C | 980 | B | 2.039394 | 0.7449897 | 2.080913 | -1.07474 | -0.1091973 | -0.09156346 | 0.2591133 | 0.3460175 | 0.2469215 | 1.036098 | -1.131471 | 2.346797 | -1.449923 | -1.5094 | 1.615202
C | 980 | B | 2.039394 | 0.9124224 | 0.6136278 | -0.4981659 | -1.75152 | 0.3932463 | 0.4136716 | 0.497541 | 0.7577342 | 0.9902536 | -1.161181 | 2.338344 | -1.524712 | -1.756998 | 1.366135
C | 980 | B | 2.039394 | 0.5267872 | 2.169501 | -0.4100306 | 1.350645 | -0.3476134 | 0.4890475 | 0.5715523 | -0.604433 | 1.006548 | -1.131471 | 2.003024 | -1.537935 | -1.299035 | 1.86095
C | 980 | B | 2.039394 | 1.29036 | 1.147992 | -0.8647043 | 0.9856847 | -0.3465546 | -1.265289 | -1.150906 | 0.8258425 | -0.283978 | -1.186596 | 2.254003 | -1.343444 | -1.582671 | 1.122466
C | 980 | B | 2.039394 | 1.393748 | 1.623506 | -0.7502517 | -0.2916776 | -0.001003444 | 0.3370612 | 0.4223923 | -0.1617287 | -0.2641116 | -1.112531 | 2.696161 | -1.520647 | -1.448246 | 1.809855
C | 980 | B | 2.039394 | 1.053575 | 2.37657 | -0.8647043 | 0.620724 | -0.2461093 | -0.8778896 | -0.7695123 | -0.5022705 | -0.2591662 | -1.135224 | 2.670415 | -1.508432 | -1.30215 | 1.984051
C | 980 | B | 2.039394 | 1.053575 | 1.623506 | -0.8203161 | -1.021599 | 0.1684548 | 0.4890475 | 0.5715523 | 0.8598967 | -0.267405 | -1.122037 | 3.050823 | -1.477827 | -1.73643 | 1.489154
C | 980 | B | 2.039394 | 0.7449897 | 1.147992 | -0.4258811 | -0.6566383 | 0.1262903 | -0.5976441 | -0.4939023 | 0.5874633 | -0.2364597 | -1.153821 | 2.431504 | -1.464735 | -1.638554 | 1.316575
C | 980 | B | 2.039394 | 1.393748 | 1.680489 | -0.8026893 | -0.6566383 | 0.08039513 | -0.9733229 | -0.8634279 | 1.030168 | -0.2177229 | -1.12582 | 2.346797 | -1.396536 | -1.70086 | 1.092293
C | 980 | B | 2.039394 | 0.9124224 | 1.988381 | -0.7676569 | 0.4382437 | -0.1818433 | -0.2393732 | -0.1420699 | 0.8258425 | -0.2932024 | -1.116342 | 3.138099 | -1.495124 | -1.744993 | 1.541715
C | 976 | C | 2.19066 | 1.29036 | 1.372113 | 0.8595866 | -0.8391186 | 0.3358576 | 0.9884526 | 1.196887 | -0.9449748 | -0.2066567 | -1.658585 | 1.697867 | -1.540485 | -1.157759 | 1.682801
C | 909 | C | 1.87597 | 1.053575 | 1.940461 | 1.110102 | 1.350645 | -0.01533056 | 0.6364431 | 0.5715523 | 0.8939509 | -0.2031648 | -1.600297 | 2.490994 | -1.238017 | -1.494499 | 1.218307
C | 909 | C | 1.87597 | 1.177932 | 1.372113 | 1.024562 | 0.07328306 | 0.187952 | -0.5976441 | -0.6765985 | 0.5193549 | -0.2645609 | -1.596548 | 2.119762 | -1.528773 | -1.688743 | 1.187276
C | 909 | C | 1.87597 | 1.177932 | 1.840883 | 1.008635 | 0.4382437 | 0.120444 | 0.0987551 | 0.02634955 | 1.13233 | -0.1762137 | -1.60279 | 2.019659 | -1.539585 | -1.879901 | 0.9017775
C | 909 | C | 1.87597 | 1.177932 | 2.035173 | 0.9313007 | -0.1091973 | 0.2053323 | 0.0987551 | 0.02634955 | 0.349084 | -0.2089327 | -1.615167 | 1.6407 | -1.49467 | -1.595238 | 1.019727
C | 980 | B | 2.039394 | 0.9124224 | 1.840883 | -0.846894 | 0.4382437 | -0.1953321 | 0.3370612 | 0.4223923 | -0.2979454 | -0.1797234 | -1.601544 | 1.706049 | -1.513412 | -1.388347 | 1.351682
C | 980 | B | 2.039394 | 1.747156 | 1.503075 | -0.6813738 | 0.9856847 | -0.3080606 | -1.565257 | -1.446464 | -1.081192 | -0.1899347 | -1.575053 | 1.277698 | -1.540485 | -1.096164 | 1.500995
C | 980 | B | 2.039394 | 1.053575 | 1.56445 | -0.6053177 | 0.9856847 | -0.2925534 | -0.6900195 | -0.5847173 | 0.72368 | -0.08571622 | -1.586486 | 1.551239 | -1.533581 | -1.756598 | 0.8364294
C | 909 | C | 1.87597 | 1.393748 | 1.840883 | 0.9519296 | 0.620724 | 0.07780567 | -0.06757921 | -0.1420699 | 1.302601 | -0.1612358 | -1.591528 | 2.228767 | -1.525464 | -1.911071 | 0.9380647
C | 909 | C | 1.87597 | 1.48998 | 1.891327 | 1.03248 | -0.4741579 | 0.2901958 | 0.3370612 | 0.2683146 | -0.6384872 | -0.2497079 | -1.572497 | 2.019659 | -1.51673 | -1.257351 | 1.696476
C | 909 | C | 1.87597 | 1.29036 | 2.169501 | 0.9925886 | -0.4741579 | 0.2838632 | 0.4136716 | 0.3460175 | 0.9620592 | -0.2093877 | -1.560916 | 2.254003 | -1.367344 | -1.649977 | 1.076279
C | 909 | C | 1.87597 | 1.580362 | 2.035173 | 1.067756 | 0.07328306 | 0.1954447 | 0.7798429 | 0.7164653 | 0.2809756 | -0.2231707 | -1.56479 | 1.936626 | -1.263779 | -1.310611 | 1.202474
C | 980 | B | 2.039394 | 1.053575 | 1.56445 | -0.664341 | 1.350645 | -0.4069436 | -1.069717 | -0.9583163 | 0.9280051 | -0.2261944 | -1.605276 | 1.779851 | -1.470981 | -1.749211 | 0.8571758
C | 909 | C | 1.87597 | 1.29036 | 1.789017 | 0.9437025 | -0.8391186 | 0.348327 | -0.2393732 | -0.3156172 | -0.09362033 | 1.287616 | -1.607757 | 2.111401 | -1.51492 | -1.466101 | 1.712727
C | 980 | B | 2.039394 | 0.7449897 | 1.372113 | -0.7415768 | 1.533126 | -0.4830305 | -0.2393732 | -0.1420699 | -0.2638912 | 1.28483 | -1.58142 | 2.15324 | -1.528021 | -1.419428 | 1.825649
C | 909 | C | 1.87597 | 1.48998 | 1.439084 | 0.8681543 | 0.2557634 | 0.1276767 | -1.167048 | -1.248558 | 0.7917883 | 1.28976 | -1.607757 | 1.886978 | -1.538685 | -1.78239 | 1.179863
C | 980 | B | 2.039394 | 1.177932 | 2.169501 | -0.9914152 | -1.204079 | 0.1963891 | 0.4890475 | 0.5715523 | 1.268547 | 1.325159 | -1.575053 | 1.85395 | -1.416303 | -1.789833 | 0.980835
C | 909 | C | 1.87597 | 1.053575 | 2.035173 | 0.9478201 | 0.07328306 | 0.1746975 | -1.265289 | -1.347084 | -0.1957829 | 1.29198 | -1.578878 | 1.820981 | -1.522755 | -1.438284 | 1.599234
C | 909 | C | 1.87597 | 1.053575 | 1.891327 | 0.9723573 | -1.021599 | 0.3902921 | -0.6900195 | -0.7695123 | 0.3831382 | 1.310054 | -1.592786 | 1.446112 | -1.368123 | -1.463438 | 1.118718
C | 980 | B | 2.039394 | 1.393748 | 1.503075 | -0.4578146 | -0.1091973 | -0.003792708 | -1.565257 | -1.446464 | -0.7747039 | 1.29822 | -1.577604 | 1.559353 | -1.523959 | -1.209585 | 1.75164
C | 909 | C | 1.87597 | 0.5267872 | 1.227255 | 1.067756 | 0.620724 | 0.09983308 | 0.0163018 | -0.0571918 | -0.7406497 | 1.292138 | -1.578878 | 1.126866 | -1.509338 | -1.204679 | 1.455526
C | 980 | B | 2.039394 | 1.053575 | 2.080913 | -0.3396697 | -0.4741579 | 0.09509067 | 0.5632785 | 0.6445042 | 1.098276 | 1.248821 | -1.607757 | 1.510728 | -1.448546 | -1.774892 | 0.8542569
C | 980 | B | 2.039394 | 1.29036 | 1.623506 | -0.8647043 | -0.4741579 | 0.02811362 | -0.8778896 | -0.7695123 | -0.09362033 | 1.250792 | -1.587749 | 1.804518 | -1.523959 | -1.477091 | 1.528542
C | 980 | B | 2.039394 | 1.053575 | 1.56445 | -1.019029 | 0.9856847 | -0.3804263 | -0.8778896 | -0.7695123 | 0.1107048 | 1.261733 | -1.595295 | 1.575592 | -1.52757 | -1.553362 | 1.302241
C | 909 | C | 1.87597 | 0.5267872 | 1.680489 | 1.079388 | 1.168165 | 0.00889213 | -0.6900195 | -0.7695123 | 0.3150298 | 1.3708 | -1.599049 | 2.559178 | -1.509036 | -1.600512 | 1.773302
C | 909 | C | 1.87597 | 1.48998 | 1.623506 | 1.067756 | -0.2916776 | 0.2616477 | -1.167048 | -1.248558 | 0.6555716 | 1.388411 | -1.608996 | 2.627568 | -1.528171 | -1.730085 | 1.648739
C | 980 | B | 2.039394 | 1.177932 | 1.735601 | -0.9822467 | -0.1091973 | -0.07807525 | 0.7086106 | 0.787497 | 0.1107048 | 1.567211 | -1.566078 | 2.653267 | -1.523809 | -1.548902 | 1.988998
C | 980 | B | 2.039394 | 1.393748 | 1.56445 | -1.019029 | -0.4741579 | 0.008119046 | 1.190335 | 1.262683 | -0.1617287 | 1.570182 | -1.58901 | 2.211959 | -1.540485 | -1.47262 | 1.88719
C | 980 | B | 2.039394 | 1.48998 | 1.789017 | -0.3396697 | 0.07328306 | -0.02838845 | 0.5632785 | 0.6445042 | -0.4341621 | 1.593422 | -1.566078 | 2.773569 | -1.540485 | -1.370063 | 2.377442
C | 980 | B | 2.039394 | 1.29036 | 1.301701 | -0.8380164 | -0.1091973 | -0.05732931 | -0.3271759 | -0.2282287 | -0.1617287 | 1.589057 | -1.583956 | 2.346797 | -1.53253 | -1.462838 | 1.97126
C | 980 | B | 2.039394 | 1.177932 | 0.9702306 | -1.188089 | -0.4741579 | -0.01410568 | 0.0987551 | 0.1891654 | -1.013083 | 1.593422 | -1.5635 | 2.027982 | -1.535684 | -1.120596 | 2.283444
C | 980 | B | 2.039394 | 1.053575 | 2.035173 | -0.7329205 | -0.2916776 | 0.001325772 | 0.1797086 | 0.2683146 | -0.604433 | 1.586137 | -1.577604 | 2.136494 | -1.346888 | -1.052917 | 2.097374
C | 980 | B | 2.039394 | 1.177932 | 1.56445 | -0.8203161 | -0.6566383 | 0.07823832 | 0.9197167 | 0.9955357 | -0.2638912 | 1.546057 | -1.622525 | 2.559178 | -1.533882 | -1.426726 | 2.136072
C | 980 | B | 2.039394 | 1.824845 | 1.439084 | -0.6220874 | 2.080567 | -0.6392348 | -0.5976441 | -0.4939023 | -0.05956615 | 1.554179 | -1.606518 | 2.178385 | -1.3622 | -1.295748 | 1.808416
C | 976 | C | 2.19066 | 1.053575 | 1.56445 | 1.03248 | -1.75152 | 0.5658832 | 2.754188 | 2.922119 | -1.013083 | 1.537046 | -1.649086 | 2.01134 | -1.513412 | -1.089807 | 2.25291
C | 909 | C | 1.87597 | 1.824845 | 1.439084 | 1.020591 | 1.168165 | -0.003512974 | -0.06757921 | -0.1420699 | 0.2469215 | 1.573946 | -1.621302 | 2.423018 | -1.365006 | -1.412197 | 1.793941
C | 976 | C | 2.19066 | 1.29036 | 1.680489 | 0.7852668 | 0.8032044 | 0.01313601 | 0.1797086 | 0.4223923 | 0.07665057 | 0.5361043 | -1.56479 | 1.771636 | -1.343444 | -1.325344 | 1.301445
C | 980 | B | 2.039394 | 0.9124224 | 1.56445 | -0.3396697 | -0.6566383 | 0.1368082 | 0.3370612 | 0.4223923 | 1.268547 | 0.565349 | -1.60279 | 2.9986 | -1.529525 | -1.9062 | 1.397534
C | 980 | B | 2.039394 | 1.393748 | 1.623506 | -0.7415768 | 1.350645 | -0.4258042 | -0.1528235 | -0.0571918 | 0.6215174 | 0.5711994 | -1.582688 | 2.687576 | -1.537935 | -1.730594 | 1.533665
C | 980 | B | 2.039394 | 1.48998 | 1.301701 | -1.019029 | 0.07328306 | -0.1298156 | 0.1797086 | 0.2683146 | -0.1957829 | 0.5885134 | -1.613935 | 2.423018 | -1.535233 | -1.45368 | 1.802208
C | 980 | B | 2.039394 | 1.899359 | 1.503075 | -0.6220874 | 0.620724 | -0.2023916 | -0.1528235 | -0.0571918 | -0.7406497 | 0.5933751 | -1.601544 | 2.296132 | -1.502388 | -1.19547 | 2.036668
C | 980 | B | 2.039394 | 1.393748 | 1.840883 | -0.6389324 | -2.298961 | 0.5482969 | 0.5632785 | 0.6445042 | 0.8939509 | 0.6850976 | -1.254681 | 1.6244 | -1.441656 | -1.707844 | 0.8984078
C | 980 | B | 2.039394 | 1.29036 | 1.623506 | -0.5307926 | -0.8391186 | 0.1567912 | -0.06757921 | 0.02634955 | 0.7577342 | 0.7314216 | -1.288131 | 1.657014 | -1.53268 | -1.765747 | 0.975068
C | 980 | B | 2.039394 | 1.177932 | 0.9702306 | -0.7415768 | -0.8391186 | 0.1322274 | -0.5063532 | -0.4041892 | 0.8598967 | 0.7384326 | -1.296346 | 1.478389 | -1.536134 | -1.799486 | 0.8434278
C | 1071 | D | 1.788667 | 1.053575 | 1.680489 | 2.066633 | -0.6566383 | 0.4912312 | -0.3271759 | -0.4939023 | -0.604433 | 0.7853654 | -1.284828 | 1.494551 | -1.540035 | -1.301777 | 1.514001
C | 980 | B | 2.039394 | 1.29036 | 1.840883 | -0.8736369 | 0.07328306 | -0.1075465 | -1.069717 | -0.9583163 | -0.05956615 | 0.7675909 | -1.266497 | 2.178385 | -1.537035 | -1.505185 | 1.626354
C | 980 | B | 2.039394 | 0.7449897 | 1.301701 | -0.8380164 | 0.8032044 | -0.2900866 | -0.4161837 | -0.3156172 | 0.6555716 | 0.6854714 | -1.264816 | 2.019659 | -1.539435 | -1.742608 | 1.197788
C | 909 | C | 1.87597 | 1.29036 | 2.295984 | 1.110102 | 0.4382437 | 0.1391636 | -0.1528235 | -0.2282287 | 0.2128673 | 0.8812132 | -1.297982 | 1.206065 | -1.535684 | -1.597549 | 0.9760039
C | 909 | C | 1.87597 | 1.29036 | 1.680489 | 0.9395767 | -1.56904 | 0.5084296 | -0.06757921 | -0.1420699 | 0.4171924 | 0.9240725 | -1.314216 | 1.166414 | -1.538235 | -1.667219 | 0.8762285
C | 909 | C | 1.87597 | 1.29036 | 1.062834 | 0.9519296 | -1.56904 | 0.5100941 | 2.300592 | 2.246494 | -0.7406497 | 0.848052 | -1.358493 | 1.325636 | -1.518538 | -1.216883 | 1.49218
C | 909 | C | 1.87597 | 0.7449897 | 1.680489 | 0.8681543 | 0.2557634 | 0.1276767 | -0.3271759 | -0.4041892 | 1.13233 | 0.8898473 | -1.310988 | 0.8762956 | -1.538235 | -1.878477 | 0.4512119
C | 980 | B | 2.039394 | 1.393748 | 1.503075 | -0.8736369 | 0.4382437 | -0.1999231 | 0.5632785 | 0.6445042 | -0.4682163 | 1.549842 | -1.306127 | 0.884058 | -1.531328 | -1.345025 | 1.227853
C | 909 | C | 1.87597 | 1.29036 | 1.891327 | 1.03248 | -0.1091973 | 0.2222856 | -0.9733229 | -1.054151 | -0.7406497 | 0.7763272 | -1.30937 | 2.052971 | -1.347827 | -0.9929095 | 1.924104
C | 909 | C | 1.87597 | 1.580362 | 1.062834 | 0.9519296 | 0.4382437 | 0.1100197 | 0.7798429 | 0.7164653 | 1.915576 | 0.7674725 | -1.289778 | 1.429997 | -1.491336 | -2.031522 | 0.4593311
C | 980 | B | 2.039394 | 1.580362 | 2.035173 | -0.846894 | -0.8391186 | 0.1199243 | -0.2393732 | -0.1420699 | 0.04259639 | 0.6893291 | -1.264816 | 1.413898 | -1.491791 | -1.487095 | 1.138971
C | 909 | C | 1.87597 | 1.393748 | 1.147992 | 1.000627 | 0.620724 | 0.08705634 | 0.1797086 | 0.1084918 | 0.2128673 | 0.7160848 | -1.429152 | 1.510728 | -1.462753 | -1.512503 | 1.121823
C | 909 | C | 1.87597 | 1.29036 | 1.439084 | 0.9062731 | -1.38656 | 0.4610251 | -0.1528235 | -0.2282287 | 0.2128673 | 0.7237714 | -1.494249 | 1.016696 | -1.275567 | -1.298632 | 0.8452207
C | 909 | C | 1.87597 | 1.665848 | 1.735601 | 0.9925886 | 0.4382437 | 0.1174911 | 0.7798429 | 0.7164653 | -0.1617287 | 0.7588049 | -1.445068 | 1.518823 | -1.458175 | -1.371953 | 1.303449
C | 909 | C | 1.87597 | 1.48998 | 1.503075 | 0.9845194 | 0.9856847 | 0.02051195 | -0.3271759 | -0.4041892 | -0.7065956 | 0.5377253 | -1.44937 | 1.087424 | -1.462753 | -1.157879 | 1.278049
C | 909 | C | 1.87597 | 1.29036 | 1.988381 | 1.044304 | -1.021599 | 0.4008347 | 0.7086106 | 0.6445042 | 1.13233 | 0.499158 | -1.479026 | 1.526921 | -1.438437 | -1.774104 | 0.73652
C | 909 | C | 1.87597 | 1.580362 | 1.062834 | 1.07164 | -0.6566383 | 0.3314784 | 0.2591133 | 0.1891654 | 0.5874633 | 0.4760701 | -1.467821 | 1.405855 | -1.360172 | -1.523623 | 0.8773145
C | 909 | C | 1.87597 | 1.053575 | 1.372113 | 0.9925886 | -2.663922 | 0.8424167 | 1.056443 | 0.9955357 | -1.251462 | 0.4720363 | -1.502466 | 1.429997 | -1.514468 | -0.9785454 | 1.786398
C | 909 | C | 1.87597 | 1.48998 | 1.372113 | 0.9601246 | 0.07328306 | 0.1768174 | -0.3271759 | -0.4041892 | 0.5534091 | 0.5688082 | -1.472036 | 1.293661 | -1.415995 | -1.573691 | 0.8421755
C | 909 | C | 1.87597 | 1.29036 | 1.623506 | 1.236037 | -1.021599 | 0.4293865 | 0.0987551 | 0.02634955 | -0.2979454 | 0.6324588 | -1.445068 | 1.206065 | -1.536134 | -1.416745 | 1.165805
C | 976 | C | 2.19066 | 1.177932 | 0.6136278 | 0.740232 | -1.56904 | 0.4820744 | 0.7798429 | 0.9955357 | -0.9449748 | 0.6172364 | -1.469228 | 0.853035 | -1.540485 | -1.157759 | 1.260145
C | 980 | B | 2.039394 | 1.580362 | 1.062834 | -0.2333958 | -0.4741579 | 0.1086691 | 0.2591133 | 0.3460175 | 0.9961134 | 0.6464059 | -1.392117 | 1.722423 | -1.350799 | -1.643099 | 0.9037855
C | 980 | B | 2.039394 | 1.580362 | 1.227255 | -0.6053177 | -1.56904 | 0.3326835 | -0.6900195 | -0.5847173 | -0.229837 | 0.5241783 | -1.476235 | 1.06381 | -1.537035 | -1.443332 | 1.035572
C | 980 | B | 2.039394 | 0.7449897 | 1.503075 | -0.5720055 | 0.620724 | -0.1935699 | -0.3271759 | -0.2282287 | 0.3831382 | 0.5573428 | -1.459343 | 0.8298149 | -1.534482 | -1.652008 | 0.650695
C | 980 | B | 2.039394 | 1.580362 | 1.503075 | -0.7502517 | 0.8032044 | -0.2729514 | -0.8778896 | -0.7695123 | 0.6215174 | 0.5296078 | -1.45508 | 0.7912055 | -1.523056 | -1.713994 | 0.5376405
C | 980 | B | 2.039394 | 1.580362 | 1.372113 | -0.9457532 | -0.4741579 | 0.01764302 | 0.9197167 | 0.9955357 | 0.6555716 | 0.4545678 | -1.439306 | 1.24582 | -1.528773 | -1.730753 | 0.7631242
C | 909 | C | 1.87597 | 1.580362 | 0.9702306 | 0.9229916 | -0.8391186 | 0.3452431 | 0.7798429 | 0.7164653 | 0.349084 | 1.50406 | -1.496995 | 0.9463178 | -1.506921 | -1.609292 | 0.8920129
C | 909 | C | 1.87597 | 0.5267872 | 0.7515374 | 0.9925886 | -0.6566383 | 0.3192391 | -1.565257 | -1.647706 | 0.8939509 | -0.4410967 | -1.483198 | 1.214008 | -1.257712 | -1.514806 | 0.5624035
C | 980 | B | 2.039394 | 0.9124224 | 1.439084 | -0.3396697 | -0.6566383 | 0.1368082 | -0.4161837 | -0.3156172 | 1.030168 | -0.3598294 | -1.429152 | 1.229906 | -1.503143 | -1.812905 | 0.5319036
C | 909 | D | 1.87597 | 1.177932 | 1.735601 | 1.548608 | -1.75152 | 0.6372434 | -0.9733229 | -1.054151 | 1.438818 | -0.3201383 | -1.477631 | 1.150582 | -1.501026 | -1.921953 | 0.3618962
C | 909 | C | 1.87597 | 1.177932 | 0.8678006 | 1.185047 | -1.021599 | 0.4217338 | -0.2393732 | -0.3156172 | -1.285517 | -0.3824369 | -1.467821 | 0.8298149 | -1.525915 | -0.9783175 | 1.296898
C | 909 | C | 1.87597 | 1.053575 | 1.988381 | 0.9925886 | -1.934001 | 0.6083446 | 1.640051 | 1.582993 | -1.285517 | -0.2768204 | -1.488738 | 1.198127 | -1.497849 | -0.9379152 | 1.553254
C | 909 | C | 1.87597 | 1.29036 | 1.439084 | 1.016613 | -0.8391186 | 0.3592514 | -0.8778896 | -0.9583163 | 0.6555716 | -0.1975424 | -1.436414 | 1.206065 | -1.313424 | -1.495625 | 0.6714193
C | 909 | C | 1.87597 | 1.29036 | 1.680489 | 1.004635 | -0.4741579 | 0.2857727 | -0.6900195 | -0.7695123 | 0.2469215 | -0.09343613 | -1.488738 | 0.8685376 | -1.540485 | -1.614499 | 0.6543522
C | 909 | C | 1.87597 | 0.9124224 | 1.623506 | 1.020591 | -1.021599 | 0.3973489 | -0.8778896 | -0.9583163 | -0.4001079 | -0.07149858 | -1.440749 | 1.024538 | -1.479043 | -1.305576 | 1.01848
C | 909 | C | 1.87597 | 1.29036 | 1.301701 | 1.04037 | -0.4741579 | 0.2914513 | 0.4890475 | 0.4223923 | 0.04259639 | -0.1142509 | -1.4508 | 0.9931975 | -1.283674 | -1.243388 | 0.8039388
C | 909 | C | 1.87597 | 1.580362 | 0.8678006 | 0.9723573 | -1.021599 | 0.3902921 | -0.4161837 | -0.4939023 | 0.1788131 | -0.06144465 | -1.466413 | 0.6226985 | -1.487394 | -1.529463 | 0.5437614
C | 976 | C | 2.19066 | 1.177932 | 1.439084 | 0.9723573 | -1.56904 | 0.5128542 | 0.850195 | 1.063345 | 1.200439 | -0.1308678 | -1.473438 | 1.190192 | -1.534633 | -1.893219 | 0.4780052
C | 976 | C | 2.19066 | 1.29036 | 1.062834 | 0.8249517 | -1.56904 | 0.4931548 | -0.7834453 | -0.4939023 | 1.575034 | 0.03012804 | -1.429152 | 0.9229372 | -1.494518 | -1.950562 | 0.2421755
C | 909 | C | 1.87597 | 1.393748 | 1.301701 | 1.000627 | -0.8391186 | 0.3568474 | -0.7834453 | -0.8634279 | 0.4853007 | -0.02133191 | -1.46076 | 1.055947 | -1.375904 | -1.50686 | 0.6740362
C | 980 | B | 2.039394 | 1.393748 | 1.439084 | -0.3165695 | -0.4741579 | 0.09803628 | -0.8778896 | -0.7695123 | -0.4001079 | -0.04689439 | -1.436414 | 0.6684295 | -1.500573 | -1.33272 | 0.8061401
C | 1116 | D | 1.496506 | 0.5267872 | 0.9702306 | 2.040863 | -0.8391186 | 0.5197583 | 0.7798429 | 0.4223923 | 1.404764 | 0.09015758 | -1.499734 | 1.206065 | -1.51477 | -1.927028 | 0.4404401
C | 909 | C | 1.87597 | 1.29036 | 1.227255 | 1.166549 | -1.204079 | 0.4573634 | 0.4890475 | 0.4223923 | -1.183354 | 0.2047989 | -1.466413 | 1.575592 | -1.540185 | -1.048014 | 1.801127
C | 909 | C | 1.87597 | 1.29036 | 1.147992 | 0.9966117 | -1.204079 | 0.4328404 | -0.4161837 | -0.4939023 | 0.8939509 | 0.02733886 | -1.476235 | 2.003024 | -1.232718 | -1.489046 | 1.009031
C | 909 | C | 1.87597 | 1.48998 | 1.789017 | 0.9104653 | -0.6566383 | 0.3066448 | 0.2591133 | 0.1891654 | 2.119901 | 0.1495587 | -1.445068 | 1.771636 | -1.338586 | -1.937117 | 0.4849442
C | 1116 | D | 1.496506 | 1.393748 | 0.9702306 | 1.85303 | -0.2916776 | 0.3932463 | 0.850195 | 0.497541 | 0.4171924 | 0.1063561 | -1.445068 | 1.397815 | -1.349861 | -1.454824 | 0.8985334
C | 1116 | D | 1.496506 | 1.29036 | 1.227255 | 2.089614 | -0.8391186 | 0.5275569 | 0.0163018 | -0.4041892 | -0.1957829 | 0.08459816 | -1.467821 | 1.405855 | -1.516127 | -1.430117 | 1.165348
C | 909 | C | 1.87597 | 1.48998 | 1.147992 | 1.075517 | -0.6566383 | 0.3320814 | -1.364418 | -1.446464 | 1.13233 | 0.1254497 | -1.469228 | 2.077991 | -1.528773 | -1.868507 | 0.9637146
C | 909 | C | 1.87597 | 1.580362 | 1.988381 | 1.04823 | -0.4741579 | 0.2927032 | -0.06757921 | -0.1420699 | -0.3319996 | -0.05107487 | -1.414484 | 2.019659 | -1.533131 | -1.400075 | 1.56093
C | 980 | B | 2.039394 | 1.053575 | 1.623506 | -0.8380164 | -0.1091973 | -0.05732931 | -0.8778896 | -0.7695123 | 0.1107048 | -0.3805599 | -1.477631 | 1.681515 | -1.390496 | -1.392463 | 1.123124
C | 980 | B | 2.039394 | 0.5267872 | 1.147992 | -0.7502517 | 1.533126 | -0.4853989 | -0.5063532 | -0.4041892 | 0.2128673 | -0.4171391 | -1.447937 | 1.812747 | -1.515825 | -1.574298 | 1.14308
C | 980 | B | 2.039394 | 0.5267872 | 1.503075 | -1.07474 | 0.07328306 | -0.13847 | 0.0163018 | 0.1084918 | 1.438818 | -0.3133508 | -1.457924 | 1.730616 | -1.526968 | -1.948316 | 0.6394914
C | 980 | B | 2.039394 | 1.177932 | 1.503075 | -0.9730962 | 0.8032044 | -0.3171278 | 0.4136716 | 0.497541 | 1.302601 | -0.4449026 | -1.467821 | 1.796292 | -1.232557 | -1.615931 | 0.7027297
C | 980 | B | 2.039394 | 0.7449897 | 1.503075 | -1.009806 | -0.2916776 | -0.03626102 | 1.450615 | 1.520009 | -1.183354 | -0.3542953 | -1.505191 | 1.862202 | -1.508432 | -1.002964 | 1.901859
C | 980 | B | 2.039394 | 1.053575 | 1.147992 | -0.7242829 | -0.1091973 | -0.04117375 | -1.769406 | -1.647706 | 0.1788131 | -0.2936481 | -1.457924 | 1.911786 | -1.467173 | -1.505863 | 1.226184
C | 980 | B | 2.039394 | 1.177932 | 0.8678006 | -0.4981659 | -0.8391186 | 0.1605956 | -0.7834453 | -0.6765985 | -0.02551197 | -0.3354311 | -1.479026 | 1.837458 | -1.540485 | -1.521428 | 1.274555
C | 980 | B | 2.039394 | 1.29036 | 0.9702306 | -0.7502517 | -1.021599 | 0.1762884 | -0.1528235 | -0.0571918 | 0.6555716 | -0.4691441 | -1.46076 | 1.599979 | -1.511602 | -1.711702 | 0.8434289
C | 980 | B | 2.039394 | 1.393748 | 1.840883 | -0.8736369 | -0.1091973 | -0.06242363 | -0.06757921 | 0.02634955 | -0.09362033 | -0.4248194 | -1.44937 | 1.673344 | -1.490275 | -1.43621 | 1.205114
C | 980 | B | 2.039394 | 2.040239 | 1.503075 | -0.8114935 | -0.1091973 | -0.05354741 | 1.702207 | 1.769033 | -1.626058 | -0.299734 | -1.514677 | 2.019659 | -1.377148 | -0.5775987 | 2.297703
C | 980 | B | 2.039394 | 1.29036 | 1.227255 | -0.9276151 | 0.620724 | -0.2577627 | -0.8778896 | -0.7695123 | 0.2809756 | -0.4022818 | -1.46359 | 1.206065 | -1.321618 | -1.375325 | 0.7928274
C | 980 | B | 2.039394 | 1.177932 | 1.940461 | -0.7156638 | -1.204079 | 0.2259942 | 0.5632785 | 0.6445042 | 0.6215174 | -0.3765128 | -1.505191 | 2.003024 | -1.240264 | -1.406001 | 1.071611
C | 980 | B | 2.039394 | 1.053575 | 1.735601 | -1.07474 | -1.75152 | 0.3380658 | -1.364418 | -1.248558 | 0.8598967 | -0.4377087 | -1.44363 | 1.812747 | -1.235449 | -1.480776 | 0.8745274
C | 980 | B | 2.039394 | 1.29036 | 1.227255 | -0.7502517 | -0.2916776 | -0.001003444 | -2.187075 | -2.059621 | -0.4682163 | -0.3966884 | -1.480418 | 1.591846 | -1.30411 | -1.05886 | 1.34217
C | 976 | C | 2.19066 | 1.393748 | 1.062834 | 0.9601246 | -1.75152 | 0.556281 | -0.5976441 | -0.3156172 | -0.4682163 | -0.3558983 | -1.457924 | 1.206065 | -1.290813 | -1.042407 | 1.123413
C | 980 | B | 2.039394 | 1.899359 | 1.56445 | -0.9005441 | -1.021599 | 0.1594697 | -0.6900195 | -0.5847173 | -0.02551197 | -0.387628 | -1.393622 | 1.953205 | -1.299207 | -1.23498 | 1.329923
C | 980 | B | 2.039394 | 1.393748 | 1.789017 | -0.8380164 | -0.2916776 | -0.01284068 | -0.06757921 | 0.02634955 | 1.166384 | -0.4114349 | -1.423307 | 1.878715 | -1.526968 | -1.875939 | 0.7946676
C | 980 | B | 2.039394 | 1.665848 | 1.735601 | -1.150022 | -0.1091973 | -0.102664 | -0.6900195 | -0.5847173 | 1.166384 | -0.4005621 | -1.472036 | 2.069648 | -1.385379 | -1.7292 | 0.8864781
C | 980 | B | 2.039394 | 0.9124224 | 1.372113 | -0.8114935 | 0.4382437 | -0.1892853 | 0.0163018 | 0.1084918 | -0.2979454 | -0.4177088 | -1.453655 | 1.575592 | -1.535834 | -1.416369 | 1.247426
C | 980 | B | 2.039394 | 1.824845 | 1.301701 | -0.4179461 | -2.116481 | 0.5084296 | 0.3370612 | 0.4223923 | -0.02551197 | -0.4710948 | -1.426233 | 1.575592 | -1.530877 | -1.50982 | 1.114647
C | 980 | B | 2.039394 | 1.177932 | 1.439084 | -0.7415768 | 1.350645 | -0.4258042 | 0.1797086 | 0.2683146 | -0.1276745 | -0.4115777 | -1.510622 | 2.713341 | -1.52411 | -1.464935 | 1.779382
C | 909 | C | 1.87597 | 0.7449897 | 0.8678006 | 0.9395767 | 0.4382437 | 0.107753 | -0.6900195 | -0.7695123 | 0.4512465 | -0.4754083 | -1.488738 | 1.755217 | -1.539435 | -1.679406 | 1.003967
C | 909 | C | 1.87597 | 1.665848 | 1.940461 | 1.292924 | -1.021599 | 0.4379704 | 0.850195 | 0.787497 | 0.07665057 | -0.4979527 | -1.459343 | 2.329895 | -1.37637 | -1.363567 | 1.464489
C | 980 | B | 2.039394 | 1.177932 | 1.062834 | 0.2786478 | -1.204079 | 0.3369947 | 0.0163018 | 0.1084918 | 0.5193549 | -0.5168585 | -1.4508 | 1.820981 | -1.303319 | -1.438779 | 1.00403
C | 909 | C | 1.87597 | 1.48998 | 1.503075 | 0.9764191 | -0.2916776 | 0.2467245 | 0.4136716 | 0.3460175 | 0.7577342 | -0.4327592 | -1.467821 | 1.903513 | -1.287007 | -1.501186 | 0.9598507
C | 909 | C | 1.87597 | 1.48998 | 1.735601 | 0.9966117 | -0.1091973 | 0.2162584 | 0.4136716 | 0.3460175 | -0.3660538 | -0.4229726 | -1.45508 | 1.665177 | -1.504957 | -1.351551 | 1.330059
C | 980 | B | 2.039394 | 1.177932 | 1.372113 | -0.8736369 | 1.350645 | -0.4591815 | -1.069717 | -0.9583163 | 0.04259639 | -0.6503828 | -1.447937 | 1.190192 | -1.381187 | -1.356591 | 0.8498503
C | 980 | B | 2.039394 | 1.580362 | 1.147992 | -0.6220874 | 0.620724 | -0.2023916 | -1.565257 | -1.446464 | 0.1788131 | -0.6436302 | -1.499734 | 1.413898 | -1.484359 | -1.525916 | 0.9156656
C | 909 | C | 1.87597 | 1.29036 | 1.227255 | 1.056062 | -0.6566383 | 0.3290579 | -0.3271759 | -0.4041892 | 0.5534091 | -0.6377484 | -1.446504 | 1.438053 | -1.650027 | -1.836983 | 0.7787302
C | 909 | C | 1.87597 | 0.7449897 | 1.439084 | 1.075517 | -1.204079 | 0.4441592 | 0.0163018 | -0.0571918 | 0.5874633 | -0.6815097 | -1.407078 | 1.763425 | -1.576339 | -1.76337 | 0.9248314
C | 1071 | D | 1.788667 | 1.580362 | 1.147992 | 1.613801 | -1.021599 | 0.4871393 | -0.2393732 | -0.4041892 | -0.02551197 | -0.6186918 | -1.477631 | 1.34966 | -1.496487 | -1.468406 | 0.9709067
C | 1071 | D | 1.788667 | 1.393748 | 1.735601 | 1.567415 | -1.204079 | 0.5170163 | -0.1528235 | -0.3156172 | 1.098276 | -0.6987786 | -1.446504 | 1.421946 | -1.636232 | -1.973669 | 0.5632807
C | 980 | B | 2.039394 | 1.177932 | 1.227255 | -0.6558527 | -0.2916776 | 0.01165537 | -0.9733229 | -0.8634279 | -0.5022705 | -0.6908496 | -1.456502 | 0.9229372 | -1.641373 | -1.474144 | 0.9267972
C | 980 | B | 2.039394 | 1.177932 | 1.503075 | -0.7763873 | -0.2916776 | -0.00452086 | -1.265289 | -1.150906 | 1.268547 | -0.461045 | -1.459343 | 1.126866 | -1.631086 | -2.012449 | 0.3899707
C | 980 | B | 2.039394 | 1.580362 | 0.9702306 | -0.8736369 | -0.2916776 | -0.01766741 | -0.3271759 | -0.2282287 | -0.2638912 | -0.4695623 | -2.432134 | 1.190192 | -1.502539 | -1.387767 | 1.005945
C | 980 | B | 2.039394 | 1.177932 | 0.9702306 | -0.9095496 | -0.8391186 | 0.1125832 | 0.0987551 | 0.1891654 | 0.9620592 | -0.5609814 | -1.506551 | 0.6607958 | -1.567849 | -1.862943 | 0.2411563
C | 980 | B | 2.039394 | 1.48998 | 1.227255 | -0.8380164 | 0.8032044 | -0.2900866 | -0.9733229 | -0.8634279 | 0.2128673 | -0.5169949 | -1.432062 | 0.4790328 | -1.473873 | -1.525409 | 0.4006385
C | 909 | C | 1.87597 | 1.393748 | 1.680489 | 0.9188246 | -1.021599 | 0.3825155 | 0.6364431 | 0.5715523 | 0.00854221 | -0.6172673 | -1.439306 | 0.9853733 | -1.262343 | -1.205562 | 0.7542957
C | 980 | B | 2.039394 | 0.5267872 | 1.227255 | -0.8825877 | -0.2916776 | -0.01888252 | 0.3370612 | 0.4223923 | 0.4171924 | -0.5551004 | -1.453655 | 0.7219974 | -1.566954 | -1.700157 | 0.4591977
C | 980 | B | 2.039394 | 1.971058 | 1.735601 | -0.5720055 | -0.8391186 | 0.1519883 | -1.565257 | -1.446464 | 0.7577342 | -0.4882992 | -1.483198 | 1.142673 | -1.405195 | -1.627116 | 0.5688781
C | 980 | C | 2.039394 | 1.053575 | 0.9702306 | 0.6421792 | -0.8391186 | 0.3043839 | -0.5063532 | -0.4041892 | 1.234493 | -0.5016648 | -1.466413 | 1.689689 | -1.397 | -1.760582 | 0.6694039
C | 980 | B | 2.039394 | 1.48998 | 1.840883 | -0.5803051 | -0.2916776 | 0.02174497 | -0.2393732 | -0.1420699 | 1.064222 | -0.5413998 | -1.445068 | 2.313007 | -1.501934 | -1.821253 | 1.022099
C | 980 | B | 2.039394 | 0.7449897 | 0.9702306 | -0.8825877 | -0.8391186 | 0.1157446 | -1.265289 | -1.150906 | -0.229837 | -0.2753275 | -1.495623 | 1.502638 | -1.542434 | -1.450034 | 1.192615
C | 980 | B | 2.039394 | 1.053575 | 1.372113 | -0.6558527 | 0.4382437 | -0.1630706 | -0.1528235 | -0.0571918 | -0.604433 | -0.3618657 | -1.469228 | 1.221955 | -1.328381 | -1.029427 | 1.197277
C | 980 | B | 2.039394 | 1.29036 | 1.891327 | -0.758945 | -0.6566383 | 0.08574075 | 0.4136716 | 0.497541 | 0.1788131 | -0.2912702 | -1.466413 | 1.365696 | -1.360484 | -1.382568 | 0.9343233
C | 980 | B | 2.039394 | 1.48998 | 1.503075 | -0.7939035 | -0.2916776 | -0.006881731 | -0.8778896 | -0.7695123 | 0.4853007 | -0.5859116 | -1.477631 | 1.221955 | -1.603052 | -1.762719 | 0.6991251
C | 980 | B | 2.039394 | 1.053575 | 1.623506 | -0.538997 | 0.4382437 | -0.1437221 | -0.3271759 | -0.2282287 | -0.5703788 | -0.6137662 | -1.484586 | 1.722423 | -1.597573 | -1.390629 | 1.437258
C | 980 | B | 2.039394 | 1.580362 | 1.789017 | -0.7502517 | 0.620724 | -0.2252634 | -0.3271759 | -0.2282287 | -0.4682163 | -0.6034838 | -1.490118 | 1.182262 | -1.34548 | -1.110261 | 1.076574
C | 980 | B | 2.039394 | 1.053575 | 1.503075 | -0.664341 | 0.4382437 | -0.1644862 | 0.4136716 | 0.497541 | -0.4341621 | -0.6354415 | -1.467821 | 1.599979 | -1.41846 | -1.215734 | 1.296064
C | 980 | B | 2.039394 | 1.580362 | 1.062834 | -1.06541 | -0.6566383 | 0.04802175 | -0.6900195 | -0.5847173 | 0.4853007 | -0.605962 | -1.453655 | 1.599979 | -1.384913 | -1.516832 | 0.8931266
C | 980 | B | 2.039394 | 1.393748 | 1.372113 | -0.5803051 | 0.2557634 | -0.1068393 | -1.872676 | -1.749531 | -0.6725414 | -0.5548326 | -1.467821 | 1.182262 | -1.785856 | -1.60329 | 1.180864
C | 980 | B | 2.039394 | 1.580362 | 1.789017 | -0.7939035 | -0.1091973 | -0.05104431 | 0.0987551 | 0.1891654 | 0.07665057 | -0.7324194 | -1.466413 | 1.591846 | -1.298891 | -1.273943 | 1.041546
C | 980 | B | 2.039394 | 1.747156 | 1.735601 | -0.8380164 | 0.4382437 | -0.1938125 | 0.3370612 | 0.4223923 | 0.4171924 | -0.7721115 | -1.453655 | 2.094689 | -1.291447 | -1.390267 | 1.148198
C | 980 | B | 2.039394 | 1.747156 | 1.56445 | -0.672848 | -1.38656 | 0.2774831 | -0.4161837 | -0.3156172 | 0.2128673 | -0.7626387 | -1.480418 | 1.920062 | -1.552916 | -1.617783 | 1.149746
C | 909 | C | 1.87597 | 1.053575 | 1.503075 | 1.07164 | -1.38656 | 0.4840109 | 0.0987551 | 0.02634955 | 0.8939509 | -0.9927044 | -1.492874 | 1.454176 | -1.338586 | -1.59893 | 0.6080597
C | 909 | C | 1.87597 | 1.48998 | 1.840883 | 1.024562 | -0.8391186 | 0.3604484 | 0.6364431 | 0.5715523 | 1.575034 | -1.042456 | -1.442191 | 1.961499 | -1.414454 | -1.871162 | 0.6014818
C | 909 | C | 1.87597 | 1.580362 | 1.680489 | 1.012628 | -1.75152 | 0.5632372 | -0.2393732 | -0.3156172 | 0.4171924 | -1.002868 | -1.44363 | 1.016696 | -1.262981 | -1.359033 | 0.5569577
C | 909 | C | 1.87597 | 1.29036 | 1.623506 | 1.151638 | -0.6566383 | 0.3439689 | -0.2393732 | -0.3156172 | 0.6215174 | -0.9435195 | -3.409875 | 1.277698 | -1.365942 | -1.541098 | 0.6265964
C | 909 | C | 1.87597 | 1.29036 | 1.680489 | 0.8681543 | -0.2916776 | 0.2292133 | 0.4136716 | 0.3460175 | 0.3831382 | -1.049438 | -1.437861 | 0.9541202 | -1.574702 | -1.698338 | 0.5286443
C | 909 | C | 1.87597 | 1.580362 | 1.147992 | 1.18136 | -1.021599 | 0.421182 | 0.2591133 | 0.1891654 | 0.3831382 | -1.009667 | -1.427693 | 1.055947 | -1.381964 | -1.478937 | 0.5892726
C | 909 | C | 1.87597 | 1.177932 | 1.940461 | 1.020591 | -0.2916776 | 0.2539257 | 0.2591133 | 0.1891654 | 0.3831382 | -0.9987517 | -1.474837 | 1.221955 | -1.401331 | -1.500682 | 0.6784563
C | 980 | B | 2.039394 | 1.177932 | 1.735601 | -0.8114935 | -0.4741579 | 0.03495636 | -0.9733229 | -0.8634279 | 1.677197 | -1.060031 | -1.462176 | 1.190192 | -1.747368 | -2.231473 | 0.2169712
C | 909 | C | 1.87597 | 1.053575 | 1.372113 | 1.05215 | 0.07328306 | 0.192735 | -2.508049 | -2.59094 | 0.4171924 | -1.038659 | -1.46076 | 1.24582 | -1.589418 | -1.726022 | 0.6711066
C | 909 | C | 1.87597 | 0.9124224 | 1.680489 | 1.110102 | -0.8391186 | 0.3734024 | 0.2591133 | 0.1891654 | -0.3319996 | -0.8166656 | -1.474837 | 1.665177 | -1.792265 | -1.731771 | 1.25439
C | 909 | C | 1.87597 | 1.393748 | 1.372113 | 0.8249517 | -0.1091973 | 0.1876902 | -0.5063532 | -0.5847173 | -0.4341621 | -0.735564 | -1.484586 | 1.413898 | -1.901668 | -1.84236 | 1.174824
C | 909 | C | 1.87597 | 1.29036 | 1.623506 | 1.04037 | 0.2557634 | 0.1582839 | -0.9733229 | -1.054151 | 0.1447589 | -0.7200228 | -1.439306 | 1.510728 | -1.817255 | -1.914564 | 0.9708496
C | 909 | C | 1.87597 | 1.177932 | 1.439084 | 1.221587 | 0.620724 | 0.1291842 | 0.2591133 | 0.1891654 | 0.2128673 | -0.7274479 | -1.473438 | 1.706049 | -1.849866 | -1.97464 | 1.043884
C | 909 | C | 1.87597 | 1.393748 | 1.735601 | 1.063865 | -0.8391186 | 0.3663845 | -0.7834453 | -0.8634279 | 0.5193549 | 0.2821544 | -1.421842 | 1.779851 | -1.613104 | -1.784567 | 1.078405
C | 980 | B | 2.039394 | 1.177932 | 1.56445 | -0.6389324 | -0.4741579 | 0.05701682 | -0.3271759 | -0.2282287 | 0.3150298 | 0.2755905 | -1.479026 | 1.986404 | -1.34125 | -1.409531 | 1.274235
C | 980 | B | 2.039394 | 1.177932 | 1.301701 | -0.758945 | 0.4382437 | -0.1803701 | -0.5063532 | -0.4041892 | 0.7577342 | 0.2364238 | -1.469228 | 1.755217 | -1.562926 | -1.799056 | 0.9630898
C | 980 | B | 2.039394 | 1.29036 | 1.623506 | -0.8915568 | -1.38656 | 0.2549448 | -0.2393732 | -0.1420699 | -0.6384872 | 0.2293311 | -1.4508 | 1.325636 | -1.708433 | -1.511347 | 1.349858
C | 980 | B | 2.039394 | 1.29036 | 1.988381 | -0.5472206 | -1.56904 | 0.3384771 | -0.06757921 | 0.02634955 | -0.2638912 | 0.2652738 | -1.476235 | 1.779851 | -1.312636 | -1.155532 | 1.432744
C | 980 | B | 2.039394 | 1.177932 | 1.062834 | -0.7502517 | -0.1091973 | -0.04484897 | 0.2591133 | 0.3460175 | 0.3831382 | 0.3346626 | -1.427693 | 1.755217 | -1.443954 | -1.548777 | 1.129661
C | 909 | C | 1.87597 | 1.393748 | 1.503075 | 1.098635 | -1.56904 | 0.5301152 | -0.4161837 | -0.4939023 | 0.3150298 | 0.350322 | -1.427693 | 2.019659 | -1.686377 | -1.807828 | 1.30123
C | 909 | C | 1.87597 | 1.053575 | 1.439084 | 0.9229916 | -0.1091973 | 0.203947 | -1.265289 | -1.347084 | 0.72368 | 0.3205453 | -1.432062 | 1.862202 | -1.565612 | -1.792021 | 1.041071
C | 909 | C | 1.87597 | 1.177932 | 1.439084 | 0.8380089 | 0.4382437 | 0.08918045 | -3.280649 | -3.362638 | 0.7577342 | 0.2721547 | -1.456502 | 1.788069 | -1.635939 | -1.880119 | 0.9839361
C | 909 | C | 1.87597 | 1.393748 | 1.623506 | 1.03248 | -1.021599 | 0.3990953 | -0.4161837 | -0.4939023 | 0.1447589 | 0.215112 | -1.487355 | 1.969797 | -1.859285 | -1.96649 | 1.335372
C | 909 | C | 1.87597 | 1.177932 | 1.439084 | 0.9642101 | -1.204079 | 0.428229 | -0.7834453 | -0.8634279 | 0.7577342 | 0.3211348 | -1.502466 | 1.502638 | -1.609263 | -1.850396 | 0.8433213
C | 909 | C | 1.87597 | 1.665848 | 1.372113 | 0.8681543 | -1.204079 | 0.4146918 | -0.8778896 | -0.9583163 | 0.00854221 | 0.2949495 | -1.439306 | 1.309641 | -1.633881 | -1.646597 | 1.043815
C | 980 | B | 2.039394 | 0.5267872 | 1.891327 | -0.5969613 | -1.38656 | 0.2853188 | -0.5063532 | -0.4041892 | -0.5022705 | 0.4094014 | -1.467821 | 1.486468 | -1.704088 | -1.55637 | 1.40084
C | 980 | B | 2.039394 | 0.9124224 | 1.062834 | -0.7502517 | -0.1091973 | -0.04484897 | -1.364418 | -1.248558 | 1.098276 | 0.374742 | -1.470633 | 1.293661 | -1.675457 | -2.015972 | 0.6169776
C | 980 | B | 2.039394 | 0.9124224 | 1.372113 | -0.664341 | -1.38656 | 0.2783607 | -0.06757921 | 0.02634955 | 1.166384 | 0.3411117 | -1.453655 | 1.478389 | -1.361888 | -1.705194 | 0.6820776
C | 980 | B | 2.039394 | 1.177932 | 1.147992 | -0.664341 | -0.8391186 | 0.1412313 | -0.7834453 | -0.6765985 | -0.1617287 | 0.5170988 | -3.50637 | 1.551239 | -1.718268 | -1.694181 | 1.286836
C | 909 | C | 1.87597 | 1.29036 | 1.372113 | 1.132856 | 0.2557634 | 0.1748515 | -0.5976441 | -0.6765985 | 0.4171924 | 0.3215768 | -1.446504 | 1.551239 | -1.631233 | -1.774405 | 1.005236
C | 909 | C | 1.87597 | 0.9124224 | 1.372113 | 1.012628 | -0.8391186 | 0.3586516 | -0.1528235 | -0.2282287 | -1.183354 | 0.328494 | -1.462176 | 1.845702 | -1.288117 | -0.6951829 | 1.98966
C | 909 | C | 1.87597 | 1.29036 | 1.372113 | 1.05215 | -1.38656 | 0.481272 | 0.0163018 | -0.0571918 | 0.72368 | 0.3315798 | -1.447937 | 1.632548 | -1.542134 | -1.76604 | 0.9248588
C | 909 | C | 1.87597 | 1.29036 | 1.56445 | 1.140388 | -0.1091973 | 0.2405194 | -0.06757921 | -0.1420699 | 0.5193549 | 0.4526032 | -1.69233 | 1.911786 | -1.541835 | -1.703503 | 1.168245
C | 909 | C | 1.87597 | 1.393748 | 1.56445 | 1.18136 | -1.021599 | 0.421182 | -0.1528235 | -0.2282287 | 0.7577342 | 0.3881698 | -1.693474 | 1.706049 | -1.267924 | -1.481091 | 0.9558325
C | 909 | C | 1.87597 | 1.48998 | 1.062834 | 1.016613 | -1.75152 | 0.5637677 | -0.3271759 | -0.4041892 | -0.229837 | 0.3586305 | -1.707118 | 1.462243 | -1.596981 | -1.518035 | 1.247108
C | 909 | C | 1.87597 | 1.665848 | 1.623506 | 1.075517 | -0.6566383 | 0.3320814 | 0.4136716 | 0.3460175 | -0.1617287 | 0.3435998 | -1.731687 | 1.738813 | -1.593571 | -1.538191 | 1.369923
C | 909 | C | 1.87597 | 1.29036 | 1.147992 | 1.067756 | -1.021599 | 0.4042928 | -0.4161837 | -0.4939023 | 0.5534091 | 0.3996675 | -1.747032 | 1.293661 | -1.571575 | -1.747648 | 0.8217479
C | 980 | B | 2.039394 | 1.580362 | 1.301701 | 0.3190256 | -0.4741579 | 0.1822739 | 0.4890475 | 0.5715523 | 0.5193549 | 0.214809 | -1.725043 | 1.969797 | -1.647535 | -1.824048 | 1.168622
C | 909 | C | 1.87597 | 1.053575 | 1.227255 | 1.110102 | -1.021599 | 0.410562 | -0.2393732 | -0.3156172 | 0.3150298 | 0.3897536 | -1.691183 | 1.788069 | -1.568743 | -1.669692 | 1.183593
C | 909 | C | 1.87597 | 1.48998 | 1.680489 | 1.177667 | -1.934001 | 0.6327025 | -0.6900195 | -0.7695123 | -0.3319996 | 0.3124292 | -1.703723 | 1.190192 | -1.816546 | -1.763455 | 1.130515
C | 909 | B | 1.87597 | 0.9124224 | 1.439084 | -0.4981659 | 1.168165 | -0.3184585 | 0.4136716 | 0.3460175 | -1.421733 | 0.3609585 | 0.1957208 | -0.06959117 | -1.029216 | -0.1983551 | 0.820602
C | 1071 | D | 1.788667 | 1.053575 | 1.735601 | 1.567415 | -1.204079 | 0.5170163 | -0.1528235 | -0.3156172 | 1.064222 | -0.7612128 | -0.05389855 | 0.7680946 | -1.982247 | -2.348041 | 0.2409134
C | 980 | C | 2.039394 | 1.393748 | 0.9702306 | 0.6421792 | -0.8391186 | 0.3043839 | -0.5063532 | -0.4041892 | 1.200439 | -0.282637 | -0.1910751 | 0.4715208 | -1.971813 | -2.366557 | 0.09641133
C | 980 | B | 2.039394 | 1.177932 | 1.840883 | -0.5803051 | -0.2916776 | 0.02174497 | -0.2393732 | -0.1420699 | 1.098276 | -0.3043284 | -0.0635318 | 0.9307263 | -1.973737 | -2.346037 | 0.3635031
C | 980 | B | 2.039394 | 1.053575 | 1.891327 | -0.758945 | -0.6566383 | 0.08574075 | 0.4136716 | 0.497541 | 0.9280051 | -0.2171172 | -0.1752582 | 0.6684295 | -1.983618 | -2.31858 | 0.2912497
C | 909 | C | 1.87597 | 1.177932 | 1.623506 | 1.151638 | -0.6566383 | 0.3439689 | -0.2393732 | -0.3156172 | 1.268547 | -0.6270861 | -0.07636684 | 0.676068 | -1.972912 | -2.382652 | 0.1467979
C | 980 | B | 2.039394 | 1.824845 | 1.56445 | -0.6389324 | -0.4741579 | 0.05701682 | -0.3271759 | -0.2282287 | 1.030168 | 0.2095032 | -0.1179834 | 0.676068 | -1.973324 | -2.330191 | 0.30268
C | 980 | B | 2.039394 | 0.9124224 | 1.062834 | -0.7502517 | -0.1091973 | -0.04484897 | 0.2591133 | 0.3460175 | 1.098276 | 0.2510246 | 0.04577502 | 0.3966781 | -1.97868 | -2.351629 | 0.1354349
C | 980 | B | 2.039394 | 1.747156 | 1.062834 | -0.7502517 | -0.1091973 | -0.04484897 | -1.364418 | -1.248558 | 1.336655 | 0.3468166 | -0.1530422 | 0.0736419 | -1.986771 | -2.412619 | -0.1009936
C | 909 | C | 1.87597 | 1.747156 | 1.623506 | 1.098635 | -1.021599 | 0.4088612 | 0.3370612 | 0.2683146 | 0.9620592 | 0.2830486 | -0.1147884 | 0.891825 | -1.981972 | -2.324525 | 0.4466164