## initial
CAST_NO | DD#1 | DD#2 | DD#3 | DD#4 | DD#5 | DD#6 | GRADE | SEQNO | P | Mn | S | Mn/S | Mn/S(critical- theoretical) | START_TEMP | FINISH_TEMP | CS1 | CS2 | CS3 | CS4 | CS5 | CS6 | Mould cooling water Flowrate #1 | Mould cooling water Flowrate #2 | Mould cooling water Flowrate #3 | Mould cooling water Flowrate #4 | Mould cooling water Flowrate #5 | Mould cooling water Flowrate #6 | Mould Level #1 | Mould Level #2 | Mould Level #3 | Mould Level #4 | Mould Level #5 | Mould Level #6 | MCW Delta Temp #1 | MCW Delta Temp #2 | MCW Delta Temp #3 | MCW Delta Temp #4 | MCW Delta Temp #5 | MCW Delta Temp #6 | Sec Cooling Zone1 flow rate #1 | Sec Cooling Zone1 flow rate #2 | Sec Cooling Zone1 flow rate #3 | Sec Cooling Zone1 flow rate #4 | Sec Cooling Zone1 flow rate #5 | Sec Cooling Zone1 flow rate #6
M44940 | 6 | 15 | 10 | 7 | 15 | 14 | 980 | S5 | 0.023 | 0.712 | 0.027 | 26.37037037 | 23.61991192 | 1551 | 1551 | 2.88 | 2.87 | 2.91 | 2.95 | 2.85 | 2.84 | 2242.53 | 2280.71 | 2272.21 | 2212.87 | 2292.01 | 2227.31 | 58.82 | 63.03 | 59.81 | 56.02 | 61.71 | 62.01 | 7.91 | 6.17 | 9.48 | 7.33 | 0 | 0 | 273.44 | 0 | 180.86 | 0 | 246.77 | 0
M44978 | 2 | 22 | 5 | 12 | 9 | 12 | 980 | S10 | 0.025 | 0.751 | 0.028 | 26.82142857 | 22.94811947 | 1555 | 1544 | 2.71 | 2.69 | 2.78 | 2.67 | 2.77 | 2.51 | 2251.06 | 2285.8 | 2215.46 | 2215.63 | 2301.12 | 2234.95 | 58.94 | 63.11 | 59.94 | 56 | 62.14 | 61.95 | 7.08 | 5.39 | 8.86 | 6.88 | 0 | 0 | 257.56 | 316.36 | 0 | 0 | 258.56 | 318.61
M44990 | 6 | 8 | 4 | 10 | 5 | 3 | 980 | S15 | 0.019 | 0.75 | 0.027 | 27.77777778 | 23.61991192 | 1545 | 1545 | 2.9 | 2.94 | 2.81 | 2.68 | 2.91 | 2.71 | 2252.73 | 2288.9 | 2216.51 | 2219.55 | 2300 | 2235.83 | 59.12 | 62.91 | 60.13 | 55.9 | 61.83 | 61.79 | 6.9 | 5.17 | 8.32 | 6.6 | 0 | 0 | 274.88 | 0 | 182.71 | 0 | 256.93 | 0
M45018 | 10 | 15 | 2 | 7 | 2 | 6 | 980 | S25 | 0.025 | 0.757 | 0.023 | 32.91304348 | 26.82423957 | 1529 | 1542 | 3.09 | 2.54 | 2.77 | 2.58 | 2.8 | 3.06 | 2248.91 | 2288.55 | 2218.18 | 2217.05 | 2296.76 | 2234.02 | 59.11 | 62.99 | 60.2 | 56.07 | 61.96 | 61.96 | 7.52 | 6.09 | 9.03 | 6.96 | 0 | 0 | 293.42 | 0 | 186.72 | 0 | 258.24 | 0
M45031 | 7 | 8 | 6 | 14 | 0 | 4 | 980 | S30 | 0.019 | 0.857 | 0.028 | 30.60714286 | 22.94811947 | 1555 | 1556 | 2.76 | 2.71 | 2.43 | 2.26 | 2.63 | 2.73 | 2241.4 | 2282.27 | 2212.35 | 2211.57 | 2304.56 | 2226.43 | 59.08 | 63.2 | 60.07 | 55.97 | 62.52 | 62.24 | 7.56 | 5.38 | 8.95 | 3.87 | 0 | 0 | 262.32 | 281.59 | 182.83 | 0 | 228.98 | 273.59
M45037 | 15 | 17 | 11 | 12 | 8 | 12 | 980 | M | 0.024 | 0.726 | 0.021 | 34.57142857 | 28.83191546 | 1573 | 1563 | 2.34 | 2.4 | 2.34 | 2.29 | 2.33 | 2.38 | 2238.96 | 2282.27 | 2209.86 | 2205.7 | 2366.94 | 2224.54 | 58.5 | 62.49 | 59.59 | 55.68 | 61.69 | 61.56 | 7.46 | 0.23 | 9.42 | 6.93 | 0 | 0 | 223.75 | 275.54 | 185.93 | 0 | 223.41 | 278.64
M45050 | 7 | 16 | 7 | 10 | 8 | 7 | 980 | S5 | 0 | 0 | 0 | #DIV/0! | #DIV/0! | 1540 | 1548 | 2.87 | 2.88 | 2.87 | 2.88 | 2.86 | 2.84 | 2239.93 | 2279.53 | 2210.2 | 2206.49 | 2380.17 | 2224.77 | 58.96 | 62.94 | 59.89 | 55.88 | 62.18 | 61.99 | 7.52 | 5.73 | 9.43 | 6.92 | 0 | 0 | 273.81 | 0 | 0 | 0 | 270.37 | 0
M45064 | 7 | 12 | 7 | 10 | 9 | 9 | 980 | S10 | 0.015 | 0.719 | 0.027 | 26.62962963 | 23.61991192 | 0 | 0 | #N/A | #N/A | #N/A | #N/A | #N/A | #N/A | #N/A | #N/A | #N/A | #N/A | #N/A | #N/A | #N/A | #N/A | #N/A | #N/A | #N/A | #N/A | #N/A | #N/A | #N/A | #N/A | #N/A | #N/A | #N/A | #N/A | #N/A | #N/A | #N/A | #N/A
M45075 | 4 | 4 | 4 | 5 | 3 | 5 | 976 | S14 | 0.018 | 1.075 | 0.026 | 41.34615385 | 24.33786233 | 1539 | 1539 | 2.61 | 2.64 | 2.53 | 2.51 | 2.56 | 2.61 | 2234.79 | 2274.15 | 2203.54 | 2203.12 | 2375.12 | 2218.93 | 59.14 | 63.07 | 60 | 56.03 | 62.01 | 61.81 | 6.68 | 4.58 | 8.43 | 6.3 | 0 | 0 | 247.64 | 311.53 | 0 | 0 | 243.16 | 307.04
M45087 | 11 | 20 | 7 | 8 | 9 | 10 | 980 | S19 | 0.022 | 0.719 | 0.031 | 23.19354839 | 21.1678094 | 1555 | 1556 | 2.87 | 2.96 | 2.97 | 2.96 | 2.62 | 3.08 | 2239.75 | 2279.87 | 2203.48 | 2207.45 | 2382.55 | 2223.49 | 58.94 | 63.12 | 60.29 | 56.15 | 61.89 | 62.21 | 7.92 | 6.91 | 9.79 | 7.16 | 0 | 0 | 274.12 | 306.24 | 180.11 | 0 | 249.61 | 312.09
M45099 | 5 | 23 | 11 | 12 | 9 | 6 | 980 | S23 | 0.024 | 0.747 | 0.028 | 26.67857143 | 22.94811947 | 1500 | 1530 | 2.8 | 2.82 | 2.93 | 2.9 | 2.65 | 3.08 | 2240.76 | 2280.82 | 2207.02 | 2210.33 | 2382.15 | 2223.61 | 58.93 | 62.87 | 60.11 | 56.06 | 62.12 | 61.88 | 7.51 | 6.33 | 9.25 | 6.81 | 0 | 0 | 265.61 | 319.71 | 0 | 0 | 251.31 | 315.28
M45104 | 0 | 24 | 0 | 0 | 0 | 0 | 980 | S25 | 0.02 | 0.76 | 0.028 | 27.14285714 | 22.94811947 | 1552 | 1552 | 3.18 | 2.61 | 2.97 | 2.96 | 2.65 | 3.26 | 2239.9 | 2280.91 | 2207.13 | 2211.57 | 2385.18 | 2224.5 | 59.23 | 62.87 | 59.83 | 55.86 | 62.04 | 62.1 | 7.84 | 7.08 | 9.5 | 6.75 | 0 | 0 | 299.86 | 0 | 189.39 | 0 | 251.14 | 316.18
M45110 | 8 | 0 | 10 | 11 | 5 | 7 | 980 | S29 | 0.021 | 0.721 | 0.017 | 42.41176471 | 34.09448306 | 1545 | 1545 | 3.09 | 0 | 3 | 2.88 | 3.14 | 3.13 | 2243.29 | 2296.71 | 2211.72 | 2214.25 | 2389.81 | 2228.87 | 59.1 | 0 | 60.14 | 55.92 | 62.17 | 62 | 7.89 | 6.35 | 9.27 | 7.02 | 0 | 0 | 292.64 | 0 | 185.19 | 0 | 292.19 | 0
M45136 | 7 | 6 | 14 | 11 | 6 | 8 | 980 | S5 | 0.019 | 0.711 | 0.026 | 27.34615385 | 24.33786233 | 0 | 1553 | 2.94 | 2.92 | 2.87 | 2.88 | 3.04 | 2.91 | 2242.28 | 2307.45 | 2208.2 | 2210.18 | 2387.38 | 2225.45 | 59.1 | 63.06 | 59.89 | 55.92 | 62.09 | 62.08 | 7.91 | 6.15 | 9.45 | 7.28 | 0 | 0 | 277.86 | 0 | 181.49 | 0 | 286.14 | 0
M45151 | 8 | 9 | 7 | 6 | 8 | 11 | 980 | S10 | 0.02 | 0.74 | 0.023 | 32.17391304 | 26.82423957 | 1563 | 1551 | 2.74 | 2.78 | 2.69 | 2.64 | 2.71 | 2.61 | 2240.92 | 2306.9 | 2207.98 | 2210.72 | 2383.44 | 2223.73 | 58.86 | 62.96 | 60.02 | 56.01 | 61.69 | 61.83 | 7.82 | 6.39 | 9.81 | 7.25 | 0 | 0 | 261.92 | 309.78 | 182.55 | 0 | 259.32 | 306.33
M45165 | 11 | 9 | 3 | 9 | 8 | 9 | 980 | S15 | 0.02 | 0.757 | 0.029 | 26.10344828 | 22.31802259 | 1544 | 1531 | 2.5 | 2.49 | 2.55 | 2.58 | 2.35 | 2.43 | 2242.51 | 2307.58 | 2206.9 | 2210.8 | 2386.65 | 2225.05 | 58.95 | 63.14 | 59.91 | 55.72 | 61.86 | 62.03 | 6.98 | 6.35 | 8.94 | 6.35 | 0 | 0 | 239.19 | 302 | 0 | 0 | 224.52 | 283.7
M45178 | 10 | 8 | 8 | 7 | 14 | 15 | 980 | S20 | 0.012 | 0.737 | 0.02 | 36.85 | 29.96988564 | 1545 | 1527 | 2.44 | 2.47 | 2.49 | 2.51 | 2.41 | 2.46 | 2243.04 | 2309.41 | 2209.66 | 2213.91 | 2387.17 | 2226.69 | 59.09 | 63.12 | 60.01 | 55.95 | 62 | 62.05 | 7.07 | 5.37 | 8.87 | 6.61 | 0 | 0 | 231.05 | 291.88 | 0 | 0 | 229.67 | 289.99
M45189 | 10 | 7 | 8 | 9 | 5 | 7 | 980 | S25 | 0.023 | 0.77 | 0.027 | 28.51851852 | 23.61991192 | 0 | 1550 | 2.88 | 2.9 | 2.85 | 2.89 | 2.89 | 2.83 | 2245.47 | 2313.36 | 2213.9 | 2217.88 | 2388.49 | 2228.7 | 58.57 | 63.4 | 60.27 | 56.31 | 62.01 | 62.03 | 7.22 | 5.21 | 8.9 | 6.63 | 0 | 0 | 275.14 | 0 | 180.56 | 0 | 276.89 | 0
M45201 | 10 | 6 | 7 | 8 | 6 | 11 | 980 | S30 | 0.013 | 0.724 | 0.023 | 31.47826087 | 26.82423957 | 1554 | 1554 | 2.88 | 2.89 | 2.85 | 2.9 | 2.91 | 2.84 | 2243.2 | 2310.35 | 2210.15 | 2215.23 | 2387.42 | 2225.59 | 59.12 | 62.9 | 60.07 | 56.24 | 62.04 | 61.95 | 7.59 | 7.11 | 9.37 | 6.95 | 0 | 0 | 273.34 | 313.72 | 180.18 | 0 | 275.4 | 313.46
M45215 | 13 | 6 | 16 | 8 | 8 | 8 | 980 | M | 0.022 | 0.773 | 0.014 | 55.21428571 | 39.77262916 | 0 | 0 | 2.27 | 2.28 | 2.3 | 2.25 | 2.24 | 2.24 | 2235.77 | 2301.43 | 2203.82 | 2205.74 | 2375.27 | 2185 | 58.53 | 62.38 | 59.32 | 55.84 | 61.41 | 61.57 | 7.35 | 0.04 | 9.27 | 6.77 | 0 | 0 | 216.91 | 271 | 0 | 0 | 215.27 | 266.92
M45226 | 6 | 11 | 14 | 8 | 8 | 9 | 980 | M | 0.022 | 0.742 | 0.021 | 35.33333333 | 28.83191546 | 0 | 1565 | 2.27 | 2.27 | 2.3 | 2.46 | 2.21 | 2.32 | 2229.37 | 2297.15 | 2202.26 | 2196.59 | 2366.63 | 2181.88 | 58.53 | 62.56 | 59.68 | 56.09 | 61.47 | 61.53 | 7.07 | 0.01 | 9.18 | 6.5 | 0 | 0 | 217.05 | 273.21 | 0 | 0 | 212.27 | 264.21
M45234 | 7 | 7 | 12 | 12 | 6 | 5 | 980 | S4 | 0.025 | 0.74 | 0.03 | 24.66666667 | 21.72572514 | 1552 | 1554 | 2.88 | 2.91 | 2.16 | 2.36 | 2.89 | 2.9 | 2233.43 | 2302.44 | 2208.61 | 2204.63 | 2377.35 | 2183.92 | 58.85 | 63.13 | 59.98 | 55.8 | 62.03 | 61.97 | 7.9 | 6.1 | 9.02 | 6.96 | 0 | 0 | 273.56 | 0 | 0 | 0 | 273.15 | 0
M45246 | 13 | 9 | 9 | 6 | 7 | 8 | 980 | S9 | 0.017 | 0.72 | 0.021 | 34.28571429 | 28.83191546 | 0 | 0 | 2.84 | 2.82 | 2.08 | 2.4 | 2.7 | 2.85 | 2235.08 | 2301.77 | 2210.24 | 2206.4 | 2378.34 | 2186.67 | 58.87 | 62.78 | 60.03 | 55.96 | 61.83 | 61.97 | 7.69 | 5.74 | 9.11 | 6.8 | 0 | 0 | 269.88 | 317.62 | 0 | 0 | 258.21 | 316.74
M45260 | 13 | 10 | 15 | 14 | 11 | 7 | 980 | S14 | 0.018 | 0.8 | 0.029 | 27.5862069 | 22.31802259 | 1553 | 1550 | 2.88 | 2.79 | 2.39 | 2.6 | 2.72 | 2.79 | 2235.88 | 2302.02 | 2208.66 | 2207.32 | 2380.47 | 2186.3 | 58.84 | 62.87 | 60.09 | 56.17 | 61.86 | 62.11 | 7.68 | 5.95 | 9.42 | 6.74 | 0 | 0 | 273.86 | 0 | 180.28 | 0 | 258.78 | 317.64
M45285 | 11 | 13 | 17 | 14 | 8 | 5 | 980 | M | 0.027 | 0.725 | 0.019 | 38.15789474 | 31.21470086 | 1563 | 1581 | 2.31 | 2.3 | 2.32 | 2.27 | 2.27 | 2.31 | 2239.89 | 2305.87 | 2206.09 | 2198.44 | 2358.39 | 2208.59 | 58.6 | 62.18 | 59.56 | 55.65 | 61.45 | 61.31 | 7.12 | 0.31 | 9.03 | 6.79 | 0 | 0 | 219.45 | 276.67 | 0 | 0 | 216.12 | 271.74
M45297 | 11 | 9 | 16 | 8 | 8 | 6 | 980 | S5 | 0.015 | 0.745 | 0.019 | 39.21052632 | 31.21470086 | 1553 | 1554 | 2.72 | 2.9 | 2.61 | 2.64 | 2.91 | 2.65 | 2241.29 | 2306.66 | 2211.62 | 2201.45 | 2360.83 | 2212.23 | 59.07 | 63.03 | 59.83 | 55.95 | 61.99 | 61.77 | 7.38 | 5.63 | 9.33 | 6.81 | 0 | 0 | 258.7 | 317.51 | 0 | 0 | 276.51 | 0
M45311 | 8 | 10 | 16 | 13 | 11 | 7 | 980 | S10 | 0.043 | 0.728 | 0.032 | 22.75 | 20.64126415 | 1545 | 1692 | 2.31 | 2.29 | 2.39 | 2.38 | 2.23 | 2.52 | 2239.67 | 2303.83 | 2208.92 | 2199 | 2356.75 | 2214.13 | 59.14 | 63 | 59.67 | 55.95 | 61.85 | 62.04 | 6.78 | 6.31 | 8.66 | 6.39 | 0 | 0 | 218.84 | 276.32 | 0 | 0 | 213.38 | 269.73
M45322 | 6 | 10 | 15 | 13 | 8 | 8 | 980 | S15 | 0.02 | 0.774 | 0.024 | 32.25 | 25.93359266 | 1550 | 1544 | 3.15 | 2.86 | 2.91 | 2.92 | 2.84 | 2.89 | 2235.06 | 2302.46 | 2201.54 | 2195.44 | 2358.28 | 2207.18 | 58.94 | 62.91 | 60.16 | 56.11 | 61.98 | 61.96 | 7.84 | 6.58 | 9.54 | 7.06 | 0 | 0 | 299.64 | 0 | 189.21 | 0 | 269.88 | 0
M45335 | 9 | 7 | 15 | 11 | 7 | 5 | 980 | S20 | 0 | 0 | 0 | #DIV/0! | #DIV/0! | 1546 | 1548 | 3.08 | 2.88 | 2.81 | 2.76 | 2.81 | 2.87 | 2232.93 | 2296.53 | 2200.58 | 2196.38 | 2352.73 | 2205.16 | 59.03 | 63.07 | 59.79 | 55.97 | 62.03 | 62.02 | 8.16 | 6.84 | 9.48 | 7.27 | 0 | 0 | 291.95 | 0 | 186.47 | 0 | 266.16 | 0
M45346 | 7 | 6 | 12 | 10 | 7 | 7 | 980 | S25 | 0.014 | 0.74 | 0.026 | 28.46153846 | 24.33786233 | 1555 | 1555 | 3.03 | 2.9 | 2.7 | 2.69 | 2.79 | 2.81 | 2237.22 | 2301.91 | 2206.82 | 2200.86 | 2360.76 | 2206.87 | 58.9 | 62.98 | 60.08 | 55.9 | 61.83 | 61.97 | 7.66 | 6.12 | 9.19 | 6.87 | 0 | 0 | 289.04 | 0 | 185.87 | 0 | 265.99 | 0
M45362 | 12 | 7 | 13 | 12 | 6 | 7 | 980 | M | 0.021 | 0.742 | 0.02 | 37.1 | 29.96988564 | 0 | 1574 | 2.21 | 2.21 | 2.18 | 2.16 | 2.15 | 2.2 | 2235.3 | 2302.51 | 2202.61 | 2195.07 | 2350.4 | 2207.99 | 58.48 | 62.61 | 59.56 | 55.56 | 61.32 | 61.44 | 7.29 | 0.07 | 9.06 | 6.74 | 0 | 0 | 211.06 | 265.37 | 0 | 0 | 205.98 | 256.53
M45375 | 9 | 8 | 17 | 11 | 6 | 6 | 980 | S5 | 0.031 | 0.842 | 0.021 | 40.0952381 | 28.83191546 | 0 | 1548 | 3.09 | 2.82 | 2.8 | 2.83 | 3.03 | 3.07 | 2238.96 | 2304.89 | 2208.99 | 2199.49 | 2360.91 | 2207.07 | 59.01 | 63.12 | 60.28 | 56.01 | 62.32 | 62.1 | 7.9 | 6.15 | 9.36 | 7.05 | 0 | 0 | 291.92 | 0 | 187.93 | 0 | 278.36 | 319.09
M45386 | 8 | 9 | 16 | 5 | 8 | 2 | 980 | S10 | 0.029 | 0.733 | 0.023 | 31.86956522 | 26.82423957 | 0 | 1556 | 2.83 | 2.27 | 2.51 | 2.86 | 2.24 | 2.84 | 2238.73 | 2303.39 | 2203.75 | 2198.59 | 2359.13 | 2203.13 | 58.86 | 63.11 | 59.88 | 55.85 | 62.07 | 61.94 | 7.67 | 7.21 | 9.52 | 6.6 | 0 | 0 | 270.15 | 0 | 180.55 | 0 | 212.59 | 268.37
M45398 | 6 | 7 | 7 | 8 | 7 | 7 | 980 | S15 | 0.021 | 0.755 | 0.018 | 41.94444444 | 32.58285073 | 1565 | 1561 | 2.72 | 2.79 | 2.47 | 2.8 | 2.76 | 2.7 | 2239.5 | 2304.81 | 2207.9 | 2201.87 | 2361.35 | 2205.98 | 58.89 | 63.25 | 60.28 | 56.14 | 61.98 | 62.06 | 7.33 | 5.87 | 9.31 | 7.04 | 0 | 0 | 258.91 | 316.72 | 0 | 0 | 261.86 | 319.04
M45412 | 10 | 10 | 15 | 9 | 6 | 7 | 980 | S20 | 0.022 | 0.77 | 0.028 | 27.5 | 22.94811947 | 0 | 1558 | 2.66 | 2.79 | 2.55 | 2.87 | 3.11 | 3.16 | 2235.54 | 2300.85 | 2204.42 | 2195.06 | 2353.18 | 2200.74 | 58.88 | 62.79 | 60.13 | 55.8 | 61.86 | 61.94 | 7 | 5.86 | 9.2 | 7.25 | 0 | 0 | 253.56 | 315.43 | 0 | 0 | 286.06 | 0
M45438 | 3 | 7 | 14 | 4 | 4 | 3 | 980 | S30 | 0.022 | 0.726 | 0.032 | 22.6875 | 20.64126415 | 0 | 0 | #N/A | #N/A | #N/A | #N/A | #N/A | #N/A | #N/A | #N/A | #N/A | #N/A | #N/A | #N/A | #N/A | #N/A | #N/A | #N/A | #N/A | #N/A | #N/A | #N/A | #N/A | #N/A | #N/A | #N/A | #N/A | #N/A | #N/A | #N/A | #N/A | #N/A
M45448 | 12 | 12 | 14 | 15 | 0 | 12 | 980 | M | 0.019 | 0.72 | 0.028 | 25.71428571 | 22.94811947 | 0 | 1570 | 2.26 | 2.28 | 2.29 | 2.28 | 2.36 | 2.3 | 2240.86 | 2305.68 | 2191.99 | 2202.11 | 2355.85 | 2206.43 | 58.76 | 62.61 | 59.56 | 55.67 | 61.06 | 61.43 | 7.48 | 0.02 | 9.55 | 5.43 | 0 | 0 | 214.98 | 269.95 | 0 | 0 | 223.32 | 268.32
M45454 | 8 | 10 | 0 | 8 | 13 | 9 | 980 | S2 | 0.029 | 1.146 | 0.027 | 42.44444444 | 23.61991192 | 0 | 1549 | 3.09 | 2.82 | 2.86 | 2.76 | 2.68 | 3.16 | 2237.24 | 2301.77 | 2188.74 | 2198.55 | 2358.93 | 2204.61 | 59.14 | 63.02 | 59.78 | 56.05 | 62.23 | 62.07 | 8.27 | 5.84 | 9.51 | 7.07 | 0 | 0 | 292.1 | 0 | 186.61 | 0 | 254.55 | 260.92
M45464 | 15 | 13 | 4 | 5 | 6 | 10 | 980 | S5 | 0.017 | 0.754 | 0.03 | 25.13333333 | 21.72572514 | 1555 | 1555 | 3.06 | 2.77 | 2.8 | 2.7 | 2.81 | 3.12 | 2237.71 | 2299.64 | 2190.94 | 2200 | 2358.26 | 2204.9 | 59.22 | 63.01 | 59.81 | 56.11 | 62.01 | 62 | 7.86 | 6.11 | 9.23 | 6.99 | 0 | 0 | 287.89 | 0 | 185.47 | 0 | 265.82 | 316.99
M45499 | 11 | 7 | 6 | 9 | 12 | 9 | 980 | S20 | 0.02 | 0.754 | 0.025 | 30.16 | 25.10710746 | 0 | 1565 | 3.08 | 3.13 | 2.91 | 2.86 | 3.14 | 3.1 | 2239.17 | 2301.53 | 2195.9 | 2203.07 | 2359.98 | 2205.03 | 58.96 | 62.94 | 60.19 | 55.94 | 61.72 | 62.08 | 7.89 | 5.46 | 9.35 | 7.25 | 0 | 0 | 294.04 | 0 | 186.78 | 0 | 285.98 | 0
M45511 | 10 | 5 | 5 | 11 | 6 | 8 | 976 | S25 | 0.016 | 1.087 | 0.021 | 51.76190476 | 28.83191546 | 1555 | 1544 | 3.21 | 3.25 | 2.87 | 2.8 | 3.28 | 3.16 | 2231.94 | 2294.5 | 2189.57 | 2196.07 | 2357.14 | 2199.03 | 59.15 | 62.89 | 59.91 | 55.91 | 62.04 | 61.66 | 7.81 | 6.73 | 9.39 | 7.49 | 0 | 0 | 299.8 | 0 | 192.38 | 0 | 284.38 | 0
M45515 | 15 | 11 | 5 | 5 | 4 | 12 | 980 | S29 | 0.033 | 0.748 | 0.014 | 53.42857143 | 39.77262916 | 1560 | 1564 | 3.33 | 3.13 | 3.35 | 3.27 | 3.2 | 3.27 | 2238.02 | 2301.46 | 2194.56 | 2201.55 | 2363.1 | 2205.02 | 58.89 | 62.94 | 59.9 | 55.86 | 62.24 | 61.93 | 8.74 | 7.53 | 9.99 | 7.9 | 0 | 0 | 299.74 | 0 | 198.87 | 0 | 283.15 | 0
M45532 | 15 | 10 | 6 | 8 | 8 | 7 | 980 | S35 | 0.019 | 0.73 | 0.024 | 30.41666667 | 25.93359266 | 1555 | 1555 | 3.29 | 3.12 | 2.97 | 2.99 | 3.12 | 3.16 | 2235.68 | 2298.89 | 2190.77 | 2194.74 | 2358.92 | 2201.67 | 59.07 | 63.2 | 59.95 | 56.35 | 61.95 | 62.27 | 8.4 | 6.43 | 9.73 | 7.4 | 0 | 0 | 299.91 | 0 | 196.24 | 0 | 281.9 | 0
M45535 | 10 | 7 | 8 | 10 | 12 | 8 | 980 | M | 0.022 | 0.72 | 0.024 | 30 | 25.93359266 | 1572 | 1577 | 2.32 | 2.58 | 2.29 | 2.3 | 2.24 | 2.31 | 2237.77 | 2308.86 | 2196.4 | 2198.79 | 2355.13 | 2208.6 | 58.63 | 59.63 | 59.45 | 55.61 | 61.66 | 61.52 | 7.27 | 0.01 | 9.25 | 6.78 | 0 | 0 | 220.43 | 274.86 | 185.27 | 0 | 216.29 | 267.92
M45552 | 11 | 7 | 10 | 11 | 10 | 8 | 980 | S5 | 0.018 | 0.735 | 0.026 | 28.26923077 | 24.33786233 | 1554 | 1547 | 2.69 | 2.91 | 2.85 | 2.83 | 2.99 | 3.05 | 2240.85 | 2304.22 | 2195.39 | 2200.17 | 2362.05 | 2206.24 | 58.88 | 62.99 | 59.98 | 55.98 | 62.06 | 61.88 | 7.56 | 6.32 | 9.33 | 7.08 | 0 | 0 | 255.94 | 315.84 | 0 | 0 | 279 | 0
M45562 | 15 | 7 | 12 | 8 | 7 | 12 | 980 | S10 | 0.014 | 0.72 | 0.02 | 36 | 29.96988564 | 1552 | 1552 | 3.16 | 3.21 | 2.74 | 2.76 | 3.11 | 2.78 | 2238.1 | 2303.88 | 2198.65 | 2197.5 | 2355.94 | 2205.32 | 58.86 | 63.36 | 59.96 | 55.76 | 61.83 | 61.81 | 7.83 | 6.05 | 9.29 | 7.07 | 0 | 0 | 299.62 | 0 | 189.89 | 0 | 286.73 | 0
M45576 | 13 | 6 | 7 | 8 | 6 | 9 | 980 | S15 | 0.021 | 0.752 | 0.018 | 41.77777778 | 32.58285073 | 1557 | 1552 | 3.03 | 3.07 | 2.65 | 2.7 | 3.05 | 3.15 | 2238.45 | 2302.67 | 2196.91 | 2200.92 | 2359.56 | 2203.96 | 59.24 | 62.68 | 59.93 | 55.97 | 61.91 | 62.2 | 8.01 | 6.82 | 9.45 | 7.32 | 0 | 0 | 285.88 | 0 | 184.72 | 0 | 286.76 | 0
M45587 | 15 | 5 | 13 | 10 | 6 | 10 | 980 | S20 | 0.017 | 0.76 | 0.022 | 34.54545455 | 27.78715793 | 0 | 0 | 3.05 | 2.63 | 2.59 | 2.73 | 2.63 | 3.17 | 2239.12 | 2306.94 | 2196.58 | 2202.62 | 2360.83 | 2206.39 | 58.98 | 62.97 | 60.05 | 56.12 | 61.9 | 61.93 | 8.28 | 6.16 | 9.66 | 7.12 | 0 | 0 | 290.22 | 0 | 186.41 | 0 | 251.21 | 313.95
M45596 | 11 | 9 | 8 | 11 | 4 | 8 | 980 | S25 | 0.022 | 0.734 | 0.022 | 33.36363636 | 27.78715793 | 1560 | 1555 | 3.01 | 2.73 | 2.48 | 2.7 | 2.51 | 3.11 | 2234.92 | 2301.68 | 2193.99 | 2199.28 | 2356.43 | 2203.23 | 58.81 | 62.89 | 60.28 | 56.17 | 62.09 | 61.78 | 8.21 | 6.8 | 9.73 | 7.25 | 0 | 0 | 287.7 | 0 | 188.76 | 0 | 238.07 | 300
M45620 | 11 | 9 | 9 | 10 | 6 | 10 | 980 | S34 | 0.017 | 0.72 | 0.024 | 30 | 25.93359266 | 1550 | 1550 | 3.2 | 3.08 | 2.77 | 2.85 | 2.43 | 3.22 | 2234.46 | 2306.09 | 2198.05 | 2199.55 | 2357.28 | 2202.63 | 58.89 | 63.11 | 60.23 | 55.93 | 62.04 | 62.12 | 7.93 | 5.99 | 9.2 | 6.48 | 0 | 0 | 304.82 | 0 | 192.9 | 0 | 230.88 | 291.57
M45624 | 9 | 9 | 7 | 10 | 9 | 10 | 980 | M | 0.013 | 0.723 | 0.02 | 36.15 | 29.96988564 | 0 | 0 | 2.3 | 2.22 | 2.25 | 2.22 | 2.17 | 2.26 | 2241.41 | 2286.11 | 2202.45 | 2201.65 | 2359 | 2212.67 | 58.53 | 62.55 | 59.82 | 55.66 | 61.6 | 61.32 | 7.28 | 0.09 | 9.52 | 6.79 | 0 | 0 | 220.04 | 270.42 | 189.05 | 0 | 209.91 | 260.6
M45641 | 13 | 4 | 10 | 14 | 3 | 10 | 980 | S5 | 0.017 | 0.76 | 0.019 | 40 | 31.21470086 | 0 | 0 | 3.02 | 3.03 | 2.77 | 2.77 | 2.98 | 3.02 | 2241.03 | 2286.25 | 2200.54 | 2202.51 | 2359.96 | 2207.4 | 59.08 | 63.02 | 59.92 | 56.06 | 57.03 | 57.02 | 7.93 | 6.3 | 10.06 | 6.94 | 0 | 0 | 287.45 | 0 | 184.8 | 0 | 282.56 | 0
M45651 | 11 | 3 | 10 | 15 | 7 | 8 | 980 | S9 | 0.014 | 0.772 | 0.018 | 42.88888889 | 32.58285073 | 0 | 1556 | 3.05 | 3.15 | 2.8 | 2.85 | 3.12 | 3.09 | 2235.05 | 2282.4 | 2195.31 | 2198.84 | 2358.65 | 2202.65 | 58.8 | 63.08 | 59.84 | 56.09 | 57.2 | 57.12 | 8.27 | 7.47 | 10.39 | 7.3 | 0 | 0 | 291.66 | 0 | 185.79 | 0 | 290.2 | 0
M45663 | 7 | 5 | 12 | 10 | 6 | 11 | 980 | S14 | 0.017 | 0.748 | 0.018 | 41.55555556 | 32.58285073 | 1552 | 1552 | 2.89 | 3.15 | 2.94 | 2.67 | 3.09 | 2.88 | 2239.21 | 2284.85 | 2196.91 | 2201.02 | 2360.02 | 2207.59 | 59.1 | 62.91 | 60.1 | 56.12 | 56.91 | 56.95 | 7.74 | 6.43 | 9.91 | 7.15 | 0 | 0 | 273.53 | 0 | 180.57 | 0 | 284.36 | 0
M45670 | 11 | 6 | 11 | 11 | 7 | 10 | 980 | S19 | 0.017 | 0.743 | 0.023 | 32.30434783 | 26.82423957 | 0 | 1546 | 2.51 | 2.62 | 2.54 | 2.45 | 2.51 | 2.42 | 2234.5 | 2283.5 | 2194.5 | 2196.42 | 2353.49 | 2202.92 | 58.92 | 62.98 | 59.95 | 55.72 | 57.01 | 56.86 | 7.15 | 5.91 | 9.95 | 6.75 | 0 | 0 | 238.26 | 285.96 | 0 | 0 | 238.15 | 300.7
M45682 | 10 | 7 | 10 | 9 | 8 | 8 | 980 | S24 | 0.011 | 0.749 | 0.024 | 31.20833333 | 25.93359266 | 0 | 1547 | 2.46 | 2.69 | 2.49 | 2.49 | 2.6 | 2.49 | 2242.13 | 2290.66 | 2203.09 | 2204.38 | 2362.25 | 2212.25 | 59.13 | 63.12 | 60.18 | 55.95 | 56.68 | 57 | 6.88 | 5.5 | 9.19 | 6.34 | 0 | 0 | 231.78 | 293.14 | 0 | 0 | 248.59 | 313.75
M45691 | 13 | 6 | 14 | 15 | 8 | 6 | 980 | S29 | 0.016 | 0.764 | 0.024 | 31.83333333 | 25.93359266 | 0 | 1558 | 2.36 | 2.59 | 2.46 | 2.43 | 2.47 | 2.39 | 2240.3 | 2288.71 | 2199.88 | 2201.63 | 2359.89 | 2210.72 | 59 | 63.03 | 60.09 | 55.87 | 56.8 | 57.05 | 7.37 | 5.81 | 9.53 | 6.78 | 0 | 0 | 224.86 | 284.18 | 0 | 0 | 235.41 | 297.66
M45708 | 14 | 10 | 15 | 17 | 8 | 9 | 980 | M | 0.019 | 0.722 | 0.024 | 30.08333333 | 25.93359266 | 1563 | 1566 | 2.42 | 2.33 | 2.26 | 2.43 | 2.25 | 2.49 | 2242.76 | 2290.45 | 2197.85 | 2178.29 | 2355.36 | 2210.51 | 58.87 | 62.38 | 59.54 | 67.65 | 56.3 | 56.94 | 7.37 | 0.11 | 9.57 | 6.78 | 0 | 0 | 229.97 | 290.46 | 0 | 0 | 215.21 | 267.62
M45732 | 7 | 6 | 8 | 9 | 7 | 6 | 980 | S10 | 0.014 | 0.733 | 0.027 | 27.14814815 | 23.61991192 | 1699 | 1499 | 2.93 | 3.07 | 2.88 | 2.87 | 3.01 | 2.99 | 2248.12 | 2291.61 | 2200.78 | 2187.12 | 2366.83 | 2213.54 | 59.08 | 63.17 | 60 | 68.11 | 58.18 | 57.06 | 7.42 | 6.6 | 8.62 | 6.92 | 0 | 0 | 277.72 | 0 | 182.03 | 0 | 284.75 | 0
M45745 | 14 | 8 | 14 | 10 | 5 | 7 | 980 | S15 | 0.023 | 0.71 | 0.022 | 32.27272727 | 27.78715793 | 1544 | 1550 | 2.91 | 2.9 | 2.86 | 2.89 | 3 | 2.93 | 2247.62 | 2291.87 | 2204.07 | 2187.43 | 2364.99 | 2212.88 | 58.85 | 63.07 | 59.94 | 67.73 | 57.9 | 56.97 | 7.14 | 5.23 | 8.57 | 6.47 | 0 | 0 | 277.36 | 0 | 182.4 | 0 | 285.13 | 0
M45755 | 10 | 5 | 14 | 7 | 9 | 12 | 980 | S20 | 0.021 | 0.73 | 0.024 | 30.41666667 | 25.93359266 | 1563 | 1563 | 2.93 | 3.33 | 3.01 | 3.03 | 3.13 | 3.24 | 2245.24 | 2287.16 | 2199.44 | 2186.28 | 2364.6 | 2209.87 | 59.02 | 62.92 | 59.95 | 68.13 | 57.63 | 56.91 | 7.56 | 6.96 | 8.92 | 6.85 | 0 | 0 | 279.4 | 0 | 181.26 | 0 | 293.71 | 0
M45768 | 9 | 6 | 7 | 8 | 7 | 8 | 980 | S25 | 0.021 | 0.731 | 0.026 | 28.11538462 | 24.33786233 | 0 | 0 | 2.97 | 2.79 | 2.88 | 3 | 2.67 | 2.76 | 2239.53 | 2284.1 | 2193.11 | 2183.74 | 2359.85 | 2206.15 | 58.95 | 62.91 | 59.89 | 67.97 | 57.91 | 57.05 | 7.71 | 6.59 | 9.26 | 6.92 | 0 | 0 | 283.47 | 0 | 182.69 | 0 | 254.16 | 317.12
M45783 | 11 | 8 | 13 | 8 | 9 | 6 | 980 | S30 | 0.018 | 0.78 | 0.026 | 30 | 24.33786233 | 1523 | 1523 | 2.97 | 2.71 | 2.89 | 3.11 | 3.23 | 3.19 | 2242.47 | 2288.39 | 2195.99 | 2187.07 | 2361.44 | 2208.07 | 59.07 | 62.94 | 60.16 | 68.14 | 58.03 | 56.84 | 7.75 | 6.54 | 9.63 | 7.32 | 0 | 0 | 272.09 | 0 | 183.14 | 0 | 284.99 | 0
M45799 | 12 | 14 | 12 | 8 | 11 | 10 | 980 | M | 0.023 | 0.738 | 0.018 | 41 | 32.58285073 | 1581 | 1581 | 2.42 | 2.34 | 2.33 | 2.58 | 2.26 | 2.58 | 2243.93 | 2288.69 | 2200.19 | 2185.07 | 2359.49 | 2210.56 | 58.54 | 62.45 | 59.98 | 67.75 | 57.41 | 56.63 | 7.19 | 0.01 | 9.72 | 6.77 | 0 | 0 | 231.77 | 291.62 | 0 | 0 | 218.84 | 272.69
M45814 | 10 | 4 | 11 | 13 | 12 | 11 | 980 | S5 | 0.021 | 0.706 | 0.024 | 29.41666667 | 25.93359266 | 1552 | 1560 | 3.16 | 2.92 | 2.89 | 2.89 | 2.7 | 3.13 | 2241.64 | 2285.38 | 2196.44 | 2186.7 | 2361.05 | 2206.83 | 59.04 | 62.9 | 59.85 | 67.97 | 57.37 | 56.95 | 7.56 | 5.29 | 8.85 | 4.08 | 0 | 0 | 288.18 | 0 | 189.83 | 0 | 259.5 | 284.76
M45815 | 14 | 7 | 8 | 12 | 6 | 7 | 980 | S15 | 0.013 | 0.747 | 0.014 | 53.35714286 | 39.77262916 | 1552 | 1553 | 2.52 | 3.12 | 2.81 | 2.76 | 2.63 | 2.84 | 2242.8 | 2286.3 | 2197.23 | 2184.53 | 2358.39 | 2209.08 | 58.99 | 62.75 | 60.09 | 67.9 | 56.94 | 56.81 | 7.53 | 6.32 | 9.86 | 6.99 | 0 | 0 | 240.41 | 303.59 | 0 | 0 | 250.03 | 314.87
M45825 | 12 | 5 | 8 | 16 | 7 | 9 | 909 | S10 | 0.024 | 1.03 | 0.025 | 41.2 | 25.10710746 | 1539 | 1530 | 2.63 | 3.21 | 2.8 | 2.62 | 2.43 | 3.18 | 2242.66 | 2285.48 | 2200.02 | 2190.1 | 2361.46 | 2206.51 | 59.06 | 63.09 | 59.83 | 67.66 | 57.96 | 56.98 | 7.15 | 6.85 | 9.15 | 6.48 | 0 | 0 | 249.2 | 313.91 | 0 | 0 | 230.46 | 290.87
M45847 | 7 | 9 | 7 | 10 | 7 | 9 | 980 | S20 | 0.014 | 0.73 | 0.022 | 33.18181818 | 27.78715793 | 0 | 1549 | 2.55 | 2.97 | 2.84 | 2.7 | 2.47 | 2.98 | 2244.89 | 2288.53 | 2198.89 | 2188.51 | 2363.64 | 2209.16 | 58.92 | 63.05 | 60.04 | 68.1 | 57.06 | 57.02 | 7.64 | 7.56 | 9.56 | 6.89 | 0 | 0 | 243.71 | 307.99 | 0 | 0 | 235.2 | 297.02
M45860 | 12 | 5 | 7 | 12 | 8 | 10 | 980 | S25 | 0.017 | 0.71 | 0.02 | 35.5 | 29.96988564 | 0 | 0 | 2.81 | 2.99 | 2.92 | 2.58 | 2.72 | 2.97 | 2244.34 | 2287.72 | 2200.17 | 2186.02 | 2361.8 | 2209.45 | 59.14 | 63.1 | 60.31 | 69.62 | 58.81 | 56.92 | 7.48 | 6.51 | 8.92 | 6.64 | 0 | 0 | 260.02 | 308.02 | 187.45 | 0 | 253.96 | 304.11
M45872 | 7 | 7 | 13 | 11 | 6 | 10 | 980 | S30 | 0.019 | 0.72 | 0.026 | 27.69230769 | 24.33786233 | 1543 | 1543 | 3.09 | 3.14 | 2.9 | 2.76 | 3.09 | 3.07 | 2244.84 | 2289.28 | 2200.49 | 2187.86 | 2361.62 | 2211.59 | 58.94 | 62.91 | 59.19 | 70.95 | 62.21 | 56.9 | 7.63 | 5.67 | 9.01 | 6.62 | 0 | 0 | 279.2 | 0 | 185.77 | 0 | 282.58 | 0
M45887 | 8 | 9 | 8 | 10 | 5 | 7 | 909 | M | 0.025 | 0.73 | 0.013 | 56.15384615 | 42.18126779 | 1573 | 1573 | 2.28 | 2.34 | 2.25 | 2.32 | 2.2 | 2.23 | 2221.82 | 2288.64 | 2200.28 | 2184.58 | 2356.92 | 2210.47 | 58.56 | 62.54 | 58.49 | 70.45 | 61.4 | 56.55 | 7.39 | 0.62 | 9.27 | 6.63 | 0 | 0 | 216.43 | 268.82 | 183.92 | 0 | 211.27 | 262.25
M45901 | 7 | 8 | 6 | 8 | 6 | 6 | 909 | S5 | 0.02 | 1.04 | 0.024 | 43.33333333 | 25.93359266 | 1546 | 1550 | 2.99 | 3.07 | 2.77 | 2.76 | 2.94 | 3.03 | 2222.48 | 2287.89 | 2198.84 | 2188.02 | 2363.27 | 2208.19 | 58.96 | 62.83 | 59.23 | 70.86 | 62.08 | 56.98 | 7.48 | 5.94 | 8.93 | 6.68 | 0 | 0 | 270.39 | 0 | 183.35 | 0 | 278.5 | 0
M45915 | 9 | 4 | 11 | 9 | 8 | 11 | 909 | S10 | 0.013 | 1.04 | 0.017 | 61.17647059 | 34.09448306 | 1556 | 1557 | 3.12 | 3.16 | 2.81 | 2.64 | 2.84 | 3.05 | 2225.18 | 2289.77 | 2202.06 | 2187.93 | 2362.69 | 2209.42 | 59.07 | 62.87 | 58.92 | 70.99 | 61.86 | 57 | 7.77 | 6.39 | 8.8 | 6.73 | 0 | 0 | 269.59 | 0 | 186.58 | 0 | 270.85 | 0
M45924 | 5 | 10 | 13 | 9 | 9 | 12 | 909 | S15 | 0.024 | 1.033 | 0.017 | 60.76470588 | 34.09448306 | 1562 | 1695 | 3.19 | 3.11 | 2.94 | 2.65 | 2.72 | 2.98 | 2227.72 | 2290.3 | 2201.96 | 2190.14 | 2365.5 | 2209.67 | 59.24 | 63.45 | 58.79 | 71.07 | 62.08 | 56.95 | 8.04 | 5.91 | 8.9 | 6.66 | 0 | 0 | 268.3 | 0 | 189.56 | 0 | 257.12 | 316.86
M45938 | 10 | 3 | 13 | 9 | 8 | 8 | 909 | S20 | 0.017 | 1.132 | 0.027 | 41.92592593 | 23.61991192 | 1550 | 1534 | 2.88 | 2.9 | 2.83 | 2.56 | 2.85 | 2.89 | 2228.47 | 2290.05 | 2202.7 | 2189.9 | 2364.02 | 2210.63 | 58.88 | 62.86 | 59.08 | 71.13 | 62.02 | 56.99 | 7.24 | 7.39 | 8.54 | 6.58 | 0 | 0 | 270.15 | 0 | 180.64 | 0 | 270.64 | 0
M45951 | 8 | 6 | 12 | 14 | 10 | 9 | 909 | S25 | 0.022 | 1.064 | 0.02 | 53.2 | 29.96988564 | 1561 | 1561 | 2.78 | 2.88 | 3.3 | 2.65 | 2.84 | 2.86 | 2229.31 | 2290.98 | 2201.26 | 2188.25 | 2363.91 | 2210.83 | 59.18 | 63.07 | 58.94 | 71.16 | 62.02 | 57.03 | 7.02 | 6.13 | 8.8 | 6.69 | 0 | 0 | 262.92 | 318.15 | 0 | 0 | 269.79 | 0
M45962 | 10 | 7 | 8 | 9 | 9 | 16 | 909 | S30 | 0.017 | 1.025 | 0.017 | 60.29411765 | 34.09448306 | 0 | 1551 | 2.76 | 3.22 | 3.03 | 2.98 | 3.11 | 2.87 | 2230.96 | 2292.37 | 2202.63 | 2190.26 | 2366.3 | 2213.27 | 59.05 | 62.96 | 59.06 | 71.03 | 62.04 | 56.94 | 7.39 | 7.54 | 9.44 | 6.89 | 0 | 0 | 261.57 | 317.44 | 0 | 0 | 284.89 | 0
M45970 | 15 | 9 | 8 | 8 | 9 | 11 | 909 | S34 | 0.023 | 1.05 | 0.025 | 42 | 25.10710746 | 0 | 0 | 2.77 | 3.3 | 3.14 | 3.13 | 3.16 | 2.92 | 2227.05 | 2291.11 | 2200.81 | 2190.42 | 2364.62 | 2208.98 | 58.98 | 62.97 | 58.89 | 70.98 | 61.86 | 57.13 | 7.83 | 6.4 | 9.84 | 7.32 | 0 | 0 | 262.15 | 316.14 | 0 | 0 | 285.28 | 0
M45971 | 12 | 10 | 16 | 22 | 12 | 13 | 980 | M | 0.012 | 0.72 | 0.021 | 34.28571429 | 28.83191546 | 1575 | 1580 | 2.26 | 2.35 | 2.28 | 2.27 | 2.29 | 2.24 | 2226.94 | 2291.37 | 2201.41 | 2188.25 | 2358.02 | 2211.63 | 58.74 | 62.62 | 58.51 | 70.48 | 61.59 | 56.52 | 7.71 | 0.23 | 9.36 | 6.76 | 0 | 0 | 214.67 | 270.43 | 0 | 0 | 219.88 | 270.18
M45977 | 0 | 0 | 0 | 16 | 0 | 0 | 909 | S2 | 0.014 | 1.03 | 0.016 | 64.375 | 35.77449321 | 0 | 0 | 3.16 | 2.97 | 2.95 | 2.9 | 3.12 | 3.22 | 2227.71 | 2292.33 | 2201.09 | 2189.52 | 2361.91 | 2210.08 | 58.81 | 63.06 | 59.22 | 70.94 | 61.88 | 57 | 8.11 | 6.71 | 9.34 | 6.65 | 0 | 0 | 272.62 | 0 | 189.54 | 0 | 286.22 | 0
M45980 | 0 | 0 | 0 | 15 | 0 | 0 | 909 | S3 | 0.017 | 1.04 | 0.018 | 57.77777778 | 32.58285073 | 1544 | 1548 | 3.15 | 2.95 | 2.93 | 2.92 | 3.09 | 3.19 | 2223.94 | 2286.95 | 2197.87 | 2181.81 | 2352.74 | 2205.56 | 58.97 | 62.92 | 58.99 | 71.09 | 61.99 | 56.77 | 8.23 | 7.11 | 9.43 | 6.84 | 0 | 0 | 271.73 | 0 | 189.08 | 0 | 286.31 | 0
M45993 | 16 | 11 | 12 | 0 | 7 | 6 | 909 | M | 0.017 | 1.05 | 0.019 | 55.26315789 | 31.21470086 | 1574 | 1574 | 2.27 | 2.33 | 2.24 | 3.33 | 2.2 | 2.28 | 2223.99 | 2291.12 | 2199.42 | 2199.92 | 2352.93 | 2209.57 | 58.79 | 62.53 | 58.67 | 60.45 | 61.72 | 56.7 | 7.72 | 0.04 | 2.16 | 6.72 | 0 | 0 | 215.91 | 272.18 | 0 | 0 | 211.35 | 263.36
M46006 | 7 | 3 | 10 | 4 | 10 | 7 | 909 | S5 | 0.015 | 1.18 | 0.026 | 45.38461538 | 24.33786233 | 1550 | 1550 | 3.11 | 2.86 | 2.79 | 2.85 | 2.76 | 3 | 2224.09 | 2291.23 | 2203.9 | 2198 | 2359.76 | 2208.64 | 58.97 | 62.84 | 58.9 | 59.15 | 61.9 | 56.9 | 7.43 | 5.64 | 8.34 | 6.38 | 0 | 0 | 276.13 | 0 | 186.84 | 0 | 263.28 | 319.29
M46020 | 14 | 5 | 15 | 4 | 10 | 11 | 909 | S10 | 0.015 | 1.057 | 0.032 | 33.03125 | 20.64126415 | 1696 | 1542 | 2.59 | 2.7 | 2.58 | 2.59 | 2.55 | 2.59 | 2226.87 | 2290.81 | 2203.18 | 2202.48 | 2361.47 | 2209.97 | 59.06 | 62.82 | 59.07 | 58.86 | 62 | 57.07 | 6.89 | 5.54 | 8.43 | 6.28 | 0 | 0 | 246.51 | 308.46 | 0 | 0 | 241.68 | 304.13
M46028 | 15 | 10 | 8 | 7 | 9 | 8 | 909 | S15 | 0.023 | 1.01 | 0.017 | 59.41176471 | 34.09448306 | 1552 | 1552 | 2.5 | 2.73 | 2.58 | 2.63 | 2.53 | 2.42 | 2228.2 | 2289.46 | 2200.76 | 2202.5 | 2361.72 | 2209.76 | 59.06 | 63.08 | 59.1 | 58.98 | 61.88 | 57.04 | 7.35 | 7.57 | 9.21 | 6.81 | 0 | 0 | 236.76 | 299.19 | 0 | 0 | 240.35 | 303.64
M46051 | 15 | 13 | 16 | 10 | 6 | 16 | 909 | M | 0.019 | 1.03 | 0.026 | 39.61538462 | 24.33786233 | 1573 | 1571 | 2.25 | 2.31 | 2.32 | 2.33 | 2.27 | 2.28 | 2224.53 | 2290.91 | 2198.9 | 2198.78 | 2353.65 | 2207.48 | 58.37 | 62.42 | 58.83 | 58.69 | 61.61 | 56.59 | 7.48 | 0.08 | 9.27 | 6.49 | 0 | 0 | 219.93 | 272.03 | 0 | 0 | 224.22 | 273.73
M46064 | 9 | 9 | 11 | 9 | 5 | 11 | 909 | S5 | 0.011 | 1.066 | 0.024 | 44.41666667 | 25.93359266 | 0 | 1529 | 3.09 | 2.59 | 2.91 | 2.75 | 2.53 | 3.12 | 2227.02 | 2293.53 | 2201.23 | 2202.71 | 2364.79 | 2209.55 | 59.01 | 63.17 | 58.91 | 58.89 | 61.91 | 56.98 | 8.09 | 6.33 | 9.03 | 6.41 | 0 | 0 | 271.17 | 0 | 186.01 | 0 | 240.85 | 304.46
M46079 | 16 | 7 | 12 | 7 | 4 | 14 | 909 | S10 | 0.024 | 1.14 | 0.019 | 60 | 31.21470086 | 1558 | 1558 | 3.11 | 2.56 | 2.9 | 2.76 | 3.25 | 3.02 | 2228.56 | 2296.44 | 2203.01 | 2204.24 | 2366.74 | 2209.71 | 59.16 | 63 | 59.01 | 58.78 | 61.98 | 57.1 | 7.92 | 6.74 | 9.11 | 6.8 | 0 | 0 | 267.2 | 0 | 185.63 | 0 | 289.38 | 0
M46090 | 12 | 10 | 16 | 11 | 9 | 10 | 909 | S15 | 0.022 | 1.035 | 0.019 | 54.47368421 | 31.21470086 | 1552 | 1552 | 3.2 | 2.96 | 2.92 | 2.82 | 2.85 | 3.08 | 2227.69 | 2293.6 | 2205.03 | 2205.56 | 2363.44 | 2208.81 | 59.12 | 63.03 | 58.87 | 58.88 | 61.95 | 56.99 | 8.14 | 6.84 | 9.19 | 6.8 | 0 | 0 | 263.34 | 0 | 190.01 | 0 | 271.03 | 0
M46119 | 12 | 5 | 6 | 13 | 10 | 13 | 909 | S25 | 0.019 | 1.042 | 0.029 | 35.93103448 | 22.31802259 | 0 | 0 | 2.51 | 2.54 | 2.43 | 2.88 | 2.79 | 2.48 | 2227.01 | 2288.68 | 2201.47 | 2204.05 | 2359.08 | 2206.9 | 59.27 | 63.02 | 59 | 58.84 | 62.21 | 56.95 | 6.95 | 5.95 | 8.97 | 6.57 | 0 | 0 | 236.4 | 298.52 | 0 | 0 | 263.7 | 319.92
M46129 | 14 | 8 | 13 | 5 | 7 | 12 | 909 | S30 | 0.014 | 1.028 | 0.019 | 54.10526316 | 31.21470086 | 0 | 0 | #N/A | #N/A | #N/A | #N/A | #N/A | #N/A | #N/A | #N/A | #N/A | #N/A | #N/A | #N/A | #N/A | #N/A | #N/A | #N/A | #N/A | #N/A | #N/A | #N/A | #N/A | #N/A | #N/A | #N/A | #N/A | #N/A | #N/A | #N/A | #N/A | #N/A
M46139 | 18 | 0 | 0 | 0 | 0 | 0 | 909 | S34 | 0.022 | 1.07 | 0.026 | 41.15384615 | 24.33786233 | 1558 | 1549 | 3.04 | 2.91 | 2.23 | 2.8 | 2.74 | 3.11 | 2225.27 | 2290.88 | 2200.78 | 2204.68 | 2362.61 | 2206.82 | 59.04 | 62.97 | 66.18 | 59.15 | 62.13 | 56.99 | 7.92 | 6.23 | 9.19 | 6.56 | 0 | 0 | 262.4 | 0 | 183.36 | 0 | 259.95 | 318.24
M46144 | 21 | 15 | 5 | 10 | 8 | 7 | 909 | M | 0.024 | 1.036 | 0.024 | 43.16666667 | 25.93359266 | 1586 | 1592 | 2.31 | 2.33 | 2.46 | 2.45 | 2.2 | 2.35 | 2223.05 | 2290.05 | 2212.81 | 2200.2 | 2352.05 | 2205.21 | 58.58 | 62.64 | 66 | 58.7 | 61.55 | 56.69 | 7.64 | 0.33 | 9.6 | 6.46 | 0 | 0 | 220.02 | 274.01 | 183.82 | 0 | 210.96 | 262.47
M46157 | 15 | 12 | 6 | 10 | 15 | 18 | 909 | S4 | 0.02 | 1.036 | 0.017 | 60.94117647 | 34.09448306 | 1559 | 1559 | 3 | 3.1 | 2.88 | 2.9 | 3.04 | 3.09 | 2226.58 | 2291.85 | 2216.22 | 2203.01 | 2361.41 | 2206.95 | 58.75 | 63.17 | 66.02 | 59.09 | 61.94 | 57.07 | 8.32 | 6.81 | 9.54 | 6.67 | 0 | 0 | 259.71 | 0 | 181.78 | 0 | 284.1 | 0
M46170 | 8 | 9 | 7 | 9 | 10 | 12 | 909 | S9 | 0.027 | 1.048 | 0.022 | 47.63636364 | 27.78715793 | 1561 | 1561 | 2.57 | 3.18 | 2.76 | 2.94 | 3.07 | 2.52 | 2224.34 | 2286.45 | 2210.83 | 2203.41 | 2356.04 | 2204.47 | 59 | 63.24 | 65.99 | 59.2 | 62.32 | 57 | 7.74 | 6.08 | 9.55 | 6.64 | 0 | 0 | 243.87 | 307.95 | 0 | 0 | 282.29 | 293.09
M46179 | 15 | 12 | 4 | 11 | 11 | 12 | 909 | S12 | 0.013 | 1.025 | 0.018 | 56.94444444 | 32.58285073 | 1551 | 1542 | 2.43 | 2.73 | 2.67 | 2.85 | 2.67 | 2.36 | 2225.69 | 2288.68 | 2213.04 | 2198.44 | 2357.42 | 2205.2 | 59.07 | 62.71 | 65.93 | 59.02 | 61.91 | 56.95 | 7.66 | 6.81 | 9.48 | 6.6 | 0 | 0 | 229.98 | 290.41 | 0 | 0 | 252.63 | 284.02
M46192 | 14 | 6 | 11 | 10 | 9 | 13 | 980 | S17 | 0.023 | 0.72 | 0.021 | 34.28571429 | 28.83191546 | 1560 | 1558 | 2.78 | 2.84 | 2.88 | 2.89 | 3 | 3.11 | 2220.26 | 2287.57 | 2213.94 | 2200.85 | 2355.12 | 2201.44 | 58.85 | 63.11 | 66.06 | 58.98 | 61.96 | 62.92 | 7.91 | 6.81 | 9.29 | 6.81 | 0 | 0 | 259.85 | 0 | 0 | 0 | 282.22 | 0
M46207 | 15 | 4 | 7 | 10 | 6 | 10 | 980 | S22 | 0.014 | 0.753 | 0.024 | 31.375 | 25.93359266 | 1547 | 1547 | 2.83 | 2.85 | 2.94 | 2.88 | 2.8 | 2.9 | 2230 | 2292.31 | 2217.28 | 2204.17 | 2363.05 | 2207.17 | 58.98 | 62.66 | 66.07 | 58.84 | 61.89 | 62.87 | 7.57 | 5.31 | 9.88 | 6.36 | 0 | 0 | 257.66 | 290.19 | 0 | 0 | 266.72 | 289.32
M46221 | 14 | 6 | 6 | 9 | 7 | 10 | 980 | S27 | 0.025 | 0.765 | 0.019 | 40.26315789 | 31.21470086 | 1561 | 1561 | 2.88 | 2.98 | 2.68 | 2.76 | 2.52 | 2.55 | 2228.64 | 2294.23 | 2216.29 | 2207.12 | 2361.1 | 2208.97 | 58.61 | 62.86 | 66.39 | 58.91 | 62.11 | 63.11 | 8.23 | 7.25 | 9.46 | 6.32 | 0 | 0 | 263.6 | 0 | 180.11 | 0 | 238.29 | 300.78
M46233 | 12 | 6 | 9 | 10 | 9 | 10 | 980 | S32 | 0.018 | 0.72 | 0.022 | 32.72727273 | 27.78715793 | 1535 | 1536 | 2.81 | 2.85 | 2.56 | 2.59 | 2.72 | 2.76 | 2226.4 | 2291.57 | 2215.59 | 2202.52 | 2361.06 | 2204.81 | 59.08 | 63.01 | 65.99 | 59.14 | 61.77 | 62.83 | 7.42 | 5.38 | 9.15 | 6.11 | 0 | 0 | 260.92 | 310.79 | 0 | 0 | 260.98 | 305.1
M46239 | 16 | 13 | 11 | 10 | 12 | 15 | 980 | M | 0.016 | 0.735 | 0.028 | 26.25 | 22.94811947 | 0 | 0 | 2.28 | 2.29 | 2.27 | 2.3 | 2.23 | 2.27 | 2234.17 | 2291.97 | 2222.85 | 2207.98 | 2265.55 | 2213.29 | 58.55 | 62.31 | 65.12 | 58.62 | 61.31 | 62.52 | 7.33 | 0.18 | 9.18 | 7.45 | 0 | 0 | 216.83 | 272.3 | 0 | 0 | 217.2 | 270.35
M46253 | 17 | 7 | 8 | 13 | 15 | 12 | 909 | S5 | 0.018 | 1.01 | 0.033 | 30.60606061 | 20.1434254 | 1559 | 1559 | 3.08 | 2.82 | 2.82 | 2.8 | 2.32 | 3 | 2231.77 | 2289.39 | 2220.04 | 2205.21 | 2254.79 | 2208.67 | 59.14 | 62.89 | 66.1 | 59.02 | 61.95 | 62.93 | 8.2 | 6.21 | 9.14 | 7.43 | 0 | 0 | 264.9 | 0 | 184.5 | 0 | 220.86 | 279.1
M46269 | 17 | 13 | 8 | 9 | 12 | 12 | 980 | S10 | 0.016 | 0.745 | 0.021 | 35.47619048 | 28.83191546 | 1565 | 1554 | 3.01 | 3 | 2.9 | 2.91 | 2.89 | 3.27 | 2233.22 | 2292.31 | 2221.78 | 2207.31 | 2257.91 | 2211.95 | 58.94 | 62.95 | 65.85 | 59.23 | 62.13 | 63.15 | 8.08 | 5.54 | 9.39 | 7.78 | 0 | 0 | 261.76 | 319.71 | 184.32 | 0 | 273.75 | 0
M46283 | 17 | 15 | 11 | 9 | 14 | 12 | 980 | S19 | 0.012 | 0.83 | 0.018 | 46.11111111 | 32.58285073 | 0 | 0 | #N/A | #N/A | #N/A | #N/A | #N/A | #N/A | #N/A | #N/A | #N/A | #N/A | #N/A | #N/A | #N/A | #N/A | #N/A | #N/A | #N/A | #N/A | #N/A | #N/A | #N/A | #N/A | #N/A | #N/A | #N/A | #N/A | #N/A | #N/A | #N/A | #N/A
M46296 | 16 | 11 | 9 | 10 | 10 | 12 | 980 | S24 | 0.024 | 0.73 | 0.022 | 33.18181818 | 27.78715793 | 0 | 0 | #N/A | #N/A | #N/A | #N/A | #N/A | #N/A | #N/A | #N/A | #N/A | #N/A | #N/A | #N/A | #N/A | #N/A | #N/A | #N/A | #N/A | #N/A | #N/A | #N/A | #N/A | #N/A | #N/A | #N/A | #N/A | #N/A | #N/A | #N/A | #N/A | #N/A
M46307 | 17 | 5 | 12 | 14 | 17 | 15 | 980 | S29 | 0.014 | 0.74 | 0.028 | 26.42857143 | 22.94811947 | 1550 | 1550 | 2.56 | 2.87 | 2.65 | 2.65 | 2.81 | 2.58 | 2235.06 | 2293.42 | 2224.51 | 2210.2 | 2258.35 | 2213.85 | 65.91 | 63.12 | 65.91 | 59.12 | 62.18 | 63.01 | 7.45 | 6.01 | 9.36 | 7.9 | 0 | 0 | 243.2 | 307.18 | 0 | 0 | 266.68 | 311.76
M46324 | 17 | 15 | 16 | 7 | 13 | 13 | 980 | S35 | 0.022 | 0.748 | 0.017 | 44 | 34.09448306 | 0 | 0 | 2.5 | 2.87 | 2.93 | 2.87 | 2.81 | 3.21 | 2235.72 | 2296.75 | 2219.39 | 2209.63 | 2257.65 | 2213.15 | 65.91 | 63.01 | 65.81 | 58.99 | 61.93 | 62.81 | 7.8 | 6.72 | 9.68 | 7.97 | 0 | 0 | 239.39 | 302.52 | 0 | 0 | 267.17 | 0
M46326 | 7 | 12 | 11 | 6 | 7 | 15 | 976 | M | 0.021 | 0.982 | 0.027 | 36.37037037 | 23.61991192 | 0 | 1567 | 2.22 | 2.25 | 2.27 | 2.27 | 2.4 | 2.32 | 2240.14 | 2297.38 | 2222.35 | 2211.31 | 2259.32 | 2214.61 | 65.81 | 62.56 | 65.27 | 58.59 | 61.73 | 62.31 | 6.75 | 0.04 | 8.91 | 7.24 | 0 | 0 | 211.43 | 265.51 | 0 | 0 | 230.84 | 287.65
M46340 | 12 | 13 | 6 | 7 | 17 | 10 | 980 | S5 | 0.023 | 0.747 | 0.029 | 25.75862069 | 22.31802259 | 1554 | 1554 | 2.81 | 2.78 | 2.84 | 2.8 | 2.73 | 2.79 | 2245 | 2298.47 | 2224.89 | 2211.68 | 2262.53 | 2216.89 | 66.1 | 63.1 | 66.06 | 59 | 61.99 | 63.08 | 7.52 | 5.46 | 9.18 | 7.77 | 0 | 0 | 266.1 | 0 | 0 | 0 | 258.93 | 317.44
M46351 | 12 | 12 | 11 | 8 | 6 | 10 | 980 | S10 | 0.015 | 0.734 | 0.03 | 24.46666667 | 21.72572514 | 1543 | 1547 | 2.71 | 3.16 | 2.76 | 2.83 | 3.07 | 2.77 | 2244.81 | 2299.49 | 2224.43 | 2215.46 | 2259.76 | 2216.36 | 65.99 | 63.02 | 65.8 | 58.96 | 62.05 | 63.06 | 7.66 | 7.05 | 9.27 | 8.16 | 0 | 0 | 256.82 | 314.37 | 0 | 0 | 284.49 | 0
M46370 | 13 | 15 | 8 | 13 | 15 | 15 | 980 | S20 | 0.04 | 0.718 | 0.022 | 32.63636364 | 27.78715793 | 1553 | 1553 | 2.68 | 2.63 | 2.58 | 2.66 | 2.63 | 2.71 | 2239.53 | 2301.16 | 2222.61 | 2210.11 | 2259.67 | 2211.33 | 65.91 | 62.68 | 65.92 | 58.67 | 61.89 | 63.04 | 7.76 | 6.05 | 9.36 | 7.99 | 0 | 0 | 254.6 | 317.25 | 0 | 0 | 249.66 | 297.98
M46390 | 6 | 10 | 10 | 7 | 14 | 7 | 976 | M | 0.022 | 1.02 | 0.021 | 48.57142857 | 28.83191546 | 1580 | 1580 | 2.31 | 2.29 | 2.35 | 2.34 | 2.31 | 2.28 | 2240.97 | 2304.08 | 2224.49 | 2210.29 | 2258.94 | 2221.38 | 65.34 | 62.52 | 65.41 | 58.48 | 61.66 | 62.48 | 6.84 | 0.02 | 8.86 | 7.33 | 0 | 0 | 220.71 | 275.72 | 0 | 0 | 221.45 | 274.16
M46403 | 5 | 15 | 10 | 12 | 17 | 9 | 909 | S5 | 0 | 0 | 0 | #DIV/0! | #DIV/0! | 1549 | 1549 | 2.91 | 2.87 | 2.86 | 2.84 | 2.84 | 2.89 | 2242.81 | 2303.57 | 2221.97 | 2208.56 | 2261.77 | 2221.17 | 65.99 | 62.95 | 65.73 | 59.01 | 62.22 | 62.96 | 7.89 | 5.92 | 9.51 | 8.2 | 0 | 0 | 275.67 | 0 | 0 | 0 | 268.02 | 0
M46412 | 7 | 15 | 8 | 11 | 16 | 10 | 909 | S10 | 0.024 | 1.028 | 0.03 | 34.26666667 | 21.72572514 | 1550 | 1550 | 3.26 | 3.19 | 2.77 | 2.73 | 3.13 | 3.14 | 2236.01 | 2298.73 | 2217.91 | 2204.37 | 2256.09 | 2215.43 | 65.89 | 62.94 | 65.67 | 58.85 | 61.85 | 62.85 | 8 | 5.95 | 9.26 | 8.27 | 0 | 0 | 284.34 | 0 | 181.27 | 0 | 287.85 | 0
M46419 | 0 | 17 | 10 | 15 | 11 | 17 | 909 | M | 0.018 | 1.015 | 0.024 | 42.29166667 | 25.93359266 | 1578 | 1578 | 3.19 | 2.28 | 2.28 | 2.25 | 2.24 | 2.23 | 2247.79 | 2302.28 | 2219.59 | 2208.83 | 2258.34 | 2221.05 | 60.89 | 62.45 | 65.57 | 58.89 | 61.58 | 62.54 | 0.69 | 0 | 9.33 | 7.95 | 0 | 0 | 184.54 | 222.97 | 0 | 0 | 214.77 | 268.08
M46435 | 0 | 12 | 7 | 11 | 9 | 6 | 909 | S9 | 0.02 | 1.012 | 0.028 | 36.14285714 | 22.94811947 | 1546 | 1546 | 0 | 3.17 | 2.89 | 2.89 | 3.12 | 3.12 | 2249.47 | 2300.9 | 2220.06 | 2212.45 | 2257.14 | 2219.54 | 0 | 63.07 | 65.79 | 58.72 | 62 | 62.91 | 0.35 | 6.07 | 9.12 | 7.99 | 0 | 0 | 0 | 0 | 0 | 0 | 290.42 | 0
M46445 | 8 | 10 | 8 | 6 | 17 | 7 | 909 | S14 | 0.023 | 1.042 | 0.032 | 32.5625 | 20.64126415 | 0 | 0 | 2.89 | 3.1 | 2.79 | 2.76 | 2.99 | 3.02 | 2241.62 | 2301.41 | 2220.72 | 2211.87 | 2255.11 | 2220.15 | 65.95 | 63.05 | 66.47 | 58.84 | 62.03 | 62.93 | 7.78 | 5.59 | 8.86 | 7.83 | 0 | 0 | 274.63 | 318.77 | 180.45 | 0 | 283.71 | 0
M46460 | 10 | 10 | 10 | 0 | 11 | 14 | 909 | M | 0.021 | 0.985 | 0.02 | 49.25 | 29.96988564 | 1578 | 1584 | 2.61 | 2.26 | 2.27 | 2.38 | 2.33 | 2.28 | 2239.39 | 2300.52 | 2218.18 | 2213.36 | 2299.78 | 2220.32 | 65.8 | 62.7 | 65.38 | 57.02 | 61.83 | 62.53 | 7.83 | 0.31 | 9.08 | 7.5 | 0 | 0 | 248.41 | 311.02 | 0 | 0 | 224.59 | 279.52
M46472 | 17 | 11 | 8 | 0 | 13 | 6 | 909 | S5 | 0.028 | 1.025 | 0.02 | 51.25 | 29.96988564 | 0 | 1556 | 2.6 | 2.24 | 2.21 | 0 | 2.11 | 2.08 | 2240.97 | 2303.51 | 2220.37 | 2213.12 | 2305.33 | 2221.47 | 66.09 | 63.1 | 66.18 | 0 | 61.97 | 62.99 | 7.66 | 5.33 | 0.61 | 6.39 | 0 | 0 | 245.7 | 310.06 | 0 | 0 | 200.36 | 253.32
M46482 | 13 | 11 | 7 | 0 | 8 | 6 | 909 | S10 | 0.032 | 1.02 | 0.018 | 56.66666667 | 32.58285073 | 0 | 1536 | 2.43 | 2.22 | 2.97 | 0 | 2.96 | 2.99 | 2241.36 | 2302.4 | 2218.61 | 2211.72 | 2301.38 | 2216.51 | 66.09 | 63.04 | 65.87 | 0 | 62.03 | 63.01 | 7.57 | 7.37 | 1.04 | 7.45 | 0 | 0 | 230.21 | 290.73 | 0 | 0 | 281.18 | 0
M46491 | 16 | 15 | 16 | 0 | 7 | 5 | 909 | S15 | 0.028 | 1.075 | 0.023 | 46.73913043 | 26.82423957 | 0 | 0 | 2.9 | 2.81 | 2.75 | 0 | 2.35 | 2.85 | 2239.24 | 2297.77 | 2218.76 | 2208.86 | 2307.05 | 2217.52 | 65.94 | 63.05 | 66.09 | 0 | 61.99 | 62.98 | 8.43 | 6.48 | 1.49 | 7.47 | 0 | 0 | 276.12 | 0 | 180.04 | 0 | 223.01 | 281.92
M46497 | 16 | 14 | 10 | 0 | 7 | 6 | 909 | S19 | 0.028 | 1.024 | 0.027 | 37.92592593 | 23.61991192 | 1557 | 1556 | 2.45 | 2.48 | 2.48 | 0 | 2.46 | 2.59 | 2237.13 | 2297.13 | 2218.9 | 2206.84 | 2298.27 | 2217.97 | 65.91 | 63.1 | 65.97 | 0 | 61.8 | 63.03 | 7.48 | 7.11 | 0.74 | 7.09 | 0 | 0 | 234.12 | 295.65 | 0 | 0 | 234.18 | 296.17
M46507 | 17 | 17 | 0 | 8 | 10 | 8 | 909 | S24 | 0.022 | 1.102 | 0.026 | 42.38461538 | 24.33786233 | 1559 | 1556 | 2.41 | 2.39 | 2.43 | 0 | 2.36 | 2.5 | 2239.39 | 2298.43 | 2215.86 | 2205.09 | 2301.46 | 2210.54 | 65.98 | 62.79 | 65.96 | 0 | 62.18 | 63.02 | 7.39 | 5.77 | 0.75 | 6.72 | 0 | 0 | 229.64 | 290.06 | 0 | 0 | 224 | 282.46
M46512 | 18 | 14 | 13 | 15 | 13 | 15 | 980 | M | 0.025 | 0.75 | 0.023 | 32.60869565 | 26.82423957 | 0 | 0 | 2.23 | 2.23 | 2.24 | 2.23 | 2.36 | 2.22 | 2237.12 | 2276.5 | 2216.05 | 2291.03 | 2303.04 | 2210.24 | 65.55 | 62.7 | 65.57 | 58.78 | 61.32 | 62.4 | 7.42 | 0.01 | 8.93 | 6.39 | 0 | 0 | 212.58 | 267.27 | 0 | 0 | 216.21 | 268.85
M46527 | 0 | 8 | 10 | 17 | 15 | 13 | 909 | S5 | 0.023 | 1.03 | 0.026 | 39.61538462 | 24.33786233 | 1552 | 1552 | 2.42 | 2.36 | 2.33 | 2.23 | 2.59 | 2.18 | 2238.82 | 2273.19 | 2213.4 | 2297.8 | 2301.45 | 2206.42 | 65.96 | 62.97 | 66.08 | 58.97 | 61.65 | 62.85 | 5.31 | 6.06 | 8.48 | 6.64 | 0 | 0 | 228.91 | 289.42 | 0 | 0 | 250.46 | 308.19
M46535 | 0 | 8 | 8 | 22 | 10 | 10 | 909 | S10 | 0.024 | 1.02 | 0.023 | 44.34782609 | 26.82423957 | 1557 | 1546 | 0 | 2.47 | 2.59 | 2.59 | 2.58 | 2.52 | 2242.97 | 2274.08 | 2213.38 | 2296.07 | 2298.8 | 2207.47 | 0 | 63.02 | 66.06 | 59.13 | 62.04 | 63.16 | 0.42 | 6.02 | 8.81 | 7.26 | 0 | 0 | 0 | 0 | 0 | 0 | 245.64 | 309.97
M46537 | 0 | 0 | 0 | 21 | 0 | 0 | 909 | S11 | 0.021 | 1.03 | 0.024 | 42.91666667 | 25.93359266 | 0 | 1564 | 0 | 2.5 | 2.6 | 2.59 | 2.57 | 2.59 | 2243.34 | 2274.52 | 2214.38 | 2298.77 | 2299.54 | 2208.45 | 0 | 63.02 | 66.07 | 58.91 | 61.93 | 63.04 | 0.43 | 6.06 | 8.62 | 7.13 | 0 | 0 | 0 | 0 | 0 | 0 | 244.82 | 309.62
M46542 | 0 | 0 | 0 | 18 | 0 | 0 | 909 | S13 | 0.025 | 1.04 | 0.019 | 54.73684211 | 31.21470086 | 1560 | 1560 | 0 | 2.94 | 2.94 | 2.86 | 2.93 | 3.16 | 2244.62 | 2274.57 | 2215.66 | 2303.36 | 2301.78 | 2207.57 | 0 | 62.89 | 65.99 | 58.88 | 62.19 | 62.84 | 0.41 | 7.19 | 9.2 | 7.79 | 0 | 0 | 0 | 0 | 0 | 0 | 277.13 | 0
M46546 | 0 | 9 | 9 | 0 | 8 | 6 | 909 | S15 | 0.019 | 1.05 | 0.031 | 33.87096774 | 21.1678094 | 0 | 1555 | 0 | 2.94 | 2.9 | 0 | 2.84 | 3.14 | 2243.49 | 2273.63 | 2214.2 | 2308.66 | 2297.72 | 2206.18 | 0 | 63.04 | 65.93 | 0 | 62.02 | 62.99 | 0.38 | 7.06 | 0.81 | 7.36 | 0 | 0 | 0 | 0 | 0 | 212.31 | 269.99 | 0
M46555 | 0 | 5 | 10 | 4 | 12 | 14 | 909 | S18 | 0.021 | 0.78 | 0.028 | 27.85714286 | 22.94811947 | 1559 | 1559 | 0 | 2.52 | 2.52 | 2.31 | 2.46 | 2.5 | 2243.47 | 2274.88 | 2216.08 | 2303.05 | 2301.11 | 2211.11 | 0 | 62.99 | 65.93 | 58.93 | 61.89 | 62.89 | 0.46 | 5.81 | 8.59 | 7.2 | 0 | 0 | 0 | 0 | 0 | 212.31 | 234.42 | 291.44
M46564 | 0 | 13 | 10 | 13 | 9 | 13 | 980 | S23 | 0.015 | 0.72 | 0.025 | 28.8 | 25.10710746 | 1541 | 1541 | 0 | 2.58 | 2.61 | 2.62 | 2.6 | 2.6 | 2239.49 | 2270.66 | 2210.6 | 2299 | 2296.56 | 2207.26 | 0 | 62.76 | 66.01 | 59.16 | 62.2 | 63.08 | 0.66 | 7.67 | 8.73 | 7.36 | 0 | 0 | 0 | 0 | 0 | 0 | 246.29 | 310.67
M46592 | 6 | 3 | 10 | 12 | 10 | 14 | 980 | S13 | 0.025 | 0.841 | 0.03 | 28.03333333 | 21.72572514 | 0 | 0 | 2.27 | 2.31 | 2.35 | 2.35 | 2.31 | 2.33 | 2213.87 | 2275.71 | 2216.76 | 2307.41 | 2306.32 | 2212.4 | 65.86 | 62.83 | 65.96 | 59.01 | 61.92 | 62.94 | 6.91 | 5.87 | 8.03 | 6.98 | 0 | 0 | 216.35 | 272.92 | 0 | 0 | 219.9 | 277.65
M46603 | 6 | 12 | 11 | 7 | 16 | 16 | 980 | M | 0.02 | 0.76 | 0.023 | 33.04347826 | 26.82423957 | 1587 | 1587 | 2.26 | 2.3 | 2.3 | 2.3 | 2.24 | 2.27 | 2212.87 | 2274.46 | 2213.8 | 2307.59 | 2300.77 | 2208.65 | 65.66 | 62.4 | 65.42 | 58.75 | 61.52 | 62.53 | 7.87 | 0.41 | 9.03 | 7.78 | 0 | 0 | 215.04 | 270.95 | 0 | 0 | 215.82 | 269.45
M46610 | 8 | 9 | 7 | 0 | 9 | 11 | 980 | S05 | 0.02 | 0.785 | 0.019 | 41.31578947 | 31.21470086 | 1569 | 1569 | 2.66 | 2.45 | 2.45 | 2.57 | 2.78 | 2.56 | 2214.82 | 2275.64 | 2215.69 | 2323.62 | 2302.03 | 2207.51 | 65.83 | 62.91 | 65.98 | 58.36 | 61.98 | 62.95 | 8.21 | 5.89 | 8.57 | 7.94 | 0 | 0 | 252.69 | 313.02 | 186.71 | 0 | 264.47 | 312.9
M46620 | 12 | 10 | 8 | 16 | 0 | 13 | 980 | S10 | 0.014 | 0.785 | 0.025 | 31.4 | 25.10710746 | 1527 | 1527 | 2.64 | 2.63 | 2.64 | 2.78 | 3.9 | 2.71 | 2211.69 | 2274.54 | 2213.98 | 2309.59 | 2298.77 | 2223.13 | 66.19 | 63.14 | 66.05 | 59.25 | 0 | 44.98 | 7.62 | 5.9 | 8.87 | 0.52 | 0 | 0 | 250.5 | 281.26 | 181.36 | 0 | 0 | 0
M46632 | 14 | 11 | 11 | 13 | 8 | 10 | 980 | M | 0.025 | 0.756 | 0.021 | 36 | 28.83191546 | 1572 | 1572 | 2.36 | 2.29 | 2.33 | 2.46 | 2.32 | 2.27 | 2213.92 | 2276.09 | 2214.05 | 2313.15 | 2313.04 | 2197.98 | 65.48 | 62.46 | 65.51 | 58.63 | 61.61 | 60.59 | 7.65 | 0.44 | 8.76 | 7.07 | 0 | 0 | 226.33 | 282.64 | 0 | 0 | 222.37 | 278.26
M46640 | 14 | 15 | 12 | 15 | 10 | 4 | 980 | S05 | 0.026 | 0.762 | 0.023 | 33.13043478 | 26.82423957 | 1567 | 1567 | 2.7 | 2.9 | 2.62 | 2.75 | 2.74 | 2.96 | 2215.53 | 2275.23 | 2218.04 | 2313.03 | 2316.33 | 2196.79 | 65.96 | 62.93 | 65.9 | 58.95 | 61.88 | 60.01 | 8.08 | 6.86 | 9.14 | 7.71 | 0 | 0 | 256.97 | 316.48 | 0 | 0 | 260.43 | 318.3
M46652 | 15 | 10 | 6 | 19 | 8 | 7 | 980 | S10 | 0.013 | 0.73 | 0.022 | 33.18181818 | 27.78715793 | 1550 | 1550 | 3.14 | 2.8 | 2.61 | 2.75 | 3.1 | 2.91 | 2213.67 | 2277.16 | 2214.53 | 2313.02 | 2315.98 | 2196.4 | 66.19 | 62.79 | 66.06 | 58.9 | 62.29 | 60.11 | 7.69 | 5.87 | 8.73 | 7.31 | 0 | 0 | 278.18 | 317.11 | 195.07 | 0 | 291.9 | 0
M46660 | 7 | 8 | 6 | 14 | 5 | 7 | 980 | S15 | 0.015 | 0.706 | 0.018 | 39.22222222 | 32.58285073 | 0 | 1562 | 3.11 | 3.11 | 2.76 | 2.75 | 2.81 | 2.83 | 2220.61 | 2281.97 | 2223.62 | 2319.84 | 2324.21 | 2204.27 | 65.87 | 62.95 | 66.21 | 59.05 | 61.74 | 60.15 | 7.64 | 5.09 | 8.43 | 7.23 | 0 | 0 | 284.53 | 0 | 188.51 | 0 | 268.43 | 315.48
M46671 | 6 | 14 | 8 | 11 | 8 | 8 | 980 | S20 | 0.016 | 0.765 | 0.015 | 51 | 37.65403131 | 0 | 1551 | 3.11 | 3.19 | 2.87 | 2.61 | 2.73 | 2.85 | 2213.17 | 2273.22 | 2213.96 | 2316.44 | 2310.53 | 2197.29 | 65.87 | 63.22 | 65.91 | 67.14 | 62.07 | 59.98 | 8.09 | 6.96 | 8.83 | 7.57 | 0 | 0 | 281.27 | 0 | 187.18 | 0 | 258.38 | 319.1
M46684 | 7 | 14 | 11 | 8 | 6 | 8 | 980 | S25 | 0.017 | 0.743 | 0.018 | 41.27777778 | 32.58285073 | 0 | 1556 | 3.12 | 3.2 | 2.94 | 2.5 | 2.78 | 2.79 | 2216.14 | 2276.33 | 2217.52 | 2317.3 | 2315.96 | 2201.82 | 66 | 63.04 | 66.25 | 66.96 | 62.28 | 59.94 | 8.17 | 7 | 8.79 | 7.61 | 0 | 0 | 282.3 | 0 | 187.87 | 0 | 262.28 | 316.74
M46693 | 8 | 7 | 13 | 9 | 8 | 9 | 980 | S30 | 0.015 | 0.725 | 0.022 | 32.95454545 | 27.78715793 | 1563 | 1556 | 3.13 | 3.07 | 2.88 | 2.92 | 2.77 | 3.08 | 2216.16 | 2275.03 | 2217.03 | 2313.88 | 2316.29 | 2198.45 | 66.1 | 63.13 | 66.04 | 67.16 | 61.94 | 60.11 | 7.96 | 6.03 | 8.99 | 7.29 | 0 | 0 | 279.54 | 0 | 188.11 | 0 | 263.87 | 0
M46712 | 12 | 10 | 10 | 10 | 7 | 10 | 980 | M | 0.013 | 0.74 | 0.019 | 38.94736842 | 31.21470086 | 1695 | 1582 | 2.33 | 2.3 | 2.3 | 2.24 | 2.28 | 2.46 | 2271.83 | 2339.88 | 2277.48 | 2385.39 | 2376.54 | 2253.27 | 65.67 | 62.73 | 65.75 | 66.54 | 61.7 | 59.6 | 7.72 | 0.01 | 8.49 | 7.35 | 0 | 0 | 221.68 | 277.11 | 0 | 0 | 217.7 | 274.35
M46722 | 7 | 15 | 12 | 18 | 8 | 8 | 980 | S05 | 0.019 | 0.725 | 0.03 | 24.16666667 | 21.72572514 | 0 | 0 | 3.12 | 3.15 | 2.84 | 2.79 | 3.14 | 2.83 | 2276.16 | 2346.58 | 2280.23 | 2391.31 | 2382.61 | 2257.36 | 65.83 | 63 | 65.93 | 66.89 | 62.13 | 60.08 | 7.93 | 5.41 | 8.82 | 7.55 | 0 | 0 | 281.97 | 0 | 188.79 | 0 | 297.62 | 0
M46729 | 0 | 0 | 0 | 17 | 0 | 0 | 980 | S08 | 0.015 | 0.75 | 0.025 | 30 | 25.10710746 | 1566 | 1566 | 2.94 | 3.1 | 2.82 | 2.82 | 3.05 | 2.73 | 2277.03 | 2348.85 | 2283.41 | 2389.07 | 2382.51 | 2258.09 | 66.07 | 62.88 | 66.11 | 66.91 | 61.68 | 60.09 | 8.01 | 5.57 | 9.23 | 7.64 | 0 | 0 | 278.4 | 0 | 182.83 | 0 | 291.38 | 0
M46733 | 10 | 16 | 16 | 9 | 9 | 10 | 980 | S14 | 0.021 | 0.762 | 0.023 | 33.13043478 | 26.82423957 | 1552 | 1552 | 2.76 | 2.92 | 2.61 | 2.65 | 2.94 | 3.14 | 2275.77 | 2345.54 | 2283.68 | 2394.01 | 2377.89 | 2256.89 | 66.09 | 63.13 | 66.13 | 66.99 | 62.05 | 59.77 | 7.88 | 7.17 | 9 | 7.64 | 0 | 0 | 261.56 | 318.43 | 0 | 0 | 278.71 | 0
M46735 | 15 | 15 | 15 | 19 | 4 | 12 | 980 | S10 | 0.015 | 0.723 | 0.034 | 21.26470588 | 19.67192734 | 0 | 1559 | 2.86 | 3.07 | 2.71 | 2.74 | 3 | 2.59 | 2273.21 | 2339.74 | 2276.52 | 2388.89 | 2376.63 | 2252.13 | 66 | 62.88 | 65.91 | 66.89 | 61.91 | 59.72 | 7.8 | 6.75 | 8.96 | 7.44 | 0 | 0 | 271.79 | 0 | 180.7 | 0 | 285.64 | 0
M46736 | 0 | 0 | 0 | 17 | 0 | 0 | 980 | S11 | 0.023 | 0.74 | 0.027 | 27.40740741 | 23.61991192 | 1547 | 1543 | 2.85 | 3.1 | 2.71 | 2.67 | 3.02 | 2.97 | 2274.25 | 2344.39 | 2277.59 | 2390.2 | 2375.9 | 2254.4 | 66 | 63 | 65.91 | 66.83 | 62.14 | 59.8 | 7.73 | 6.85 | 8.9 | 7.5 | 0 | 0 | 271.21 | 0 | 180.65 | 0 | 286.38 | 0
M46756 | 7 | 9 | 12 | 12 | 7 | 10 | 980 | S20 | 0.024 | 0.722 | 0.03 | 24.06666667 | 21.72572514 | 1551 | 1551 | 3.13 | 2.82 | 2.46 | 2.39 | 3.09 | 3.18 | 2273.17 | 2343.77 | 2278.69 | 2391.86 | 2374.19 | 2254.3 | 65.89 | 63.04 | 65.83 | 66.9 | 62.13 | 59.88 | 8.09 | 5.6 | 8.46 | 7.61 | 0 | 0 | 283.76 | 0 | 188.91 | 0 | 293.64 | 0
M46776 | 13 | 11 | 13 | 8 | 8 | 11 | 980 | S30 | 0.014 | 0.707 | 0.02 | 35.35 | 29.96988564 | 0 | 1540 | 3.02 | 3.13 | 2.9 | 2.9 | 3.05 | 3.11 | 2273.06 | 2343.06 | 2278.32 | 2389.41 | 2375.54 | 2253.83 | 66.03 | 62.91 | 65.96 | 66.89 | 61.84 | 59.75 | 7.74 | 6.15 | 8.97 | 7.58 | 0 | 0 | 278.08 | 0 | 185.8 | 0 | 291.22 | 0
M46790 | 7 | 8 | 9 | 13 | 6 | 9 | 909 | S35 | 0 | 0 | 0 | #DIV/0! | #DIV/0! | 1563 | 1563 | 3.14 | 3.15 | 2.8 | 2.87 | 3.11 | 3.2 | 2276.12 | 2344.08 | 2279.06 | 2392.83 | 2379.1 | 2255.16 | 65.92 | 63.16 | 66.04 | 67.16 | 62.23 | 59.94 | 7.98 | 5.73 | 8.78 | 7.72 | 0 | 0 | 281.15 | 0 | 189.2 | 0 | 294.31 | 0
M46793 | 12 | 10 | 16 | 14 | 11 | 9 | 909 | M | 0.024 | 1.06 | 0.024 | 44.16666667 | 25.93359266 | 1600 | 1600 | 2.34 | 2.38 | 2.32 | 2.36 | 2.45 | 2.44 | 2281.08 | 2350.16 | 2239.53 | 2394.94 | 2385.97 | 2261.7 | 65.74 | 62.73 | 65.8 | 60.47 | 61.5 | 59.52 | 7.86 | 0.03 | 9.01 | 7.55 | 0 | 0 | 223.5 | 279.01 | 181.4 | 0 | 234.14 | 291.36
M46805 | 10 | 14 | 16 | 6 | 6 | 11 | 909 | S05 | 0.023 | 1.036 | 0.025 | 41.44 | 25.10710746 | 0 | 1563 | 3.07 | 3.1 | 2.81 | 2.83 | 3.08 | 3.11 | 2280.16 | 2350.23 | 2239.31 | 2392.12 | 2386.73 | 2260.52 | 65.94 | 62.91 | 60.86 | 60.03 | 61.98 | 60.11 | 7.97 | 6.05 | 8.81 | 7.54 | 0 | 0 | 280.64 | 0 | 186.11 | 0 | 292.97 | 0
M46817 | 9 | 17 | 8 | 6 | 8 | 7 | 980 | S10 | 0.016 | 0.732 | 0.029 | 25.24137931 | 22.31802259 | 1553 | 1552 | 3.11 | 3.12 | 2.86 | 2.79 | 3.07 | 3.06 | 2273.17 | 2342.13 | 2232.28 | 2381.15 | 2380.72 | 2252.51 | 66.12 | 63.34 | 60.97 | 60.25 | 62.01 | 59.91 | 7.24 | 5.91 | 8.19 | 6.92 | 0 | 0 | 279.22 | 0 | 187.03 | 0 | 291.76 | 0
M46841 | 6 | 12 | 10 | 8 | 8 | 11 | 909 | S20 | 0.025 | 1.05 | 0.023 | 45.65217391 | 26.82423957 | 0 | 0 | 2.99 | 2.35 | 2.42 | 2.53 | 2.39 | 2.49 | 2277.96 | 2350.43 | 2240.77 | 2385.7 | 2384.15 | 2258.2 | 65.96 | 62.9 | 61.09 | 59.89 | 61.87 | 59.93 | 7.23 | 4.95 | 8.16 | 6.47 | 0 | 0 | 282.21 | 0 | 185.28 | 0 | 227.4 | 283.23
M46852 | 8 | 15 | 15 | 11 | 0 | 10 | 909 | S25 | 0.022 | 1.06 | 0.022 | 48.18181818 | 27.78715793 | 0 | 1541 | 3.15 | 3.08 | 2.9 | 2.86 | 0 | 3.19 | 2278.76 | 2350.67 | 2239.89 | 2384.33 | 2400.6 | 2257.89 | 59.98 | 63.03 | 61 | 60.05 | 0 | 60.06 | 7.76 | 5.56 | 8.87 | 0.48 | 0 | 0 | 284.77 | 0 | 189.82 | 0 | 0 | 0
M46867 | 11 | 14 | 15 | 5 | 0 | 5 | 980 | S31 | 0.017 | 0.769 | 0.026 | 29.57692308 | 24.33786233 | 1558 | 1558 | 3.03 | 2.78 | 2.78 | 2.76 | 0 | 2.94 | 2279.8 | 2350.85 | 2243.13 | 2382.9 | 2398.49 | 2257.96 | 60.02 | 62.96 | 60.84 | 60.03 | 0 | 59.95 | 7.78 | 7.27 | 8.82 | 0.48 | 0 | 0 | 284.82 | 0 | 185.69 | 0 | 0 | 0
M46870 | 8 | 10 | 16 | 15 | 8 | 0 | 909 | M | 0.022 | 1.025 | 0.024 | 42.70833333 | 25.93359266 | 0 | 0 | #N/A | #N/A | #N/A | #N/A | #N/A | #N/A | #N/A | #N/A | #N/A | #N/A | #N/A | #N/A | #N/A | #N/A | #N/A | #N/A | #N/A | #N/A | #N/A | #N/A | #N/A | #N/A | #N/A | #N/A | #N/A | #N/A | #N/A | #N/A | #N/A | #N/A
M46887 | 7 | 12 | 9 | 11 | 9 | 0 | 980 | S05 | 0.014 | 0.71 | 0.016 | 44.375 | 35.77449321 | 1566 | 1559 | 3.14 | 3.17 | 2.78 | 2.91 | 3.23 | 0 | 2278.32 | 2350.11 | 2242.03 | 2384.36 | 2338.43 | 2267.51 | 59.93 | 62.94 | 60.91 | 59.72 | 62.08 | 0 | 8.26 | 6.64 | 8.95 | 7.82 | 0 | 0 | 285.54 | 0 | 189.38 | 0 | 281.18 | 0
M46901 | 8 | 15 | 15 | 5 | 10 | 0 | 909 | S10 | 0.019 | 1.02 | 0.02 | 51 | 29.96988564 | 1562 | 1544 | 3.04 | 3.05 | 2.67 | 2.76 | 3.06 | 0 | 2281.89 | 2352.57 | 2245.1 | 2385.75 | 2344.3 | 2270.36 | 59.98 | 63.08 | 61.03 | 59.81 | 62 | 0 | 8.22 | 5.48 | 9.08 | 7.8 | 0 | 0 | 284.71 | 0 | 186.05 | 0 | 290.49 | 0
M46916 | 7 | 15 | 15 | 9 | 11 | 0 | 909 | S15 | 0.014 | 1.02 | 0.016 | 63.75 | 35.77449321 | 0 | 1551 | 3.19 | 3.17 | 2.92 | 2.95 | 3.21 | 0 | 2280.69 | 2352.56 | 2246.01 | 2384.17 | 2343.71 | 2270.71 | 59.98 | 63.07 | 61.07 | 60.02 | 62.05 | 0 | 7.75 | 7.11 | 9.05 | 7.86 | 0 | 0 | 282.2 | 0 | 191.95 | 0 | 293.09 | 0
M46930 | 12 | 14 | 8 | 9 | 16 | 0 | 909 | S20 | 0.02 | 1.03 | 0.018 | 57.22222222 | 32.58285073 | 1550 | 1552 | 3.08 | 3.01 | 2.77 | 2.76 | 2.98 | 0 | 2281.86 | 2354.05 | 2247.31 | 2386.65 | 2343.27 | 2269.16 | 59.97 | 63.04 | 61.08 | 59.81 | 61.93 | 0 | 7.89 | 6.06 | 9.06 | 7.49 | 0 | 0 | 283.33 | 0 | 186.47 | 0 | 283.66 | 0
M46940 | 10 | 14 | 14 | 15 | 8 | 0 | 909 | S25 | 0.017 | 1.065 | 0.021 | 50.71428571 | 28.83191546 | 1563 | 1563 | 3.17 | 3.06 | 2.68 | 2.72 | 3.08 | 0 | 2276.84 | 2348.49 | 2240.12 | 2382.88 | 2339.97 | 2263.81 | 60.26 | 62.87 | 60.72 | 60.05 | 62.15 | 0 | 8.4 | 6.48 | 9.59 | 8.29 | 0 | 0 | 282.84 | 0 | 188.94 | 0 | 292.14 | 0
M46957 | 12 | 15 | 15 | 15 | 0 | 17 | 909 | M | 0.028 | 1.07 | 0.015 | 71.33333333 | 37.65403131 | 0 | 1588 | 2.3 | 2.3 | 2.26 | 2.29 | 2.7 | 2.3 | 2281.8 | 2352.79 | 2245.18 | 2382.91 | 2353.47 | 2273.65 | 59.6 | 62.27 | 60.7 | 59.73 | 59.4 | 59.56 | 7.57 | 0.28 | 8.91 | 3.61 | 0 | 0 | 218.97 | 272.88 | 181.23 | 0 | 237.56 | 272.88
M46967 | 8 | 10 | 8 | 10 | 4 | 12 | 909 | S05 | 0.021 | 1.05 | 0.025 | 42 | 25.10710746 | 1553 | 1553 | 3.16 | 2.82 | 2.84 | 2.84 | 3.05 | 2.61 | 2280.23 | 2353.34 | 2246.4 | 2381.72 | 2342.88 | 2276.96 | 59.98 | 62.77 | 61.18 | 59.95 | 62.03 | 60.19 | 7.61 | 6.11 | 8.63 | 6.87 | 0 | 0 | 278.49 | 0 | 189.54 | 0 | 283.01 | 0
M46976 | 10 | 16 | 13 | 9 | 8 | 14 | 980 | S10 | 0.025 | 0.726 | 0.019 | 38.21052632 | 31.21470086 | 1552 | 1550 | 3.09 | 3.14 | 2.73 | 2.76 | 3.18 | 3.13 | 2278.74 | 2348.99 | 2240.88 | 2378.49 | 2342.63 | 2270.54 | 59.85 | 62.9 | 60.95 | 59.93 | 62.24 | 59.91 | 8.46 | 6.54 | 9.27 | 7.45 | 0 | 0 | 276.04 | 0 | 186.07 | 0 | 294.98 | 0
M46982 | 9 | 16 | 17 | 8 | 9 | 8 | 909 | S15 | 0.022 | 1.04 | 0.025 | 41.6 | 25.10710746 | 1547 | 1537 | 3.03 | 3.08 | 2.69 | 2.68 | 3.13 | 3.13 | 2277.62 | 2348.65 | 2242.04 | 2380.03 | 2344.21 | 2270.49 | 60.02 | 62.91 | 61.21 | 60.25 | 62.02 | 60.06 | 8.74 | 7.25 | 9.44 | 7.94 | 0 | 0 | 275.97 | 0 | 185.09 | 0 | 296.47 | 0
M47004 | 16 | 12 | 15 | 7 | 6 | 8 | 909 | S20 | 0.027 | 1.06 | 0.018 | 58.88888889 | 32.58285073 | 1540 | 1540 | 3.22 | 3.05 | 2.74 | 2.79 | 3.08 | 3.12 | 2278.1 | 2348.35 | 2244.99 | 2380.2 | 2339.4 | 2272.83 | 59.92 | 62.9 | 61.06 | 59.99 | 62.32 | 59.87 | 8.53 | 7.26 | 9.11 | 7.7 | 0 | 0 | 276.17 | 0 | 192.86 | 0 | 290.32 | 0
M47017 | 14 | 12 | 16 | 7 | 7 | 10 | 909 | S25 | 0.026 | 1.07 | 0.03 | 35.66666667 | 21.72572514 | 1545 | 1545 | 2.96 | 2.6 | 2.83 | 2.74 | 2.88 | 2.96 | 2279.62 | 2352.71 | 2245.28 | 2383.88 | 2339.8 | 2272.9 | 59.99 | 62.85 | 60.71 | 59.87 | 62.16 | 59.65 | 7.87 | 5.9 | 9.01 | 7.37 | 0 | 0 | 271.67 | 309.93 | 185.59 | 0 | 272.68 | 0
M47023 | 8 | 14 | 14 | 4 | 4 | 15 | 980 | S30 | 0.017 | 0.76 | 0.014 | 54.28571429 | 39.77262916 | 0 | 1531 | 3.16 | 2.9 | 2.84 | 2.84 | 2.94 | 3.09 | 2280.09 | 2353.76 | 2247.4 | 2383.7 | 2342.95 | 2275.35 | 60.08 | 63.1 | 60.91 | 59.84 | 62.16 | 59.57 | 7.63 | 6.94 | 8.65 | 7.19 | 0 | 0 | 276.53 | 0 | 189.04 | 0 | 278.6 | 0
M47033 | 13 | 13 | 13 | 11 | 7 | 4 | 980 | M | 0.025 | 0.724 | 0.019 | 38.10526316 | 31.21470086 | 0 | 0 | 2.29 | 2.31 | 2.28 | 2.36 | 2.33 | 2.75 | 2278.31 | 2347.88 | 2244.28 | 2380.24 | 2333.82 | 2275.12 | 59.53 | 62.58 | 60.33 | 59.79 | 61.65 | 56.19 | 8.03 | 1.07 | 9.42 | 7.57 | 0 | 0 | 218.63 | 274.69 | 0 | 0 | 222.17 | 275.41
M47036 | 10 | 6 | 15 | 13 | 4 | 14 | 980 | S35 | 0.022 | 0.767 | 0.019 | 40.36842105 | 31.21470086 | 1545 | 1545 | 3.08 | 3.13 | 2.84 | 2.78 | 3.18 | 2.96 | 2282.41 | 2352.25 | 2248.49 | 2387.47 | 2342.76 | 2275.52 | 60.09 | 62.77 | 61.1 | 60.16 | 61.94 | 59.89 | 8.16 | 6.69 | 9.04 | 7.66 | 0 | 0 | 276.08 | 0 | 185.93 | 0 | 295.42 | 0
M47050 | 5 | 8 | 5 | 4 | 5 | 8 | 976 | S05 | 0.016 | 0.96 | 0.024 | 40 | 25.93359266 | 1559 | 1567 | 3.17 | 3.13 | 2.88 | 2.86 | 3 | 2.87 | 2279.16 | 2349.77 | 2248.37 | 2380.78 | 2337.62 | 2272.38 | 59.98 | 63.02 | 61.09 | 59.87 | 61.92 | 58.82 | 7.05 | 6.44 | 8.56 | 7.06 | 0 | 0 | 275.78 | 0 | 190.49 | 0 | 285.27 | 0
M47059 | 8 | 15 | 15 | 7 | 6 | 10 | 980 | S10 | 0.014 | 0.73 | 0.02 | 36.5 | 29.96988564 | 1551 | 1561 | 3.15 | 3.17 | 2.84 | 2.83 | 3.08 | 2.82 | 2277 | 2348.23 | 2240.86 | 2377.5 | 2333.81 | 2271.14 | 60.08 | 63.08 | 61.25 | 60.08 | 61.83 | 58.7 | 8.4 | 6.76 | 9.3 | 7.93 | 0 | 0 | 276.06 | 0 | 189.35 | 0 | 292.96 | 0
M47072 | 8 | 5 | 15 | 5 | 5 | 15 | 980 | S15 | 0.022 | 0.745 | 0.024 | 31.04166667 | 25.93359266 | 0 | 0 | 3.12 | 3.14 | 2.82 | 2.82 | 3.07 | 2.8 | 2281.98 | 2353.76 | 2246.16 | 2383.63 | 2339.19 | 2275.31 | 60.09 | 62.92 | 60.8 | 60.12 | 62.21 | 59.09 | 8.24 | 6.33 | 9.22 | 7.71 | 0 | 0 | 276.92 | 0 | 187.48 | 0 | 286.96 | 0
M47083 | 9 | 17 | 22 | 14 | 4 | 19 | 980 | S20 | 0.019 | 0.725 | 0.027 | 26.85185185 | 23.61991192 | 1544 | 1544 | 3.12 | 2.87 | 3.22 | 2.84 | 3.14 | 2.83 | 2279.26 | 2351.81 | 2245.22 | 2382.03 | 2337.4 | 2273.32 | 59.64 | 63.14 | 61.09 | 59.81 | 61.61 | 58.89 | 8.18 | 7.5 | 9.04 | 7.79 | 0 | 0 | 275.78 | 0 | 189.49 | 0 | 292.73 | 0
M47094 | 8 | 21 | 21 | 6 | 4 | 11 | 980 | S25 | 0 | 0 | 0 | #DIV/0! | #DIV/0! | 1556 | 1547 | 3.21 | 3.14 | 2.85 | 2.87 | 3.26 | 2.77 | 2282.65 | 2354.41 | 2245.8 | 2386 | 2338.41 | 2276.76 | 59.98 | 62.67 | 60.84 | 59.88 | 61.97 | 58.85 | 8.22 | 7.09 | 9.02 | 8 | 0 | 0 | 276.18 | 0 | 192.57 | 0 | 297.82 | 0
M47104 | 11 | 18 | 18 | 8 | 8 | 8 | 980 | S30 | 0.03 | 0.71 | 0.019 | 37.36842105 | 31.21470086 | 0 | 1554 | 3.19 | 2.93 | 2.7 | 3.21 | 3.39 | 2.63 | 2278.42 | 2350.21 | 2246.88 | 2380.67 | 2333.78 | 2271.32 | 59.72 | 62.74 | 61.04 | 60.09 | 62.16 | 58.87 | 8.76 | 6.54 | 9.79 | 8.61 | 0 | 0 | 274.94 | 0 | 192.4 | 0 | 296.84 | 0
M47110 | 12 | 15 | 14 | 9 | 10 | 10 | 980 | S32 | 0.015 | 0.73 | 0.021 | 34.76190476 | 28.83191546 | 1552 | 1552 | 3.32 | 2.44 | 2.52 | 2.69 | 2.72 | 2.69 | 2278.12 | 2351.11 | 2243.87 | 2383.34 | 2337.09 | 2269.59 | 60.17 | 62.84 | 61.17 | 59.82 | 56.99 | 59.07 | 8.96 | 6.53 | 9.29 | 8 | 0 | 0 | 277.92 | 306.31 | 197.9 | 0 | 259.02 | 318.75
M47114 | 13 | 8 | 13 | 10 | 7 | 8 | 980 | M | 0.014 | 0.751 | 0.018 | 41.72222222 | 32.58285073 | 0 | 1574 | 2.35 | 2.26 | 2.31 | 2.29 | 2.28 | 2.28 | 2277.77 | 2371.93 | 2242.86 | 2379.14 | 2337.84 | 2267.46 | 59.39 | 62.48 | 60.73 | 59.7 | 56.47 | 58.58 | 7.87 | 0.49 | 9.08 | 7.36 | 0 | 0 | 223.32 | 275.53 | 189.14 | 0 | 219.77 | 273.87
M47125 | 12 | 8 | 18 | 15 | 7 | 11 | 980 | S05 | 0.018 | 0.749 | 0.023 | 32.56521739 | 26.82423957 | 1564 | 1564 | 3.06 | 3.12 | 3.08 | 2.78 | 3.1 | 2.7 | 2274.4 | 2373.31 | 2240.99 | 2376.98 | 2335.6 | 2251.1 | 59.84 | 62.82 | 60.99 | 59.63 | 56.43 | 59.04 | 8.49 | 7.78 | 9.45 | 8.15 | 0 | 0 | 273.04 | 305.63 | 187.36 | 0 | 293.4 | 309.77
M47131 | 13 | 3 | 13 | 9 | 4 | 14 | 980 | S10 | 0.017 | 0.7 | 0.018 | 38.88888889 | 32.58285073 | 1558 | 1540 | 3.21 | 3.25 | 2.98 | 2.77 | 3.19 | 2.68 | 2280.55 | 2380.29 | 2246.4 | 2381.19 | 2342.78 | 2255.88 | 59.88 | 63.04 | 61.07 | 59.9 | 57.17 | 59.02 | 7.63 | 6.33 | 8.65 | 7.36 | 0 | 0 | 275.56 | 0 | 192.85 | 0 | 296.35 | 0
M47148 | 10 | 9 | 17 | 11 | 5 | 12 | 980 | S14 | 0.035 | 0.82 | 0.022 | 37.27272727 | 27.78715793 | 1550 | 1545 | 3.15 | 3.18 | 2.53 | 2.78 | 3.11 | 2.72 | 2280.52 | 2386.26 | 2248.9 | 2382.2 | 2343.47 | 2254.48 | 59.89 | 62.98 | 60.84 | 59.93 | 57.01 | 59.05 | 8.09 | 5.69 | 8.96 | 7.71 | 0 | 0 | 275.52 | 0 | 189.86 | 0 | 295.1 | 0
M47157 | 10 | 9 | 17 | 9 | 9 | 8 | 980 | S20 | 0.021 | 0.752 | 0.02 | 37.6 | 29.96988564 | 0 | 1552 | 2.88 | 2.88 | 2.81 | 2.98 | 2.85 | 2.68 | 2281.86 | 2385.51 | 2249.79 | 2381.09 | 2344.34 | 2254.25 | 59.98 | 62.89 | 60.75 | 59.84 | 57.11 | 59.16 | 7.58 | 5.95 | 8.58 | 7.16 | 0 | 0 | 273.39 | 0 | 180.98 | 0 | 270.49 | 0
M47167 | 9 | 7 | 19 | 9 | 9 | 15 | 980 | S25 | 0.022 | 0.69 | 0.014 | 49.28571429 | 39.77262916 | 1572 | 1563 | 2.87 | 2.79 | 2.69 | 2.89 | 2.77 | 2.58 | 2275.89 | 2379.59 | 2243.25 | 2375.48 | 2336.98 | 2244.52 | 60.17 | 63.04 | 60.77 | 60.01 | 57.17 | 59.05 | 7.87 | 7.15 | 9.23 | 7.62 | 0 | 0 | 270.55 | 0 | 181.46 | 0 | 262.28 | 318.99
M47180 | 13 | 8 | 14 | 8 | 7 | 13 | 980 | S30 | 0.015 | 0.702 | 0.025 | 28.08 | 25.10710746 | 1548 | 1548 | 2.83 | 2.91 | 2.74 | 2.86 | 2.76 | 2.59 | 2276.49 | 2379.75 | 2242.08 | 2374.22 | 2339.05 | 2244.69 | 59.97 | 62.82 | 61.18 | 60.06 | 57 | 59.03 | 7.68 | 7.36 | 9.35 | 7.47 | 0 | 0 | 268.39 | 318.8 | 180.8 | 0 | 262.17 | 312.93
M47189 | 12 | 8 | 0 | 6 | 7 | 11 | 980 | S33 | 0.025 | 0.734 | 0.022 | 33.36363636 | 27.78715793 | 1530 | 1545 | 2.84 | 2.84 | 0 | 2.92 | 2.87 | 2.62 | 2271.53 | 2374.85 | 2250.06 | 2370.33 | 2332.13 | 2239.37 | 59.94 | 63.08 | 0 | 60.33 | 56.9 | 59.12 | 7.87 | 0 | 9.26 | 7.56 | 0 | 0 | 269.53 | 315.12 | 180.86 | 0 | 272.75 | 0
M47193 | 10 | 0 | 12 | 13 | 8 | 11 | 980 | M | 0.026 | 0.745 | 0.016 | 46.5625 | 35.77449321 | 1573 | 1573 | 2.28 | 2.72 | 2.28 | 2.28 | 2.28 | 2.31 | 2274.53 | 2372.1 | 2265.34 | 2372.13 | 2335.01 | 2272.25 | 59.41 | 60.82 | 60.58 | 59.57 | 56.7 | 58.77 | 7.54 | 0.12 | 8.82 | 7.09 | 0 | 0 | 217.59 | 273.53 | 0 | 0 | 217.75 | 271.3
M47205 | 8 | 0 | 8 | 3 | 6 | 7 | 980 | S05 | 0.016 | 0.7 | 0.015 | 46.66666667 | 37.65403131 | 1567 | 1561 | 3.01 | 0 | 2.69 | 2.69 | 2.93 | 2.97 | 2272.27 | 2369.2 | 2265.92 | 2372.1 | 2336.73 | 2274.74 | 60.01 | 0 | 61.04 | 60.02 | 57.02 | 59.03 | 7.43 | 6.3 | 8.9 | 7.5 | 0 | 0 | 280.59 | 0 | 185.36 | 0 | 277.83 | 0
M47220 | 6 | 0 | 7 | 7 | 6 | 7 | 980 | S10 | 0.032 | 0.743 | 0.025 | 29.72 | 25.10710746 | 1563 | 1560 | 3.17 | 0 | 2.59 | 2.7 | 3.08 | 2.97 | 2277.31 | 2372.98 | 2272.91 | 2375.09 | 2339.22 | 2277.46 | 60.12 | 0 | 60.75 | 60 | 57.12 | 59.04 | 7.91 | 5.13 | 9.12 | 7.5 | 0 | 0 | 282.44 | 0 | 189.76 | 0 | 293.19 | 0
M47230 | 12 | 0 | 8 | 7 | 9 | 9 | 980 | S15 | 0.024 | 0.723 | 0.021 | 34.42857143 | 28.83191546 | 0 | 0 | #N/A | #N/A | #N/A | #N/A | #N/A | #N/A | #N/A | #N/A | #N/A | #N/A | #N/A | #N/A | #N/A | #N/A | #N/A | #N/A | #N/A | #N/A | #N/A | #N/A | #N/A | #N/A | #N/A | #N/A | #N/A | #N/A | #N/A | #N/A | #N/A | #N/A
M47243 | 11 | 0 | 8 | 10 | 6 | 5 | 980 | S20 | 0.025 | 0.75 | 0.019 | 39.47368421 | 31.21470086 | 1561 | 1555 | 2.84 | 0 | 2.73 | 2.8 | 3.06 | 3.01 | 2278.22 | 2369.84 | 2274.46 | 2373.12 | 2338.48 | 2270.94 | 59.88 | 0 | 61.03 | 59.95 | 56.86 | 58.98 | 7.7 | 5.74 | 9.59 | 7.56 | 0 | 0 | 270.97 | 0 | 181.35 | 0 | 290.67 | 0
M47246 | 7 | 0 | 8 | 0 | 6 | 9 | 980 | S25 | 0.018 | 0.79 | 0.013 | 60.76923077 | 42.18126779 | 0 | 1539 | 2.84 | 0 | 2.78 | 2.8 | 2.97 | 2.95 | 2280.7 | 2373.22 | 2278.3 | 2383.41 | 2342.1 | 2270.79 | 60.02 | 0 | 60.91 | 59.75 | 56.97 | 58.83 | 7.35 | 6.27 | 9.03 | 7.27 | 0 | 0 | 269.49 | 319.08 | 181.17 | 0 | 283.13 | 0
M47254 | 8 | 6 | 6 | 12 | 10 | 7 | 980 | S23 | 0.018 | 0.75 | 0.024 | 31.25 | 25.93359266 | 1548 | 1532 | 2.81 | 0 | 2.65 | 2.78 | 3.12 | 2.99 | 2278.49 | 2371.43 | 2273.77 | 2374.63 | 2340.39 | 2262.33 | 60.08 | 0 | 60.77 | 60.01 | 57.3 | 58.82 | 7.24 | 5.83 | 9.14 | 7.08 | 0 | 0 | 266.15 | 318.04 | 181.05 | 0 | 294.61 | 0
M47267 | 12 | 0 | 10 | 0 | 10 | 6 | 980 | S29 | 0.025 | 0.75 | 0.023 | 32.60869565 | 26.82423957 | 0 | 0 | 2.66 | 2.47 | 2.68 | 2.56 | 2.6 | 2.71 | 2322.4 | 2336.2 | 2308.42 | 2376.92 | 2353.02 | 2315.99 | 59.86 | 62.54 | 60.72 | 59.97 | 57.65 | 58.99 | 5.05 | 0 | 9.99 | 4.72 | 0 | 0 | 248.61 | 275.09 | 200.16 | 212.31 | 243.08 | 270.55
M47288 | 11 | 7 | 7 | 6 | 9 | 11 | 980 | M | 0.02 | 0.764 | 0.016 | 47.75 | 35.77449321 | 0 | 0 | #N/A | #N/A | #N/A | #N/A | #N/A | #N/A | #N/A | #N/A | #N/A | #N/A | #N/A | #N/A | #N/A | #N/A | #N/A | #N/A | #N/A | #N/A | #N/A | #N/A | #N/A | #N/A | #N/A | #N/A | #N/A | #N/A | #N/A | #N/A | #N/A | #N/A
M47305 | 8 | 6 | 7 | 9 | 10 | 7 | 980 | S16 | 0.014 | 0.74 | 0.01 | 74 | 51.94243253 | 1557 | 1557 | 2.72 | 2.66 | 2.81 | 2.72 | 2.7 | 3.18 | 2349.81 | 2327.16 | 2327.13 | 2383.46 | 2368.48 | 2354.29 | 60.06 | 62.78 | 61.06 | 59.96 | 56.97 | 58.95 | 7.12 | 6 | 8.38 | 7.17 | 0 | 0 | 257.26 | 315.75 | 0 | 0 | 256.43 | 316.32
M47306 | 15 | 6 | 11 | 8 | 7 | 8 | 980 | S05 | 0.015 | 0.7 | 0.022 | 31.81818182 | 27.78715793 | 1553 | 1556 | 3.02 | 2.97 | 2.99 | 2.95 | 2.93 | 2.96 | 2348.5 | 2324.75 | 2324 | 2380.11 | 2363.75 | 2358.17 | 60.24 | 62.87 | 60.75 | 60.03 | 56.79 | 58.98 | 7.61 | 6.41 | 8.23 | 7.13 | 0 | 0 | 259.59 | 0 | 183.75 | 0 | 278.37 | 0
M47316 | 14 | 3 | 8 | 6 | 10 | 5 | 980 | S11 | 0.024 | 0.712 | 0.018 | 39.55555556 | 32.58285073 | 1553 | 1555 | 2.73 | 2.75 | 2.71 | 2.77 | 2.71 | 3.15 | 2348.83 | 2326.33 | 2325.44 | 2381.91 | 2369.5 | 2355.28 | 60.14 | 63 | 61.19 | 60.05 | 57.09 | 58.86 | 6.9 | 5.01 | 8.23 | 6.96 | 0 | 0 | 258.2 | 315.37 | 0 | 0 | 256.55 | 315.45
M47341 | 10 | 8 | 7 | 7 | 14 | 8 | 980 | S21 | 0.016 | 0.742 | 0.019 | 39.05263158 | 31.21470086 | 1538 | 1535 | 3.1 | 3.2 | 2.94 | 2.76 | 3.1 | 3.19 | 2347.59 | 2325.39 | 2324.23 | 2384.41 | 2367.1 | 2352.32 | 59.93 | 62.68 | 61 | 60.04 | 56.88 | 59.07 | 7.63 | 5.98 | 8.61 | 7.76 | 0 | 0 | 256.06 | 313.89 | 190.91 | 0 | 279.57 | 0
M47353 | 14 | 9 | 9 | 8 | 14 | 9 | 980 | S26 | 0.022 | 0.743 | 0.022 | 33.77272727 | 27.78715793 | 1553 | 1540 | 2.87 | 2.93 | 2.84 | 2.75 | 3.18 | 2.87 | 2349.24 | 2328.26 | 2326.95 | 2384.68 | 2366.81 | 2354.64 | 60.04 | 63.1 | 61.31 | 59.86 | 57.15 | 59.31 | 7.43 | 6.89 | 9.11 | 8.22 | 0 | 0 | 254.22 | 287.69 | 183.07 | 0 | 272.66 | 300.51
M47362 | 10 | 13 | 9 | 9 | 10 | 8 | 980 | S31 | 0 | 0 | 0 | #DIV/0! | #DIV/0! | 0 | 0 | 2.98 | 3.24 | 2.77 | 3.04 | 2.7 | 2.95 | 2350.7 | 2327.96 | 2329.14 | 2384.4 | 2369.68 | 2355.73 | 59.95 | 63.26 | 60.94 | 59.8 | 57.08 | 58.95 | 7.22 | 5.77 | 8.69 | 7.47 | 0 | 0 | 252.1 | 0 | 183.22 | 0 | 255.46 | 317.85
M47373 | 15 | 9 | 12 | 12 | 19 | 17 | 980 | M | 0.021 | 0.71 | 0.025 | 28.4 | 25.10710746 | 0 | 1581 | 2.44 | 2.34 | 2.27 | 2.29 | 2.27 | 2.33 | 2345.05 | 2324.01 | 2323.15 | 2379.06 | 2364.65 | 2352.04 | 59.47 | 62.71 | 60.65 | 59.67 | 56.68 | 58.43 | 7.21 | 0.01 | 8.57 | 7.28 | 0 | 0 | 233.75 | 293.89 | 0 | 0 | 218.39 | 271.85
M47377 | 0 | 0 | 0 | 0 | 18 | 0 | 980 | S01 | 0.018 | 0.721 | 0.028 | 25.75 | 22.94811947 | 1557 | 1493 | 2.76 | 2.71 | 2.68 | 2.61 | 2.62 | 2.65 | 2346.96 | 2326.29 | 2323.14 | 2380.51 | 2365.99 | 2356.06 | 60.18 | 63.21 | 61.06 | 60.14 | 57.03 | 59.09 | 7.33 | 6.83 | 8.53 | 7.27 | 0 | 0 | 248.51 | 293.93 | 180.6 | 0 | 249.05 | 272.84
M47385 | 15 | 9 | 12 | 14 | 17 | 5 | 980 | S05 | 0.021 | 0.789 | 0.028 | 28.17857143 | 22.94811947 | 1536 | 1535 | 2.91 | 2.91 | 2.86 | 2.84 | 2.86 | 2.91 | 2353.01 | 2330.77 | 2330.01 | 2386.75 | 2371.63 | 2359.89 | 60.02 | 62.61 | 60.9 | 59.83 | 56.9 | 59.01 | 6.86 | 5.46 | 8.03 | 7.12 | 0 | 0 | 256.04 | 0 | 180.75 | 0 | 271.7 | 0
M47397 | 15 | 7 | 10 | 8 | 0 | 12 | 980 | S09 | 0.016 | 0.756 | 0.026 | 29.07692308 | 24.33786233 | 0 | 1540 | 2.72 | 2.86 | 2.73 | 2.85 | 0 | 2.41 | 2345.45 | 2323.27 | 2320.78 | 2381.63 | 2375.56 | 2353.23 | 59.96 | 62.85 | 61.07 | 59.9 | 0 | 58.97 | 7.05 | 5.84 | 8.38 | 0.6 | 0 | 0 | 259.01 | 316.71 | 0 | 0 | 0 | 0
M47420 | 8 | 9 | 9 | 8 | 0 | 10 | 980 | S15 | 0.026 | 0.75 | 0.03 | 25 | 21.72572514 | 1555 | 1555 | 2.83 | 2.88 | 2.86 | 2.8 | 0 | 2.67 | 2351.58 | 2329.54 | 2327.8 | 2386.68 | 2380.95 | 2357.27 | 63.9 | 63.19 | 61.09 | 59.97 | 0 | 64.01 | 6.77 | 5.08 | 8.01 | 0.51 | 0 | 0 | 264.18 | 0 | 181.54 | 0 | 0 | 0
M47429 | 13 | 7 | 9 | 8 | 0 | 13 | 980 | S20 | 0.02 | 0.726 | 0.022 | 33 | 27.78715793 | 1548 | 1548 | 2.85 | 3.2 | 2.9 | 2.89 | 0 | 2.83 | 2348.74 | 2327.44 | 2324.41 | 2382.85 | 2376.54 | 2353.79 | 63.97 | 62.97 | 60.78 | 59.98 | 0 | 63.76 | 6.7 | 6.21 | 7.75 | 0.54 | 0 | 0 | 260.11 | 0 | 180.51 | 0 | 0 | 0
M47446 | 8 | 7 | 15 | 9 | 0 | 10 | 980 | S25 | 0.019 | 0.73 | 0.029 | 25.17241379 | 22.31802259 | 1550 | 1550 | #N/A | #N/A | #N/A | #N/A | #N/A | #N/A | #N/A | #N/A | #N/A | #N/A | #N/A | #N/A | #N/A | #N/A | #N/A | #N/A | #N/A | #N/A | #N/A | #N/A | #N/A | #N/A | #N/A | #N/A | #N/A | #N/A | #N/A | #N/A | #N/A | #N/A
M47462 | 14 | 8 | 10 | 8 | 6 | 6 | 980 | M | 0.02 | 0.753 | 0.018 | 41.83333333 | 32.58285073 | 1566 | 1579 | 2.29 | 2.32 | 2.28 | 2.26 | 2.27 | 2.13 | 2351.15 | 2329.19 | 2327.69 | 2385.21 | 2401.54 | 2321.3 | 63.46 | 62.5 | 60.44 | 59.62 | 56.72 | 63.4 | 7.2 | 0.02 | 8.47 | 6.25 | 0 | 0 | 219.89 | 275.12 | 0 | 0 | 217.46 | 272.05
M47478 | 9 | 8 | 8 | 6 | 7 | 7 | 980 | S05 | 0.022 | 0.723 | 0.022 | 32.86363636 | 27.78715793 | 1554 | 1554 | 2.8 | 2.83 | 2.73 | 2.72 | 2.77 | 2.51 | 2351.08 | 2327.67 | 2327.19 | 2388.15 | 2404.86 | 2316.72 | 64.04 | 63.12 | 61.03 | 59.89 | 55.48 | 64.12 | 7.36 | 5.74 | 8.45 | 6.79 | 0 | 0 | 255.52 | 0 | 0 | 0 | 263.5 | 0
M47492 | 11 | 9 | 10 | 9 | 9 | 8 | 980 | S10 | 0.022 | 0.723 | 0.021 | 34.42857143 | 28.83191546 | 1571 | 1571 | 2.66 | 2.71 | 2.63 | 2.61 | 2.98 | 2.81 | 2346.99 | 2324.68 | 2326.28 | 2379.41 | 2403.3 | 2313.21 | 64.1 | 63.08 | 60.8 | 59.99 | 48.07 | 63.98 | 7.43 | 6.64 | 8.37 | 6.92 | 0 | 0 | 248.21 | 311.71 | 0 | 0 | 282.85 | 314.32
M47498 | 15 | 9 | 8 | 7 | 6 | 9 | 980 | S15 | 0.02 | 0.742 | 0.028 | 26.5 | 22.94811947 | 1550 | 1548 | 2.74 | 2.73 | 2.78 | 2.75 | 3.05 | 2.83 | 2350.48 | 2328.46 | 2324.84 | 2384.15 | 2404.15 | 2316.7 | 64.02 | 62.91 | 60.84 | 60.17 | 48.15 | 63.85 | 7.27 | 5.45 | 8.44 | 6.69 | 0 | 0 | 248.82 | 318.34 | 0 | 0 | 290.15 | 0
M47515 | 17 | 11 | 8 | 12 | 5 | 9 | 980 | S20 | 0.014 | 0.79 | 0.016 | 49.375 | 35.77449321 | 0 | 1551 | 2.86 | 2.87 | 2.85 | 2.91 | 2.78 | 2.72 | 2353.4 | 2329.72 | 2331.29 | 2386.87 | 2407.52 | 2317.72 | 63.9 | 62.8 | 60.88 | 60 | 47.79 | 64.04 | 7.64 | 6.81 | 8.46 | 6.59 | 0 | 0 | 248.87 | 318.26 | 180.75 | 0 | 265.74 | 317.83
M47525 | 0 | 9 | 10 | 9 | 8 | 7 | 980 | S25 | 0.018 | 0.72 | 0.019 | 37.89473684 | 31.21470086 | 0 | 1540 | 0 | 2.84 | 2.83 | 2.9 | 2.62 | 2.77 | 2355.48 | 2326.26 | 2324.49 | 2382.57 | 2401.85 | 2311.76 | 0 | 63.08 | 60.9 | 60.01 | 47.88 | 64.23 | 0.38 | 5.27 | 8.04 | 6.2 | 0 | 0 | 0 | 0 | 0 | 0 | 249.79 | 313.49
M47541 | 0 | 8 | 10 | 12 | 6 | 7 | 980 | S30 | 0.018 | 0.715 | 0.023 | 31.08695652 | 26.82423957 | 1552 | 1552 | 0 | 3.03 | 2.73 | 2.75 | 2.99 | 2.89 | 2354.3 | 2324.64 | 2322.84 | 2382.77 | 2401.22 | 2311.08 | 0 | 62.78 | 60.7 | 59.98 | 48.05 | 63.89 | 0.55 | 6.89 | 8.37 | 6.86 | 0 | 0 | 241.09 | 0 | 0 | 0 | 283.87 | 311.67
M47548 | 10 | 8 | 12 | 10 | 8 | 8 | 976 | M | 0.018 | 1.021 | 0.027 | 37.81481481 | 23.61991192 | 0 | 1583 | 2.22 | 2.26 | 2.3 | 2.21 | 2.82 | 2.22 | 2329.11 | 2330.87 | 2328.13 | 2387.33 | 2405.69 | 2318.09 | 59.48 | 62.58 | 60.78 | 61.52 | 59.04 | 59.76 | 6.71 | 0.16 | 8.18 | 6.86 | 0 | 0 | 213.36 | 268.93 | 0 | 0 | 270.07 | 273.18
M47565 | 17 | 9 | 13 | 7 | 9 | 11 | 980 | S05 | 0.031 | 0.746 | 0.024 | 31.08333333 | 25.93359266 | 1556 | 1556 | 2.79 | 2.72 | 2.83 | 2.81 | 3.01 | 2.78 | 2329.45 | 2331.72 | 2326.23 | 2386.03 | 2406.57 | 2315.82 | 60.13 | 63.05 | 61.23 | 61.88 | 59.82 | 60.09 | 7.4 | 6.05 | 8.29 | 7 | 0 | 0 | 264.53 | 318.47 | 0 | 0 | 286.37 | 0
M47577 | 17 | 7 | 12 | 10 | 5 | 4 | 980 | S10 | 0.015 | 0.754 | 0.028 | 26.92857143 | 22.94811947 | 0 | 1555 | 2.64 | 2.67 | 2.81 | 2.77 | 2.9 | 3.08 | 2335.24 | 2336.64 | 2329.74 | 2391.06 | 2409.01 | 2317.33 | 59.84 | 63.11 | 60.97 | 62.05 | 60 | 59.85 | 7.04 | 5.74 | 8.02 | 6.7 | 0 | 0 | 251.49 | 312.98 | 0 | 0 | 274.77 | 0
M47589 | 21 | 5 | 11 | 11 | 3 | 4 | 980 | S15 | 0.023 | 0.79 | 0.015 | 52.66666667 | 37.65403131 | 1549 | 1554 | 2.34 | 3.21 | 2.88 | 2.77 | 3.12 | 2.98 | 2338.69 | 2336.3 | 2331.87 | 2393.5 | 2410.45 | 2323.02 | 60.1 | 62.88 | 61.19 | 62.05 | 60.19 | 59.85 | 6.59 | 5.66 | 8.17 | 6.81 | 0 | 0 | 221.04 | 279.16 | 0 | 0 | 295.63 | 0
M47600 | 0 | 12 | 6 | 10 | 6 | 8 | 980 | S20 | 0.016 | 0.8 | 0.012 | 66.66666667 | 44.94691449 | 1537 | 1542 | 0 | 3.22 | 2.88 | 2.84 | 3.06 | 2.87 | 2345.41 | 2329.91 | 2323.84 | 2384.33 | 2403.47 | 2316.28 | 0 | 63.1 | 60.78 | 62.16 | 59.87 | 59.99 | 0.51 | 5.3 | 8.54 | 6.94 | 0 | 0 | 0 | 0 | 0 | 0 | 291.89 | 0
M47612 | 0 | 11 | 7 | 9 | 6 | 10 | 980 | S25 | 0.019 | 0.751 | 0.023 | 32.65217391 | 26.82423957 | 1545 | 1550 | 0 | 2.93 | 2.84 | 2.87 | 3.11 | 2.87 | 2341.7 | 2330.16 | 2324.69 | 2384.58 | 2403.46 | 2314.68 | 0 | 63.09 | 60.97 | 61.84 | 59.86 | 60.13 | 0.62 | 6.28 | 8.94 | 7.22 | 0 | 0 | 0 | 0 | 0 | 0 | 296.21 | 0
M47621 | 18 | 0 | 0 | 0 | 0 | 0 | 980 | S28 | 0.019 | 0.715 | 0.023 | 31.08695652 | 26.82423957 | 1553 | 1538 | 2.29 | 2.91 | 2.62 | 2.83 | 3.13 | 2.78 | 2337.14 | 2334.22 | 2327.04 | 2386.91 | 2408.65 | 2318.03 | 46.96 | 63.16 | 60.88 | 62.07 | 60.31 | 59.9 | 7.17 | 6.9 | 8.47 | 7.09 | 0 | 0 | 220.66 | 0 | 0 | 0 | 295.5 | 0
M47628 | 0 | 7 | 13 | 9 | 9 | 8 | 980 | S30 | 0.023 | 0.755 | 0.024 | 31.45833333 | 25.93359266 | 0 | 1536 | 0 | 2.92 | 2.64 | 2.83 | 3.17 | 2.8 | 2346.66 | 2333.21 | 2325.1 | 2386.77 | 2401.24 | 2316.85 | 0 | 63.14 | 61.05 | 61.91 | 59.16 | 60.18 | 0.53 | 6.39 | 8.62 | 5.49 | 0 | 0 | 0 | 0 | 0 | 0 | 294.73 | 203.92
M47632 | 13 | 10 | 10 | 12 | 5 | 4 | 980 | M | 0.024 | 0.719 | 0.018 | 39.94444444 | 32.58285073 | 1584 | 1581 | 2.21 | 2.28 | 2.24 | 2.25 | 2.19 | 2.19 | 2346.31 | 2332.6 | 2327.47 | 2385.61 | 2375.25 | 2319.27 | 53.73 | 62.44 | 60.71 | 61.58 | 59.59 | 59.38 | 6.68 | 0 | 8.61 | 6.79 | 0 | 0 | 209.65 | 264.2 | 0 | 0 | 208.48 | 262.32
M47646 | 15 | 9 | 9 | 6 | 6 | 6 | 980 | S05 | 0.017 | 0.73 | 0.027 | 27.03703704 | 23.61991192 | 0 | 0 | #N/A | #N/A | #N/A | #N/A | #N/A | #N/A | #N/A | #N/A | #N/A | #N/A | #N/A | #N/A | #N/A | #N/A | #N/A | #N/A | #N/A | #N/A | #N/A | #N/A | #N/A | #N/A | #N/A | #N/A | #N/A | #N/A | #N/A | #N/A | #N/A | #N/A
M47658 | 9 | 7 | 7 | 7 | 7 | 5 | 909 | S09 | 0.019 | 1.06 | 0.024 | 44.16666667 | 25.93359266 | 0 | 0 | #N/A | #N/A | #N/A | #N/A | #N/A | #N/A | #N/A | #N/A | #N/A | #N/A | #N/A | #N/A | #N/A | #N/A | #N/A | #N/A | #N/A | #N/A | #N/A | #N/A | #N/A | #N/A | #N/A | #N/A | #N/A | #N/A | #N/A | #N/A | #N/A | #N/A
M47668 | 14 | 6 | 8 | 10 | 7 | 9 | 909 | S15 | 0.024 | 1.047 | 0.025 | 41.88 | 25.10710746 | 1551 | 1551 | 2.75 | 3.07 | 2.65 | 2.9 | 2.88 | 3.01 | 2356.18 | 2334.74 | 2329.93 | 2387.12 | 2373.51 | 2320.59 | 62.96 | 62.74 | 60.88 | 62.19 | 59.83 | 59.9 | 7.6 | 6.66 | 9.01 | 7.84 | 0 | 0 | 258.98 | 315.62 | 0 | 0 | 274.57 | 0
M47685 | 3 | 7 | 9 | 11 | 7 | 4 | 909 | S20 | 0.022 | 1.014 | 0.029 | 34.96551724 | 22.31802259 | 1550 | 1550 | 2.81 | 3.11 | 2.75 | 2.88 | 2.98 | 3.06 | 2355.19 | 2334.8 | 2327.68 | 2392.41 | 2366.44 | 2320.07 | 62.9 | 62.97 | 61.27 | 61.88 | 60.2 | 60.04 | 7.6 | 6.05 | 8.89 | 7.87 | 0 | 0 | 259.52 | 0 | 180.9 | 0 | 281.42 | 0
M47699 | 15 | 4 | 13 | 10 | 6 | 10 | 980 | S25 | 0.025 | 0.759 | 0.025 | 30.36 | 25.10710746 | 0 | 0 | 2.61 | 3.15 | 2.91 | 2.9 | 3.11 | 2.88 | 2355.7 | 2334.16 | 2326.61 | 2389.25 | 2361.95 | 2319.21 | 62.9 | 62.91 | 60.96 | 61.86 | 60 | 60.2 | 7.05 | 6.25 | 8.59 | 7.79 | 0 | 0 | 248.68 | 312.5 | 0 | 0 | 283.97 | 0
M47709 | 7 | 8 | 10 | 14 | 9 | 8 | 909 | S30 | 0.028 | 1.052 | 0.021 | 50.0952381 | 28.83191546 | 1550 | 1547 | 2.63 | 3.16 | 2.99 | 2.84 | 3.17 | 2.89 | 2360.12 | 2337.08 | 2331.85 | 2395.67 | 2362.77 | 2323.18 | 63.07 | 62.59 | 60.9 | 62.03 | 59.95 | 59.99 | 7.06 | 6.83 | 8.44 | 7.9 | 0 | 0 | 249.69 | 314.09 | 0 | 0 | 284.85 | 0
M47714 | 11 | 15 | 8 | 8 | 9 | 8 | 980 | S35 | 0.022 | 0.73 | 0.019 | 38.42105263 | 31.21470086 | 1562 | 1562 | 2.64 | 3.17 | 3.01 | 2.9 | 3.13 | 2.89 | 2361.72 | 2338.11 | 2330.76 | 2394.17 | 2362.92 | 2319.23 | 62.94 | 63.16 | 60.95 | 62.12 | 59.78 | 59.99 | 7.24 | 5.87 | 8.54 | 7.99 | 0 | 0 | 251.41 | 314.72 | 0 | 0 | 284.47 | 0
M47720 | 16 | 8 | 13 | 13 | 12 | 13 | 980 | M | 0.031 | 0.8 | 0.019 | 42.10526316 | 31.21470086 | 1584 | 1582 | 2.26 | 2.32 | 2.59 | 2.26 | 2.29 | 2.26 | 2362.64 | 2338.34 | 2334.1 | 2367.42 | 2367.74 | 2311.42 | 62.5 | 62.45 | 60.62 | 61.69 | 59.5 | 59.62 | 7.25 | 0.1 | 8.73 | 7.49 | 0 | 0 | 214.83 | 270.51 | 0 | 0 | 220.22 | 269.92
M47732 | 15 | 7 | 12 | 9 | 8 | 11 | 909 | S05 | 0.019 | 0.969 | 0.022 | 44.04545455 | 27.78715793 | 1548 | 1558 | 2.67 | 2.9 | 2.84 | 2.86 | 3.12 | 2.84 | 2359.68 | 2335.6 | 2327.21 | 2359.15 | 2368.46 | 2308.67 | 62.92 | 63.12 | 61.21 | 62.09 | 60.12 | 60.3 | 7.33 | 7.39 | 9.22 | 8 | 0 | 0 | 253.65 | 313.43 | 0 | 0 | 284.4 | 0
M47745 | 11 | 13 | 10 | 17 | 7 | 8 | 909 | S10 | 0.022 | 1.15 | 0.019 | 60.52631579 | 31.21470086 | 1546 | 1546 | 2.59 | 2.77 | 2.81 | 2.83 | 3.06 | 2.67 | 2359.23 | 2335.64 | 2328.51 | 2361.4 | 2364.53 | 2306.37 | 62.96 | 62.83 | 60.86 | 62.11 | 60.07 | 60.13 | 7.21 | 5.93 | 9.02 | 7.91 | 0 | 0 | 246 | 309.13 | 0 | 0 | 283.97 | 0
M47762 | 17 | 12 | 9 | 11 | 6 | 8 | 980 | S19 | 0.028 | 0.843 | 0.022 | 38.31818182 | 27.78715793 | 1567 | 1555 | 2.75 | 2.96 | 2.92 | 2.54 | 2.9 | 2.89 | 2360.52 | 2336.12 | 2331.12 | 2363.4 | 2364.43 | 2302.76 | 63.06 | 62.93 | 60.66 | 61.83 | 60.08 | 59.77 | 7.39 | 7.07 | 8.62 | 7.97 | 0 | 0 | 259 | 317.16 | 0 | 0 | 273.95 | 0
M47763 | 11 | 10 | 10 | 15 | 11 | 9 | 980 | S15 | 0.024 | 0.762 | 0.02 | 38.1 | 29.96988564 | 0 | 0 | 2.62 | 2.64 | 2.71 | 2.7 | 2.52 | 2.47 | 2361.47 | 2337.03 | 2333.23 | 2361.72 | 2366.76 | 2304.99 | 63.04 | 62.88 | 61.23 | 61.88 | 59.9 | 59.9 | 7.08 | 5.9 | 8.64 | 7.45 | 0 | 0 | 249.09 | 312.68 | 0 | 0 | 240.13 | 303.2
M47780 | 14 | 8 | 6 | 8 | 8 | 10 | 909 | S24 | 0.029 | 1.05 | 0.019 | 55.26315789 | 31.21470086 | 0 | 0 | #N/A | #N/A | #N/A | #N/A | #N/A | #N/A | #N/A | #N/A | #N/A | #N/A | #N/A | #N/A | #N/A | #N/A | #N/A | #N/A | #N/A | #N/A | #N/A | #N/A | #N/A | #N/A | #N/A | #N/A | #N/A | #N/A | #N/A | #N/A | #N/A | #N/A
M47794 | 10 | 3 | 10 | 13 | 6 | 9 | 980 | S30 | 0.016 | 0.74 | 0.02 | 37 | 29.96988564 | 1553 | 1535 | 2.36 | 2.91 | 2.45 | 2.38 | 2.9 | 2.66 | 2360.59 | 2335.81 | 2329.8 | 2365.66 | 2364.06 | 2300.67 | 63.06 | 63.25 | 61.09 | 62.09 | 59.87 | 60.33 | 7.03 | 5.76 | 8.4 | 8 | 0 | 0 | 223.34 | 282.29 | 0 | 0 | 275.97 | 306.31
M47803 | 8 | 6 | 15 | 12 | 14 | 9 | 909 | M | 0.025 | 1.04 | 0.016 | 65 | 35.77449321 | 1573 | 1592 | 2.21 | 2.31 | 2.89 | 2.24 | 2.33 | 2.25 | 2355.22 | 2333.66 | 2328.82 | 2390.15 | 2361.44 | 2300.73 | 62.57 | 62.53 | 61.02 | 61.7 | 59.32 | 59.42 | 7.39 | 0.29 | 8.57 | 7.63 | 0 | 0 | 210.65 | 265.49 | 0 | 0 | 224.93 | 274.6
M47817 | 14 | 12 | 10 | 0 | 8 | 10 | 980 | S05 | 0.022 | 0.75 | 0.019 | 39.47368421 | 31.21470086 | 1548 | 1548 | 2.89 | 2.87 | 2.85 | 2.98 | 2.82 | 2.85 | 2356.28 | 2334.28 | 2330.36 | 2401.3 | 2364.38 | 2301.69 | 63.03 | 63.08 | 61.13 | 41.66 | 59.91 | 59.99 | 7.41 | 6.08 | 1.08 | 7.67 | 0 | 0 | 265.76 | 316.92 | 186.37 | 0 | 267.9 | 315.15
M47830 | 14 | 8 | 11 | 0 | 13 | 15 | 980 | S10 | 0.018 | 0.72 | 0.019 | 37.89473684 | 31.21470086 | 1559 | 1559 | 3.19 | 2.79 | 2.81 | 0 | 2.76 | 2.84 | 2355.02 | 2335.32 | 2329.9 | 2400.14 | 2363.08 | 2317.42 | 63.03 | 62.9 | 61.02 | 41.65 | 59.95 | 60.14 | 7.8 | 6.96 | 0.76 | 7.58 | 0 | 0 | 267.31 | 0 | 191.39 | 0 | 263.26 | 319.29
M47842 | 16 | 10 | 12 | 0 | 7 | 13 | 909 | S15 | 0.014 | 1.117 | 0.023 | 48.56521739 | 26.82423957 | 1556 | 1553 | 2.77 | 3.09 | 2.71 | 0 | 3.13 | 3.09 | 2349.37 | 2328.64 | 2323.51 | 2389.48 | 2354.34 | 2309.47 | 62.86 | 63.08 | 60.83 | 41.53 | 60.01 | 59.87 | 7.52 | 5.87 | 0.88 | 8.13 | 0 | 0 | 263.1 | 314.88 | 0 | 0 | 290.07 | 0
M47855 | 17 | 8 | 10 | 0 | 8 | 6 | 909 | S20 | 0.022 | 1.047 | 0.021 | 49.85714286 | 28.83191546 | 0 | 1545 | 2.74 | 3.05 | 2.92 | 0 | 3.15 | 3.18 | 2344.34 | 2325.41 | 2320.09 | 2385.77 | 2351.76 | 2308.79 | 63.01 | 63.04 | 61.16 | 41.55 | 60.08 | 59.85 | 7.32 | 6.85 | 1.1 | 8.16 | 0 | 0 | 259.92 | 317.03 | 0 | 0 | 289.66 | 0
M47865 | 16 | 8 | 11 | 0 | 9 | 10 | 909 | S24 | 0.025 | 1.04 | 0.022 | 47.27272727 | 27.78715793 | 1569 | 1569 | 2.73 | 3.06 | 2.95 | 0 | 3.15 | 3.21 | 2352.06 | 2335.19 | 2327.4 | 2394.92 | 2359.47 | 2315.49 | 62.97 | 62.82 | 60.99 | 41.56 | 60.11 | 60.07 | 7.63 | 7.34 | 0.99 | 8.35 | 0 | 0 | 259.74 | 313.02 | 0 | 0 | 289 | 0
M47874 | 8 | 9 | 13 | 9 | 15 | 10 | 980 | M | 0.028 | 0.739 | 0.025 | 29.56 | 25.10710746 | 0 | 1574 | 2.21 | 2.22 | 2.24 | 2.18 | 2.23 | 2.19 | 2384.5 | 2327.99 | 2324.66 | 2332 | 2352.73 | 2311.88 | 62.4 | 62.37 | 60.63 | 59.96 | 59.56 | 59.33 | 6.6 | 0.51 | 8.84 | 7.29 | 0 | 0 | 211.13 | 265.97 | 0 | 0 | 213.83 | 263.33
M47888 | 8 | 8 | 12 | 13 | 11 | 10 | 980 | S05 | 0.018 | 0.79 | 0.022 | 35.90909091 | 27.78715793 | 0 | 0 | 2.77 | 2.86 | 2.8 | 2.77 | 2.73 | 2.7 | 2395.61 | 2333.84 | 2331.34 | 2329.25 | 2358.44 | 2315.53 | 62.96 | 63.2 | 60.84 | 61.98 | 59.97 | 59.96 | 7.09 | 6.86 | 8.91 | 7.55 | 0 | 0 | 263.46 | 316.27 | 0 | 0 | 260.35 | 318.26
M47896 | 6 | 9 | 11 | 16 | 7 | 10 | 909 | S10 | 0.02 | 1.04 | 0.016 | 65 | 35.77449321 | 1560 | 1560 | 2.9 | 2.89 | 2.85 | 2.78 | 2.84 | 2.84 | 2397.04 | 2335.54 | 2329.86 | 2332.1 | 2360.2 | 2316.89 | 62.91 | 63.09 | 60.85 | 61.76 | 60.18 | 59.94 | 7.19 | 5.82 | 9.03 | 7.6 | 0 | 0 | 275.08 | 0 | 181.47 | 0 | 268.83 | 0
M47911 | 6 | 9 | 12 | 15 | 11 | 10 | 909 | S15 | 0.017 | 1.045 | 0.024 | 43.54166667 | 25.93359266 | 1552 | 1552 | 2.8 | 2.79 | 2.7 | 2.67 | 2.64 | 2.74 | 2390.92 | 2330.21 | 2326.91 | 2325.38 | 2351.69 | 2311.19 | 63.01 | 63.09 | 60.95 | 61.82 | 59.91 | 59.96 | 7.37 | 6.5 | 9.23 | 7.88 | 0 | 0 | 266.26 | 317.2 | 0 | 0 | 250.97 | 315.28
M47918 | 8 | 3 | 8 | 13 | 7 | 10 | 980 | S20 | 0.025 | 0.722 | 0.023 | 31.39130435 | 26.82423957 | 0 | 1538 | 3.36 | 3.36 | 2.86 | 2.9 | 2.89 | 3.22 | 2397.07 | 2335.82 | 2333.28 | 2335.75 | 2359.92 | 2317.42 | 63 | 62.69 | 60.94 | 62 | 60.05 | 59.76 | 8.1 | 7 | 9.79 | 8.31 | 0 | 0 | 300.29 | 0 | 199.48 | 0 | 273.54 | 0
M47933 | 8 | 8 | 11 | 13 | 10 | 9 | 909 | S25 | 0.028 | 1.047 | 0.03 | 34.9 | 21.72572514 | 1548 | 1547 | 2.64 | 2.71 | 2.75 | 2.63 | 2.58 | 2.56 | 2393.55 | 2331.2 | 2326.79 | 2327.81 | 2355.3 | 2311.97 | 62.88 | 63 | 61.09 | 62.21 | 59.97 | 59.87 | 7.2 | 5.83 | 9.21 | 7.67 | 0 | 0 | 252.64 | 313.19 | 0 | 0 | 245.78 | 310.29
M47946 | 8 | 7 | 14 | 10 | 11 | 13 | 909 | S30 | 0.015 | 1.086 | 0.017 | 63.88235294 | 34.09448306 | 0 | 1557 | 3.02 | 2.99 | 3.04 | 2.53 | 2.48 | 2.9 | 2394.73 | 2335.78 | 2329.99 | 2329.76 | 2358.09 | 2313.08 | 62.81 | 63.03 | 61.02 | 61.98 | 60.05 | 59.98 | 7.25 | 6 | 8.67 | 6.86 | 0 | 0 | 288.36 | 0 | 185.27 | 0 | 236.32 | 298.35
M47956 | 10 | 8 | 13 | 12 | 9 | 11 | 980 | S35 | 0.026 | 0.77 | 0.027 | 28.51851852 | 23.61991192 | 1546 | 1537 | 2.96 | 3 | 2.96 | 2.68 | 2.61 | 2.82 | 2401.5 | 2339.01 | 2334.5 | 2337.1 | 2360.36 | 2319.39 | 62.99 | 62.9 | 61.19 | 61.99 | 60.11 | 60.04 | 6.57 | 5.63 | 8.3 | 6.83 | 0 | 0 | 281.08 | 0 | 183.22 | 0 | 247.09 | 310.97
M47960 | 7 | 7 | 12 | 16 | 11 | 10 | 980 | M | 0.029 | 0.729 | 0.018 | 40.5 | 32.58285073 | 1563 | 1563 | 2.24 | 2.26 | 2.25 | 2.3 | 2.15 | 2.28 | 2400.48 | 2340.17 | 2334.78 | 2338.42 | 2365.47 | 2321.27 | 62.7 | 62.56 | 60.58 | 61.87 | 59.63 | 59.7 | 6.64 | 0.01 | 9.1 | 7.04 | 0 | 0 | 211.23 | 266.15 | 0 | 0 | 206.83 | 257.23
M47972 | 3 | 12 | 14 | 15 | 11 | 5 | 980 | S05 | 0.023 | 0.725 | 0.022 | 32.95454545 | 27.78715793 | 0 | 0 | 2.7 | 3.13 | 2.76 | 2.69 | 2.74 | 3.07 | 2396.17 | 2334.03 | 2328.56 | 2334.97 | 2360.46 | 2317.06 | 62.88 | 63.16 | 60.59 | 62.04 | 60.02 | 59.99 | 7.09 | 6.18 | 9.34 | 7.57 | 0 | 0 | 256.9 | 315.5 | 0 | 0 | 260.58 | 314.28
M47983 | 5 | 9 | 10 | 17 | 5 | 4 | 909 | S10 | 0.024 | 1.076 | 0.026 | 41.38461538 | 24.33786233 | 1547 | 1547 | 2.67 | 3.1 | 2.88 | 2.7 | 2.71 | 3.11 | 2398.16 | 2336.01 | 2332.03 | 2335.06 | 2344.31 | 2318.19 | 62.84 | 62.88 | 61.16 | 62 | 60.13 | 59.99 | 7.3 | 5.98 | 9.39 | 7.62 | 0 | 0 | 254.37 | 314.7 | 0 | 0 | 256.53 | 318.59
M47994 | 5 | 6 | 14 | 15 | 8 | 15 | 909 | S15 | 0.022 | 1.06 | 0.02 | 53 | 29.96988564 | 1562 | 1557 | 2.66 | 2.69 | 3.16 | 2.82 | 2.8 | 2.61 | 2399.54 | 2337.96 | 2332.44 | 2333.93 | 2346.08 | 2317.04 | 63.08 | 63.02 | 60.8 | 62.17 | 59.88 | 60.15 | 7.09 | 7.22 | 9.33 | 7.74 | 0 | 0 | 252.99 | 314.23 | 0 | 0 | 266.45 | 0
M48004 | 7 | 10 | 12 | 10 | 7 | 10 | 909 | S20 | 0.02 | 1.04 | 0.021 | 49.52380952 | 28.83191546 | 0 | 1536 | 2.89 | 2.88 | 2.88 | 2.35 | 3.09 | 2.64 | 2399.91 | 2340.03 | 2336.65 | 2338.42 | 2345.78 | 2318.48 | 62.98 | 62.97 | 60.69 | 62 | 60.04 | 59.76 | 7.05 | 6.47 | 8.56 | 7.78 | 0 | 0 | 273.66 | 0 | 181.56 | 0 | 281.72 | 0
M48015 | 6 | 7 | 12 | 10 | 8 | 12 | 909 | S25 | 0.014 | 1.023 | 0.025 | 40.92 | 25.10710746 | 0 | 0 | 2.93 | 3.2 | 2.79 | 2.27 | 3.13 | 3.21 | 2398.62 | 2336.52 | 2329.76 | 2338.68 | 2345.2 | 2318.28 | 62.98 | 62.88 | 61.05 | 61.95 | 60.08 | 60.05 | 7.15 | 5.38 | 8.62 | 7.95 | 0 | 0 | 277.47 | 0 | 183.14 | 0 | 282.91 | 0
M48041 | 6 | 3 | 9 | 4 | 3 | 10 | 980 | M | 0.021 | 0.732 | 0.017 | 43.05882353 | 34.09448306 | 0 | 1703 | 2.3 | 2.29 | 2.3 | 2.27 | 2.47 | 2.29 | 2398.31 | 2337.5 | 2332.54 | 2373.07 | 2364.39 | 2319.21 | 62.53 | 62.3 | 60.35 | 62.92 | 59.29 | 59.62 | 6.87 | 0.13 | 9.09 | 7.16 | 0 | 0 | 218.27 | 274.42 | 0 | 0 | 238.74 | 296.32
M48057 | 6 | 7 | 8 | 7 | 11 | 10 | 980 | S05 | 0.021 | 0.734 | 0.02 | 36.7 | 29.96988564 | 1573 | 1571 | 3.06 | 3.11 | 2.78 | 2.77 | 2.94 | 3.04 | 2392.94 | 2332.89 | 2328.42 | 2375.43 | 2367.91 | 2314.66 | 63.09 | 62.89 | 60.9 | 61.93 | 60.15 | 59.79 | 7.91 | 6.03 | 9.28 | 7.32 | 0 | 0 | 290.87 | 0 | 185.52 | 0 | 277.91 | 0
M48070 | 7 | 10 | 10 | 11 | 7 | 8 | 980 | S10 | 0.015 | 0.76 | 0.028 | 27.14285714 | 22.94811947 | 1563 | 1549 | 2.9 | 2.98 | 2.73 | 2.75 | 2.7 | 2.95 | 2394.09 | 2332.27 | 2326.52 | 2376.04 | 2367.16 | 2314.46 | 62.96 | 62.74 | 60.95 | 62.05 | 60.08 | 60.01 | 7.28 | 5.56 | 8.71 | 6.82 | 0 | 0 | 276.08 | 0 | 182.65 | 0 | 256.58 | 316.35
M48085 | 6 | 7 | 7 | 11 | 8 | 11 | 980 | S15 | 0.013 | 0.72 | 0.029 | 24.82758621 | 22.31802259 | 1556 | 1556 | 2.84 | 2.9 | 2.72 | 2.73 | 2.56 | 2.87 | 2397.55 | 2336.17 | 2332.41 | 2375.89 | 2371.48 | 2317.43 | 62.86 | 63.13 | 61 | 61.91 | 59.87 | 59.96 | 6.71 | 6.19 | 8.11 | 6.26 | 0 | 0 | 272.17 | 0 | 181.43 | 0 | 243.58 | 307.42
M48096 | 10 | 13 | 14 | 15 | 8 | 14 | 980 | S20 | 0.025 | 0.724 | 0.031 | 23.35483871 | 21.1678094 | 1632 | 1548 | 3.03 | 2.8 | 2.81 | 2.77 | 2.98 | 2.78 | 2392.51 | 2337.83 | 2329.9 | 2377.21 | 2369.84 | 2315.77 | 62.95 | 63.14 | 61.02 | 61.98 | 60.28 | 59.83 | 7.4 | 6.16 | 8.94 | 7.31 | 0 | 0 | 287.95 | 0 | 184.86 | 0 | 281.36 | 0
M48111 | 8 | 8 | 11 | 17 | 4 | 13 | 980 | S25 | 0.027 | 0.735 | 0.026 | 28.26923077 | 24.33786233 | 1547 | 1549 | 2.62 | 2.88 | 2.64 | 2.63 | 2.87 | 2.93 | 2389.02 | 2331.26 | 2326.55 | 2371.27 | 2365.67 | 2311.4 | 63.08 | 63.03 | 60.81 | 62.01 | 60.04 | 60.1 | 7.26 | 5.96 | 9.3 | 7.34 | 0 | 0 | 248.07 | 313.02 | 0 | 0 | 272.26 | 0
M48123 | 9 | 7 | 11 | 15 | 9 | 13 | 980 | S30 | 0.021 | 0.793 | 0.014 | 56.64285714 | 39.77262916 | 0 | 1541 | 2.56 | 2.96 | 2.6 | 2.55 | 2.76 | 2.95 | 2390.27 | 2333.18 | 2328.44 | 2375.17 | 2367.57 | 2312.74 | 62.78 | 62.96 | 60.92 | 62.03 | 59.89 | 60.1 | 6.8 | 6.38 | 8.56 | 7.06 | 0 | 0 | 245.13 | 309.32 | 0 | 0 | 262.08 | 318.78
M48133 | 6 | 8 | 12 | 8 | 0 | 9 | 980 | M | 0.015 | 0.7 | 0.016 | 43.75 | 35.77449321 | 1571 | 1571 | 2.28 | 2.29 | 2.3 | 2.24 | 2.43 | 2.26 | 2396.44 | 2335.4 | 2332.8 | 2352.14 | 2362.01 | 2328.96 | 62.59 | 62.56 | 60.87 | 61.52 | 56.42 | 59.46 | 6.88 | 0.25 | 8.52 | 1.68 | 0 | 0 | 217.92 | 274.18 | 0 | 0 | 225.36 | 248.62
M48146 | 8 | 9 | 6 | 3 | 0 | 9 | 980 | S05 | 0.018 | 0.72 | 0.019 | 37.89473684 | 31.21470086 | 1545 | 1536 | 2.86 | 3.13 | 2.86 | 2.85 | 0 | 3.06 | 2396.91 | 2337.03 | 2334.28 | 2350.64 | 2364.89 | 2333.24 | 62.99 | 63.03 | 60.9 | 62.12 | 0 | 59.88 | 7.11 | 5.66 | 8.39 | 0.42 | 0 | 0 | 272.16 | 0 | 181.22 | 0 | 0 | 0
M48159 | 6 | 6 | 9 | 5 | 0 | 3 | 980 | S10 | 0.015 | 0.725 | 0.034 | 21.32352941 | 19.67192734 | 1556 | 1556 | 2.76 | 3.15 | 2.83 | 2.9 | 0 | 2.97 | 2395.98 | 2337.08 | 2333.95 | 2348.15 | 2368.42 | 2334.76 | 62.91 | 63 | 61.14 | 61.92 | 0 | 60.19 | 7 | 5.86 | 8.59 | 0.52 | 0 | 0 | 262.46 | 317.39 | 180.5 | 0 | 0 | 0
M48174 | 5 | 15 | 8 | 7 | 0 | 2 | 980 | S15 | 0.018 | 0.73 | 0.024 | 30.41666667 | 25.93359266 | 1559 | 1553 | 2.85 | 3.16 | 2.9 | 2.88 | 0 | 3.08 | 2392.61 | 2332.84 | 2330.45 | 2345.67 | 2361.07 | 2331.94 | 63.04 | 63.12 | 60.83 | 61.88 | 0 | 60.22 | 6.93 | 6.73 | 8.59 | 0.53 | 0 | 0 | 271.5 | 314.85 | 181.21 | 0 | 0 | 0
M48187 | 13 | 9 | 14 | 8 | 0 | 8 | 980 | S20 | 0.017 | 0.778 | 0.028 | 27.78571429 | 22.94811947 | 1554 | 1550 | 2.85 | 3.16 | 2.83 | 2.83 | 0 | 3.12 | 2392.84 | 2335.77 | 2332.78 | 2345.64 | 2359.21 | 2333.25 | 62.97 | 62.97 | 61.17 | 61.93 | 0 | 60.08 | 6.84 | 5.6 | 8.37 | 0.52 | 0 | 0 | 271 | 0 | 181.34 | 0 | 0 | 0
M48199 | 8 | 9 | 9 | 8 | 10 | 10 | 980 | M | 0.016 | 0.746 | 0.013 | 57.38461538 | 42.18126779 | 1584 | 1596 | 2.4 | 2.41 | 2.32 | 2.73 | 2.31 | 2.35 | 2400.41 | 2341.44 | 2330.18 | 2353.94 | 2326.28 | 2343.39 | 62.53 | 62.75 | 60.29 | 61.62 | 59.47 | 59.34 | 6.97 | 0.12 | 9.48 | 7.05 | 0 | 0 | 228.26 | 284.64 | 180.79 | 0 | 222.93 | 275.87
M48214 | 4 | 6 | 4 | 7 | 10 | 7 | 980 | S05 | 0.016 | 0.75 | 0.02 | 37.5 | 29.96988564 | 0 | 1542 | 3.2 | 3.21 | 2.8 | 2.93 | 2.85 | 3.16 | 2399.88 | 2342.09 | 2321.63 | 2352.13 | 2345.34 | 2339.83 | 63.09 | 62.77 | 60.91 | 62.11 | 59.8 | 59.9 | 7.04 | 4.69 | 8.62 | 7.3 | 0 | 0 | 301.81 | 0 | 191.05 | 0 | 262.35 | 0
M48241 | 6 | 3 | 6 | 0 | 7 | 6 | 909 | S15 | 0 | 0 | 0 | #DIV/0! | #DIV/0! | 1521 | 1526 | 2.95 | 2.55 | 2.46 | 3.98 | 2.43 | 2.89 | 2397.16 | 2338.21 | 2316.19 | 2361.17 | 2345.3 | 2336.65 | 63.23 | 63.02 | 60.9 | 0 | 60.08 | 60.14 | 7.18 | 5.22 | 1.47 | 6.95 | 0 | 0 | 279.83 | 312.42 | 183.53 | 0 | 229.97 | 290.48
M48254 | 8 | 6 | 7 | 12 | 10 | 7 | 909 | S20 | 0.016 | 1.04 | 0.025 | 41.6 | 25.10710746 | 1561 | 1561 | 2.84 | 3.01 | 2.88 | 2.41 | 2.77 | 2.73 | 2394.94 | 2337.46 | 2311.74 | 2351.08 | 2341.24 | 2331.32 | 62.98 | 62.95 | 61.27 | 62.18 | 60 | 59.94 | 7.11 | 5.45 | 9.18 | 7.14 | 0 | 0 | 270.45 | 0 | 182.14 | 0 | 260.01 | 319.5
M48267 | 2 | 9 | 5 | 8 | 12 | 5 | 909 | S25 | 0.022 | 1.05 | 0.015 | 70 | 37.65403131 | 1546 | 1546 | 2.76 | 2.95 | 2.94 | 2.45 | 2.78 | 2.79 | 2399.68 | 2340.81 | 2316.03 | 2356.57 | 2346.63 | 2335.5 | 63.05 | 62.91 | 61.21 | 61.95 | 60.08 | 60.1 | 6.75 | 6.5 | 9.26 | 7.03 | 0 | 0 | 262.43 | 315.45 | 181.9 | 0 | 261.94 | 318
M48289 | 11 | 15 | 9 | 8 | 17 | 13 | 909 | M | 0.021 | 1.02 | 0.018 | 56.66666667 | 32.58285073 | 1576 | 1589 | 2.32 | 2.3 | 2.96 | 2.36 | 3.01 | 2.27 | 2393.07 | 2348.79 | 2314.38 | 2354.53 | 2332.51 | 2336.07 | 62.33 | 62.62 | 59.85 | 61.6 | 59.72 | 59.52 | 6.9 | 0.07 | 9.07 | 8.11 | 0 | 0 | 220.74 | 277.59 | 0 | 0 | 264.32 | 239.81
M48291 | 7 | 12 | 10 | 6 | 0 | 6 | 909 | M | 0.017 | 1.042 | 0.022 | 47.36363636 | 27.78715793 | 0 | 1569 | 2.29 | 2.32 | 2.37 | 2.46 | 2.65 | 2.26 | 2392.35 | 2333.44 | 2316.51 | 2349.94 | 2344.38 | 2328.72 | 62.46 | 62.73 | 59.74 | 61.92 | 59.97 | 59.42 | 6.97 | 0.09 | 9.16 | 4.24 | 0 | 0 | 217.49 | 272.07 | 0 | 0 | 225.4 | 266.41
M48320 | 8 | 6 | 7 | 7 | 12 | 7 | 909 | S05 | 0.023 | 1.031 | 0.014 | 73.64285714 | 39.77262916 | 0 | 0 | 2.27 | 2.29 | 2.38 | 2.33 | 2.57 | 2.22 | 2397.63 | 2355.41 | 2319.15 | 2360.55 | 2342.18 | 2340.21 | 63.1 | 63.1 | 60.04 | 62.02 | 59.92 | 59.88 | 6.41 | 5.8 | 8.27 | 6.94 | 0 | 0 | 214.97 | 271.59 | 0 | 0 | 244.07 | 308.1
M48327 | 5 | 6 | 9 | 5 | 15 | 8 | 909 | S10 | 0.035 | 1.044 | 0.021 | 49.71428571 | 28.83191546 | 1552 | 1561 | 2.61 | 2.59 | 2.64 | 2.69 | 2.57 | 2.55 | 2400.79 | 2359.35 | 2319.78 | 2359.54 | 2345.43 | 2342.27 | 62.95 | 63.13 | 59.98 | 62.02 | 60.16 | 59.89 | 6.61 | 5.8 | 8.5 | 7.09 | 0 | 0 | 248.18 | 313.05 | 0 | 0 | 243.27 | 307.3
M48332 | 2 | 5 | 2 | 8 | 8 | 1 | 909 | S15 | 0.021 | 1.035 | 0.02 | 51.75 | 29.96988564 | 1564 | 1552 | 2.86 | 2.84 | 2.92 | 2.9 | 2.8 | 2.81 | 2397.88 | 2355.7 | 2313.85 | 2358.04 | 2342 | 2338.71 | 63.04 | 60.99 | 59.96 | 61.91 | 59.81 | 59.85 | 7.1 | 5.66 | 8.9 | 7.37 | 0 | 0 | 270.81 | 0 | 180.71 | 0 | 261.5 | 0
M48354 | 8 | 5 | 7 | 7 | 5 | 5 | 980 | S20 | 0.024 | 0.76 | 0.012 | 63.33333333 | 44.94691449 | 0 | 1555 | 2.78 | 2.84 | 2.88 | 2.89 | 2.75 | 2.85 | 2395.78 | 2354.33 | 2314.58 | 2359.1 | 2340.3 | 2338.27 | 62.97 | 60.96 | 59.98 | 61.96 | 59.95 | 60.15 | 7.87 | 7.06 | 9.46 | 7.65 | 0 | 0 | 263.78 | 317.63 | 180.39 | 0 | 259.53 | 318.69
M48361 | 8 | 10 | 8 | 6 | 11 | 9 | 909 | S24 | 0.025 | 1.04 | 0.023 | 45.2173913 | 26.82423957 | 0 | 1554 | 3.15 | 2.87 | 2.94 | 2.99 | 2.8 | 3.1 | 2397.31 | 2357.1 | 2315.4 | 2360.78 | 2344.01 | 2338.74 | 62.95 | 61.26 | 60.04 | 61.86 | 60.2 | 59.83 | 7.4 | 5.93 | 9.26 | 7.39 | 0 | 0 | 298.85 | 0 | 189.57 | 0 | 258.64 | 314.4
M48377 | 6 | 9 | 10 | 8 | 0 | 9 | 909 | S30 | 0.028 | 1.08 | 0.017 | 63.52941176 | 34.09448306 | 1555 | 1555 | 3.17 | 3.16 | 3.12 | 2.95 | 0 | 2.99 | 2395.5 | 2355.66 | 2313.5 | 2357.74 | 2349.53 | 2335.27 | 62.97 | 61.12 | 59.93 | 61.99 | 0 | 59.86 | 7.53 | 6.44 | 9.11 | 0.45 | 0 | 0 | 300 | 0 | 189.41 | 0 | 0 | 0
M48385 | 10 | 15 | 10 | 10 | 20 | 6 | 909 | M | 0.027 | 1.011 | 0.013 | 77.76923077 | 42.18126779 | 1574 | 1573 | 2.34 | 2.39 | 2.34 | 2.46 | 2.28 | 2.31 | 2398.47 | 2358.71 | 2318.69 | 2359.86 | 2340.31 | 2338.19 | 62.48 | 60.95 | 59.43 | 61.74 | 59.43 | 59.68 | 6.55 | 0.01 | 8.79 | 6.73 | 0 | 0 | 223.01 | 279.87 | 0 | 0 | 218.73 | 271.11
M48399 | 5 | 7 | 10 | 5 | 4 | 5 | 909 | S06 | 0.022 | 1.05 | 0.024 | 43.75 | 25.93359266 | 0 | 1549 | 3.2 | 2.93 | 2.82 | 2.89 | 2.63 | 3.17 | 2399.91 | 2362.34 | 2317.42 | 2359.4 | 2341.41 | 2333.12 | 62.92 | 61.12 | 59.86 | 61.98 | 60.09 | 60.01 | 7.08 | 6.54 | 8.79 | 6.94 | 0 | 0 | 304.24 | 0 | 192.36 | 0 | 249.77 | 288.74
M48414 | 6 | 11 | 7 | 8 | 12 | 4 | 980 | S11 | 0.024 | 0.795 | 0.02 | 39.75 | 29.96988564 | 1552 | 1552 | 3 | 2.71 | 2.75 | 2.81 | 2.66 | 2.92 | 2395.67 | 2356.02 | 2312.94 | 2358.16 | 2338.69 | 2330.38 | 63.04 | 60.96 | 59.97 | 62.08 | 59.93 | 60.06 | 7.27 | 5.31 | 9.09 | 7.1 | 0 | 0 | 284.89 | 0 | 184.33 | 0 | 253.65 | 317.18
M48424 | 7 | 8 | 11 | 10 | 11 | 8 | 909 | S16 | 0.026 | 1.054 | 0.023 | 45.82608696 | 26.82423957 | 1555 | 1553 | 2.92 | 2.76 | 2.63 | 2.82 | 2.61 | 2.99 | 2396.05 | 2356.58 | 2312.51 | 2355.41 | 2338.4 | 2334.18 | 63.08 | 61.23 | 59.97 | 62.02 | 59.87 | 60.29 | 7.22 | 5.94 | 9 | 7.17 | 0 | 0 | 276.9 | 0 | 182.86 | 0 | 248.86 | 313.31
M48437 | 7 | 8 | 6 | 10 | 12 | 8 | 909 | S21 | 0.017 | 1.04 | 0.029 | 35.86206897 | 22.31802259 | 1544 | 1544 | 2.95 | 2.95 | 2.96 | 2.98 | 2.87 | 2.91 | 2397.58 | 2357.37 | 2312.51 | 2358.95 | 2341.44 | 2336.67 | 63.23 | 61.02 | 59.94 | 62.15 | 56.08 | 59.88 | 6.99 | 5.46 | 8.64 | 7 | 0 | 0 | 278.19 | 0 | 182.45 | 0 | 263.46 | 0
M48448 | 3 | 9 | 9 | 4 | 4 | 4 | 909 | S25 | 0.017 | 1.066 | 0.027 | 39.48148148 | 23.61991192 | 1692 | 1541 | 2.8 | 2.79 | 2.81 | 2.83 | 2.67 | 2.78 | 2398.3 | 2358.49 | 2314.27 | 2357.76 | 2338.18 | 2337.71 | 63.17 | 61.04 | 59.9 | 62.1 | 60 | 60.16 | 6.74 | 5.33 | 8.48 | 6.62 | 0 | 0 | 265.15 | 319.2 | 0 | 0 | 253.71 | 317.55
M48461 | 8 | 6 | 12 | 9 | 10 | 4 | 980 | S30 | 0.024 | 0.74 | 0.022 | 33.63636364 | 27.78715793 | 0 | 1549 | 2.8 | 2.78 | 2.67 | 2.84 | 2.69 | 2.73 | 2405.41 | 2365.55 | 2322.03 | 2364.89 | 2347.85 | 2342.94 | 63.05 | 61.03 | 59.74 | 61.98 | 59.9 | 60 | 6.9 | 6.42 | 8.67 | 6.98 | 0 | 0 | 265.21 | 316.28 | 180.45 | 0 | 256.1 | 316.63
M48486 | 9 | 10 | 9 | 12 | 12 | 8 | 980 | S05 | 0.014 | 0.73 | 0.019 | 38.42105263 | 31.21470086 | 1559 | 1563 | 2.89 | 3.13 | 2.88 | 2.88 | 2.85 | 3.03 | 2329.04 | 2285.37 | 2241.78 | 2264.91 | 2262.34 | 2274.75 | 63.03 | 60.95 | 60.26 | 62.04 | 60.02 | 60.24 | 7.88 | 6.47 | 10.04 | 8.2 | 0 | 0 | 274.33 | 0 | 180.82 | 0 | 270.14 | 318.26
M48500 | 7 | 8 | 9 | 7 | 10 | 6 | 980 | S10 | 0.018 | 0.74 | 0.011 | 67.27272727 | 48.15942887 | 1548 | 1548 | 2.82 | 2.72 | 2.52 | 2.7 | 2.76 | 2.66 | 2324.22 | 2282.1 | 2237.12 | 2261.5 | 2255.03 | 2271.89 | 63.03 | 61.06 | 60.06 | 61.93 | 59.82 | 60.13 | 7.07 | 6.47 | 9.32 | 7.27 | 0 | 0 | 268.36 | 318.05 | 180.65 | 0 | 263.73 | 0
M48515 | 3 | 9 | 5 | 13 | 5 | 10 | 980 | S15 | 0.017 | 0.847 | 0.025 | 33.88 | 25.10710746 | 1558 | 1558 | 2.75 | 2.71 | 3.05 | 2.72 | 2.72 | 2.66 | 2327.27 | 2286.4 | 2239.17 | 2264.24 | 2258.45 | 2274.33 | 63.06 | 61 | 59.96 | 61.98 | 60.08 | 60.06 | 7.29 | 5.58 | 9.57 | 7.09 | 0 | 0 | 260.55 | 314.83 | 0 | 0 | 258.24 | 312.89
M48527 | 5 | 12 | 15 | 10 | 6 | 4 | 980 | S20 | 0.021 | 0.742 | 0.03 | 24.73333333 | 21.72572514 | 1701 | 1543 | 2.83 | 2.72 | 2.43 | 2.47 | 2.87 | 2.65 | 2328.81 | 2287.68 | 2241.82 | 2265.32 | 2260.63 | 2277.79 | 63.15 | 61.29 | 60.2 | 62.02 | 60.01 | 60.17 | 7.11 | 6.32 | 9.02 | 7.06 | 0 | 0 | 268.27 | 316.41 | 181.48 | 0 | 271.74 | 319.71
M48536 | 4 | 8 | 8 | 6 | 6 | 6 | 980 | S24 | 0.037 | 0.743 | 0.027 | 27.51851852 | 23.61991192 | 1548 | 1554 | 3.19 | 2.88 | 2.87 | 2.91 | 2.85 | 3.17 | 2326.27 | 2284.47 | 2239.86 | 2263.52 | 2259.08 | 2273.04 | 63.19 | 60.76 | 59.89 | 62.05 | 59.93 | 60.02 | 7.44 | 5.7 | 9.39 | 7.27 | 0 | 0 | 302.46 | 0 | 191.08 | 0 | 271.01 | 0
M48550 | 2 | 5 | 12 | 10 | 3 | 7 | 980 | S29 | 0.026 | 0.72 | 0.02 | 36 | 29.96988564 | 1548 | 1548 | 3.1 | 2.66 | 2.78 | 2.85 | 2.73 | 3.03 | 2326.22 | 2286.47 | 2240.13 | 2262.81 | 2260.87 | 2272.68 | 63 | 61.05 | 60.14 | 61.92 | 60.15 | 59.82 | 7.69 | 7.34 | 10.01 | 7.61 | 0 | 0 | 293.63 | 310.87 | 188.58 | 0 | 258.8 | 293.85
M48556 | 13 | 15 | 14 | 15 | 9 | 14 | 980 | M | 0.021 | 0.72 | 0.02 | 36 | 29.96988564 | 1579 | 1579 | 2.34 | 2.28 | 2.23 | 2.27 | 2.23 | 2.33 | 2329.09 | 2286.15 | 2242.83 | 2263.88 | 2262.71 | 2277.43 | 62.4 | 60.59 | 59.49 | 61.8 | 59.64 | 59.66 | 7.18 | 0.19 | 9.31 | 7.8 | 0 | 0 | 223.28 | 279.76 | 0 | 0 | 213.64 | 266.84
M48574 | 7 | 10 | 14 | 12 | 15 | 12 | 980 | S05 | 0.016 | 0.74 | 0.03 | 24.66666667 | 21.72572514 | 1561 | 1561 | 3.08 | 3.04 | 2.71 | 2.69 | 2.67 | 2.86 | 2329.57 | 2285.77 | 2241.34 | 2263.83 | 2261.85 | 2275.83 | 62.89 | 60.95 | 60.12 | 61.66 | 60.13 | 59.74 | 7.48 | 6.86 | 9.42 | 7.67 | 0 | 0 | 293.35 | 0 | 186.85 | 0 | 253.18 | 315.07
M48581 | 5 | 9 | 15 | 12 | 4 | 11 | 980 | S10 | 0.021 | 0.937 | 0.028 | 33.46428571 | 22.94811947 | 1567 | 1555 | 3.02 | 3 | 2.55 | 2.8 | 2.67 | 2.82 | 2331.21 | 2286.32 | 2245.26 | 2265.69 | 2264.15 | 2280.95 | 62.96 | 61.23 | 59.82 | 62.02 | 60.07 | 60.24 | 7.38 | 5.67 | 9.39 | 7.45 | 0 | 0 | 286.69 | 0 | 184.41 | 0 | 253.4 | 316.95
M48591 | 3 | 8 | 0 | 0 | 7 | 3 | 980 | S15 | 0.023 | 0.75 | 0.01 | 75 | 51.94243253 | 0 | 0 | 3.16 | 3.14 | 2.96 | 2.77 | 2.8 | 3.1 | 2325.85 | 2283.29 | 2249.91 | 2274.11 | 2260.87 | 2277.46 | 63.04 | 60.94 | 60.85 | 61.9 | 59.96 | 59.65 | 7.28 | 0.03 | 10.1 | 7.33 | 0 | 0 | 298.96 | 310 | 191.52 | 0 | 266.22 | 295.5
M48610 | 11 | 7 | 12 | 9 | 8 | 9 | 980 | S20 | 0.018 | 0.743 | 0.022 | 33.77272727 | 27.78715793 | 0 | 1547 | 3.1 | 3.16 | 2.85 | 2.55 | 2.78 | 3.06 | 2322.18 | 2279.15 | 2236.43 | 2261.06 | 2258.47 | 2271.97 | 62.92 | 61.09 | 59.93 | 62.1 | 59.96 | 60.01 | 7.52 | 7.03 | 9.91 | 7.39 | 0 | 0 | 295 | 0 | 186.78 | 0 | 265.01 | 312.47
M48625 | 7 | 10 | 11 | 10 | 8 | 0 | 980 | S25 | 0.018 | 0.785 | 0.028 | 28.03571429 | 22.94811947 | 1553 | 1538 | 2.91 | 3.12 | 2.9 | 2.55 | 2.79 | 0 | 2325 | 2281.89 | 2241.26 | 2261.09 | 2259.29 | 2287.74 | 62.88 | 60.91 | 59.87 | 61.96 | 59.86 | 0 | 6.9 | 5.44 | 9.36 | 6.7 | 0 | 0 | 277.67 | 0 | 182.39 | 0 | 266.48 | 318.8
M48639 | 5 | 6 | 4 | 11 | 4 | 0 | 980 | S30 | 0.019 | 0.735 | 0.032 | 22.96875 | 20.64126415 | 1547 | 1547 | 2.82 | 3.2 | 2.82 | 2.88 | 3.09 | 0 | 2321.37 | 2279.51 | 2234.52 | 2260.07 | 2254.25 | 2281.65 | 62.94 | 61.02 | 60.04 | 61.99 | 59.98 | 0 | 7.15 | 6.61 | 8.99 | 7.43 | 0 | 0 | 267.9 | 316.34 | 180.53 | 0 | 294.29 | 0
M48649 | 10 | 14 | 15 | 15 | 9 | 15 | 980 | M | 0.018 | 0.735 | 0.021 | 35 | 28.83191546 | 0 | 0 | 2.32 | 2.34 | 2.28 | 2.36 | 2.33 | 2.35 | 2325.46 | 2284.11 | 2239.76 | 2263.78 | 2262.59 | 2279.79 | 62.45 | 60.6 | 59.18 | 61.55 | 59.52 | 59.75 | 7.11 | 0.49 | 9.46 | 7.69 | 0 | 0 | 222.15 | 277.49 | 0 | 0 | 222.66 | 272.5
M48660 | 15 | 6 | 9 | 15 | 12 | 10 | 980 | S05 | 0.03 | 0.721 | 0.024 | 30.04166667 | 25.93359266 | 1568 | 1558 | 3.2 | 2.87 | 2.91 | 2.87 | 2.85 | 3.21 | 2332.15 | 2292.23 | 2248.78 | 2270.74 | 2266.86 | 2282.52 | 62.8 | 60.89 | 60.06 | 61.95 | 60.19 | 59.72 | 7.47 | 6.42 | 9.57 | 7.99 | 0 | 0 | 305.47 | 0 | 192.88 | 0 | 268.95 | 0
M48671 | 8 | 9 | 7 | 10 | 9 | 6 | 909 | S10 | 0.015 | 1.003 | 0.024 | 41.79166667 | 25.93359266 | 1547 | 1552 | 2.55 | 2.41 | 2.37 | 2.4 | 2.4 | 2.4 | 2328.11 | 2285.96 | 2241.77 | 2264.6 | 2262.19 | 2278.23 | 62.95 | 61.14 | 59.88 | 61.92 | 59.83 | 60.06 | 7.09 | 5.21 | 9.06 | 7.08 | 0 | 0 | 242.87 | 306.18 | 0 | 0 | 229.19 | 289.43
M48686 | 7 | 12 | 9 | 13 | 8 | 11 | 909 | S15 | 0.03 | 1.035 | 0.027 | 38.33333333 | 23.61991192 | 0 | 1545 | 2.51 | 2.38 | 2.18 | 2.32 | 2.37 | 2.3 | 2330.49 | 2289.5 | 2244.66 | 2266.71 | 2266.17 | 2281.72 | 63.09 | 60.93 | 59.98 | 62.09 | 59.91 | 59.89 | 7.05 | 5.41 | 8.37 | 6.95 | 0 | 0 | 237.38 | 299.57 | 0 | 0 | 225.48 | 285.03
M48698 | 7 | 9 | 8 | 10 | 9 | 11 | 909 | S20 | 0.022 | 1.058 | 0.024 | 44.08333333 | 25.93359266 | 1562 | 1562 | 2.86 | 2.85 | 2.7 | 2.88 | 2.77 | 2.84 | 2330.81 | 2285.68 | 2243 | 2267.04 | 2264.94 | 2281.06 | 62.93 | 60.76 | 59.74 | 62.02 | 59.9 | 60.02 | 7.12 | 5.22 | 8.73 | 7.19 | 0 | 0 | 270.97 | 314.08 | 180.83 | 0 | 263.71 | 310.77
M48707 | 5 | 12 | 13 | 7 | 4 | 11 | 909 | S24 | 0.029 | 1.043 | 0.023 | 45.34782609 | 26.82423957 | 1556 | 1537 | 2.85 | 2.91 | 2.74 | 2.88 | 2.81 | 2.79 | 2329.37 | 2286.81 | 2243.2 | 2267.76 | 2264.28 | 2281.68 | 62.86 | 60.88 | 60.12 | 61.86 | 59.99 | 59.81 | 7.07 | 6.54 | 9.36 | 7.54 | 0 | 0 | 272.3 | 0 | 181.01 | 0 | 267.45 | 0
M48719 | 9 | 15 | 16 | 13 | 8 | 11 | 909 | S29 | 0.027 | 1.035 | 0.03 | 34.5 | 21.72572514 | 1565 | 1565 | 2.59 | 2.77 | 2.61 | 2.49 | 2.77 | 2.78 | 2330.85 | 2288.78 | 2244.53 | 2269.32 | 2264.42 | 2281.63 | 62.97 | 60.82 | 59.82 | 61.96 | 59.97 | 59.94 | 6.84 | 5.26 | 8.48 | 7.38 | 0 | 0 | 246.5 | 311.56 | 0 | 0 | 263.52 | 319.19
M48729 | 10 | 15 | 13 | 12 | 7 | 14 | 909 | M | 0.021 | 1.003 | 0.026 | 38.57692308 | 24.33786233 | 0 | 1581 | 2.33 | 2.34 | 2.3 | 2.3 | 2.35 | 2.32 | 2326.95 | 2286.43 | 2239.38 | 2266.06 | 2262.93 | 2281.22 | 62.67 | 60.56 | 59.61 | 61.74 | 59.69 | 59.48 | 7.06 | 0.26 | 9.28 | 7.6 | 0 | 0 | 222.59 | 279.27 | 0 | 0 | 224.97 | 278.97
M48737 | 8 | 15 | 17 | 8 | 10 | 9 | 980 | S05 | 0.026 | 0.759 | 0.028 | 27.10714286 | 22.94811947 | 0 | 1550 | 2.85 | 2.75 | 2.72 | 2.8 | 2.73 | 2.78 | 2328.83 | 2289.12 | 2240.59 | 2269.03 | 2265.48 | 2279.61 | 63.18 | 60.97 | 59.93 | 62.1 | 59.65 | 60.22 | 7.53 | 5.85 | 9.3 | 7.83 | 0 | 0 | 269.25 | 0 | 181.78 | 0 | 262.05 | 315.54
M48747 | 14 | 9 | 9 | 7 | 17 | 15 | 909 | S10 | 0.023 | 1.05 | 0.021 | 50 | 28.83191546 | 1554 | 1554 | 2.61 | 3.01 | 2.6 | 2.78 | 2.64 | 3.09 | 2325.8 | 2284.26 | 2237.12 | 2265.69 | 2259.96 | 2277.75 | 62.91 | 61.02 | 59.83 | 62.13 | 60.17 | 60.03 | 7.07 | 5.79 | 9.42 | 7.45 | 0 | 0 | 248.28 | 312.15 | 0 | 0 | 249.88 | 313.69
M48761 | 11 | 9 | 7 | 9 | 16 | 13 | 909 | S15 | 0.022 | 1.039 | 0.023 | 45.17391304 | 26.82423957 | 1546 | 1552 | 2.89 | 2.63 | 2.53 | 2.92 | 2.88 | 3.03 | 2328.79 | 2289.52 | 2244.23 | 2269.29 | 2265.44 | 2282.19 | 62.91 | 61.09 | 60.08 | 62.1 | 59.99 | 59.84 | 7.2 | 6.02 | 9.24 | 7.74 | 0 | 0 | 275.05 | 0 | 181.36 | 0 | 272.44 | 0
M48774 | 7 | 7 | 10 | 11 | 9 | 11 | 980 | S20 | 0.014 | 0.775 | 0.029 | 26.72413793 | 22.31802259 | 0 | 0 | 3.16 | 2.59 | 2.57 | 2.85 | 2.51 | 3.07 | 2326.45 | 2288.86 | 2241.36 | 2267.39 | 2264.61 | 2279.38 | 63.02 | 61.06 | 59.98 | 61.76 | 59.97 | 59.99 | 7 | 6.05 | 8.69 | 6.89 | 0 | 0 | 300.36 | 0 | 189.69 | 0 | 239.17 | 301.8
M48837 | 9 | 7 | 13 | 10 | 8 | 7 | 980 | S05 | 0.018 | 0.766 | 0.02 | 38.3 | 29.96988564 | 1552 | 1552 | 2.9 | 2.92 | 2.94 | 2.95 | 2.98 | 3.28 | 2322.89 | 2286.1 | 2241.45 | 2260.22 | 2313.96 | 2279.14 | 63.03 | 61.09 | 60.2 | 62.01 | 59.97 | 60.08 | 7.42 | 5.77 | 9.56 | 7.3 | 0 | 0 | 274.92 | 0 | 180.81 | 0 | 283.21 | 0
M48851 | 5 | 10 | 10 | 8 | 2 | 11 | 980 | S10 | 0.022 | 0.738 | 0.029 | 25.44827586 | 22.31802259 | 1543 | 1548 | 2.8 | 3.17 | 2.93 | 2.44 | 2.85 | 2.42 | 2324.98 | 2286.76 | 2244.26 | 2262.51 | 2315.8 | 2280.88 | 62.93 | 60.82 | 60.24 | 62.16 | 60.17 | 60.03 | 7.13 | 5.99 | 8.91 | 7.04 | 0 | 0 | 266.02 | 316.89 | 0 | 0 | 270.08 | 0
M48859 | 5 | 13 | 15 | 13 | 5 | 9 | 980 | S15 | 0.014 | 0.8 | 0.028 | 28.57142857 | 22.94811947 | 0 | 1524 | 2.83 | 3.19 | 2.97 | 2.81 | 2.76 | 2.72 | 2321.35 | 2292.2 | 2242.75 | 2258.63 | 2311.26 | 2277.88 | 63.08 | 60.88 | 60.22 | 62.13 | 59.79 | 60.15 | 7.18 | 6.03 | 9.53 | 7.11 | 0 | 0 | 267.97 | 313.7 | 180.67 | 0 | 264.49 | 318.92
M48876 | 9 | 8 | 8 | 11 | 8 | 7 | 980 | S20 | 0.021 | 0.718 | 0.023 | 31.2173913 | 26.82423957 | 0 | 0 | 2.8 | 2.69 | 2.86 | 2.94 | 3.08 | 2.75 | 2327.5 | 2292.22 | 2249.56 | 2265.35 | 2316.54 | 2283.91 | 62.85 | 61.17 | 59.82 | 62.21 | 60.2 | 59.91 | 7.34 | 5.81 | 9.28 | 7.14 | 0 | 0 | 266.82 | 318.66 | 0 | 0 | 291.56 | 0
M48882 | 11 | 9 | 12 | 8 | 9 | 13 | 980 | S25 | 0.032 | 0.752 | 0.02 | 37.6 | 29.96988564 | 1555 | 1535 | 3.11 | 2.81 | 2.85 | 2.95 | 2.99 | 3.08 | 2330.99 | 2295.59 | 2252.54 | 2267.37 | 2322.07 | 2286.53 | 62.94 | 61 | 59.71 | 62.07 | 60.09 | 59.97 | 7.31 | 5.85 | 9.54 | 7.18 | 0 | 0 | 295.63 | 0 | 187.34 | 0 | 282.15 | 0
M48897 | 10 | 13 | 11 | 9 | 7 | 8 | 980 | S30 | 0.022 | 0.751 | 0.02 | 37.55 | 29.96988564 | 1541 | 1541 | 3.03 | 2.54 | 2.51 | 2.6 | 3.21 | 3.04 | 2326.18 | 2291.62 | 2249.03 | 2266.71 | 2317.16 | 2282.53 | 62.9 | 60.98 | 59.83 | 61.86 | 59.83 | 60.08 | 7.82 | 5.55 | 9.85 | 7.42 | 0 | 0 | 289.28 | 0 | 185.16 | 0 | 305.28 | 0
M48903 | 6 | 17 | 11 | 13 | 7 | 10 | 980 | M | 0.016 | 0.728 | 0.024 | 30.33333333 | 25.93359266 | 1572 | 1572 | 2.23 | 2.3 | 2.26 | 2.25 | 2.29 | 2.25 | 2327.3 | 2291.4 | 2247.45 | 2264.33 | 2315.45 | 2283.9 | 62.72 | 60.82 | 59.87 | 61.78 | 59.66 | 59.78 | 7.24 | 0.06 | 9.28 | 6.93 | 0 | 0 | 211.7 | 266.72 | 0 | 0 | 218.52 | 274.24
M48918 | 15 | 13 | 8 | 15 | 3 | 8 | 980 | S05 | 0.029 | 0.726 | 0.015 | 48.4 | 37.65403131 | 1549 | 1549 | 2.76 | 3.02 | 2.81 | 2.81 | 2.78 | 3.09 | 2331.06 | 2292.21 | 2250.98 | 2266.1 | 2321.74 | 2285.6 | 62.86 | 60.96 | 59.78 | 61.89 | 60.13 | 59.83 | 7.53 | 5.78 | 9.41 | 6.81 | 0 | 0 | 262.79 | 319.08 | 0 | 0 | 264.85 | 0
M48931 | 4 | 11 | 15 | 15 | 4 | 6 | 980 | S10 | 0.019 | 0.737 | 0.02 | 36.85 | 29.96988564 | 1548 | 1549 | 2.51 | 2.54 | 2.38 | 2.36 | 2.71 | 2.55 | 2328.8 | 2291.37 | 2250.98 | 2265.67 | 2317.53 | 2284.6 | 63.1 | 60.96 | 59.88 | 61.76 | 59.73 | 59.87 | 7.43 | 5.69 | 9.09 | 6.98 | 0 | 0 | 237.58 | 300.02 | 0 | 0 | 260 | 318.55
M48945 | 6 | 8 | 13 | 17 | 8 | 9 | 980 | S15 | 0.023 | 0.731 | 0.018 | 40.61111111 | 32.58285073 | 1545 | 1545 | 2.42 | 2.49 | 2.77 | 2.34 | 2.64 | 3.06 | 2328.97 | 2292.9 | 2249.53 | 2265.52 | 2318 | 2284 | 63.07 | 60.96 | 60.06 | 62.08 | 59.84 | 60.03 | 7.03 | 5.85 | 8.81 | 6.78 | 0 | 0 | 228.85 | 289.01 | 0 | 0 | 251.85 | 316.19
M48960 | 8 | 10 | 13 | 16 | 9 | 10 | 980 | S20 | 0.02 | 1.01 | 0.017 | 59.41176471 | 34.09448306 | 0 | 0 | 2.44 | 2.51 | 2.75 | 2.39 | 2.57 | 3.03 | 2332.57 | 2294.04 | 2249.4 | 2267.16 | 2320.06 | 2285.78 | 63.04 | 61.03 | 59.86 | 62.2 | 59.97 | 60.01 | 7.06 | 5.78 | 8.93 | 6.69 | 0 | 0 | 231.46 | 292.22 | 0 | 0 | 244.47 | 308.72
M48963 | 10 | 12 | 11 | 9 | 11 | 9 | 909 | M | 0.026 | 1.078 | 0.017 | 63.41176471 | 34.09448306 | 0 | 1600 | 2.25 | 2.25 | 2.26 | 2.28 | 2.22 | 2.22 | 2327.32 | 2291.5 | 2247.07 | 2265.74 | 2299.91 | 2285.5 | 62.58 | 60.45 | 59.62 | 61.75 | 59.36 | 59.41 | 7.42 | 0.34 | 9.29 | 7.79 | 0 | 0 | 214.79 | 270.41 | 0 | 0 | 215.6 | 268.44
M48978 | 8 | 14 | 12 | 11 | 0 | 0 | 980 | S05 | 0.02 | 0.76 | 0.02 | 38 | 29.96988564 | 0 | 0 | 2.82 | 3.12 | 2.86 | 2.9 | 2.45 | 1.96 | 2327.74 | 2288.73 | 2247.02 | 2264.63 | 2313.07 | 2293.68 | 62.82 | 61.06 | 59.99 | 62.15 | 59.53 | 79.34 | 8.17 | 6.37 | 9.94 | 2.9 | 0 | 0 | 269.29 | 0 | 0 | 0 | 241.14 | 293.85
M48991 | 3 | 8 | 16 | 12 | 7 | 5 | 909 | S09 | 0.019 | 1.013 | 0.028 | 36.17857143 | 22.94811947 | 1544 | 1547 | 2.82 | 3.1 | 2.82 | 2.87 | 2.9 | 3.16 | 2324.73 | 2287.09 | 2245.11 | 2261.97 | 2301.6 | 2280.83 | 62.96 | 61.01 | 60.04 | 62.21 | 59.93 | 59.91 | 7.75 | 6.12 | 9.74 | 7.56 | 0 | 0 | 268.07 | 0 | 0 | 0 | 275.37 | 0
M49000 | 7 | 9 | 14 | 9 | 7 | 9 | 909 | S14 | 0.018 | 1.057 | 0.018 | 58.72222222 | 32.58285073 | 1541 | 1543 | 2.75 | 3.24 | 2.78 | 2.94 | 2.84 | 3.14 | 2328.17 | 2290.4 | 2248.51 | 2266.97 | 2306.64 | 2283.87 | 62.88 | 61.04 | 59.76 | 62.1 | 60 | 59.96 | 7.49 | 5.7 | 9.53 | 7.53 | 0 | 0 | 262.33 | 317.23 | 0 | 0 | 270 | 0
M49011 | 9 | 12 | 17 | 10 | 7 | 9 | 980 | S19 | 0.028 | 0.748 | 0.025 | 29.92 | 25.10710746 | 1548 | 1547 | 2.89 | 3.26 | 2.7 | 2.88 | 2.7 | 3.14 | 2328.63 | 2290.54 | 2246.92 | 2268.09 | 2307.62 | 2283.32 | 63.01 | 60.89 | 59.9 | 62.07 | 60.13 | 60.2 | 7.64 | 5.55 | 9.56 | 7.22 | 0 | 0 | 274.71 | 0 | 180.82 | 0 | 255.65 | 316.63
M49026 | 8 | 17 | 11 | 11 | 8 | 13 | 909 | S25 | 0.017 | 1.041 | 0.027 | 38.55555556 | 23.61991192 | 1555 | 1555 | 2.9 | 3.2 | 2.85 | 2.83 | 2.99 | 3.19 | 2328.99 | 2290.68 | 2247.72 | 2265.66 | 2306.96 | 2283.73 | 63.15 | 60.9 | 59.89 | 61.98 | 60.14 | 60.03 | 7.98 | 6.17 | 9.48 | 7.99 | 0 | 0 | 274.69 | 0 | 180.48 | 0 | 283.32 | 0
M49040 | 6 | 11 | 8 | 15 | 11 | 6 | 980 | S30 | 0.015 | 0.763 | 0.03 | 25.43333333 | 21.72572514 | 0 | 0 | 3.16 | 3.13 | 2.83 | 2.79 | 3.17 | 3.22 | 2329.77 | 2291.36 | 2249.52 | 2264.93 | 2308.46 | 2283.79 | 63.07 | 60.92 | 59.79 | 62.14 | 59.98 | 60.03 | 7.99 | 5.83 | 9.45 | 7.86 | 0 | 0 | 298.61 | 0 | 188.78 | 0 | 301.25 | 0
M49062 | 8 | 14 | 11 | 9 | 5 | 7 | 980 | S05 | 0.02 | 0.738 | 0.025 | 29.52 | 25.10710746 | 0 | 1538 | 3.09 | 2.82 | 2.82 | 2.82 | 3.04 | 3.07 | 2286.7 | 2293.34 | 2249.32 | 2267.31 | 2310.88 | 2285.67 | 63.05 | 60.97 | 59.84 | 61.9 | 59.91 | 60.13 | 8.31 | 5.82 | 9.52 | 7.68 | 0 | 0 | 292.36 | 0 | 186.04 | 0 | 288.68 | 0
M49071 | 8 | 9 | 16 | 12 | 10 | 12 | 909 | S10 | 0.022 | 1.015 | 0.026 | 39.03846154 | 24.33786233 | 0 | 1553 | 3.04 | 3.1 | 2.77 | 2.7 | 2.96 | 2.92 | 2289.79 | 2296.86 | 2252.84 | 2268.67 | 2313.09 | 2290.18 | 62.83 | 61.02 | 60.23 | 62.13 | 59.94 | 60.16 | 8.07 | 5.63 | 9.13 | 7.35 | 0 | 0 | 289.77 | 0 | 184.62 | 0 | 281.89 | 0
M49085 | 4 | 8 | 15 | 5 | 6 | 4 | 980 | S15 | 0.017 | 0.728 | 0.023 | 31.65217391 | 26.82423957 | 1553 | 1553 | 3.16 | 3.03 | 2.79 | 2.84 | 2.94 | 3.09 | 2288.02 | 2294.48 | 2255.72 | 2269.07 | 2311.85 | 2288.96 | 63.04 | 60.88 | 59.94 | 62.03 | 59.94 | 59.92 | 8.55 | 5.78 | 9.51 | 7.68 | 0 | 0 | 293.71 | 0 | 189.73 | 0 | 279.92 | 0
M49091 | 5 | 5 | 15 | 13 | 11 | 6 | 980 | S20 | 0.016 | 0.777 | 0.018 | 43.16666667 | 32.58285073 | 0 | 0 | #N/A | #N/A | #N/A | #N/A | #N/A | #N/A | #N/A | #N/A | #N/A | #N/A | #N/A | #N/A | #N/A | #N/A | #N/A | #N/A | #N/A | #N/A | #N/A | #N/A | #N/A | #N/A | #N/A | #N/A | #N/A | #N/A | #N/A | #N/A | #N/A | #N/A
M49102 | 9 | 7 | 13 | 12 | 10 | 8 | 909 | S24 | 0.017 | 1.021 | 0.026 | 39.26923077 | 24.33786233 | 1545 | 1564 | 3.13 | 2.86 | 2.91 | 2.8 | 3.17 | 3.08 | 2287.11 | 2293.83 | 2251 | 2267.26 | 2310.04 | 2287.65 | 63.04 | 60.91 | 60.25 | 61.99 | 60.06 | 59.94 | 8.6 | 6.4 | 9.84 | 8.06 | 0 | 0 | 292.78 | 0 | 188.13 | 0 | 300.41 | 0
M49113 | 14 | 10 | 15 | 8 | 11 | 8 | 980 | S29 | 0.02 | 0.76 | 0.022 | 34.54545455 | 27.78715793 | 1548 | 1548 | 3.16 | 2.8 | 2.91 | 2.87 | 3.03 | 3.05 | 2284.55 | 2290.92 | 2247.11 | 2266.09 | 2308.32 | 2283.9 | 62.97 | 61.26 | 60.36 | 61.92 | 59.74 | 59.81 | 8.38 | 6.23 | 9.57 | 7.51 | 0 | 0 | 292.69 | 0 | 189.52 | 0 | 289.75 | 0
M49132 | 10 | 12 | 15 | 10 | 12 | 14 | 909 | S36 | 0.022 | 1.022 | 0.018 | 56.77777778 | 32.58285073 | 1535 | 1535 | 3.15 | 2.7 | 2.61 | 3 | 3.06 | 2.75 | 2289.49 | 2297.36 | 2251.05 | 2267.72 | 2313.06 | 2290.89 | 63.06 | 61 | 59.89 | 62.03 | 60.03 | 60.08 | 8.1 | 5.47 | 9.35 | 7.25 | 0 | 0 | 295.34 | 0 | 188.58 | 0 | 291.59 | 0
M49138 | 11 | 10 | 10 | 14 | 12 | 16 | 980 | M | 0.024 | 0.755 | 0.023 | 32.82608696 | 26.82423957 | 1597 | 1597 | 2.16 | 2.27 | 2.23 | 2.19 | 2.33 | 2.16 | 2290.81 | 2298.03 | 2219.18 | 2271.68 | 2317.4 | 2292.13 | 62.48 | 60.79 | 60.02 | 61.63 | 59.56 | 59.57 | 7.59 | 0.16 | 9.62 | 7.17 | 0 | 0 | 205.48 | 259.03 | 0 | 0 | 222.89 | 278.98
M49152 | 4 | 13 | 7 | 12 | 12 | 9 | 909 | S05 | 0.033 | 1.05 | 0.024 | 43.75 | 25.93359266 | 1559 | 1547 | 2.77 | 2.88 | 2.83 | 2.85 | 2.82 | 2.84 | 2285.75 | 2291.47 | 2214.05 | 2263.77 | 2309.85 | 2285.44 | 62.79 | 61.11 | 60.04 | 61.84 | 60.07 | 60.09 | 8.36 | 5.87 | 9.79 | 7.87 | 0 | 0 | 264.1 | 316.02 | 0 | 0 | 267.02 | 0
M49164 | 5 | 5 | 11 | 9 | 6 | 10 | 909 | S10 | 0.017 | 1.004 | 0.02 | 50.2 | 29.96988564 | 1549 | 1549 | 3.08 | 3.16 | 2.71 | 2.64 | 3.13 | 3.14 | 2285.25 | 2289.78 | 2214.33 | 2269.36 | 2308.54 | 2284.19 | 62.86 | 61.25 | 59.86 | 61.82 | 59.96 | 60 | 8.46 | 5.3 | 9.85 | 8.13 | 0 | 0 | 290.03 | 310.06 | 189.12 | 0 | 298.15 | 314.39
M49165 | 8 | 10 | 9 | 16 | 11 | 8 | 909 | M | 0.015 | 1.1 | 0.02 | 55 | 29.96988564 | 0 | 0 | #N/A | #N/A | #N/A | #N/A | #N/A | #N/A | #N/A | #N/A | #N/A | #N/A | #N/A | #N/A | #N/A | #N/A | #N/A | #N/A | #N/A | #N/A | #N/A | #N/A | #N/A | #N/A | #N/A | #N/A | #N/A | #N/A | #N/A | #N/A | #N/A | #N/A
M49177 | 9 | 8 | 7 | 16 | 11 | 9 | 909 | S05 | 0.02 | 1.048 | 0.025 | 41.92 | 25.10710746 | 1536 | 1551 | 3.09 | 2.9 | 2.85 | 2.81 | 2.8 | 3.07 | 2282.63 | 2287.99 | 2214.95 | 2265.3 | 2309.81 | 2280.88 | 63.12 | 61.04 | 60.06 | 62.07 | 59.93 | 60.02 | 8.06 | 5.34 | 9.55 | 7.33 | 0 | 0 | 291.91 | 0 | 186.22 | 0 | 267.32 | 308.17
M49191 | 9 | 10 | 9 | 12 | 7 | 6 | 980 | S11 | 0.019 | 0.719 | 0.022 | 32.68181818 | 27.78715793 | 1556 | 1556 | 3.09 | 3.3 | 2.89 | 2.82 | 3.18 | 3.09 | 2289.41 | 2294.31 | 2223.15 | 2272.2 | 2314.11 | 2288.82 | 62.99 | 61.2 | 59.6 | 62.2 | 60.09 | 60.15 | 7.58 | 4.89 | 8.91 | 7.33 | 0 | 0 | 291.28 | 0 | 185.75 | 0 | 296.82 | 0
M49201 | 8 | 8 | 8 | 10 | 9 | 7 | 909 | S16 | 0.021 | 1.025 | 0.025 | 41 | 25.10710746 | 0 | 0 | 3.12 | 2.86 | 2.91 | 2.81 | 2.85 | 3.07 | 2287.46 | 2296.2 | 2219.79 | 2270.52 | 2313.17 | 2287.46 | 63.19 | 60.64 | 59.92 | 61.87 | 59.87 | 60.07 | 8.27 | 6.06 | 9.6 | 7.49 | 0 | 0 | 291.71 | 0 | 186.76 | 0 | 270.9 | 0
M49214 | 8 | 10 | 5 | 12 | 12 | 5 | 980 | S20 | 0.028 | 0.71 | 0.023 | 30.86956522 | 26.82423957 | 0 | 1540 | 3.29 | 2.89 | 2.9 | 2.8 | 2.83 | 3.26 | 2286.09 | 2294.85 | 2220.58 | 2271.87 | 2313.37 | 2286.46 | 62.95 | 60.95 | 60.06 | 62.03 | 59.87 | 59.9 | 8.25 | 5.65 | 9.53 | 7.45 | 0 | 0 | 292.91 | 0 | 194.53 | 0 | 270.27 | 318.04
M49223 | 7 | 9 | 8 | 12 | 12 | 8 | 909 | S25 | 0.022 | 1.047 | 0.02 | 52.35 | 29.96988564 | 1553 | 1552 | 3.18 | 2.82 | 2.82 | 2.76 | 3.11 | 3.22 | 2286.54 | 2293.31 | 2218.48 | 2267.78 | 2311.19 | 2287.88 | 62.91 | 61.19 | 60.13 | 61.88 | 59.99 | 60.08 | 8.62 | 5.98 | 9.9 | 8.05 | 0 | 0 | 293.5 | 0 | 190.24 | 0 | 295.14 | 0
M49234 | 5 | 6 | 5 | 8 | 5 | 3 | 980 | S30 | 0.028 | 0.745 | 0.024 | 31.04166667 | 25.93359266 | 1542 | 1542 | 3.16 | 2.78 | 2.87 | 2.86 | 3.07 | 3.18 | 2284.35 | 2291.7 | 2218.23 | 2263.76 | 2309.31 | 2285.01 | 62.67 | 60.84 | 59.88 | 62.08 | 59.6 | 60.04 | 8.42 | 6.03 | 9.56 | 7.55 | 0 | 0 | 292.53 | 0 | 191.46 | 0 | 294.67 | 0
M49243 | 6 | 6 | 8 | 5 | 6 | 8 | 909 | S34 | 0.031 | 1.028 | 0.018 | 57.11111111 | 32.58285073 | 0 | 0 | #N/A | #N/A | #N/A | #N/A | #N/A | #N/A | #N/A | #N/A | #N/A | #N/A | #N/A | #N/A | #N/A | #N/A | #N/A | #N/A | #N/A | #N/A | #N/A | #N/A | #N/A | #N/A | #N/A | #N/A | #N/A | #N/A | #N/A | #N/A | #N/A | #N/A
M49246 | 8 | 17 | 17 | 16 | 17 | 10 | 909 | M | 0.039 | 1.04 | 0.026 | 40 | 24.33786233 | 1572 | 1571 | 2.3 | 2.31 | 2.27 | 2.42 | 2.8 | 2.28 | 2285.7 | 2292.76 | 2221.69 | 2266.49 | 2309.7 | 2287.01 | 62.65 | 60.66 | 59.18 | 61.59 | 59.76 | 59.48 | 7.48 | 0.21 | 9.33 | 7.98 | 0 | 0 | 217.74 | 274.73 | 0 | 0 | 268.97 | 271
M49261 | 12 | 17 | 12 | 16 | 11 | 12 | 980 | S05 | 0 | 0 | 0 | #DIV/0! | #DIV/0! | 1468 | 1468 | 3.01 | 2.9 | 2.78 | 2.85 | 2.86 | 3.08 | 2291.32 | 2296.86 | 2228.05 | 2270.37 | 2315.44 | 2290.89 | 62.89 | 61.19 | 59.89 | 62.19 | 59.94 | 60.13 | 8.32 | 6.29 | 9.73 | 7.96 | 0 | 0 | 287.34 | 0 | 183.68 | 0 | 272.2 | 0
M49275 | 8 | 13 | 12 | 14 | 11 | 8 | 980 | S10 | 0.021 | 0.743 | 0.024 | 30.95833333 | 25.93359266 | 1549 | 1549 | 2.41 | 2.41 | 2.3 | 2.51 | 2.4 | 2.96 | 2288.51 | 2294.57 | 2223.93 | 2264.15 | 2315.75 | 2287.18 | 63.07 | 60.96 | 59.87 | 62.04 | 59.94 | 60.27 | 7.91 | 6.03 | 9.72 | 7.6 | 0 | 0 | 228.97 | 289.15 | 0 | 0 | 227.53 | 287.31
M49290 | 9 | 10 | 10 | 10 | 6 | 13 | 980 | S15 | 0.022 | 0.754 | 0.026 | 29 | 24.33786233 | 1541 | 1541 | 2.34 | 2.3 | 2.28 | 2.44 | 2.38 | 2.74 | 2290.49 | 2297 | 2227 | 2270.95 | 2316.11 | 2289.97 | 63.08 | 60.88 | 59.86 | 62.08 | 60.16 | 59.71 | 7.52 | 5.97 | 9.56 | 7.43 | 0 | 0 | 222.22 | 280.69 | 0 | 0 | 225.13 | 284.46
M49301 | 7 | 16 | 9 | 16 | 9 | 6 | 980 | S20 | 0.014 | 0.744 | 0.024 | 31 | 25.93359266 | 1554 | 1554 | 2.72 | 2.71 | 2.62 | 2.62 | 2.74 | 2.56 | 2290.36 | 2298.19 | 2228.04 | 2270.61 | 2318.44 | 2291.72 | 63.13 | 61.11 | 59.83 | 61.89 | 60.42 | 60.02 | 7.51 | 5.62 | 9.05 | 7.25 | 0 | 0 | 257.17 | 287.04 | 0 | 0 | 257.62 | 285.82
M49316 | 9 | 13 | 9 | 13 | 9 | 8 | 980 | S25 | 0.02 | 0.8 | 0.022 | 36.36363636 | 27.78715793 | 1567 | 1554 | 2.68 | 2.38 | 2.35 | 2.43 | 2.65 | 2.38 | 2292.14 | 2299.02 | 2227.98 | 2272.8 | 2317.9 | 2292.79 | 62.94 | 60.87 | 59.78 | 62.11 | 59.93 | 60.03 | 7.52 | 5.13 | 8.86 | 7.29 | 0 | 0 | 254.83 | 313.58 | 0 | 0 | 253.15 | 315.3
M49327 | 9 | 8 | 7 | 9 | 11 | 11 | 980 | S30 | 0.025 | 0.727 | 0.028 | 25.96428571 | 22.94811947 | 0 | 0 | 2.72 | 2.38 | 2.38 | 2.48 | 2.71 | 2.55 | 2290.38 | 2299.12 | 2228.77 | 2272.88 | 2316.17 | 2291.31 | 63.08 | 60.89 | 60.21 | 62.14 | 60.02 | 59.73 | 7.26 | 4.76 | 8.61 | 7.1 | 0 | 0 | 257.56 | 316.7 | 0 | 0 | 256.69 | 317.22
M49336 | 5 | 3 | 12 | 7 | 12 | 14 | 980 | M | 0.017 | 0.731 | 0.014 | 52.21428571 | 39.77262916 | 0 | 0 | 2.26 | 2.24 | 2.28 | 2.26 | 2.26 | 2.29 | 2289.16 | 2307.18 | 2225.85 | 2269.76 | 2317.31 | 2290.8 | 62.38 | 60.65 | 59.65 | 61.39 | 59.2 | 59.69 | 7.63 | 0.22 | 9.11 | 7.32 | 0 | 0 | 216.08 | 268.19 | 184.22 | 0 | 217.27 | 266.51
M49350 | 3 | 3 | 5 | 6 | 5 | 5 | 976 | S05 | 0.015 | 1.017 | 0.02 | 50.85 | 29.96988564 | 0 | 1557 | 2.88 | 3 | 2.93 | 2.97 | 2.92 | 2.88 | 2289.05 | 2309.14 | 2222.94 | 2271.61 | 2314.48 | 2287.79 | 62.9 | 60.95 | 59.9 | 61.91 | 60.04 | 59.86 | 7.55 | 5.38 | 9 | 7.28 | 0 | 0 | 274.94 | 318.4 | 180.96 | 0 | 276.66 | 0
M49363 | 8 | 14 | 13 | 8 | 9 | 9 | 980 | S10 | 0.028 | 0.752 | 0.032 | 23.5 | 20.64126415 | 1553 | 1557 | 3.19 | 2.79 | 2.87 | 2.78 | 2.83 | 3.17 | 2285.14 | 2308.28 | 2223.58 | 2273.58 | 2316.01 | 2285.12 | 63.02 | 61.06 | 60.08 | 61.88 | 59.95 | 59.99 | 8.63 | 6.3 | 9.42 | 7.92 | 0 | 0 | 291.57 | 0 | 190.41 | 0 | 269.27 | 0
M49389 | 8 | 9 | 12 | 8 | 6 | 14 | 980 | S20 | 0.023 | 0.717 | 0.027 | 26.55555556 | 23.61991192 | 1552 | 1550 | 2.38 | 2.42 | 2.19 | 2.33 | 2.37 | 2.41 | 2285.25 | 2305.34 | 2220.22 | 2276.85 | 2313.54 | 2286.36 | 63.09 | 61.06 | 59.72 | 62.05 | 59.98 | 59.88 | 7.24 | 5.1 | 8.26 | 7.15 | 0 | 0 | 225.84 | 284.99 | 0 | 0 | 224.75 | 283.91
M49402 | 16 | 7 | 8 | 9 | 10 | 12 | 980 | S25 | 0.022 | 0.73 | 0.023 | 31.73913043 | 26.82423957 | 1565 | 1565 | 3.15 | 2.9 | 2.94 | 2.87 | 2.82 | 3.21 | 2288.99 | 2311.32 | 2224.54 | 2283.54 | 2317.35 | 2287.2 | 62.87 | 60.88 | 60.3 | 61.94 | 59.86 | 60.04 | 8.32 | 6.32 | 9.51 | 7.78 | 0 | 0 | 289.02 | 0 | 189.64 | 0 | 269.07 | 0
M49413 | 10 | 4 | 6 | 5 | 5 | 10 | 980 | S30 | 0.023 | 0.733 | 0.026 | 28.19230769 | 24.33786233 | 1554 | 1552 | 2.57 | 3.3 | 2.89 | 2.77 | 2.73 | 3.16 | 2285.59 | 2307.8 | 2221.1 | 2275.67 | 2313.15 | 2283.25 | 63.07 | 61.13 | 60.21 | 61.85 | 59.81 | 60.05 | 7.82 | 6.49 | 9.51 | 7.82 | 0 | 0 | 243.71 | 307.55 | 0 | 0 | 260.87 | 318.41
M49428 | 4 | 0 | 11 | 8 | 7 | 8 | 980 | M | 0.022 | 0.726 | 0.018 | 40.33333333 | 32.58285073 | 1561 | 1564 | 2.41 | 3.38 | 2.29 | 2.43 | 2.27 | 2.36 | 2307.54 | 2312.65 | 2218.62 | 2273.49 | 2311.04 | 2270.7 | 57.87 | 0 | 59.68 | 61.73 | 59.79 | 59.65 | 7.23 | 0.25 | 9.36 | 7.27 | 0 | 0 | 229.09 | 289.07 | 0 | 0 | 216.35 | 271.42
M49442 | 6 | 9 | 12 | 10 | 8 | 7 | 980 | S05 | 0.014 | 0.762 | 0.026 | 29.30769231 | 24.33786233 | 1558 | 1560 | 2.97 | 2.66 | 2.98 | 2.94 | 2.89 | 2.89 | 2308.62 | 2314.64 | 2217.61 | 2272.84 | 2309.01 | 2270.25 | 56.98 | 61.07 | 60.04 | 61.89 | 60.13 | 60.03 | 7.1 | 5.92 | 9.45 | 7.42 | 0 | 0 | 282.66 | 0 | 182.07 | 0 | 273.82 | 0
M49455 | 8 | 4 | 8 | 5 | 10 | 10 | 980 | S10 | 0.02 | 0.8 | 0.028 | 28.57142857 | 22.94811947 | 1539 | 1534 | 3.23 | 3.27 | 3.01 | 2.95 | 3.13 | 3.17 | 2310.89 | 2314.59 | 2221.08 | 2278.63 | 2312.28 | 2272.66 | 57.07 | 61.32 | 60.13 | 61.86 | 59.94 | 60.03 | 7.18 | 5.75 | 9.16 | 7.5 | 0 | 0 | 299.46 | 0 | 190.86 | 0 | 297.86 | 0
M49465 | 10 | 6 | 6 | 5 | 6 | 7 | 980 | S15 | 0.014 | 0.737 | 0.027 | 27.2962963 | 23.61991192 | 1543 | 1543 | 2.86 | 2.92 | 2.89 | 2.86 | 2.96 | 2.86 | 2315.15 | 2318.7 | 2223.53 | 2279.51 | 2313.01 | 2277.81 | 56.96 | 61.14 | 59.99 | 62.24 | 60.05 | 59.88 | 7.13 | 5.94 | 9.26 | 7.38 | 0 | 0 | 271.69 | 0 | 0 | 0 | 280.88 | 0
M49477 | 6 | 5 | 11 | 4 | 9 | 12 | 980 | S20 | 0.021 | 0.756 | 0.02 | 37.8 | 29.96988564 | 1554 | 1554 | 2.78 | 2.85 | 2.8 | 2.79 | 2.88 | 2.79 | 2313.91 | 2317.63 | 2223.81 | 2282.32 | 2315.02 | 2278.46 | 56.95 | 61.04 | 60.09 | 62.04 | 59.89 | 59.78 | 7.55 | 6.38 | 9.56 | 7.98 | 0 | 0 | 264.76 | 318.87 | 0 | 0 | 274.28 | 0
M49480 | 8 | 5 | 6 | 0 | 8 | 5 | 980 | S25 | 0.024 | 0.752 | 0.026 | 28.92307692 | 24.33786233 | 0 | 1699 | 3.19 | 3.23 | 2.82 | 0 | 3.15 | 3.33 | 2313.83 | 2319.12 | 2226.18 | 2293.33 | 2314.77 | 2280.06 | 56.95 | 60.81 | 59.96 | 0 | 60.04 | 59.98 | 7.69 | 6.05 | 1.12 | 7.74 | 0 | 0 | 302.85 | 0 | 191.24 | 0 | 298.87 | 0
M49500 | 10 | 9 | 15 | 0 | 12 | 8 | 980 | S30 | 0.021 | 0.808 | 0.015 | 53.86666667 | 37.65403131 | 0 | 1555 | 3.09 | 3.16 | 2.8 | 0 | 3 | 3.27 | 2309.35 | 2315.43 | 2222.84 | 2288.54 | 2310.49 | 2275.4 | 56.99 | 60.86 | 60.07 | 0 | 59.91 | 59.87 | 7.33 | 5.92 | 0.93 | 7.6 | 0 | 0 | 293.78 | 0 | 185.65 | 0 | 285.7 | 0
M49513 | 5 | 9 | 15 | 9 | 10 | 7 | 980 | M | 0.02 | 0.73 | 0.012 | 60.83333333 | 44.94691449 | 0 | 1575 | 2.27 | 2.3 | 2.19 | 2.41 | 2.24 | 2.27 | 2311.26 | 2316.92 | 2224.58 | 2299.4 | 2314.01 | 2282.4 | 56.46 | 60.56 | 59.5 | 61.91 | 59.54 | 59.41 | 7.27 | 0.12 | 9.13 | 7.24 | 0 | 0 | 216.81 | 269.19 | 182.72 | 0 | 214.38 | 264.42
M49530 | 4 | 5 | 8 | 6 | 8 | 9 | 980 | S05 | 0.028 | 0.738 | 0.014 | 52.71428571 | 39.77262916 | 1561 | 1569 | 3.06 | 2.87 | 2.84 | 3.1 | 2.79 | 3.06 | 2318.96 | 2324.18 | 2230.26 | 2310.44 | 2323.09 | 2285.02 | 56.97 | 61.23 | 59.84 | 61.84 | 60.08 | 59.98 | 7.83 | 5.85 | 9.32 | 7.57 | 0 | 0 | 290.73 | 0 | 185.51 | 0 | 263.93 | 319.08
M49539 | 8 | 8 | 9 | 7 | 11 | 7 | 980 | S10 | 0.03 | 0.74 | 0.02 | 37 | 29.96988564 | 1554 | 1542 | 3.01 | 3.18 | 2.71 | 3.03 | 3.13 | 3.05 | 2309.47 | 2313.86 | 2221.82 | 2303.55 | 2312.86 | 2276.13 | 56.85 | 60.7 | 59.71 | 61.89 | 60.14 | 60.08 | 7.83 | 6.41 | 9.3 | 8.11 | 0 | 0 | 286.62 | 0 | 183.18 | 0 | 297.02 | 0
M49548 | 11 | 8 | 9 | 8 | 15 | 8 | 980 | S15 | 0.022 | 0.75 | 0.022 | 34.09090909 | 27.78715793 | 1562 | 1553 | 3.01 | 3.13 | 2.83 | 3.08 | 3.04 | 2.96 | 2310.24 | 2316.36 | 2222.12 | 2303.36 | 2313.86 | 2279.19 | 57.1 | 61.17 | 60.23 | 62.17 | 59.92 | 59.96 | 7.56 | 5.96 | 9.43 | 7.82 | 0 | 0 | 285.63 | 0 | 184.31 | 0 | 289.86 | 0
M49561 | 12 | 10 | 11 | 8 | 9 | 12 | 980 | S20 | 0.021 | 0.717 | 0.018 | 39.83333333 | 32.58285073 | 1550 | 1550 | 3.1 | 3 | 2.82 | 3.05 | 3.05 | 2.99 | 2307.3 | 2313.47 | 2221.84 | 2302.67 | 2309.78 | 2276.46 | 57.23 | 60.97 | 59.67 | 62.02 | 59.99 | 59.98 | 7.58 | 6.05 | 9.1 | 7.66 | 0 | 0 | 292.2 | 0 | 185.6 | 0 | 289.11 | 0
M49574 | 10 | 9 | 8 | 7 | 10 | 8 | 980 | S25 | 0.016 | 0.773 | 0.014 | 55.21428571 | 39.77262916 | 1539 | 1539 | 3.16 | 3.18 | 2.92 | 2.98 | 3.26 | 3.17 | 2309.16 | 2316.85 | 2223.83 | 2302.93 | 2314.35 | 2277.88 | 57.11 | 60.9 | 59.93 | 61.8 | 60.03 | 60.11 | 7.67 | 5.84 | 8.85 | 7.75 | 0 | 0 | 299.89 | 0 | 189.4 | 0 | 306.31 | 0
M49581 | 6 | 9 | 12 | 9 | 8 | 10 | 980 | S30 | 0.024 | 0.762 | 0.021 | 36.28571429 | 28.83191546 | 1540 | 1540 | 2.52 | 2.84 | 2.87 | 2.91 | 2.75 | 2.49 | 2308.96 | 2314.05 | 2216.74 | 2302.6 | 2312.91 | 2280.06 | 56.95 | 61.11 | 60.41 | 61.86 | 60.01 | 60.2 | 7.07 | 5.92 | 9.04 | 7.32 | 0 | 0 | 239.19 | 302.15 | 0 | 0 | 260.81 | 317.67
M49596 | 9 | 10 | 12 | 10 | 9 | 9 | 980 | S35 | 0.0208 | 0.75 | 0.014 | 53.57142857 | 39.77262916 | 1542 | 1542 | 3.2 | 3.01 | 3.14 | 3.2 | 3.09 | 3.09 | 2310.27 | 2317.68 | 2226.17 | 2305.26 | 2313.77 | 2279.51 | 57.09 | 60.94 | 60.14 | 61.96 | 60.09 | 59.98 | 7.96 | 5.97 | 9.5 | 7.93 | 0 | 0 | 301.12 | 0 | 191.44 | 0 | 293.51 | 0
M49602 | 7 | 9 | 9 | 6 | 8 | 0 | 980 | M | 0.025 | 0.78 | 0.02 | 39 | 29.96988564 | 1571 | 1571 | 2.27 | 2.24 | 2.26 | 2.27 | 2.92 | 3.08 | 2308.59 | 2315.36 | 2221.92 | 2302.31 | 2310.72 | 2288.79 | 56.72 | 60.63 | 59.5 | 61.65 | 59.74 | 58.03 | 7.36 | 0.62 | 9.07 | 7.91 | 0 | 0 | 215.69 | 268.65 | 181.23 | 0 | 280.21 | 296.09
M49616 | 8 | 11 | 9 | 7 | 10 | 15 | 980 | S05 | 0.024 | 0.74 | 0.018 | 41.11111111 | 32.58285073 | 0 | 1543 | 2.73 | 3.11 | 2.76 | 2.86 | 3.16 | 2.85 | 2314.01 | 2316.93 | 2226.36 | 2300.68 | 2314.51 | 2278.73 | 56.95 | 60.9 | 59.91 | 61.85 | 60.11 | 60.11 | 6.51 | 6.18 | 9.59 | 7.8 | 0 | 0 | 264.86 | 306.98 | 0 | 0 | 299.52 | 0
M49626 | 0 | 10 | 8 | 9 | 12 | 15 | 980 | S10 | 0.021 | 0.7 | 0.017 | 41.17647059 | 34.09448306 | 0 | 0 | #N/A | #N/A | #N/A | #N/A | #N/A | #N/A | #N/A | #N/A | #N/A | #N/A | #N/A | #N/A | #N/A | #N/A | #N/A | #N/A | #N/A | #N/A | #N/A | #N/A | #N/A | #N/A | #N/A | #N/A | #N/A | #N/A | #N/A | #N/A | #N/A | #N/A
M49640 | 14 | 12 | 5 | 6 | 15 | 12 | 980 | S15 | 0.016 | 0.732 | 0.023 | 31.82608696 | 26.82423957 | 1564 | 1551 | 3.07 | 2.81 | 2.68 | 2.9 | 2.81 | 3.1 | 2312.27 | 2317.74 | 2225.47 | 2304.57 | 2312.58 | 2277.43 | 59.04 | 60.93 | 59.99 | 62.08 | 60.08 | 60.06 | 8.1 | 5.67 | 9.39 | 7.7 | 0 | 0 | 292.2 | 304.57 | 188.71 | 0 | 266.57 | 0
M49654 | 6 | 9 | 12 | 5 | 14 | 11 | 980 | S20 | 0.019 | 0.726 | 0.021 | 34.57142857 | 28.83191546 | 1550 | 1551 | 3.02 | 2.85 | 2.81 | 2.87 | 3.08 | 2.56 | 2312.2 | 2319.29 | 2224.29 | 2304.98 | 2312.97 | 2280.69 | 58.85 | 61.02 | 60.06 | 62.02 | 60.21 | 60.12 | 7.37 | 5.46 | 8.9 | 7.48 | 0 | 0 | 287.13 | 0 | 183.75 | 0 | 291.61 | 314.83
M49663 | 8 | 6 | 4 | 9 | 2 | 6 | 980 | S24 | 0.0216 | 0.785 | 0.021 | 37.38095238 | 28.83191546 | 1558 | 1556 | 3.06 | 2.85 | 2.84 | 2.83 | 3.23 | 2.52 | 2303.37 | 2309.19 | 2217.43 | 2294.46 | 2302.51 | 2273.96 | 59.07 | 61.06 | 60.27 | 62.11 | 60.08 | 60.04 | 7.94 | 5.94 | 9.29 | 8 | 0 | 0 | 290.88 | 318.26 | 185.84 | 0 | 306.53 | 0
M49670 | 9 | 9 | 11 | 10 | 11 | 7 | 980 | M | 0.015 | 0.77 | 0.013 | 59.23076923 | 42.18126779 | 1580 | 1586 | 2.36 | 2.36 | 2.43 | 2.32 | 2.35 | 2.28 | 2305 | 2311.62 | 2217.39 | 2295.58 | 2306.24 | 2274.31 | 58.61 | 60.62 | 59.72 | 61.51 | 59.56 | 59.36 | 7.63 | 0.02 | 9.31 | 7.71 | 0 | 0 | 225.83 | 280.11 | 183.95 | 0 | 224.96 | 276.32
M49677 | 6 | 8 | 3 | 9 | 6 | 8 | 980 | S30 | 0.012 | 0.76 | 0.021 | 36.19047619 | 28.83191546 | 1559 | 1543 | 3.18 | 2.82 | 2.72 | 2.71 | 3.24 | 2.48 | 2307.63 | 2314.67 | 2224.42 | 2298.79 | 2308.14 | 2278.69 | 58.91 | 61.1 | 59.95 | 62.22 | 59.87 | 60.01 | 8.17 | 6.2 | 9.25 | 8.1 | 0 | 0 | 303.07 | 0 | 191.44 | 0 | 307.1 | 0
M49699 | 11 | 8 | 13 | 9 | 11 | 10 | 980 | S05 | 0.021 | 0.753 | 0.025 | 30.12 | 25.10710746 | 1546 | 1546 | 2.88 | 2.8 | 2.79 | 2.75 | 2.7 | 2.86 | 2309.44 | 2316.55 | 2222.87 | 2303.32 | 2312.81 | 2277.37 | 58.9 | 60.95 | 59.91 | 61.88 | 59.65 | 59.98 | 7.59 | 5.76 | 9.07 | 7.43 | 0 | 0 | 273.38 | 318.81 | 186.7 | 0 | 259.73 | 318.47
M49711 | 15 | 9 | 10 | 4 | 7 | 7 | 980 | S10 | 0.024 | 0.764 | 0.025 | 30.56 | 25.10710746 | 1555 | 1555 | 2.92 | 2.96 | 2.94 | 2.9 | 2.84 | 2.58 | 2308.95 | 2315.73 | 2224.49 | 2301.34 | 2311.43 | 2279.83 | 58.85 | 61.04 | 59.81 | 61.83 | 60.03 | 59.74 | 7.64 | 6.05 | 9.2 | 7.63 | 0 | 0 | 278.12 | 0 | 181.28 | 0 | 269.48 | 0
M49723 | 12 | 13 | 7 | 5 | 9 | 12 | 980 | S15 | 0.027 | 0.732 | 0.025 | 29.28 | 25.10710746 | 1545 | 1531 | 2.53 | 2.58 | 2.59 | 2.87 | 2.8 | 2.4 | 2306.97 | 2313.63 | 2221.36 | 2299.87 | 2307.99 | 2277.4 | 58.62 | 61.11 | 60.01 | 62.22 | 60.07 | 59.95 | 7.11 | 5.41 | 8.94 | 7.42 | 0 | 0 | 241.78 | 287.04 | 180.67 | 0 | 265.51 | 319.92
M49737 | 8 | 8 | 11 | 8 | 15 | 8 | 980 | S20 | 0.017 | 0.73 | 0.028 | 26.07142857 | 22.94811947 | 1566 | 1554 | 2.85 | 3.27 | 2.91 | 2.81 | 2.69 | 2.45 | 2305.81 | 2313.13 | 2222.91 | 2299.6 | 2309.89 | 2277.59 | 59.12 | 60.95 | 59.9 | 62.03 | 59.96 | 60.11 | 7.86 | 6.12 | 9.44 | 7.87 | 0 | 0 | 270.15 | 313.24 | 0 | 0 | 255.94 | 313.48
M49754 | 9 | 8 | 11 | 9 | 14 | 9 | 980 | S25 | 0.028 | 0.78 | 0.02 | 39 | 29.96988564 | 1552 | 1552 | 3.14 | 3.15 | 2.91 | 2.9 | 2.64 | 2.53 | 2309.02 | 2316.93 | 2227.21 | 2302.95 | 2312.72 | 2282.56 | 59.12 | 60.87 | 60.01 | 62.28 | 60.32 | 59.99 | 8.17 | 5.79 | 9.52 | 7.66 | 0 | 0 | 295.64 | 0 | 190.58 | 0 | 249.37 | 303.06
M49758 | 9 | 9 | 10 | 8 | 10 | 10 | 980 | S28 | 0.018 | 0.77 | 0.02 | 38.5 | 29.96988564 | 0 | 0 | 2.97 | 3.06 | 2.85 | 2.77 | 2.59 | 2.42 | 2306.8 | 2314.54 | 2224.85 | 2299.51 | 2309.95 | 2279.06 | 58.75 | 60.76 | 59.91 | 61.7 | 59.76 | 59.67 | 7.89 | 5.8 | 9.36 | 7.55 | 0 | 0 | 282.63 | 293.46 | 187.25 | 0 | 247.43 | 302.23
M49775 | 10 | 6 | 12 | 8 | 9 | 8 | 980 | S05 | 0.023 | 0.751 | 0.018 | 41.72222222 | 32.58285073 | 1699 | 1548 | 2.76 | 2.85 | 2.85 | 2.93 | 2.69 | 2.7 | 2316.56 | 2323.96 | 2231.33 | 2304.92 | 2319.01 | 2226.48 | 58.85 | 60.86 | 59.83 | 62.06 | 59.91 | 59.82 | 7.58 | 6.01 | 9.07 | 7.44 | 0 | 0 | 263.41 | 311.19 | 0 | 0 | 255.44 | 310.81
M49792 | 9 | 13 | 12 | 12 | 13 | 15 | 980 | S10 | 0.025 | 0.732 | 0.028 | 26.14285714 | 22.94811947 | 1555 | 1552 | 2.81 | 2.81 | 2.85 | 2.86 | 2.58 | 2.62 | 2316.57 | 2323.53 | 2231.57 | 2307.75 | 2320.12 | 2227.97 | 59.27 | 61.05 | 59.99 | 61.95 | 59.88 | 60.07 | 7.48 | 5.85 | 9.16 | 7.3 | 0 | 0 | 264.03 | 316.58 | 0 | 0 | 244.95 | 309.42
M49801 | 8 | 10 | 8 | 9 | 14 | 10 | 980 | S14 | 0.024 | 0.75 | 0.025 | 30 | 25.10710746 | 0 | 0 | 2.78 | 2.8 | 2.82 | 2.86 | 2.65 | 2.59 | 2311.39 | 2318.43 | 2227.46 | 2302.37 | 2314.91 | 2223.25 | 58.99 | 60.85 | 60 | 62.02 | 59.9 | 60.06 | 7.81 | 6.1 | 9.48 | 7.78 | 0 | 0 | 264.92 | 308.97 | 0 | 0 | 252.04 | 316.91
M49814 | 9 | 9 | 8 | 10 | 11 | 9 | 980 | S20 | 0.018 | 0.76 | 0.027 | 28.14814815 | 23.61991192 | 0 | 0 | 3 | 2.82 | 2.56 | 2.6 | 2.59 | 2.88 | 2310.54 | 2318.87 | 2227.96 | 2305.92 | 2312.93 | 2224.94 | 59.09 | 61.01 | 60.17 | 61.9 | 60.05 | 60.19 | 7.66 | 5.46 | 9.07 | 7.39 | 0 | 0 | 284.46 | 315.89 | 188.16 | 0 | 245.91 | 309.18
M49827 | 8 | 8 | 9 | 10 | 9 | 7 | 980 | S25 | 0.018 | 0.705 | 0.027 | 26.11111111 | 23.61991192 | 1551 | 1551 | 3.09 | 3.06 | 2.6 | 2.82 | 2.57 | 3.03 | 2311.25 | 2319.61 | 2228.23 | 2303.5 | 2315.07 | 2225.48 | 59.27 | 60.94 | 60.08 | 61.97 | 60 | 59.98 | 7.75 | 5.64 | 9.07 | 7.47 | 0 | 0 | 290.73 | 0 | 184.68 | 0 | 244.3 | 308.41
M49841 | 8 | 6 | 8 | 10 | 12 | 9 | 980 | S30 | 0.028 | 0.744 | 0.02 | 37.2 | 29.96988564 | 1557 | 1557 | 2.78 | 2.82 | 2.34 | 2.38 | 2.79 | 2.72 | 2314.79 | 2322.75 | 2232.08 | 2308.45 | 2319.61 | 2231.34 | 58.96 | 60.87 | 59.69 | 61.73 | 59.94 | 60.02 | 7.4 | 5.28 | 8.71 | 7.59 | 0 | 0 | 264.14 | 315.1 | 0 | 0 | 264.67 | 0
M49857 | 7 | 9 | 7 | 7 | 12 | 8 | 980 | M | 0.01 | 0.767 | 0.017 | 45.11764706 | 34.09448306 | 1572 | 1583 | 2.28 | 2.29 | 2.33 | 2.38 | 2.31 | 2.3 | 2310.73 | 2318.91 | 2228.98 | 2303.75 | 2313.16 | 2244.48 | 58.53 | 60.63 | 59.62 | 61.8 | 59.67 | 59.67 | 7.03 | 0.38 | 9.08 | 7.41 | 0 | 0 | 219.26 | 274.34 | 0 | 0 | 222.08 | 274.91
M49874 | 8 | 8 | 7 | 9 | 14 | 8 | 980 | S05 | 0.02 | 0.73 | 0.027 | 27.03703704 | 23.61991192 | 1569 | 1569 | 2.72 | 2.7 | 2.78 | 2.74 | 2.65 | 2.75 | 2311.36 | 2318.71 | 2222.06 | 2302.87 | 2313.2 | 2242.61 | 59.11 | 60.77 | 60.14 | 62 | 59.84 | 59.92 | 7.52 | 5.69 | 9.19 | 7.44 | 0 | 0 | 257.25 | 317.72 | 0 | 0 | 252.78 | 317.34
M49885 | 7 | 8 | 10 | 8 | 9 | 8 | 980 | S10 | 0.016 | 0.73 | 0.027 | 27.03703704 | 23.61991192 | 0 | 0 | 2.64 | 2.51 | 2.71 | 2.55 | 2.61 | 2.72 | 2313.19 | 2321.47 | 2228.8 | 2302.96 | 2314.01 | 2249.27 | 58.86 | 60.89 | 59.92 | 62.02 | 60 | 60.04 | 7.1 | 5.32 | 8.5 | 7.01 | 0 | 0 | 250.84 | 314.35 | 0 | 0 | 247.02 | 311.91
M49899 | 6 | 9 | 6 | 8 | 10 | 10 | 980 | S15 | 0.023 | 0.765 | 0.028 | 27.32142857 | 22.94811947 | 1554 | 1554 | 2.85 | 2.86 | 2.52 | 2.56 | 2.79 | 2.76 | 2311.27 | 2320.21 | 2227.13 | 2300.29 | 2314.11 | 2254.92 | 59.04 | 60.84 | 59.78 | 62.02 | 60.16 | 59.87 | 7.55 | 5.06 | 8.78 | 7.43 | 0 | 0 | 270.99 | 0 | 180.11 | 0 | 264.11 | 311.77
M49912 | 12 | 7 | 6 | 8 | 12 | 15 | 980 | S20 | 0.023 | 0.737 | 0.028 | 26.32142857 | 22.94811947 | 1550 | 1550 | 2.82 | 2.79 | 2.87 | 2.83 | 2.6 | 2.63 | 2312.4 | 2320.88 | 2228.64 | 2303.41 | 2315.98 | 2255.67 | 59 | 60.81 | 59.74 | 61.91 | 59.99 | 60.23 | 7.75 | 6.07 | 9.32 | 7.26 | 0 | 0 | 268.31 | 0 | 0 | 0 | 247.42 | 311.73
M49921 | 11 | 10 | 11 | 13 | 14 | 6 | 980 | S25 | 0.025 | 0.725 | 0.018 | 40.27777778 | 32.58285073 | 1551 | 1549 | 3.22 | 2.8 | 2.93 | 2.95 | 3.16 | 2.79 | 2313.08 | 2322.27 | 2230.28 | 2307.84 | 2315.13 | 2256.63 | 59.08 | 60.79 | 59.81 | 62.11 | 59.82 | 60.14 | 8.3 | 6.01 | 9.41 | 7.94 | 0 | 0 | 302.96 | 0 | 186.41 | 0 | 301.24 | 0
M49933 | 12 | 8 | 9 | 8 | 12 | 15 | 980 | S30 | 0.015 | 0.745 | 0.028 | 26.60714286 | 22.94811947 | 1549 | 1549 | 3.12 | 2.93 | 2.82 | 2.84 | 2.99 | 2.73 | 2308.44 | 2316.47 | 2226.09 | 2300 | 2310.87 | 2253.76 | 59.17 | 61.09 | 59.96 | 62.14 | 59.97 | 60.24 | 8.02 | 6.01 | 9.35 | 7.73 | 0 | 0 | 296.14 | 0 | 185.56 | 0 | 284.64 | 0
M49947 | 9 | 11 | 7 | 13 | 15 | 10 | 980 | M | 0.027 | 0.74 | 0.024 | 30.83333333 | 25.93359266 | 1571 | 1574 | 2.22 | 2.21 | 2.21 | 2.23 | 2.21 | 2.21 | 2314.32 | 2321.54 | 2236.66 | 2307.82 | 2275.66 | 2258.08 | 58.87 | 60.62 | 59.74 | 61.75 | 59.9 | 59.91 | 7.42 | 0.09 | 9.22 | 7.41 | 0 | 0 | 211.58 | 265.53 | 0 | 0 | 211.32 | 263.69
M49960 | 14 | 5 | 13 | 9 | 9 | 10 | 980 | S05 | 0.029 | 0.73 | 0.025 | 29.2 | 25.10710746 | 1549 | 1565 | 3.02 | 2.88 | 2.54 | 2.56 | 2.76 | 3.05 | 2303.88 | 2311.28 | 2231.98 | 2301.21 | 2272.09 | 2245.51 | 58.88 | 60.83 | 60.03 | 62.15 | 59.86 | 59.97 | 7.98 | 5.59 | 9.16 | 7.56 | 0 | 0 | 287.11 | 0 | 183.31 | 0 | 263.57 | 319.92
M49972 | 9 | 10 | 7 | 11 | 13 | 17 | 980 | S10 | 0.02 | 0.723 | 0.028 | 25.82142857 | 22.94811947 | 1563 | 1565 | 2.46 | 2.77 | 2.88 | 2.92 | 2.72 | 3.04 | 2316.19 | 2318.57 | 2238.18 | 2304.05 | 2279.02 | 2251.93 | 58.45 | 60.94 | 59.94 | 62.31 | 60.21 | 59.98 | 5.03 | 6.1 | 9.44 | 7.27 | 0 | 0 | 227.7 | 286.08 | 0 | 0 | 257.13 | 316.87
M49978 | 8 | 9 | 10 | 9 | 8 | 9 | 980 | S15 | 0.019 | 0.8 | 0.02 | 40 | 29.96988564 | 0 | 0 | 2.38 | 3.25 | 2.87 | 2.9 | 3.2 | 3.05 | 2311.34 | 2317.85 | 2239.03 | 2301.37 | 2273.95 | 2250.86 | 59.07 | 61.12 | 59.69 | 62.3 | 59.82 | 59.95 | 7.15 | 5.92 | 9.43 | 7.5 | 0 | 0 | 225.29 | 284.49 | 0 | 0 | 291.49 | 0
M49986 | 13 | 7 | 19 | 6 | 6 | 9 | 980 | S19 | 0.024 | 0.74 | 0.027 | 27.40740741 | 23.61991192 | 0 | 1552 | 2.38 | 3.22 | 2.89 | 2.99 | 3.1 | 3.19 | 2311.48 | 2318.8 | 2235.03 | 2302.8 | 2279.53 | 2252.76 | 58.82 | 60.96 | 59.87 | 62.11 | 59.99 | 60.1 | 7.23 | 6.01 | 9.32 | 7.21 | 0 | 0 | 227.02 | 286.43 | 0 | 0 | 293.87 | 0
M50002 | 10 | 9 | 7 | 5 | 6 | 7 | 909 | S25 | 0.04 | 1.025 | 0.018 | 56.94444444 | 32.58285073 | 0 | 0 | 2.41 | 2.74 | 2.77 | 2.91 | 3.15 | 3.13 | 2314.25 | 2321.06 | 2240.48 | 2307.6 | 2281.66 | 2256.56 | 59.2 | 59.86 | 60.1 | 61.87 | 60.06 | 59.77 | 7.08 | 5.89 | 9.23 | 7.42 | 0 | 0 | 227.35 | 287.13 | 0 | 0 | 299.22 | 0
M50016 | 11 | 10 | 10 | 5 | 6 | 14 | 909 | S30 | 0.023 | 1.051 | 0.026 | 40.42307692 | 24.33786233 | 0 | 1693 | 2.4 | 2.62 | 2.41 | 2.9 | 3.12 | 3.1 | 2308.51 | 2316.05 | 2235.24 | 2300.39 | 2275.37 | 2250.57 | 59.09 | 60.13 | 60.01 | 62.05 | 60.07 | 59.82 | 7.02 | 5.17 | 9.35 | 7.06 | 0 | 0 | 227.7 | 287.92 | 0 | 0 | 296.52 | 0
M50041 | 9 | 7 | 13 | 8 | 16 | 13 | 909 | S05 | 0.029 | 1.039 | 0.027 | 38.48148148 | 23.61991192 | 1542 | 1554 | 2.89 | 2.92 | 2.93 | 2.91 | 2.86 | 2.85 | 2312.02 | 2320.87 | 2242.39 | 2305.25 | 2279.94 | 2256.56 | 58.97 | 60.17 | 60.08 | 62 | 60.11 | 59.94 | 7.53 | 5.49 | 8.94 | 7.67 | 0 | 0 | 275.16 | 0 | 180.8 | 0 | 270.48 | 318.26
M50058 | 9 | 9 | 8 | 7 | 11 | 12 | 909 | S10 | 0.022 | 1.01 | 0.027 | 37.40740741 | 23.61991192 | 1546 | 1546 | 3.33 | 2.61 | 2.9 | 2.83 | 2.79 | 3.25 | 2309.28 | 2318.45 | 2239.7 | 2302.67 | 2279.16 | 2254.15 | 59.07 | 59.84 | 59.81 | 61.94 | 60.03 | 59.83 | 7.62 | 5.65 | 9.06 | 7.29 | 0 | 0 | 303.27 | 0 | 187.77 | 0 | 264.13 | 0
M50070 | 11 | 9 | 12 | 10 | 12 | 10 | 909 | S15 | 0.028 | 1.031 | 0.023 | 44.82608696 | 26.82423957 | 1552 | 1552 | 3.26 | 2.98 | 2.96 | 2.79 | 2.88 | 2.95 | 2310.54 | 2320.9 | 2239.77 | 2302.95 | 2280.14 | 2254.31 | 58.97 | 60.02 | 59.95 | 62.01 | 60.07 | 59.92 | 7.69 | 5.77 | 9.4 | 7.58 | 0 | 0 | 300.44 | 0 | 184.07 | 0 | 272.72 | 0
M50081 | 10 | 7 | 9 | 4 | 13 | 13 | 909 | S20 | 0.021 | 1.038 | 0.023 | 45.13043478 | 26.82423957 | 1545 | 1545 | 3.2 | 2.93 | 2.92 | 2.92 | 2.77 | 3.13 | 2308.28 | 2317.85 | 2234.57 | 2303.27 | 2277.95 | 2251.04 | 58.81 | 59.86 | 59.91 | 62.05 | 59.83 | 60.03 | 7.88 | 6.12 | 9.53 | 7.6 | 0 | 0 | 299.57 | 0 | 184.13 | 0 | 264.29 | 319.08
M50093 | 15 | 7 | 13 | 12 | 6 | 12 | 909 | S25 | 0.02 | 1.058 | 0.025 | 42.32 | 25.10710746 | 0 | 0 | 3.16 | 3.25 | 2.89 | 2.92 | 3.19 | 3.07 | 2310.29 | 2320.18 | 2237.94 | 2306.38 | 2280.15 | 2256.24 | 59 | 59.83 | 59.83 | 61.96 | 59.96 | 60.02 | 7.89 | 6.56 | 9.48 | 7.86 | 0 | 0 | 297.68 | 0 | 183.26 | 0 | 297.6 | 0
M50106 | 8 | 12 | 6 | 14 | 7 | 13 | 980 | S30 | 0.029 | 0.765 | 0.025 | 30.6 | 25.10710746 | 1548 | 1529 | 3.04 | 2.75 | 2.71 | 2.71 | 2.72 | 3.05 | 2313.77 | 2322.05 | 2239.5 | 2307.13 | 2282.61 | 2257.27 | 58.87 | 60.08 | 60.05 | 62.03 | 60.18 | 59.98 | 7.32 | 5.19 | 8.92 | 7.1 | 0 | 0 | 289.51 | 318.21 | 184.65 | 0 | 257.21 | 302.78
M50123 | 9 | 10 | 8 | 9 | 14 | 12 | 909 | M | 0.02 | 1.035 | 0.022 | 47.04545455 | 27.78715793 | 0 | 0 | 2.24 | 2.27 | 2.25 | 2.23 | 2.25 | 2.26 | 2310.04 | 2319 | 2248.2 | 2304.98 | 2279.65 | 2254.29 | 58.72 | 59.62 | 59.57 | 61.72 | 59.54 | 59.82 | 7.03 | 0.03 | 8.77 | 7.46 | 0 | 0 | 214.57 | 269.11 | 0 | 0 | 216.08 | 268.32
M50134 | 9 | 10 | 11 | 11 | 12 | 11 | 909 | S05 | 0.022 | 1.037 | 0.027 | 38.40740741 | 23.61991192 | 1548 | 1548 | 2.6 | 3.06 | 2.58 | 2.58 | 2.98 | 3.05 | 2310.04 | 2317.75 | 2249.38 | 2302.17 | 2277.55 | 2252.37 | 58.97 | 59.84 | 59.81 | 61.91 | 60.05 | 60.03 | 7.47 | 5.61 | 9.27 | 7.92 | 0 | 0 | 246.67 | 309.85 | 0 | 0 | 283.26 | 0
M50148 | 9 | 12 | 8 | 9 | 8 | 14 | 909 | S10 | 0.023 | 1.055 | 0.029 | 36.37931034 | 22.31802259 | 0 | 0 | 3.07 | 2.69 | 2.7 | 2.65 | 2.99 | 3.01 | 2309.18 | 2317.74 | 2251.41 | 2302.77 | 2280.98 | 2253.58 | 59.03 | 60.06 | 60.19 | 61.92 | 60.05 | 59.93 | 7.8 | 5.35 | 9.2 | 7.91 | 0 | 0 | 291.31 | 0 | 182.61 | 0 | 283.61 | 0
M50160 | 3 | 7 | 7 | 3 | 3 | 6 | 909 | S15 | 0.022 | 1.048 | 0.022 | 47.63636364 | 27.78715793 | 0 | 0 | 3.1 | 2.83 | 2.73 | 2.79 | 3.04 | 2.92 | 2311.13 | 2318.55 | 2254.37 | 2304.48 | 2279.36 | 2255.82 | 59 | 60.2 | 60.11 | 61.87 | 60.14 | 59.85 | 7.47 | 5.03 | 8.98 | 7.36 | 0 | 0 | 293.85 | 0 | 182.62 | 0 | 287.99 | 0
M50172 | 12 | 9 | 7 | 9 | 10 | 15 | 909 | S20 | 0.03 | 1.05 | 0.024 | 43.75 | 25.93359266 | 0 | 0 | 3.14 | 2.94 | 2.78 | 2.79 | 3.16 | 3.12 | 2311.99 | 2319.53 | 2251.51 | 2306.74 | 2280.6 | 2250.23 | 58.96 | 60.1 | 60.04 | 62.22 | 60.15 | 59.99 | 7.41 | 4.97 | 8.95 | 7.43 | 0 | 0 | 298.44 | 0 | 182.16 | 0 | 298.87 | 0
M50183 | 11 | 8 | 9 | 9 | 11 | 14 | 909 | S25 | 0.025 | 1.055 | 0.027 | 39.07407407 | 23.61991192 | 1566 | 1557 | 3.22 | 3.29 | 3.03 | 2.93 | 3.14 | 2.96 | 2312.6 | 2321.89 | 2255.61 | 2306.75 | 2281.83 | 2254.68 | 59.08 | 59.99 | 59.94 | 62.04 | 59.89 | 60 | 7.63 | 5.77 | 9.31 | 7.74 | 0 | 0 | 296.05 | 0 | 180.75 | 0 | 294.12 | 0
M50191 | 12 | 10 | 8 | 9 | 10 | 7 | 909 | S29 | 0.027 | 1 | 0.018 | 55.55555556 | 32.58285073 | 1555 | 1555 | 2.63 | 3.21 | 2.81 | 2.78 | 3.1 | 2.52 | 2311.68 | 2318.1 | 2251.1 | 2305.27 | 2281.09 | 2250.27 | 58.81 | 59.95 | 59.9 | 61.88 | 60.15 | 59.63 | 7.12 | 5.34 | 8.88 | 7.42 | 0 | 0 | 250.78 | 312.88 | 0 | 0 | 293.14 | 0
M50201 | 11 | 9 | 13 | 10 | 12 | 13 | 980 | M | 0.012 | 0.729 | 0.02 | 36.45 | 29.96988564 | 1583 | 1583 | 2.21 | 2.23 | 2.24 | 2.23 | 2.2 | 2.45 | 2310.85 | 2318.18 | 2255.69 | 2305.76 | 2279.5 | 2246.91 | 58.74 | 59.58 | 59.8 | 61.7 | 59.59 | 59.91 | 7.36 | 0.1 | 9.28 | 7.7 | 0 | 0 | 210.49 | 264.59 | 0 | 0 | 211.56 | 264.01
M50215 | 5 | 5 | 12 | 12 | 11 | 15 | 909 | S05 | 0.025 | 1.017 | 0.022 | 46.22727273 | 27.78715793 | 1569 | 1569 | 2.66 | 2.98 | 2.7 | 2.75 | 2.98 | 2.75 | 2311.41 | 2318.59 | 2252.34 | 2303.44 | 2281.37 | 2249.61 | 59.07 | 59.91 | 59.83 | 61.91 | 60 | 59.98 | 7.39 | 5.93 | 9.25 | 7.86 | 0 | 0 | 251.76 | 315.85 | 0 | 0 | 284.45 | 0
M50227 | 11 | 5 | 13 | 15 | 11 | 8 | 909 | S10 | 0.024 | 1.025 | 0.018 | 56.94444444 | 32.58285073 | 1545 | 1527 | 3.19 | 2.9 | 2.82 | 2.8 | 2.91 | 2.76 | 2313.51 | 2322.6 | 2253.69 | 2307.78 | 2283.55 | 2250.08 | 59.24 | 60.07 | 60.1 | 62.09 | 59.87 | 60.15 | 7.14 | 5.24 | 8.62 | 7.29 | 0 | 0 | 299.94 | 0 | 183.81 | 0 | 277.14 | 0
M50239 | 8 | 6 | 10 | 7 | 9 | 9 | 909 | S15 | 0.017 | 1.11 | 0.015 | 74 | 37.65403131 | 0 | 1533 | 3.07 | 3.16 | 2.84 | 2.83 | 3.1 | 3.17 | 2312.79 | 2320.89 | 2254.45 | 2304.67 | 2281.02 | 2247.66 | 58.82 | 59.92 | 59.89 | 62.03 | 59.94 | 60.1 | 6.93 | 5.36 | 8.73 | 7.36 | 0 | 0 | 292.94 | 0 | 182.02 | 0 | 294.27 | 0
M50264 | 10 | 9 | 8 | 12 | 12 | 12 | 980 | S25 | 0.019 | 0.739 | 0.026 | 28.42307692 | 24.33786233 | 1573 | 1568 | 2.69 | 2.43 | 2.87 | 2.94 | 2.45 | 2.9 | 2310.35 | 2320.12 | 2252.61 | 2303.01 | 2281.34 | 2246.68 | 59.01 | 60.12 | 60.15 | 62.04 | 59.74 | 59.82 | 7.15 | 6.18 | 9.52 | 7.43 | 0 | 0 | 255.47 | 315.22 | 0 | 0 | 233.27 | 294.88
M50281 | 12 | 5 | 11 | 8 | 10 | 8 | 980 | M | 0.023 | 0.725 | 0.017 | 42.64705882 | 34.09448306 | 0 | 1567 | 2.3 | 2.29 | 2.27 | 2.29 | 2.27 | 2.25 | 2311.35 | 2320.38 | 2255.07 | 2304.73 | 2283.2 | 2247.44 | 58.61 | 59.58 | 59.55 | 61.81 | 59.56 | 59.7 | 6.98 | 0.11 | 8.73 | 7.17 | 0 | 0 | 217.56 | 274.29 | 0 | 0 | 217.16 | 270.99
M50294 | 5 | 9 | 7 | 7 | 11 | 9 | 909 | S05 | 0.015 | 1.09 | 0.021 | 51.9047619 | 28.83191546 | 1543 | 1544 | 3.17 | 3.21 | 2.92 | 2.95 | 3.17 | 3.11 | 2312.57 | 2322.2 | 2256.57 | 2305.02 | 2281.88 | 2249.36 | 58.85 | 60.34 | 60.1 | 61.97 | 60.07 | 59.81 | 7.58 | 5.65 | 8.8 | 7.39 | 0 | 0 | 297.62 | 0 | 184.6 | 0 | 294.1 | 0
M50305 | 10 | 14 | 7 | 9 | 10 | 9 | 909 | S10 | 0 | 0 | 0 | #DIV/0! | #DIV/0! | 0 | 1540 | 2.66 | 2.69 | 2.82 | 2.84 | 3.06 | 3.04 | 2313.04 | 2320.57 | 2259.19 | 2302.47 | 2280.55 | 2247.88 | 58.88 | 59.98 | 60.06 | 61.87 | 59.98 | 59.96 | 6.89 | 5.56 | 8.68 | 7.02 | 0 | 0 | 253.9 | 316.05 | 0 | 0 | 290.03 | 0
M50315 | 8 | 15 | 9 | 10 | 12 | 8 | 980 | S15 | 0 | 0 | 0 | #DIV/0! | #DIV/0! | 1537 | 1537 | 2.65 | 2.55 | 2.72 | 2.39 | 2.34 | 2.4 | 2311.7 | 2319.06 | 2256.26 | 2308.13 | 2279.74 | 2248.54 | 58.99 | 60.01 | 59.99 | 62.09 | 59.92 | 59.93 | 6.9 | 5.5 | 8.62 | 6.85 | 0 | 0 | 251.21 | 315.32 | 0 | 0 | 222.66 | 280.89
M50327 | 6 | 11 | 6 | 12 | 13 | 9 | 980 | S20 | 0.019 | 0.792 | 0.03 | 26.4 | 21.72572514 | 1553 | 1544 | 2.74 | 2.65 | 2.91 | 2.55 | 3.09 | 3.09 | 2310.26 | 2318.66 | 2254.3 | 2303.47 | 2280.45 | 2246.26 | 59.18 | 60.2 | 59.9 | 62.1 | 60.07 | 59.99 | 7.22 | 6.11 | 9.3 | 7.9 | 0 | 0 | 259.62 | 312.31 | 0 | 0 | 293.03 | 0
M50330 | 9 | 6 | 7 | 8 | 8 | 14 | 980 | S25 | 0.017 | 0.8 | 0.021 | 38.0952381 | 28.83191546 | 1556 | 1556 | 2.9 | 2.89 | 2.91 | 2.83 | 3.08 | 2.91 | 2310.86 | 2320.62 | 2253.2 | 2305.67 | 2280.06 | 2247.66 | 58.9 | 59.84 | 60.04 | 61.92 | 60.14 | 59.75 | 7.8 | 6.14 | 9.58 | 8.18 | 0 | 0 | 274.79 | 0 | 180.34 | 0 | 291.88 | 0
M50350 | 12 | 9 | 10 | 4 | 6 | 3 | 980 | S30 | 0.021 | 0.73 | 0.02 | 36.5 | 29.96988564 | 1541 | 1543 | 2.96 | 3.03 | 2.95 | 2.86 | 3.17 | 2.93 | 2311.05 | 2319.83 | 2253.25 | 2302.04 | 2282.9 | 2248.24 | 58.9 | 60.17 | 59.92 | 61.91 | 60.35 | 59.75 | 7.57 | 6.27 | 9.27 | 7.72 | 0 | 0 | 281.83 | 0 | 180.89 | 0 | 296.72 | 0
M50365 | 8 | 9 | 13 | 10 | 7 | 9 | 976 | M | 0.02 | 1.006 | 0.019 | 52.94736842 | 31.21470086 | 1566 | 1569 | 2.32 | 2.33 | 2.33 | 2.27 | 2.36 | 2.27 | 2311.66 | 2320.3 | 2254.94 | 2305.7 | 2282.58 | 2249.23 | 58.62 | 59.6 | 59.72 | 61.7 | 59.6 | 59.69 | 6.49 | 0.4 | 8.21 | 6.84 | 0 | 0 | 221.95 | 276.81 | 181.51 | 0 | 225.74 | 279.16
M50379 | 9 | 9 | 11 | 12 | 9 | 7 | 980 | S05 | 0.02 | 0.73 | 0.03 | 24.33333333 | 21.72572514 | 1537 | 1552 | 2.93 | 3.21 | 2.97 | 2.88 | 2.84 | 3.21 | 2310.64 | 2320.3 | 2251.33 | 2303.07 | 2279.84 | 2246.09 | 58.99 | 60.23 | 60.16 | 61.82 | 60.14 | 60.02 | 7.23 | 5.72 | 8.99 | 7.48 | 0 | 0 | 278.53 | 0 | 180.55 | 0 | 268.32 | 0
M50392 | 8 | 7 | 10 | 13 | 16 | 9 | 980 | S10 | 0.031 | 0.73 | 0.036 | 20.27777778 | 18.79974161 | 1548 | 1549 | 3.15 | 3.13 | 2.88 | 2.96 | 3.21 | 3.07 | 2305.47 | 2314.33 | 2248.23 | 2297.51 | 2276.43 | 2241.83 | 58.9 | 59.99 | 60.18 | 61.94 | 60.15 | 59.85 | 7.32 | 5.67 | 8.95 | 7.58 | 0 | 0 | 294.57 | 0 | 185.15 | 0 | 298.64 | 0
M50404 | 6 | 8 | 5 | 6 | 10 | 7 | 980 | S15 | 0.021 | 0.72 | 0.025 | 28.8 | 25.10710746 | 1540 | 1541 | 3.18 | 2.92 | 2.84 | 2.93 | 3.09 | 2.96 | 2311.44 | 2321.45 | 2254.96 | 2303.81 | 2281.12 | 2249.88 | 59.1 | 59.81 | 59.81 | 62.13 | 59.98 | 60.23 | 7.35 | 5.84 | 9.24 | 7.72 | 0 | 0 | 295.51 | 0 | 186.37 | 0 | 292.76 | 0
M50417 | 8 | 6 | 7 | 8 | 15 | 7 | 980 | S20 | 0.024 | 0.722 | 0.024 | 30.08333333 | 25.93359266 | 0 | 1552 | 3.21 | 3.19 | 3 | 2.95 | 3.12 | 3.19 | 2307.38 | 2316.95 | 2250.77 | 2299.83 | 2278.66 | 2246.7 | 59.13 | 59.98 | 60.19 | 61.84 | 60.01 | 59.62 | 7.34 | 5.52 | 9.15 | 7.65 | 0 | 0 | 293.63 | 0 | 185.41 | 0 | 295.49 | 0
M50426 | 10 | 7 | 14 | 11 | 7 | 7 | 980 | S25 | 0.027 | 0.742 | 0.025 | 29.68 | 25.10710746 | 1547 | 1547 | 3.11 | 3.1 | 2.69 | 2.75 | 2.95 | 3.06 | 2312.73 | 2322.44 | 2254.06 | 2306.53 | 2282.32 | 2251.33 | 58.82 | 60 | 59.89 | 62.13 | 60.23 | 60.11 | 7.16 | 5.47 | 8.78 | 7.39 | 0 | 0 | 295.78 | 0 | 186.49 | 0 | 277.87 | 0
M50428 | 8 | 5 | 2 | 5 | 5 | 9 | 980 | S35 | 0.017 | 0.795 | 0.013 | 61.15384615 | 42.18126779 | 0 | 0 | 3.13 | 2.99 | 2.81 | 2.77 | 2.91 | 3.06 | 2319.84 | 2321.15 | 2261.74 | 2316 | 2291.43 | 2255.94 | 58.88 | 59.83 | 59.71 | 61.87 | 60.16 | 59.57 | 4.58 | 0.01 | 8.79 | 4.45 | 0 | 0 | 294.23 | 311.82 | 186.75 | 0 | 275.67 | 293.5
M50435 | 7 | 8 | 6 | 9 | 10 | 8 | 980 | S30 | 0.018 | 0.739 | 0.015 | 49.26666667 | 37.65403131 | 1553 | 1558 | 3.25 | 3.21 | 3.34 | 3.27 | 3.22 | 3.29 | 2311.99 | 2323.26 | 2257.44 | 2308.64 | 2280.83 | 2247.91 | 58.78 | 59.86 | 60.2 | 62.12 | 59.7 | 60.37 | 7.41 | 5.91 | 9.32 | 7.68 | 0 | 0 | 293.55 | 0 | 184.86 | 0 | 298.87 | 0
M50446 | 12 | 7 | 4 | 7 | 8 | 9 | 976 | M | 0.014 | 1.023 | 0.016 | 63.9375 | 35.77449321 | 1568 | 1568 | 2.25 | 2.26 | 2.25 | 2.27 | 2.15 | 2.22 | 2311.76 | 2321.55 | 2256 | 2304.7 | 2280.88 | 2247.69 | 58.61 | 59.57 | 59.54 | 61.84 | 59.4 | 59.64 | 6.42 | 0.06 | 8.24 | 6.62 | 0 | 0 | 214.93 | 270.97 | 0 | 0 | 206.67 | 256.77
M50473 | 14 | 7 | 9 | 6 | 10 | 12 | 980 | S10 | 0.019 | 0.76 | 0.025 | 30.4 | 25.10710746 | 0 | 1551 | 2.79 | 2.65 | 2.69 | 2.82 | 3.07 | 3.03 | 2307.85 | 2317.49 | 2254.19 | 2302.71 | 2277.39 | 2244.49 | 58.96 | 60.14 | 59.83 | 62.2 | 60.06 | 60.02 | 7.29 | 5.74 | 9.03 | 7.55 | 0 | 0 | 265.04 | 317.32 | 0 | 0 | 291.49 | 0
M50486 | 15 | 9 | 7 | 8 | 8 | 13 | 980 | S15 | 0.026 | 0.72 | 0.026 | 27.69230769 | 24.33786233 | 1543 | 1542 | 2.91 | 2.85 | 2.94 | 2.86 | 3.04 | 2.97 | 2311.83 | 2322.68 | 2255.88 | 2306.3 | 2279.47 | 2248.01 | 59.1 | 60.14 | 59.98 | 62.19 | 59.82 | 59.98 | 6.9 | 5.43 | 8.84 | 7.21 | 0 | 0 | 275.85 | 0 | 180.69 | 0 | 289.45 | 0
M50502 | 12 | 10 | 10 | 9 | 12 | 10 | 980 | S20 | 0.034 | 0.725 | 0.026 | 27.88461538 | 24.33786233 | 0 | 1546 | 2.86 | 2.77 | 2.92 | 2.88 | 3.14 | 2.96 | 2306.75 | 2318.18 | 2252.8 | 2299.57 | 2279.8 | 2244.78 | 58.94 | 59.75 | 59.71 | 62.01 | 60.2 | 59.82 | 7.33 | 5.69 | 9.03 | 7.58 | 0 | 0 | 272.49 | 0 | 0 | 0 | 297 | 0
M50512 | 9 | 12 | 8 | 10 | 9 | 10 | 980 | S25 | 0 | 0 | 0 | #DIV/0! | #DIV/0! | 0 | 1557 | 3.17 | 2.94 | 2.95 | 2.86 | 2.8 | 3.11 | 2313.51 | 2324 | 2257.35 | 2306.19 | 2286.8 | 2250.95 | 58.97 | 60.02 | 59.99 | 62.06 | 60.01 | 59.82 | 7.4 | 5.66 | 8.98 | 7.37 | 0 | 0 | 294.42 | 0 | 186.55 | 0 | 265.5 | 313.43
M50521 | 20 | 14 | 11 | 10 | 17 | 13 | 980 | S30 | 0.018 | 0.715 | 0.02 | 35.75 | 29.96988564 | 1546 | 1546 | 3.24 | 2.86 | 2.89 | 2.94 | 2.77 | 3.08 | 2309.22 | 2320.01 | 2256.49 | 2304.66 | 2280.7 | 2247.83 | 58.96 | 59.82 | 59.94 | 62.14 | 59.99 | 59.99 | 7.4 | 5.31 | 8.85 | 7.28 | 0 | 0 | 295.3 | 0 | 187.05 | 0 | 264.11 | 317.53
M50533 | 12 | 8 | 10 | 8 | 12 | 11 | 980 | S35 | 0.022 | 0.736 | 0.014 | 52.57142857 | 39.77262916 | 1560 | 1560 | 2.64 | 3.24 | 2.82 | 3.02 | 2.86 | 3.09 | 2308.87 | 2319.69 | 2253.13 | 2303.06 | 2279.18 | 2247.39 | 58.85 | 59.85 | 60.37 | 62.2 | 59.77 | 60.26 | 7.06 | 5.68 | 8.83 | 7.4 | 0 | 0 | 251.64 | 315.68 | 0 | 0 | 273.8 | 0
M50537 | 9 | 9 | 9 | 13 | 16 | 12 | 980 | M | 0.029 | 0.763 | 0.021 | 36.33333333 | 28.83191546 | 0 | 0 | 2.33 | 2.3 | 2.4 | 2.28 | 2.26 | 2.26 | 2286.5 | 2321.59 | 2258.34 | 2305.5 | 2283.69 | 2250.82 | 58.43 | 59.43 | 59.82 | 61.57 | 59.52 | 59.13 | 6.73 | 0.28 | 8.93 | 7.26 | 0 | 0 | 223.45 | 281.34 | 0 | 0 | 216.72 | 269.35
M50545 | 10 | 8 | 9 | 13 | 16 | 12 | 980 | S05 | 0.022 | 0.753 | 0.022 | 34.22727273 | 27.78715793 | 0 | 1555 | 3.19 | 3.2 | 2.86 | 2.84 | 2.79 | 2.98 | 2292.6 | 2323.72 | 2260.75 | 2309.48 | 2284.85 | 2251.48 | 59.03 | 59.97 | 60.24 | 61.82 | 59.77 | 59.98 | 6.75 | 5.65 | 8.74 | 7.41 | 0 | 0 | 294.85 | 0 | 186.5 | 0 | 266.67 | 0
M50555 | 8 | 6 | 6 | 7 | 17 | 12 | 980 | S10 | 0.024 | 0.74 | 0.029 | 25.51724138 | 22.31802259 | 0 | 1540 | 3.09 | 3.09 | 2.83 | 2.81 | 3.16 | 3.11 | 2292.57 | 2321.39 | 2256.07 | 2303.09 | 2280.91 | 2249.2 | 58.94 | 59.87 | 59.98 | 61.98 | 60 | 60.02 | 6.73 | 5.43 | 8.58 | 7.58 | 0 | 0 | 291.46 | 0 | 184.74 | 0 | 287 | 0
M50585 | 5 | 8 | 17 | 10 | 17 | 16 | 980 | S20 | 0 | 0 | 0 | #DIV/0! | #DIV/0! | 1543 | 1543 | 3.1 | 3.03 | 2.91 | 2.82 | 3.14 | 3.09 | 2298.28 | 2323.69 | 2258.93 | 2306.87 | 2284.29 | 2251.7 | 58.97 | 59.95 | 60.35 | 62.29 | 59.98 | 60.13 | 7.13 | 5.96 | 9.11 | 7.78 | 0 | 0 | 292.68 | 0 | 184.92 | 0 | 294.02 | 0
M50594 | 9 | 11 | 13 | 0 | 12 | 15 | 980 | S25 | 0.026 | 0.762 | 0.025 | 30.48 | 25.10710746 | 0 | 0 | 3.01 | 3.24 | 3.07 | 0 | 2.87 | 3.14 | 2295.16 | 2318.6 | 2255.2 | 2318.17 | 2279.67 | 2247.84 | 58.82 | 59.81 | 60.19 | 0 | 59.81 | 59.92 | 7.23 | 6.41 | 1.06 | 7.97 | 0 | 0 | 287 | 0 | 183.26 | 0 | 274.32 | 0
M50614 | 7 | 10 | 15 | 15 | 16 | 14 | 980 | M | 0.031 | 0.76 | 0.026 | 29.23076923 | 24.33786233 | 1572 | 1572 | 2.32 | 2.33 | 2.29 | 2.32 | 2.29 | 2.3 | 2299.4 | 2283.78 | 2265.22 | 2270.43 | 2285.61 | 2299.56 | 58.48 | 59.46 | 59.64 | 61.82 | 59.53 | 59.53 | 6.75 | 0.06 | 9.18 | 7.49 | 0 | 0 | 222.17 | 278.46 | 0 | 0 | 220.19 | 274.14
M50630 | 7 | 8 | 13 | 9 | 10 | 14 | 980 | S05 | 0.016 | 0.735 | 0.027 | 27.22222222 | 23.61991192 | 1544 | 1544 | 2.78 | 2.83 | 2.76 | 2.77 | 2.74 | 2.75 | 2301.41 | 2279.49 | 2262.24 | 2269.64 | 2284.47 | 2302.59 | 59.11 | 60.24 | 60 | 61.95 | 60.1 | 59.9 | 6.91 | 5.77 | 8.82 | 7.45 | 0 | 0 | 263.14 | 318.04 | 0 | 0 | 259.12 | 318.66
M50638 | 5 | 6 | 17 | 13 | 13 | 12 | 980 | S10 | 0.027 | 0.743 | 0.027 | 27.51851852 | 23.61991192 | 1543 | 1543 | 2.98 | 2.79 | 2.63 | 2.84 | 3.12 | 2.97 | 2301.67 | 2278.11 | 2262.14 | 2271.9 | 2282.69 | 2301.16 | 59.01 | 60.04 | 59.96 | 62.17 | 60.02 | 60.07 | 7.36 | 5.97 | 9.48 | 7.88 | 0 | 0 | 283.3 | 0 | 181.76 | 0 | 291.79 | 0
M50644 | 8 | 9 | 11 | 9 | 10 | 14 | 980 | M | 0.021 | 0.743 | 0.021 | 35.38095238 | 28.83191546 | 1571 | 1590 | 2.63 | 2.6 | 2.52 | 2.65 | 2.69 | 2.58 | 2314.03 | 2301.69 | 2282.74 | 2295.24 | 2302.11 | 2320.2 | 58.69 | 60.03 | 60 | 61.89 | 59.77 | 59.6 | 4.06 | 0 | 9.51 | 4.51 | 0 | 0 | 248.13 | 277.29 | 181.15 | 0 | 254.21 | 274.28
M50655 | 9 | 8 | 15 | 8 | 12 | 13 | 980 | S05 | 0.029 | 0.74 | 0.028 | 26.42857143 | 22.94811947 | 0 | 1554 | 2.58 | 2.92 | 2.57 | 2.59 | 2.58 | 2.86 | 2296.6 | 2272.61 | 2255.42 | 2270.67 | 2311.32 | 2294.55 | 58.91 | 60.04 | 59.76 | 62.09 | 59.98 | 59.85 | 6.37 | 5.38 | 8.98 | 6.54 | 0 | 0 | 245.9 | 310.5 | 0 | 0 | 244.92 | 309.31
M50665 | 6 | 5 | 10 | 8 | 5 | 8 | 980 | S10 | 0 | 0 | 0 | #DIV/0! | #DIV/0! | 1703 | 1525 | 2.48 | 2.83 | 2.31 | 2.31 | 2.24 | 2.75 | 2295.57 | 2272.5 | 2256.76 | 2268.14 | 2313.29 | 2295.41 | 59.1 | 59.96 | 59.96 | 62.16 | 60.04 | 60.1 | 6.07 | 4.8 | 7.98 | 5.65 | 0 | 0 | 234.82 | 296.67 | 0 | 0 | 212.38 | 268.18
M50672 | 9 | 5 | 9 | 7 | 9 | 9 | 980 | S15 | 0.014 | 0.745 | 0.027 | 27.59259259 | 23.61991192 | 1575 | 1564 | 2.5 | 2.88 | 2.28 | 2.36 | 2.14 | 2.76 | 2303.89 | 2277.98 | 2265.01 | 2278.53 | 2320.03 | 2301.09 | 59.15 | 60.04 | 60.07 | 61.95 | 59.93 | 60.13 | 7.26 | 5.62 | 9.19 | 6.31 | 0 | 0 | 236.14 | 298.2 | 0 | 0 | 204.28 | 258
M50682 | 11 | 4 | 5 | 10 | 7 | 9 | 909 | S20 | 0.029 | 1.058 | 0.022 | 48.09090909 | 27.78715793 | 1553 | 1553 | 3.17 | 2.94 | 2.98 | 2.9 | 2.88 | 2.81 | 2304.79 | 2279.79 | 2265.44 | 2281.59 | 2319.2 | 2304.4 | 59.23 | 60.03 | 60.04 | 62.21 | 59.83 | 60.16 | 7.24 | 6.12 | 9.46 | 6.93 | 0 | 0 | 295.65 | 0 | 185.4 | 0 | 274.8 | 0
M50695 | 4 | 2 | 4 | 8 | 7 | 7 | 909 | S25 | 0.015 | 1.056 | 0.021 | 50.28571429 | 28.83191546 | 1539 | 1539 | 2.79 | 2.8 | 2.85 | 2.74 | 2.73 | 2.76 | 2298.15 | 2273.86 | 2258.73 | 2272.12 | 2315.37 | 2297.79 | 58.82 | 60.02 | 59.65 | 61.8 | 60 | 59.89 | 6.94 | 5.99 | 9.68 | 6.98 | 0 | 0 | 263.61 | 312.53 | 183.72 | 0 | 258.92 | 311.1
M50702 | 0 | 5 | 10 | 8 | 6 | 9 | 909 | M | 0.024 | 1.025 | 0.028 | 36.60714286 | 22.94811947 | 1573 | 1572 | 2.38 | 2.3 | 2.29 | 2.53 | 2.7 | 2.27 | 2298.42 | 2275.89 | 2259.37 | 2274.03 | 2314.07 | 2299.45 | 58.11 | 59.5 | 59.46 | 61.9 | 59.74 | 59.42 | 4.88 | 1.08 | 9.42 | 7.78 | 0 | 0 | 221.08 | 275.12 | 0 | 0 | 260.71 | 247.73
M50716 | 0 | 8 | 17 | 9 | 10 | 12 | 909 | S05 | 0.022 | 1.021 | 0.025 | 40.84 | 25.10710746 | 1538 | 1544 | 2.6 | 3.18 | 2.47 | 2.83 | 2.88 | 2.85 | 2301.37 | 2277.93 | 2262.95 | 2273.79 | 2318.64 | 2301.38 | 53.48 | 59.79 | 59.88 | 62.26 | 59.96 | 59.91 | 0.57 | 5.18 | 8.98 | 6.89 | 0 | 0 | 214.8 | 0 | 0 | 0 | 273.83 | 0
M50730 | 0 | 2 | 2 | 4 | 4 | 3 | 976 | S10 | 0.018 | 1.01 | 0.02 | 50.5 | 29.96988564 | 1563 | 1563 | 0 | 2.98 | 2.76 | 2.75 | 2.9 | 2.9 | 2300.97 | 2279.67 | 2261.38 | 2274.39 | 2315.92 | 2299.26 | 0 | 59.99 | 60.09 | 61.98 | 60.01 | 59.95 | 0.43 | 4.84 | 8.7 | 6.89 | 0 | 0 | 0 | 0 | 0 | 0 | 275.54 | 0
M50754 | 0 | 6 | 8 | 11 | 9 | 9 | 909 | S21 | 0.022 | 1.021 | 0.021 | 48.61904762 | 28.83191546 | 1559 | 1549 | 0 | 3.36 | 2.94 | 2.95 | 3.12 | 3.05 | 2298.75 | 2272.51 | 2256.04 | 2272.32 | 2315.43 | 2297.34 | 0 | 60.17 | 59.84 | 61.87 | 60.04 | 60.03 | 0.77 | 6.08 | 9.69 | 7.67 | 0 | 0 | 0 | 0 | 0 | 0 | 296.8 | 0
M50767 | 0 | 9 | 10 | 15 | 9 | 8 | 980 | S26 | 0.021 | 0.759 | 0.015 | 50.6 | 37.65403131 | 0 | 1533 | 0 | 3.29 | 2.96 | 2.93 | 3.18 | 3.13 | 2302.57 | 2276.47 | 2263.83 | 2273.39 | 2317.05 | 2297.93 | 0 | 60.27 | 59.77 | 62.2 | 60.03 | 60.09 | 0.5 | 5.74 | 9.4 | 7.34 | 0 | 0 | 0 | 0 | 0 | 0 | 301.27 | 0
M50775 | 7 | 7 | 15 | 15 | 11 | 13 | 980 | M | 0.018 | 0.74 | 0.03 | 24.66666667 | 21.72572514 | 1557 | 1570 | 2.19 | 2.27 | 2.39 | 2.43 | 2.21 | 2.22 | 2308.08 | 2277.28 | 2263.37 | 2274.38 | 2317.36 | 2300.81 | 58.52 | 59.31 | 59.74 | 61.8 | 59.52 | 59.59 | 6.72 | 0.35 | 9.03 | 7.17 | 0 | 0 | 208.33 | 262.62 | 0 | 0 | 210.78 | 262.13
M50791 | 13 | 13 | 3 | 10 | 5 | 12 | 909 | S05 | 0.016 | 1.083 | 0.016 | 67.6875 | 35.77449321 | 1544 | 1544 | 2.91 | 2.96 | 3.18 | 2.93 | 2.88 | 2.8 | 2309.74 | 2275.99 | 2258.53 | 2271.32 | 2318.18 | 2298.48 | 58.92 | 59.96 | 60.24 | 61.87 | 59.69 | 59.94 | 7.2 | 6 | 9.51 | 7.47 | 0 | 0 | 275.99 | 0 | 180.11 | 0 | 275.51 | 0
M50806 | 7 | 6 | 8 | 14 | 11 | 4 | 909 | S10 | 0.019 | 1.046 | 0.032 | 32.6875 | 20.64126415 | 0 | 1537 | 2.73 | 2.77 | 2.66 | 2.64 | 2.71 | 2.69 | 2314.09 | 2279.81 | 2266.46 | 2277.03 | 2322.31 | 2302 | 58.96 | 59.97 | 59.87 | 62.03 | 60.01 | 59.95 | 6.2 | 4.84 | 8.37 | 6.59 | 0 | 0 | 259.75 | 316.77 | 0 | 0 | 258.7 | 317.11
M50817 | 11 | 9 | 12 | 14 | 7 | 9 | 909 | S15 | 0.018 | 1.041 | 0.022 | 47.31818182 | 27.78715793 | 1540 | 1546 | 2.57 | 2.7 | 2.55 | 2.55 | 2.61 | 2.72 | 2311.59 | 2276.49 | 2262.03 | 2275.75 | 2320.81 | 2298.3 | 58.99 | 60.13 | 60.16 | 61.82 | 60.01 | 59.94 | 6.94 | 5.63 | 9.03 | 7.32 | 0 | 0 | 243.51 | 307.41 | 0 | 0 | 247.08 | 311.72
M50830 | 9 | 9 | 15 | 15 | 8 | 9 | 980 | S20 | 0.018 | 0.777 | 0.027 | 28.77777778 | 23.61991192 | 1552 | 1552 | 3.15 | 2.95 | 2.86 | 2.88 | 3.09 | 2.77 | 2312.84 | 2278.39 | 2263.11 | 2273.89 | 2319.62 | 2300.68 | 59.09 | 60.06 | 59.83 | 61.83 | 60.08 | 59.97 | 7.18 | 5.46 | 9.45 | 7.4 | 0 | 0 | 292.65 | 0 | 184.13 | 0 | 292.17 | 0
M50854 | 7 | 5 | 12 | 11 | 11 | 6 | 980 | S30 | 0.021 | 0.744 | 0.032 | 23.25 | 20.64126415 | 1545 | 1545 | 2.76 | 2.53 | 2.46 | 2.49 | 2.76 | 2.76 | 2310.21 | 2275.92 | 2261.41 | 2275.01 | 2316.35 | 2297.32 | 59.1 | 60.19 | 59.93 | 61.94 | 60.15 | 60.13 | 6.62 | 5.03 | 8.6 | 6.94 | 0 | 0 | 262.54 | 296.57 | 181.33 | 0 | 261.85 | 294.58
M50869 | 12 | 11 | 11 | 7 | 12 | 15 | 976 | M | 0.021 | 1.1 | 0.022 | 50 | 27.78715793 | 1569 | 1557 | 2.3 | 2.25 | 2.33 | 2.38 | 2.22 | 2.24 | 2316.34 | 2281.82 | 2265.23 | 2278.66 | 2321.71 | 2304.41 | 58.64 | 59.41 | 59.76 | 61.65 | 59.51 | 59.6 | 6.83 | 0.22 | 9.01 | 6.95 | 0 | 0 | 219.26 | 274.45 | 0 | 0 | 215.16 | 266.11
M50883 | 14 | 8 | 12 | 11 | 7 | 9 | 980 | S05 | 0.018 | 0.74 | 0.027 | 27.40740741 | 23.61991192 | 1553 | 1540 | 3.19 | 3.24 | 2.6 | 2.87 | 2.36 | 2.28 | 2309.77 | 2275.55 | 2259.78 | 2272.73 | 2318.43 | 2306.21 | 58.95 | 59.76 | 59.93 | 61.87 | 60 | 59.92 | 7.12 | 5.2 | 8.86 | 6.58 | 0 | 0 | 298.77 | 0 | 187.53 | 0 | 225.21 | 279.47
M50892 | 11 | 7 | 10 | 16 | 14 | 9 | 909 | S10 | 0.024 | 1.027 | 0.026 | 39.5 | 24.33786233 | 1540 | 1543 | 3.12 | 2.86 | 2.43 | 2.79 | 2.82 | 3.17 | 2309.45 | 2274.89 | 2258.21 | 2273.59 | 2317.37 | 2300.44 | 58.95 | 59.72 | 60.07 | 62.08 | 59.86 | 59.85 | 7.54 | 5.16 | 9.14 | 7.27 | 0 | 0 | 293.95 | 0 | 184.94 | 0 | 268.7 | 0
M50906 | 15 | 6 | 11 | 18 | 10 | 15 | 909 | S15 | 0.02 | 1.03 | 0.027 | 38.14814815 | 23.61991192 | 1544 | 1554 | 3.12 | 2.69 | 3 | 2.74 | 2.64 | 3.11 | 2312.32 | 2278.35 | 2262.55 | 2274.01 | 2319.09 | 2306.18 | 59.15 | 60.22 | 60.1 | 61.92 | 59.95 | 60.14 | 7.41 | 5.57 | 9.08 | 7.19 | 0 | 0 | 293.64 | 0 | 184.99 | 0 | 251.41 | 313.64
M50917 | 3 | 4 | 6 | 20 | 7 | 10 | 980 | S20 | 0.02 | 0.741 | 0.029 | 25.55172414 | 22.31802259 | 0 | 0 | #N/A | #N/A | #N/A | #N/A | #N/A | #N/A | #N/A | #N/A | #N/A | #N/A | #N/A | #N/A | #N/A | #N/A | #N/A | #N/A | #N/A | #N/A | #N/A | #N/A | #N/A | #N/A | #N/A | #N/A | #N/A | #N/A | #N/A | #N/A | #N/A | #N/A
M50927 | 0 | 0 | 0 | 17 | 0 | 0 | 909 | S24 | 0 | 0 | 0 | #DIV/0! | #DIV/0! | 1538 | 1539 | 3.26 | 3.28 | 3.02 | 2.8 | 2.84 | 3.2 | 2310.19 | 2274.08 | 2260.74 | 2275.98 | 2318.02 | 2303.91 | 59.18 | 59.97 | 59.73 | 61.89 | 59.91 | 60.27 | 7.5 | 5.76 | 9.13 | 7.23 | 0 | 0 | 293.1 | 0 | 183.49 | 0 | 270.74 | 319.29
M50928 | 7 | 8 | 12 | 16 | 8 | 8 | 909 | S25 | 0.03 | 1.038 | 0.024 | 43.25 | 25.93359266 | 1549 | 1691 | 3.24 | 3.25 | 2.98 | 2.78 | 2.9 | 3.15 | 2309.24 | 2275.68 | 2259.41 | 2274.33 | 2316.8 | 2304.44 | 58.89 | 59.71 | 59.9 | 61.97 | 60.02 | 59.84 | 7.83 | 6.14 | 9.38 | 7.59 | 0 | 0 | 293.07 | 0 | 183.47 | 0 | 275.45 | 0
M50941 | 9 | 8 | 7 | 12 | 8 | 7 | 909 | S30 | 0.019 | 1.05 | 0.027 | 38.88888889 | 23.61991192 | 1703 | 1552 | 2.62 | 3.23 | 2.87 | 2.46 | 2.83 | 3.06 | 2312.61 | 2274.33 | 2260.54 | 2271.65 | 2317.29 | 2306.4 | 58.9 | 60.15 | 59.95 | 62.12 | 59.97 | 59.88 | 7.55 | 5.94 | 8.93 | 7.55 | 0 | 0 | 250.06 | 312.66 | 0 | 0 | 269.61 | 0
M50954 | 10 | 11 | 10 | 11 | 13 | 9 | 980 | M | 0.037 | 0.739 | 0.028 | 26.39285714 | 22.94811947 | 0 | 1587 | 2.45 | 2.56 | 2.5 | 2.52 | 2.43 | 2.56 | 2310.06 | 2274.72 | 2258.15 | 2294.2 | 2316.88 | 2288.23 | 58.51 | 59.84 | 59.79 | 61.89 | 59.58 | 59.8 | 7.46 | 0.14 | 9.64 | 7.63 | 0 | 0 | 234.71 | 287.84 | 0 | 0 | 232.7 | 281.98
M50978 | 3 | 6 | 6 | 7 | 5 | 7 | 909 | S10 | 0.02 | 1.03 | 0.02 | 51.5 | 29.96988564 | 1537 | 1537 | 3.21 | 2.95 | 2.95 | 2.98 | 2.89 | 3.21 | 2308.02 | 2274.23 | 2255.77 | 2297.55 | 2313.35 | 2292.14 | 59.05 | 60.19 | 60.04 | 62.13 | 60.21 | 59.92 | 7.46 | 5.48 | 8.47 | 6.92 | 0 | 0 | 292.17 | 0 | 184.93 | 0 | 273.26 | 0
M50990 | 17 | 6 | 8 | 5 | 7 | 9 | 980 | S15 | 0.018 | 0.762 | 0.028 | 27.21428571 | 22.94811947 | 0 | 1534 | 2.74 | 2.82 | 2.98 | 2.93 | 2.78 | 2.76 | 2310.9 | 2276.16 | 2260.38 | 2300.4 | 2317.18 | 2296.42 | 58.79 | 59.82 | 59.96 | 61.84 | 59.91 | 59.86 | 6.99 | 5.31 | 8.36 | 6.85 | 0 | 0 | 260.36 | 314.77 | 183.91 | 0 | 264.67 | 315.88
M51009 | 6 | 8 | 14 | 6 | 6 | 7 | 980 | S25 | 0.022 | 0.737 | 0.02 | 36.85 | 29.96988564 | 1542 | 1698 | 3.05 | 2.91 | 2.94 | 3 | 2.95 | 3.12 | 2307.33 | 2273.09 | 2257.23 | 2300.68 | 2315.76 | 2293.06 | 59.03 | 59.91 | 60.41 | 61.84 | 60.14 | 59.93 | 7.22 | 5.69 | 9.06 | 7.41 | 0 | 0 | 288.78 | 0 | 182.85 | 0 | 278.99 | 0
M51024 | 16 | 9 | 11 | 9 | 11 | 7 | 980 | S30 | 0.022 | 0.787 | 0.029 | 27.13793103 | 22.31802259 | 1545 | 1545 | 3.02 | 2.9 | 2.87 | 2.92 | 2.85 | 3.09 | 2309.53 | 2275.32 | 2258.3 | 2300.71 | 2316.2 | 2295.26 | 59.1 | 60.12 | 60.24 | 61.61 | 60.01 | 59.95 | 7.48 | 5.69 | 8.94 | 7.39 | 0 | 0 | 285.55 | 0 | 181.94 | 0 | 270.72 | 0
M51036 | 15 | 4 | 9 | 5 | 10 | 7 | 980 | S35 | 0.021 | 0.728 | 0.023 | 31.65217391 | 26.82423957 | 1557 | 1557 | 3.04 | 2.85 | 2.96 | 2.99 | 2.79 | 3.08 | 2312.29 | 2277.15 | 2262.68 | 2301.97 | 2319.09 | 2297.22 | 58.99 | 59.87 | 59.64 | 62.32 | 59.93 | 60.1 | 7.31 | 5.47 | 9.1 | 7.28 | 0 | 0 | 287.53 | 0 | 183.63 | 0 | 264.81 | 315.79
M51044 | 8 | 10 | 8 | 8 | 15 | 9 | 980 | M | 0.024 | 0.733 | 0.025 | 29.32 | 25.10710746 | 1574 | 1576 | 2.23 | 2.3 | 2.25 | 2.72 | 2.2 | 2.24 | 2313.49 | 2278.82 | 2262.21 | 2302.84 | 2320.96 | 2302.38 | 58.52 | 59.78 | 59.81 | 62.08 | 59.42 | 59.64 | 7.35 | 0.36 | 9.92 | 7.46 | 0 | 0 | 212.88 | 267.96 | 0 | 0 | 212.61 | 264.84
M51058 | 9 | 8 | 7 | 7 | 9 | 16 | 980 | S05 | 0.017 | 0.728 | 0.03 | 24.26666667 | 21.72572514 | 1531 | 1531 | 2.93 | 3.19 | 2.95 | 2.93 | 3 | 3.01 | 2310.45 | 2275.3 | 2261.6 | 2303.42 | 2320.65 | 2297.3 | 59.05 | 60.3 | 60.07 | 61.93 | 59.8 | 59.84 | 7.21 | 4.93 | 8.88 | 7.49 | 0 | 0 | 278.12 | 316.38 | 180.36 | 0 | 286.76 | 0
M51068 | 9 | 9 | 10 | 9 | 15 | 6 | 980 | S10 | 0.02 | 0.77 | 0.017 | 45.29411765 | 34.09448306 | 1553 | 1553 | 2.86 | 3.16 | 2.9 | 2.73 | 2.92 | 2.7 | 2308.93 | 2270.7 | 2259.32 | 2299.87 | 2318.44 | 2297.92 | 59.11 | 59.97 | 59.78 | 62.07 | 60.09 | 59.93 | 7.6 | 5.68 | 8.96 | 7.71 | 0 | 0 | 271.01 | 315 | 180.62 | 0 | 276.9 | 0
M51084 | 11 | 8 | 6 | 10 | 6 | 9 | 980 | S15 | 0.02 | 0.77 | 0.018 | 42.77777778 | 32.58285073 | 0 | 1539 | 2.75 | 3.15 | 2.94 | 2.72 | 2.86 | 3.11 | 2308.91 | 2273.83 | 2259.62 | 2298.64 | 2317.31 | 2296.9 | 58.98 | 59.85 | 60.03 | 62.02 | 59.89 | 59.98 | 6.88 | 5.02 | 8.43 | 7.01 | 0 | 0 | 261.15 | 315.12 | 0 | 0 | 272.86 | 0
M51099 | 17 | 8 | 10 | 13 | 12 | 12 | 980 | M | 0.02 | 0.734 | 0.022 | 33.36363636 | 27.78715793 | 0 | 0 | #N/A | #N/A | #N/A | #N/A | #N/A | #N/A | #N/A | #N/A | #N/A | #N/A | #N/A | #N/A | #N/A | #N/A | #N/A | #N/A | #N/A | #N/A | #N/A | #N/A | #N/A | #N/A | #N/A | #N/A | #N/A | #N/A | #N/A | #N/A | #N/A | #N/A
M51111 | 16 | 6 | 8 | 4 | 4 | 6 | 980 | S05 | 0.02 | 0.734 | 0.028 | 26.21428571 | 22.94811947 | 1553 | 1549 | 2.92 | 3.21 | 2.89 | 2.88 | 2.96 | 2.87 | 2313.18 | 2277.67 | 2261.35 | 2302.72 | 2321.98 | 2301.3 | 58.85 | 59.94 | 60.06 | 62.06 | 59.99 | 59.88 | 7.3 | 5.32 | 8.79 | 7.26 | 0 | 0 | 278.61 | 0 | 0 | 0 | 280.46 | 0
M51120 | 11 | 6 | 10 | 7 | 14 | 7 | 980 | S09 | 0.026 | 0.738 | 0.023 | 32.08695652 | 26.82423957 | 1562 | 1562 | 2.84 | 3.07 | 2.79 | 2.8 | 3.08 | 3.14 | 2311.83 | 2274.7 | 2261.99 | 2300.35 | 2319.25 | 2299.59 | 59.05 | 59.85 | 60.23 | 62.21 | 59.99 | 60.05 | 7.58 | 5.84 | 9.25 | 7.87 | 0 | 0 | 269.99 | 316.17 | 0 | 0 | 294.11 | 0
M51136 | 11 | 10 | 9 | 9 | 11 | 9 | 980 | S15 | 0.023 | 0.754 | 0.022 | 34.27272727 | 27.78715793 | 1565 | 1565 | 2.72 | 3.19 | 2.99 | 2.97 | 3.01 | 3.1 | 2305.44 | 2268.86 | 2255.81 | 2295.56 | 2311.74 | 2292.81 | 58.97 | 60.08 | 59.97 | 61.96 | 59.89 | 59.68 | 7.28 | 5.4 | 9.6 | 7.68 | 0 | 0 | 257.96 | 315.84 | 0 | 0 | 286.91 | 0
M51147 | 11 | 9 | 11 | 6 | 8 | 9 | 980 | S20 | 0.014 | 0.75 | 0.019 | 39.47368421 | 31.21470086 | 1548 | 1550 | 2.67 | 3.17 | 2.92 | 2.81 | 2.39 | 2.43 | 2303.53 | 2266.62 | 2252.24 | 2293.84 | 2311.7 | 2292.17 | 58.82 | 60.23 | 60.08 | 61.79 | 59.92 | 60.03 | 7.25 | 5.73 | 9.3 | 7.05 | 0 | 0 | 254.38 | 315.63 | 0 | 0 | 228.05 | 287.78
M51160 | 14 | 7 | 14 | 8 | 9 | 6 | 980 | S25 | 0.016 | 0.721 | 0.019 | 37.94736842 | 31.21470086 | 0 | 0 | 2.59 | 3.14 | 2.92 | 2.81 | 3.18 | 3.14 | 2311.05 | 2274.49 | 2263.11 | 2300.68 | 2315.43 | 2298.2 | 58.99 | 59.74 | 59.98 | 61.95 | 60.35 | 59.89 | 6.8 | 5.41 | 9.2 | 7.65 | 0 | 0 | 247.87 | 312.68 | 0 | 0 | 299.82 | 0
M51172 | 2 | 2 | 5 | 2 | 8 | 2 | 980 | S30 | 0.024 | 0.749 | 0.028 | 26.75 | 22.94811947 | 1696 | 1525 | 2.92 | 3.15 | 2.88 | 2.92 | 3.06 | 3.17 | 2309.71 | 2274.82 | 2259.18 | 2298.22 | 2318.31 | 2298.58 | 59.03 | 59.88 | 59.6 | 61.88 | 60.26 | 60.05 | 7.04 | 5.25 | 9.07 | 7.46 | 0 | 0 | 276.79 | 0 | 0 | 0 | 289.37 | 0
M51183 | 6 | 8 | 9 | 9 | 8 | 9 | 980 | S35 | 0.016 | 0.725 | 0.02 | 36.25 | 29.96988564 | 1554 | 1554 | 3.15 | 3.04 | 2.82 | 2.87 | 3.15 | 3.18 | 2308.75 | 2273.07 | 2258.58 | 2298.64 | 2317.51 | 2296.3 | 58.72 | 59.97 | 60.09 | 61.98 | 60.07 | 60.14 | 7.46 | 5.69 | 9.29 | 7.75 | 0 | 0 | 284.79 | 0 | 0 | 0 | 298.93 | 0
M51194 | 21 | 12 | 13 | 7 | 8 | 10 | 980 | M | 0.018 | 0.75 | 0.02 | 37.5 | 29.96988564 | 1587 | 1585 | 2.31 | 2.31 | 2.34 | 2.32 | 2.3 | 2.27 | 2301.17 | 2267.37 | 2253.02 | 2292.38 | 2309.02 | 2295.89 | 58.61 | 59.63 | 59.74 | 61.95 | 59.79 | 59.56 | 7.57 | 0.02 | 9.51 | 7.62 | 0 | 0 | 219.67 | 277.06 | 0 | 0 | 219.56 | 274
M51204 | 11 | 9 | 15 | 4 | 14 | 0 | 980 | S05 | 0.032 | 0.765 | 0.026 | 29.42307692 | 24.33786233 | 1562 | 1552 | 3.11 | 3.16 | 2.92 | 2.87 | 3.13 | 0 | 2307.72 | 2275.85 | 2257.5 | 2299.29 | 2315.6 | 2313.94 | 59.06 | 60.2 | 60.03 | 61.85 | 60.14 | 0 | 7.47 | 5.63 | 9.07 | 7.58 | 0 | 0 | 294.75 | 0 | 183.46 | 0 | 296.6 | 0
M51217 | 8 | 9 | 10 | 6 | 12 | 0 | 980 | S10 | 0.017 | 0.741 | 0.025 | 29.64 | 25.10710746 | 1559 | 1559 | 3.17 | 2.99 | 2.92 | 2.97 | 3.1 | 0 | 2304.16 | 2271.63 | 2255.31 | 2295.44 | 2313.25 | 2307.79 | 58.94 | 59.63 | 59.99 | 62.14 | 60.13 | 0 | 7.4 | 5.36 | 9.12 | 7.52 | 0 | 0 | 298.61 | 0 | 182.55 | 0 | 293.02 | 0
M51236 | 6 | 11 | 6 | 10 | 9 | 0 | 980 | S15 | 0.015 | 0.73 | 0.021 | 34.76190476 | 28.83191546 | 0 | 0 | #N/A | #N/A | #N/A | #N/A | #N/A | #N/A | #N/A | #N/A | #N/A | #N/A | #N/A | #N/A | #N/A | #N/A | #N/A | #N/A | #N/A | #N/A | #N/A | #N/A | #N/A | #N/A | #N/A | #N/A | #N/A | #N/A | #N/A | #N/A | #N/A | #N/A
M51249 | 5 | 4 | 8 | 3 | 11 | 6 | 980 | S20 | 0.016 | 0.77 | 0.016 | 48.125 | 35.77449321 | 1548 | 1544 | 3.21 | 3.25 | 2.94 | 2.82 | 3.22 | 3.28 | 2306.23 | 2273.78 | 2255.12 | 2299.93 | 2316.32 | 2302.51 | 58.93 | 60.17 | 59.68 | 62.02 | 60.08 | 60.24 | 7.5 | 5.36 | 8.61 | 7.54 | 0 | 0 | 290.12 | 0 | 0 | 0 | 305.42 | 0
M51260 | 12 | 4 | 12 | 9 | 11 | 6 | 980 | S25 | 0.023 | 0.777 | 0.028 | 27.75 | 22.94811947 | 0 | 1540 | 2.93 | 3.01 | 2.97 | 2.89 | 2.97 | 3.02 | 2310.64 | 2276.67 | 2258.53 | 2300.96 | 2318.46 | 2303.49 | 58.79 | 60.16 | 59.99 | 62.07 | 59.95 | 60.03 | 6.96 | 5.11 | 8.49 | 7.14 | 0 | 0 | 279.73 | 0 | 0 | 0 | 282.67 | 0
M51272 | 6 | 7 | 8 | 11 | 10 | 8 | 980 | S30 | 0.02 | 0.743 | 0.03 | 24.76666667 | 21.72572514 | 0 | 0 | #N/A | #N/A | #N/A | #N/A | #N/A | #N/A | #N/A | #N/A | #N/A | #N/A | #N/A | #N/A | #N/A | #N/A | #N/A | #N/A | #N/A | #N/A | #N/A | #N/A | #N/A | #N/A | #N/A | #N/A | #N/A | #N/A | #N/A | #N/A | #N/A | #N/A
M51281 | 0 | 0 | 0 | 0 | 0 | 0 | 980 | M | 0.029 | 0.725 | 0.022 | 32.95454545 | 27.78715793 | 0 | 1576 | 2.33 | 2.41 | 2.4 | 2.39 | 2.28 | 2.25 | 2299.47 | 2267.64 | 2393.58 | 2292.13 | 2307.39 | 2298.38 | 58.72 | 59.4 | 59.9 | 62 | 59.69 | 59.79 | 6.34 | 0.19 | 9.74 | 7.11 | 0 | 0 | 220.68 | 278.29 | 0 | 0 | 218.47 | 272.67
M51306 | 8 | 11 | 4 | 5 | 10 | 5 | 980 | S10 | 0.02 | 0.74 | 0.023 | 32.17391304 | 26.82423957 | 1549 | 1549 | 3.04 | 3.06 | 2.89 | 2.88 | 2.89 | 3.04 | 2295.86 | 2262.75 | 2390.07 | 2288.78 | 2306.55 | 2291.69 | 58.76 | 60.29 | 60.39 | 62.3 | 59.96 | 60.14 | 7.15 | 5.09 | 9.64 | 7.61 | 0 | 0 | 291.16 | 0 | 181.19 | 0 | 274.63 | 0
M51320 | 7 | 9 | 5 | 7 | 12 | 7 | 980 | S15 | 0.028 | 0.765 | 0.03 | 25.5 | 21.72572514 | 0 | 0 | #N/A | #N/A | #N/A | #N/A | #N/A | #N/A | #N/A | #N/A | #N/A | #N/A | #N/A | #N/A | #N/A | #N/A | #N/A | #N/A | #N/A | #N/A | #N/A | #N/A | #N/A | #N/A | #N/A | #N/A | #N/A | #N/A | #N/A | #N/A | #N/A | #N/A
M51328 | 5 | 9 | 7 | 7 | 12 | 7 | 980 | S19 | 0.024 | 0.745 | 0.025 | 29.8 | 25.10710746 | 0 | 0 | 2.89 | 2.98 | 2.96 | 2.92 | 2.86 | 2.88 | 2299.19 | 2265.81 | 2398.87 | 2291.1 | 2307.04 | 2295.7 | 58.94 | 60.11 | 60.13 | 62.01 | 59.81 | 59.83 | 6.4 | 4.89 | 8.84 | 7.1 | 0 | 0 | 275.62 | 0 | 0 | 0 | 273.03 | 0
M51345 | 6 | 11 | 9 | 12 | 13 | 8 | 980 | S25 | 0.015 | 0.75 | 0.022 | 34.09090909 | 27.78715793 | 1554 | 1554 | 3.16 | 2.83 | 2.78 | 2.8 | 3.17 | 3.19 | 2296.96 | 2264.71 | 2397.32 | 2287.17 | 2304.24 | 2292.95 | 58.83 | 59.76 | 59.92 | 61.84 | 59.67 | 59.94 | 7.04 | 4.76 | 9.19 | 7.57 | 0 | 0 | 294.56 | 0 | 181.69 | 0 | 302.78 | 0
M51356 | 9 | 9 | 11 | 10 | 13 | 10 | 980 | S30 | 0.023 | 0.77 | 0.024 | 32.08333333 | 25.93359266 | 0 | 0 | 3.1 | 3.27 | 2.88 | 2.83 | 3.21 | 3.17 | 2296.39 | 2261.51 | 2396.13 | 2289.85 | 2306.48 | 2291.65 | 59.06 | 60.09 | 60.2 | 61.86 | 60.18 | 60.06 | 6.95 | 5.3 | 9.35 | 7.56 | 0 | 0 | 287.35 | 0 | 180.72 | 0 | 303.71 | 0
M51367 | 9 | 8 | 11 | 10 | 12 | 11 | 980 | S35 | 0.015 | 0.785 | 0.027 | 29.07407407 | 23.61991192 | 1544 | 1544 | 2.93 | 3.16 | 3.24 | 3.19 | 3.18 | 3.18 | 2295.67 | 2262.24 | 2395.29 | 2289.59 | 2304.37 | 2292.37 | 59.1 | 59.99 | 59.74 | 61.54 | 59.88 | 59.74 | 6.5 | 5.55 | 9.6 | 7.44 | 0 | 0 | 275.94 | 303.27 | 180.67 | 0 | 300.23 | 0
M51370 | 10 | 12 | 12 | 11 | 10 | 16 | 980 | M | 0.021 | 0.791 | 0.023 | 34.39130435 | 26.82423957 | 1577 | 1581 | 2.28 | 2.27 | 2.25 | 2.24 | 2.22 | 2.3 | 2295.54 | 2264.85 | 2397.3 | 2287.33 | 2248.65 | 2296.03 | 58.85 | 59.65 | 59.41 | 61.74 | 59.5 | 59.71 | 6.34 | 0.24 | 9.31 | 7.44 | 0 | 0 | 215.79 | 272.04 | 0 | 0 | 212.82 | 265.72
M51381 | 9 | 13 | 11 | 9 | 12 | 6 | 980 | S05 | 0.029 | 0.732 | 0.031 | 23.61290323 | 21.1678094 | 1560 | 1560 | 2.71 | 2.58 | 2.68 | 2.78 | 2.51 | 2.77 | 2301.75 | 2270.73 | 2402.64 | 2294.65 | 2254.99 | 2300.03 | 59.13 | 60.14 | 60.01 | 61.9 | 60 | 59.93 | 6.59 | 5.58 | 9.35 | 6.83 | 0 | 0 | 256.26 | 316.1 | 0 | 0 | 238.86 | 301.63
M51388 | 2 | 8 | 10 | 4 | 2 | 5 | 980 | S10 | 0 | 0 | 0 | #DIV/0! | #DIV/0! | 1542 | 1522 | 2.74 | 2.49 | 2.73 | 2.83 | 2.46 | 2.69 | 2301.26 | 2269.87 | 2401.33 | 2293.06 | 2256.24 | 2299.14 | 59.11 | 59.95 | 59.88 | 61.81 | 59.9 | 59.88 | 6.14 | 5.02 | 8.75 | 6.07 | 0 | 0 | 258.49 | 311.57 | 0 | 0 | 233.62 | 295.25
M51396 | 4 | 10 | 0 | 6 | 2 | 8 | 980 | S15 | 0.02 | 0.729 | 0.02 | 36.45 | 29.96988564 | 1534 | 1536 | 2.53 | 2.53 | 2.46 | 2.46 | 2.47 | 2.49 | 2301.26 | 2269.08 | 2414.14 | 2294.88 | 2257.89 | 2300.94 | 59.16 | 60.17 | 60.19 | 62.08 | 60.02 | 59.99 | 6.02 | 0.02 | 8.76 | 6.43 | 0 | 0 | 239.98 | 302.1 | 0 | 0 | 234.94 | 296.58
M51403 | 6 | 9 | 0 | 12 | 10 | 7 | 980 | M | 0.021 | 0.743 | 0.021 | 35.38095238 | 28.83191546 | 1583 | 1583 | 2.25 | 3.01 | 3.11 | 2.26 | 2.18 | 2.23 | 2297.64 | 2259.36 | 2416.13 | 2290.88 | 2257 | 2298.16 | 58.67 | 59.93 | 60.61 | 61.87 | 59.63 | 59.64 | 6.31 | 0 | 9.31 | 7.22 | 0 | 0 | 214.78 | 270.52 | 0 | 0 | 208.64 | 261.7
M51416 | 2 | 4 | 8 | 3 | 2 | 2 | 980 | S05 | 0.023 | 0.737 | 0.024 | 30.70833333 | 25.93359266 | 1560 | 1560 | 3.17 | 3.24 | 2.4 | 2.77 | 3.14 | 3.14 | 2299.62 | 2264.77 | 2412.87 | 2295.61 | 2256.48 | 2298.31 | 59.05 | 59.91 | 59.45 | 61.97 | 60.07 | 59.93 | 6.94 | 0.01 | 9.18 | 7.25 | 0 | 0 | 299.08 | 0 | 186.04 | 0 | 297.28 | 0
M51425 | 2 | 2 | 2 | 2 | 2 | 2 | 980 | S09 | 0.022 | 0.725 | 0.03 | 24.16666667 | 21.72572514 | 1546 | 1546 | 3.05 | 3.15 | 2.39 | 2.73 | 3.01 | 3.06 | 2299.9 | 2264.98 | 2407.07 | 2296.51 | 2256.9 | 2297.75 | 59.1 | 59.84 | 59.95 | 62.05 | 59.97 | 60.04 | 6.81 | 4.96 | 8.88 | 7.11 | 0 | 0 | 290.1 | 0 | 183.16 | 0 | 286.37 | 0
M51435 | 6 | 8 | 8 | 11 | 10 | 8 | 980 | S14 | 0.02 | 0.714 | 0.023 | 31.04347826 | 26.82423957 | 0 | 1535 | 2.92 | 2.43 | 2.26 | 2.27 | 2.38 | 2.91 | 2299.85 | 2268.26 | 2404.55 | 2293.12 | 2257.2 | 2299.81 | 59.24 | 60.07 | 59.93 | 61.96 | 60.17 | 60.23 | 6.31 | 4.37 | 8.1 | 6.05 | 0 | 0 | 268.26 | 276.24 | 187.27 | 0 | 225.36 | 284.57
M51445 | 9 | 10 | 13 | 8 | 12 | 7 | 980 | S19 | 0.015 | 0.758 | 0.031 | 24.4516129 | 21.1678094 | 1556 | 1543 | 3.05 | 2.9 | 2.81 | 2.77 | 2.68 | 3.04 | 2298.77 | 2267.6 | 2404.55 | 2294.16 | 2257.67 | 2297.27 | 59.01 | 59.95 | 59.92 | 61.93 | 59.93 | 60.25 | 6.68 | 4.65 | 8.73 | 6.68 | 0 | 0 | 287.86 | 0 | 183.01 | 0 | 255.13 | 308.53
M51456 | 4 | 3 | 11 | 3 | 3 | 3 | 980 | S24 | 0.024 | 0.73 | 0.022 | 33.18181818 | 27.78715793 | 1542 | 1555 | 3.06 | 2.93 | 2.69 | 2.78 | 2.7 | 3.01 | 2295.73 | 2264.04 | 2400.73 | 2293.36 | 2255.54 | 2295.08 | 58.93 | 59.69 | 59.8 | 62.14 | 59.81 | 60.07 | 6.73 | 4.6 | 9.06 | 6.88 | 0 | 0 | 289.99 | 0 | 182.91 | 0 | 257.76 | 315.48
M51473 | 5 | 3 | 11 | 9 | 6 | 3 | 980 | S30 | 0.023 | 0.709 | 0.028 | 25.32142857 | 22.94811947 | 1540 | 1540 | 3.01 | 2.96 | 2.59 | 2.85 | 2.65 | 3.09 | 2294.53 | 2263.55 | 2396.72 | 2292.1 | 2256.1 | 2293.06 | 58.96 | 60.17 | 60.05 | 62.29 | 60.02 | 59.76 | 6.75 | 4.83 | 8.75 | 6.97 | 0 | 0 | 286.27 | 0 | 181.98 | 0 | 251.65 | 315.8
M51479 | 7 | 6 | 9 | 7 | 8 | 7 | 980 | M | 0.02 | 0.793 | 0.015 | 52.86666667 | 37.65403131 | 0 | 0 | 2.35 | 2.33 | 2.28 | 2.3 | 2.29 | 2.29 | 2292.06 | 2260.81 | 2416.74 | 2284.45 | 2258.46 | 2293.16 | 58.61 | 59.4 | 60.38 | 61.53 | 59.58 | 59.25 | 6.52 | 0.68 | 9.38 | 7.12 | 0 | 0 | 222.74 | 278.62 | 0 | 0 | 220.37 | 273.99
M51497 | 5 | 8 | 9 | 9 | 7 | 8 | 980 | S05 | 0.018 | 0.711 | 0.026 | 27.34615385 | 24.33786233 | 1538 | 1541 | 3.16 | 3.19 | 2.88 | 2.89 | 3.11 | 3.2 | 2296.76 | 2266.01 | 2429.1 | 2290.28 | 2268.12 | 2296.76 | 58.95 | 60.19 | 61.11 | 62.24 | 60.31 | 60.13 | 7.22 | 4.9 | 9.01 | 7.14 | 0 | 0 | 292.26 | 0 | 181.65 | 0 | 281.31 | 0
M51508 | 8 | 7 | 10 | 8 | 8 | 11 | 980 | S10 | 0.022 | 0.732 | 0.029 | 25.24137931 | 22.31802259 | 0 | 1536 | 2.94 | 3.26 | 2.86 | 2.81 | 3.17 | 3.03 | 2292.89 | 2261.79 | 2425.17 | 2286.32 | 2265.7 | 2291.74 | 58.83 | 60.21 | 60.89 | 61.61 | 60.24 | 60.02 | 6.44 | 4.26 | 8.57 | 6.8 | 0 | 0 | 281.4 | 0 | 180.2 | 0 | 286.5 | 0
M51522 | 7 | 5 | 11 | 7 | 6 | 12 | 980 | S15 | 0.028 | 0.83 | 0.021 | 39.52380952 | 28.83191546 | 1540 | 1550 | 2.41 | 2.42 | 2.78 | 2.8 | 2.55 | 2.39 | 2294.56 | 2264.94 | 2427.27 | 2286.97 | 2270.21 | 2296.46 | 58.92 | 60.04 | 61.09 | 61.84 | 59.79 | 60.13 | 6.25 | 4.03 | 9.14 | 6.61 | 0 | 0 | 229.26 | 289.77 | 0 | 0 | 242.74 | 306.68
M51532 | 5 | 6 | 6 | 7 | 7 | 14 | 980 | S20 | 0.023 | 0.738 | 0.033 | 22.36363636 | 20.1434254 | 0 | 1543 | 3.18 | 2.96 | 2.74 | 2.94 | 2.88 | 3.2 | 2293.84 | 2261.88 | 2423.46 | 2287.53 | 2268.41 | 2292.04 | 58.91 | 59.81 | 60.84 | 61.92 | 59.98 | 60.03 | 7.07 | 4.72 | 9.44 | 6.92 | 0 | 0 | 292.4 | 0 | 180.65 | 0 | 273.66 | 0
M51543 | 4 | 5 | 13 | 7 | 2 | 7 | 980 | S25 | 0.022 | 0.749 | 0.021 | 35.66666667 | 28.83191546 | 1539 | 1543 | 3.06 | 2.8 | 3.02 | 3.24 | 2.75 | 3.09 | 2296.75 | 2264.89 | 2427.73 | 2289.69 | 2272.67 | 2294.25 | 58.76 | 59.86 | 60.63 | 61.95 | 60.01 | 60.07 | 7.21 | 5.24 | 9.61 | 7.32 | 0 | 0 | 292.26 | 0 | 180.7 | 0 | 260.56 | 319.17
M51553 | 4 | 6 | 15 | 4 | 6 | 7 | 980 | S30 | 0.023 | 0.723 | 0.031 | 23.32258065 | 21.1678094 | 1553 | 1543 | 3.03 | 3.14 | 2.97 | 3.07 | 3.19 | 3.05 | 2296.51 | 2264.58 | 2431.67 | 2291.25 | 2271.81 | 2292.76 | 58.85 | 60.31 | 61.21 | 62.15 | 60.06 | 59.89 | 7.26 | 5.71 | 9.73 | 8.09 | 0 | 0 | 288.9 | 0 | 180.09 | 0 | 285.82 | 0
M51566 | 9 | 8 | 9 | 5 | 10 | 10 | 980 | M | 0.018 | 0.755 | 0.018 | 41.94444444 | 32.58285073 | 0 | 1592 | 2.56 | 2.37 | 2.39 | 2.81 | 2.35 | 2.39 | 2298.24 | 2268.42 | 2435.72 | 2290.52 | 2272.52 | 2298.85 | 58.8 | 59.49 | 60.57 | 61.83 | 59.56 | 59.59 | 6.96 | 0.03 | 10.07 | 7.45 | 0 | 0 | 242.76 | 304.65 | 181.12 | 0 | 226.34 | 273.26
M51577 | 11 | 6 | 8 | 5 | 8 | 8 | 980 | M | 0.027 | 0.732 | 0.009 | 81.33333333 | 56.47110389 | 0 | 0 | #N/A | #N/A | #N/A | #N/A | #N/A | #N/A | #N/A | #N/A | #N/A | #N/A | #N/A | #N/A | #N/A | #N/A | #N/A | #N/A | #N/A | #N/A | #N/A | #N/A | #N/A | #N/A | #N/A | #N/A | #N/A | #N/A | #N/A | #N/A | #N/A | #N/A
M51586 | 10 | 7 | 14 | 14 | 4 | 7 | 980 | S05 | 0.014 | 0.775 | 0.016 | 48.4375 | 35.77449321 | 1554 | 1552 | 2.73 | 2.93 | 2.27 | 2.03 | 2.11 | 2.62 | 2298.66 | 2268.16 | 2437.11 | 2292.43 | 2276.6 | 2298.08 | 58.89 | 59.98 | 61.12 | 62 | 59.97 | 60.09 | 7.17 | 4.85 | 8.32 | 6.71 | 0 | 0 | 260.09 | 316.03 | 0 | 0 | 200.38 | 253.28
M51619 | 4 | 3 | 0 | 10 | 4 | 7 | 909 | S25 | 0.033 | 1.09 | 0.024 | 45.41666667 | 25.93359266 | 0 | 1642 | 2.59 | 2.87 | 2.34 | 2.32 | 2.31 | 2.63 | 2297.09 | 2269.42 | 2439.89 | 2296.39 | 2277.94 | 2299.22 | 58.79 | 60.2 | 60.96 | 61.97 | 60.04 | 59.91 | 6.6 | 0.01 | 8.46 | 6.52 | 0 | 0 | 247.76 | 305.63 | 180.74 | 0 | 218.89 | 276.39
M51631 | 3 | 3 | 0 | 8 | 4 | 6 | 909 | S30 | 0.018 | 1.054 | 0.026 | 40.53846154 | 24.33786233 | 1559 | 1559 | 2.46 | 3.04 | 3.26 | 2.95 | 2.88 | 2.84 | 2296.25 | 2266.55 | 2450.85 | 2287.78 | 2271.75 | 2296.25 | 59.07 | 59.83 | 0 | 61.74 | 60.04 | 59.6 | 7.07 | 0.01 | 9.63 | 7.65 | 0 | 0 | 234.51 | 296.05 | 0 | 0 | 272.63 | 0
M51636 | 12 | 11 | 11 | 11 | 8 | 12 | 980 | M | 0.026 | 0.7 | 0.022 | 31.81818182 | 27.78715793 | 0 | 1572 | 2.32 | 2.28 | 2.28 | 2.33 | 2.19 | 2.23 | 2293.46 | 2265.28 | 2462.36 | 2285.81 | 2272.74 | 2295.35 | 58.72 | 59.5 | 60.67 | 61.59 | 59.43 | 59.35 | 6.51 | 0.08 | 9.37 | 7.16 | 0 | 0 | 221.32 | 277.55 | 0 | 0 | 211.33 | 263.79
M51649 | 4 | 9 | 9 | 11 | 10 | 4 | 909 | S05 | 0.026 | 1.019 | 0.022 | 46.31818182 | 27.78715793 | 1549 | 1691 | 2.87 | 2.87 | 2.91 | 2.89 | 2.87 | 2.88 | 2290.54 | 2263.34 | 2462.06 | 2284.06 | 2271.4 | 2291.4 | 58.95 | 60.16 | 61.03 | 61.97 | 60.1 | 59.96 | 7.46 | 5.57 | 9.74 | 7.84 | 0 | 0 | 272.6 | 0 | 0 | 0 | 272.65 | 0
M51661 | 10 | 8 | 10 | 10 | 8 | 11 | 909 | S10 | 0.016 | 1.019 | 0.016 | 63.6875 | 35.77449321 | 1550 | 1556 | 2.88 | 2.85 | 2.8 | 2.73 | 2.76 | 2.72 | 2295.67 | 2267.96 | 2463.74 | 2288.44 | 2276.39 | 2296.37 | 59.02 | 60.05 | 60.95 | 61.97 | 59.93 | 59.89 | 7.13 | 5.21 | 9.23 | 7.4 | 0 | 0 | 272.81 | 0 | 0 | 0 | 262.61 | 0
M51674 | 8 | 7 | 10 | 8 | 10 | 9 | 909 | S15 | 0.031 | 1.09 | 0.027 | 40.37037037 | 23.61991192 | 0 | 0 | 2.81 | 2.65 | 2.85 | 2.82 | 2.78 | 2.65 | 2293.46 | 2267.52 | 2462.58 | 2289.45 | 2271.02 | 2295.08 | 59.03 | 59.85 | 60.87 | 61.97 | 60.06 | 60.01 | 6.98 | 5.12 | 9.3 | 7.47 | 0 | 0 | 267.3 | 316.99 | 0 | 0 | 264 | 0
M51680 | 7 | 6 | 8 | 8 | 9 | 8 | 909 | S25 | 0.017 | 1.086 | 0.014 | 77.57142857 | 39.77262916 | 0 | 1559 | 3.29 | 2.95 | 3.09 | 3.03 | 2.95 | 3.37 | 2291.93 | 2263.36 | 2463.15 | 2283.68 | 2274.65 | 2289.23 | 59.01 | 60.01 | 61.09 | 62.02 | 60.06 | 60.26 | 8.23 | 5.3 | 10.02 | 7.86 | 0 | 0 | 288.98 | 0 | 0 | 0 | 277.67 | 0
M51685 | 7 | 5 | 12 | 9 | 8 | 10 | 909 | S20 | 0.028 | 1.045 | 0.024 | 43.54166667 | 25.93359266 | 0 | 0 | 3.1 | 2.87 | 2.92 | 2.91 | 2.79 | 3.09 | 2292.59 | 2266.43 | 2463.13 | 2289.26 | 2272.52 | 2293.27 | 58.96 | 60.22 | 61.03 | 61.9 | 60.05 | 60.05 | 7.25 | 5.33 | 9.51 | 7.48 | 0 | 0 | 285.47 | 0 | 0 | 0 | 264.18 | 316.81
M51702 | 9 | 10 | 8 | 8 | 9 | 8 | 909 | S30 | 0.028 | 1.048 | 0.01 | 104.8 | 51.94243253 | 0 | 0 | 3.22 | 2.8 | 3.01 | 3.02 | 3 | 3.29 | 2289.03 | 2261.43 | 2461.62 | 2283.21 | 2268.97 | 2288.5 | 58.93 | 59.84 | 60.6 | 62.05 | 60.1 | 60.01 | 7.62 | 5.23 | 9.53 | 7.33 | 0 | 0 | 289.1 | 0 | 0 | 0 | 279.97 | 0
M51716 | 9 | 9 | 8 | 8 | 9 | 8 | 909 | M | 0.024 | 1.055 | 0.017 | 62.05882353 | 34.09448306 | 0 | 1587 | 2.34 | 2.34 | 2.32 | 2.3 | 2.28 | 2.31 | 2293.05 | 2267.26 | 2466.11 | 2288.09 | 2274.54 | 2296.14 | 58.45 | 59.56 | 60.72 | 61.52 | 59.55 | 59.41 | 6.84 | 0.48 | 9.34 | 7.54 | 0 | 0 | 224.23 | 279.61 | 0 | 0 | 218.96 | 273.31
M51729 | 9 | 10 | 10 | 8 | 10 | 8 | 909 | S05 | 0.021 | 1.03 | 0.025 | 41.2 | 25.10710746 | 0 | 1548 | 3.34 | 3.49 | 2.98 | 2.94 | 3.21 | 3.27 | 2291.05 | 2263.76 | 2462.82 | 2283.99 | 2267.76 | 2292.7 | 59.04 | 60.2 | 60.54 | 61.91 | 60.1 | 59.98 | 7.08 | 4.8 | 9.1 | 7.32 | 0 | 0 | 288.04 | 0 | 0 | 0 | 283.51 | 0
M51741 | 10 | 10 | 11 | 10 | 8 | 10 | 909 | S10 | 0.027 | 1.051 | 0.02 | 52.55 | 29.96988564 | 0 | 0 | 2.89 | 2.46 | 2.67 | 2.57 | 2.43 | 2.91 | 2289.63 | 2263.81 | 2463.27 | 2283.45 | 2271.94 | 2291.41 | 59.01 | 59.88 | 61.06 | 61.91 | 60.05 | 60.06 | 7.21 | 5.12 | 9.04 | 7.07 | 0 | 0 | 274.64 | 0 | 0 | 0 | 230.8 | 280.16
M51754 | 9 | 12 | 11 | 8 | 11 | 10 | 909 | S15 | 0.038 | 1.054 | 0.017 | 62 | 34.09448306 | 0 | 1544 | 3.23 | 2.89 | 3 | 3.01 | 2.91 | 3.21 | 2287.47 | 2260.62 | 2459.82 | 2285.55 | 2269.24 | 2287.39 | 58.86 | 60.09 | 60.93 | 61.93 | 60.08 | 59.96 | 7.81 | 5.8 | 9.92 | 7.63 | 0 | 0 | 289.01 | 0 | 0 | 0 | 276.29 | 0
M51762 | 6 | 10 | 13 | 8 | 8 | 10 | 909 | S20 | 0.027 | 1.041 | 0.023 | 45.26086957 | 26.82423957 | 0 | 0 | 2.67 | 2.61 | 2.95 | 3.02 | 2.52 | 2.57 | 2290.14 | 2262.24 | 2459.55 | 2285.59 | 2269.01 | 2291.57 | 58.96 | 59.99 | 61.04 | 62.02 | 60.13 | 59.73 | 7.01 | 5.46 | 9.48 | 7.05 | 0 | 0 | 254.4 | 316.63 | 0 | 0 | 239.24 | 302.07
M51776 | 7 | 8 | 14 | 12 | 8 | 11 | 909 | S25 | 0.019 | 1.036 | 0.017 | 60.94117647 | 34.09448306 | 1548 | 1543 | 2.61 | 2.64 | 2.63 | 2.58 | 2.54 | 2.55 | 2292.45 | 2264.94 | 2462.52 | 2290.77 | 2271.37 | 2292.15 | 59.22 | 60.35 | 60.95 | 61.92 | 60 | 60.03 | 6.95 | 5.05 | 8.93 | 7.09 | 0 | 0 | 246.19 | 308.82 | 0 | 0 | 241.51 | 305.14
M51785 | 6 | 11 | 9 | 12 | 10 | 10 | 909 | S30 | 0.023 | 1.09 | 0.027 | 40.37037037 | 23.61991192 | 1549 | 1535 | 2.83 | 3.04 | 2.79 | 2.86 | 3.03 | 3.1 | 2288.33 | 2260.88 | 2457.73 | 2282.44 | 2269.17 | 2287.11 | 59.08 | 60.06 | 60.93 | 62.01 | 60.28 | 60.08 | 6.85 | 4.98 | 9.13 | 7.36 | 0 | 0 | 268.34 | 315.96 | 0 | 0 | 281.74 | 0
M51801 | 9 | 8 | 10 | 10 | 10 | 14 | 909 | M | 0.019 | 1.021 | 0.016 | 63.8125 | 35.77449321 | 1583 | 1583 | 2.23 | 2.28 | 2.27 | 2.27 | 2.2 | 2.39 | 2264.65 | 2269.75 | 2465.19 | 2289.35 | 2275.15 | 2297.51 | 58.5 | 59.51 | 60.42 | 61.72 | 59.58 | 59.71 | 7.45 | 0.22 | 9.21 | 7.41 | 0 | 0 | 211.91 | 267.15 | 0 | 0 | 212.34 | 264.86
M51813 | 7 | 10 | 8 | 9 | 10 | 8 | 909 | S05 | 0.02 | 1.059 | 0.037 | 28.62162162 | 18.39547627 | 1540 | 1542 | 2.88 | 2.89 | 2.91 | 2.82 | 2.83 | 2.91 | 2267.69 | 2265.84 | 2464.58 | 2284.53 | 2274.32 | 2295.05 | 59.12 | 59.76 | 61.19 | 62.09 | 59.9 | 59.82 | 7.37 | 5.01 | 8.99 | 7.33 | 0 | 0 | 273.06 | 0 | 0 | 0 | 269.53 | 0
M51848 | 7 | 6 | 10 | 11 | 10 | 9 | 909 | S20 | 0.026 | 1.033 | 0.027 | 38.25925926 | 23.61991192 | 1542 | 1540 | 3.16 | 3.25 | 2.99 | 2.7 | 3.14 | 3.2 | 2274.53 | 2268.7 | 2464.36 | 2293.51 | 2273.99 | 2296.98 | 59.03 | 60.02 | 61.24 | 61.93 | 59.93 | 60.01 | 7.36 | 4.85 | 8.87 | 7.17 | 0 | 0 | 292.06 | 0 | 0 | 0 | 285.61 | 0
M51861 | 7 | 8 | 8 | 7 | 9 | 6 | 909 | S25 | 0.025 | 1.042 | 0.028 | 37.21428571 | 22.94811947 | 1552 | 1552 | 2.92 | 3 | 3.07 | 2.83 | 2.96 | 3 | 2274.39 | 2267.69 | 2463.79 | 2291.28 | 2274.28 | 2296.12 | 58.81 | 60.11 | 60.98 | 62.09 | 60.08 | 59.75 | 7.62 | 4.98 | 9.15 | 7.46 | 0 | 0 | 278.24 | 0 | 0 | 0 | 277.23 | 0
M51874 | 8 | 12 | 11 | 9 | 9 | 8 | 909 | S30 | 0.024 | 1.031 | 0.028 | 36.82142857 | 22.94811947 | 0 | 1552 | 2.91 | 2.93 | 2.97 | 2.85 | 2.82 | 2.94 | 2276.73 | 2269.88 | 2467.11 | 2293.75 | 2277.28 | 2297.52 | 58.84 | 59.76 | 60.78 | 61.79 | 60.15 | 59.87 | 7.72 | 5.35 | 9.27 | 7.21 | 0 | 0 | 276.96 | 0 | 0 | 0 | 266.78 | 319.82
M51885 | 8 | 9 | 9 | 10 | 10 | 9 | 980 | M | 0.024 | 0.748 | 0.028 | 26.71428571 | 22.94811947 | 1574 | 1579 | 2.31 | 2.33 | 2.25 | 2.28 | 2.26 | 2.33 | 2277.48 | 2270.1 | 2466.1 | 2290.48 | 2276.78 | 2298.94 | 58.73 | 59.53 | 60.59 | 61.61 | 59.39 | 59.46 | 7.43 | 0.38 | 9.04 | 7.3 | 0 | 0 | 220.72 | 277.6 | 0 | 0 | 218.69 | 272.55
M51901 | 9 | 10 | 7 | 11 | 12 | 7 | 980 | S05 | 0.025 | 0.723 | 0.024 | 30.125 | 25.93359266 | 1550 | 1552 | 2.61 | 2.61 | 2.8 | 2.8 | 2.56 | 2.56 | 2276.89 | 2268.6 | 2466.27 | 2292.88 | 2277.71 | 2297.43 | 59.04 | 59.89 | 61.14 | 62.02 | 59.87 | 60.03 | 7.25 | 4.9 | 8.98 | 7.05 | 0 | 0 | 246.87 | 311.08 | 0 | 0 | 242.73 | 306.77
M51915 | 6 | 7 | 9 | 8 | 11 | 9 | 980 | S10 | 0.019 | 0.759 | 0.025 | 30.36 | 25.10710746 | 0 | 1537 | 3.13 | 3.07 | 2.86 | 2.89 | 2.32 | 3.18 | 2276.22 | 2268.89 | 2468.12 | 2291.62 | 2276.59 | 2298.08 | 59.11 | 59.92 | 60.95 | 61.96 | 60.08 | 60.23 | 7.26 | 4.8 | 8.82 | 6.62 | 0 | 0 | 295.41 | 0 | 0 | 0 | 219.48 | 277.48
M51928 | 9 | 8 | 9 | 8 | 10 | 8 | 980 | S15 | 0.023 | 0.721 | 0.019 | 37.94736842 | 31.21470086 | 0 | 0 | 3 | 3.01 | 2.88 | 2.88 | 2.96 | 2.97 | 2279.82 | 2270.97 | 2467.99 | 2294.33 | 2277.57 | 2301.17 | 59.14 | 60.07 | 60.97 | 61.79 | 60.02 | 60.17 | 7.16 | 4.83 | 8.88 | 6.99 | 0 | 0 | 283.35 | 0 | 0 | 0 | 280.53 | 0
M51942 | 10 | 8 | 11 | 5 | 6 | 12 | 980 | S20 | 0.034 | 0.731 | 0.028 | 26.10714286 | 22.94811947 | 0 | 0 | 2.82 | 2.77 | 2.45 | 2.45 | 2.8 | 2.73 | 2279.86 | 2271.75 | 2467.8 | 2293.71 | 2280.35 | 2298.63 | 58.88 | 60.06 | 61.12 | 62.02 | 59.93 | 59.94 | 7.19 | 4.46 | 8.43 | 7.03 | 0 | 0 | 268.17 | 318.87 | 0 | 0 | 266.2 | 0
M51964 | 7 | 7 | 8 | 7 | 13 | 9 | 980 | S30 | 0.024 | 0.725 | 0.023 | 31.52173913 | 26.82423957 | 1544 | 1544 | 3.24 | 3.13 | 2.82 | 2.68 | 2.87 | 3.2 | 2276.16 | 2267.65 | 2467.9 | 2291.77 | 2276.71 | 2297.9 | 58.96 | 60.01 | 61.17 | 62.03 | 59.96 | 60.06 | 7.28 | 4.61 | 8.56 | 6.85 | 0 | 0 | 296.79 | 0 | 0 | 0 | 272.85 | 0
M51973 | 10 | 9 | 9 | 5 | 9 | 8 | 980 | M | 0.015 | 0.71 | 0.017 | 41.76470588 | 34.09448306 | 1570 | 1582 | 2.23 | 2.27 | 2.27 | 2.25 | 2.24 | 2.42 | 2276.76 | 2266.69 | 2465.26 | 2287.87 | 2274.69 | 2295.24 | 58.57 | 59.77 | 60.86 | 61.93 | 59.64 | 59.85 | 7.39 | 1.31 | 8.85 | 7.49 | 0 | 0 | 212.57 | 267.7 | 0 | 0 | 214.56 | 268.04
M51990 | 7 | 12 | 9 | 11 | 14 | 11 | 980 | S05 | 0.02 | 0.731 | 0.026 | 28.11538462 | 24.33786233 | 1546 | 1546 | 2.76 | 2.33 | 2.79 | 2.77 | 2.31 | 2.34 | 2275.01 | 2267.32 | 2464.42 | 2287.65 | 2275 | 2297.44 | 58.92 | 59.96 | 61.01 | 61.85 | 60.09 | 59.99 | 6.97 | 4.59 | 8.74 | 6.78 | 0 | 0 | 262.16 | 317.57 | 0 | 0 | 218.82 | 276.29
M52004 | 13 | 11 | 12 | 13 | 10 | 13 | 980 | S10 | 0.02 | 0.72 | 0.022 | 32.72727273 | 27.78715793 | 1556 | 1556 | 2.38 | 2.86 | 2.42 | 2.38 | 2.77 | 2.8 | 2277.2 | 2267.76 | 2466.16 | 2291.35 | 2276.44 | 2297.57 | 59.07 | 60.18 | 61.15 | 61.98 | 60.09 | 60.14 | 6.99 | 4.71 | 8.57 | 7.14 | 0 | 0 | 224.76 | 284.03 | 0 | 0 | 263.77 | 287.97
M52016 | 2 | 5 | 10 | 10 | 7 | 6 | 980 | S15 | 0.019 | 0.798 | 0.024 | 33.25 | 25.93359266 | 1550 | 1550 | 3.04 | 2.95 | 2.9 | 2.99 | 2.88 | 2.94 | 2275.87 | 2266.07 | 2464.12 | 2284.73 | 2274.6 | 2296.47 | 59.36 | 59.93 | 60.81 | 62.15 | 60.14 | 60.12 | 7.41 | 5.15 | 9.26 | 7.14 | 0 | 0 | 280.75 | 0 | 0 | 0 | 271.77 | 0
M52024 | 11 | 7 | 10 | 6 | 8 | 12 | 980 | S20 | 0.024 | 0.751 | 0.02 | 37.55 | 29.96988564 | 1554 | 1548 | 2.63 | 2.91 | 2.71 | 2.64 | 2.72 | 2.67 | 2275.03 | 2264.98 | 2461.95 | 2287.26 | 2274.4 | 2295.66 | 58.93 | 60.06 | 61.03 | 61.82 | 59.89 | 60.09 | 7.16 | 4.75 | 8.64 | 6.96 | 0 | 0 | 250.11 | 313.4 | 0 | 0 | 258.89 | 317.94
M52047 | 3 | 3 | 5 | 7 | 10 | 7 | 980 | S30 | 0.019 | 0.73 | 0.021 | 34.76190476 | 28.83191546 | 1550 | 1550 | 3.2 | 2.79 | 2.52 | 2.63 | 2.88 | 3.01 | 2277.5 | 2268.8 | 2465.64 | 2289.8 | 2275.97 | 2297.88 | 58.89 | 60.15 | 60.94 | 62.08 | 60.18 | 60.1 | 7.54 | 4.28 | 8.61 | 6.89 | 0 | 0 | 298.33 | 0 | 0 | 0 | 271.93 | 0
M52059 | 14 | 13 | 13 | 12 | 12 | 11 | 980 | M | 0.03 | 0.755 | 0.027 | 27.96296296 | 23.61991192 | 0 | 1572 | 2.27 | 2.26 | 2.29 | 2.53 | 2.24 | 2.28 | 2280.06 | 2269.09 | 2468.15 | 2263.91 | 2277.48 | 2300.87 | 59.06 | 59.59 | 60.8 | 61.73 | 59.87 | 59.83 | 7.71 | 0.47 | 9.94 | 7.62 | 0 | 0 | 214.25 | 269.85 | 0 | 0 | 214.99 | 267.86
M52066 | 8 | 6 | 10 | 7 | 9 | 5 | 980 | S05 | 0.025 | 0.755 | 0.035 | 21.57142857 | 19.22466134 | 1550 | 1537 | 3.07 | 3.11 | 2.79 | 2.85 | 2.96 | 3.09 | 2280.31 | 2269.72 | 2466.2 | 2263.28 | 2279.45 | 2307.94 | 58.97 | 59.7 | 60.76 | 61.8 | 59.64 | 59.78 | 7.69 | 4.79 | 9.45 | 7.35 | 0 | 0 | 286.51 | 299.62 | 0 | 0 | 279.94 | 299.4
M52082 | 10 | 11 | 12 | 4 | 15 | 5 | 980 | S10 | 0.026 | 0.747 | 0.023 | 32.47826087 | 26.82423957 | 1547 | 1543 | 2.69 | 2.41 | 2.38 | 2.39 | 2.23 | 2.64 | 2277.63 | 2266.58 | 2465.43 | 2259.29 | 2276.5 | 2307.03 | 59.16 | 59.9 | 61.15 | 61.91 | 60.08 | 60.1 | 7.11 | 4.58 | 9.02 | 6.59 | 0 | 0 | 255.42 | 284.22 | 180.06 | 0 | 210.98 | 266.51
M52097 | 11 | 7 | 13 | 13 | 10 | 8 | 980 | S15 | 0.035 | 0.737 | 0.027 | 27.2962963 | 23.61991192 | 1528 | 1517 | 2.98 | 3 | 2.34 | 2.4 | 2.81 | 2.85 | 2279.04 | 2267.51 | 2465.61 | 2260.4 | 2278.56 | 2307.4 | 59.18 | 59.92 | 61.13 | 62.09 | 60.17 | 59.86 | 6.97 | 4.1 | 8.51 | 6.7 | 0 | 0 | 281.25 | 311.3 | 0 | 0 | 265.87 | 307.2
M52109 | 5 | 3 | 10 | 9 | 8 | 4 | 980 | S20 | 0.018 | 0.75 | 0.025 | 30 | 25.10710746 | 0 | 1554 | 2.97 | 2.93 | 2.93 | 2.97 | 2.56 | 2.7 | 2280.1 | 2268.64 | 2464.8 | 2259.38 | 2279.85 | 2309.53 | 58.98 | 60.03 | 61.06 | 62.12 | 60.06 | 59.99 | 7.45 | 4.78 | 9.47 | 6.97 | 0 | 0 | 281.89 | 0 | 0 | 0 | 242.89 | 306.88
M52121 | 9 | 5 | 13 | 6 | 11 | 5 | 980 | S25 | 0 | 0 | 0 | #DIV/0! | #DIV/0! | 1551 | 1553 | 3.17 | 2.78 | 2.84 | 2.94 | 3.04 | 3.11 | 2280.21 | 2268.32 | 2466.82 | 2257.86 | 2279.93 | 2309.21 | 59.1 | 60.08 | 61.13 | 62.05 | 60.14 | 60.14 | 7.74 | 5.06 | 9.31 | 7.44 | 0 | 0 | 288.57 | 318.79 | 0 | 0 | 276.17 | 299.06
M52130 | 7 | 9 | 13 | 9 | 7 | 6 | 980 | S30 | 0.018 | 0.724 | 0.031 | 23.35483871 | 21.1678094 | 1549 | 1549 | 3.16 | 2.98 | 2.75 | 2.88 | 3.1 | 3.15 | 2279.29 | 2268.85 | 2462.67 | 2255.97 | 2278.09 | 2310.94 | 59.26 | 60.08 | 60.83 | 62.25 | 60.27 | 60.18 | 7.45 | 4.76 | 9.2 | 7.17 | 0 | 0 | 292.67 | 317.42 | 0 | 0 | 283.89 | 314.94
M52144 | 9 | 6 | 8 | 9 | 8 | 8 | 980 | M | 0.016 | 0.76 | 0.024 | 31.66666667 | 25.93359266 | 0 | 1592 | 2.35 | 2.36 | 2.31 | 2.35 | 2.32 | 2.37 | 2277.59 | 2267.44 | 2464.79 | 2256.79 | 2275.23 | 2309.89 | 58.45 | 59.41 | 60.62 | 61.58 | 59.56 | 59.66 | 7.49 | 0.21 | 9.5 | 7.45 | 0 | 0 | 225.07 | 279.36 | 0 | 0 | 223.89 | 275.31
M52171 | 9 | 6 | 10 | 9 | 5 | 11 | 980 | S10 | #N/A | #N/A | #N/A | #N/A | #N/A | 0 | 0 | 3.22 | 2.91 | 2.37 | 2.89 | 2.69 | 2.98 | 2280.18 | 2270.14 | 2467.93 | 2257.22 | 2278.75 | 2311.49 | 59.12 | 59.97 | 60.85 | 61.81 | 60.01 | 60.04 | 7.83 | 0.01 | 9.58 | 7.07 | 0 | 0 | 297.83 | 0 | 180.71 | 0 | 255.96 | 315.94
M52183 | 6 | 10 | 12 | 5 | 6 | 11 | 980 | S15 | 0.023 | 0.765 | 0.02 | 38.25 | 29.96988564 | 0 | 1545 | 3.2 | 2.95 | 3.08 | 2.97 | 3.3 | 2.91 | 2279.93 | 2268.08 | 2464.52 | 2259.81 | 2278.68 | 2312.09 | 58.96 | 60.03 | 60.9 | 61.78 | 60.13 | 59.86 | 7.59 | 5.26 | 9.53 | 7.45 | 0 | 0 | 292.92 | 0 | 0 | 0 | 286.11 | 0
M52193 | 10 | 12 | 21 | 8 | 14 | 13 | 980 | S19 | 0.021 | 0.787 | 0.029 | 27.13793103 | 22.31802259 | 0 | 0 | 2.93 | 2.87 | 2.95 | 2.82 | 2.9 | 2.87 | 2280.14 | 2268.13 | 2462.69 | 2257.94 | 2280.89 | 2312.56 | 58.89 | 59.86 | 61.11 | 62.15 | 59.95 | 59.93 | 7.69 | 5.64 | 9.88 | 7.34 | 0 | 0 | 280.4 | 0 | 0 | 0 | 275.29 | 0
M52203 | 10 | 7 | 12 | 8 | 9 | 9 | 980 | S25 | 0.025 | 0.789 | 0.018 | 43.83333333 | 32.58285073 | 1547 | 1547 | 3.24 | 3.24 | 2.51 | 2.98 | 3.16 | 3.28 | 2279.74 | 2268.23 | 2464.25 | 2256.33 | 2279.45 | 2312.48 | 59.37 | 60.08 | 60.66 | 61.82 | 60.2 | 59.99 | 8.63 | 5.46 | 10.41 | 7.99 | 0 | 0 | 293.36 | 0 | 0 | 0 | 287.34 | 0
M52212 | 8 | 11 | 11 | 9 | 10 | 8 | 980 | S30 | 0.024 | 0.731 | 0.023 | 31.7826087 | 26.82423957 | 0 | 1538 | 3.19 | 2.97 | 2.41 | 2.98 | 3.04 | 3.28 | 2278.76 | 2266.98 | 2466.05 | 2255.52 | 2276 | 2304.9 | 58.99 | 60.15 | 61 | 62.13 | 60.05 | 60.1 | 7.82 | 4.87 | 9.75 | 7.3 | 0 | 0 | 293.15 | 0 | 0 | 0 | 284.19 | 0
M52220 | 15 | 14 | 12 | 10 | 11 | 10 | 980 | M | 0.016 | 0.741 | 0.019 | 39 | 31.21470086 | 0 | 0 | 2.29 | 2.31 | 2.24 | 2.29 | 2.22 | 2.3 | 2280.39 | 2268.06 | 2466.97 | 2257.32 | 2277.71 | 2313.17 | 58.52 | 59.47 | 60.49 | 61.45 | 59.45 | 59.61 | 7.88 | 0.12 | 9.67 | 7.63 | 0 | 0 | 217.87 | 269.18 | 0 | 0 | 216.02 | 264.58
M52236 | 9 | 11 | 13 | 8 | 12 | 6 | 980 | S05 | 0.024 | 0.76 | 0.016 | 47.5 | 35.77449321 | 1539 | 1541 | 3.19 | 3.23 | 2.88 | 2.87 | 2.81 | 3.16 | 2278.72 | 2265.3 | 2462.42 | 2255.5 | 2274.82 | 2311.36 | 58.85 | 60.01 | 60.82 | 61.84 | 60.05 | 59.89 | 8.21 | 5.51 | 9.89 | 7.66 | 0 | 0 | 294.59 | 0 | 0 | 0 | 267.14 | 0
M52247 | 13 | 6 | 17 | 7 | 11 | 6 | 980 | S10 | 0.026 | 0.718 | 0.018 | 39.88888889 | 32.58285073 | 1540 | 1543 | 3 | 2.74 | 2.98 | 2.94 | 2.6 | 3.01 | 2280.88 | 2267.66 | 2465.83 | 2258.21 | 2277.81 | 2313.69 | 58.96 | 59.72 | 61.1 | 62.14 | 59.91 | 59.95 | 7.85 | 5.14 | 9.8 | 7.26 | 0 | 0 | 283.77 | 0 | 0 | 0 | 247.02 | 307.72
M52284 | 7 | 12 | 11 | 0 | 9 | 8 | 980 | S25 | 0.015 | 0.737 | 0.026 | 28.34615385 | 24.33786233 | 0 | 1548 | 3.21 | 3.15 | 2.79 | 0 | 2.86 | 3.15 | 2276.88 | 2263.89 | 2460.62 | 2263.29 | 2274.96 | 2309.01 | 59 | 59.84 | 61.31 | 0 | 60.09 | 60.04 | 7.7 | 4.59 | 1.17 | 7.36 | 0 | 0 | 300.81 | 0 | 0 | 0 | 271 | 0
M52293 | 10 | 11 | 10 | 0 | 8 | 8 | 980 | S30 | 0.02 | 0.725 | 0.023 | 31.52173913 | 26.82423957 | 1550 | 1550 | 3.16 | 3.05 | 2.98 | 0 | 2.85 | 3.06 | 2278.84 | 2266.62 | 2463.79 | 2263.08 | 2275.94 | 2310.05 | 58.92 | 59.98 | 60.8 | 0 | 60.04 | 59.98 | 7.45 | 5.2 | 1.1 | 6.99 | 0 | 0 | 298.01 | 0 | 0 | 0 | 269.69 | 0
M52306 | 17 | 13 | 14 | 8 | 15 | 11 | 980 | M | 0.024 | 0.763 | 0.028 | 27.25 | 22.94811947 | 1571 | 1571 | 2.35 | 2.31 | 2.35 | 2.33 | 2.3 | 2.28 | 2282.24 | 2268.98 | 2444.34 | 2257.55 | 2277.3 | 2314.52 | 58.65 | 59.58 | 60.67 | 62.06 | 59.49 | 59.66 | 7.66 | 0.21 | 9.6 | 7.56 | 0 | 0 | 224.02 | 278.66 | 0 | 0 | 221.36 | 274.87
M52321 | 11 | 9 | 10 | 8 | 9 | 9 | 980 | S05 | 0.029 | 0.76 | 0.027 | 28.14814815 | 23.61991192 | 1553 | 1553 | 3.24 | 2.87 | 2.9 | 2.96 | 3.17 | 3.2 | 2284.16 | 2271.49 | 2452.89 | 2264.57 | 2284.95 | 2313.1 | 58.96 | 60.32 | 61.18 | 61.87 | 60.03 | 59.79 | 7.67 | 4.68 | 9.85 | 7.58 | 0 | 0 | 293.79 | 0 | 0 | 0 | 287.86 | 0
M52334 | 7 | 8 | 6 | 8 | 8 | 9 | 980 | S10 | 0.033 | 0.742 | 0.028 | 26.5 | 22.94811947 | 0 | 1539 | 2.39 | 2.35 | 2.3 | 2.28 | 2.32 | 2.34 | 2284.64 | 2272.9 | 2451.54 | 2261.58 | 2282.8 | 2317.11 | 58.92 | 60.04 | 60.96 | 61.95 | 59.85 | 59.93 | 6.5 | 3.78 | 8.79 | 6.54 | 0 | 0 | 227.14 | 286.75 | 0 | 0 | 221.2 | 279.52
M52350 | 6 | 8 | 5 | 6 | 7 | 5 | 980 | S15 | 0.022 | 0.732 | 0.024 | 30.5 | 25.93359266 | 1565 | 1565 | 2.45 | 2.44 | 2.43 | 2.38 | 2.3 | 2.43 | 2283.62 | 2271.6 | 2447.11 | 2256.09 | 2280.67 | 2314.91 | 58.88 | 60.11 | 61.26 | 61.95 | 60.1 | 59.99 | 6.77 | 3.61 | 9.07 | 6.55 | 0 | 0 | 234.05 | 295.83 | 0 | 0 | 217.54 | 274.51
M52360 | 6 | 7 | 8 | 5 | 7 | 6 | 980 | S20 | 0 | 0 | 0 | #DIV/0! | #DIV/0! | 0 | 0 | 3.1 | 3.1 | 2.88 | 2.85 | 3.06 | 3.1 | 2281.94 | 2270.51 | 2448.56 | 2254.71 | 2278.31 | 2313.3 | 58.97 | 59.94 | 61.02 | 61.9 | 60.06 | 59.81 | 7.35 | 4.6 | 9.42 | 7.17 | 0 | 0 | 292.59 | 0 | 0 | 0 | 281.08 | 0
M52378 | 5 | 14 | 13 | 6 | 12 | 4 | 980 | S26 | 0.026 | 0.749 | 0.03 | 24.96666667 | 21.72572514 | 1549 | 1549 | 3.24 | 3.23 | 2.88 | 2.96 | 3.15 | 3.31 | 2281.68 | 2268.88 | 2449.37 | 2255.49 | 2278.66 | 2313.88 | 58.97 | 59.99 | 61.17 | 61.84 | 60.11 | 59.97 | 7.36 | 4.79 | 9.48 | 7.21 | 0 | 0 | 291.76 | 0 | 0 | 0 | 286.59 | 0
M52414 | 8 | 13 | 11 | 8 | 12 | 7 | 980 | M | 0.036 | 0.751 | 0.024 | 31.29166667 | 25.93359266 | 1573 | 1579 | 2.35 | 2.36 | 2.34 | 2.37 | 2.33 | 2.43 | 2271.68 | 2248.89 | 2437.6 | 2245.89 | 2268.56 | 2305.1 | 58.49 | 59.49 | 60.96 | 61.85 | 59.53 | 59.65 | 6.96 | 0.01 | 9.13 | 6.09 | 0 | 0 | 284.77 | 277.75 | 0 | 0 | 223.26 | 276.42
M52424 | 10 | 15 | 13 | 9 | 14 | 8 | 909 | S05 | 0.024 | 1 | 0.029 | 34.48275862 | 22.31802259 | 1549 | 1549 | 3.26 | 3.28 | 2.98 | 2.97 | 3.22 | 3.29 | 2274.64 | 2248.95 | 2442.26 | 2251.52 | 2274.14 | 2309.98 | 58.99 | 59.85 | 61.28 | 62.25 | 59.98 | 60.1 | 7.52 | 4.74 | 9.55 | 2.62 | 0 | 0 | 291.01 | 0 | 191.9 | 0 | 286.1 | 0
M52436 | 7 | 12 | 13 | 9 | 9 | 9 | 909 | S10 | 0 | 0 | 0 | #DIV/0! | #DIV/0! | 1544 | 1544 | 3.03 | 3.15 | 2.79 | 2.81 | 3.04 | 3.09 | 2268.27 | 2241.9 | 2432 | 2242.25 | 2265.99 | 2303.09 | 59.07 | 59.97 | 60.86 | 62.07 | 60 | 60.07 | 7.8 | 5.07 | 9.68 | 3.37 | 0 | 0 | 288.08 | 0 | 183.03 | 0 | 281.01 | 0
M52446 | 10 | 11 | 12 | 8 | 10 | 7 | 980 | S15 | 0.025 | 0.741 | 0.037 | 20.02702703 | 18.39547627 | 1548 | 1548 | 2.52 | 2.54 | 2.65 | 2.36 | 2.49 | 2.55 | 2270.52 | 2244.09 | 2434.18 | 2241.76 | 2268.31 | 2304.05 | 58.92 | 59.95 | 61.35 | 61.91 | 60.08 | 60.21 | 7.39 | 4.81 | 9.05 | 68.01 | 0 | 0 | 239.84 | 303.01 | 0 | 0 | 236.12 | 298.43
M52465 | 7 | 6 | 12 | 0 | 8 | 10 | 909 | S25 | 0.019 | 1.076 | 0.029 | 37.10344828 | 22.31802259 | 0 | 1552 | 2.94 | 2.95 | 2.32 | 2.44 | 0 | 2.99 | 2271.44 | 2242.62 | 2438.67 | 2243.74 | 2276.25 | 2303.67 | 58.92 | 60.06 | 60.86 | 61.94 | 0 | 60.05 | 7.97 | 4.73 | 9.26 | 69.02 | 0 | 0 | 279.93 | 0 | 181.24 | 0 | 0 | 0
M52472 | 10 | 14 | 17 | 9 | 0 | 8 | 980 | S30 | 0.034 | 0.74 | 0.028 | 26.42857143 | 22.94811947 | 1547 | 1538 | 2.93 | 2.92 | 2.95 | 2.95 | 3.9 | 2.97 | 2270.56 | 2242.48 | 2433.13 | 2240.41 | 2274.23 | 2302.84 | 59.18 | 59.96 | 60.86 | 61.86 | 0 | 60.18 | 7.63 | 4.95 | 9.32 | 68.69 | 0 | 0 | 277.78 | 0 | 180.67 | 0 | 0 | 0
M52481 | 6 | 10 | 17 | 10 | 12 | 11 | 980 | M | 0.024 | 0.729 | 0.022 | 33.13636364 | 27.78715793 | 1571 | 1562 | 2.37 | 2.39 | 2.35 | 2.38 | 2.35 | 2.36 | 2272.49 | 2247.02 | 2437.77 | 2242.17 | 2268.02 | 2309.79 | 58.56 | 59.55 | 60.51 | 61.5 | 59.87 | 59.53 | 7.73 | 0.05 | 9.53 | 16.32 | 0 | 0 | 225.18 | 281.09 | 0 | 0 | 224.74 | 280.38
M52493 | 12 | 9 | 14 | 12 | 3 | 7 | 909 | S05 | 0.021 | 1.034 | 0.028 | 36.92857143 | 22.94811947 | 0 | 0 | 2.94 | 3.01 | 2.7 | 2.72 | 2.74 | 2.87 | 2270.7 | 2246.36 | 2434.32 | 2240.72 | 2266.27 | 2309.34 | 58.98 | 60.08 | 61.11 | 61.89 | 60.17 | 60.09 | 7.63 | 4.89 | 9.13 | 7.21 | 0 | 0 | 280.21 | 0 | 181.57 | 0 | 259.91 | 318.9
M52507 | 10 | 9 | 8 | 12 | 10 | 8 | 980 | S10 | 0.018 | 0.79 | 0.029 | 27.24137931 | 22.31802259 | 1545 | 1515 | 3.19 | 3.13 | 2.8 | 2.82 | 2.85 | 2.99 | 2273.4 | 2248.76 | 2438.32 | 2243.71 | 2270.23 | 2312.97 | 59.18 | 60.07 | 61.16 | 61.91 | 59.91 | 59.9 | 7.56 | 4.66 | 9.36 | 6.92 | 0 | 0 | 289.66 | 0 | 187.24 | 0 | 271.18 | 0
M52519 | 8 | 9 | 12 | 12 | 7 | 13 | 980 | S15 | 0.032 | 0.747 | 0.019 | 39.31578947 | 31.21470086 | 1555 | 1557 | 3.2 | 2.97 | 2.79 | 2.8 | 2.89 | 3.01 | 2270.36 | 2244.48 | 2434.64 | 2237.71 | 2268.22 | 2308.99 | 59.11 | 59.93 | 61.23 | 62.14 | 59.83 | 60.09 | 7.91 | 4.76 | 9.65 | 7.51 | 0 | 0 | 288.25 | 0 | 186.55 | 0 | 275.8 | 315.8
M52531 | 2 | 3 | 3 | 3 | 6 | 3 | 909 | S20 | 0.023 | 1.018 | 0.022 | 46.27272727 | 27.78715793 | 0 | 0 | 3.33 | 2.81 | 2.97 | 2.99 | 2.92 | 3.23 | 2272.68 | 2249.29 | 2437.05 | 2241.55 | 2271.48 | 2312.99 | 58.95 | 60.22 | 60.95 | 62.14 | 59.85 | 60.09 | 7.83 | 5.08 | 9.61 | 7.11 | 0 | 0 | 287.79 | 0 | 185.21 | 0 | 278.68 | 0
M52537 | 2 | 3 | 12 | 3 | 6 | 3 | 909 | S25 | 0.029 | 1.043 | 0.028 | 37.25 | 22.94811947 | 0 | 1550 | 3.21 | 3.29 | 2.98 | 3.03 | 3.14 | 3.16 | 2272.55 | 2245.25 | 2437.39 | 2238.69 | 2268.15 | 2310.47 | 58.81 | 60.33 | 61.25 | 61.98 | 59.72 | 59.94 | 8.07 | 5.58 | 10.11 | 7.62 | 0 | 0 | 286.15 | 0 | 184.07 | 0 | 285.9 | 0
M52551 | 5 | 10 | 21 | 13 | 11 | 5 | 980 | S30 | 0.015 | 0.742 | 0.018 | 41.22222222 | 32.58285073 | 1540 | 1548 | 2.76 | 2.63 | 2.29 | 2.29 | 2.59 | 2.83 | 2270.39 | 2244.24 | 2433.25 | 2239.4 | 2266.26 | 2306.86 | 58.95 | 60.01 | 60.94 | 61.86 | 60.06 | 60.13 | 7.67 | 4.63 | 8.93 | 6.99 | 0 | 0 | 262.85 | 312.48 | 180.9 | 0 | 245.17 | 267.31
M52564 | 16 | 7 | 21 | 15 | 9 | 15 | 980 | M | 0.023 | 0.73 | 0.022 | 33.18181818 | 27.78715793 | 1559 | 1559 | 2.3 | 2.35 | 2.39 | 2.32 | 2.31 | 2.27 | 2272.93 | 2249.03 | 2439.96 | 2253.99 | 2266.2 | 2312.24 | 58.49 | 59.75 | 60.7 | 61.71 | 59.57 | 59.38 | 7.65 | 0.16 | 9.55 | 7.47 | 0 | 0 | 221.09 | 278.17 | 0 | 0 | 221.36 | 274.9
M52568 | 0 | 0 | 18 | 0 | 0 | 0 | 980 | S01 | 0.022 | 0.72 | 0.023 | 31.30434783 | 26.82423957 | 1532 | 1549 | 2.74 | 2.72 | 2.39 | 2.3 | 2.6 | 2.64 | 2272.72 | 2248.28 | 2441.64 | 2255.5 | 2267.74 | 2313.04 | 59.12 | 60.06 | 60.89 | 62.06 | 60.22 | 60.06 | 7.66 | 4.78 | 9.24 | 7.3 | 0 | 0 | 259.25 | 281.45 | 180.83 | 0 | 246.62 | 276.43
M52578 | 8 | 10 | 13 | 10 | 8 | 10 | 909 | S05 | 0.022 | 1.02 | 0.018 | 56.66666667 | 32.58285073 | 0 | 1556 | 2.89 | 2.91 | 2.92 | 2.92 | 2.78 | 2.9 | 2271.89 | 2246.44 | 2433.16 | 2253.37 | 2266.61 | 2310.89 | 59.01 | 59.96 | 60.89 | 61.94 | 59.95 | 60.17 | 7.63 | 5.12 | 9.33 | 7.34 | 0 | 0 | 275.29 | 0 | 180.96 | 0 | 264.38 | 317.25
M52590 | 11 | 8 | 12 | 7 | 7 | 9 | 909 | S10 | 0.021 | 0.72 | 0.024 | 30 | 25.93359266 | 1536 | 1543 | 2.47 | 2.94 | 2.62 | 2.89 | 2.8 | 2.59 | 2274.8 | 2249.27 | 2438.05 | 2254.71 | 2267.68 | 2314.08 | 58.92 | 59.98 | 61.16 | 62.06 | 59.96 | 60.07 | 7.07 | 4.64 | 8.95 | 7.02 | 0 | 0 | 236.08 | 298.09 | 0 | 0 | 266.4 | 318.16
M52599 | 8 | 7 | 13 | 9 | 10 | 10 | 909 | S15 | 0.027 | 1.05 | 0.03 | 35 | 21.72572514 | 1557 | 1557 | 3.21 | 2.94 | 2.81 | 2.9 | 2.87 | 3.18 | 2271.35 | 2247.2 | 2438.28 | 2252.04 | 2266.7 | 2310.36 | 59.08 | 60.13 | 61.02 | 61.91 | 60.39 | 60.19 | 7.94 | 5.26 | 9.41 | 7.21 | 0 | 0 | 287.86 | 0 | 183.98 | 0 | 270.07 | 316.06
M52612 | 3 | 6 | 5 | 11 | 9 | 7 | 909 | S20 | 0.027 | 1.043 | 0.029 | 35.96551724 | 22.31802259 | 1546 | 1546 | 3.05 | 2.81 | 2.85 | 2.71 | 2.71 | 3.06 | 2271.53 | 2246.71 | 2435.8 | 2251.21 | 2267.83 | 2309.98 | 58.99 | 60.01 | 61.08 | 62 | 60.1 | 60.09 | 7.63 | 4.86 | 9.17 | 7.07 | 0 | 0 | 286.39 | 0 | 183.55 | 0 | 257.1 | 314.08
M52624 | 3 | 5 | 6 | 8 | 6 | 10 | 909 | S25 | 0.024 | 1.008 | 0.021 | 48 | 28.83191546 | 1557 | 1554 | 3.16 | 2.57 | 2.78 | 2.86 | 2.88 | 3.1 | 2273.49 | 2250.13 | 2439.77 | 2255.09 | 2271.48 | 2314.25 | 59.12 | 59.79 | 60.98 | 62.15 | 60.05 | 60.12 | 7.62 | 4.5 | 9 | 7.18 | 0 | 0 | 290.26 | 0 | 185.2 | 0 | 273.46 | 0
M52650 | 11 | 10 | 11 | 13 | 7 | 14 | 909 | M | 0.026 | 1.046 | 0.017 | 61.52941176 | 34.09448306 | 0 | 0 | #N/A | #N/A | #N/A | #N/A | #N/A | #N/A | #N/A | #N/A | #N/A | #N/A | #N/A | #N/A | #N/A | #N/A | #N/A | #N/A | #N/A | #N/A | #N/A | #N/A | #N/A | #N/A | #N/A | #N/A | #N/A | #N/A | #N/A | #N/A | #N/A | #N/A
M52665 | 8 | 8 | 11 | 10 | 7 | 9 | 909 | S05 | 0.018 | 1.06 | 0.018 | 58.88888889 | 32.58285073 | 1538 | 1532 | 2.96 | 2.97 | 2.96 | 2.98 | 2.1 | 2.92 | 2275.04 | 2251.17 | 2409.93 | 2256.94 | 2257.38 | 2316.31 | 58.94 | 59.91 | 61.12 | 62.02 | 60.02 | 59.87 | 7.28 | 5.06 | 9.26 | 6.61 | 0 | 0 | 281.36 | 0 | 181.25 | 0 | 199.2 | 251.83
M52672 | 5 | 1 | 2 | 2 | 2 | 3 | 909 | S10 | 0.038 | 1.035 | 0.018 | 57.5 | 32.58285073 | 1555 | 1555 | 2.69 | 2.91 | 2.93 | 2.92 | 2.22 | 2.71 | 2277.29 | 2252.72 | 2415.01 | 2253.19 | 2259.54 | 2317.18 | 58.92 | 60.02 | 60.75 | 62.12 | 59.89 | 59.91 | 6.93 | 5.02 | 9.23 | 6.48 | 0 | 0 | 256.94 | 317.46 | 0 | 0 | 210.76 | 266.81
M52683 | 2 | 2 | 5 | 5 | 2 | 2 | 909 | S15 | 0.022 | 1.036 | 0.02 | 51.8 | 29.96988564 | 1551 | 1551 | 2.53 | 2.69 | 2.69 | 2.69 | 2.64 | 2.53 | 2276.4 | 2251.93 | 2414.43 | 2254.99 | 2257.17 | 2315.58 | 59.02 | 60.09 | 61.23 | 61.91 | 59.8 | 59.93 | 7.25 | 4.61 | 9.3 | 7.26 | 0 | 0 | 240.41 | 284.31 | 180.15 | 0 | 252.69 | 311.98
M52698 | 8 | 9 | 12 | 10 | 10 | 9 | 909 | S20 | 0.025 | 1.09 | 0.022 | 49.54545455 | 27.78715793 | 0 | 0 | 2.37 | 2.63 | 2.62 | 2.56 | 2.51 | 2.4 | 2273.89 | 2249.33 | 2410.56 | 2250.75 | 2256.86 | 2314.11 | 59.13 | 60.16 | 61.07 | 61.98 | 60.1 | 60.05 | 7.15 | 5.06 | 9.15 | 7.38 | 0 | 0 | 223.9 | 283.17 | 0 | 0 | 238.14 | 300.61
M52713 | 8 | 8 | 15 | 11 | 8 | 9 | 909 | S25 | 0.018 | 1.05 | 0.017 | 61.76470588 | 34.09448306 | 0 | 1552 | 2.28 | 2.58 | 2.55 | 2.59 | 2.36 | 2.24 | 2277.83 | 2251.35 | 2413.37 | 2255.13 | 2260.05 | 2317.65 | 59.03 | 60.01 | 61.04 | 61.98 | 60 | 59.98 | 7.01 | 5.07 | 9.5 | 7.14 | 0 | 0 | 215.68 | 272.57 | 0 | 0 | 223.42 | 282.36
M52718 | 10 | 9 | 13 | 11 | 8 | 10 | 909 | S30 | 0.028 | 1.035 | 0.02 | 51.75 | 29.96988564 | 1543 | 1550 | 2.94 | 2.6 | 2.97 | 2.67 | 2.38 | 2.96 | 2276.11 | 2250.47 | 2412.05 | 2255.64 | 2258.13 | 2315.62 | 59.11 | 59.97 | 60.89 | 61.99 | 59.96 | 60.22 | 8.08 | 5.6 | 9.46 | 7.33 | 0 | 0 | 278.23 | 0 | 182.07 | 0 | 227.24 | 287.28
M52725 | 14 | 10 | 17 | 11 | 8 | 11 | 980 | M | 0.021 | 0.75 | 0.018 | 41.66666667 | 32.58285073 | 0 | 0 | 2.25 | 2.27 | 2.45 | 2.3 | 2.26 | 2.22 | 2275.37 | 2250.94 | 2411.17 | 2253.88 | 2258.6 | 2315.82 | 58.67 | 59.62 | 60.99 | 61.84 | 59.78 | 59.48 | 7.67 | 0.21 | 9.41 | 7.65 | 0 | 0 | 214.33 | 270.44 | 0 | 0 | 216.34 | 269.89
M52737 | 4 | 9 | 10 | 9 | 4 | 3 | 909 | S05 | 0.032 | 1.05 | 0.023 | 45.65217391 | 26.82423957 | 1559 | 1703 | 3.13 | 2.83 | 2.83 | 2.84 | 2.73 | 3.09 | 2276.77 | 2254.38 | 2412.78 | 2257.52 | 2260.52 | 2317.56 | 59.13 | 60.02 | 60.98 | 62.26 | 60.07 | 59.98 | 7.88 | 5.25 | 9.52 | 7.58 | 0 | 0 | 287.1 | 0 | 184.3 | 0 | 259.71 | 315.63
M52750 | 13 | 9 | 16 | 8 | 9 | 15 | 980 | M | 0.035 | 0.75 | 0.025 | 30 | 25.10710746 | 1562 | 1568 | 2.42 | 2.3 | 2.28 | 2.26 | 2.26 | 2.46 | 2275.31 | 2252.91 | 2411.14 | 2252.9 | 2257.74 | 2316.76 | 58.87 | 59.75 | 60.93 | 61.77 | 59.78 | 59.91 | 6.85 | 0.04 | 9.17 | 7.48 | 0 | 0 | 228.96 | 275.09 | 183.31 | 0 | 215.96 | 269.72
M52760 | 10 | 9 | 12 | 12 | 8 | 14 | 909 | S05 | 0.026 | 1.1 | 0.023 | 47.82608696 | 26.82423957 | 1564 | 1550 | 3.01 | 2.87 | 2.19 | 2.86 | 2.93 | 2.88 | 2273.68 | 2250.59 | 2413.37 | 2255.39 | 2254.74 | 2316.08 | 59.09 | 59.87 | 61.07 | 61.82 | 59.95 | 59.93 | 8.23 | 4.85 | 9.66 | 8.09 | 0 | 0 | 284.63 | 0 | 181.32 | 0 | 278.91 | 0
M52774 | 7 | 10 | 12 | 13 | 8 | 12 | 909 | S10 | 0.031 | 1.02 | 0.031 | 32.90322581 | 21.1678094 | 0 | 0 | 3 | 2.9 | 2.25 | 2.96 | 2.77 | 2.8 | 2273.73 | 2252.42 | 2413.95 | 2253.23 | 2260.77 | 2316.35 | 59 | 59.87 | 61.22 | 62.19 | 60.12 | 60.26 | 7.8 | 5.15 | 9.56 | 7.73 | 0 | 0 | 284.58 | 0 | 181.89 | 0 | 263.16 | 319.08
M52784 | 8 | 9 | 10 | 14 | 8 | 10 | 909 | S15 | 0.023 | 1.02 | 0.02 | 51 | 29.96988564 | 0 | 1557 | 3.27 | 2.83 | 2.98 | 2.85 | 2.88 | 2.75 | 2269.53 | 2248.61 | 2409.17 | 2250.26 | 2254.66 | 2313.72 | 58.86 | 60.07 | 61.1 | 61.93 | 60.27 | 60.09 | 8.34 | 5.8 | 9.94 | 7.8 | 0 | 0 | 286.65 | 0 | 182.94 | 0 | 272.29 | 0
M52799 | 4 | 5 | 10 | 13 | 8 | 13 | 909 | S20 | 0.028 | 1.03 | 0.022 | 46.81818182 | 27.78715793 | 1550 | 1545 | 2.59 | 2.75 | 2.86 | 2.86 | 2.54 | 2.75 | 2268.98 | 2244.04 | 2405.45 | 2248.56 | 2251.71 | 2308.85 | 59.07 | 60.16 | 61.04 | 62 | 59.78 | 60.03 | 7.87 | 5.58 | 10.05 | 7.76 | 0 | 0 | 245.81 | 310.31 | 0 | 0 | 242.37 | 306.24
M52812 | 7 | 6 | 15 | 15 | 8 | 10 | 909 | S25 | 0.021 | 1.01 | 0.024 | 42.08333333 | 25.93359266 | 1545 | 1529 | 2.75 | 2.69 | 2.67 | 2.66 | 2.64 | 3 | 2272.15 | 2250.5 | 2411.11 | 2257.6 | 2254.78 | 2315.53 | 58.97 | 60.13 | 60.84 | 61.91 | 59.78 | 59.84 | 7.77 | 5.64 | 9.47 | 7.59 | 0 | 0 | 261.35 | 318.39 | 0 | 0 | 252.15 | 316.58
M52813 | 10 | 11 | 10 | 11 | 9 | 11 | 980 | M | 0.016 | 0.732 | 0.014 | 52.28571429 | 39.77262916 | 1638 | 1570 | 2.24 | 2.27 | 2.3 | 2.25 | 2.47 | 2.27 | 2273.94 | 2252.14 | 2412.05 | 2255.52 | 2257.43 | 2316.37 | 58.6 | 59.42 | 60.43 | 61.68 | 59.83 | 59.49 | 7.61 | 0.25 | 9.42 | 7.83 | 0 | 0 | 213.79 | 268.83 | 0 | 0 | 236.04 | 294.76
M52820 | 8 | 13 | 9 | 9 | 10 | 15 | 980 | S30 | 0.03 | 0.72 | 0.02 | 36 | 29.96988564 | 0 | 1546 | 2.75 | 3.27 | 3 | 3 | 2.92 | 2.94 | 2269.61 | 2246.99 | 2408.09 | 2251.67 | 2252.7 | 2313.14 | 59.1 | 60.01 | 60.93 | 62.01 | 60.16 | 59.82 | 7.63 | 6.05 | 9.97 | 7.69 | 0 | 0 | 260.6 | 316.22 | 0 | 0 | 276.14 | 0
M52844 | 10 | 11 | 12 | 7 | 8 | 10 | 909 | S05 | 0.02 | 1.045 | 0.015 | 69.66666667 | 37.65403131 | 0 | 0 | 2.71 | 2.71 | 2.81 | 2.81 | 2.63 | 2.87 | 2273.53 | 2253.14 | 2413.16 | 2255.79 | 2256.51 | 2315.2 | 58.97 | 60.09 | 61.03 | 61.98 | 60.11 | 59.89 | 7.66 | 4.84 | 9.88 | 7.63 | 0 | 0 | 258.34 | 314.05 | 0 | 0 | 248.52 | 313.03
M52850 | 8 | 15 | 15 | 17 | 6 | 4 | 980 | S10 | 0.021 | 0.75 | 0.026 | 28.84615385 | 24.33786233 | 1549 | 1549 | 2.78 | 2.82 | 2.86 | 2.89 | 2.78 | 3.1 | 2271.29 | 2249.94 | 2410.05 | 2252.04 | 2255.58 | 2312.91 | 58.93 | 60.01 | 60.97 | 62.25 | 59.93 | 60.23 | 7.36 | 5.62 | 9.64 | 7.4 | 0 | 0 | 265.14 | 0 | 0 | 0 | 263.84 | 316.57
M52871 | 10 | 8 | 15 | 12 | 12 | 8 | 909 | M | 0.028 | 1.044 | 0.015 | 69.6 | 37.65403131 | 1571 | 1571 | 2.35 | 2.29 | 2.23 | 2.3 | 2.28 | 2.28 | 2274.49 | 2255.91 | 2413.92 | 2251.15 | 2256.95 | 2318.54 | 58.77 | 59.84 | 60.58 | 61.58 | 59.72 | 59.61 | 7.28 | 0.08 | 9.31 | 7.44 | 0 | 0 | 223.47 | 281.89 | 0 | 0 | 219 | 273.2
M52886 | 4 | 10 | 11 | 8 | 4 | 11 | 980 | S05 | 0.026 | 0.72 | 0.022 | 32.72727273 | 27.78715793 | 1652 | 1565 | 2.95 | 3.16 | 2.83 | 2.86 | 3.17 | 2.9 | 2275.26 | 2254.46 | 2416.69 | 2256.32 | 2261.54 | 2319.78 | 58.59 | 60.16 | 60.73 | 61.9 | 60.2 | 60.21 | 7.7 | 5.69 | 9.81 | 8.06 | 0 | 0 | 282.18 | 0 | 181.07 | 0 | 295.88 | 0
M52900 | 4 | 10 | 17 | 17 | 8 | 8 | 909 | S11 | 0.03 | 1.02 | 0.019 | 53.68421053 | 31.21470086 | 0 | 0 | 2.86 | 3.03 | 3 | 3 | 3.05 | 2.73 | 2271.46 | 2250.11 | 2409.88 | 2246.22 | 2251.94 | 2313.85 | 58.9 | 60.32 | 61.03 | 61.96 | 60 | 60.02 | 7.57 | 5.72 | 9.82 | 7.76 | 0 | 0 | 273.25 | 0 | 180.53 | 0 | 290.11 | 0
M52909 | 12 | 15 | 15 | 12 | 7 | 13 | 909 | S16 | 0.038 | 1 | 0.024 | 41.66666667 | 25.93359266 | 1559 | 1547 | 2.09 | 2.08 | 2.21 | 2.23 | 2.05 | 2.07 | 2271.48 | 2250.76 | 2410.94 | 2247.34 | 2253.16 | 2311.4 | 58.95 | 60.06 | 60.9 | 61.93 | 60.29 | 60.14 | 7.14 | 4.95 | 9.11 | 6.97 | 0 | 0 | 198.96 | 251.53 | 0 | 0 | 193.41 | 244.34
M52926 | 6 | 9 | 8 | 10 | 8 | 7 | 909 | S21 | 0.017 | 1.032 | 0.017 | 60.70588235 | 34.09448306 | 0 | 1564 | 2.86 | 3.22 | 2.91 | 2.85 | 3.05 | 2.89 | 2273.99 | 2251.56 | 2414.35 | 2250.94 | 2258.58 | 2315.5 | 59.05 | 59.9 | 60.62 | 61.98 | 59.93 | 60 | 7.72 | 5.24 | 9.51 | 7.87 | 0 | 0 | 272.02 | 0 | 0 | 0 | 289.5 | 0
M52939 | 8 | 14 | 22 | 22 | 10 | 10 | 980 | S26 | 0.029 | 0.7 | 0.029 | 24.13793103 | 22.31802259 | 1563 | 1550 | 2.81 | 2.61 | 2.96 | 3.01 | 2.62 | 2.81 | 2271.51 | 2251.5 | 2410.33 | 2247.08 | 2257.74 | 2312.71 | 59.07 | 59.94 | 60.99 | 61.94 | 60.13 | 59.82 | 7.38 | 5.44 | 9.8 | 7.31 | 0 | 0 | 266.87 | 319.3 | 0 | 0 | 247.51 | 311.24
M52947 | 8 | 4 | 5 | 6 | 5 | 9 | 980 | M | 0.023 | 0.77 | 0.019 | 40.52631579 | 31.21470086 | 1701 | 1588 | 2.23 | 2.19 | 2.26 | 2.2 | 2.21 | 2.79 | 2308.31 | 2249.69 | 2411.99 | 2245.35 | 2255.03 | 2312.06 | 58.55 | 59.53 | 60.55 | 61.75 | 59.67 | 60.2 | 7.19 | 0.13 | 9.35 | 7.16 | 0 | 0 | 212.84 | 266.63 | 0 | 0 | 215.65 | 265.12
M52964 | 6 | 14 | 8 | 4 | 4 | 7 | 980 | S05 | 0.021 | 0.74 | 0.025 | 29.6 | 25.10710746 | 0 | 0 | 2.95 | 2.92 | 2.85 | 2.92 | 2.92 | 2.86 | 2314.44 | 2249.6 | 2410.88 | 2246.68 | 2253.73 | 2312.38 | 59.08 | 60.1 | 61.07 | 62.06 | 60.16 | 59.96 | 7.26 | 5.1 | 9.59 | 7.44 | 0 | 0 | 278.9 | 0 | 0 | 0 | 276.4 | 0
M53004 | 7 | 10 | 9 | 10 | 6 | 5 | 980 | S20 | 0.02 | 0.78 | 0.025 | 31.2 | 25.10710746 | 1532 | 1531 | 2.8 | 2.65 | 2.51 | 2.5 | 2.86 | 2.6 | 2316.48 | 2250.27 | 2411.91 | 2249.43 | 2251.99 | 2311.02 | 59.09 | 60.33 | 60.66 | 62.24 | 59.99 | 60.28 | 6.77 | 4.53 | 8.42 | 6.84 | 0 | 0 | 265.98 | 0 | 0 | 0 | 272.24 | 0
M53015 | 8 | 7 | 12 | 12 | 7 | 10 | 980 | S25 | 0.027 | 0.72 | 0.024 | 30 | 25.93359266 | 1556 | 1556 | 2.92 | 2.98 | 2.44 | 2.32 | 2.94 | 3 | 2316.1 | 2250.08 | 2410.96 | 2250.89 | 2254.1 | 2310.73 | 58.89 | 59.94 | 61.09 | 61.82 | 60.13 | 59.98 | 7.23 | 4.35 | 8.78 | 7.52 | 0 | 0 | 278.41 | 0 | 181.38 | 0 | 278.8 | 0
M53025 | 4 | 2 | 9 | 12 | 9 | 11 | 980 | S30 | 0.024 | 0.742 | 0.024 | 30.91666667 | 25.93359266 | 0 | 1536 | 2.98 | 2.85 | 2.87 | 2.82 | 2.79 | 2.87 | 2317.9 | 2251.81 | 2411.14 | 2251.37 | 2252.12 | 2312.19 | 59.17 | 59.79 | 60.75 | 62.05 | 59.9 | 60.18 | 7.46 | 5.18 | 9.07 | 7.43 | 0 | 0 | 281.51 | 0 | 180.6 | 0 | 265.82 | 0
M53039 | 8 | 11 | 10 | 11 | 9 | 9 | 980 | M | 0.014 | 0.75 | 0.023 | 32.60869565 | 26.82423957 | 1584 | 1588 | 2.27 | 2.29 | 2.28 | 2.27 | 2.29 | 2.27 | 2313.06 | 2246.59 | 2404.54 | 2236.86 | 2249.83 | 2309.09 | 58.46 | 59.49 | 60.85 | 61.58 | 59.74 | 59.38 | 7.5 | 0.02 | 9.29 | 7.42 | 0 | 0 | 216.01 | 271.23 | 0 | 0 | 218.44 | 272.73
M53045 | 10 | 9 | 7 | 8 | 10 | 9 | 980 | M | 0.019 | 0.74 | 0.027 | 27.40740741 | 23.61991192 | 1562 | 1583 | 2.23 | 2.24 | 2.36 | 2.24 | 2.22 | 2.24 | 2319.61 | 2252.81 | 2410.97 | 2250.87 | 2254.43 | 2314.55 | 58.55 | 59.14 | 60.84 | 61.87 | 59.61 | 59.62 | 7.36 | 0.01 | 9.07 | 7.44 | 0 | 0 | 212.8 | 268.22 | 0 | 0 | 214.11 | 266.83
M53064 | 7 | 15 | 15 | 14 | 11 | 13 | 980 | S05 | 0.035 | 0.746 | 0.023 | 32.43478261 | 26.82423957 | 0 | 1546 | 2.54 | 2.58 | 2.79 | 2.77 | 2.31 | 2.43 | 2320.84 | 2252.29 | 2412.95 | 2253.43 | 2255.91 | 2313.85 | 59.01 | 59.75 | 61.22 | 61.92 | 59.93 | 60.21 | 6.98 | 4.87 | 8.73 | 6.83 | 0 | 0 | 241.34 | 304.75 | 0 | 0 | 220.09 | 277.75
M53077 | 5 | 6 | 5 | 7 | 7 | 5 | 909 | S10 | 0.024 | 1.032 | 0.02 | 51.6 | 29.96988564 | 1559 | 1559 | 3.25 | 2.91 | 2.79 | 2.81 | 3.19 | 2.88 | 2318.86 | 2252.05 | 2412.33 | 2256.68 | 2253.57 | 2314.05 | 59.17 | 60.08 | 61.14 | 62.03 | 60.04 | 60.01 | 7.73 | 4.87 | 9.04 | 7.64 | 0 | 0 | 302.1 | 0 | 180.28 | 0 | 294.3 | 0
M53086 | 2 | 11 | 5 | 11 | 4 | 6 | 909 | S15 | 0.022 | 1.04 | 0.024 | 43.33333333 | 25.93359266 | 1555 | 1544 | 3.18 | 2.97 | 2.78 | 2.91 | 3.17 | 2.94 | 2316.81 | 2250.68 | 2407.69 | 2255.91 | 2253.43 | 2310.37 | 59.13 | 60.08 | 60.88 | 62.09 | 59.94 | 59.98 | 7.99 | 5.73 | 9.48 | 7.76 | 0 | 0 | 299.34 | 0 | 0 | 0 | 289.29 | 0
M53100 | 5 | 6 | 10 | 7 | 5 | 5 | 909 | S20 | 0.022 | 1.04 | 0.022 | 47.27272727 | 27.78715793 | 0 | 0 | 2.92 | 2.86 | 2.77 | 2.85 | 2.92 | 2.83 | 2316.22 | 2249.79 | 2408.58 | 2255.78 | 2255.71 | 2313.62 | 59.05 | 59.95 | 60.79 | 61.92 | 60.06 | 60.03 | 7.89 | 5.66 | 9.77 | 7.69 | 0 | 0 | 276.94 | 0 | 0 | 0 | 276.7 | 317.52
M53111 | 3 | 8 | 14 | 9 | 9 | 6 | 909 | S25 | 0.021 | 1.02 | 0.025 | 40.8 | 25.10710746 | 1542 | 1533 | 3.22 | 2.83 | 2.79 | 2.75 | 3.21 | 2.76 | 2317.97 | 2252.21 | 2412.04 | 2258.43 | 2255.17 | 2314.57 | 58.98 | 59.98 | 61.19 | 61.88 | 60.19 | 59.98 | 7.85 | 5.54 | 9.14 | 7.67 | 0 | 0 | 303.09 | 0 | 0 | 0 | 295.42 | 0
M53123 | 6 | 10 | 14 | 11 | 10 | 10 | 909 | S30 | 0.021 | 1.03 | 0.023 | 44.7826087 | 26.82423957 | 1550 | 1550 | 3.2 | 2.85 | 2.97 | 2.77 | 3.1 | 3.17 | 2317.23 | 2251.89 | 2407.46 | 2259.74 | 2251.73 | 2313.17 | 58.86 | 60.08 | 61.01 | 62.16 | 59.93 | 60.11 | 8.31 | 5.72 | 9.49 | 7.84 | 0 | 0 | 300.99 | 0 | 0 | 0 | 292.3 | 0
M53135 | 7 | 11 | 10 | 11 | 9 | 6 | 980 | M | 0.019 | 0.737 | 0.018 | 40.94444444 | 32.58285073 | 0 | 0 | 2.43 | 2.18 | 2.18 | 2.27 | 2.42 | 2.32 | 2314.29 | 2248.51 | 2407.41 | 2255.56 | 2250.33 | 2355.89 | 58.62 | 59.36 | 60.48 | 61.73 | 59.48 | 59.4 | 7.63 | 0.22 | 9.5 | 7.69 | 0 | 0 | 231.08 | 288.27 | 0 | 0 | 233.18 | 288.26
M53144 | 7 | 9 | 13 | 15 | 8 | 4 | 909 | S04 | 0.018 | 1.051 | 0.019 | 55.31578947 | 31.21470086 | 1557 | 1557 | 3.08 | 2.82 | 2.82 | 2.81 | 2.74 | 3.12 | 2313.03 | 2244.33 | 2404.08 | 2251.8 | 2247.65 | 2362.18 | 59.05 | 59.99 | 60.99 | 61.89 | 60.01 | 60.11 | 8.15 | 5.6 | 9.93 | 7.63 | 0 | 0 | 292.16 | 0 | 0 | 0 | 259.98 | 319.08
M53157 | 3 | 11 | 15 | 13 | 8 | 2 | 909 | S09 | 0.029 | 1.066 | 0.025 | 42.64 | 25.10710746 | 1551 | 1551 | 3.09 | 3.13 | 2.77 | 2.8 | 3.08 | 3.04 | 2311.18 | 2244.55 | 2402.33 | 2251.84 | 2245.62 | 2364.37 | 59.02 | 60 | 61 | 61.95 | 60.22 | 60.05 | 8.45 | 5.81 | 10.05 | 8.15 | 0 | 0 | 292.71 | 0 | 0 | 0 | 291.49 | 0
M53170 | 9 | 12 | 15 | 13 | 10 | 8 | 909 | S14 | 0.021 | 1.022 | 0.033 | 30.96969697 | 20.1434254 | 0 | 0 | 3.26 | 2.97 | 2.61 | 2.96 | 2.93 | 3.27 | 2314.24 | 2248.62 | 2407.33 | 2256.54 | 2251.74 | 2369.49 | 58.99 | 60.14 | 61.04 | 62.18 | 59.94 | 60.03 | 7.76 | 4.95 | 9.39 | 7.34 | 0 | 0 | 295.56 | 0 | 0 | 0 | 278.51 | 0
M53183 | 7 | 15 | 14 | 15 | 10 | 10 | 909 | S19 | 0.023 | 1.04 | 0.015 | 69.33333333 | 37.65403131 | 1547 | 1538 | 2.37 | 2.38 | 2.38 | 2.38 | 2.47 | 2.47 | 2314.94 | 2246.67 | 2408.68 | 2254.97 | 2249.53 | 2364.38 | 58.95 | 60.09 | 60.61 | 62 | 60.03 | 60.2 | 7.17 | 5.04 | 9.02 | 7.16 | 0 | 0 | 225.18 | 284.48 | 0 | 0 | 233.93 | 295.69
M53198 | 5 | 14 | 11 | 0 | 7 | 6 | 909 | S24 | 0.021 | 1.096 | 0.019 | 57.68421053 | 31.21470086 | 0 | 0 | 3.15 | 3.13 | 2.86 | 0 | 2.82 | 3.14 | 2314 | 2245.89 | 2405.07 | 2265.42 | 2247.04 | 2364.57 | 58.83 | 59.82 | 60.83 | 0 | 59.73 | 59.84 | 7.88 | 4.87 | 0.96 | 7.53 | 0 | 0 | 294.57 | 314.08 | 180.36 | 0 | 269.53 | 300.37
M53212 | 6 | 11 | 14 | 15 | 0 | 5 | 909 | S30 | 0.019 | 1.048 | 0.02 | 52.4 | 29.96988564 | 0 | 0 | 2.74 | 2.84 | 2.91 | 3.24 | 2.65 | 2.78 | 2316.57 | 2248.22 | 2404.89 | 2253.55 | 2251.79 | 2368.35 | 59.01 | 60.15 | 60.96 | 62.41 | 60.23 | 67 | 7.84 | 5.48 | 10.29 | 7.81 | 0 | 0 | 260.55 | 293.27 | 0 | 0 | 251.66 | 265.67
M53219 | 9 | 8 | 9 | 10 | 9 | 8 | 980 | M | 0.021 | 0.72 | 0.021 | 34.28571429 | 28.83191546 | 0 | 1582 | 2.31 | 2.43 | 2.36 | 2.33 | 2.34 | 2.26 | 2321.64 | 2254.36 | 2372.66 | 2247.76 | 2258 | 2373.53 | 58.54 | 59.76 | 60.8 | 61.87 | 59.68 | 66.34 | 7.68 | 0.03 | 9.41 | 7.41 | 0 | 0 | 219.18 | 272.7 | 0 | 0 | 224.38 | 274.61
M53236 | 8 | 12 | 12 | 8 | 8 | 8 | 909 | M | 0.023 | 1.05 | 0.02 | 52.5 | 29.96988564 | 1583 | 1587 | 2.33 | 2.34 | 2.37 | 2.35 | 2.34 | 2.33 | 2317.09 | 2250.73 | 2374.36 | 2243.8 | 2253.2 | 2369.51 | 58.68 | 59.57 | 60.6 | 61.62 | 59.86 | 66.65 | 7.76 | 0.23 | 9.5 | 7.52 | 0 | 0 | 221.64 | 280.27 | 0 | 0 | 222.73 | 277.63
M53245 | 8 | 13 | 0 | 4 | 4 | 10 | 980 | S05 | 0.013 | 0.965 | 0.02 | 48.25 | 29.96988564 | 1529 | 1531 | 2.76 | 2.88 | 0 | 2.18 | 2.8 | 2.87 | 2318.2 | 2249.28 | 2393.5 | 2245.68 | 2253.39 | 2367.66 | 58.96 | 60.18 | 0 | 62.21 | 60.13 | 66.99 | 7.13 | 0.01 | 7.93 | 6.93 | 0 | 0 | 262.46 | 307.82 | 0 | 0 | 265.37 | 310.42
M53255 | 5 | 14 | 3 | 5 | 8 | 7 | 980 | S15 | 0.015 | 0.755 | 0.014 | 53.92857143 | 39.77262916 | 0 | 0 | 2.86 | 3.07 | 3.03 | 3.03 | 3.03 | 2.95 | 2321.14 | 2249.38 | 2375.82 | 2244.7 | 2253.11 | 2370.12 | 58.91 | 60.02 | 61.1 | 61.92 | 60.09 | 66.98 | 8.24 | 5.75 | 10.18 | 7.82 | 0 | 0 | 272.07 | 318.66 | 0 | 0 | 287.45 | 0
M53257 | 4 | 5 | 6 | 9 | 6 | 7 | 909 | S10 | 0.018 | 1.037 | 0.02 | 51.85 | 29.96988564 | 0 | 1551 | 3.09 | 2.66 | 2.9 | 2.87 | 2.65 | 3.14 | 2319.92 | 2251.05 | 2377.36 | 2244.08 | 2253.09 | 2370.4 | 59.1 | 60.11 | 61.12 | 61.99 | 59.94 | 66.88 | 7.72 | 5.51 | 9.05 | 7.38 | 0 | 0 | 293.78 | 0 | 0 | 0 | 252.53 | 316.44
M53278 | 6 | 15 | 6 | 7 | 8 | 5 | 980 | S20 | 0.025 | 0.785 | 0.023 | 34.13043478 | 26.82423957 | 1571 | 1543 | 2.4 | 2.5 | 2.53 | 2.47 | 2.52 | 2.49 | 2317.95 | 2245.04 | 2375.16 | 2243.86 | 2251.54 | 2367.18 | 58.98 | 60.11 | 61.29 | 62.16 | 60.11 | 66.86 | 7.96 | 5.6 | 9.89 | 7.47 | 0 | 0 | 228.4 | 288.5 | 0 | 0 | 237.72 | 300.19
M53287 | 6 | 7 | 9 | 7 | 9 | 8 | 980 | S25 | 0.025 | 0.87 | 0.025 | 34.8 | 25.10710746 | 1533 | 1523 | 2.95 | 3.01 | 2.77 | 2.71 | 3.01 | 2.98 | 2322.77 | 2250.4 | 2378.83 | 2248.31 | 2253.44 | 2372.25 | 58.8 | 59.87 | 60.95 | 61.87 | 59.87 | 66.88 | 7.83 | 5.68 | 9.48 | 7.47 | 0 | 0 | 282.82 | 0 | 0 | 0 | 286 | 0
M53298 | 8 | 13 | 10 | 9 | 10 | 11 | 909 | S30 | 0 | 0 | 0 | #DIV/0! | #DIV/0! | 0 | 0 | 2.8 | 3.02 | 3.08 | 2.71 | 2.92 | 2.83 | 2318.9 | 2251.24 | 2385.05 | 2246.77 | 2253.53 | 2357.35 | 59.05 | 59.99 | 61.17 | 61.88 | 59.92 | 67 | 3.05 | 0 | 9.58 | 3.51 | 0 | 0 | 261.06 | 305.2 | 0 | 0 | 275.49 | 318.67
M53301 | 13 | 0 | 14 | 11 | 12 | 12 | 980 | M | 0.033 | 0.747 | 0.022 | 33.95454545 | 27.78715793 | 1571 | 1564 | 2.34 | 3.08 | 2.34 | 2.34 | 2.34 | 2.31 | 2316.78 | 2255.43 | 2375.89 | 2244.1 | 2249.23 | 2365.08 | 58.8 | 59.42 | 60.82 | 61.72 | 59.75 | 66.49 | 7.64 | 0.48 | 9.4 | 7.35 | 0 | 0 | 223.71 | 282 | 0 | 0 | 223.53 | 279.53
M53316 | 10 | 0 | 11 | 12 | 9 | 11 | 909 | S05 | 0.023 | 1.045 | 0.021 | 49.76190476 | 28.83191546 | 1557 | 1651 | 2.84 | 0 | 2.95 | 2.95 | 2.88 | 2.91 | 2321.15 | 2260.93 | 2381.23 | 2246.87 | 2254.57 | 2370.62 | 58.89 | 0 | 60.74 | 61.99 | 59.98 | 67.14 | 7.89 | 5.59 | 9.79 | 7.46 | 0 | 0 | 270.5 | 0 | 0 | 0 | 273.6 | 0
M53323 | 8 | 8 | 5 | 8 | 8 | 6 | 909 | S10 | 0.016 | 1.08 | 0.013 | 83.07692308 | 42.18126779 | 1552 | 1550 | 2.75 | 2.92 | 2.93 | 2.96 | 2.89 | 2.9 | 2318.93 | 2246.56 | 2374.89 | 2244.78 | 2251.27 | 2368.59 | 58.98 | 60.09 | 60.99 | 62.08 | 59.95 | 66.93 | 7.75 | 5.52 | 9.54 | 7.35 | 0 | 0 | 260.78 | 318.15 | 0 | 0 | 275.83 | 0
M53340 | 13 | 6 | 12 | 13 | 8 | 6 | 909 | S15 | 0.023 | 1.025 | 0.017 | 60.29411765 | 34.09448306 | 1555 | 1555 | 2.48 | 2.81 | 2.73 | 2.74 | 2.68 | 2.46 | 2318.58 | 2247.65 | 2378.13 | 2245.94 | 2253.34 | 2368.75 | 59 | 60.27 | 61.01 | 61.96 | 59.94 | 66.95 | 7.41 | 5.44 | 9.42 | 7.28 | 0 | 0 | 236.18 | 298.43 | 0 | 0 | 256.14 | 281.54
M53354 | 7 | 8 | 12 | 9 | 8 | 9 | 909 | S20 | 0.021 | 1.134 | 0.019 | 59.68421053 | 31.21470086 | 1546 | 1544 | 2.79 | 2.84 | 2.67 | 2.7 | 2.75 | 2.82 | 2320.98 | 2249.77 | 2380.43 | 2247.29 | 2254.37 | 2370.65 | 58.79 | 60.15 | 60.86 | 61.94 | 59.93 | 67 | 7.42 | 5.08 | 9.18 | 7.08 | 0 | 0 | 266.16 | 304.09 | 0 | 0 | 261.32 | 316.19
M53366 | 10 | 4 | 12 | 10 | 11 | 11 | 909 | S25 | 0.019 | 1.052 | 0.024 | 43.83333333 | 25.93359266 | 0 | 1550 | 2.95 | 2.85 | 2.97 | 3 | 2.98 | 2.95 | 2317.43 | 2247.41 | 2378.76 | 2245.28 | 2253.14 | 2370.58 | 59.14 | 60.17 | 61.06 | 61.92 | 60.07 | 67.06 | 7.45 | 5.45 | 9.46 | 7.29 | 0 | 0 | 280.12 | 311 | 0 | 0 | 282.9 | 0
M53373 | 7 | 7 | 7 | 9 | 9 | 8 | 980 | S29 | 0.017 | 0.79 | 0.023 | 34.34782609 | 26.82423957 | 0 | 1543 | 2.98 | 2.9 | 2.99 | 3.08 | 3.02 | 3.15 | 2318.83 | 2250.71 | 2381.87 | 2245.32 | 2253.16 | 2370.58 | 59 | 59.88 | 60.96 | 61.97 | 60.13 | 66.94 | 7.65 | 5.68 | 9.76 | 7.29 | 0 | 0 | 284.19 | 0 | 0 | 0 | 286.61 | 0
M53380 | 13 | 12 | 9 | 10 | 8 | 10 | 909 | M | 0.019 | 1.02 | 0.019 | 53.68421053 | 31.21470086 | 1569 | 1563 | 2.34 | 2.31 | 2.31 | 2.32 | 2.33 | 2.32 | 2318.65 | 2313.86 | 2383.88 | 2246.62 | 2252.83 | 2371.9 | 58.64 | 59.65 | 60.55 | 61.87 | 59.81 | 66.43 | 7.55 | 0.12 | 9.31 | 7.24 | 0 | 0 | 222.26 | 278.77 | 0 | 0 | 222.41 | 276.1
M53393 | 8 | 9 | 10 | 11 | 12 | 9 | 980 | S05 | 0.02 | 0.73 | 0.018 | 40.55555556 | 32.58285073 | 1556 | 1556 | 3.15 | 3.15 | 2.92 | 2.92 | 3.13 | 3.13 | 2318.73 | 2325.43 | 2382.09 | 2246.36 | 2253.78 | 2372.02 | 59.02 | 59.84 | 61.1 | 61.87 | 60.06 | 66.91 | 7.91 | 5.48 | 9.56 | 7.58 | 0 | 0 | 295.7 | 0 | 0 | 0 | 296.2 | 0
M53405 | 4 | 10 | 13 | 17 | 8 | 7 | 980 | S10 | 0.03 | 0.79 | 0.025 | 31.6 | 25.10710746 | 1550 | 1550 | 2.57 | 2.92 | 2.81 | 2.83 | 2.89 | 2.62 | 2311.01 | 2316.08 | 2377.85 | 2237.84 | 2244.37 | 2362.67 | 58.69 | 59.96 | 61.14 | 61.76 | 60.13 | 66.73 | 7.26 | 5.39 | 9.25 | 7.15 | 0 | 0 | 246.18 | 281.2 | 0 | 0 | 273.85 | 0
M53414 | 5 | 4 | 8 | 9 | 13 | 7 | 980 | S15 | 0.019 | 0.753 | 0.029 | 25.96551724 | 22.31802259 | 1547 | 1550 | 2.45 | 2.96 | 2.82 | 2.93 | 2.83 | 2.41 | 2320.03 | 2326.88 | 2386.91 | 2248.27 | 2255.45 | 2373.49 | 58.91 | 60.04 | 60.87 | 61.93 | 59.71 | 66.96 | 7.5 | 5.52 | 9.48 | 7.3 | 0 | 0 | 234.03 | 293.15 | 0 | 0 | 270.59 | 312.35
M53427 | 9 | 10 | 9 | 14 | 7 | 12 | 980 | S20 | 0.022 | 0.763 | 0.025 | 30.52 | 25.10710746 | 1557 | 1557 | 2.96 | 2.78 | 2.79 | 2.4 | 2.72 | 2.94 | 2311.66 | 2319.71 | 2378.83 | 2242.25 | 2246.76 | 2363.8 | 58.98 | 59.95 | 61.3 | 62.04 | 59.93 | 66.99 | 7.82 | 5.47 | 9.23 | 7.12 | 0 | 0 | 280.8 | 0 | 0 | 0 | 258.45 | 318.61
M53440 | 10 | 4 | 9 | 10 | 11 | 12 | 980 | S25 | 0.02 | 0.765 | 0.018 | 42.5 | 32.58285073 | 0 | 0 | 3.12 | 2.97 | 3.25 | 2.87 | 3 | 3.14 | 2320.03 | 2329.16 | 2384.43 | 2249.67 | 2254.08 | 2372.69 | 58.91 | 59.95 | 61.01 | 62.06 | 60.04 | 67.33 | 8.09 | 5.81 | 9.83 | 7.56 | 0 | 0 | 295.84 | 0 | 0 | 0 | 284.13 | 0
M53452 | 13 | 8 | 10 | 11 | 10 | 7 | 980 | S30 | 0.031 | 0.749 | 0.028 | 26.75 | 22.94811947 | 1559 | 1559 | 3.11 | 3 | 2.83 | 2.83 | 3.06 | 3.22 | 2317.47 | 2326.08 | 2382.84 | 2244.67 | 2248.48 | 2369.04 | 58.99 | 59.58 | 60.87 | 62.07 | 59.92 | 66.75 | 7.85 | 5.65 | 9.57 | 7.36 | 0 | 0 | 295.35 | 0 | 0 | 0 | 291.32 | 0
M53459 | 7 | 13 | 9 | 7 | 9 | 7 | 980 | M | 0.022 | 0.72 | 0.022 | 32.72727273 | 27.78715793 | 0 | 1582 | 2.33 | 2.34 | 2.24 | 2.4 | 2.29 | 2.31 | 2318.16 | 2324.28 | 2382.55 | 2244.79 | 2249.6 | 2367.85 | 58.68 | 59.62 | 60.45 | 61.94 | 59.51 | 66.26 | 7.3 | 0.32 | 9.65 | 7.24 | 0 | 0 | 221.35 | 278.23 | 0 | 0 | 221.02 | 272.55
M53471 | 9 | 11 | 13 | 14 | 8 | 12 | 980 | S05 | 0.031 | 0.725 | 0.032 | 22.65625 | 20.64126415 | 1552 | 1552 | 3.08 | 3.08 | 3.03 | 3.07 | 2.98 | 3.14 | 2318.43 | 2324.39 | 2380.19 | 2244.05 | 2250.26 | 2369.32 | 59.18 | 60.14 | 60.94 | 61.86 | 60.07 | 67.06 | 8.05 | 5.77 | 10.14 | 7.43 | 0 | 0 | 291.46 | 0 | 0 | 0 | 283.19 | 0
M53485 | 8 | 8 | 11 | 12 | 9 | 6 | 980 | S10 | 0.023 | 0.74 | 0.03 | 24.66666667 | 21.72572514 | 1551 | 1551 | 2.9 | 2.99 | 2.8 | 2.98 | 2.76 | 2.99 | 2321.14 | 2325.15 | 2383.06 | 2246.56 | 2253.44 | 2369.69 | 58.98 | 60.03 | 60.36 | 61.99 | 59.98 | 66.85 | 7.54 | 5.52 | 9.38 | 7.05 | 0 | 0 | 274.66 | 0 | 0 | 0 | 261.36 | 316.58
M53495 | 11 | 5 | 12 | 12 | 6 | 12 | 980 | S15 | 0.027 | 0.735 | 0.016 | 45.9375 | 35.77449321 | 1548 | 1558 | 3.04 | 3.06 | 2.72 | 2.73 | 2.84 | 3.12 | 2316.25 | 2325.66 | 2382.31 | 2246.43 | 2249.69 | 2367.95 | 59.14 | 59.67 | 60.91 | 62.15 | 59.96 | 67.19 | 7.96 | 6.06 | 9.96 | 7.51 | 0 | 0 | 287.42 | 0 | 0 | 0 | 269.78 | 0
M53504 | 4 | 5 | 13 | 8 | 10 | 0 | 980 | S20 | 0.021 | 0.732 | 0.016 | 45.75 | 35.77449321 | 0 | 1541 | 3.3 | 3.31 | 2.67 | 2.99 | 3.25 | 3.19 | 2319.19 | 2327.93 | 2385.5 | 2245.43 | 2251.1 | 2373.22 | 58.97 | 60 | 60.8 | 62.29 | 60.3 | 66.73 | 8.29 | 5.54 | 9.66 | 7.83 | 0 | 0 | 292.56 | 0 | 0 | 0 | 300.96 | 0
M53514 | 4 | 9 | 6 | 5 | 10 | 10 | 980 | S25 | 0.014 | 0.75 | 0.014 | 53.57142857 | 39.77262916 | 1559 | 1546 | 3.22 | 3.25 | 2.95 | 2.92 | 3.11 | 3.11 | 2317.74 | 2327.83 | 2380.98 | 2248.02 | 2252.61 | 2371.85 | 59.02 | 59.98 | 60.93 | 62.29 | 59.82 | 66.6 | 8.13 | 5.87 | 9.69 | 7.77 | 0 | 0 | 290.84 | 0 | 0 | 0 | 296.67 | 0
M53518 | 8 | 9 | 0 | 13 | 9 | 14 | 980 | M | 0.025 | 0.77 | 0.02 | 38.5 | 29.96988564 | 1570 | 1587 | 2.26 | 2.29 | 2.29 | 2.27 | 2.26 | 2.27 | 2309.49 | 2317.21 | 2375.16 | 2239.12 | 2243.34 | 2361.74 | 58.66 | 59.84 | 60.95 | 61.65 | 59.66 | 66.37 | 7.9 | 0.35 | 9.73 | 7.43 | 0 | 0 | 215.33 | 271.34 | 0 | 0 | 217.04 | 271.29
M53533 | 9 | 12 | 12 | 11 | 11 | 11 | 980 | M | 0.019 | 0.789 | 0.022 | 35.86363636 | 27.78715793 | 1562 | 1562 | 2.58 | 2.56 | 2.6 | 2.53 | 2.57 | 2.49 | 2319.66 | 2328.37 | 2383.01 | 2249 | 2250.88 | 2370.45 | 59.13 | 60.06 | 60.8 | 62.27 | 60.25 | 67.08 | 8.13 | 5.85 | 9.77 | 7.5 | 0 | 0 | 244.78 | 307.79 | 0 | 0 | 243.48 | 305.89
M53548 | 17 | 12 | 11 | 14 | 12 | 12 | 980 | S05 | 0.018 | 0.726 | 0.023 | 31.56521739 | 26.82423957 | 1547 | 1547 | 2.44 | 2.41 | 2.42 | 2.41 | 2.42 | 2.39 | 2319.34 | 2327.18 | 2385.76 | 2248.23 | 2251.64 | 2368.01 | 58.41 | 60.01 | 60.99 | 62.04 | 59.89 | 67.03 | 7.81 | 5.42 | 9.5 | 7.25 | 0 | 0 | 231.5 | 292.77 | 0 | 0 | 229.95 | 290.71
M53558 | 10 | 8 | 9 | 8 | 7 | 11 | 909 | S10 | 0.023 | 1.01 | 0.032 | 31.5625 | 20.64126415 | 1563 | 1571 | 2.95 | 2.46 | 2.77 | 2.73 | 2.44 | 2.92 | 2318.49 | 2328.19 | 2380.05 | 2245.63 | 2252.79 | 2369.38 | 58.07 | 60.03 | 60.81 | 61.94 | 59.92 | 66.82 | 8.48 | 6.08 | 10.09 | 7.51 | 0 | 0 | 279.6 | 0 | 0 | 0 | 232.56 | 279.91
M53565 | 12 | 8 | 9 | 11 | 9 | 9 | 980 | S15 | 0.019 | 0.735 | 0.015 | 49 | 37.65403131 | 1697 | 1697 | 2.47 | 2.46 | 2.38 | 2.45 | 2.4 | 2.46 | 2321.62 | 2329.27 | 2385.19 | 2250.94 | 2253.68 | 2370.34 | 58.14 | 59.95 | 60.94 | 62.26 | 60.06 | 67.06 | 7.68 | 5.32 | 9.4 | 7.11 | 0 | 0 | 233.86 | 295.36 | 0 | 0 | 227.55 | 287.22
M53572 | 7 | 14 | 12 | 11 | 9 | 12 | 980 | M | 0.016 | 0.789 | 0.018 | 43.83333333 | 32.58285073 | 0 | 1574 | 2.31 | 2.3 | 2.31 | 2.34 | 2.28 | 2.35 | 2317.92 | 2328.52 | 2388.56 | 2249.44 | 2251.82 | 2370.96 | 57.39 | 59.61 | 60.68 | 61.82 | 59.44 | 66.52 | 7.65 | 0.18 | 9.44 | 7.21 | 0 | 0 | 219.81 | 277.2 | 0 | 0 | 219.71 | 273.58
M53585 | 4 | 7 | 7 | 12 | 9 | 7 | 976 | S05 | 0.016 | 1.015 | 0.025 | 40.6 | 25.10710746 | 1545 | 1545 | 2.53 | 2.51 | 2.68 | 2.62 | 2.53 | 2.62 | 2322.32 | 2328.52 | 2389.26 | 2251.41 | 2252.51 | 2371.03 | 58.02 | 59.99 | 61.08 | 61.93 | 60.09 | 66.92 | 6.26 | 3.96 | 8.29 | 5.88 | 0 | 0 | 240.7 | 303.82 | 0 | 0 | 240.19 | 303.04
M53600 | 10 | 7 | 13 | 17 | 12 | 8 | 980 | S10 | 0.016 | 0.72 | 0.026 | 27.69230769 | 24.33786233 | 1559 | 1551 | 2.79 | 2.75 | 2.76 | 2.69 | 2.75 | 2.79 | 2316.65 | 2325.77 | 2378.98 | 2245.09 | 2247.69 | 2367.5 | 58.18 | 60 | 60.91 | 61.88 | 59.95 | 67.25 | 7.73 | 5.96 | 9.75 | 7.25 | 0 | 0 | 264.42 | 316.06 | 0 | 0 | 262.36 | 318.52
M53610 | 10 | 8 | 10 | 12 | 10 | 9 | 980 | S15 | 0.027 | 0.78 | 0.022 | 35.45454545 | 27.78715793 | 1547 | 1539 | 2.77 | 2.61 | 2.61 | 2.59 | 2.55 | 2.73 | 2318.01 | 2329.9 | 2387.78 | 2252.54 | 2253.86 | 2372.76 | 57.91 | 59.86 | 61.07 | 62.05 | 60.02 | 67.26 | 7.71 | 5.56 | 9.3 | 7.14 | 0 | 0 | 264.09 | 0 | 0 | 0 | 242.76 | 303.11
M53616 | 8 | 8 | 10 | 9 | 11 | 8 | 980 | M | 0.018 | 0.77 | 0.018 | 42.77777778 | 32.58285073 | 1571 | 1580 | 2.34 | 2.28 | 2.28 | 2.25 | 2.28 | 2.33 | 2315.6 | 2326.64 | 2386.62 | 2250.66 | 2250.3 | 2369.76 | 57.45 | 59.57 | 60.87 | 61.65 | 59.49 | 66.44 | 7.6 | 0.08 | 9.46 | 7.39 | 0 | 0 | 222.68 | 278.11 | 0 | 0 | 220.58 | 273.12
M53627 | 7 | 7 | 10 | 10 | 11 | 8 | 980 | S05 | 0.02 | 0.74 | 0.022 | 33.63636364 | 27.78715793 | 1566 | 1566 | 2.78 | 2.77 | 2.19 | 2.18 | 2.75 | 2.29 | 2318.21 | 2327.81 | 2386.35 | 2252.59 | 2252.62 | 2371.79 | 58.05 | 60.01 | 60.92 | 61.99 | 60.01 | 67.17 | 8.03 | 5.28 | 9.46 | 7.52 | 0 | 0 | 263.33 | 315.23 | 0 | 0 | 261.15 | 319.76
M53637 | 11 | 6 | 13 | 11 | 14 | 15 | 980 | S10 | 0.023 | 0.725 | 0.027 | 26.85185185 | 23.61991192 | 1558 | 1558 | 2.95 | 2.96 | 2.81 | 2.78 | 2.96 | 2.88 | 2318.97 | 2329.18 | 2387.38 | 2251.16 | 2249.8 | 2371.5 | 57.93 | 59.75 | 61.13 | 62.24 | 60.02 | 67.07 | 7.75 | 5.63 | 9.81 | 7.45 | 0 | 0 | 278.38 | 302.69 | 0 | 0 | 280.69 | 0
M53661 | 0 | 8 | 0 | 10 | 12 | 8 | 980 | M | 0.018 | 0.78 | 0.013 | 60 | 42.18126779 | 0 | 1573 | 2.48 | 2.26 | 2.75 | 2.32 | 2.28 | 2.26 | 2316.16 | 2323.1 | 2397.06 | 2247.84 | 2283.94 | 2364.64 | 56.7 | 59.73 | 50.55 | 61.83 | 59.68 | 66.61 | 2.09 | 0.02 | 9.13 | 6.96 | 0 | 0 | 247.16 | 271.77 | 0 | 0 | 218.76 | 273.25
M53677 | 5 | 5 | 0 | 8 | 6 | 4 | 976 | S04 | 0.017 | 1.02 | 0.029 | 35.17241379 | 22.31802259 | 0 | 1548 | 3.11 | 2.65 | 0 | 2.72 | 2.63 | 2.66 | 2313.48 | 2325.13 | 2397.22 | 2249.39 | 2286.51 | 2368.52 | 58.06 | 60.02 | 0 | 62.15 | 59.92 | 67.19 | 7.38 | 0 | 9.32 | 6.72 | 0 | 0 | 296.22 | 0 | 0 | 0 | 250.02 | 314.62
M53693 | 14 | 11 | 13 | 12 | 12 | 10 | 980 | S10 | 0.035 | 0.79 | 0.023 | 34.34782609 | 26.82423957 | 1545 | 1545 | 3.12 | 3.08 | 2.26 | 2.87 | 2.96 | 3.05 | 2313.78 | 2325.74 | 2387.4 | 2250.67 | 2285.33 | 2369.85 | 57.95 | 59.98 | 61.23 | 61.97 | 59.89 | 67.05 | 7.93 | 5.31 | 9.65 | 7.33 | 0 | 0 | 293.42 | 0 | 0 | 0 | 282 | 0
M53704 | 17 | 6 | 10 | 11 | 11 | 9 | 980 | S15 | 0.025 | 0.803 | 0.03 | 26.76666667 | 21.72572514 | 1692 | 1540 | 3.2 | 3.01 | 2.31 | 2.84 | 3.02 | 3.08 | 2317.19 | 2327.77 | 2386.18 | 2251.75 | 2287.27 | 2370.8 | 58.05 | 60.14 | 61.32 | 62.03 | 60.1 | 66.91 | 7.96 | 5.38 | 9.46 | 7.2 | 0 | 0 | 293.78 | 0 | 0 | 0 | 286.13 | 0
M53715 | 11 | 9 | 15 | 13 | 13 | 11 | 980 | M | 0.023 | 0.74 | 0.032 | 23.125 | 20.64126415 | 1561 | 1561 | 2.31 | 2.3 | 2.26 | 2.27 | 2.29 | 2.27 | 2314.98 | 2326.94 | 2382.96 | 2251.57 | 2288.24 | 2370.23 | 57.56 | 59.49 | 60.23 | 61.73 | 59.57 | 66.26 | 7.53 | 0.12 | 9.34 | 6.94 | 0 | 0 | 221.15 | 274.27 | 0 | 0 | 219.9 | 272.57
M53730 | 9 | 8 | 12 | 10 | 16 | 9 | 980 | S05 | 0.026 | 0.74 | 0.032 | 23.125 | 20.64126415 | 1547 | 1553 | 2.8 | 2.23 | 2.2 | 2.1 | 2.2 | 2.76 | 2312.65 | 2324.71 | 2380.89 | 2248.59 | 2283.8 | 2367.23 | 57.97 | 59.92 | 61.11 | 62.08 | 59.98 | 67.06 | 7.83 | 5.25 | 8.89 | 6.64 | 0 | 0 | 267.18 | 0 | 0 | 0 | 208.33 | 263.57
M53745 | 9 | 9 | 0 | 11 | 13 | 7 | 980 | S10 | 0.019 | 0.762 | 0.021 | 36.28571429 | 28.83191546 | 1549 | 1554 | 2.58 | 2.57 | 0 | 2.64 | 2.56 | 2.54 | 2312.79 | 2324.57 | 2395.95 | 2246.74 | 2284.01 | 2365.44 | 58.12 | 60.04 | 0 | 62.03 | 60.11 | 66.9 | 7.67 | 0.02 | 9.61 | 7.19 | 0 | 0 | 244.96 | 309.28 | 0 | 0 | 242.39 | 306.21
M53759 | 8 | 8 | 21 | 13 | 13 | 10 | 980 | S15 | 0.02 | 0.75 | 0.021 | 35.71428571 | 28.83191546 | 0 | 1560 | 2.53 | 2.5 | 2.61 | 2.67 | 2.52 | 2.47 | 2309.39 | 2322.63 | 2380.87 | 2242.24 | 2281.14 | 2363.26 | 58.11 | 60.05 | 61.08 | 62.09 | 59.85 | 66.91 | 7.47 | 4.97 | 9.52 | 6.92 | 0 | 0 | 239.17 | 301.94 | 0 | 0 | 239.81 | 302.87
M53772 | 11 | 8 | 16 | 13 | 11 | 9 | 980 | S20 | 0.016 | 0.76 | 0.03 | 25.33333333 | 21.72572514 | 0 | 1551 | 2.28 | 2.38 | 2.63 | 2.87 | 2.74 | 2.61 | 2318.08 | 2328.21 | 2388.03 | 2249.1 | 2286.17 | 2369.9 | 58.07 | 60.14 | 60.79 | 62.11 | 60.03 | 67.45 | 7.24 | 5.1 | 9.57 | 6.87 | 0 | 0 | 216.21 | 273.25 | 0 | 0 | 260.48 | 308.85
M53783 | 9 | 12 | 12 | 12 | 12 | 11 | 980 | S24 | 0.017 | 0.73 | 0.019 | 38.42105263 | 31.21470086 | 1553 | 1535 | 2.28 | 2.38 | 2.31 | 2.83 | 2.77 | 2.83 | 2315.94 | 2328.21 | 2382.91 | 2247.94 | 2285.43 | 2369.31 | 58.13 | 60 | 61.21 | 62.11 | 60 | 67.1 | 7.23 | 5.09 | 9.43 | 6.98 | 0 | 0 | 216.05 | 272.88 | 0 | 0 | 264.06 | 0
M53799 | 13 | 10 | 11 | 12 | 12 | 13 | 980 | M | 0.017 | 0.735 | 0.019 | 38.68421053 | 31.21470086 | 0 | 1566 | 2.25 | 2.26 | 2.24 | 2.34 | 2.3 | 2.29 | 2314.64 | 2326.91 | 2384.38 | 2251.83 | 2286.62 | 2369.89 | 57.6 | 59.62 | 60.49 | 61.89 | 59.58 | 66.47 | 7.51 | 1.08 | 9.42 | 7.01 | 0 | 0 | 218.27 | 270.6 | 0 | 0 | 220.86 | 275.67
M53815 | 6 | 6 | 12 | 13 | 13 | 9 | 980 | S05 | 0.031 | 0.736 | 0.019 | 38.73684211 | 31.21470086 | 1551 | 1550 | 2.79 | 2.91 | 2.68 | 2.85 | 2.81 | 2.77 | 2317.18 | 2329.15 | 2384.73 | 2252.19 | 2288.06 | 2371.23 | 57.88 | 59.9 | 61.04 | 61.91 | 60.01 | 67.02 | 7.43 | 5.32 | 9.37 | 6.98 | 0 | 0 | 266.69 | 0 | 0 | 0 | 266.87 | 0
M53827 | 9 | 10 | 15 | 11 | 8 | 9 | 980 | S10 | 0.032 | 0.74 | 0.023 | 32.17391304 | 26.82423957 | 1559 | 1559 | 2.72 | 2.55 | 2.56 | 2.63 | 2.6 | 2.66 | 2311.45 | 2324 | 2382.07 | 2244.94 | 2283.06 | 2365.23 | 57.83 | 60.02 | 61.12 | 61.98 | 59.84 | 66.93 | 7.43 | 5.04 | 8.83 | 6.61 | 0 | 0 | 260.17 | 319.08 | 0 | 0 | 246.61 | 311.43
M53841 | 9 | 9 | 10 | 7 | 8 | 8 | 980 | S15 | 0.022 | 0.74 | 0.019 | 38.94736842 | 31.21470086 | 0 | 0 | #N/A | #N/A | #N/A | #N/A | #N/A | #N/A | #N/A | #N/A | #N/A | #N/A | #N/A | #N/A | #N/A | #N/A | #N/A | #N/A | #N/A | #N/A | #N/A | #N/A | #N/A | #N/A | #N/A | #N/A | #N/A | #N/A | #N/A | #N/A | #N/A | #N/A
M53855 | 12 | 13 | 13 | 14 | 11 | 9 | 980 | S20 | 0.02 | 0.728 | 0.02 | 36.4 | 29.96988564 | 1536 | 1533 | 2.62 | 2.64 | 2.71 | 2.69 | 2.63 | 2.63 | 2318.44 | 2327.69 | 2385.7 | 2252.59 | 2287.83 | 2370.41 | 58.02 | 59.89 | 60.98 | 62.08 | 59.92 | 67.04 | 7.58 | 5.34 | 9.37 | 6.68 | 0 | 0 | 249.47 | 309.71 | 0 | 0 | 250.5 | 309.08
M53864 | 7 | 10 | 11 | 14 | 13 | 13 | 980 | S24 | 0.025 | 0.758 | 0.017 | 44.58823529 | 34.09448306 | 0 | 0 | 2.6 | 2.59 | 2.51 | 2.46 | 2.48 | 2.4 | 2315.01 | 2326.21 | 2383.33 | 2250.08 | 2287.92 | 2369.55 | 58.02 | 60.12 | 60.86 | 62.07 | 59.95 | 67.06 | 7.98 | 5.54 | 9.4 | 7.01 | 0 | 0 | 246.96 | 310.84 | 0 | 0 | 235.94 | 298.17
M53878 | 17 | 8 | 16 | 15 | 12 | 13 | 980 | S30 | 0.016 | 0.764 | 0.024 | 31.83333333 | 25.93359266 | 1548 | 1541 | 3.26 | 3.22 | 2.73 | 2.77 | 3.01 | 3.27 | 2316.16 | 2328.34 | 2384.04 | 2250.58 | 2288.41 | 2369.58 | 58.02 | 59.91 | 61.01 | 61.89 | 59.93 | 67.09 | 8.39 | 5.79 | 9.74 | 7.43 | 0 | 0 | 289.24 | 0 | 0 | 0 | 285.85 | 0
M53888 | 0 | 7 | 0 | 10 | 15 | 14 | 980 | M | 0.02 | 0.732 | 0.021 | 34.85714286 | 28.83191546 | 1550 | 1566 | 2.48 | 2.73 | 2.52 | 2.75 | 2.71 | 2.62 | 2318.23 | 2322.26 | 2393.6 | 2247.1 | 2283.33 | 2362.75 | 55.3 | 59.81 | 58.59 | 61.99 | 59.83 | 66.01 | 2.33 | 0.02 | 10.01 | 7.44 | 0 | 0 | 254.93 | 282.79 | 0 | 0 | 259.2 | 282.43
M53912 | 9 | 10 | 7 | 13 | 12 | 13 | 980 | S05 | 0.017 | 0.71 | 0.023 | 30.86956522 | 26.82423957 | 1544 | 1544 | 2.26 | 2.83 | 2.82 | 2.88 | 2.64 | 2.32 | 2340.9 | 2322.17 | 2375.64 | 2246.62 | 2283.04 | 2367.17 | 57.92 | 59.97 | 60.95 | 62.02 | 59.63 | 66.97 | 7.28 | 4.81 | 9.65 | 7.18 | 0 | 0 | 215.32 | 271.97 | 0 | 0 | 253.05 | 316
M53923 | 2 | 2 | 5 | 3 | 2 | 3 | 976 | S09 | 0.03 | 0.99 | 0.03 | 33 | 21.72572514 | 1554 | 1554 | 2.89 | 2.8 | 2.9 | 2.79 | 2.56 | 2.83 | 2337.62 | 2318.1 | 2376.25 | 2242.81 | 2279.59 | 2363.3 | 57.9 | 60.07 | 60.87 | 61.87 | 60.03 | 66.74 | 7.06 | 4.88 | 9.19 | 6.11 | 0 | 0 | 274.76 | 0 | 180.95 | 0 | 243.1 | 307.11
M53934 | 4 | 4 | 6 | 15 | 15 | 5 | 980 | S20 | 0.012 | 0.75 | 0.016 | 46.875 | 35.77449321 | 0 | 0 | 2.74 | 2.82 | 2.76 | 2.74 | 2.78 | 2.79 | 2345.94 | 2323.53 | 2382.97 | 2248.33 | 2282.48 | 2368.11 | 57.87 | 60.04 | 61.09 | 61.8 | 59.73 | 67.08 | 7.79 | 4.96 | 9.74 | 7.2 | 0 | 0 | 261.26 | 315.89 | 182.87 | 0 | 265.82 | 310.47
M53939 | 5 | 8 | 5 | 11 | 14 | 8 | 980 | S15 | 0.027 | 0.76 | 0.031 | 24.51612903 | 21.1678094 | 1543 | 1542 | 3.08 | 2.66 | 2.78 | 2.77 | 2.47 | 3.02 | 2338.43 | 2319.22 | 2373.85 | 2245.01 | 2280.06 | 2361.41 | 57.96 | 59.86 | 60.88 | 62.12 | 60.03 | 67.2 | 7.41 | 4.84 | 8.99 | 6.34 | 0 | 0 | 292.18 | 0 | 185.14 | 0 | 234.36 | 295.93
M53953 | 12 | 7 | 12 | 8 | 7 | 9 | 980 | S25 | 0.025 | 0.705 | 0.027 | 26.11111111 | 23.61991192 | 1549 | 1530 | 2.81 | 2.82 | 2.55 | 2.66 | 2.88 | 2.7 | 2345.64 | 2324.21 | 2384.55 | 2252.33 | 2283.34 | 2364.45 | 58.07 | 59.88 | 60.89 | 61.82 | 59.98 | 67.14 | 7.29 | 4.78 | 9.56 | 6.64 | 0 | 0 | 266.41 | 315.62 | 181.03 | 0 | 273.33 | 0
M53965 | 7 | 9 | 15 | 17 | 14 | 13 | 980 | S30 | 0.016 | 0.747 | 0.018 | 41.5 | 32.58285073 | 1547 | 1547 | 2.55 | 2.63 | 2.64 | 2.42 | 2.91 | 2.78 | 2345.99 | 2323.94 | 2387.06 | 2250.23 | 2288.37 | 2364.74 | 57.69 | 59.91 | 61.02 | 61.86 | 60.04 | 66.88 | 7.57 | 5.12 | 10.14 | 5.54 | 0 | 0 | 243.84 | 281.38 | 180.84 | 0 | 281.46 | 0
M53969 | 13 | 10 | 10 | 17 | 6 | 17 | 980 | M | 0.018 | 0.765 | 0.016 | 47.8125 | 35.77449321 | 1544 | 1544 | 2.2 | 2.19 | 2.22 | 2.17 | 2.23 | 2.19 | 2347.37 | 2325.16 | 2381.75 | 2250.3 | 2285.6 | 2366.8 | 57.68 | 59.59 | 60.35 | 61.6 | 59.63 | 66.18 | 7.37 | 0.08 | 9.1 | 6.88 | 0 | 0 | 211.18 | 263.86 | 0 | 0 | 214.64 | 266.41
M53978 | 12 | 13 | 11 | 15 | 15 | 13 | 980 | S05 | 0.022 | 0.72 | 0.021 | 34.28571429 | 28.83191546 | 1560 | 1560 | 3.07 | 2.81 | 2.85 | 2.83 | 2.78 | 2.93 | 2349.99 | 2325.07 | 2383.33 | 2248.45 | 2284.61 | 2368.4 | 58.08 | 59.92 | 61.04 | 62.04 | 59.88 | 66.89 | 8.6 | 6.02 | 10.04 | 7.78 | 0 | 0 | 290.86 | 0 | 185.28 | 0 | 264.75 | 0
M53988 | 11 | 9 | 11 | 12 | 17 | 12 | 980 | S10 | 0.025 | 0.731 | 0.022 | 33.22727273 | 27.78715793 | 1548 | 1553 | 3.13 | 2.89 | 2.93 | 2.95 | 2.74 | 3.05 | 2342.42 | 2318.57 | 2379.63 | 2243.29 | 2279.26 | 2361.07 | 57.99 | 59.88 | 61.07 | 62.12 | 60.11 | 67.23 | 7.95 | 5.67 | 9.44 | 7.12 | 0 | 0 | 289.34 | 0 | 188.49 | 0 | 259.7 | 315.6
M53999 | 9 | 3 | 15 | 15 | 15 | 6 | 980 | S15 | 0.015 | 0.73 | 0.022 | 33.18181818 | 27.78715793 | 1546 | 1542 | 3.07 | 3.17 | 2.98 | 2.94 | 2.78 | 3.03 | 2348.44 | 2323 | 2381.43 | 2248.17 | 2284.24 | 2367.19 | 58.13 | 59.99 | 61.15 | 62.09 | 60.05 | 67.05 | 7.57 | 5.33 | 9.38 | 7.04 | 0 | 0 | 287.3 | 0 | 185.92 | 0 | 264.17 | 314.71
M54010 | 7 | 7 | 10 | 14 | 15 | 7 | 980 | S20 | 0.018 | 0.71 | 0.019 | 37.36842105 | 31.21470086 | 1703 | 1540 | 2.94 | 3.2 | 2.85 | 2.81 | 2.63 | 3.18 | 2349.37 | 2324.68 | 2384.9 | 2246.19 | 2285.94 | 2368.87 | 58.2 | 59.98 | 60.95 | 62 | 59.97 | 67.42 | 7.55 | 5.56 | 9.42 | 6.98 | 0 | 0 | 278.29 | 0 | 181.53 | 0 | 250.5 | 314.39
M54019 | 10 | 10 | 13 | 17 | 17 | 14 | 909 | S25 | 0.018 | 1.06 | 0.019 | 55.78947368 | 31.21470086 | 1545 | 1547 | 2.82 | 3.17 | 3.08 | 3.04 | 2.63 | 3 | 2348.49 | 2324.81 | 2382.43 | 2249.77 | 2286.95 | 2365.42 | 58.02 | 60.21 | 61 | 62.2 | 60.18 | 66.71 | 7.82 | 6.32 | 9.85 | 7.31 | 0 | 0 | 267.51 | 0 | 180.11 | 0 | 248.6 | 313
M54026 | 10 | 15 | 13 | 15 | 19 | 15 | 909 | S01 | 0.027 | 1.01 | 0.023 | 43.91304348 | 26.82423957 | 1697 | 1697 | 2.82 | 2.63 | 2.71 | 2.66 | 2.71 | 2.77 | 2349.24 | 2326.16 | 2384.94 | 2249.88 | 2285.89 | 2369.85 | 58.23 | 60.36 | 61.28 | 62.24 | 60.07 | 67.24 | 8.43 | 5.23 | 9.91 | 7.78 | 0 | 0 | 267.83 | 257.17 | 182.23 | 0 | 257.08 | 299.02
M54029 | 13 | 0 | 0 | 17 | 20 | 15 | 980 | M | 0.021 | 0.76 | 0.032 | 23.75 | 20.64126415 | 0 | 1570 | 2.22 | 2.27 | 2.29 | 2.27 | 2.54 | 2.24 | 2345.56 | 2322 | 2380.02 | 2247.97 | 2282.44 | 2365.01 | 57.56 | 59.34 | 60.43 | 61.71 | 59.79 | 66.36 | 7.54 | 0.68 | 9.43 | 7.56 | 0 | 0 | 210.98 | 266.01 | 0 | 0 | 242.55 | 303.21
M54031 | 7 | 10 | 7 | 10 | 11 | 10 | 909 | S09 | 0.016 | 1.045 | 0.014 | 74.64285714 | 39.77262916 | 1558 | 1553 | 3.12 | 2.68 | 2.81 | 2.64 | 2.7 | 3.08 | 2348.55 | 2326.97 | 2382.78 | 2246.26 | 2286.07 | 2369.35 | 58.03 | 59.9 | 60.74 | 62.16 | 60.07 | 66.93 | 8.51 | 6.16 | 9.69 | 7.58 | 0 | 0 | 287.19 | 0 | 187.09 | 0 | 255.37 | 303.57
M54034 | 7 | 6 | 10 | 8 | 15 | 15 | 909 | S04 | 0.023 | 1.05 | 0.017 | 61.76470588 | 34.09448306 | 1563 | 1563 | 3.06 | 2.77 | 2.92 | 2.87 | 3.09 | 3.04 | 2347.14 | 2324.26 | 2382.21 | 2244.62 | 2283.07 | 2367.29 | 58.28 | 59.88 | 61.1 | 61.59 | 59.97 | 67.04 | 8.48 | 6.38 | 10.17 | 7.98 | 0 | 0 | 283.38 | 0 | 183.75 | 0 | 294.15 | 0
M54054 | 4 | 12 | 8 | 15 | 15 | 15 | 909 | S15 | 0.023 | 1.04 | 0.01 | 104 | 51.94243253 | 0 | 1553 | 3.08 | 2.59 | 2.91 | 2.81 | 2.5 | 2.84 | 2348.06 | 2324.44 | 2382.24 | 2245.12 | 2285.93 | 2365.27 | 58.06 | 59.86 | 60.96 | 61.98 | 59.85 | 66.85 | 7.88 | 5.55 | 9.6 | 6.91 | 0 | 0 | 287.85 | 0 | 184.5 | 0 | 238.33 | 301.35
M54066 | 8 | 6 | 12 | 17 | 13 | 13 | 909 | S20 | 0.02 | 1.079 | 0.02 | 53.95 | 29.96988564 | 0 | 1551 | 2.99 | 3.22 | 3.05 | 2.96 | 2.52 | 2.76 | 2350.54 | 2324.06 | 2383.28 | 2242.7 | 2286.44 | 2368.96 | 57.9 | 59.92 | 60.74 | 62.08 | 60.13 | 66.86 | 8.37 | 6.44 | 10.87 | 7.4 | 0 | 0 | 283.68 | 0 | 181.95 | 0 | 238.77 | 301.6
M54073 | 7 | 10 | 10 | 12 | 15 | 11 | 909 | S24 | 0.03 | 1.058 | 0.02 | 52.9 | 29.96988564 | 0 | 0 | 3.02 | 3 | 2.91 | 2.75 | 2.52 | 2.73 | 2351.09 | 2323.52 | 2383.14 | 2243.34 | 2284.9 | 2363.3 | 57.86 | 59.72 | 60.84 | 61.97 | 60.02 | 66.92 | 8.37 | 6.08 | 10.29 | 7.41 | 0 | 0 | 285.03 | 0 | 183.04 | 0 | 238.84 | 301.91
M54087 | 5 | 9 | 10 | 12 | 15 | 6 | 909 | S30 | 0 | 0 | 0 | #DIV/0! | #DIV/0! | 1540 | 1537 | 3.15 | 3.23 | 2.96 | 3.01 | 2.79 | 2.82 | 2343.95 | 2319.32 | 2381.85 | 2237.78 | 2275.74 | 2355.89 | 58.16 | 60.22 | 61.55 | 61.92 | 60.09 | 66.93 | 8.38 | 6.3 | 10.99 | 7.62 | 0 | 0 | 282.22 | 0 | 182.83 | 0 | 264.97 | 317.66
M54091 | 5 | 6 | 4 | 10 | 6 | 5 | 980 | M | 0.024 | 0.736 | 0.014 | 52.57142857 | 39.77262916 | 0 | 0 | 2.3 | 2.34 | 2.35 | 2.36 | 2.32 | 2.31 | 2347.67 | 2322.81 | 2381.16 | 2244.74 | 2283.39 | 2360.85 | 57.62 | 59.63 | 60.67 | 61.65 | 59.39 | 66.23 | 7.42 | 0.29 | 11.05 | 7.07 | 0 | 0 | 219.33 | 272.37 | 182.78 | 0 | 223.97 | 277.86
M54098 | 3 | 7 | 9 | 15 | 15 | 7 | 909 | S05 | 0.018 | 1.04 | 0.025 | 41.6 | 25.10710746 | 0 | 0 | 3.07 | 3.03 | 2.76 | 2.81 | 2.82 | 3 | 2351.04 | 2324.77 | 2383.19 | 2248.1 | 2286.47 | 2365.02 | 57.9 | 59.96 | 60.94 | 62.12 | 60.2 | 67.18 | 7.78 | 5.51 | 9.33 | 7.15 | 0 | 0 | 281.95 | 0 | 180.11 | 0 | 266.7 | 305.62
M54107 | 2 | 5 | 7 | 14 | 8 | 15 | 909 | S10 | 0.024 | 1.24 | 0.028 | 44.28571429 | 22.94811947 | 1557 | 1557 | 3.11 | 3.02 | 2.83 | 2.79 | 2.65 | 2.97 | 2354.01 | 2326.58 | 2389.89 | 2245.96 | 2282.79 | 2363.76 | 57.88 | 59.89 | 60.54 | 62.15 | 59.86 | 67.03 | 7.98 | 5.77 | 9.53 | 7.08 | 0 | 0 | 284.02 | 0 | 0 | 0 | 251.93 | 316.23
M54116 | 4 | 11 | 6 | 17 | 14 | 6 | 909 | S15 | 0.024 | 1.1 | 0.028 | 39.28571429 | 22.94811947 | 1554 | 1545 | 3.17 | 3.17 | 2.94 | 2.66 | 2.59 | 3.07 | 2350.78 | 2323.82 | 2380.07 | 2248.56 | 2286.73 | 2365.51 | 58.07 | 59.81 | 61.13 | 61.75 | 59.89 | 66.85 | 8.51 | 6.12 | 9.78 | 7.42 | 0 | 0 | 283.72 | 0 | 0 | 0 | 246.21 | 311.31
M54125 | 10 | 9 | 11 | 14 | 3 | 12 | 909 | S20 | 0.019 | 1.028 | 0.013 | 79.07692308 | 42.18126779 | 0 | 0 | 3.05 | 3.08 | 2.67 | 2.74 | 2.58 | 2.88 | 2346.81 | 2319.75 | 2378.61 | 2241.07 | 2280.6 | 2362.87 | 57.86 | 60.01 | 61.04 | 61.99 | 59.94 | 67.15 | 8.35 | 5.76 | 9.81 | 7.32 | 0 | 0 | 283.87 | 0 | 0 | 0 | 245.46 | 309.95
M54136 | 1 | 4 | 10 | 15 | 0 | 12 | 909 | S25 | 0.025 | 1.035 | 0.023 | 45 | 26.82423957 | 0 | 0 | 3.18 | 3.08 | 2.93 | 2.33 | 2.41 | 2.98 | 2348.79 | 2321.54 | 2383.56 | 2245.77 | 2281 | 2363.4 | 57.97 | 59.94 | 60.86 | 61.79 | 59.98 | 66.9 | 8.42 | 6.38 | 9.27 | 6.97 | 0 | 0 | 281.52 | 0 | 0 | 0 | 229 | 289.26
M54145 | 4 | 5 | 8 | 15 | 14 | 8 | 909 | S30 | 0.022 | 1.015 | 0.025 | 40.6 | 25.10710746 | 1557 | 1549 | 3.04 | 3.09 | 2.84 | 2.3 | 2.89 | 2.86 | 2348.78 | 2322.78 | 2384.55 | 2245.89 | 2281.64 | 2364.52 | 57.98 | 60.16 | 60.95 | 61.77 | 60.04 | 67.02 | 8.51 | 6.37 | 9.4 | 7.67 | 0 | 0 | 279.15 | 0 | 0 | 0 | 274.94 | 0
M54157 | 11 | 10 | 11 | 17 | 9 | 6 | 909 | S35 | 0.032 | 1.045 | 0.025 | 41.8 | 25.10710746 | 0 | 0 | 2.98 | 3.02 | 2.82 | 2.5 | 2.82 | 3.01 | 2373.37 | 2349.43 | 2382.22 | 2263.11 | 2317.94 | 2362.64 | 57.88 | 59.93 | 61.04 | 61.83 | 59.97 | 66.53 | 4.49 | 0 | 9.11 | 5.42 | 0 | 0 | 274.73 | 292.76 | 0 | 0 | 266.58 | 299
M54162 | 10 | 12 | 10 | 9 | 15 | 10 | 909 | M | 0.017 | 1.038 | 0.02 | 51.9 | 29.96988564 | 1580 | 1581 | 2.27 | 2.26 | 2.24 | 2.28 | 2.23 | 2.17 | 2346.19 | 2320.42 | 2376.61 | 2288.25 | 2281.28 | 2360.7 | 57.61 | 59.8 | 60.73 | 61.92 | 59.74 | 66.44 | 7.59 | 0.19 | 9.69 | 6.8 | 0 | 0 | 214.7 | 270.49 | 0 | 0 | 213.93 | 267.27
M54177 | 8 | 4 | 8 | 6 | 14 | 10 | 909 | S05 | 0.027 | 1.04 | 0.02 | 52 | 29.96988564 | 1559 | 1559 | 3.05 | 2.85 | 2.85 | 2.85 | 3.05 | 3.04 | 2346.39 | 2320.14 | 2381.48 | 2290.53 | 2278.92 | 2362.34 | 58.07 | 60.29 | 61.21 | 62.08 | 60.26 | 67.24 | 8.09 | 5.52 | 9.48 | 7.6 | 0 | 0 | 275.2 | 0 | 0 | 0 | 288.55 | 310.23
M54188 | 8 | 12 | 15 | 3 | 10 | 5 | 909 | S10 | 0.018 | 1.01 | 0.013 | 77.69230769 | 42.18126779 | 1557 | 1540 | 3.02 | 2.98 | 2.77 | 2.71 | 3.02 | 2.91 | 2349.26 | 2323.63 | 2380.31 | 2293.48 | 2282.28 | 2365.29 | 57.92 | 59.95 | 60.93 | 61.87 | 59.94 | 67.03 | 7.6 | 5.46 | 9.45 | 7.03 | 0 | 0 | 274.46 | 0 | 0 | 0 | 287.3 | 0
M54199 | 4 | 5 | 10 | 6 | 15 | 6 | 909 | S15 | 0.034 | 1.04 | 0.021 | 49.52380952 | 28.83191546 | 1545 | 1550 | 3.12 | 3.02 | 2.99 | 3 | 3.06 | 2.98 | 2345.23 | 2319.04 | 2380.37 | 2290.38 | 2279.49 | 2363.51 | 57.97 | 60.06 | 61.08 | 62.14 | 59.88 | 67.18 | 7.6 | 5.66 | 9.29 | 7.17 | 0 | 0 | 265.38 | 0 | 0 | 0 | 291.29 | 0
M54211 | 4 | 15 | 14 | 3 | 13 | 8 | 909 | S20 | 0.018 | 1.04 | 0.015 | 69.33333333 | 37.65403131 | 1556 | 1551 | 2.89 | 2.43 | 2.97 | 2.43 | 2.42 | 2.88 | 2345.87 | 2320.93 | 2378.41 | 2293.08 | 2281.14 | 2363.78 | 58.01 | 60 | 60.97 | 62.21 | 60.08 | 67.01 | 7.19 | 5.34 | 8.68 | 6.16 | 0 | 0 | 270.51 | 0 | 0 | 0 | 230.66 | 290.94
M54220 | 10 | 7 | 15 | 8 | 9 | 12 | 909 | S25 | 0.04 | 1.018 | 0.022 | 46.27272727 | 27.78715793 | 1549 | 1549 | 2.69 | 2.38 | 2.95 | 2.55 | 2.33 | 2.74 | 2348.29 | 2320.67 | 2379.38 | 2293.18 | 2282.72 | 2364.29 | 57.94 | 60.04 | 60.93 | 62.1 | 59.85 | 66.95 | 7.38 | 5.35 | 9.01 | 6.37 | 0 | 0 | 255.88 | 317.68 | 0 | 0 | 222.37 | 280.71
M54231 | 5 | 5 | 9 | 9 | 14 | 6 | 909 | S30 | 0.022 | 1.12 | 0.018 | 62.22222222 | 32.58285073 | 0 | 1528 | 2.3 | 2.48 | 2.64 | 2.56 | 2.5 | 2.28 | 2346.47 | 2319.56 | 2381.53 | 2291.04 | 2280.6 | 2364.41 | 57.81 | 60.01 | 61.17 | 62.03 | 59.77 | 66.86 | 6.98 | 0.82 | 9.04 | 6.32 | 0 | 0 | 220.77 | 265.57 | 0 | 0 | 237.78 | 300.44
M54256 | 7 | 6 | 5 | 6 | 8 | 5 | 980 | S05 | 0.026 | 0.762 | 0.02 | 38.1 | 29.96988564 | 1548 | 1548 | 3.06 | 2.96 | 2.99 | 2.92 | 2.77 | 2.45 | 2345.9 | 2337.68 | 2376.28 | 2294.12 | 2282.61 | 2365.5 | 57.98 | 59.98 | 61.16 | 62.17 | 60.06 | 66.85 | 7.72 | 4.66 | 9.35 | 6.55 | 0 | 0 | 268.21 | 0 | 0 | 0 | 262.56 | 0
M54265 | 11 | 6 | 5 | 7 | 6 | 10 | 980 | S10 | 0.018 | 0.74 | 0.017 | 43.52941176 | 34.09448306 | 0 | 0 | 3.02 | 2.44 | 2.48 | 2.77 | 2.7 | 2.38 | 2338.57 | 2333.64 | 2376.77 | 2289.92 | 2277.27 | 2360.03 | 57.98 | 60.02 | 61.34 | 61.83 | 59.96 | 66.97 | 7.89 | 5.34 | 9.52 | 6.75 | 0 | 0 | 270.51 | 0 | 0 | 0 | 256.8 | 317.61
M54276 | 13 | 6 | 12 | 9 | 11 | 9 | 980 | S15 | 0.017 | 0.78 | 0.018 | 43.33333333 | 32.58285073 | 1549 | 1563 | 3.06 | 2.38 | 2.88 | 2.88 | 2.59 | 3.11 | 2340.6 | 2334.67 | 2374.18 | 2289.49 | 2275.9 | 2360.74 | 58.1 | 59.9 | 61 | 62.16 | 60.09 | 66.91 | 7.78 | 5.37 | 9.45 | 6.68 | 0 | 0 | 266.08 | 0 | 0 | 0 | 244.87 | 309.79
M54286 | 15 | 8 | 7 | 12 | 18 | 11 | 980 | S19 | 0.024 | 0.74 | 0.023 | 32.17391304 | 26.82423957 | 1553 | 1553 | 2.97 | 3.17 | 2.73 | 2.73 | 3.12 | 3.2 | 2344.77 | 2338 | 2378.4 | 2295.75 | 2279.62 | 2365.38 | 57.95 | 60.08 | 60.96 | 62.07 | 60.08 | 67.1 | 7.65 | 5.46 | 9.45 | 7.04 | 0 | 0 | 263.09 | 0 | 0 | 0 | 295.98 | 0
M54309 | 14 | 8 | 10 | 5 | 17 | 10 | 909 | S30 | 0.026 | 1.138 | 0.024 | 47.41666667 | 25.93359266 | 0 | 0 | 3.05 | 3.15 | 2.91 | 2.9 | 2.52 | 3.14 | 2343.04 | 2338.69 | 2378.33 | 2292.61 | 2279.36 | 2362.57 | 57.98 | 59.92 | 60.87 | 62 | 60.15 | 66.99 | 8.17 | 6.06 | 9.82 | 6.79 | 0 | 0 | 262.85 | 0 | 0 | 0 | 309.33 | 301.18
M54324 | 6 | 5 | 4 | 6 | 12 | 14 | 980 | S35 | 0.024 | 0.722 | 0.024 | 30.08333333 | 25.93359266 | 0 | 0 | 3.08 | 3.1 | 3.02 | 2.96 | 2.75 | 3.13 | 2338.58 | 2334.57 | 2371.67 | 2292.27 | 2273.06 | 2357.14 | 57.89 | 59.71 | 61.25 | 61.98 | 59.77 | 67.09 | 8.33 | 5.36 | 9.92 | 7.13 | 0 | 0 | 259.7 | 0 | 0 | 0 | 307.45 | 310.61
M54329 | 13 | 9 | 12 | 11 | 2 | 11 | 980 | M | 0.02 | 0.75 | 0.019 | 39.47368421 | 31.21470086 | 1573 | 1580 | 2.23 | 2.25 | 2.24 | 2.27 | 2.24 | 2.31 | 2342.95 | 2338.82 | 2374.56 | 2294.87 | 2278.82 | 2360.54 | 57.12 | 59.47 | 60.52 | 61.71 | 59.53 | 66.49 | 7.16 | 0.12 | 9.44 | 6.77 | 0 | 0 | 213.09 | 268.1 | 0 | 0 | 231.99 | 268.84
M54343 | 10 | 17 | 11 | 14 | 14 | 14 | 980 | S05 | 0.027 | 0.71 | 0.032 | 22.1875 | 20.64126415 | 1558 | 1546 | 3.02 | 2.85 | 2.86 | 2.79 | 3.05 | 2.86 | 2345.14 | 2340.62 | 2379.88 | 2296.06 | 2278.06 | 2361.77 | 57.88 | 59.88 | 61.15 | 62.01 | 60.12 | 67.14 | 7.67 | 5.08 | 9.46 | 6.92 | 0 | 0 | 259.07 | 0 | 0 | 0 | 289.63 | 0
M54356 | 15 | 11 | 12 | 13 | 13 | 10 | 980 | S10 | 0.029 | 0.722 | 0.031 | 23.29032258 | 21.1678094 | 1545 | 1533 | 2.99 | 2.8 | 2.87 | 2.84 | 2.82 | 2.74 | 2346.4 | 2340.19 | 2379.02 | 2296.97 | 2280.82 | 2364.71 | 57.79 | 59.91 | 61.15 | 62.05 | 59.96 | 66.98 | 7.54 | 5.18 | 9.35 | 6.64 | 0 | 0 | 259.27 | 0 | 0 | 0 | 267.44 | 316.56
M54366 | 14 | 15 | 6 | 10 | 12 | 14 | 980 | S15 | 0.021 | 0.728 | 0.025 | 29.12 | 25.10710746 | 1556 | 1544 | 2.98 | 2.45 | 2.76 | 2.84 | 3.01 | 2.67 | 2344.89 | 2340.07 | 2378.28 | 2293.89 | 2277.7 | 2362.63 | 57.83 | 59.95 | 61.14 | 61.91 | 60.09 | 66.88 | 7.77 | 5.1 | 9.48 | 6.98 | 0 | 0 | 258.56 | 0 | 0 | 0 | 284.9 | 0
M54378 | 13 | 9 | 2 | 7 | 11 | 13 | 980 | S20 | 0.019 | 0.71 | 0.022 | 32.27272727 | 27.78715793 | 1552 | 1549 | 2.92 | 2.84 | 2.83 | 2.85 | 2.99 | 3.07 | 2342.34 | 2338.07 | 2375.3 | 2292.8 | 2274.8 | 2359.26 | 57.91 | 59.89 | 61.23 | 62.12 | 59.93 | 67.01 | 7.82 | 5.1 | 9.51 | 7.13 | 0 | 0 | 254.57 | 0 | 0 | 0 | 284.68 | 0
M54391 | 10 | 12 | 13 | 7 | 8 | 9 | 980 | S25 | 0.022 | 0.824 | 0.018 | 45.77777778 | 32.58285073 | 0 | 0 | #N/A | #N/A | #N/A | #N/A | #N/A | #N/A | #N/A | #N/A | #N/A | #N/A | #N/A | #N/A | #N/A | #N/A | #N/A | #N/A | #N/A | #N/A | #N/A | #N/A | #N/A | #N/A | #N/A | #N/A | #N/A | #N/A | #N/A | #N/A | #N/A | #N/A
M54402 | 12 | 12 | 12 | 9 | 9 | 13 | 980 | S30 | 0.015 | 0.73 | 0.018 | 40.55555556 | 32.58285073 | 1550 | 1550 | 2.5 | 2.53 | 2.64 | 2.47 | 2.49 | 2.4 | 2343.75 | 2339.06 | 2375.19 | 2295.24 | 2277.8 | 2361.67 | 57.87 | 59.96 | 61.15 | 62.06 | 59.91 | 67.09 | 7.09 | 4.76 | 9.07 | 6.5 | 0 | 0 | 238.5 | 301.23 | 0 | 0 | 236.28 | 298.43
M54411 | 10 | 15 | 8 | 15 | 7 | 12 | 980 | M | 0.019 | 0.738 | 0.025 | 29.52 | 25.10710746 | 1570 | 1581 | 2.22 | 2.24 | 2.3 | 2.22 | 2.22 | 2.34 | 2344.83 | 2336.08 | 2376.19 | 2295.55 | 2277.02 | 2362.76 | 57.52 | 59.45 | 60.53 | 61.51 | 59.77 | 66.49 | 7.06 | 0.28 | 9.24 | 6.66 | 0 | 0 | 214.38 | 270.29 | 0 | 0 | 213.66 | 264.65
M54430 | 10 | 13 | 6 | 8 | 17 | 14 | 980 | S05 | 0.028 | 0.752 | 0.025 | 30.08 | 25.10710746 | 0 | 0 | 2.78 | 2.83 | 2.82 | 2.86 | 2.74 | 2.64 | 2346.19 | 2338.04 | 2374.35 | 2292.3 | 2279.6 | 2362.34 | 58.01 | 59.99 | 60.95 | 61.97 | 59.98 | 66.91 | 7.25 | 5.07 | 9.44 | 7.05 | 0 | 0 | 260.67 | 0 | 0 | 0 | 259.8 | 316.6
M54441 | 13 | 7 | 4 | 6 | 17 | 12 | 980 | S10 | 0.016 | 0.722 | 0.021 | 34.38095238 | 28.83191546 | 1559 | 1555 | 2.88 | 2.91 | 2.92 | 3.02 | 2.86 | 2.7 | 2346.9 | 2336.97 | 2373.78 | 2295.82 | 2279.64 | 2362.42 | 57.84 | 59.92 | 60.95 | 61.89 | 59.96 | 67.11 | 7.64 | 5.27 | 9.7 | 7.1 | 0 | 0 | 257.35 | 0 | 0 | 0 | 300.87 | 0
M54451 | 8 | 10 | 9 | 12 | 13 | 13 | 980 | S15 | 0.021 | 0.723 | 0.022 | 32.86363636 | 27.78715793 | 1541 | 1539 | 3.19 | 2.6 | 2.97 | 2.93 | 2.58 | 3.1 | 2343.05 | 2335.43 | 2371.22 | 2292.39 | 2275.55 | 2360.96 | 58.02 | 60.22 | 60.71 | 61.95 | 59.85 | 66.98 | 7.9 | 5.23 | 9.51 | 6.78 | 0 | 0 | 257.56 | 0 | 0 | 0 | 245.82 | 310.78
M54464 | 9 | 11 | 9 | 15 | 14 | 12 | 980 | S20 | 0.025 | 0.72 | 0.021 | 34.28571429 | 28.83191546 | 1564 | 1564 | 3.1 | 2.29 | 2.83 | 2.67 | 2.54 | 2.93 | 2345.22 | 2337.83 | 2372.78 | 2295.01 | 2279.54 | 2361.71 | 58.26 | 60.11 | 60.94 | 61.89 | 60.4 | 67 | 7.92 | 5.18 | 9.32 | 6.83 | 0 | 0 | 260.98 | 0 | 0 | 0 | 238.21 | 301.12
M54481 | 11 | 14 | 12 | 14 | 7 | 13 | 980 | S25 | 0.019 | 0.758 | 0.023 | 32.95652174 | 26.82423957 | 1580 | 1580 | 2.83 | 2.86 | 2.98 | 3.84 | 2.77 | 2.82 | 2345.02 | 2337.96 | 2374.1 | 2290.89 | 2279.17 | 2361.88 | 57.7 | 60.27 | 60.79 | 0 | 59.92 | 67.12 | 7.79 | 5.39 | 1.18 | 7.24 | 0 | 0 | 258.9 | 304.15 | 0 | 0 | 262.97 | 316.23
M54489 | 7 | 6 | 15 | 14 | 15 | 0 | 976 | S30 | 0.018 | 0.995 | 0.02 | 49.75 | 29.96988564 | 1557 | 1552 | 3.13 | 2.78 | 3.24 | 2.91 | 2.85 | 2.94 | 2344.44 | 2338.4 | 2373.06 | 2294.35 | 2280.23 | 2364.37 | 57.95 | 59.88 | 60.87 | 61.92 | 60.11 | 67.37 | 7.19 | 5.05 | 9 | 6.56 | 0 | 0 | 250.14 | 0 | 0 | 0 | 270.03 | 0
M54500 | 3 | 15 | 12 | 4 | 6 | 12 | 909 | M | 0.031 | 1.026 | 0.016 | 64.125 | 35.77449321 | 0 | 1580 | 2.32 | 2.29 | 2.36 | 2.32 | 2.53 | 2.3 | 2339.54 | 2332.58 | 2369.26 | 2291.32 | 2301.79 | 2358.8 | 57.53 | 59.49 | 60.78 | 61.54 | 59.85 | 66.28 | 7.22 | 0.02 | 9.35 | 7.19 | 0 | 0 | 222.75 | 277.66 | 0 | 0 | 241.94 | 302
M54529 | 3 | 15 | 9 | 7 | 5 | 7 | 909 | S10 | 0.021 | 1.01 | 0.017 | 59.41176471 | 34.09448306 | 1543 | 1543 | 2.39 | 2.76 | 2.77 | 2.66 | 2.56 | 2.35 | 2343.8 | 2333.1 | 2369.63 | 2291.83 | 2314.63 | 2359.71 | 57.8 | 60.1 | 61 | 61.94 | 59.88 | 66.69 | 7.12 | 5.09 | 9.39 | 6.01 | 0 | 0 | 225.13 | 282.24 | 0 | 0 | 243.56 | 304.18
M54540 | 9 | 16 | 5 | 3 | 3 | 3 | 909 | S14 | 0.015 | 1.07 | 0.028 | 38.21428571 | 22.94811947 | 0 | 0 | #N/A | #N/A | #N/A | #N/A | #N/A | #N/A | #N/A | #N/A | #N/A | #N/A | #N/A | #N/A | #N/A | #N/A | #N/A | #N/A | #N/A | #N/A | #N/A | #N/A | #N/A | #N/A | #N/A | #N/A | #N/A | #N/A | #N/A | #N/A | #N/A | #N/A
M54770 | 10 | 15 | 6 | 7 | 7 | 0 | 980 | S10 | 0.023 | 0.875 | 0.038 | 23.02631579 | 18.01034279 | 0 | 1544 | 2.32 | 2.29 | 2.3 | 2.31 | 2.32 | 0 | 2279.92 | 2282.48 | 2308.5 | 2274.01 | 2255.76 | 2266.84 | 58.03 | 60.04 | 60.97 | 62.08 | 59.95 | 0 | 7.19 | 4.74 | 8.89 | 6.33 | 0 | 0 | 218.87 | 278.31 | 0 | 0 | 220.97 | 279.13
M54772 | 4 | 13 | 10 | 5 | 7 | 10 | 980 | M | 0.016 | 0.745 | 0.023 | 32.39130435 | 26.82423957 | 1578 | 1583 | 2.21 | 2.18 | 2.22 | 2.21 | 2.16 | 2.25 | 2278.75 | 2279.14 | 2298.1 | 2273.08 | 2253.18 | 2274.06 | 57.71 | 59.62 | 60.7 | 61.86 | 59.77 | 66.47 | 7.29 | 0.07 | 9.54 | 6.9 | 0 | 0 | 209.24 | 264.09 | 0 | 0 | 207.25 | 258.47
M54813 | 7 | 8 | 7 | 0 | 8 | 14 | 980 | S23 | 0.025 | 0.81 | 0.028 | 28.92857143 | 22.94811947 | 1556 | 1556 | 2.33 | 2.73 | 3.02 | 0 | 2.69 | 2.54 | 2280.84 | 2274.47 | 2300.81 | 2261.3 | 2258.63 | 2277.79 | 58 | 59.82 | 60.85 | 0 | 59.88 | 66.95 | 7.34 | 6.48 | 1.52 | 7.18 | 0 | 0 | 209.92 | 279.29 | 0 | 0 | 255.88 | 314.34
M54817 | 14 | 14 | 13 | 13 | 9 | 10 | 980 | M | 0.021 | 0.75 | 0.02 | 37.5 | 29.96988564 | 1565 | 1565 | 2.29 | 2.66 | 2.28 | 2.47 | 2.28 | 2.2 | 2276.14 | 2268.57 | 2297.44 | 2264.63 | 2251.49 | 2272.75 | 57.81 | 59.91 | 60.59 | 61.82 | 59.62 | 66.4 | 7.35 | 0.01 | 10.03 | 6.87 | 0 | 0 | 212.35 | 272.04 | 0 | 0 | 219.31 | 273.71
M54837 | 8 | 9 | 0 | 9 | 13 | 12 | 980 | S10 | 0.03 | 0.71 | 0.023 | 30.86956522 | 26.82423957 | 1549 | 1552 | 2.38 | 2.35 | 0 | 1.95 | 2.37 | 2.39 | 2278.14 | 2272.26 | 2295.89 | 2268.11 | 2253.49 | 2275.27 | 58.01 | 60.04 | 0 | 61.9 | 60.15 | 66.96 | 6.83 | 0.01 | 7.96 | 6.05 | 0 | 0 | 214.6 | 284.41 | 0 | 0 | 224.94 | 283.9
M54844 | 8 | 11 | 0 | 11 | 9 | 13 | 980 | S15 | 0.021 | 0.757 | 0.028 | 27.03571429 | 22.94811947 | 1551 | 1545 | 2.61 | 2.92 | 0 | 2.93 | 2.93 | 2.58 | 2279.36 | 2273.7 | 2298.77 | 2270.57 | 2256.48 | 2276.58 | 57.95 | 60.06 | 0 | 62.14 | 60.05 | 66.98 | 7.35 | 0 | 9.36 | 6.49 | 0 | 0 | 206.88 | 301.39 | 0 | 0 | 278.83 | 0
M54855 | 12 | 15 | 0 | 9 | 9 | 13 | 980 | S20 | 0.025 | 0.74 | 0.032 | 23.125 | 20.64126415 | 1543 | 1536 | 2.63 | 2.43 | 3.96 | 2.45 | 2.43 | 2.44 | 2277.9 | 2271.01 | 2296.54 | 2269.42 | 2255.21 | 2275.19 | 57.96 | 59.96 | 0 | 61.95 | 60.01 | 66.99 | 7.67 | 0 | 9.08 | 6.22 | 0 | 0 | 210.37 | 309.09 | 0 | 0 | 230.6 | 291.05
M54867 | 9 | 11 | 10 | 11 | 12 | 10 | 980 | S25 | 0.027 | 0.735 | 0.023 | 31.95652174 | 26.82423957 | 1547 | 1547 | 3.15 | 2.93 | 2.38 | 2.88 | 2.89 | 3.13 | 2278.8 | 2273.04 | 2303.93 | 2271.61 | 2255.6 | 2275.78 | 57.84 | 60 | 61.2 | 61.82 | 60.08 | 66.81 | 8.2 | 6.13 | 9.76 | 6.66 | 0 | 0 | 200.21 | 293.72 | 180.32 | 0 | 275.03 | 0
M54875 | 10 | 3 | 8 | 6 | 10 | 8 | 980 | M | 0.035 | 0.73 | 0.023 | 31.73913043 | 26.82423957 | 1581 | 1585 | 2.32 | 2.28 | 2.21 | 2.24 | 2.31 | 2.25 | 2279.54 | 2273.03 | 2305.06 | 2270.44 | 2255.07 | 2276.21 | 57.62 | 59.55 | 60.43 | 61.66 | 59.65 | 66.15 | 7.29 | 0.09 | 9.55 | 6.74 | 0 | 0 | 210.38 | 272.34 | 181.08 | 0 | 221.17 | 272.62
M54904 | 9 | 6 | 9 | 0 | 11 | 9 | 980 | S10 | 0.022 | 0.76 | 0.015 | 50.66666667 | 37.65403131 | 1551 | 1541 | 2.8 | 2.9 | 2.86 | 0 | 2.9 | 2.81 | 2277.76 | 2271.16 | 2300.5 | 2259.84 | 2257.15 | 2275.18 | 58.22 | 59.78 | 61.12 | 0 | 60.16 | 67.02 | 7.8 | 6.06 | 1.49 | 6.77 | 0 | 0 | 204.3 | 294.62 | 0 | 0 | 274.76 | 0
M54916 | 7 | 6 | 10 | 0 | 11 | 14 | 980 | S15 | 0.03 | 0.756 | 0.022 | 34.36363636 | 27.78715793 | 1557 | 1565 | 2.72 | 2.69 | 2.78 | 0 | 2.69 | 2.65 | 2278.96 | 2270.1 | 2300.4 | 2259.84 | 2258.31 | 2276.83 | 57.88 | 59.98 | 61.11 | 0 | 59.81 | 66.89 | 7.87 | 5.97 | 1.49 | 6.58 | 0 | 0 | 205.85 | 295.51 | 0 | 0 | 256.71 | 316.94
M54935 | 11 | 14 | 7 | 0 | 5 | 10 | 980 | S20 | 0.022 | 0.745 | 0.022 | 33.86363636 | 27.78715793 | 1562 | 1562 | 2.81 | 2.81 | 2.46 | 0 | 2.78 | 2.41 | 2279.63 | 2271.54 | 2302 | 2261.13 | 2260.79 | 2277.57 | 57.89 | 59.91 | 60.91 | 0 | 60.01 | 66.96 | 7.94 | 5.32 | 1.51 | 6.44 | 0 | 0 | 205.49 | 292.98 | 0 | 0 | 263.93 | 0
M54944 | 6 | 4 | 10 | 9 | 5 | 9 | 980 | S25 | 0.018 | 0.657 | 0.021 | 31.28571429 | 28.83191546 | 1558 | 1558 | 2.93 | 2.85 | 2.44 | 2.74 | 2.86 | 2.35 | 2279.97 | 2273.84 | 2304.8 | 2272.04 | 2260.03 | 2278.69 | 57.85 | 60.06 | 60.86 | 62.11 | 60.09 | 67.04 | 7.58 | 5.26 | 9.11 | 5.78 | 0 | 0 | 199.35 | 286.43 | 0 | 0 | 270.91 | 0
M54954 | 15 | 4 | 12 | 3 | 8 | 4 | 980 | S29 | 0.026 | 0.75 | 0.024 | 31.25 | 25.93359266 | 0 | 0 | 2.78 | 2.74 | 2.5 | 2.63 | 2.85 | 2.3 | 2276.47 | 2270.31 | 2300.59 | 2267.09 | 2270.18 | 2275.11 | 57.93 | 60.11 | 61.2 | 62.02 | 60.16 | 67.07 | 7.48 | 5.73 | 9.2 | 6.13 | 0 | 0 | 199.97 | 287 | 0 | 0 | 269.56 | 314.31
M54956 | 10 | 6 | 14 | 6 | 7 | 7 | 980 | M | 0.021 | 0.77 | 0.013 | 59.23076923 | 42.18126779 | 1572 | 1584 | 2.23 | 2.21 | 2.22 | 2.16 | 2.18 | 2.14 | 2277.19 | 2268.45 | 2300.32 | 2266.89 | 2268.08 | 2281.25 | 57.57 | 59.76 | 60.69 | 61.59 | 59.81 | 66.42 | 7.01 | 0.01 | 8.96 | 6.29 | 0 | 0 | 212.38 | 267.97 | 0 | 0 | 209.04 | 261.01
M54985 | 10 | 8 | 10 | 7 | 9 | 8 | 980 | S10 | 0.014 | 0.765 | 0.018 | 42.5 | 32.58285073 | 1561 | 1561 | 3.14 | 2.79 | 2.81 | 2.77 | 3.05 | 3.1 | 2279.54 | 2270.95 | 2302.48 | 2269.88 | 2269.88 | 2287.68 | 58.31 | 59.85 | 61.37 | 61.94 | 60.15 | 67.01 | 8.44 | 6.18 | 9.77 | 6.9 | 0 | 0 | 201.97 | 278.83 | 184.4 | 0 | 278.94 | 306.22
M54999 | 15 | 14 | 11 | 7 | 13 | 13 | 980 | S15 | 0.027 | 0.772 | 0.022 | 35.09090909 | 27.78715793 | 0 | 0 | 3.02 | 2.83 | 3.09 | 3.09 | 2.83 | 3.06 | 2278.77 | 2269.79 | 2304.97 | 2269.78 | 2270.1 | 2284.76 | 58 | 60.02 | 60.81 | 61.99 | 60.33 | 66.77 | 8.5 | 6.63 | 10.16 | 6.95 | 0 | 0 | 200.16 | 277.12 | 182.98 | 0 | 267.42 | 316.51
M55004 | 9 | 14 | 10 | 9 | 12 | 10 | 980 | S20 | 0.031 | 0.735 | 0.029 | 25.34482759 | 22.31802259 | 0 | 1548 | 2.9 | 2.95 | 2.76 | 2.24 | 3.25 | 2.91 | 2277.15 | 2269.1 | 2302.97 | 2267.16 | 2268.77 | 2284.4 | 57.98 | 59.9 | 60.94 | 61.63 | 59.81 | 66.85 | 8.13 | 6.33 | 9.15 | 7.13 | 0 | 0 | 205.37 | 282.96 | 180.56 | 0 | 288.75 | 0
M55029 | 13 | 10 | 8 | 6 | 5 | 5 | 980 | M | 0.017 | 0.742 | 0.016 | 46.375 | 35.77449321 | 0 | 0 | 2.66 | 3.09 | 2.59 | 2.6 | 3.21 | 2.83 | 2277.27 | 2284.45 | 2301.7 | 2268.86 | 2269.79 | 2282.88 | 57.79 | 59.75 | 60.31 | 61.36 | 60.27 | 67.14 | 7.56 | 1.11 | 10.4 | 6.93 | 0 | 0 | 201.35 | 276.89 | 0 | 0 | 283.82 | 232.66
M55046 | 8 | 14 | 9 | 8 | 10 | 7 | 980 | M | 0.032 | 0.739 | 0.025 | 29.56 | 25.10710746 | 1577 | 1577 | 2.19 | 2.24 | 2.25 | 2.27 | 2.19 | 2.19 | 2281.37 | 2287.7 | 2304.88 | 2204.53 | 2272.16 | 2282.79 | 57.34 | 59.53 | 60.78 | 61.93 | 59.45 | 66.35 | 7.05 | 0.04 | 9.67 | 6.21 | 0 | 0 | 206.85 | 270.97 | 0 | 0 | 251.86 | 262.3
M55062 | 12 | 10 | 4 | 9 | 13 | 9 | 980 | S05 | 0.025 | 0.743 | 0.022 | 33.77272727 | 27.78715793 | 1555 | 1555 | 2.84 | 2.53 | 2.82 | 2.85 | 2.52 | 2.77 | 2282.75 | 2291.39 | 2309.44 | 2205.98 | 2274.58 | 2285.97 | 57.9 | 60.03 | 60.92 | 61.98 | 59.89 | 66.79 | 7.26 | 5.69 | 9.43 | 5.99 | 0 | 0 | 201.63 | 0 | 0 | 0 | 249.9 | 0
M55074 | 3 | 2 | 4 | 2 | 5 | 2 | 980 | S10 | 0.022 | 0.75 | 0.027 | 27.77777778 | 23.61991192 | 1563 | 1554 | 2.84 | 2.89 | 2.9 | 2.92 | 2.88 | 2.73 | 2282.35 | 2290.92 | 2306.52 | 2204.22 | 2273.71 | 2285.38 | 58.09 | 60.02 | 60.96 | 62 | 60.13 | 67.2 | 7.01 | 5.39 | 9.27 | 5.5 | 0 | 0 | 198.99 | 0 | 0 | 0 | 249.97 | 0
M55081 | 8 | 13 | 7 | 6 | 8 | 6 | 980 | S15 | 0.031 | 0.71 | 0.016 | 44.375 | 35.77449321 | 1554 | 1546 | 2.8 | 3.15 | 2.89 | 2.92 | 2.82 | 2.78 | 2283.4 | 2291.78 | 2309.3 | 2205.12 | 2274.01 | 2285.11 | 58.18 | 60.23 | 61.05 | 62.3 | 59.89 | 66.96 | 7.77 | 5.95 | 10.06 | 6.45 | 0 | 0 | 197.74 | 315.88 | 0 | 0 | 249.95 | 0
M55093 | 7 | 8 | 7 | 7 | 8 | 6 | 980 | S19 | 0.018 | 0.725 | 0.02 | 36.25 | 29.96988564 | 1551 | 1554 | 2.53 | 2.56 | 2.57 | 2.56 | 2.62 | 2.55 | 2280.98 | 2289.61 | 2306.74 | 2200.99 | 2272.55 | 2281.95 | 58 | 59.91 | 61.02 | 61.68 | 59.91 | 66.95 | 7.35 | 5.85 | 9.51 | 6.33 | 0 | 0 | 195.17 | 307.59 | 0 | 0 | 249.97 | 0
M55105 | 10 | 8 | 4 | 4 | 6 | 5 | 980 | S24 | 0.022 | 0.744 | 0.015 | 49.6 | 37.65403131 | 1541 | 1538 | 3.04 | 2.68 | 2.62 | 2.56 | 3 | 3.02 | 2280.13 | 2288.43 | 2304.12 | 2203.18 | 2272.68 | 2281.37 | 58.26 | 60.14 | 61.33 | 62.25 | 59.98 | 67.32 | 8.11 | 5.67 | 10.13 | 7.54 | 0 | 0 | 193.11 | 293.5 | 0 | 0 | 250.02 | 0
M55118 | 10 | 5 | 4 | 5 | 4 | 5 | 980 | S30 | 0.016 | 0.787 | 0.025 | 31.48 | 25.10710746 | 1544 | 1544 | 3.11 | 3.09 | 3.06 | 3.06 | 3.06 | 3.15 | 2279.9 | 2289.05 | 2302.81 | 2202.31 | 2272.66 | 2279.76 | 58.24 | 60.1 | 60.98 | 62.22 | 59.92 | 67.09 | 8.11 | 5.79 | 10.69 | 7.38 | 0 | 0 | 186.76 | 257.71 | 0 | 0 | 249.9 | 0
M55130 | 6 | 8 | 5 | 6 | 5 | 4 | 980 | M | 0.023 | 0.744 | 0.016 | 46.5 | 35.77449321 | 1566 | 1589 | 2.33 | 2.32 | 2.34 | 2.33 | 2.32 | 2.29 | 2232.22 | 2291.59 | 2307.75 | 2207.23 | 2274.82 | 2283.38 | 57.77 | 59.51 | 60.59 | 61.46 | 59.45 | 66.11 | 6.83 | 0.05 | 9.72 | 6.59 | 0 | 0 | 245.24 | 265.49 | 0 | 0 | 252.14 | 265.35
M55145 | 6 | 13 | 12 | 10 | 9 | 5 | 980 | S05 | 0.023 | 0.784 | 0.022 | 35.63636364 | 27.78715793 | 1549 | 1541 | 2.83 | 2.1 | 2.74 | 2.77 | 2.17 | 2.68 | 2231.8 | 2295.67 | 2312.23 | 2207.34 | 2280.01 | 2286.8 | 58.06 | 59.89 | 60.9 | 62.1 | 60.18 | 67.16 | 7.81 | 5.78 | 10.31 | 6.13 | 0 | 0 | 249.97 | 261.32 | 0 | 0 | 250.09 | 0
M55157 | 7 | 6 | 3 | 6 | 10 | 3 | 980 | S10 | 0.016 | 0.765 | 0.032 | 23.90625 | 20.64126415 | 1547 | 1526 | 2.71 | 2.18 | 2.8 | 2.68 | 2.17 | 2.4 | 2229.04 | 2294.14 | 2310.83 | 2205.96 | 2279.27 | 2284.57 | 57.83 | 60.05 | 60.89 | 61.77 | 59.91 | 67.04 | 7.78 | 6.15 | 9.97 | 6.46 | 0 | 0 | 249.99 | 250.65 | 0 | 0 | 250 | 0
M55164 | 7 | 13 | 7 | 6 | 8 | 6 | 980 | S14 | 0.02 | 0.714 | 0.02 | 35.7 | 29.96988564 | 1552 | 1546 | 2.58 | 2.12 | 2.67 | 2.58 | 2.05 | 2.4 | 2229.09 | 2293 | 2308.56 | 2206.08 | 2277.24 | 2283.72 | 58.11 | 60.02 | 60.89 | 62.1 | 59.95 | 66.94 | 7.51 | 6.08 | 9.97 | 5.99 | 0 | 0 | 250.02 | 249.99 | 0 | 0 | 249.75 | 0
M55188 | 12 | 11 | 7 | 11 | 12 | 6 | 980 | S05 | 0.02 | 0.739 | 0.022 | 33.59090909 | 27.78715793 | 1535 | 1548 | 3.11 | 3.13 | 3.12 | 3.13 | 3.14 | 3.14 | 2231.41 | 2293.31 | 2310.64 | 2205.94 | 2281.03 | 2286.21 | 57.96 | 60.11 | 61.08 | 62.24 | 59.96 | 67.1 | 7.75 | 5.47 | 10.22 | 7.01 | 0 | 0 | 249.79 | 234.31 | 0 | 0 | 250.04 | 0
M55198 | 9 | 12 | 8 | 10 | 8 | 6 | 980 | S09 | 0.028 | 0.718 | 0.03 | 23.93333333 | 21.72572514 | 0 | 0 | 2.87 | 2.76 | 2.47 | 2.43 | 2.98 | 2.95 | 2232.3 | 2296.57 | 2310.29 | 2211.16 | 2279.91 | 2287.13 | 57.93 | 59.97 | 60.93 | 62.17 | 60.14 | 67.32 | 7.32 | 4.9 | 8.95 | 6.16 | 0 | 0 | 249.89 | 227.87 | 0 | 0 | 280.71 | 0
M55225 | 10 | 5 | 12 | 15 | 5 | 12 | 980 | M | 0.021 | 0.755 | 0.023 | 32.82608696 | 26.82423957 | 1582 | 1584 | 2.25 | 2.23 | 2.7 | 2.27 | 2.22 | 2.23 | 2296.06 | 2288.86 | 2306.55 | 2205.09 | 2271.34 | 2252.65 | 57.62 | 59.56 | 61.29 | 61.9 | 59.72 | 66.4 | 7.73 | 0.02 | 9.93 | 6.72 | 0 | 0 | 213.23 | 237.09 | 0 | 0 | 212.58 | 264.85
M55241 | 12 | 15 | 8 | 6 | 6 | 4 | 980 | S05 | 0.018 | 0.793 | 0.027 | 29.37037037 | 23.61991192 | 1549 | 1549 | 2.65 | 2.54 | 2.43 | 2.5 | 2.51 | 2.66 | 2301.8 | 2291.65 | 2303.78 | 2208.19 | 2276.9 | 2257.81 | 57.9 | 59.85 | 60.79 | 61.81 | 59.85 | 66.87 | 7.52 | 5.18 | 9.96 | 6.46 | 0 | 0 | 249.13 | 207.34 | 0 | 0 | 238.91 | 295.63
M55253 | 9 | 15 | 10 | 8 | 7 | 6 | 980 | S10 | 0.023 | 0.74 | 0.023 | 32.17391304 | 26.82423957 | 1559 | 1545 | 2.67 | 2.61 | 2.81 | 2.86 | 2.56 | 2.74 | 2303.93 | 2290.48 | 2305.98 | 2204.45 | 2273.79 | 2257.86 | 58.21 | 60.43 | 60.87 | 62.06 | 60.07 | 67.38 | 7.81 | 5.85 | 10.44 | 6.66 | 0 | 0 | 252.48 | 200.96 | 0 | 0 | 243.24 | 296.43
M55269 | 14 | 8 | 11 | 7 | 6 | 5 | 980 | S15 | 0.018 | 0.74 | 0.022 | 33.63636364 | 27.78715793 | 1540 | 1540 | 2.58 | 2.83 | 2.88 | 2.96 | 2.55 | 2.68 | 2304.22 | 2290.53 | 2305.35 | 2202.96 | 2274.45 | 2257.59 | 57.72 | 60 | 60.86 | 62.21 | 59.6 | 67.07 | 7.51 | 5.78 | 10.27 | 6.66 | 0 | 0 | 246.32 | 198.75 | 0 | 0 | 245.49 | 298.39
M55276 | 28 | 15 | 7 | 5 | 5 | 3 | 980 | S20 | 0.026 | 0.72 | 0.025 | 28.8 | 25.10710746 | 0 | 1546 | 3.06 | 3.09 | 2.74 | 2.69 | 3.08 | 3.05 | 2307.03 | 2293.14 | 2308.2 | 2206.59 | 2276.07 | 2258.88 | 57.78 | 60.2 | 61.1 | 61.75 | 60.16 | 66.86 | 8.36 | 6.1 | 10.21 | 7.04 | 0 | 0 | 273.64 | 196.53 | 0 | 0 | 291.85 | 0
M55289 | 23 | 23 | 8 | 5 | 7 | 6 | 980 | S25 | 0.018 | 0.749 | 0.02 | 37.45 | 29.96988564 | 1556 | 1556 | 2.83 | 3.11 | 2.61 | 2.85 | 2.79 | 2.97 | 2303.13 | 2288.43 | 2301.86 | 2200.83 | 2272.92 | 2258.47 | 57.76 | 60.03 | 61.04 | 61.71 | 59.74 | 67.06 | 8.13 | 6.03 | 10.56 | 7.02 | 0 | 0 | 263.25 | 192.27 | 0 | 0 | 266.78 | 0
M55302 | 14 | 9 | 10 | 10 | 13 | 12 | 980 | S30 | 0.023 | 0.801 | 0.026 | 30.80769231 | 24.33786233 | 1578 | 1578 | 2.6 | 2.96 | 2.81 | 2.89 | 2.74 | 3.13 | 2307.42 | 2292.54 | 2305.34 | 2203.63 | 2275.95 | 2261.9 | 57.98 | 59.98 | 61.26 | 61.92 | 59.77 | 66.95 | 8.31 | 6.39 | 10.91 | 7.41 | 0 | 0 | 247.07 | 192.57 | 0 | 0 | 261.75 | 0
M55310 | 10 | 6 | 13 | 10 | 9 | 11 | 980 | M | 0.018 | 0.72 | 0.021 | 34.28571429 | 28.83191546 | 1569 | 1584 | 2.26 | 2.29 | 2.53 | 2.23 | 2.4 | 2.22 | 2311.59 | 2217.06 | 2309.29 | 2210.03 | 2277.68 | 2267.44 | 57.78 | 59.67 | 60.86 | 61.57 | 59.98 | 66.41 | 7.59 | 0.12 | 9.73 | 6.8 | 0 | 0 | 213.45 | 269.51 | 0 | 0 | 229.26 | 286.24
M55324 | 7 | 6 | 8 | 8 | 7 | 12 | 980 | S05 | 0.018 | 0.748 | 0.028 | 26.71428571 | 22.94811947 | 1538 | 1550 | 3.25 | 2.95 | 2.96 | 2.97 | 2.91 | 3.25 | 2310.93 | 2216 | 2311.25 | 2208.81 | 2279.61 | 2267.13 | 58.12 | 60.06 | 61.03 | 61.92 | 59.98 | 67.01 | 8.2 | 5.46 | 9.74 | 6.27 | 0 | 0 | 229.65 | 0 | 193.16 | 0 | 276.25 | 0
M55338 | 10 | 9 | 11 | 12 | 7 | 7 | 980 | S10 | 0.017 | 0.737 | 0.019 | 38.78947368 | 31.21470086 | 1544 | 1544 | 3.11 | 2.59 | 2.81 | 2.89 | 2.78 | 3.13 | 2311.09 | 2217.31 | 2311.77 | 2210.53 | 2279.92 | 2266.46 | 58.04 | 59.89 | 60.9 | 61.94 | 60.14 | 67.19 | 8.54 | 5.73 | 10.25 | 6.28 | 0 | 0 | 228.72 | 0 | 186.43 | 0 | 263.14 | 0
M55347 | 4 | 4 | 13 | 15 | 7 | 9 | 980 | S15 | 0.031 | 0.712 | 0.028 | 25.42857143 | 22.94811947 | 1547 | 1547 | 3.03 | 2.84 | 2.84 | 2.89 | 2.81 | 3.01 | 2312.91 | 2218.34 | 2313.62 | 2211.55 | 2284.42 | 2268.31 | 58.02 | 59.94 | 61.06 | 62.06 | 59.94 | 66.86 | 8.41 | 5.55 | 10.3 | 6.43 | 0 | 0 | 226.44 | 0 | 183.39 | 0 | 266.54 | 0
M55366 | 8 | 9 | 4 | 11 | 3 | 3 | 980 | S25 | 0.026 | 0.786 | 0.025 | 31.44 | 25.10710746 | 1555 | 1559 | 2.83 | 3.15 | 2.7 | 2.71 | 3.14 | 2.89 | 2313.88 | 2218.8 | 2312.88 | 2210.46 | 2281.73 | 2269.24 | 58.06 | 59.71 | 60.94 | 61.99 | 60.03 | 66.9 | 8.12 | 5.53 | 10.12 | 6.61 | 0 | 0 | 225.19 | 0 | 0 | 0 | 290.33 | 0
M55380 | 11 | 12 | 8 | 8 | 4 | 3 | 980 | S30 | 0.024 | 0.8 | 0.025 | 32 | 25.10710746 | 1552 | 1552 | 2.76 | 3.13 | 2.94 | 2.72 | 3.12 | 2.89 | 2312.42 | 2219.39 | 2314.5 | 2211.85 | 2280.23 | 2268.53 | 58.03 | 59.88 | 61.16 | 62.18 | 59.95 | 66.77 | 8.04 | 5.47 | 10.22 | 6.61 | 0 | 0 | 220.81 | 317.59 | 0 | 0 | 290.51 | 0
M55391 | 7 | 6 | 10 | 6 | 7 | 9 | 980 | S35 | 0.022 | 0.715 | 0.024 | 29.79166667 | 25.93359266 | 1545 | 1545 | 2.79 | 3.04 | 2.88 | 2.69 | 3.06 | 2.84 | 2309.72 | 2216.55 | 2309.75 | 2208.18 | 2278.12 | 2264.74 | 57.83 | 60.01 | 60.64 | 61.96 | 59.95 | 66.89 | 8.07 | 5.96 | 10.45 | 6.81 | 0 | 0 | 218.94 | 315.53 | 0 | 0 | 285.17 | 0
M55397 | 4 | 8 | 6 | 5 | 7 | 0 | 980 | M | 0.023 | 0.739 | 0.014 | 52.78571429 | 39.77262916 | 1595 | 1595 | 2.26 | 2.28 | 2.52 | 2.28 | 2.52 | 2.54 | 2311.45 | 2221.69 | 2310.23 | 2212.97 | 2275.1 | 2261.65 | 57.59 | 59.63 | 60.83 | 61.78 | 57.96 | 65.79 | 7.27 | 0.26 | 10.1 | 4.9 | 0 | 0 | 214.36 | 272.79 | 0 | 0 | 222.36 | 264.26
M55415 | 6 | 5 | 6 | 9 | 5 | 0 | 980 | S05 | 0.016 | 0.744 | 0.026 | 28.61538462 | 24.33786233 | 1558 | 1547 | 2.7 | 2.99 | 2.7 | 2.74 | 2.63 | 1.75 | 2308.6 | 2216.49 | 2305.82 | 2210.12 | 2276.36 | 2248.17 | 57.94 | 60.03 | 60.93 | 61.91 | 59.93 | 0 | 7.91 | 5.28 | 9.71 | 6.42 | 0 | 0 | 214.76 | 311.04 | 0 | 0 | 250.05 | 314.04
M55428 | 11 | 8 | 14 | 12 | 5 | 0 | 980 | S09 | 0.025 | 0.93 | 0.026 | 35.76923077 | 24.33786233 | 1549 | 1543 | 2.64 | 3.09 | 3.1 | 3.11 | 3 | 0 | 2312.49 | 2220.33 | 2314.71 | 2211.5 | 2280.14 | 2249.93 | 58.14 | 60.04 | 60.93 | 62.02 | 59.93 | 0 | 7.86 | 5.46 | 10.15 | 6.41 | 0 | 0 | 210.58 | 302.57 | 0 | 0 | 284.14 | 0
M55442 | 4 | 6 | 8 | 6 | 8 | 0 | 980 | S15 | 0.019 | 0.715 | 0.031 | 23.06451613 | 21.1678094 | 0 | 0 | #N/A | #N/A | #N/A | #N/A | #N/A | #N/A | #N/A | #N/A | #N/A | #N/A | #N/A | #N/A | #N/A | #N/A | #N/A | #N/A | #N/A | #N/A | #N/A | #N/A | #N/A | #N/A | #N/A | #N/A | #N/A | #N/A | #N/A | #N/A | #N/A | #N/A
M55456 | 10 | 9 | 10 | 7 | 8 | 0 | 980 | S20 | 0.023 | 0.77 | 0.023 | 33.47826087 | 26.82423957 | 1564 | 1564 | 2.76 | 2.91 | 2.75 | 2.87 | 2.77 | 0 | 2310.95 | 2218.26 | 2310.2 | 2208.28 | 2276.14 | 2245.69 | 58.08 | 59.92 | 60.96 | 61.94 | 59.82 | 0 | 8.15 | 5.7 | 10.33 | 6.5 | 0 | 0 | 203 | 302.54 | 0 | 0 | 264.36 | 0
M55463 | 10 | 14 | 4 | 4 | 9 | 5 | 980 | M | 0.021 | 0.724 | 0.021 | 34.47619048 | 28.83191546 | 1566 | 1580 | 2.4 | 2.21 | 2.15 | 2.21 | 2.18 | 2.23 | 2229.92 | 2238.05 | 2327.63 | 2227.25 | 2293.82 | 2193.07 | 57.68 | 59.55 | 60.72 | 61.6 | 59.51 | 66.4 | 7.54 | 0.03 | 9.51 | 6.21 | 0 | 0 | 227.53 | 288.82 | 0 | 0 | 210.49 | 262.8
M55476 | 10 | 9 | 6 | 7 | 4 | 13 | 980 | S05 | 0.021 | 0.731 | 0.022 | 33.22727273 | 27.78715793 | 1565 | 1565 | 3.02 | 2.92 | 2.65 | 2.71 | 2.88 | 3.07 | 2224.94 | 2233.54 | 2320.76 | 2223.63 | 2294.35 | 2180.69 | 58.06 | 60.14 | 61.01 | 62.05 | 60.16 | 67.16 | 8.04 | 4.74 | 9.82 | 6.48 | 0 | 0 | 249.56 | 295.01 | 0 | 0 | 269.49 | 318.98
M55489 | 13 | 12 | 10 | 2 | 4 | 8 | 980 | S10 | 0.026 | 0.787 | 0.022 | 35.77272727 | 27.78715793 | 0 | 1533 | 2.76 | 2.69 | 2.88 | 2.72 | 2.64 | 2.83 | 2220.66 | 2227.13 | 2314.36 | 2217.08 | 2285.55 | 2174.42 | 57.85 | 60.05 | 60.83 | 62.12 | 59.99 | 66.99 | 7.19 | 5.41 | 9.53 | 5.93 | 0 | 0 | 246.01 | 294.62 | 0 | 0 | 250.69 | 314.6
M55516 | 8 | 8 | 10 | 4 | 5 | 4 | 980 | S20 | 0.015 | 0.8 | 0.033 | 24.24242424 | 20.1434254 | 1550 | 1562 | 2.8 | 2.86 | 2.8 | 2.85 | 3.12 | 3.17 | 2227.18 | 2232.93 | 2328.46 | 2222.39 | 2294.19 | 2181.45 | 58.09 | 60.2 | 61.03 | 62.06 | 59.73 | 67.24 | 7.55 | 4.85 | 10.08 | 6.59 | 0 | 0 | 242.78 | 287.74 | 0 | 0 | 286.08 | 0
M55533 | 12 | 4 | 4 | 5 | 6 | 4 | 980 | S05 | 0.02 | 0.78 | 0.012 | 65 | 44.94691449 | 1561 | 1561 | 2.71 | 2.72 | 2.67 | 2.72 | 2.67 | 2.71 | 2229.93 | 2235.19 | 2327.33 | 2226.8 | 2296.15 | 2184.62 | 57.82 | 60.15 | 60.94 | 61.84 | 60.13 | 66.98 | 8.06 | 5.32 | 9.94 | 6.47 | 0 | 0 | 246.95 | 295 | 0 | 0 | 252.55 | 316.89
M55539 | 12 | 12 | 12 | 4 | 6 | 7 | 980 | M | 0.027 | 0.724 | 0.02 | 36.2 | 29.96988564 | 1586 | 1586 | 2.36 | 2.26 | 2.25 | 2.23 | 2.24 | 2.27 | 2231.15 | 2234.46 | 2322.54 | 2225.13 | 2291.9 | 2184.86 | 57.72 | 59.48 | 60.56 | 61.78 | 59.76 | 66.38 | 7.68 | 0.04 | 9.43 | 6.37 | 0 | 0 | 222.52 | 280.39 | 0 | 0 | 214.24 | 267.43
M55560 | 2 | 4 | 8 | 2 | 4 | 4 | 980 | S10 | 0.019 | 0.756 | 0.019 | 39.78947368 | 31.21470086 | 0 | 1544 | 2.6 | 2.67 | 2.39 | 2.44 | 2.52 | 2.61 | 2228.37 | 2234.01 | 2324.37 | 2225.17 | 2294.42 | 2183.79 | 58.07 | 60.19 | 60.9 | 62.08 | 60.03 | 66.96 | 7.31 | 4.66 | 9.31 | 6.06 | 0 | 0 | 245.16 | 296.02 | 0 | 0 | 239.42 | 302.43
M55573 | 10 | 11 | 12 | 9 | 12 | 3 | 980 | S15 | 0.021 | 0.786 | 0.015 | 52.4 | 37.65403131 | 0 | 0 | 2.62 | 2.65 | 2.97 | 2.96 | 2.5 | 2.72 | 2229.86 | 2236 | 2326.99 | 2225.19 | 2294.25 | 2183.81 | 57.84 | 59.94 | 61.04 | 61.7 | 59.99 | 67.33 | 7.95 | 5.36 | 10.15 | 6.33 | 0 | 0 | 243.23 | 291.35 | 0 | 0 | 237.25 | 299.76
M55584 | 6 | 7 | 11 | 13 | 4 | 4 | 980 | S20 | 0.032 | 0.733 | 0.028 | 26.17857143 | 22.94811947 | 1559 | 1559 | 2.84 | 2.91 | 2.71 | 2.84 | 2.39 | 3.09 | 2229.35 | 2234.16 | 2325.86 | 2224.64 | 2294.96 | 2181.84 | 58 | 59.85 | 60.96 | 61.96 | 59.83 | 67.02 | 7.87 | 5.26 | 9.79 | 6.16 | 0 | 0 | 244.47 | 292.26 | 0 | 0 | 227.17 | 287.45
M55597 | 7 | 9 | 9 | 6 | 6 | 4 | 980 | S25 | 0.023 | 0.735 | 0.032 | 22.96875 | 20.64126415 | 1538 | 1545 | 2.78 | 2.9 | 2.76 | 2.74 | 2.6 | 3.28 | 2231.25 | 2234.82 | 2325.57 | 2227.37 | 2296.35 | 2181.67 | 57.78 | 60.02 | 61.08 | 62.07 | 60 | 67.09 | 7.52 | 5.11 | 9.31 | 6.16 | 0 | 0 | 243.97 | 293.05 | 0 | 0 | 246.65 | 311.31
M55610 | 8 | 7 | 10 | 8 | 5 | 7 | 980 | S30 | 0.024 | 0.79 | 0.018 | 43.88888889 | 32.58285073 | 0 | 0 | 2.84 | 2.92 | 2.81 | 2.82 | 2.68 | 3.22 | 2231.61 | 2235.31 | 2326.45 | 2226.56 | 2295.28 | 2182.65 | 57.96 | 60.08 | 60.89 | 61.85 | 59.99 | 67.03 | 7.45 | 4.47 | 9.42 | 6 | 0 | 0 | 238.02 | 292.78 | 0 | 0 | 255.48 | 316.99
M55617 | 12 | 8 | 11 | 5 | 10 | 6 | 980 | M | 0.022 | 0.78 | 0.024 | 32.5 | 25.93359266 | 1576 | 1571 | 2.29 | 2.27 | 2.28 | 2.72 | 2.21 | 2.37 | 2232.31 | 2236.18 | 2323.94 | 2225.74 | 2292.71 | 2184.51 | 57.55 | 59.49 | 60.39 | 61.73 | 59.54 | 66.44 | 7.34 | 0.01 | 10.17 | 6.16 | 0 | 0 | 215.95 | 272.52 | 0 | 0 | 212.81 | 265.87
M55629 | 10 | 12 | 6 | 10 | 10 | 8 | 980 | S05 | 0.019 | 0.76 | 0.02 | 38 | 29.96988564 | 1545 | 1542 | 2.86 | 2.84 | 2.62 | 2.65 | 2.77 | 2.83 | 2231.84 | 2235.46 | 2324.21 | 2225.39 | 2294.35 | 2181.89 | 58.04 | 59.98 | 60.78 | 61.78 | 59.96 | 66.92 | 7.5 | 4.31 | 9.48 | 5.73 | 0 | 0 | 221.56 | 282.85 | 0 | 0 | 262.41 | 318.87
M55642 | 9 | 5 | 8 | 4 | 3 | 5 | 980 | S10 | 0.014 | 0.75 | 0.022 | 34.09090909 | 27.78715793 | 1556 | 1535 | 2.82 | 2.86 | 2.4 | 2.45 | 2.74 | 2.78 | 2230.86 | 2235.48 | 2325.13 | 2225.84 | 2293.83 | 2180.71 | 58.17 | 60.17 | 61.19 | 62.13 | 60.16 | 67.08 | 7.21 | 3.96 | 8.94 | 5.62 | 0 | 0 | 220.39 | 265.97 | 0 | 0 | 259.72 | 318.1
M55653 | 6 | 5 | 10 | 8 | 5 | 5 | 980 | S15 | 0.023 | 0.748 | 0.011 | 68 | 48.15942887 | 0 | 0 | #N/A | #N/A | #N/A | #N/A | #N/A | #N/A | #N/A | #N/A | #N/A | #N/A | #N/A | #N/A | #N/A | #N/A | #N/A | #N/A | #N/A | #N/A | #N/A | #N/A | #N/A | #N/A | #N/A | #N/A | #N/A | #N/A | #N/A | #N/A | #N/A | #N/A
M55668 | 11 | 12 | 5 | 13 | 2 | 6 | 980 | S20 | 0.019 | 0.745 | 0.027 | 27.59259259 | 23.61991192 | 1703 | 1539 | 2.62 | 2.9 | 2.85 | 2.87 | 2.87 | 2.9 | 2233.83 | 2237.28 | 2325.09 | 2227.74 | 2297.45 | 2182.39 | 57.93 | 60.02 | 60.88 | 61.93 | 59.79 | 67.31 | 7.93 | 4.96 | 9.81 | 6.24 | 0 | 0 | 194.69 | 226.27 | 0 | 0 | 273.65 | 0
M55679 | 10 | 3 | 12 | 6 | 8 | 4 | 980 | S25 | 0.023 | 0.72 | 0.035 | 20.57142857 | 19.22466134 | 1554 | 1694 | 2.53 | 2.6 | 2.49 | 2.8 | 2.35 | 2.41 | 2224.84 | 2228.7 | 2318.8 | 2216.72 | 2287.6 | 2175.9 | 58.11 | 60.09 | 61.2 | 62.26 | 60.04 | 67.07 | 7.7 | 4.77 | 10.04 | 5.87 | 0 | 0 | 0 | 223.18 | 0 | 0 | 222.87 | 281.78
M55688 | 8 | 7 | 6 | 8 | 6 | 8 | 980 | S29 | 0.025 | 0.742 | 0.024 | 30.91666667 | 25.93359266 | 1558 | 1554 | 2.86 | 2.9 | 2.55 | 2.9 | 2.37 | 2.48 | 2232.46 | 2236.16 | 2326.93 | 2226.44 | 2295.14 | 2181.14 | 58 | 59.87 | 60.95 | 62.28 | 59.82 | 66.98 | 7.45 | 4.52 | 9.66 | 5.69 | 0 | 0 | 0 | 223.06 | 0 | 0 | 226.58 | 286.4
M55695 | 12 | 14 | 9 | 8 | 15 | 8 | 980 | M | 0.023 | 0.722 | 0.024 | 30.08333333 | 25.93359266 | 0 | 1597 | 2.22 | 2.32 | 2.23 | 2.24 | 2.22 | 2.42 | 2236.12 | 2238.69 | 2324.59 | 2228.46 | 2254.8 | 2183.64 | 57.58 | 59.83 | 60.8 | 61.82 | 59.88 | 66.76 | 7.57 | 0.17 | 9.54 | 6.73 | 0 | 0 | 182.09 | 224.47 | 0 | 0 | 211.97 | 264.38
M55709 | 10 | 7 | 11 | 5 | 2 | 2 | 980 | S05 | 0.018 | 0.744 | 0.024 | 31 | 25.93359266 | 1556 | 1556 | 2.82 | 2.78 | 2.78 | 2.85 | 2.87 | 2.92 | 2233.13 | 2237.64 | 2322.99 | 2226.39 | 2253.65 | 2181.38 | 57.88 | 60 | 61.06 | 61.99 | 60.01 | 67.05 | 7.47 | 4.5 | 9.44 | 5.81 | 0 | 0 | 0 | 212.02 | 0 | 0 | 272.48 | 0
M55720 | 17 | 7 | 8 | 5 | 4 | 5 | 980 | M | 0.018 | 0.75 | 0.02 | 37.5 | 29.96988564 | 1573 | 1573 | 2.27 | 2.27 | 2.28 | 2.28 | 2.23 | 2.46 | 2233.16 | 2248.93 | 2322.84 | 2225.68 | 2255.78 | 2182.58 | 57.58 | 59.73 | 60.77 | 61.57 | 59.61 | 66.5 | 7.37 | 0.13 | 9.46 | 6.58 | 0 | 0 | 182.37 | 214.78 | 0 | 0 | 213.81 | 266.79
M55733 | 6 | 7 | 7 | 9 | 8 | 7 | 980 | S05 | 0.017 | 0.731 | 0.027 | 27.07407407 | 23.61991192 | 0 | 0 | 2.53 | 2.56 | 2.53 | 2.59 | 2.53 | 2.56 | 2232.79 | 2249.3 | 2322.05 | 2227.1 | 2254.1 | 2179.5 | 57.86 | 60.18 | 60.93 | 61.87 | 60.23 | 67.05 | 6.77 | 4.3 | 9.08 | 5.47 | 0 | 0 | 0 | 212.73 | 0 | 0 | 237.96 | 300.68
M55746 | 8 | 9 | 9 | 7 | 10 | 9 | 980 | S10 | 0.013 | 0.824 | 0.02 | 41.2 | 29.96988564 | 0 | 0 | 3.12 | 2.76 | 2.83 | 2.87 | 2.8 | 2.87 | 2227.9 | 2248.4 | 2322.53 | 2220.55 | 2250.48 | 2176.36 | 57.9 | 59.87 | 60.69 | 62.17 | 59.8 | 66.96 | 7.67 | 4.61 | 9.39 | 5.89 | 0 | 0 | 0 | 208.3 | 0 | 0 | 267.74 | 0
M55759 | 14 | 8 | 6 | 0 | 7 | 7 | 980 | S15 | 0.016 | 0.727 | 0.032 | 22.71875 | 20.64126415 | 0 | 0 | 2.67 | 2.51 | 2.53 | 0 | 2.65 | 2.65 | 2233.68 | 2251.35 | 2324.39 | 2234.19 | 2254.15 | 2182.18 | 58.04 | 59.91 | 61.28 | 0 | 60.27 | 66.94 | 7.15 | 4.47 | 0.93 | 5.82 | 0 | 0 | 0 | 212.39 | 0 | 0 | 250.69 | 313.64
M55771 | 15 | 6 | 9 | 7 | 8 | 7 | 980 | S20 | 0.02 | 0.75 | 0.032 | 23.4375 | 20.64126415 | 1547 | 1547 | 2.6 | 3.24 | 2.86 | 2.52 | 3.25 | 2.86 | 2235.05 | 2252.39 | 2327.09 | 2226.15 | 2254.97 | 2181.72 | 58.21 | 59.94 | 61.02 | 62.24 | 60 | 66.95 | 6.91 | 4.32 | 9.52 | 6.13 | 0 | 0 | 0 | 204.65 | 0 | 0 | 281.56 | 0
M55784 | 10 | 8 | 0 | 12 | 12 | 11 | 980 | S25 | 0.02 | 0.745 | 0.022 | 33.86363636 | 27.78715793 | 0 | 1533 | 2.86 | 3.09 | 3.87 | 2.87 | 3.02 | 2.93 | 2233.28 | 2250.57 | 2326.22 | 2224.57 | 2254.89 | 2182.92 | 58.19 | 60.08 | 66.61 | 62.23 | 60.03 | 67.13 | 7.23 | 0 | 10.16 | 5.94 | 0 | 0 | 0 | 209.24 | 0 | 0 | 280.59 | 0
M55799 | 12 | 8 | 10 | 5 | 14 | 14 | 980 | M | 0.016 | 0.75 | 0.022 | 34.09090909 | 27.78715793 | 1581 | 1582 | 2.25 | 2.25 | 2.21 | 2.25 | 2.23 | 2.43 | 2227.38 | 2243.35 | 2346.12 | 2216.99 | 2250.15 | 2177.05 | 57.61 | 59.61 | 58.87 | 61.74 | 59.68 | 66.63 | 7.65 | 0.11 | 9.44 | 6.86 | 0 | 0 | 0 | 269.57 | 0 | 0 | 212.95 | 265.7
M55814 | 9 | 6 | 6 | 5 | 10 | 9 | 980 | S05 | 0.025 | 0.728 | 0.024 | 30.33333333 | 25.93359266 | 1538 | 1534 | 3.16 | 3.11 | 2.82 | 2.77 | 3.04 | 2.77 | 2231.91 | 2250.83 | 2354.65 | 2222.76 | 2251.85 | 2177.82 | 57.92 | 60.2 | 59.12 | 61.65 | 59.97 | 66.97 | 8.05 | 5.21 | 9.45 | 6.45 | 0 | 0 | 0 | 0 | 0 | 0 | 272.53 | 0
M55840 | 10 | 6 | 10 | 6 | 14 | 12 | 980 | S15 | 0.015 | 0.775 | 0.021 | 36.9047619 | 28.83191546 | 0 | 0 | #N/A | #N/A | #N/A | #N/A | #N/A | #N/A | #N/A | #N/A | #N/A | #N/A | #N/A | #N/A | #N/A | #N/A | #N/A | #N/A | #N/A | #N/A | #N/A | #N/A | #N/A | #N/A | #N/A | #N/A | #N/A | #N/A | #N/A | #N/A | #N/A | #N/A
M55873 | 18 | 7 | 9 | 10 | 8 | 12 | 980 | S05 | 0.025 | 0.764 | 0.023 | 33.2173913 | 26.82423957 | 1541 | 1538 | 2.75 | 2.89 | 2.66 | 2.85 | 2.77 | 2.73 | 2208.6 | 2246.74 | 2352.15 | 2221.49 | 2250.86 | 2174.49 | 57.85 | 59.9 | 59.07 | 61.72 | 60.1 | 66.87 | 7.76 | 5.42 | 10.14 | 6.27 | 0 | 0 | 215.85 | 290.08 | 0 | 0 | 263.3 | 318.04
M55884 | 17 | 8 | 7 | 14 | 11 | 15 | 980 | S10 | 0.017 | 0.826 | 0.025 | 33.04 | 25.10710746 | 0 | 1559 | 2.81 | 2.94 | 2.51 | 2.79 | 2.7 | 2.9 | 2213.87 | 2249.79 | 2358.14 | 2225.47 | 2255.56 | 2177.95 | 58.05 | 60.21 | 59.23 | 62.03 | 59.98 | 67.31 | 8.09 | 5.4 | 10.05 | 6.33 | 0 | 0 | 193.23 | 264.14 | 0 | 0 | 256.14 | 316.72
M55893 | 3 | 6 | 2 | 6 | 7 | 6 | 980 | S14 | 0.017 | 0.709 | 0.024 | 29.54166667 | 25.93359266 | 1560 | 1560 | 2.53 | 3.13 | 2.53 | 2.72 | 3.1 | 3.12 | 2217.38 | 2249.86 | 2354.86 | 2227.04 | 2256.14 | 2179.46 | 58.02 | 60.03 | 59.1 | 62.08 | 59.91 | 67.14 | 6.82 | 4.64 | 9.9 | 5.82 | 0 | 0 | 180.68 | 255.19 | 0 | 0 | 280.92 | 0
M55904 | 17 | 7 | 8 | 5 | 8 | 7 | 980 | S19 | 0.024 | 0.768 | 0.03 | 25.6 | 21.72572514 | 1559 | 1559 | 2.48 | 3.09 | 3.08 | 3.07 | 2.54 | 2.52 | 2217.72 | 2250.15 | 2354.53 | 2223.12 | 2254.91 | 2178.74 | 58.02 | 60.08 | 58.8 | 61.79 | 59.93 | 66.92 | 7.35 | 5.66 | 10.25 | 6.02 | 0 | 0 | 180.2 | 257.44 | 0 | 0 | 240.94 | 304.5
M55921 | 10 | 12 | 4 | 12 | 10 | 4 | 980 | S24 | 0.018 | 0.76 | 0.022 | 34.54545455 | 27.78715793 | 1553 | 1541 | 2.68 | 2.7 | 2.75 | 2.57 | 2.72 | 2.67 | 2217.74 | 2249.9 | 2357.7 | 2221.52 | 2254.51 | 2178.78 | 58.07 | 60.17 | 58.82 | 61.9 | 60.23 | 66.94 | 7.8 | 5.53 | 10.05 | 6.46 | 0 | 0 | 0 | 256.91 | 0 | 0 | 256.83 | 317.8
M55925 | 15 | 8 | 4 | 10 | 15 | 10 | 980 | S30 | 0.035 | 0.78 | 0.015 | 52 | 37.65403131 | 0 | 1547 | 2.57 | 2.75 | 2.67 | 2.64 | 2.74 | 2.72 | 2218.48 | 2249.96 | 2357.03 | 2223.75 | 2256.23 | 2179.75 | 58.05 | 59.97 | 58.96 | 62.1 | 59.83 | 67.21 | 8.21 | 6.09 | 10.47 | 7.05 | 0 | 0 | 0 | 231.19 | 0 | 0 | 261.4 | 0
M55939 | 9 | 0 | 12 | 8 | 11 | 11 | 980 | M | 0.015 | 0.76 | 0.025 | 30.4 | 25.10710746 | 1575 | 1572 | 2.13 | 3.09 | 2.08 | 2.14 | 2.21 | 2.18 | 2261.48 | 2243.19 | 2351.12 | 2203.07 | 2255.2 | 2178.74 | 57.72 | 0 | 58.74 | 61.74 | 59.73 | 66.56 | 7.66 | 0.03 | 9.7 | 6.7 | 0 | 0 | 202.43 | 255.46 | 0 | 0 | 212.14 | 265.17
M55956 | 5 | 0 | 7 | 6 | 8 | 11 | 980 | S05 | 0.02 | 0.717 | 0.021 | 34.14285714 | 28.83191546 | 1553 | 1550 | 2.81 | 0 | 2.64 | 2.72 | 2.82 | 2.85 | 2269.65 | 2241.38 | 2352.09 | 2203.73 | 2251.18 | 2176.63 | 58.01 | 0 | 58.93 | 62.08 | 60.13 | 67.09 | 7.86 | 5.35 | 9.72 | 6.64 | 0 | 0 | 227.58 | 313.76 | 0 | 0 | 266.21 | 315.76
M55969 | 3 | 0 | 6 | 2 | 4 | 12 | 980 | S10 | 0.019 | 0.764 | 0.021 | 36.38095238 | 28.83191546 | 1555 | 1555 | 3.06 | 0 | 2.79 | 2.87 | 3.02 | 3.07 | 2269.78 | 2239.98 | 2352.23 | 2203.49 | 2248.87 | 2175.07 | 57.99 | 0 | 59.3 | 62.13 | 59.95 | 66.92 | 8.45 | 5.52 | 9.63 | 6.98 | 0 | 0 | 0 | 0 | 0 | 0 | 275.35 | 0
M55981 | 9 | 12 | 11 | 9 | 7 | 11 | 909 | M | 0.015 | 1.06 | 0.028 | 37.85714286 | 22.94811947 | 0 | 0 | 2.18 | 2.18 | 2.26 | 2.25 | 2.24 | 2.36 | 2279.77 | 2264.67 | 2243.73 | 2215.12 | 2259.13 | 2184.66 | 57.81 | 59.79 | 59.04 | 61.73 | 59.86 | 66.5 | 7.44 | 1.7 | 9.61 | 6.84 | 0 | 0 | 180.73 | 260.2 | 0 | 0 | 212.38 | 267.79
M55996 | 8 | 9 | 10 | 10 | 7 | 9 | 909 | S05 | 0.02 | 1.047 | 0.033 | 31.72727273 | 20.1434254 | 1539 | 1539 | 2.87 | 2.42 | 2.42 | 2.41 | 2.75 | 2.44 | 2281.76 | 2265.18 | 2248.37 | 2215.28 | 2257.79 | 2183.8 | 57.9 | 59.77 | 58.89 | 61.57 | 59.96 | 66.82 | 7.63 | 5.05 | 9.63 | 6.28 | 0 | 0 | 0 | 294.64 | 0 | 0 | 262.51 | 318.7
M56010 | 6 | 9 | 8 | 8 | 0 | 9 | 980 | S10 | 0.021 | 0.9 | 0.028 | 32.14285714 | 22.94811947 | 0 | 1533 | 2.9 | 2.36 | 2.41 | 2.39 | 0 | 2.33 | 2276.97 | 2261.65 | 2242.16 | 2212.79 | 2259.48 | 2179.92 | 57.82 | 60.03 | 59.17 | 62.17 | 0 | 67.07 | 7.56 | 4.77 | 8.79 | 0 | 0 | 0 | 0 | 255.5 | 0 | 0 | 0 | 0
M56022 | 5 | 10 | 10 | 7 | 10 | 4 | 909 | S15 | 0.017 | 1.065 | 0.026 | 40.96153846 | 24.33786233 | 0 | 0 | 3.09 | 2.65 | 2.87 | 3.12 | 2.32 | 3.07 | 2281.67 | 2264.91 | 2245 | 2216.32 | 2260.24 | 2182.62 | 57.98 | 59.88 | 59.32 | 61.97 | 60.22 | 67.05 | 8.21 | 5.56 | 9.89 | 6.26 | 0 | 0 | 0 | 224.27 | 0 | 0 | 219.24 | 270.85
M56034 | 4 | 3 | 6 | 6 | 15 | 6 | 980 | S20 | 0.021 | 0.82 | 0.031 | 26.4516129 | 21.1678094 | 1560 | 1555 | 3.06 | 2.86 | 2.91 | 3.21 | 2.95 | 3.08 | 2283.2 | 2265.9 | 2246.14 | 2212.08 | 2259.23 | 2185.84 | 57.9 | 59.98 | 59.05 | 62.23 | 59.97 | 66.9 | 7.8 | 5.2 | 9.69 | 6.35 | 0 | 0 | 0 | 220.36 | 0 | 0 | 275.01 | 0
M56045 | 10 | 13 | 12 | 7 | 11 | 10 | 909 | S25 | 0.035 | 1.035 | 0.02 | 51.75 | 29.96988564 | 1549 | 1549 | 2.96 | 2.8 | 3.01 | 2.97 | 2.94 | 2.96 | 2283.75 | 2266.28 | 2246.84 | 2214.73 | 2258.24 | 2184.34 | 57.83 | 60.2 | 59.02 | 61.96 | 60.07 | 66.96 | 8.04 | 5.96 | 9.91 | 6.63 | 0 | 0 | 0 | 219.58 | 0 | 0 | 275.8 | 0
M56055 | 11 | 13 | 11 | 9 | 11 | 8 | 909 | S29 | 0.027 | 1.03 | 0.023 | 44.7826087 | 26.82423957 | 0 | 0 | 2.78 | 2.75 | 2.89 | 2.66 | 2.88 | 2.76 | 2281.52 | 2265.11 | 2246.79 | 2215.21 | 2257.16 | 2180.34 | 57.99 | 59.93 | 59.02 | 61.9 | 59.63 | 66.88 | 7.61 | 5.87 | 9.88 | 6.6 | 0 | 0 | 0 | 212.57 | 0 | 0 | 276.14 | 0
M56071 | 11 | 8 | 10 | 10 | 17 | 16 | 909 | S05 | 0.027 | 1.03 | 0.021 | 49.04761905 | 28.83191546 | 0 | 0 | 2.64 | 3.17 | 2.89 | 2.9 | 2.95 | 3.14 | 2282.93 | 2263.05 | 2245.6 | 2211.83 | 2258.17 | 2179.57 | 58.12 | 59.9 | 58.96 | 62.06 | 59.94 | 66.87 | 8.45 | 6.36 | 10.92 | 7.48 | 0 | 0 | 0 | 208.25 | 0 | 0 | 270.2 | 311.16
M56083 | 8 | 9 | 13 | 10 | 18 | 14 | 909 | S09 | 0.023 | 1.048 | 0.033 | 31.75757576 | 20.1434254 | 1548 | 1550 | 2.6 | 3.12 | 2.81 | 2.8 | 2.57 | 3 | 2283.36 | 2264.47 | 2246.65 | 2213.35 | 2260.77 | 2182.49 | 58.09 | 60.16 | 58.8 | 61.82 | 60.18 | 66.98 | 7.94 | 6.08 | 10.06 | 5.89 | 0 | 0 | 0 | 203.47 | 0 | 0 | 241.12 | 304.57
M56095 | 5 | 10 | 5 | 5 | 0 | 12 | 909 | S15 | 0.026 | 1.043 | 0.03 | 34.76666667 | 21.72572514 | 1546 | 1703 | 2.47 | 2.56 | 2.59 | 2.56 | 0 | 2.48 | 2282.71 | 2265.34 | 2246.3 | 2216.31 | 2260.43 | 2183.63 | 57.85 | 60.03 | 59.15 | 61.79 | 0 | 67.02 | 7.73 | 5.65 | 9.95 | 0.19 | 0 | 0 | 0 | 203.31 | 0 | 0 | 0 | 0
M56124 | 9 | 6 | 13 | 5 | 0 | 11 | 909 | S25 | 0.024 | 1.066 | 0.04 | 26.65 | 17.29210593 | 0 | 1549 | 2.81 | 2.85 | 2.76 | 2.77 | 0 | 2.68 | 2283.45 | 2266.2 | 2248.7 | 2215.06 | 2259.86 | 2183.56 | 58.02 | 59.96 | 58.99 | 61.88 | 0 | 66.97 | 7.88 | 5.64 | 9.57 | 0.12 | 0 | 0 | 0 | 195.52 | 0 | 0 | 0 | 0
M56126 | 10 | 0 | 0 | 0 | 0 | 0 | 909 | S26 | 0.029 | 1.015 | 0.027 | 37.59259259 | 23.61991192 | 0 | 0 | 2.82 | 2.85 | 2.76 | 2.83 | 0 | 2.68 | 2282.28 | 2264.98 | 2245.75 | 2213.49 | 2258.15 | 2184.44 | 58.18 | 59.94 | 58.96 | 62.04 | 0 | 66.91 | 8.09 | 5.93 | 9.76 | 0.26 | 0 | 0 | 0 | 195.38 | 0 | 0 | 0 | 0
M56132 | 12 | 13 | 0 | 0 | 13 | 8 | 980 | M | 0.032 | 0.75 | 0.024 | 31.25 | 25.93359266 | 1576 | 1576 | 2.32 | 2.21 | 2.34 | 2.26 | 2.1 | 2.24 | 2278.71 | 2263.31 | 2250.19 | 2213.87 | 2256.74 | 2184.06 | 57.22 | 59.55 | 58.4 | 61.69 | 59.48 | 66.55 | 7.29 | 0.01 | 9.44 | 6.5 | 0 | 0 | 0 | 187.03 | 0 | 0 | 203.56 | 252.61
M56148 | 6 | 8 | 8 | 7 | 12 | 14 | 909 | S05 | 0.022 | 1.03 | 0.025 | 41.2 | 25.10710746 | 1550 | 1550 | 2.66 | 3.16 | 2.81 | 2.82 | 2.78 | 3.11 | 2283.76 | 2266.45 | 2250.35 | 2215.17 | 2257.84 | 2185.78 | 57.98 | 59.82 | 59.02 | 62.07 | 59.98 | 66.93 | 7.66 | 5.91 | 9.63 | 6.69 | 0 | 0 | 0 | 181.28 | 0 | 0 | 263.94 | 318.04
M56162 | 9 | 8 | 0 | 7 | 15 | 9 | 980 | S10 | 0.028 | 0.83 | 0.03 | 27.66666667 | 21.72572514 | 1541 | 1543 | 2.54 | 2.52 | 2.74 | 2.84 | 2.46 | 2.46 | 2282.78 | 2267.59 | 2253.78 | 2215.47 | 2260.35 | 2187.22 | 57.96 | 59.97 | 58.74 | 61.75 | 59.92 | 66.75 | 7.08 | 0 | 9.07 | 5.98 | 0 | 0 | 0 | 184.6 | 0 | 0 | 234.04 | 295.61
M56173 | 11 | 5 | 7 | 7 | 5 | 7 | 909 | S15 | 0.023 | 1.056 | 0.033 | 32 | 20.1434254 | 0 | 0 | #N/A | #N/A | #N/A | #N/A | #N/A | #N/A | #N/A | #N/A | #N/A | #N/A | #N/A | #N/A | #N/A | #N/A | #N/A | #N/A | #N/A | #N/A | #N/A | #N/A | #N/A | #N/A | #N/A | #N/A | #N/A | #N/A | #N/A | #N/A | #N/A | #N/A
M56186 | 4 | 9 | 12 | 9 | 5 | 5 | 909 | S20 | 0.02 | 1.04 | 0.023 | 45.2173913 | 26.82423957 | 0 | 0 | 2.74 | 2.81 | 3 | 2.96 | 2.47 | 2.47 | 2281.71 | 2264.85 | 2246.65 | 2213.14 | 2257.54 | 2187.44 | 58.07 | 59.91 | 58.92 | 61.73 | 59.91 | 67.22 | 8.06 | 6.39 | 9.92 | 6.48 | 0 | 0 | 0 | 181.27 | 0 | 0 | 234.31 | 296.39
M56203 | 6 | 6 | 13 | 8 | 20 | 11 | 909 | S25 | 0.034 | 1.033 | 0.035 | 29.51428571 | 19.22466134 | 1538 | 1543 | 2.7 | 3.14 | 2.92 | 2.92 | 3.07 | 2.73 | 2282.34 | 2264.84 | 2247.81 | 2213.59 | 2257.38 | 2186.07 | 57.88 | 59.98 | 58.75 | 61.83 | 59.9 | 67.08 | 7.94 | 5.61 | 10.08 | 7.15 | 0 | 0 | 0 | 180.55 | 0 | 0 | 279.51 | 0
M56212 | 6 | 5 | 15 | 8 | 15 | 9 | 980 | S30 | 0.022 | 0.77 | 0.028 | 27.5 | 22.94811947 | 1546 | 1555 | 2.72 | 3.13 | 3.04 | 2.98 | 2.98 | 3.88 | 2280.94 | 2264.5 | 2247.09 | 2212.79 | 2258.75 | 2195.31 | 57.97 | 60.28 | 58.97 | 61.67 | 59.97 | 0 | 7.49 | 5.74 | 9.24 | 6.57 | 0 | 0 | 0 | 182.9 | 0 | 0 | 282.75 | 0
M56224 | 13 | 12 | 5 | 10 | 15 | 14 | 909 | M | 0.021 | 1.055 | 0.021 | 50.23809524 | 28.83191546 | 0 | 0 | 2.25 | 2.25 | 2.19 | 2.24 | 2.17 | 2.14 | 2323.94 | 2261.1 | 2244.23 | 2211.2 | 2256.17 | 2183.49 | 57.54 | 59.59 | 58.74 | 61.56 | 59.59 | 66.43 | 7.52 | 1.54 | 9.67 | 6.87 | 0 | 0 | 210.89 | 183.88 | 0 | 0 | 208.8 | 255.91
M56236 | 6 | 7 | 11 | 3 | 10 | 17 | 909 | S05 | 0.025 | 1.028 | 0.024 | 42.83333333 | 25.93359266 | 0 | 0 | #N/A | #N/A | #N/A | #N/A | #N/A | #N/A | #N/A | #N/A | #N/A | #N/A | #N/A | #N/A | #N/A | #N/A | #N/A | #N/A | #N/A | #N/A | #N/A | #N/A | #N/A | #N/A | #N/A | #N/A | #N/A | #N/A | #N/A | #N/A | #N/A | #N/A
M56245 | 14 | 0 | 6 | 8 | 10 | 8 | 909 | S10 | 0.019 | 1.038 | 0.03 | 34.6 | 21.72572514 | 0 | 0 | #N/A | #N/A | #N/A | #N/A | #N/A | #N/A | #N/A | #N/A | #N/A | #N/A | #N/A | #N/A | #N/A | #N/A | #N/A | #N/A | #N/A | #N/A | #N/A | #N/A | #N/A | #N/A | #N/A | #N/A | #N/A | #N/A | #N/A | #N/A | #N/A | #N/A
M56256 | 9 | 7 | 6 | 7 | 13 | 7 | 980 | S14 | 0.02 | 0.748 | 0.02 | 37.4 | 29.96988564 | 1563 | 1563 | 2.79 | 2.38 | 2.69 | 2.77 | 3.06 | 3.07 | 2332.29 | 2265.55 | 2245.79 | 2212.72 | 2253.77 | 2184.31 | 58.01 | 59.94 | 58.95 | 62.11 | 60.07 | 67.02 | 7.58 | 5.7 | 10.03 | 6.75 | 0 | 0 | 265.16 | 180.76 | 0 | 0 | 282.13 | 0
M56302 | 14 | 6 | 13 | 10 | 20 | 12 | 980 | M | 0.03 | 0.76 | 0.025 | 30.4 | 25.10710746 | 0 | 0 | #N/A | #N/A | #N/A | #N/A | #N/A | #N/A | #N/A | #N/A | #N/A | #N/A | #N/A | #N/A | #N/A | #N/A | #N/A | #N/A | #N/A | #N/A | #N/A | #N/A | #N/A | #N/A | #N/A | #N/A | #N/A | #N/A | #N/A | #N/A | #N/A | #N/A
M56313 | 4 | 5 | 17 | 3 | 17 | 4 | 980 | S04 | 0.021 | 0.753 | 0.026 | 28.96153846 | 24.33786233 | 0 | 0 | 2.43 | 2.81 | 2.76 | 2.79 | 2.78 | 2.81 | 2260.69 | 2261.36 | 2246.23 | 2225.24 | 2252.45 | 2265.47 | 57.9 | 59.98 | 59.16 | 61.91 | 59.98 | 67.03 | 7.6 | 6.18 | 9.55 | 6.78 | 0 | 0 | 0 | 252.77 | 0 | 0 | 264.04 | 318.45
M56329 | 4 | 3 | 14 | 3 | 13 | 4 | 980 | S09 | 0.029 | 0.739 | 0.028 | 26.39285714 | 22.94811947 | 1551 | 1551 | 2.53 | 2.7 | 2.73 | 2.68 | 2.37 | 2.88 | 2258.36 | 2261.75 | 2245.91 | 2227.74 | 2252.3 | 2264.01 | 58.19 | 59.97 | 58.9 | 61.96 | 59.89 | 67.11 | 7.52 | 5.83 | 9.05 | 6.38 | 0 | 0 | 0 | 249.14 | 0 | 0 | 230.39 | 285.83
M56339 | 0 | 8 | 13 | 7 | 12 | 6 | 980 | S19 | 0.015 | 0.76 | 0.018 | 42.22222222 | 32.58285073 | 0 | 1556 | 0 | 2.95 | 2.96 | 3.01 | 2.89 | 3.27 | 2250.12 | 2259.66 | 2241.33 | 2224.03 | 2250.65 | 2259.98 | 0 | 59.96 | 59.11 | 61.96 | 60.09 | 67.07 | 0.63 | 5.48 | 9.27 | 6.65 | 0 | 0 | 0 | 0 | 0 | 0 | 268.92 | 0
M56343 | 1 | 3 | 2 | 4 | 1 | 2 | 976 | S14 | 0.025 | 1.065 | 0.024 | 44.375 | 25.93359266 | 1548 | 1548 | 2.58 | 2.64 | 2.76 | 2.81 | 2.55 | 2.58 | 2256.01 | 2259.92 | 2244.01 | 2225.68 | 2249.83 | 2262.42 | 57.88 | 60.11 | 58.89 | 62.08 | 60.08 | 67.11 | 6.8 | 4.86 | 8.74 | 5.85 | 0 | 0 | 0 | 245.64 | 0 | 0 | 270.78 | 305.45
M56372 | 8 | 10 | 12 | 10 | 9 | 9 | 980 | M | 0.034 | 0.738 | 0.018 | 41 | 32.58285073 | 1583 | 1583 | 2.32 | 2.38 | 2.32 | 2.55 | 2.32 | 2.34 | 2159.25 | 2302.03 | 2247.64 | 2232.25 | 2230.65 | 2267.43 | 57.74 | 59.81 | 58.95 | 61.88 | 60 | 66.44 | 7.8 | 0.04 | 10.13 | 7.27 | 0 | 0 | 224.43 | 268.06 | 0 | 0 | 222.74 | 268.72
M56387 | 6 | 9 | 11 | 7 | 10 | 6 | 980 | S04 | 0.028 | 0.72 | 0.027 | 26.66666667 | 23.61991192 | 1546 | 1546 | 2.72 | 3.04 | 2.76 | 2.72 | 2.96 | 3.06 | 2152.24 | 2307.73 | 2245.4 | 2229.8 | 2229.4 | 2267.7 | 58.05 | 59.82 | 59.17 | 62.02 | 59.87 | 67.11 | 7.78 | 5.45 | 9.08 | 7.06 | 0 | 0 | 213.82 | 239.71 | 0 | 0 | 282.2 | 0
M56409 | 2 | 3 | 6 | 2 | 4 | 5 | 976 | S14 | 0.021 | 1.002 | 0.025 | 40.08 | 25.10710746 | 0 | 0 | 2.74 | 3.06 | 2.63 | 2.83 | 2.98 | 3.05 | 2281.79 | 2262.44 | 2267.96 | 2258.3 | 2277.02 | 2262.53 | 57.97 | 60.13 | 59.08 | 61.91 | 59.94 | 66.97 | 6.97 | 4.52 | 8.46 | 6.44 | 0 | 0 | 193.5 | 222.32 | 0 | 0 | 283.07 | 0
M56419 | 6 | 7 | 8 | 7 | 6 | 8 | 980 | S19 | 0.022 | 0.756 | 0.022 | 34.36363636 | 27.78715793 | 1554 | 1545 | 2.87 | 3.06 | 2.95 | 3.07 | 3.12 | 3.08 | 2279.54 | 2261.09 | 2264.62 | 2256.86 | 2275.22 | 2259.6 | 58 | 60.16 | 59.1 | 62.11 | 60.15 | 67.11 | 7.31 | 5.63 | 9.23 | 6.82 | 0 | 0 | 186.6 | 217.77 | 0 | 0 | 295.61 | 0
M56432 | 8 | 9 | 11 | 12 | 11 | 9 | 980 | S24 | 0.02 | 0.79 | 0.026 | 30.38461538 | 24.33786233 | 0 | 1545 | 2.95 | 3.21 | 3.01 | 3.07 | 3.24 | 3.31 | 2282.48 | 2264.17 | 2270.88 | 2263.54 | 2279.31 | 2263.84 | 58.1 | 59.74 | 58.91 | 62.19 | 60.1 | 67.24 | 7.2 | 5.27 | 8.59 | 6.47 | 0 | 0 | 180.11 | 213.66 | 0 | 0 | 306.49 | 0
M56442 | 6 | 6 | 13 | 3 | 10 | 9 | 980 | S29 | 0.027 | 0.741 | 0.024 | 30.875 | 25.93359266 | 0 | 0 | #N/A | #N/A | #N/A | #N/A | #N/A | #N/A | #N/A | #N/A | #N/A | #N/A | #N/A | #N/A | #N/A | #N/A | #N/A | #N/A | #N/A | #N/A | #N/A | #N/A | #N/A | #N/A | #N/A | #N/A | #N/A | #N/A | #N/A | #N/A | #N/A | #N/A
M56453 | 4 | 4 | 7 | 5 | 10 | 2 | 980 | S34 | 0.024 | 0.728 | 0.027 | 26.96296296 | 23.61991192 | 1550 | 1542 | 2.88 | 2.57 | 3.11 | 2.61 | 2.55 | 2.57 | 2279.63 | 2259.63 | 2263.54 | 2260.97 | 2275.53 | 2260.93 | 57.86 | 59.7 | 59.1 | 62.06 | 59.86 | 67.14 | 7.9 | 6.47 | 8.59 | 6.43 | 0 | 0 | 0 | 205.36 | 0 | 0 | 308.73 | 307.31
M56455 | 7 | 6 | 6 | 10 | 7 | 11 | 980 | M | 0.023 | 0.75 | 0.022 | 34.09090909 | 27.78715793 | 1568 | 1568 | 2.25 | 2.23 | 2.28 | 2.24 | 2.22 | 2.21 | 2299.12 | 2259.3 | 2265.66 | 2259.89 | 2277.15 | 2274.46 | 57.65 | 59.39 | 58.47 | 61.63 | 59.67 | 66.43 | 7.71 | 0.29 | 9.76 | 7.1 | 0 | 0 | 212.18 | 261.99 | 0 | 0 | 212.59 | 264.52
M56469 | 2 | 2 | 3 | 5 | 2 | 2 | 980 | S05 | 0.021 | 0.75 | 0.028 | 26.78571429 | 22.94811947 | 1560 | 1557 | 3.14 | 3.15 | 2.82 | 2.76 | 3 | 3.18 | 2300.98 | 2260.18 | 2263.65 | 2260.59 | 2275.2 | 2275.37 | 57.99 | 60 | 58.81 | 62.05 | 59.87 | 67.02 | 7.73 | 5.6 | 9.43 | 6.97 | 0 | 0 | 275.08 | 0 | 190.09 | 0 | 286.24 | 0
M56479 | 9 | 8 | 6 | 8 | 9 | 9 | 980 | S10 | 0.019 | 0.745 | 0.027 | 27.59259259 | 23.61991192 | 0 | 0 | 3.06 | 2.93 | 2.73 | 2.48 | 2.92 | 2.98 | 2305.43 | 2262.63 | 2268.36 | 2262.27 | 2277.54 | 2278.08 | 58.12 | 60.22 | 58.9 | 61.87 | 59.95 | 66.83 | 7.56 | 5.41 | 8.53 | 6.75 | 0 | 0 | 273.72 | 0 | 184.87 | 0 | 277.04 | 0
M56484 | 9 | 12 | 14 | 7 | 10 | 8 | 909 | S15 | 0.023 | 1.06 | 0.02 | 53 | 29.96988564 | 1541 | 1541 | 3.14 | 2.77 | 2.67 | 2.85 | 2.93 | 2.81 | 2304.82 | 2262.24 | 2264.54 | 2262.11 | 2277.13 | 2278.64 | 57.96 | 60.12 | 58.91 | 62.05 | 60.16 | 67.01 | 7.64 | 5.34 | 8.97 | 6.86 | 0 | 0 | 271.58 | 0 | 188.68 | 0 | 277.49 | 0
M56504 | 0 | 8 | 0 | 0 | 0 | 0 | 909 | S20 | 0.032 | 1.029 | 0.03 | 34.3 | 21.72572514 | 1543 | 1543 | 3.06 | 3.05 | 2.79 | 2.82 | 2.91 | 2.96 | 2302.77 | 2260.26 | 2265.55 | 2260.36 | 2276.87 | 2274.39 | 58.08 | 60.21 | 59.26 | 62.22 | 60.06 | 67.19 | 7.81 | 5.54 | 9.04 | 6.99 | 0 | 0 | 264.07 | 317.83 | 184.75 | 0 | 278.58 | 317.96
M56515 | 6 | 3 | 4 | 6 | 3 | 2 | 909 | S25 | 0.021 | 1.062 | 0.032 | 33.1875 | 20.64126415 | 0 | 1542 | 3.22 | 3.22 | 3.03 | 2.91 | 3.15 | 3.22 | 2303.08 | 2259.71 | 2265.17 | 2262.18 | 2277.27 | 2274.64 | 57.98 | 59.96 | 58.85 | 62.32 | 60.02 | 67.08 | 7.81 | 5.82 | 8.88 | 7.03 | 0 | 0 | 260.84 | 315.87 | 193.34 | 0 | 299.46 | 0
M56524 | 14 | 4 | 15 | 6 | 8 | 6 | 909 | S30 | 0.017 | 1.052 | 0.02 | 52.6 | 29.96988564 | 0 | 1541 | 3.13 | 3.1 | 3.17 | 2.96 | 2.98 | 3.14 | 2305.67 | 2263.52 | 2264.81 | 2263.1 | 2277.56 | 2278.52 | 57.76 | 59.88 | 58.94 | 62.07 | 60 | 66.98 | 7.85 | 5.99 | 9.17 | 6.93 | 0 | 0 | 257.45 | 316.41 | 189.22 | 0 | 283.24 | 0
M56541 | 10 | 10 | 10 | 7 | 11 | 10 | 909 | M | 0.023 | 1.005 | 0.018 | 55.83333333 | 32.58285073 | 0 | 1579 | 2.34 | 2.33 | 2.32 | 2.33 | 2.46 | 2.3 | 2306.31 | 2260.28 | 2265.95 | 2261.57 | 2277.48 | 2277.64 | 57.38 | 59.54 | 58.54 | 61.53 | 59.65 | 66.42 | 7.5 | 0.3 | 9.77 | 7.16 | 0 | 0 | 222.74 | 278.6 | 187.95 | 0 | 255.26 | 291.61
M56557 | 10 | 9 | 14 | 8 | 8 | 10 | 909 | S05 | 0.028 | 1.048 | 0.028 | 37.42857143 | 22.94811947 | 0 | 0 | 2.78 | 2.42 | 2.87 | 2.87 | 2.37 | 2.81 | 2306.45 | 2263.16 | 2268.33 | 2261.33 | 2279.71 | 2277.49 | 58.01 | 60.22 | 58.86 | 61.93 | 59.9 | 67.12 | 7.32 | 5.71 | 9.02 | 6.35 | 0 | 0 | 259.5 | 0 | 0 | 0 | 225.55 | 284.35
M56571 | 14 | 10 | 11 | 8 | 11 | 13 | 909 | M | 0.026 | 1.025 | 0.023 | 44.56521739 | 26.82423957 | 0 | 1557 | 2.27 | 2.25 | 2.24 | 2.28 | 2.22 | 2.22 | 2303.81 | 2255.94 | 2263.65 | 2259.22 | 2276.35 | 2274.49 | 57.87 | 59.7 | 58.64 | 61.89 | 59.77 | 66.54 | 7.32 | 0.1 | 9.41 | 7.03 | 0 | 0 | 214.28 | 270.27 | 0 | 0 | 213.14 | 265.82
M56579 | 14 | 8 | 12 | 14 | 12 | 10 | 909 | M | 0.029 | 1.02 | 0.024 | 42.5 | 25.93359266 | 1578 | 1582 | 2.32 | 2.47 | 2.35 | 2.34 | 2.4 | 2.3 | 2306.19 | 2258.22 | 2265.7 | 2260.48 | 2277.74 | 2276.48 | 57.69 | 60 | 58.93 | 61.82 | 59.64 | 66.47 | 7.6 | 0.14 | 9.59 | 7.19 | 0 | 0 | 220.14 | 277.56 | 0 | 0 | 237.68 | 287.93
M56592 | 13 | 9 | 13 | 8 | 15 | 8 | 909 | S05 | 0.025 | 1.04 | 0.021 | 49.52380952 | 28.83191546 | 0 | 1550 | 2.81 | 2.84 | 2.86 | 2.75 | 2.71 | 2.82 | 2305.59 | 2262.49 | 2265.89 | 2261.76 | 2279.03 | 2280.03 | 58.02 | 60.03 | 58.87 | 61.96 | 60.04 | 67.06 | 7.68 | 5.78 | 9.18 | 6.76 | 0 | 0 | 261.8 | 0 | 180.41 | 0 | 301.7 | 317.91
M56604 | 8 | 10 | 12 | 11 | 12 | 8 | 909 | S10 | 0.02 | 1.045 | 0.023 | 45.43478261 | 26.82423957 | 1563 | 1563 | 2.46 | 2.8 | 2.82 | 2.82 | 2.77 | 2.76 | 2306.94 | 2263.08 | 2265.51 | 2261.86 | 2277.39 | 2279.56 | 57.9 | 60.1 | 59.18 | 62.02 | 60.02 | 66.91 | 6.91 | 5.47 | 9.13 | 6.7 | 0 | 0 | 251.03 | 295.25 | 0 | 0 | 283.5 | 0
M56615 | 7 | 7 | 10 | 8 | 10 | 6 | 909 | S15 | 0.019 | 1.029 | 0.03 | 34.3 | 21.72572514 | 1547 | 1542 | 2.5 | 2.81 | 2.78 | 2.85 | 2.66 | 2.7 | 2303.41 | 2259.97 | 2263.72 | 2258.48 | 2276.52 | 2276.89 | 57.89 | 60.03 | 59.19 | 61.98 | 60.03 | 66.96 | 6.59 | 5 | 8.59 | 6.16 | 0 | 0 | 259.53 | 301.53 | 0 | 0 | 303.9 | 315.2
M56627 | 5 | 6 | 9 | 2 | 4 | 9 | 909 | S22 | 0.021 | 1.052 | 0.03 | 35.06666667 | 21.72572514 | 0 | 1563 | 2.91 | 2.94 | 2.97 | 3.05 | 2.93 | 2.88 | 2306.57 | 2262.97 | 2267.08 | 2260.25 | 2277.96 | 2279.94 | 57.72 | 59.91 | 58.82 | 61.7 | 60.16 | 66.62 | 7.66 | 5.99 | 9.63 | 6.97 | 0 | 0 | 256.55 | 0 | 184.68 | 0 | 315.76 | 0
M56643 | 9 | 9 | 10 | 7 | 11 | 12 | 980 | S27 | 0.022 | 0.74 | 0.017 | 43.52941176 | 34.09448306 | 0 | 0 | 2.57 | 2.69 | 2.57 | 2.79 | 2.68 | 2.59 | 2301.62 | 2257.41 | 2262.58 | 2257.02 | 2274.35 | 2273.44 | 57.86 | 59.89 | 59.03 | 62.18 | 59.7 | 67.06 | 7.17 | 5.25 | 9.2 | 6.62 | 0 | 0 | 256.84 | 310.15 | 0 | 0 | 302.26 | 315.72
M56652 | 9 | 8 | 13 | 9 | 12 | 11 | 980 | S32 | 0.034 | 0.753 | 0.026 | 28.96153846 | 24.33786233 | 0 | 0 | 3.11 | 3.15 | 3.08 | 3.14 | 3.15 | 3.07 | 2303.96 | 2261.12 | 2267.28 | 2263.42 | 2278.89 | 2276.1 | 57.81 | 59.78 | 59.27 | 62.18 | 60.16 | 66.82 | 7.64 | 5.82 | 9.32 | 6.99 | 0 | 0 | 254.58 | 0 | 186.72 | 0 | 299.31 | 0
M56661 | 13 | 8 | 10 | 11 | 11 | 8 | 909 | M | 0.028 | 1.05 | 0.025 | 42 | 25.10710746 | 0 | 0 | 2.38 | 2.36 | 2.38 | 2.4 | 2.36 | 2.5 | 2300.63 | 2253.14 | 2259.74 | 2256.58 | 2274.49 | 2273.55 | 57.49 | 59.32 | 58.81 | 61.64 | 59.49 | 66.52 | 7.52 | 0.74 | 9.48 | 7.01 | 0 | 0 | 225.6 | 281.11 | 185.63 | 0 | 227.75 | 275.63
M56675 | 7 | 8 | 11 | 7 | 14 | 9 | 909 | S05 | 0.016 | 1.026 | 0.019 | 54 | 31.21470086 | 1553 | 1541 | 2.77 | 2.86 | 2.81 | 2.84 | 2.64 | 2.8 | 2303.9 | 2258.93 | 2261.82 | 2259.27 | 2276.88 | 2276.45 | 57.95 | 60.15 | 59.08 | 61.83 | 59.86 | 67.07 | 7.36 | 5.6 | 9.2 | 6.47 | 0 | 0 | 256.46 | 0 | 0 | 0 | 311.94 | 315.44
M56688 | 12 | 9 | 12 | 9 | 9 | 6 | 980 | S10 | 0.021 | 0.747 | 0.023 | 32.47826087 | 26.82423957 | 1550 | 1550 | 3.16 | 2.8 | 2.76 | 2.73 | 2.39 | 2.74 | 2303.94 | 2261.88 | 2266.9 | 2262.4 | 2280.47 | 2279.59 | 57.99 | 60.06 | 58.8 | 61.97 | 60.05 | 67.23 | 7.9 | 4.73 | 9 | 6.4 | 0 | 0 | 255.07 | 0 | 187.6 | 0 | 227.07 | 285.94
M56699 | 8 | 5 | 11 | 8 | 10 | 17 | 909 | S15 | 0.024 | 1.042 | 0.024 | 43.41666667 | 25.93359266 | 1544 | 1544 | 2.87 | 2.84 | 2.9 | 2.89 | 2.89 | 2.79 | 2303.64 | 2261.6 | 2264.61 | 2260.85 | 2278.89 | 2279.12 | 58.13 | 60.07 | 59.33 | 62.1 | 60.26 | 67.11 | 7.55 | 5.55 | 9.25 | 6.99 | 0 | 0 | 253.84 | 0 | 0 | 0 | 273.52 | 0
M56711 | 9 | 6 | 5 | 4 | 10 | 11 | 909 | S20 | 0.023 | 1.01 | 0.024 | 42.08333333 | 25.93359266 | 1555 | 1547 | 2.87 | 2.95 | 2.99 | 2.94 | 3.17 | 3.24 | 2304.77 | 2262.21 | 2265.97 | 2262.71 | 2279.76 | 2277.4 | 58.13 | 60.3 | 59.08 | 61.94 | 60.11 | 66.95 | 7.48 | 5.9 | 9.25 | 7.04 | 0 | 0 | 252.77 | 0 | 0 | 0 | 300.45 | 0
M56716 | 7 | 8 | 5 | 5 | 10 | 10 | 909 | S25 | 0.021 | 1 | 0.021 | 47.61904762 | 28.83191546 | 1549 | 1549 | 2.73 | 2.84 | 2.78 | 2.86 | 3.03 | 3.21 | 2303.63 | 2260.28 | 2263.75 | 2259.83 | 2276.26 | 2277 | 57.82 | 60.13 | 58.68 | 61.69 | 60.13 | 66.98 | 7.29 | 5.58 | 9.08 | 7 | 0 | 0 | 253.59 | 317.14 | 0 | 0 | 287.82 | 0
M56730 | 4 | 6 | 12 | 5 | 8 | 10 | 909 | S30 | 0.025 | 1.036 | 0.021 | 49.33333333 | 28.83191546 | 1545 | 1545 | 2.52 | 2.52 | 2.59 | 2.57 | 2.54 | 2.54 | 2304.46 | 2259.78 | 2266.25 | 2261.69 | 2279.15 | 2277.6 | 58.05 | 60.01 | 58.86 | 62.05 | 60.05 | 66.93 | 6.9 | 5.08 | 8.13 | 6.19 | 0 | 0 | 253.95 | 302.7 | 0 | 0 | 303.72 | 303.52
M56741 | 7 | 8 | 15 | 9 | 9 | 8 | 909 | S34 | 0.029 | 1.05 | 0.019 | 55.26315789 | 31.21470086 | 1550 | 1550 | 2.48 | 2.39 | 2.58 | 2.51 | 2.39 | 2.41 | 2302.7 | 2259.36 | 2262.5 | 2259.4 | 2277.42 | 2278.42 | 57.83 | 60 | 58.99 | 61.9 | 60.01 | 66.99 | 6.79 | 5.15 | 8.59 | 6.07 | 0 | 0 | 252.33 | 298.75 | 0 | 0 | 237.75 | 286.09
M56750 | 16 | 11 | 15 | 14 | 15 | 14 | 980 | M | 0.038 | 0.747 | 0.025 | 29.88 | 25.10710746 | 1568 | 1562 | 2.21 | 2.2 | 2.22 | 2.21 | 2.28 | 2.2 | 2306.07 | 2258.58 | 2270.61 | 2262.72 | 2281.24 | 2278.32 | 57.5 | 59.52 | 58.71 | 61.64 | 59.53 | 65.93 | 7.16 | 0.23 | 9.15 | 6.19 | 0 | 0 | 212.83 | 266.72 | 0 | 0 | 222.83 | 275.17
M56764 | 15 | 7 | 9 | 5 | 9 | 7 | 980 | S05 | 0.022 | 0.733 | 0.035 | 20.94285714 | 19.22466134 | 1553 | 1553 | 2.89 | 2.94 | 2.96 | 2.84 | 2.84 | 2.95 | 2304.89 | 2259.34 | 2263.44 | 2261.25 | 2277.4 | 2275.94 | 57.99 | 59.89 | 59.15 | 62.04 | 60.03 | 66.94 | 7.63 | 5.78 | 9.12 | 6.32 | 0 | 0 | 259.8 | 0 | 0 | 0 | 270.92 | 0
M56776 | 5 | 7 | 7 | 4 | 11 | 5 | 909 | S10 | 0.031 | 1.043 | 0.023 | 45.34782609 | 26.82423957 | 1552 | 1552 | 2.61 | 2.83 | 2.75 | 2.67 | 2.74 | 2.72 | 2304.3 | 2259.91 | 2273.74 | 2259.65 | 2277.52 | 2277.24 | 57.99 | 60.02 | 59.31 | 61.99 | 60.17 | 67.21 | 7.38 | 0.01 | 9.38 | 6.38 | 0 | 0 | 260.81 | 313.34 | 0 | 0 | 312.61 | 313.4
M56801 | 6 | 7 | 12 | 6 | 10 | 7 | 909 | S20 | 0.023 | 1.04 | 0.021 | 49.52380952 | 28.83191546 | 1545 | 1545 | 2.54 | 3.14 | 2.42 | 2.77 | 2.34 | 3 | 2304.18 | 2258.69 | 2265.88 | 2259.78 | 2279.89 | 2277.83 | 58.01 | 59.87 | 59.17 | 62.12 | 59.91 | 67.05 | 6.8 | 4.92 | 8.74 | 5.75 | 0 | 0 | 260.83 | 303.59 | 0 | 0 | 225.16 | 282.35
M56813 | 6 | 8 | 11 | 7 | 5 | 6 | 980 | S24 | 0.023 | 0.755 | 0.023 | 32.82608696 | 26.82423957 | 0 | 0 | 2.63 | 2.61 | 2.51 | 2.64 | 2.61 | 2.6 | 2305.18 | 2260.53 | 2268.02 | 2262.07 | 2279.61 | 2279.22 | 58.09 | 60.06 | 59.08 | 61.8 | 60.15 | 67.1 | 5.95 | 3.94 | 7.65 | 4.89 | 0 | 0 | 260.07 | 312.9 | 0 | 0 | 296.13 | 311.47
M56816 | 13 | 8 | 12 | 10 | 15 | 14 | 909 | M | 0.025 | 1.044 | 0.018 | 58 | 32.58285073 | 0 | 1696 | 2.19 | 2.22 | 2.22 | 2.42 | 2.19 | 2.19 | 2301.26 | 2253.87 | 2262.37 | 2257.36 | 2276.02 | 2274.51 | 57.52 | 59.61 | 58.72 | 61.87 | 59.64 | 66.32 | 7.36 | 0.17 | 9.71 | 6.54 | 0 | 0 | 208.83 | 263.03 | 0 | 0 | 210.12 | 262.02
M56832 | 8 | 4 | 17 | 8 | 11 | 4 | 980 | S05 | 0.029 | 0.744 | 0.024 | 31 | 25.93359266 | 0 | 0 | 2.86 | 2.65 | 2.54 | 2.92 | 2.55 | 2.54 | 2303.97 | 2260 | 2266.83 | 2260.88 | 2279.77 | 2279.39 | 58.06 | 60.07 | 58.95 | 62.23 | 60.04 | 66.89 | 7.44 | 5.17 | 9.48 | 5.84 | 0 | 0 | 259.03 | 0 | 0 | 0 | 308.02 | 305.89
M56842 | 6 | 5 | 15 | 12 | 10 | 2 | 980 | S10 | 0.027 | 0.726 | 0.023 | 31.56521739 | 26.82423957 | 1556 | 1556 | 2.46 | 2.84 | 2.49 | 2.32 | 2.73 | 2.79 | 2305.77 | 2260.04 | 2264.16 | 2260.3 | 2278.17 | 2278.88 | 57.95 | 59.79 | 58.94 | 61.87 | 59.95 | 66.82 | 7.16 | 5.23 | 8.83 | 6.25 | 0 | 0 | 248.07 | 296.01 | 0 | 0 | 294.1 | 318.03
M56862 | 3 | 5 | 5 | 4 | 11 | 4 | 980 | S10 | 0.02 | 0.733 | 0.027 | 27.14814815 | 23.61991192 | 0 | 0 | 3.02 | 2.62 | 2.89 | 2.85 | 2.73 | 3 | 2302.75 | 2259.36 | 2264.26 | 2258.14 | 2277.09 | 2277.35 | 58.05 | 60.08 | 59.16 | 61.77 | 60 | 67 | 7.59 | 5.59 | 9.25 | 6.08 | 0 | 0 | 258.14 | 0 | 181.97 | 0 | 292.89 | 318.84
M56868 | 2 | 3 | 9 | 3 | 3 | 4 | 980 | S15 | 0.023 | 0.774 | 0.023 | 33.65217391 | 26.82423957 | 0 | 1551 | 3.08 | 2.74 | 2.89 | 2.97 | 3.08 | 3.12 | 2304.07 | 2260.8 | 2266.26 | 2259.29 | 2278.01 | 2280.99 | 58.2 | 60.08 | 58.85 | 61.83 | 60.09 | 66.86 | 8 | 5.75 | 9.54 | 6.82 | 0 | 0 | 256.85 | 0 | 182 | 0 | 293.03 | 0
M56880 | 5 | 7 | 12 | 6 | 9 | 4 | 980 | S20 | 0.024 | 0.91 | 0.026 | 35 | 24.33786233 | 1560 | 1560 | 2.86 | 3.22 | 2.92 | 2.94 | 3.09 | 3.18 | 2308.51 | 2264.58 | 2270.34 | 2267.13 | 2282.3 | 2283.41 | 58.07 | 60.07 | 59.42 | 62.12 | 60.41 | 67.01 | 7.65 | 5.47 | 9.55 | 6.49 | 0 | 0 | 256.13 | 318.33 | 0 | 0 | 292.16 | 0
M56907 | 13 | 9 | 17 | 0 | 3 | 12 | 980 | S30 | 0.022 | 0.77 | 0.022 | 35 | 27.78715793 | 1562 | 1562 | 2.39 | 2.55 | 2.52 | 0 | 2.23 | 2.34 | 2301.23 | 2254.65 | 2262.63 | 2269.87 | 2276.5 | 2276.76 | 57.97 | 59.96 | 58.95 | 0 | 59.97 | 66.91 | 7.04 | 5.14 | 0.82 | 5.71 | 0 | 0 | 232.05 | 287.07 | 0 | 0 | 212.15 | 267.94
M56912 | 11 | 9 | 9 | 11 | 13 | 10 | 980 | M | 0.015 | 0.765 | 0.023 | 33.26086957 | 26.82423957 | 1566 | 1577 | 2.22 | 2.22 | 2.24 | 0 | 2.2 | 2.22 | 2304.33 | 2255.64 | 2262.68 | 2269.92 | 2276.13 | 2279.51 | 57.77 | 59.52 | 58.56 | 0 | 59.65 | 66.56 | 7.21 | 0.04 | 0.87 | 6.29 | 0 | 0 | 211.82 | 266.75 | 0 | 0 | 212.19 | 263.65
M56920 | 17 | 8 | 10 | 8 | 11 | 10 | 980 | S05 | 0.017 | 0.748 | 0.028 | 26.71428571 | 22.94811947 | 1545 | 1545 | 3.13 | 2.8 | 2.73 | 2.88 | 2.58 | 3.12 | 2308.63 | 2265.6 | 2268.46 | 2264.61 | 2282.47 | 2282.63 | 58.1 | 59.9 | 58.7 | 62.09 | 59.97 | 66.95 | 8.09 | 5.82 | 9.54 | 6.45 | 0 | 0 | 257.34 | 0 | 181 | 0 | 307.28 | 307.79
M56935 | 9 | 5 | 10 | 2 | 5 | 7 | 976 | M | 0.022 | 1.03 | 0.011 | 93.63636364 | 48.15942887 | 0 | 1575 | 2.26 | 2.28 | 2.32 | 2.36 | 2.24 | 2.26 | 2304.6 | 2254.45 | 2267.4 | 2261.32 | 2277.89 | 2280.63 | 57.42 | 59.3 | 58.49 | 62.05 | 59.56 | 66.28 | 6.75 | 0.02 | 8.34 | 5.99 | 0 | 0 | 217.46 | 272.18 | 0 | 0 | 217.24 | 268.7
M56951 | 8 | 6 | 13 | 8 | 15 | 5 | 980 | S05 | 0.022 | 0.786 | 0.024 | 32.75 | 25.93359266 | 1567 | 1567 | 2.56 | 2.65 | 2.61 | 2.18 | 2.6 | 2.59 | 2306.61 | 2261.17 | 2266.87 | 2263.32 | 2279.89 | 2283.32 | 57.92 | 60.17 | 59.31 | 62.28 | 59.86 | 67.11 | 7.21 | 4.53 | 9.03 | 6.36 | 0 | 0 | 251.61 | 299.4 | 0 | 0 | 301.63 | 308.8
M56964 | 13 | 5 | 13 | 12 | 10 | 5 | 980 | S10 | 0.02 | 0.715 | 0.029 | 24.65517241 | 22.31802259 | 0 | 0 | 3.17 | 3.2 | 2.9 | 0 | 3.14 | 3.11 | 2304.53 | 2259.77 | 2267.47 | 2274.04 | 2277.38 | 2281.37 | 58.06 | 59.97 | 59.24 | 0 | 60.22 | 66.98 | 7.73 | 5.54 | 0.81 | 6.68 | 0 | 0 | 260 | 0 | 185.47 | 0 | 297.01 | 0
M56993 | 5 | 2 | 8 | 0 | 9 | 14 | 980 | S20 | 0.029 | 0.765 | 0.029 | 26.37931034 | 22.31802259 | 0 | 1701 | 2.82 | 3.16 | 2.8 | 0 | 3.09 | 2.81 | 2303.58 | 2258.3 | 2264.7 | 2273.26 | 2276.3 | 2280.1 | 57.91 | 59.87 | 58.78 | 0 | 59.65 | 66.95 | 7.55 | 5.65 | 1.05 | 6.81 | 0 | 0 | 259.62 | 0 | 0 | 0 | 295.57 | 0
M57008 | 6 | 8 | 9 | 0 | 11 | 7 | 980 | S25 | 0.021 | 0.748 | 0.023 | 32.52173913 | 26.82423957 | 1553 | 1560 | 2.84 | 3.16 | 2.87 | 0 | 3.13 | 3.21 | 2306.61 | 2260.36 | 2266.4 | 2274.66 | 2278.1 | 2281.33 | 58.07 | 59.97 | 58.92 | 0 | 59.77 | 66.96 | 7.1 | 5.38 | 0.87 | 6.6 | 0 | 0 | 259.26 | 0 | 0 | 0 | 298.96 | 0
M57017 | 14 | 8 | 11 | 12 | 7 | 11 | 980 | M | 0.018 | 0.762 | 0.025 | 30.48 | 25.10710746 | 1578 | 1578 | 2.37 | 2.31 | 2.28 | 2.25 | 2.27 | 2.2 | 2303.68 | 2253.38 | 2261.78 | 2294.96 | 2276.17 | 2277.87 | 57.81 | 59.61 | 58.44 | 61.87 | 59.73 | 66.26 | 7.02 | 0.01 | 9.02 | 6.41 | 0 | 0 | 231.68 | 283.69 | 0 | 0 | 217.52 | 271.24
M57030 | 13 | 5 | 11 | 10 | 11 | 5 | 980 | S05 | 0.025 | 0.73 | 0.019 | 38.42105263 | 31.21470086 | 0 | 1564 | 2.99 | 2.71 | 2.72 | 2.81 | 2.63 | 2.93 | 2301.16 | 2254.71 | 2263.54 | 2293.47 | 2274.35 | 2277.67 | 57.99 | 59.86 | 58.95 | 62.04 | 60.03 | 66.7 | 7.64 | 5.05 | 9.13 | 6.12 | 0 | 0 | 256.48 | 318.85 | 183.84 | 0 | 282.62 | 301.74
M57052 | 5 | 7 | 8 | 11 | 9 | 9 | 980 | S15 | 0.03 | 0.71 | 0.012 | 59.16666667 | 44.94691449 | 1563 | 1555 | 3.13 | 2.89 | 2.73 | 2.98 | 2.67 | 3.01 | 2299.9 | 2255.19 | 2261.04 | 2293.25 | 2275.45 | 2278.67 | 58.01 | 59.89 | 59.01 | 61.81 | 60.05 | 67.09 | 7.86 | 5.38 | 9.07 | 6.16 | 0 | 0 | 254.36 | 317.1 | 183.47 | 0 | 308.42 | 314.24
M57065 | 16 | 7 | 11 | 9 | 8 | 6 | 980 | S20 | 0.028 | 0.77 | 0.02 | 38.5 | 29.96988564 | 1555 | 1556 | 3.15 | 2.86 | 2.69 | 2.98 | 2.82 | 3.13 | 2304.66 | 2259.06 | 2266.61 | 2296.08 | 2277.98 | 2283.94 | 57.84 | 59.71 | 58.57 | 62.09 | 60.09 | 66.9 | 7.95 | 5.79 | 9.49 | 6.51 | 0 | 0 | 254.51 | 317.9 | 183.51 | 0 | 275.17 | 319.2
M57076 | 7 | 7 | 12 | 7 | 11 | 8 | 980 | S25 | 0.024 | 0.745 | 0.031 | 24.03225806 | 21.1678094 | 0 | 0 | 3.03 | 2.77 | 2.6 | 2.85 | 2.7 | 3.07 | 2304.16 | 2259.4 | 2265.44 | 2298.08 | 2278.44 | 2284.75 | 58.1 | 60.01 | 58.78 | 61.88 | 59.94 | 66.99 | 7.64 | 5.03 | 9.08 | 6.41 | 0 | 0 | 255.04 | 317.8 | 182.04 | 0 | 301.22 | 316
M57088 | 17 | 8 | 6 | 10 | 11 | 15 | 980 | S30 | 0.02 | 0.722 | 0.029 | 24.89655172 | 22.31802259 | 1561 | 1561 | 2.52 | 3.07 | 3.1 | 3.09 | 3 | 3.1 | 2306.55 | 2260.83 | 2268.65 | 2300.43 | 2278.61 | 2286.61 | 57.92 | 60.1 | 59.35 | 61.72 | 59.5 | 67.34 | 7.03 | 5.96 | 9.59 | 7.11 | 0 | 0 | 253.59 | 303.39 | 0 | 0 | 289.15 | 0
M57100 | 5 | 6 | 6 | 5 | 9 | 8 | 980 | M | 0.026 | 0.734 | 0.026 | 28.23076923 | 24.33786233 | 1556 | 1586 | 2.34 | 2.56 | 2.38 | 3 | 2.32 | 2.29 | 2279.38 | 2253.38 | 2311.45 | 2295.33 | 2275.03 | 2283.84 | 57.78 | 59.96 | 58.47 | 61.88 | 59.46 | 66.52 | 7.63 | 0.03 | 10.57 | 6.69 | 0 | 0 | 222.84 | 280.88 | 0 | 0 | 224.02 | 274.29
M57111 | 2 | 10 | 5 | 8 | 9 | 10 | 980 | S05 | 0.02 | 0.807 | 0.026 | 31.03846154 | 24.33786233 | 0 | 0 | 2.87 | 2.84 | 2.87 | 2.55 | 2.84 | 2.84 | 2276.73 | 2255.52 | 2321.43 | 2295.18 | 2275.31 | 2281.31 | 58.2 | 59.9 | 58.94 | 61.94 | 60 | 67 | 7.89 | 5.7 | 9.36 | 6.57 | 0 | 0 | 272.96 | 317.49 | 180.3 | 0 | 273.69 | 0
M57118 | 7 | 6 | 8 | 7 | 11 | 15 | 980 | M | 0.028 | 0.755 | 0.02 | 37.75 | 29.96988564 | 0 | 1578 | 2.45 | 2.41 | 2.34 | 2.23 | 2.24 | 2.68 | 2272.85 | 2246.71 | 2314.58 | 2354.42 | 2269.96 | 2276.46 | 57.59 | 59.57 | 58.63 | 61.57 | 59.42 | 66.56 | 7.69 | 0.19 | 8.69 | 6.54 | 0 | 0 | 265.88 | 295.96 | 0 | 0 | 218.92 | 268.75
M57133 | 5 | 6 | 7 | 6 | 6 | 8 | 980 | S05 | 0.02 | 0.75 | 0.025 | 30 | 25.10710746 | 1559 | 1550 | 3.17 | 2.81 | 2.88 | 2.9 | 2.81 | 3.18 | 2273.09 | 2251.23 | 2318.6 | 2368.41 | 2268.89 | 2278.42 | 57.75 | 60.1 | 58.97 | 62 | 59.85 | 66.74 | 8.11 | 5.7 | 8.3 | 6.38 | 0 | 0 | 302.25 | 0 | 183.24 | 0 | 275.62 | 317.91
M57146 | 3 | 9 | 9 | 6 | 14 | 6 | 980 | S10 | 0.024 | 0.74 | 0.026 | 28.46153846 | 24.33786233 | 0 | 1549 | 3.1 | 3.19 | 2.85 | 2.75 | 2.77 | 3.12 | 2271.26 | 2247.93 | 2314.57 | 2367.65 | 2267.53 | 2275.38 | 58 | 59.93 | 58.79 | 61.95 | 59.76 | 66.79 | 7.77 | 5.6 | 8.01 | 6.2 | 0 | 0 | 295.75 | 0 | 183.06 | 0 | 278.49 | 0
M57157 | 3 | 7 | 8 | 3 | 11 | 5 | 980 | S15 | 0.028 | 0.734 | 0.023 | 31.91304348 | 26.82423957 | 1549 | 1549 | 3.11 | 3.19 | 2.93 | 2.94 | 3.1 | 3.08 | 2272.43 | 2248.8 | 2315.49 | 2370.74 | 2267.53 | 2274.88 | 58.03 | 60.05 | 58.75 | 61.39 | 59.69 | 67.11 | 7.64 | 5.37 | 8.04 | 6.61 | 0 | 0 | 294.88 | 0 | 181.6 | 0 | 296.7 | 0
M57169 | 6 | 8 | 4 | 4 | 14 | 4 | 980 | S20 | 0.03 | 0.721 | 0.034 | 21.20588235 | 19.67192734 | 0 | 0 | #N/A | #N/A | #N/A | #N/A | #N/A | #N/A | #N/A | #N/A | #N/A | #N/A | #N/A | #N/A | #N/A | #N/A | #N/A | #N/A | #N/A | #N/A | #N/A | #N/A | #N/A | #N/A | #N/A | #N/A | #N/A | #N/A | #N/A | #N/A | #N/A | #N/A
M57180 | 6 | 9 | 6 | 8 | 9 | 5 | 980 | S25 | 0.028 | 0.715 | 0.03 | 23.83333333 | 21.72572514 | 1557 | 1554 | 2.82 | 2.83 | 2.93 | 2.6 | 2.9 | 2.79 | 2271.54 | 2246.59 | 2315.85 | 2369.1 | 2268.22 | 2273.16 | 58.22 | 60.28 | 58.9 | 61.96 | 59.67 | 67.23 | 7.21 | 5.42 | 7.99 | 6.39 | 0 | 0 | 310.76 | 313.98 | 181.33 | 0 | 276.48 | 0
M57192 | 5 | 8 | 6 | 6 | 9 | 10 | 980 | S30 | 0.016 | 0.76 | 0.017 | 44.70588235 | 34.09448306 | 1563 | 1561 | 2.66 | 3.14 | 2.86 | 2.66 | 2.56 | 2.65 | 2271.77 | 2246.96 | 2317.77 | 2368.34 | 2268.38 | 2276.36 | 57.6 | 59.89 | 58.84 | 62.19 | 59.84 | 66.74 | 7.6 | 5.56 | 8.06 | 6.42 | 0 | 0 | 283.22 | 296.94 | 180.22 | 0 | 259.67 | 292.66
M57203 | 6 | 0 | 0 | 0 | 0 | 0 | 980 | S34 | 0.022 | 0.728 | 0.02 | 36.4 | 29.96988564 | 1561 | 1561 | 2.53 | 3.19 | 2.91 | 2.6 | 2.52 | 2.48 | 2273.12 | 2246.9 | 2318.84 | 2370.66 | 2270.94 | 2274.71 | 57.89 | 60 | 59.26 | 61.67 | 60.02 | 67.08 | 6.7 | 5.53 | 7.72 | 5.88 | 0 | 0 | 306.89 | 303.81 | 0 | 0 | 298.05 | 301.8
M57206 | 0 | 6 | 8 | 11 | 8 | 10 | 980 | M | 0.013 | 0.767 | 0.015 | 51.13333333 | 37.65403131 | 1585 | 1585 | 2.72 | 2.73 | 2.44 | 2.18 | 2.17 | 2.16 | 2278.66 | 2241.68 | 2315.68 | 2367.13 | 2268.19 | 2273.68 | 57.42 | 59.63 | 58.74 | 61.4 | 59.48 | 66.55 | 1.65 | 0.01 | 8.44 | 6.34 | 0 | 0 | 220.26 | 266.61 | 0 | 0 | 208.6 | 261
M57214 | 0 | 5 | 12 | 10 | 15 | 12 | 980 | S05 | 0.018 | 0.72 | 0.012 | 60 | 44.94691449 | 1548 | 1551 | 0 | 2.66 | 2.78 | 2.77 | 2.7 | 2.69 | 2274.37 | 2238.29 | 2311.74 | 2361.94 | 2261.49 | 2267.27 | 0 | 59.99 | 59.22 | 61.95 | 60.09 | 67.2 | 0.57 | 5.22 | 8.21 | 6.2 | 0 | 0 | 259.9 | 293.47 | 182.73 | 0 | 301.34 | 316.95
M57244 | 0 | 7 | 9 | 2 | 5 | 7 | 980 | S15 | 0.025 | 0.78 | 0.013 | 60 | 42.18126779 | 1569 | 1569 | 0 | 3.01 | 2.76 | 2.37 | 2.92 | 2.95 | 2278.6 | 2245.13 | 2317.02 | 2371.4 | 2266.55 | 2273.57 | 0 | 59.99 | 58.8 | 61.65 | 59.68 | 66.67 | 0.57 | 5.52 | 8 | 6.93 | 0 | 0 | 0 | 0 | 0 | 0 | 318.45 | 0
M57290 | 2 | 4 | 3 | 4 | 14 | 15 | 980 | M | 0.023 | 0.738 | 0.023 | 32.08695652 | 26.82423957 | 1579 | 1579 | 2.34 | 2.37 | 2.4 | 2.32 | 2.31 | 2.33 | 2341.11 | 2237.19 | 2313.56 | 2361.06 | 2263.16 | 2269.13 | 57.7 | 59.59 | 58.8 | 61.54 | 59.74 | 66.4 | 6.64 | 0.12 | 8.64 | 4.28 | 0 | 0 | 310.53 | 265.98 | 0 | 0 | 303.56 | 269.1
M57301 | 2 | 2 | 2 | 5 | 5 | 3 | 980 | S05 | 0.018 | 0.74 | 0.011 | 67.27272727 | 48.15942887 | 1555 | 1545 | 3.18 | 2.94 | 2.81 | 2.87 | 2.94 | 3.18 | 2353.88 | 2241.65 | 2315.13 | 2364.54 | 2262.87 | 2269.68 | 58.09 | 60.19 | 58.95 | 62.03 | 59.86 | 67.12 | 7.29 | 4.94 | 8.66 | 4.09 | 0 | 0 | 318.12 | 0 | 0 | 0 | 317.16 | 0
M57314 | 7 | 7 | 6 | 6 | 9 | 6 | 980 | S10 | 0.017 | 0.748 | 0.014 | 53.42857143 | 39.77262916 | 1548 | 1556 | 3.14 | 2.85 | 2.77 | 2.91 | 2.87 | 2.98 | 2358.36 | 2244.82 | 2314.3 | 2369.7 | 2267.33 | 2272.75 | 58 | 60.03 | 58.97 | 61.91 | 59.88 | 66.81 | 7.41 | 5.3 | 8.83 | 4.08 | 0 | 0 | 317.24 | 0 | 0 | 0 | 317.7 | 0
M57324 | 5 | 6 | 7 | 6 | 8 | 7 | 980 | S14 | 0.015 | 0.728 | 0.015 | 48.53333333 | 37.65403131 | 1545 | 1526 | 2.52 | 2.56 | 2.57 | 2.47 | 2.42 | 2.44 | 2357.59 | 2242.15 | 2315.77 | 2365.06 | 2265.19 | 2272.04 | 57.8 | 59.76 | 58.94 | 61.78 | 59.93 | 66.91 | 6.67 | 4.57 | 8.16 | 3.47 | 0 | 0 | 299.16 | 0 | 0 | 0 | 312.56 | 0
M57337 | 8 | 3 | 17 | 4 | 12 | 9 | 980 | S20 | 0.027 | 0.798 | 0.024 | 33.25 | 25.93359266 | 1550 | 1546 | 2.73 | 3.06 | 3.09 | 3.37 | 2.8 | 2.8 | 2358.2 | 2240.63 | 2315.41 | 2370.09 | 2263.37 | 2270.63 | 57.76 | 60 | 59.29 | 62.19 | 60.08 | 66.9 | 7.66 | 5.89 | 10 | 4.51 | 0 | 0 | 318.06 | 0 | 0 | 0 | 316.66 | 0
M57348 | 4 | 8 | 11 | 6 | 15 | 10 | 980 | S25 | 0.024 | 0.738 | 0.021 | 35.14285714 | 28.83191546 | 1541 | 1550 | 2.66 | 2.56 | 2.49 | 2.48 | 2.61 | 2.68 | 2357.98 | 2240.31 | 2314.88 | 2367.54 | 2263.83 | 2269.86 | 58.08 | 59.77 | 59.02 | 62.06 | 59.8 | 66.9 | 7.41 | 5.01 | 8.45 | 4.23 | 0 | 0 | 318.81 | 0 | 0 | 0 | 316.61 | 0
M57359 | 7 | 6 | 6 | 4 | 10 | 12 | 980 | S30 | 0.03 | 0.74 | 0.026 | 28.46153846 | 24.33786233 | 1557 | 1557 | 3.14 | 2.5 | 2.98 | 3.07 | 2.58 | 3.08 | 2363.75 | 2245.48 | 2320.49 | 2373.18 | 2266.95 | 2274.22 | 57.77 | 59.92 | 59 | 62.07 | 60.26 | 67.18 | 8.17 | 5.53 | 9.22 | 4.84 | 0 | 0 | 318.83 | 0 | 0 | 0 | 316.57 | 0
M57370 | 10 | 4 | 3 | 5 | 6 | 3 | 980 | M | 0.017 | 0.76 | 0.025 | 30.4 | 25.10710746 | 1572 | 1572 | 2.47 | 2.29 | 2.54 | 2.32 | 2.27 | 2.32 | 2340.83 | 2224.72 | 2299.09 | 2350.86 | 2327.09 | 2322.11 | 57.74 | 59.41 | 58.54 | 61.57 | 59.69 | 66.51 | 7.46 | 0.15 | 8.71 | 5.14 | 0 | 0 | 315.06 | 296.26 | 0 | 0 | 290.7 | 271.04
M57385 | 8 | 6 | 6 | 9 | 8 | 4 | 980 | S05 | 0.026 | 0.755 | 0.022 | 34.31818182 | 27.78715793 | 1542 | 1546 | 2.19 | 2.11 | 2.76 | 2.78 | 2.04 | 2.09 | 2346.32 | 2228.74 | 2303.1 | 2353.5 | 2320.33 | 2334.57 | 58.1 | 60 | 58.94 | 61.85 | 59.91 | 67.03 | 7.27 | 5.36 | 8.92 | 4.1 | 0 | 0 | 251.43 | 319.92 | 0 | 0 | 250.06 | 0
M57398 | 4 | 7 | 8 | 6 | 2 | 2 | 980 | S10 | 0.022 | 0.75 | 0.025 | 30 | 25.10710746 | 1539 | 1544 | 3 | 2.81 | 2.67 | 2.72 | 2.78 | 2.96 | 2347.55 | 2229.42 | 2304.28 | 2356.12 | 2321.05 | 2340.05 | 58.14 | 60.04 | 59.06 | 62.18 | 59.97 | 67.12 | 7.73 | 5.38 | 8.78 | 5.04 | 0 | 0 | 313.08 | 318.21 | 0 | 0 | 317.57 | 0
M57409 | 4 | 5 | 7 | 2 | 9 | 2 | 980 | S15 | 0.032 | 0.73 | 0.022 | 33.18181818 | 27.78715793 | 1542 | 1542 | 2.83 | 2.9 | 2.89 | 2.89 | 2.82 | 2.83 | 2349.52 | 2232.24 | 2305.06 | 2357.71 | 2323.2 | 2340.12 | 57.74 | 60.03 | 59.11 | 62.02 | 59.98 | 66.82 | 7.59 | 5.5 | 8.85 | 5.14 | 0 | 0 | 311.31 | 315.85 | 0 | 0 | 317.25 | 0
M57420 | 4 | 4 | 4 | 5 | 3 | 3 | 980 | S20 | 0.023 | 0.705 | 0.019 | 37.10526316 | 31.21470086 | 0 | 1553 | 3.1 | 2.88 | 2.75 | 2.75 | 2.75 | 2.6 | 2346.07 | 2228.47 | 2302.72 | 2354.19 | 2320.01 | 2335.93 | 58.01 | 59.82 | 58.92 | 62.12 | 59.95 | 67.03 | 8.23 | 5.51 | 9.1 | 5.37 | 0 | 0 | 308.42 | 310.52 | 0 | 0 | 318.4 | 0
M57432 | 4 | 8 | 0 | 5 | 3 | 3 | 980 | S25 | 0.015 | 0.725 | 0.018 | 40.27777778 | 32.58285073 | 1694 | 1553 | 2.57 | 2.7 | 3.95 | 2.64 | 2.83 | 2.37 | 2344.44 | 2226.59 | 2295.72 | 2352.23 | 2317.47 | 2336.3 | 57.83 | 59.91 | 0 | 61.96 | 59.98 | 67.02 | 7.37 | 0.02 | 8.71 | 5.44 | 0 | 0 | 294.41 | 299.48 | 0 | 0 | 0 | 0
M57440 | 5 | 5 | 0 | 4 | 2 | 3 | 980 | S29 | 0.016 | 0.733 | 0.02 | 36.65 | 29.96988564 | 1555 | 1538 | 2.85 | 2.85 | 0 | 2.86 | 2.89 | 3.17 | 2343.82 | 2225.98 | 2299.86 | 2351.7 | 2317.95 | 2335.18 | 57.98 | 59.95 | 0 | 61.79 | 59.99 | 66.99 | 7.05 | 0.01 | 8.81 | 4.69 | 0 | 0 | 294.98 | 286.96 | 0 | 0 | 0 | 0
M57449 | 4 | 4 | 5 | 10 | 8 | 5 | 980 | M | 0.021 | 0.774 | 0.012 | 64.5 | 44.94691449 | 1582 | 1577 | 2.41 | 2.41 | 2.39 | 2.58 | 2.44 | 2.38 | 2342.77 | 2225.05 | 2301.98 | 2351.81 | 2316.45 | 2335.75 | 57.57 | 59.54 | 58.72 | 61.62 | 59.5 | 66.37 | 7.12 | 0.01 | 8.71 | 5.56 | 0 | 0 | 289.61 | 283.44 | 0 | 0 | 300.46 | 242.87
M57467 | 5 | 7 | 6 | 8 | 7 | 6 | 980 | S05 | 0.02 | 0.78 | 0.018 | 43.33333333 | 32.58285073 | 0 | 1564 | 2.8 | 2.6 | 2.71 | 2.65 | 2.55 | 2.9 | 2346.87 | 2230.3 | 2305.17 | 2355.47 | 2321.94 | 2339.93 | 58.07 | 60.18 | 59.23 | 62.24 | 60.06 | 67.06 | 7.18 | 4.52 | 8.72 | 5.14 | 0 | 0 | 280.89 | 275.88 | 0 | 0 | 251.13 | 0
M57478 | 8 | 6 | 8 | 6 | 6 | 7 | 980 | S10 | 0.025 | 0.733 | 0.022 | 33.31818182 | 27.78715793 | 1558 | 1562 | 2.75 | 2.82 | 2.83 | 2.97 | 2.76 | 2.83 | 2348.52 | 2229.46 | 2305.37 | 2359.1 | 2322.62 | 2344.17 | 57.89 | 59.9 | 58.86 | 61.93 | 59.94 | 66.94 | 7.33 | 5.46 | 9.03 | 5.57 | 0 | 0 | 274.55 | 274.4 | 0 | 0 | 0 | 0
M57490 | 5 | 6 | 7 | 5 | 5 | 6 | 980 | S15 | 0.014 | 0.741 | 0.014 | 52.92857143 | 39.77262916 | 1551 | 1551 | 2.77 | 2.6 | 2.95 | 2.96 | 2.56 | 2.85 | 2344.2 | 2226.71 | 2301.84 | 2353.01 | 2318.92 | 2337.87 | 58.06 | 60.17 | 59.14 | 62.12 | 60.2 | 66.87 | 7.16 | 5.15 | 8.53 | 4.48 | 0 | 0 | 271.8 | 267.76 | 0 | 0 | 0 | 0
M57504 | 5 | 2 | 8 | 2 | 4 | 4 | 980 | S20 | 0.023 | 0.74 | 0.033 | 22.42424242 | 20.1434254 | 1550 | 1543 | 2.59 | 2.54 | 2.56 | 2.56 | 2.66 | 2.99 | 2343.28 | 2226.43 | 2300.67 | 2352.27 | 2319.01 | 2338 | 57.99 | 60.03 | 59.05 | 62.17 | 60.11 | 67.28 | 7.22 | 5.21 | 8.59 | 4.86 | 0 | 0 | 270.59 | 263.36 | 0 | 0 | 0 | 0
M57521 | 5 | 4 | 5 | 11 | 7 | 5 | 976 | M | 0.026 | 1.005 | 0.016 | 62.8125 | 35.77449321 | 1574 | 1583 | 2.31 | 2.32 | 2.36 | 2.36 | 2.24 | 2.27 | 2342.58 | 2225.44 | 2300.25 | 2350.6 | 2316.64 | 2336.4 | 57.67 | 59.56 | 58.73 | 61.71 | 59.53 | 66.53 | 6.36 | 0.01 | 7.9 | 4.65 | 0 | 0 | 268.07 | 267.87 | 0 | 0 | 278.67 | 254.93
M57534 | 10 | 5 | 5 | 4 | 6 | 6 | 980 | S05 | 0.028 | 0.73 | 0.017 | 42.94117647 | 34.09448306 | 1549 | 1549 | 2.49 | 3.2 | 2.86 | 2.93 | 2.86 | 2.91 | 2347.75 | 2229.01 | 2302.55 | 2355.08 | 2321.05 | 2340.79 | 58.06 | 60.17 | 58.88 | 62.03 | 60.05 | 67.04 | 6.61 | 5.13 | 8.57 | 5.22 | 0 | 0 | 261 | 266.12 | 0 | 0 | 0 | 0
M57547 | 8 | 7 | 6 | 5 | 7 | 6 | 909 | S10 | 0.032 | 1.03 | 0.021 | 49.04761905 | 28.83191546 | 1550 | 1553 | 2.46 | 3.01 | 2.75 | 2.94 | 2.76 | 2.83 | 2346.98 | 2228.5 | 2305.8 | 2355.32 | 2322.06 | 2340.89 | 57.94 | 59.9 | 59.13 | 62.09 | 60.02 | 67.1 | 7.28 | 5.87 | 9.19 | 6.02 | 0 | 0 | 259.58 | 265.45 | 0 | 0 | 0 | 0
M57560 | 5 | 6 | 6 | 7 | 7 | 6 | 909 | S15 | 0.023 | 1.05 | 0.014 | 75 | 39.77262916 | 1550 | 1550 | 2.85 | 2.93 | 2.94 | 3.01 | 2.89 | 2.89 | 2346.62 | 2227.61 | 2303.55 | 2354.39 | 2320.77 | 2339.38 | 57.82 | 59.96 | 58.91 | 62.01 | 60.01 | 67.11 | 7.73 | 5.84 | 9.28 | 6.2 | 0 | 0 | 256.77 | 258.48 | 0 | 0 | 0 | 0
M57571 | 3 | 7 | 9 | 3 | 6 | 3 | 909 | S20 | 0.019 | 1.055 | 0.018 | 58.61111111 | 32.58285073 | 1547 | 1547 | 2.89 | 3.3 | 2.78 | 2.84 | 2.96 | 3.32 | 2346.11 | 2227.27 | 2304.44 | 2358.39 | 2320.53 | 2339.45 | 58.24 | 59.92 | 58.91 | 62.02 | 59.81 | 67.37 | 7.51 | 5.42 | 8.87 | 6.16 | 0 | 0 | 256.37 | 255.69 | 0 | 0 | 0 | 0
M57585 | 8 | 3 | 11 | 6 | 7 | 5 | 909 | S25 | 0.04 | 0.95 | 0.024 | 39.58333333 | 25.93359266 | 1544 | 1537 | 2.91 | 3.29 | 3 | 2.99 | 2.86 | 3.13 | 2345.98 | 2227.82 | 2306.05 | 2358.01 | 2319.55 | 2340.23 | 58.27 | 59.99 | 59.18 | 61.97 | 60.08 | 66.9 | 7.28 | 5.52 | 8.89 | 5.73 | 0 | 0 | 255.52 | 254.33 | 0 | 0 | 0 | 0
M57596 | 8 | 8 | 4 | 11 | 9 | 6 | 909 | S30 | 0.029 | 1.023 | 0.021 | 48.71428571 | 28.83191546 | 1562 | 1562 | 2.94 | 3.33 | 2.89 | 2.89 | 3.26 | 3.29 | 2346.55 | 2227.73 | 2300.37 | 2358.75 | 2322.18 | 2343.68 | 58.22 | 59.82 | 59.04 | 62.03 | 60.03 | 67.24 | 7.67 | 5.52 | 8.87 | 6.47 | 0 | 0 | 253.91 | 250.22 | 0 | 0 | 0 | 0
M57609 | 5 | 7 | 7 | 7 | 8 | 6 | 980 | M | 0.029 | 0.755 | 0.015 | 50.33333333 | 37.65403131 | 0 | 1589 | 2.4 | 2.33 | 2.33 | 2.32 | 2.21 | 2.3 | 2341.78 | 2223.85 | 2302.54 | 2349.71 | 2316.7 | 2336.72 | 57.73 | 59.52 | 58.47 | 61.78 | 59.44 | 66.42 | 7.21 | 0.05 | 8.55 | 4.66 | 0 | 0 | 248.69 | 251.32 | 0 | 0 | 263.87 | 252.85
M57626 | 8 | 6 | 8 | 7 | 8 | 7 | 909 | S05 | 0.025 | 1.02 | 0.022 | 46.36363636 | 27.78715793 | 1558 | 1558 | 2.8 | 2.83 | 2.82 | 2.94 | 2.79 | 2.79 | 2346.74 | 2230.67 | 2302.11 | 2353.55 | 2320.08 | 2340.65 | 57.97 | 60.08 | 58.98 | 61.79 | 59.93 | 67.09 | 7.74 | 5.87 | 9.11 | 4.9 | 0 | 0 | 221.27 | 310.58 | 0 | 0 | 0 | 0
M57634 | 6 | 4 | 4 | 7 | 3 | 5 | 909 | S10 | 0.021 | 1.027 | 0.019 | 54.05263158 | 31.21470086 | 1542 | 1542 | 3.21 | 3.23 | 2.79 | 2.8 | 2.85 | 3.22 | 2344.98 | 2229.62 | 2295.56 | 2353.06 | 2318.37 | 2340.42 | 57.96 | 59.9 | 58.91 | 61.96 | 60.14 | 67.04 | 7.73 | 5.43 | 8.48 | 5.14 | 0 | 0 | 213.96 | 290.24 | 0 | 0 | 0 | 0
M57649 | 11 | 6 | 7 | 6 | 7 | 6 | 909 | S15 | 0.019 | 1 | 0.018 | 55.55555556 | 32.58285073 | 0 | 0 | 3.17 | 3.16 | 2.82 | 2.88 | 2.91 | 3.08 | 2346.6 | 2231.72 | 2301.07 | 2355.59 | 2321.21 | 2343.03 | 57.86 | 59.91 | 59.07 | 61.99 | 60.18 | 66.71 | 7.81 | 5.23 | 8.57 | 4.88 | 0 | 0 | 211.97 | 275.76 | 0 | 0 | 0 | 0
M57659 | 5 | 5 | 6 | 8 | 3 | 6 | 909 | S20 | 0.021 | 1.054 | 0.015 | 70.26666667 | 37.65403131 | 1553 | 1554 | 3.02 | 3.31 | 3.02 | 3 | 3 | 2.98 | 2347.39 | 2232.52 | 2303.13 | 2357.38 | 2318.9 | 2338.92 | 58.1 | 59.85 | 59.24 | 62.03 | 60.07 | 66.84 | 7.33 | 5.27 | 8.67 | 4.29 | 0 | 0 | 209.55 | 266.08 | 0 | 0 | 0 | 0
M57672 | 12 | 4 | 6 | 9 | 2 | 5 | 909 | S25 | 0.022 | 1.04 | 0.023 | 45.2173913 | 26.82423957 | 0 | 0 | #N/A | #N/A | #N/A | #N/A | #N/A | #N/A | #N/A | #N/A | #N/A | #N/A | #N/A | #N/A | #N/A | #N/A | #N/A | #N/A | #N/A | #N/A | #N/A | #N/A | #N/A | #N/A | #N/A | #N/A | #N/A | #N/A | #N/A | #N/A | #N/A | #N/A
M57681 | 9 | 7 | 7 | 8 | 7 | 5 | 909 | S29 | 0.025 | 1.04 | 0.011 | 94.54545455 | 48.15942887 | 1544 | 1544 | 3.15 | 3.08 | 2.81 | 2.84 | 2.74 | 2.7 | 2347.49 | 2233.8 | 2302.08 | 2354.75 | 2320.07 | 2340.72 | 58.23 | 60.46 | 59.11 | 61.94 | 59.93 | 67.08 | 7.73 | 5.29 | 8.4 | 4.64 | 0 | 0 | 202.96 | 258.56 | 0 | 0 | 0 | 0
M57690 | 10 | 8 | 8 | 8 | 7 | 6 | 909 | S33 | 0.03 | 1.032 | 0.014 | 73.71428571 | 39.77262916 | 1556 | 1556 | 3.08 | 2.8 | 2.86 | 2.85 | 2.69 | 2.7 | 2342.93 | 2229.59 | 2297.29 | 2351.19 | 2315.79 | 2336.24 | 57.95 | 59.93 | 59.16 | 62.02 | 59.94 | 67.03 | 7.69 | 5.26 | 8.58 | 4.75 | 0 | 0 | 201.45 | 255.75 | 0 | 0 | 0 | 0
M57694 | 6 | 5 | 6 | 3 | 11 | 7 | 909 | M | 0.023 | 1.044 | 0.016 | 65.25 | 35.77449321 | 1564 | 1545 | 2.5 | 2.34 | 2.32 | 2.29 | 2.28 | 2.31 | 2340.33 | 2227.79 | 2297.96 | 2348.32 | 2314.85 | 2335.63 | 57.78 | 59.63 | 58.77 | 61.85 | 59.37 | 66.36 | 7.17 | 0.12 | 8.57 | 4.52 | 0 | 0 | 208.04 | 265.18 | 0 | 0 | 291 | 239.21
M57709 | 4 | 5 | 4 | 3 | 4 | 7 | 976 | S05 | 0.022 | 1.01 | 0.018 | 56.11111111 | 32.58285073 | 0 | 1549 | 2.75 | 3.21 | 2.78 | 2.74 | 3.2 | 3.26 | 2347.11 | 2232.34 | 2301.61 | 2355.18 | 2320.99 | 2343.63 | 57.85 | 60.07 | 58.69 | 61.93 | 59.85 | 66.95 | 6.98 | 5.06 | 8.54 | 5.3 | 0 | 0 | 205.06 | 256.08 | 0 | 0 | 0 | 0
M57722 | 9 | 7 | 10 | 8 | 11 | 8 | 909 | S10 | 0.023 | 1.024 | 0.021 | 48.76190476 | 28.83191546 | 0 | 0 | 2.77 | 3.18 | 3.19 | 3.2 | 3.2 | 3.22 | 2345.72 | 2230.82 | 2302.6 | 2353.46 | 2318.22 | 2341.37 | 58.01 | 60.01 | 58.92 | 62.02 | 60.16 | 67.02 | 6.88 | 5.39 | 8.92 | 5 | 0 | 0 | 202.68 | 253.8 | 0 | 0 | 0 | 0
M57746 | 4 | 6 | 5 | 4 | 7 | 7 | 980 | M | 0.023 | 0.745 | 0.018 | 41.38888889 | 32.58285073 | 1574 | 1574 | 2.24 | 2.34 | 2.29 | 2.24 | 2.42 | 2.23 | 2337.6 | 2218.74 | 2292.58 | 2338.12 | 2319.17 | 2344.64 | 57.57 | 59.31 | 58.62 | 61.61 | 59.58 | 66.18 | 6.65 | 0.04 | 8.27 | 4.76 | 0 | 0 | 201.31 | 251.2 | 0 | 0 | 281.55 | 261.18
M57752 | 10 | 6 | 7 | 4 | 6 | 4 | 980 | M | 0.023 | 0.751 | 0.017 | 44.17647059 | 34.09448306 | 1577 | 1577 | 2.32 | 2.22 | 2.22 | 2.32 | 2.24 | 2.22 | 2338.03 | 2220.11 | 2292.1 | 2339.84 | 2320.96 | 2346.87 | 57.48 | 59.68 | 58.7 | 61.77 | 59.67 | 66.34 | 6.56 | 0.2 | 8.16 | 4.15 | 0 | 0 | 199.75 | 271.39 | 0 | 0 | 272.95 | 250.25
M57762 | 5 | 10 | 8 | 10 | 7 | 5 | 980 | S05 | 0.019 | 0.733 | 0.033 | 22.21212121 | 20.1434254 | 0 | 0 | 2.61 | 2.83 | 2.92 | 2.93 | 2.72 | 2.84 | 2347.96 | 2226.69 | 2298.72 | 2350.18 | 2328.52 | 2352.28 | 57.9 | 59.87 | 58.86 | 62.27 | 60.23 | 66.97 | 6.44 | 5.22 | 8.52 | 3.94 | 0 | 0 | 194.27 | 0 | 180.89 | 0 | 257.91 | 0
M57776 | 4 | 7 | 11 | 5 | 6 | 5 | 980 | S10 | 0.023 | 0.739 | 0.02 | 36.95 | 29.96988564 | 1558 | 1553 | 2.71 | 2.71 | 2.84 | 2.8 | 2.76 | 2.83 | 2346.25 | 2226.05 | 2298.38 | 2346.35 | 2325.47 | 2354.05 | 57.87 | 59.88 | 58.8 | 61.85 | 60.21 | 66.94 | 6.86 | 5.42 | 8.83 | 4.03 | 0 | 0 | 187.75 | 0 | 0 | 0 | 0 | 0
M57800 | 2 | 11 | 0 | 4 | 5 | 8 | 980 | S20 | 0.025 | 0.731 | 0.022 | 33.22727273 | 27.78715793 | 0 | 0 | 2.81 | 2.91 | 2.34 | 2.83 | 2.87 | 2.79 | 2344.42 | 2223.96 | 2295.22 | 2345.79 | 2324.96 | 2354.1 | 58.14 | 59.95 | 58.96 | 61.89 | 60.17 | 66.97 | 7.01 | 4.64 | 8.72 | 4.31 | 0 | 0 | 186.63 | 0 | 0 | 0 | 0 | 0
M57819 | 5 | 3 | 5 | 9 | 4 | 5 | 980 | S25 | 0.018 | 0.762 | 0.018 | 42.33333333 | 32.58285073 | 0 | 0 | #N/A | #N/A | #N/A | #N/A | #N/A | #N/A | #N/A | #N/A | #N/A | #N/A | #N/A | #N/A | #N/A | #N/A | #N/A | #N/A | #N/A | #N/A | #N/A | #N/A | #N/A | #N/A | #N/A | #N/A | #N/A | #N/A | #N/A | #N/A | #N/A | #N/A
M57831 | 6 | 6 | 7 | 5 | 5 | 7 | 980 | S30 | 0.02 | 0.735 | 0.026 | 28.26923077 | 24.33786233 | 1546 | 1540 | 2.69 | 2.77 | 3 | 2.62 | 3.03 | 3.13 | 2348.39 | 2227.86 | 2302.36 | 2349.95 | 2330.55 | 2360.08 | 58 | 60.11 | 58.71 | 61.88 | 59.86 | 67.25 | 6.69 | 5.36 | 8.15 | 4.17 | 0 | 0 | 184.9 | 0 | 0 | 0 | 0 | 0
M57838 | 3 | 2 | 7 | 4 | 6 | 2 | 980 | M | 0.025 | 0.743 | 0.019 | 39.10526316 | 31.21470086 | 1584 | 1584 | 2.26 | 2.28 | 2.29 | 2.27 | 2.27 | 2.29 | 2339.25 | 2221.43 | 2294.79 | 2340.61 | 2321.29 | 2351.83 | 57.51 | 59.52 | 58.41 | 61.67 | 59.51 | 66.36 | 6.69 | 0.16 | 8.35 | 4.36 | 0 | 0 | 189.69 | 273.57 | 0 | 0 | 281.66 | 251.26
M57852 | 4 | 7 | 11 | 6 | 6 | 5 | 980 | S05 | 0.019 | 0.724 | 0.021 | 34.47619048 | 28.83191546 | 1558 | 1559 | 2.9 | 2.92 | 2.86 | 2.92 | 2.75 | 2.92 | 2349.46 | 2227.6 | 2301.08 | 2349.54 | 2332.84 | 2358.9 | 58.02 | 60.05 | 59.17 | 62.12 | 59.96 | 67.07 | 7.36 | 5.57 | 8.94 | 4 | 0 | 0 | 186.34 | 0 | 180.64 | 0 | 0 | 0
M57868 | 2 | 4 | 8 | 0 | 8 | 2 | 980 | S10 | 0.018 | 0.759 | 0.024 | 31.625 | 25.93359266 | 1554 | 1550 | 2.57 | 2.62 | 2.48 | 0 | 2.5 | 2.54 | 2344.8 | 2223.68 | 2292.61 | 2338.74 | 2325.22 | 2354.01 | 58.16 | 60.05 | 59.17 | 0 | 60.3 | 67.16 | 6.69 | 4.35 | 1 | 4.14 | 0 | 0 | 189.79 | 0 | 184.4 | 0 | 312.76 | 0
M57877 | 4 | 6 | 6 | 6 | 6 | 7 | 980 | S15 | 0.023 | 0.78 | 0.027 | 28.88888889 | 23.61991192 | 1549 | 1537 | 3.02 | 3.11 | 2.82 | 2.85 | 2.96 | 3.05 | 2348.4 | 2224.81 | 2299.68 | 2349.92 | 2327.8 | 2358.13 | 57.86 | 60.18 | 58.79 | 61.82 | 59.91 | 66.82 | 7.24 | 4.98 | 8.62 | 4.55 | 0 | 0 | 184.22 | 0 | 186.77 | 0 | 0 | 0
M57889 | 5 | 6 | 6 | 8 | 7 | 6 | 980 | S20 | 0.017 | 0.73 | 0.02 | 36.5 | 29.96988564 | 0 | 1534 | 2.96 | 3.42 | 2.75 | 2.83 | 3.31 | 2.93 | 2345.5 | 2222.95 | 2294.82 | 2343.25 | 2325.59 | 2355.71 | 58.18 | 59.98 | 58.96 | 62.08 | 60.13 | 66.9 | 6.81 | 4.65 | 8.18 | 4.64 | 0 | 0 | 182.63 | 0 | 182.03 | 0 | 0 | 0
M57902 | 5 | 6 | 5 | 6 | 6 | 5 | 980 | S25 | 0.02 | 0.716 | 0.018 | 39.77777778 | 32.58285073 | 0 | 1558 | 2.84 | 3.36 | 2.52 | 2.77 | 2.9 | 2.75 | 2349.89 | 2227.61 | 2296.97 | 2351.22 | 2330.09 | 2359.63 | 57.89 | 60.01 | 58.76 | 61.82 | 60.21 | 66.9 | 7.09 | 4.6 | 8.42 | 4.28 | 0 | 0 | 183.12 | 0 | 180.56 | 0 | 0 | 0
M57912 | 6 | 3 | 12 | 8 | 5 | 5 | 980 | S30 | 0.016 | 0.835 | 0.025 | 33.4 | 25.10710746 | 1552 | 1545 | 3.19 | 3.3 | 2.92 | 3.02 | 2.86 | 3.28 | 2347.52 | 2224.22 | 2298.52 | 2346.96 | 2326.55 | 2359.55 | 58.07 | 59.96 | 59.01 | 61.93 | 59.82 | 67.19 | 7.45 | 5.18 | 8.65 | 4.16 | 0 | 0 | 180.07 | 0 | 191.14 | 0 | 0 | 0
M57924 | 4 | 10 | 12 | 8 | 6 | 8 | 980 | M | 0.019 | 0.712 | 0.013 | 54.76923077 | 42.18126779 | 1573 | 1573 | 2.38 | 2.43 | 2.33 | 2.38 | 2.33 | 2.38 | 2344.68 | 2225.22 | 2298.76 | 2346.35 | 2327.59 | 2357.57 | 57.51 | 59.74 | 58.57 | 61.85 | 59.54 | 66.24 | 6.92 | 0.26 | 9.14 | 4.19 | 0 | 0 | 186.73 | 268.33 | 187.54 | 0 | 304.04 | 251.33
M57937 | 7 | 7 | 7 | 8 | 9 | 9 | 980 | S05 | 0.024 | 0.755 | 0.019 | 39.73684211 | 31.21470086 | 1542 | 1549 | 2.87 | 3.17 | 2.85 | 2.95 | 3.27 | 3.21 | 2350.18 | 2230.26 | 2301.45 | 2347.82 | 2330.68 | 2360.7 | 58.13 | 60.09 | 59.21 | 61.93 | 59.65 | 67.06 | 6.94 | 5.15 | 9.03 | 4.52 | 0 | 0 | 182.66 | 0 | 180.45 | 0 | 0 | 0
M57948 | 8 | 8 | 7 | 11 | 11 | 12 | 980 | S10 | 0.03 | 0.75 | 0.02 | 37.5 | 29.96988564 | 1554 | 1554 | 2.86 | 3.06 | 2.83 | 2.82 | 3.17 | 3.15 | 2349.85 | 2229.03 | 2305.01 | 2348.36 | 2329.62 | 2360.59 | 58.18 | 59.81 | 58.91 | 61.97 | 60.1 | 67 | 7.05 | 4.9 | 8.92 | 4.43 | 0 | 0 | 182.23 | 0 | 180.33 | 0 | 0 | 0
M57962 | 5 | 6 | 9 | 5 | 8 | 9 | 980 | S15 | 0.021 | 0.75 | 0.026 | 28.84615385 | 24.33786233 | 0 | 0 | #N/A | #N/A | #N/A | #N/A | #N/A | #N/A | #N/A | #N/A | #N/A | #N/A | #N/A | #N/A | #N/A | #N/A | #N/A | #N/A | #N/A | #N/A | #N/A | #N/A | #N/A | #N/A | #N/A | #N/A | #N/A | #N/A | #N/A | #N/A | #N/A | #N/A
M57975 | 8 | 5 | 6 | 4 | 6 | 5 | 980 | S20 | 0.035 | 0.758 | 0.023 | 32.95652174 | 26.82423957 | 1558 | 1541 | 2.6 | 2.67 | 2.59 | 2.59 | 2.84 | 2.85 | 2352.01 | 2228.76 | 2303.38 | 2349.14 | 2332.9 | 2361.64 | 57.98 | 59.94 | 59.04 | 61.94 | 59.97 | 67.05 | 6.97 | 4.83 | 8.42 | 4.2 | 0 | 0 | 0 | 0 | 0 | 0 | 0 | 0
M57986 | 8 | 6 | 14 | 13 | 11 | 8 | 980 | S24 | 0.032 | 0.752 | 0.026 | 28.92307692 | 24.33786233 | 0 | 1557 | 2.41 | 2.55 | 2.77 | 2.64 | 2.74 | 2.7 | 2349.14 | 2227.36 | 2303.65 | 2349.36 | 2329.01 | 2358.55 | 58.01 | 59.98 | 59.24 | 62.25 | 60.29 | 67.03 | 6.71 | 5.11 | 8.67 | 4.28 | 0 | 0 | 0 | 0 | 0 | 0 | 0 | 0
M57989 | 12 | 8 | 5 | 10 | 10 | 6 | 980 | S28 | 0.016 | 0.717 | 0.012 | 59.75 | 44.94691449 | 1551 | 1558 | 2.43 | 2.65 | 2.87 | 2.76 | 2.52 | 2.85 | 2341.9 | 2221.52 | 2294.66 | 2342.12 | 2326.27 | 2353.41 | 58.08 | 59.91 | 58.95 | 62.19 | 59.91 | 66.95 | 6.86 | 5.28 | 8.46 | 4.32 | 0 | 0 | 0 | 0 | 0 | 0 | 0 | 0
M58002 | 5 | 3 | 4 | 5 | 4 | 6 | 976 | S32 | 0.024 | 1 | 0.023 | 43.47826087 | 26.82423957 | 1547 | 1547 | 2.61 | 2.75 | 2.98 | 2.98 | 2.45 | 2.89 | 2351.05 | 2228.48 | 2301.25 | 2347.57 | 2331.93 | 2362.07 | 57.96 | 60.07 | 59.02 | 62.01 | 59.89 | 66.97 | 5.91 | 4.17 | 7.72 | 2.59 | 0 | 0 | 0 | 0 | 0 | 0 | 0 | 0
M58025 | 5 | 6 | 7 | 9 | 7 | 8 | 980 | S05 | 0.013 | 0.719 | 0.022 | 32.68181818 | 27.78715793 | 1533 | 1536 | 2.94 | 3.26 | 2.98 | 2.93 | 3.21 | 2.95 | 2351.12 | 2230.27 | 2301.03 | 2350 | 2333.74 | 2362.98 | 57.97 | 59.85 | 59.1 | 61.92 | 60.04 | 66.94 | 7.15 | 4.65 | 8.28 | 4.4 | 0 | 0 | 0 | 0 | 181.54 | 0 | 0 | 0
M58037 | 6 | 5 | 8 | 9 | 4 | 4 | 980 | S10 | 0.018 | 0.737 | 0.017 | 43.35294118 | 34.09448306 | 1560 | 1560 | 2.85 | 3.06 | 2.87 | 2.68 | 2.99 | 2.67 | 2351.38 | 2229.76 | 2302.9 | 2348.66 | 2334.8 | 2362.79 | 58.12 | 59.81 | 58.93 | 62.07 | 59.94 | 66.98 | 7.04 | 5.06 | 8.18 | 3.72 | 0 | 0 | 0 | 0 | 0 | 0 | 0 | 0
M58057 | 4 | 10 | 2 | 9 | 7 | 9 | 980 | S20 | 0.02 | 0.763 | 0.02 | 38.15 | 29.96988564 | 1556 | 1555 | 2.96 | 3.2 | 2.85 | 2.98 | 3.03 | 3.22 | 2351.34 | 2230.97 | 2302.1 | 2351.4 | 2335.3 | 2361.85 | 58.35 | 60.09 | 59.11 | 62.2 | 59.54 | 67.09 | 7.02 | 4.6 | 8.33 | 3.62 | 0 | 0 | 0 | 0 | 181.52 | 0 | 0 | 0
M58071 | 6 | 6 | 10 | 7 | 4 | 8 | 980 | S24 | 0.022 | 0.746 | 0.025 | 29.84 | 25.10710746 | 1548 | 1548 | 2.82 | 3.25 | 0 | 2.98 | 2.9 | 3.12 | 2348.65 | 2228.45 | 2295.83 | 2348.2 | 2331.49 | 2361.45 | 57.88 | 59.91 | 0 | 61.89 | 59.93 | 66.88 | 6.95 | 0.01 | 8.39 | 3.49 | 0 | 0 | 0 | 0 | 181.12 | 0 | 0 | 0
M58076 | 1 | 5 | 11 | 10 | 5 | 0 | 980 | M | 0.024 | 0.73 | 0.02 | 36.5 | 29.96988564 | 1552 | 1561 | 2.46 | 2.46 | 2.36 | 2.45 | 2.95 | 2.69 | 2400.27 | 2323.9 | 2409.45 | 2355.48 | 2316.04 | 2352.54 | 58.08 | 60.01 | 55.12 | 61.98 | 57.86 | 66.85 | 6.42 | 0.01 | 7.92 | 2.8 | 0 | 0 | 183.37 | 270.34 | 0 | 0 | 314.01 | 246.81
M58087 | 6 | 7 | 6 | 8 | 0 | 7 | 980 | S05 | 0.02 | 0.723 | 0.021 | 34.42857143 | 28.83191546 | 1563 | 1553 | 2.82 | 3.3 | 2.92 | 2.9 | 0 | 3.2 | 2497.04 | 2381.33 | 2471.34 | 2496.48 | 0 | 0 | 58.1 | 60.08 | 59.06 | 62.07 | 0 | 67 | 6.44 | 4.82 | 7.81 | 0.96 | 0 | 0 | 0 | 0 | 0 | 0 | 0 | 0
M58100 | 7 | 6 | 5 | 7 | 0 | 8 | 980 | S10 | 0.03 | 0.747 | 0.023 | 32.47826087 | 26.82423957 | 1552 | 1551 | 2.71 | 3.11 | 2.88 | 2.79 | 0 | 2.97 | 2497.34 | 2382.65 | 2472.05 | 2496.04 | 0 | 0 | 57.97 | 60.15 | 58.94 | 62.07 | 0 | 67.13 | 6.56 | 4.9 | 7.7 | 0.92 | 0 | 0 | 0 | 0 | 0 | 0 | 0 | 0
M58118 | 4 | 3 | 8 | 11 | 0 | 4 | 980 | S15 | 0.017 | 0.74 | 0.025 | 29.6 | 25.10710746 | 1556 | 1563 | 3.12 | 3.2 | 2.9 | 2.88 | 0 | 3.18 | 2497.41 | 2379.24 | 2470.43 | 2494.97 | 0 | 0 | 58.09 | 60.33 | 59.13 | 62.13 | 0 | 66.94 | 6.89 | 4.64 | 7.6 | 1.11 | 0 | 0 | 0 | 0 | 182.6 | 0 | 0 | 0
M58130 | 2 | 4 | 9 | 10 | 0 | 9 | 980 | S20 | 0.021 | 0.774 | 0.032 | 24.1875 | 20.64126415 | 0 | 1542 | 2.9 | 3.11 | 3.01 | 3.01 | 0 | 3.13 | 2497.85 | 2381.22 | 2471.64 | 2495.32 | 0 | 0 | 58.04 | 60.16 | 59.01 | 61.77 | 0 | 66.89 | 6.58 | 4.87 | 7.99 | 1.07 | 0 | 0 | 0 | 0 | 0 | 0 | 0 | 0
M58152 | 7 | 5 | 6 | 9 | 6 | 7 | 980 | S05 | 0.017 | 0.725 | 0.019 | 38.15789474 | 31.21470086 | 1559 | 1559 | 2.8 | 3.21 | 2.82 | 2.79 | 2.82 | 3.13 | 2355.64 | 2239.51 | 2335.17 | 2355.88 | 2248.94 | 2364.5 | 57.99 | 59.92 | 58.94 | 62.1 | 60.06 | 67.06 | 6.74 | 4.9 | 8.02 | 3.12 | 0 | 0 | 0 | 0 | 0 | 0 | 319.38 | 0
M58163 | 3 | 3 | 4 | 6 | 11 | 3 | 980 | S10 | 0.022 | 0.745 | 0.03 | 24.83333333 | 21.72572514 | 1554 | 1554 | 2.73 | 3.18 | 2.89 | 2.87 | 2.79 | 3.16 | 2356.21 | 2239.02 | 2330.69 | 2357.29 | 2249.55 | 2363.06 | 57.94 | 60.05 | 59.16 | 62.07 | 59.9 | 67 | 6.79 | 5.09 | 8.27 | 3.21 | 0 | 0 | 0 | 0 | 0 | 0 | 319.92 | 0
M58171 | 6 | 8 | 3 | 6 | 6 | 4 | 909 | S15 | 0.021 | 1.01 | 0.028 | 36.07142857 | 22.94811947 | 0 | 0 | 3.23 | 3.12 | 2.8 | 2.77 | 2.97 | 2.98 | 2356.6 | 2238.57 | 2334.33 | 2357.76 | 2247.87 | 2364.57 | 57.97 | 60.08 | 58.82 | 62.06 | 60.23 | 67.04 | 7.09 | 4.72 | 8.09 | 3.23 | 0 | 0 | 0 | 0 | 0 | 0 | 0 | 0
M58186 | 4 | 3 | 5 | 5 | 6 | 2 | 909 | S20 | 0.015 | 1.03 | 0.019 | 54.21052632 | 31.21470086 | 1546 | 1549 | 2.87 | 3.34 | 2.95 | 2.78 | 3.26 | 3.22 | 2356.85 | 2240 | 2332.31 | 2355.66 | 2247.59 | 2366.01 | 57.98 | 60.19 | 58.83 | 61.87 | 59.79 | 66.98 | 7.21 | 5.83 | 8.37 | 4.78 | 0 | 0 | 0 | 0 | 0 | 0 | 319.39 | 0
M58194 | 3 | 3 | 2 | 10 | 5 | 7 | 909 | S25 | 0.017 | 1.06 | 0.022 | 48.18181818 | 27.78715793 | 0 | 1558 | 2.93 | 3.25 | 2.96 | 2.89 | 3.2 | 3.1 | 2354.69 | 2237.07 | 2331.01 | 2353.9 | 2247.05 | 2362.62 | 58.17 | 59.73 | 58.85 | 61.89 | 60.25 | 66.95 | 7.03 | 5.34 | 8.27 | 4.64 | 0 | 0 | 0 | 0 | 0 | 0 | 319.17 | 0
M58218 | 0 | 4 | 0 | 0 | 0 | 0 | 980 | S34 | 0.018 | 1.08 | 0.021 | 51.42857143 | 28.83191546 | 0 | 0 | 2.88 | 3.47 | 0 | 2.86 | 3.32 | 3.26 | 2358.7 | 2240.84 | 2331.76 | 2358.53 | 2247.96 | 2366.96 | 57.71 | 59.9 | 0 | 61.89 | 59.7 | 66.99 | 7.09 | 0 | 8.27 | 5 | 0 | 0 | 0 | 0 | 0 | 0 | 0 | 0
M58221 | 7 | 5 | 5 | 8 | 5 | 9 | 909 | M | 0.016 | 1.045 | 0.025 | 41.8 | 25.10710746 | 1578 | 1578 | 2.23 | 2.18 | 2.2 | 2.21 | 2.58 | 2.19 | 2355.8 | 2239.6 | 2338.28 | 2299.27 | 2252.22 | 2366.29 | 57.72 | 59.47 | 58.7 | 61.67 | 60.15 | 66.41 | 6.43 | 0.13 | 9.21 | 4.12 | 0 | 0 | 0 | 286.8 | 0 | 0 | 316.88 | 268.79
M58230 | 3 | 5 | 5 | 4 | 7 | 5 | 909 | S05 | 0.023 | 1.048 | 0.012 | 87.33333333 | 44.94691449 | 1547 | 1545 | 2.93 | 3.02 | 2.8 | 2.78 | 2.93 | 3 | 2360.69 | 2244.75 | 2338.76 | 2304.48 | 2252.52 | 2369.78 | 57.86 | 59.7 | 58.85 | 62.14 | 59.72 | 67.05 | 6.87 | 5.09 | 8.54 | 3.83 | 0 | 0 | 0 | 0 | 0 | 0 | 319.79 | 0
M58247 | 5 | 7 | 9 | 3 | 5 | 6 | 909 | S10 | 0.033 | 1.02 | 0.023 | 44.34782609 | 26.82423957 | 0 | 0 | 2.99 | 3.04 | 2.82 | 2.92 | 2.88 | 3.03 | 2361.22 | 2245.59 | 2341.68 | 2306.42 | 2254.56 | 2371.95 | 58.09 | 59.77 | 58.88 | 62.05 | 59.9 | 67.02 | 7.05 | 5.31 | 8.69 | 3.72 | 0 | 0 | 0 | 0 | 0 | 0 | 319.64 | 0
M58260 | 2 | 7 | 5 | 5 | 6 | 2 | 909 | S15 | 0.026 | 1.046 | 0.023 | 45.47826087 | 26.82423957 | 0 | 1543 | 3.17 | 3.12 | 3.16 | 3.21 | 3.12 | 3.18 | 2361.64 | 2244.83 | 2339.28 | 2305.48 | 2252.86 | 2369.09 | 57.97 | 59.87 | 58.87 | 61.78 | 59.81 | 66.97 | 7.15 | 5.73 | 9.52 | 3.79 | 0 | 0 | 0 | 0 | 0 | 0 | 319.18 | 0
M58281 | 5 | 4 | 6 | 4 | 8 | 5 | 909 | S25 | 0 | 0 | 0 | #DIV/0! | #DIV/0! | 1541 | 1533 | 2.4 | 3.08 | 2.93 | 2.98 | 2.42 | 3.14 | 2361.83 | 2245.37 | 2342.19 | 2309.75 | 2257.27 | 2370.68 | 57.89 | 59.98 | 59.23 | 62.16 | 60.1 | 66.82 | 6.21 | 5.44 | 9.01 | 3.08 | 0 | 0 | 0 | 0 | 0 | 0 | 309.67 | 0
M58291 | 7 | 7 | 8 | 9 | 6 | 5 | 909 | S30 | 0.03 | 1.025 | 0.027 | 37.96296296 | 23.61991192 | 1525 | 1525 | 2.82 | 3.07 | 2.92 | 2.9 | 2.77 | 2.8 | 2364.07 | 2247.27 | 2342.12 | 2308.93 | 2258.1 | 2372.51 | 57.97 | 60.08 | 58.87 | 61.97 | 60.25 | 67.16 | 6.68 | 5.38 | 8.97 | 3.37 | 0 | 0 | 0 | 0 | 0 | 0 | 319.84 | 0
M58304 | 3 | 5 | 6 | 5 | 8 | 5 | 909 | M | 0.037 | 1.07 | 0.029 | 36.89655172 | 22.31802259 | 1579 | 1579 | 2.54 | 2.34 | 2.33 | 2.47 | 2.28 | 2.32 | 2358.77 | 2241.73 | 2340.15 | 2306.32 | 2255.72 | 2368.15 | 57.36 | 59.51 | 58.52 | 61.8 | 59.41 | 66.38 | 6.66 | 0.24 | 9.51 | 3.72 | 0 | 0 | 0 | 246.68 | 0 | 0 | 279.45 | 259.23
M58319 | 6 | 6 | 5 | 8 | 7 | 9 | 909 | S05 | 0.031 | 1.03 | 0.034 | 30.29411765 | 19.67192734 | 0 | 0 | 2.9 | 3.19 | 2.77 | 2.83 | 3.13 | 3.19 | 2364.44 | 2247.5 | 2346.11 | 2313.34 | 2259.1 | 2373.09 | 58.01 | 60 | 59.06 | 61.94 | 60.13 | 67.02 | 6.6 | 4.77 | 8.75 | 3.95 | 0 | 0 | 0 | 0 | 0 | 0 | 319.88 | 0
M58342 | 5 | 5 | 7 | 6 | 8 | 0 | 909 | S14 | 0.023 | 1.06 | 0.027 | 39.25925926 | 23.61991192 | 1529 | 1528 | 2.83 | 2.92 | 2.38 | 2.52 | 2.82 | 2.88 | 2356.99 | 2240.92 | 2339.42 | 2304.61 | 2253.51 | 2363.19 | 57.81 | 60.05 | 58.73 | 62.11 | 59.98 | 62.82 | 6.54 | 0 | 8.7 | 3.25 | 0 | 0 | 0 | 0 | 0 | 0 | 0 | 0
M58357 | 10 | 3 | 7 | 5 | 11 | 4 | 909 | S20 | 0.025 | 1.03 | 0.023 | 44.7826087 | 26.82423957 | 0 | 1562 | 2.7 | 3.17 | 2.95 | 2.85 | 3.11 | 3.15 | 2361.85 | 2244.18 | 2341.23 | 2308.26 | 2255.22 | 2371.14 | 58.04 | 60.12 | 59.05 | 62.34 | 60 | 67.17 | 6.67 | 5.52 | 9.01 | 4.04 | 0 | 0 | 0 | 319.92 | 0 | 0 | 319.42 | 0
M58369 | 9 | 7 | 9 | 7 | 11 | 8 | 980 | S24 | 0.024 | 0.865 | 0.027 | 32.03703704 | 23.61991192 | 0 | 0 | 2.72 | 2.7 | 2.74 | 2.68 | 2.66 | 2.67 | 2360.72 | 2244.25 | 2340.19 | 2307.01 | 2256.6 | 2370.18 | 57.92 | 60.08 | 58.81 | 62.03 | 59.84 | 66.86 | 6.98 | 5.06 | 9.16 | 3.58 | 0 | 0 | 0 | 0 | 0 | 0 | 0 | 0
M58377 | 10 | 8 | 11 | 9 | 12 | 9 | 980 | S28 | 0.038 | 0.84 | 0.025 | 33.6 | 25.10710746 | 1555 | 1532 | 2.65 | 2.59 | 2.46 | 2.48 | 2.58 | 2.61 | 2320.84 | 2262.57 | 2353.11 | 2330.53 | 2284.36 | 2364.31 | 57.96 | 59.83 | 58.78 | 61.76 | 59.75 | 66.91 | 4.21 | 0.01 | 8.95 | 3.33 | 0 | 0 | 0 | 238.79 | 0 | 0 | 264.22 | 0
M58378 | 6 | 9 | 6 | 5 | 5 | 6 | 909 | M | 0.021 | 1.03 | 0.018 | 57.22222222 | 32.58285073 | 0 | 1576 | 2.33 | 2.31 | 2.28 | 2.28 | 2.47 | 2.29 | 2272.36 | 2244.98 | 2343.87 | 2311.16 | 2260.75 | 2372.56 | 57.82 | 59.71 | 58.94 | 61.75 | 59.77 | 66.54 | 7.4 | 0.08 | 8.98 | 3.83 | 0 | 0 | 301.07 | 296.75 | 0 | 0 | 317.45 | 223.7
M58392 | 9 | 7 | 6 | 6 | 7 | 7 | 909 | S05 | 0.033 | 1.058 | 0.022 | 48.09090909 | 27.78715793 | 0 | 0 | 2.8 | 2.82 | 2.83 | 2.81 | 2.67 | 2.08 | 2277.02 | 2250 | 2348.64 | 2314.44 | 2264.41 | 2376.91 | 58.19 | 59.88 | 58.81 | 61.96 | 60.08 | 67.04 | 7.59 | 5.28 | 8.78 | 3.42 | 0 | 0 | 305.57 | 318.98 | 0 | 0 | 0 | 0
M58404 | 6 | 5 | 6 | 7 | 8 | 7 | 909 | S09 | 0.03 | 0.98 | 0.025 | 39.2 | 25.10710746 | 1549 | 1549 | 2.69 | 2.78 | 2.89 | 2.83 | 2.66 | 2.74 | 2276.62 | 2248.14 | 2347.22 | 2313.3 | 2261.66 | 2375.22 | 58.08 | 59.95 | 59.17 | 61.91 | 59.9 | 67.32 | 6.86 | 4.69 | 8.57 | 2.92 | 0 | 0 | 303.7 | 319.15 | 0 | 0 | 319.4 | 0
M58413 | 10 | 6 | 8 | 6 | 6 | 7 | 909 | S19 | 0.022 | 1.032 | 0.014 | 73.71428571 | 39.77262916 | 0 | 0 | #N/A | #N/A | #N/A | #N/A | #N/A | #N/A | #N/A | #N/A | #N/A | #N/A | #N/A | #N/A | #N/A | #N/A | #N/A | #N/A | #N/A | #N/A | #N/A | #N/A | #N/A | #N/A | #N/A | #N/A | #N/A | #N/A | #N/A | #N/A | #N/A | #N/A
M58418 | 8 | 5 | 0 | 4 | 7 | 7 | 909 | S14 | 0.027 | 0.89 | 0.032 | 27.8125 | 20.64126415 | 1546 | 1545 | 3.3 | 2.65 | 0 | 2.87 | 3.24 | 2.9 | 2274.03 | 2248 | 2345.86 | 2313.78 | 2264.01 | 2376.89 | 57.8 | 60.04 | 0 | 61.92 | 59.99 | 67.07 | 6.91 | 0.02 | 8.43 | 2.63 | 0 | 0 | 311.55 | 0 | 0 | 0 | 0 | 0
M58438 | 10 | 11 | 7 | 7 | 12 | 8 | 980 | S24 | 0.031 | 0.842 | 0.031 | 27.16129032 | 21.1678094 | 1561 | 1561 | 3.26 | 3.03 | 3.03 | 2.73 | 2.99 | 3.07 | 2272.61 | 2248.15 | 2347.11 | 2314.23 | 2259 | 2376.1 | 58.01 | 60.12 | 58.97 | 61.79 | 59.82 | 67.01 | 7.97 | 5.46 | 8.71 | 3.6 | 0 | 0 | 304.73 | 314.88 | 0 | 0 | 319.21 | 0
M58451 | 6 | 7 | 6 | 4 | 5 | 6 | 980 | S29 | 0.015 | 1.108 | 0.015 | 73.86666667 | 37.65403131 | 1536 | 1535 | 3.04 | 2.94 | 2.75 | 2.79 | 2.62 | 2.81 | 2272.49 | 2245.38 | 2346.65 | 2310.25 | 2265.8 | 2375.99 | 58.28 | 60.44 | 59.47 | 61.93 | 60.31 | 67.32 | 7.95 | 4.71 | 9.72 | 3.41 | 0 | 0 | 312.6 | 316.49 | 180.86 | 0 | 272.92 | 0
M58466 | 7 | 7 | 6 | 7 | 8 | 6 | 980 | M | 0.019 | 0.771 | 0.024 | 32.125 | 25.93359266 | 1695 | 1571 | 2.32 | 2.29 | 2.27 | 2.3 | 2.2 | 2.25 | 2272.77 | 2242.97 | 2344.42 | 2309.47 | 2262.24 | 2370.08 | 57.56 | 59.68 | 58.56 | 61.78 | 59.65 | 66.4 | 7.27 | 0.22 | 9.09 | 71.65 | 0 | 0 | 287.27 | 307.38 | 0 | 0 | 258.98 | 255.98
M58479 | 9 | 8 | 10 | 4 | 11 | 9 | 909 | S05 | 0.02 | 1.022 | 0.022 | 46.45454545 | 27.78715793 | 0 | 0 | #N/A | #N/A | #N/A | #N/A | #N/A | #N/A | #N/A | #N/A | #N/A | #N/A | #N/A | #N/A | #N/A | #N/A | #N/A | #N/A | #N/A | #N/A | #N/A | #N/A | #N/A | #N/A | #N/A | #N/A | #N/A | #N/A | #N/A | #N/A | #N/A | #N/A
M58487 | 1 | 4 | 7 | 4 | 5 | 3 | 909 | S10 | 0.022 | 1.05 | 0.011 | 95.45454545 | 48.15942887 | 0 | 1555 | 2.65 | 3.19 | 2.86 | 2.87 | 3.14 | 2.67 | 2275.54 | 2250.63 | 2351.35 | 2315.8 | 2263.29 | 2376.78 | 57.92 | 60.12 | 59.05 | 61.9 | 60.04 | 66.89 | 7.45 | 5.18 | 8.77 | 57.43 | 0 | 0 | 302.67 | 300.14 | 0 | 0 | 319.36 | 0
M58501 | 5 | 7 | 10 | 5 | 6 | 5 | 980 | S15 | 0.025 | 0.71 | 0.03 | 23.66666667 | 21.72572514 | 0 | 1549 | 2.58 | 3.02 | 2.82 | 2.73 | 2.9 | 2.7 | 2272.15 | 2246.13 | 2344.52 | 2308.05 | 2260.72 | 2372.15 | 58.08 | 60.12 | 58.87 | 62.12 | 60.26 | 67.08 | 7.08 | 5.1 | 8.7 | 2.28 | 0 | 0 | 303.56 | 299.4 | 0 | 0 | 319.45 | 0
M58516 | 7 | 5 | 6 | 8 | 8 | 6 | 909 | S20 | 0.021 | 1.03 | 0.026 | 39.61538462 | 24.33786233 | 0 | 0 | #N/A | #N/A | #N/A | #N/A | #N/A | #N/A | #N/A | #N/A | #N/A | #N/A | #N/A | #N/A | #N/A | #N/A | #N/A | #N/A | #N/A | #N/A | #N/A | #N/A | #N/A | #N/A | #N/A | #N/A | #N/A | #N/A | #N/A | #N/A | #N/A | #N/A
M58525 | 8 | 9 | 6 | 0 | 6 | 7 | 980 | S24 | 0.017 | 0.775 | 0.012 | 64.58333333 | 44.94691449 | 1551 | 1545 | 2.5 | 2.48 | 2.95 | 0 | 2.42 | 2.41 | 2277.92 | 2248.01 | 2347.65 | 2310.81 | 2264.71 | 2375.61 | 58.03 | 59.91 | 59.05 | 0 | 60.06 | 67.07 | 6.64 | 4.64 | 0.7 | 1.25 | 0 | 0 | 309.77 | 305.78 | 0 | 0 | 0 | 0
M58541 | 5 | 7 | 9 | 11 | 10 | 8 | 909 | S30 | 0.023 | 1.01 | 0.023 | 43.91304348 | 26.82423957 | 1554 | 1537 | 2.89 | 2.86 | 2.92 | 2.95 | 2.81 | 2.84 | 2276.63 | 2248.19 | 2348.73 | 2315.23 | 2262.89 | 2377.73 | 57.8 | 59.83 | 58.96 | 62.22 | 60.17 | 66.93 | 7.56 | 5.09 | 8.82 | 71.21 | 0 | 0 | 302.81 | 296.9 | 0 | 0 | 319.29 | 0
M58545 | 7 | 3 | 6 | 5 | 11 | 6 | 909 | M | 0.018 | 1.02 | 0.019 | 53.68421053 | 31.21470086 | 1588 | 1588 | 2.46 | 2.51 | 2.5 | 2.45 | 2.41 | 2.44 | 2275.1 | 2244.93 | 2346.5 | 2311.27 | 2263.13 | 2372.46 | 57.73 | 59.68 | 58.98 | 61.47 | 59.78 | 66.41 | 7.61 | 0.02 | 8.95 | 77.19 | 0 | 0 | 304.2 | 292.07 | 0 | 0 | 286.05 | 255.7
M58558 | 7 | 8 | 9 | 8 | 10 | 8 | 980 | S05 | 0.024 | 0.81 | 0.02 | 40.5 | 29.96988564 | 1553 | 1547 | 3.03 | 3.05 | 2.69 | 2.83 | 3.13 | 3.08 | 2273.47 | 2246.43 | 2347.17 | 2313.5 | 2259.68 | 2374.57 | 58.13 | 59.89 | 58.88 | 61.98 | 59.9 | 66.77 | 8.12 | 5.12 | 8.88 | 2.47 | 0 | 0 | 302.65 | 282.8 | 0 | 0 | 318.73 | 0
M58571 | 9 | 9 | 5 | 9 | 10 | 8 | 980 | S10 | 0.022 | 0.71 | 0.027 | 26.2962963 | 23.61991192 | 0 | 0 | #N/A | #N/A | #N/A | #N/A | #N/A | #N/A | #N/A | #N/A | #N/A | #N/A | #N/A | #N/A | #N/A | #N/A | #N/A | #N/A | #N/A | #N/A | #N/A | #N/A | #N/A | #N/A | #N/A | #N/A | #N/A | #N/A | #N/A | #N/A | #N/A | #N/A
M58600 | 1 | 4 | 1 | 2 | 2 | 3 | 980 | S20 | 0.025 | 0.75 | 0.019 | 39.47368421 | 31.21470086 | 1546 | 1532 | 2.41 | 2.3 | 2.42 | 2.47 | 2.27 | 2.38 | 2278.27 | 2248.72 | 2349.92 | 2315.33 | 2266.14 | 2375.2 | 57.96 | 60.02 | 59 | 61.93 | 60.09 | 67.03 | 6.86 | 4.39 | 8.31 | 72.82 | 0 | 0 | 306.92 | 277.11 | 0 | 0 | 277.87 | 0
M58618 | 6 | 10 | 2 | 1 | 5 | 6 | 980 | S26 | 0.026 | 0.795 | 0.022 | 36.13636364 | 27.78715793 | 1555 | 1555 | 2.76 | 2.79 | 2.51 | 2.61 | 2.87 | 2.88 | 2274.94 | 2245.38 | 2345.19 | 2313.85 | 2262.53 | 2374.67 | 57.99 | 59.9 | 58.97 | 62.41 | 60.1 | 67.05 | 7.37 | 4.33 | 8.24 | 72.63 | 0 | 0 | 304.65 | 275.42 | 0 | 0 | 319.41 | 0
M58626 | 5 | 3 | 3 | 4 | 4 | 3 | 976 | S30 | 0.031 | 0.975 | 0.023 | 42.39130435 | 26.82423957 | 1560 | 1560 | 2.75 | 2.66 | 2.53 | 2.49 | 2.77 | 2.88 | 2276.17 | 2247.25 | 2347.7 | 2312.73 | 2263.89 | 2374.32 | 57.86 | 60.06 | 58.81 | 62.03 | 60.05 | 66.98 | 7.15 | 4.13 | 8.15 | 1.47 | 0 | 0 | 304.69 | 274.39 | 0 | 0 | 319.65 | 0
M58634 | 8 | 5 | 8 | 5 | 8 | 3 | 980 | M | 0.018 | 0.75 | 0.012 | 62.5 | 44.94691449 | 1575 | 1575 | 2.33 | 2.23 | 2.26 | 2.27 | 2.26 | 2.36 | 2281.67 | 2249.07 | 2349.51 | 2315.53 | 2268.72 | 2279.17 | 57.76 | 59.11 | 58.68 | 61.55 | 59.53 | 66.55 | 6.94 | 0.04 | 8.26 | 1.87 | 0 | 0 | 301.4 | 278.24 | 0 | 0 | 275.34 | 259.52
M58661 | 5 | 5 | 6 | 7 | 8 | 3 | 980 | S10 | 0.022 | 0.738 | 0.026 | 28.38461538 | 24.33786233 | 1541 | 1540 | 2.88 | 3.24 | 2.79 | 2.79 | 2.78 | 3.26 | 2288.37 | 2258.23 | 2357 | 2321.81 | 2274.16 | 2277.44 | 58.03 | 59.95 | 59.22 | 62.15 | 60.15 | 67.08 | 7.25 | 4.83 | 8.37 | 1.75 | 0 | 0 | 300.45 | 0 | 0 | 0 | 318.22 | 0
M58674 | 5 | 5 | 7 | 5 | 7 | 5 | 980 | S15 | 0.023 | 0.733 | 0.024 | 30.54166667 | 25.93359266 | 1555 | 1564 | 2.85 | 3.2 | 2.83 | 2.8 | 2.8 | 3.1 | 2285.72 | 2254.62 | 2352.95 | 2320.02 | 2270.44 | 2274.75 | 57.98 | 60.08 | 59.19 | 61.93 | 60.19 | 67.03 | 7.42 | 4.87 | 8.5 | 12.74 | 0 | 0 | 299.99 | 0 | 0 | 0 | 317.85 | 0
M58687 | 8 | 2 | 4 | 11 | 8 | 9 | 909 | S20 | 0.034 | 1.012 | 0.023 | 44 | 26.82423957 | 1551 | 1551 | 3.15 | 3.21 | 3.08 | 2.87 | 3.12 | 3.16 | 2284.85 | 2255.5 | 2355 | 2322.14 | 2270.37 | 2274.86 | 58.1 | 60.05 | 58.87 | 62.02 | 60.16 | 67.05 | 8 | 5.21 | 8.73 | 5.06 | 0 | 0 | 294.87 | 0 | 184.1 | 0 | 317.53 | 0
M58695 | 5 | 5 | 5 | 0 | 5 | 1 | 909 | S25 | 0.017 | 1.047 | 0.023 | 45.52173913 | 26.82423957 | 1700 | 1549 | 3.1 | 2.82 | 2.99 | 0 | 3.06 | 3.09 | 2284.37 | 2252.99 | 2354.99 | 2323.59 | 2269.17 | 2272.75 | 57.78 | 60.06 | 59.04 | 0 | 60.16 | 66.99 | 8.29 | 5.53 | 0.8 | 2.6 | 0 | 0 | 292.48 | 0 | 184.79 | 0 | 0 | 0
M58708 | 2 | 11 | 12 | 0 | 16 | 9 | 909 | S30 | 0.022 | 1.05 | 0.021 | 50 | 28.83191546 | 1537 | 1537 | 3.02 | 2.82 | 2.86 | 0 | 3.04 | 2.93 | 2284.96 | 2252.76 | 2352.06 | 2323.28 | 2269.97 | 2275.2 | 58.01 | 59.95 | 59.03 | 0 | 60.1 | 66.92 | 8.05 | 4.91 | 0.75 | 2.29 | 0 | 0 | 292.46 | 0 | 182.33 | 0 | 0 | 0
M58720 | 6 | 7 | 8 | 4 | 8 | 5 | 980 | M | 0.021 | 0.777 | 0.021 | 37 | 28.83191546 | 1576 | 1587 | 2.34 | 2.28 | 2.49 | 2.25 | 2.66 | 2.34 | 2284.28 | 2249.62 | 2353.13 | 2274.5 | 2268.47 | 2276.39 | 57.56 | 59.47 | 58.6 | 61.71 | 59.67 | 66.43 | 7.34 | 0.05 | 8.84 | 72.57 | 0 | 0 | 290.8 | 252.15 | 181.55 | 0 | 315.37 | 249.1
M58735 | 5 | 6 | 9 | 8 | 10 | 6 | 909 | S05 | 0.025 | 1.016 | 0.019 | 53.47368421 | 31.21470086 | 0 | 0 | 2.85 | 3.16 | 2.78 | 2.79 | 3.11 | 3.12 | 2293.28 | 2259.68 | 2360.13 | 2278.57 | 2274.44 | 2283.29 | 58.16 | 60.07 | 59.09 | 61.87 | 60.05 | 67.04 | 7.65 | 5.13 | 8.83 | 71.37 | 0 | 0 | 289.89 | 0 | 0 | 0 | 0 | 0
M58748 | 6 | 7 | 6 | 8 | 7 | 7 | 909 | S10 | 0.025 | 1.05 | 0.024 | 43.75 | 25.93359266 | 1551 | 1533 | 3.04 | 3.06 | 2.72 | 2.72 | 3.06 | 3.07 | 2290.57 | 2260.12 | 2360.64 | 2280.17 | 2275 | 2279.86 | 58.12 | 60.15 | 58.69 | 62.07 | 60.17 | 67.07 | 7.96 | 5.01 | 8.73 | 19.05 | 0 | 0 | 289.15 | 0 | 0 | 0 | 0 | 0
M58758 | 10 | 6 | 9 | 8 | 10 | 8 | 909 | S14 | 0.016 | 1.028 | 0.022 | 46.72727273 | 27.78715793 | 0 | 1541 | 3.2 | 3.08 | 2.86 | 2.86 | 3.1 | 3.19 | 2290.97 | 2259.65 | 2357.78 | 2278.93 | 2273.91 | 2280.07 | 58.19 | 59.87 | 59.02 | 62.12 | 60.15 | 67.13 | 8.16 | 5.1 | 9.15 | 2.43 | 0 | 0 | 287.67 | 0 | 0 | 0 | 0 | 0
M58766 | 9 | 6 | 5 | 9 | 7 | 7 | 909 | S19 | 0.02 | 1.108 | 0.021 | 52.76190476 | 28.83191546 | 1558 | 1556 | 3.16 | 3.08 | 3.07 | 3.02 | 3.04 | 3.21 | 2291.35 | 2260.8 | 2360.26 | 2280.51 | 2275.47 | 2281.82 | 57.81 | 60.11 | 58.9 | 61.74 | 59.89 | 66.99 | 8.19 | 5.48 | 9.66 | 3.14 | 0 | 0 | 287.56 | 0 | 0 | 0 | 0 | 0
M58777 | 5 | 8 | 6 | 5 | 7 | 8 | 909 | S24 | 0.035 | 1.043 | 0.028 | 37.25 | 22.94811947 | 1559 | 1551 | 2.49 | 2.83 | 2.42 | 2.57 | 2.79 | 2.45 | 2291.25 | 2256.64 | 2359.19 | 2278.91 | 2273.36 | 2283.13 | 58.03 | 59.92 | 59.1 | 61.96 | 59.92 | 67 | 6.92 | 4.19 | 8.82 | 2.51 | 0 | 0 | 288.88 | 0 | 0 | 0 | 0 | 0
M58782 | 10 | 5 | 4 | 2 | 9 | 7 | 909 | M | 0.027 | 1.046 | 0.025 | 41.84 | 25.10710746 | 1572 | 1571 | 2.26 | 2.31 | 2.22 | 2.25 | 2.23 | 2.27 | 2288.39 | 2250.74 | 2351.19 | 2278.1 | 2269.65 | 2279.65 | 57.73 | 59.66 | 58.67 | 61.88 | 59.82 | 66.55 | 7.12 | 0.07 | 8.85 | 77.39 | 0 | 0 | 276.83 | 272.01 | 0 | 0 | 267.4 | 253.37
M58795 | 8 | 9 | 5 | 8 | 7 | 7 | 909 | S05 | 0.018 | 1.04 | 0.011 | 94.54545455 | 48.15942887 | 1563 | 1550 | 3.21 | 2.82 | 2.89 | 2.73 | 3.14 | 3.2 | 2284.59 | 2252.21 | 2352.09 | 2277.73 | 2266.4 | 2275.78 | 57.97 | 60.03 | 59.24 | 62.07 | 60.03 | 66.69 | 7.94 | 4.76 | 8.94 | 70.72 | 0 | 0 | 289.59 | 0 | 0 | 0 | 0 | 0
M58809 | 8 | 9 | 7 | 6 | 8 | 7 | 980 | S10 | 0.025 | 0.74 | 0.028 | 26.42857143 | 22.94811947 | 1552 | 1555 | 2.82 | 2.82 | 2.66 | 2.7 | 3.1 | 3.11 | 2292.61 | 2258.96 | 2358.97 | 2283.26 | 2271.91 | 2281.62 | 58.06 | 59.95 | 59.11 | 62.09 | 60.08 | 66.98 | 7.46 | 4.56 | 8.96 | 2.05 | 0 | 0 | 289.35 | 0 | 0 | 0 | 0 | 0
M58824 | 8 | 8 | 6 | 7 | 9 | 12 | 909 | S15 | 0.019 | 1.07 | 0.03 | 35.66666667 | 21.72572514 | 1536 | 1536 | 2.51 | 2.41 | 2.44 | 2.49 | 2.53 | 2.44 | 2290.7 | 2255.13 | 2353.85 | 2281.52 | 2271.05 | 2278.33 | 58.01 | 59.83 | 58.84 | 62.08 | 59.78 | 67.01 | 7.31 | 4.62 | 9.01 | 6.13 | 0 | 0 | 287.77 | 0 | 0 | 0 | 307.91 | 0
M58833 | 10 | 5 | 9 | 9 | 11 | 8 | 909 | S20 | 0.026 | 1.014 | 0.035 | 28.97142857 | 19.22466134 | 1552 | 1558 | 3.29 | 2.88 | 2.94 | 2.91 | 3.18 | 2.47 | 2291.15 | 2258.62 | 2360.18 | 2281.08 | 2272.81 | 2285.81 | 57.82 | 60.05 | 59.04 | 62.04 | 60.13 | 66.85 | 8.03 | 4.97 | 9.22 | 2.84 | 0 | 0 | 284.68 | 0 | 0 | 0 | 0 | 0
M58846 | 6 | 5 | 3 | 8 | 2 | 3 | 909 | S25 | 0.029 | 1.021 | 0.031 | 32.93548387 | 21.1678094 | 1546 | 1537 | 3.18 | 3.19 | 2.83 | 2.85 | 3.08 | 3.22 | 2291 | 2258.94 | 2357.14 | 2280.76 | 2271.82 | 2281.8 | 58.05 | 60.05 | 59.11 | 62.21 | 59.8 | 66.88 | 7.88 | 4.88 | 9.05 | 2.69 | 0 | 0 | 284.25 | 0 | 0 | 0 | 0 | 0
M58853 | 6 | 5 | 4 | 5 | 5 | 9 | 909 | S30 | 0.03 | 1.07 | 0.026 | 41.15384615 | 24.33786233 | 1552 | 1552 | 2.99 | 2.92 | 3 | 2.87 | 2.88 | 2.88 | 2290.92 | 2258.11 | 2356.32 | 2282.67 | 2271.45 | 2282.1 | 58.07 | 59.94 | 58.94 | 61.72 | 59.9 | 66.95 | 7.94 | 5.27 | 9.25 | 2.91 | 0 | 0 | 284.25 | 0 | 0 | 0 | 0 | 0
M58868 | 6 | 7 | 5 | 4 | 4 | 9 | 909 | S34 | 0.028 | 1.035 | 0.034 | 30.44117647 | 19.67192734 | 1559 | 1559 | 2.93 | 2.84 | 3.1 | 2.94 | 2.74 | 2.79 | 2288.79 | 2254.91 | 2354.62 | 2279.72 | 2270.66 | 2282.13 | 57.83 | 60.03 | 59.05 | 62.02 | 60.06 | 66.76 | 7.74 | 5.35 | 9.27 | 71.1 | 0 | 0 | 284.22 | 0 | 0 | 0 | 319.56 | 0
M58886 | 11 | 3 | 4 | 9 | 13 | 9 | 909 | S05 | 0.017 | 1.077 | 0.02 | 53.85 | 29.96988564 | 1550 | 1550 | 2.79 | 2.77 | 2.75 | 2.78 | 2.72 | 2.72 | 2292.6 | 2233.77 | 2357.4 | 2283.53 | 2272.97 | 2283.45 | 58.09 | 60.23 | 59.15 | 61.96 | 59.96 | 67.11 | 7.65 | 5.02 | 9.19 | 2.33 | 0 | 0 | 284.19 | 0 | 0 | 0 | 0 | 0
M58897 | 9 | 6 | 8 | 8 | 10 | 9 | 909 | S09 | 0.035 | 1.053 | 0.015 | 70.2 | 37.65403131 | 1557 | 1552 | 2.85 | 2.45 | 2.71 | 2.51 | 2.51 | 2.85 | 2295.85 | 2238.8 | 2359.9 | 2287 | 2276.31 | 2287.18 | 58 | 59.88 | 59.04 | 61.93 | 60.01 | 66.9 | 7.54 | 4.47 | 8.65 | 2.31 | 0 | 0 | 283.36 | 0 | 0 | 0 | 0 | 0
M58904 | 8 | 5 | 5 | 7 | 6 | 10 | 909 | S14 | 0.021 | 1.074 | 0.021 | 51.14285714 | 28.83191546 | 1553 | 1550 | 3.21 | 2.78 | 2.84 | 2.8 | 2.86 | 3.23 | 2292.42 | 2238.01 | 2360.17 | 2284.13 | 2275.34 | 2283.3 | 57.86 | 60 | 59 | 61.84 | 60 | 66.89 | 8.01 | 4.94 | 9.45 | 70.42 | 0 | 0 | 282.23 | 0 | 0 | 0 | 0 | 0
M58931 | 2 | 4 | 7 | 11 | 10 | 7 | 909 | S25 | 0.025 | 1.1 | 0.032 | 34.375 | 20.64126415 | 0 | 0 | 2.77 | 2.81 | 2.54 | 2.56 | 2.96 | 3.02 | 2294.96 | 2239.52 | 2360.94 | 2286.03 | 2274.75 | 2286.06 | 58.28 | 60.01 | 59.16 | 61.96 | 60.09 | 67.08 | 7.34 | 4.47 | 8.8 | 70.18 | 0 | 0 | 280.09 | 0 | 0 | 0 | 0 | 0
M58943 | 9 | 7 | 8 | 8 | 15 | 8 | 909 | S30 | 0.013 | 1.02 | 0.029 | 35.17241379 | 22.31802259 | 0 | 0 | 2.83 | 2.89 | 2.87 | 2.49 | 2.53 | 2.5 | 2294.3 | 2240.5 | 2359.69 | 2285.73 | 2275.8 | 2287.35 | 58.09 | 60.3 | 59.11 | 61.98 | 59.76 | 66.9 | 7.61 | 4.66 | 8.88 | 2.03 | 0 | 0 | 280.02 | 0 | 0 | 0 | 0 | 0
M58950 | 0 | 0 | 0 | 0 | 12 | 0 | 980 | S33 | 0.019 | 0.742 | 0.03 | 24.73333333 | 21.72572514 | 0 | 1693 | 2.66 | 2.7 | 2.73 | 2.22 | 2.16 | 2.19 | 2292.79 | 2237.53 | 2356.71 | 2285.69 | 2272.45 | 2284.41 | 57.93 | 59.8 | 58.74 | 61.75 | 59.98 | 66.99 | 7.21 | 4.72 | 8.41 | 6.37 | 0 | 0 | 281.48 | 0 | 0 | 0 | 252.74 | 0
M58953 | 1 | 5 | 1 | 6 | 7 | 1 | 980 | M | 0.018 | 0.726 | 0.022 | 33 | 27.78715793 | 1579 | 1596 | 2.3 | 2.29 | 2.3 | 2.49 | 2.14 | 2.21 | 2289.98 | 2236.19 | 2353.39 | 2285.24 | 2270.15 | 2283.39 | 57.81 | 59.58 | 58.6 | 61.83 | 59.66 | 66.48 | 7.08 | 0.02 | 9.33 | 3.5 | 0 | 0 | 282.83 | 265.56 | 0 | 0 | 257.49 | 301.36
M58968 | 8 | 5 | 4 | 13 | 12 | 9 | 980 | S05 | 0.029 | 0.724 | 0.026 | 27.84615385 | 24.33786233 | 1561 | 1557 | 2.83 | 2.82 | 2.74 | 2.79 | 2.73 | 2.81 | 2295.73 | 2240.19 | 2359.55 | 2287.77 | 2274.82 | 2287.65 | 58.04 | 59.87 | 58.95 | 62.11 | 59.84 | 66.92 | 7.27 | 4.82 | 8.86 | 2.95 | 0 | 0 | 282.72 | 0 | 0 | 0 | 0 | 0
M58982 | 3 | 5 | 2 | 7 | 6 | 6 | 980 | S10 | 0.027 | 0.745 | 0.029 | 25.68965517 | 22.31802259 | 0 | 1544 | 2.81 | 2.97 | 2.75 | 2.75 | 2.72 | 3.29 | 2297.03 | 2240.89 | 2358.86 | 2290.73 | 2275.24 | 2286.27 | 58.07 | 60.1 | 59.1 | 61.91 | 59.96 | 67.29 | 7.17 | 4.31 | 8.61 | 70.38 | 0 | 0 | 281.7 | 0 | 0 | 0 | 0 | 0
M59005 | 5 | 6 | 6 | 10 | 6 | 6 | 980 | S05 | 0.016 | 0.73 | 0.023 | 31.73913043 | 26.82423957 | 0 | 1553 | 3.11 | 3.1 | 2.65 | 2.65 | 3.05 | 3.11 | 2295.8 | 2242.44 | 2360.85 | 2286.93 | 2273 | 2287.48 | 58.21 | 60.18 | 59.09 | 61.78 | 59.79 | 67.05 | 7.26 | 4.31 | 8.33 | 53.63 | 0 | 0 | 282.75 | 0 | 0 | 0 | 0 | 0
M59019 | 10 | 5 | 12 | 9 | 5 | 10 | 980 | S10 | 0.021 | 0.73 | 0.022 | 33.18181818 | 27.78715793 | 1555 | 1555 | 2.99 | 3.22 | 2.8 | 2.85 | 2.95 | 3.2 | 2292.99 | 2240.1 | 2357.45 | 2287.68 | 2272.5 | 2284.42 | 58.1 | 59.74 | 58.97 | 62.31 | 59.95 | 66.81 | 7.27 | 4.1 | 8.89 | 2.29 | 0 | 0 | 280.88 | 0 | 0 | 0 | 0 | 0
M59025 | 8 | 3 | 7 | 5 | 5 | 6 | 980 | S15 | 0.027 | 0.713 | 0.019 | 37.52631579 | 31.21470086 | 1541 | 1541 | 2.93 | 3.14 | 2.98 | 3.02 | 2.76 | 3.1 | 2294 | 2241.53 | 2357.11 | 2286.26 | 2272.76 | 2285.2 | 57.92 | 60.07 | 59.01 | 61.78 | 59.84 | 66.84 | 7.35 | 4.87 | 9.08 | 2.25 | 0 | 0 | 280.49 | 319.71 | 0 | 0 | 0 | 0
M59040 | 3 | 6 | 10 | 7 | 7 | 5 | 980 | S20 | 0.019 | 0.756 | 0.018 | 42 | 32.58285073 | 1563 | 1565 | 2.68 | 2.99 | 2.65 | 2.66 | 2.76 | 2.86 | 2295.36 | 2242.49 | 2359.55 | 2288.5 | 2272.35 | 2286.18 | 57.99 | 59.94 | 59 | 62.02 | 60.09 | 66.94 | 7.08 | 4.56 | 8.76 | 2.26 | 0 | 0 | 281.02 | 319.55 | 0 | 0 | 0 | 0
M59056 | 4 | 3 | 11 | 6 | 5 | 10 | 980 | S25 | 0.022 | 0.734 | 0.024 | 30.58333333 | 25.93359266 | 1555 | 1555 | 2.54 | 2.67 | 2.5 | 2.55 | 2.65 | 2.79 | 2295.72 | 2242.5 | 2359.15 | 2288.28 | 2271.22 | 2286.12 | 58.09 | 59.98 | 58.76 | 62.11 | 59.95 | 66.97 | 6.47 | 4.19 | 8.11 | 59.49 | 0 | 0 | 280.68 | 319.27 | 0 | 0 | 0 | 0
M59068 | 8 | 2 | 10 | 7 | 7 | 7 | 980 | S30 | 0.017 | 0.74 | 0.025 | 29.6 | 25.10710746 | 0 | 0 | #N/A | #N/A | #N/A | #N/A | #N/A | #N/A | #N/A | #N/A | #N/A | #N/A | #N/A | #N/A | #N/A | #N/A | #N/A | #N/A | #N/A | #N/A | #N/A | #N/A | #N/A | #N/A | #N/A | #N/A | #N/A | #N/A | #N/A | #N/A | #N/A | #N/A
M59082 | 4 | 7 | 9 | 13 | 12 | 10 | 980 | S34 | 0.022 | 0.725 | 0.02 | 36.25 | 29.96988564 | 1551 | 1543 | 2.5 | 2.55 | 2.99 | 2.93 | 2.59 | 2.45 | 2295.44 | 2243.34 | 2359.89 | 2290.32 | 2272.66 | 2286.62 | 57.81 | 59.96 | 58.94 | 62.06 | 60.14 | 66.98 | 6.76 | 5.04 | 9.02 | 1.96 | 0 | 0 | 279.63 | 318 | 0 | 0 | 0 | 0
M59096 | 5 | 2 | 3 | 2 | 0 | 4 | 980 | M | 0.017 | 0.741 | 0.022 | 33.68181818 | 27.78715793 | 1564 | 1565 | 2.47 | 2.19 | 2.3 | 2.3 | 2.5 | 2.25 | 2291.71 | 2241.19 | 2354.13 | 2286.61 | 2277.04 | 2283.91 | 57.85 | 59.55 | 58.78 | 61.68 | 57.75 | 66.61 | 7.2 | 0.06 | 8.97 | 72.23 | 0 | 0 | 282.56 | 302.18 | 181.86 | 0 | 271.25 | 0
M59118 | 9 | 6 | 10 | 8 | 0 | 9 | 980 | S10 | 0.015 | 0.872 | 0.013 | 67.07692308 | 42.18126779 | 0 | 0 | 2.67 | 2.78 | 2.6 | 2.67 | 0 | 2.96 | 2294.73 | 2245.74 | 2356.07 | 2290.83 | 2280.65 | 2285.71 | 58 | 59.96 | 59.02 | 62.17 | 0 | 67.1 | 7.04 | 4.45 | 8.56 | 72.81 | 0 | 0 | 283.75 | 318.97 | 0 | 0 | 0 | 0
M59149 | 6 | 5 | 7 | 6 | 0 | 7 | 980 | S20 | 0.016 | 0.742 | 0.017 | 43.64705882 | 34.09448306 | 0 | 0 | #N/A | #N/A | #N/A | #N/A | #N/A | #N/A | #N/A | #N/A | #N/A | #N/A | #N/A | #N/A | #N/A | #N/A | #N/A | #N/A | #N/A | #N/A | #N/A | #N/A | #N/A | #N/A | #N/A | #N/A | #N/A | #N/A | #N/A | #N/A | #N/A | #N/A
M59152 | 9 | 12 | 10 | 6 | 12 | 7 | 980 | M | 0.03 | 0.744 | 0.02 | 37.2 | 29.96988564 | 0 | 0 | 2.31 | 2.27 | 2.27 | 2.26 | 2.25 | 2.45 | 2295.51 | 2248.18 | 2272.77 | 2294.2 | 2303.28 | 2289.1 | 57.61 | 59.56 | 58.85 | 62.68 | 59.86 | 66.75 | 6.6 | 0.01 | 8.93 | 78 | 0 | 0 | 282.09 | 303.4 | 0 | 0 | 272.91 | 278.06
M59165 | 9 | 6 | 4 | 6 | 13 | 6 | 980 | S05 | 0.016 | 0.731 | 0.016 | 45.6875 | 35.77449321 | 1560 | 1549 | 2.88 | 3.15 | 2.8 | 2.9 | 2.95 | 3.19 | 2298.98 | 2250.16 | 2275.35 | 2297.47 | 2303.62 | 2290.08 | 57.85 | 59.94 | 59.09 | 63.39 | 60.05 | 66.9 | 7.2 | 4.82 | 8.51 | 70.13 | 0 | 0 | 278.68 | 318.47 | 0 | 0 | 318.06 | 0
M59182 | 6 | 5 | 7 | 8 | 6 | 5 | 980 | S10 | 0.021 | 0.724 | 0.019 | 38.10526316 | 31.21470086 | 0 | 0 | 2.84 | 3.11 | 2.82 | 2.79 | 2.86 | 3.08 | 2299.75 | 2251.35 | 2277.41 | 2297.62 | 2305.18 | 2291.32 | 58.06 | 60.04 | 59.03 | 62.91 | 59.97 | 66.95 | 6.99 | 4.63 | 8.35 | 70.3 | 0 | 0 | 279.48 | 319.2 | 0 | 0 | 316.11 | 0
M59192 | 6 | 7 | 8 | 10 | 10 | 9 | 980 | S14 | 0.022 | 0.728 | 0.027 | 26.96296296 | 23.61991192 | 1559 | 1559 | 2.75 | 3.04 | 2.84 | 2.63 | 2.75 | 3.23 | 2298.66 | 2251.11 | 2278.64 | 2295.52 | 2303.61 | 2289.08 | 57.69 | 60.24 | 59.12 | 62.98 | 59.82 | 67.03 | 6.9 | 4.7 | 8.23 | 70.6 | 0 | 0 | 278.91 | 318.81 | 0 | 0 | 317.51 | 0
M59206 | 5 | 5 | 7 | 5 | 12 | 6 | 980 | S20 | 0.015 | 0.75 | 0.018 | 41.66666667 | 32.58285073 | 0 | 0 | #N/A | #N/A | #N/A | #N/A | #N/A | #N/A | #N/A | #N/A | #N/A | #N/A | #N/A | #N/A | #N/A | #N/A | #N/A | #N/A | #N/A | #N/A | #N/A | #N/A | #N/A | #N/A | #N/A | #N/A | #N/A | #N/A | #N/A | #N/A | #N/A | #N/A
M59231 | 5 | 5 | 6 | 5 | 11 | 7 | 980 | S30 | 0.019 | 0.766 | 0.017 | 45.05882353 | 34.09448306 | 1554 | 1548 | 3.07 | 2.7 | 2.59 | 2.54 | 2.68 | 2.97 | 2299.1 | 2253.5 | 2282.24 | 2296.61 | 2302.6 | 2290.65 | 58.19 | 60.06 | 59.02 | 63.02 | 60.16 | 67.02 | 6.98 | 4.42 | 8.72 | 38.4 | 0 | 0 | 274.7 | 302.24 | 0 | 0 | 318.83 | 0
M59246 | 6 | 7 | 6 | 7 | 9 | 8 | 980 | M | 0.012 | 0.812 | 0.012 | 67.66666667 | 44.94691449 | 1577 | 1579 | 2.34 | 2.28 | 2.26 | 2.27 | 2.26 | 2.32 | 2297.84 | 2251.55 | 2279.79 | 2287.23 | 2302.58 | 2290.51 | 57.65 | 59.47 | 58.73 | 62.57 | 59.53 | 66.36 | 6.62 | 0.06 | 8.63 | 76.98 | 0 | 0 | 278.7 | 302.33 | 0 | 0 | 285.89 | 278.26
M59258 | 7 | 3 | 3 | 3 | 13 | 8 | 980 | S05 | 0.022 | 0.727 | 0.028 | 25.96428571 | 22.94811947 | 1557 | 1657 | 2.79 | 2.83 | 2.86 | 2.86 | 3.04 | 3.14 | 2297.27 | 2251.21 | 2278.09 | 2287.27 | 2302.71 | 2286.98 | 57.81 | 59.94 | 58.85 | 63 | 60.07 | 66.99 | 6.72 | 4.81 | 8.35 | 70.02 | 0 | 0 | 275.49 | 297.43 | 0 | 0 | 319.28 | 0
M59295 | 7 | 7 | 8 | 9 | 12 | 6 | 980 | S20 | 0.019 | 0.74 | 0.018 | 41.11111111 | 32.58285073 | 1559 | 1559 | 2.64 | 2.89 | 2.85 | 2.79 | 3.08 | 3.07 | 2302.6 | 2256.03 | 2285.53 | 2295.32 | 2307.45 | 2292.24 | 57.94 | 60.04 | 58.84 | 62.95 | 60.18 | 67.16 | 6.4 | 4.45 | 8.69 | 4.06 | 0 | 0 | 276.5 | 298.32 | 0 | 0 | 319.79 | 0
M59308 | 6 | 3 | 7 | 4 | 7 | 6 | 980 | S25 | 0.022 | 0.8 | 0.018 | 44.44444444 | 32.58285073 | 1559 | 1549 | 2.68 | 2.5 | 2.59 | 2.43 | 2.48 | 2.68 | 2301.43 | 2256.8 | 2283.04 | 2296.14 | 2308.25 | 2292.41 | 58.03 | 59.95 | 59.04 | 62.86 | 59.93 | 67.26 | 6.43 | 4.41 | 8.27 | 2.58 | 0 | 0 | 275.89 | 297.38 | 0 | 0 | 319.95 | 0
M59326 | 10 | 12 | 2 | 3 | 15 | 6 | 976 | M | 0.026 | 0.98 | 0.008 | 122.5 | 62.00271238 | 1596 | 1596 | 2.27 | 2.25 | 2.26 | 2.23 | 2.42 | 2.23 | 2295.42 | 2249.67 | 2282.06 | 2289.98 | 2299.43 | 2286.25 | 57.47 | 59.54 | 58.82 | 62.54 | 58.4 | 66.06 | 6.04 | 0.69 | 8.02 | 72.17 | 0 | 0 | 274.18 | 297.89 | 0 | 0 | 306.36 | 236.11
M59343 | 5 | 5 | 4 | 5 | 5 | 5 | 980 | M | 0.024 | 0.784 | 0.015 | 52.26666667 | 37.65403131 | 0 | 0 | 2.34 | 2.29 | 2.38 | 2.29 | 2.11 | 2.3 | 2298.08 | 2253.21 | 2283.84 | 2294.19 | 2305.57 | 2289.46 | 57.68 | 59.57 | 58.9 | 62.71 | 58.36 | 66.72 | 6.53 | 0.03 | 8.72 | 3.21 | 0 | 0 | 278.37 | 304.79 | 0 | 0 | 253.71 | 267.22
M59346 | 4 | 5 | 7 | 6 | 3 | 9 | 980 | S05 | 0.03 | 0.761 | 0.011 | 69.18181818 | 48.15942887 | 0 | 1557 | 2.41 | 2.63 | 2.52 | 2.5 | 0 | 2.65 | 2299.76 | 2255.43 | 2285.06 | 2296.86 | 2309.48 | 2288.66 | 57.94 | 59.85 | 58.94 | 62.78 | 0 | 66.81 | 6.42 | 4.57 | 8.49 | 0 | 0 | 0 | 278.14 | 304.49 | 0 | 0 | 0 | 0
M59364 | 0 | 7 | 4 | 4 | 4 | 9 | 980 | S10 | 0.024 | 0.729 | 0.021 | 34.71428571 | 28.83191546 | 1562 | 1562 | 2.93 | 3.06 | 2.8 | 2.81 | 2.47 | 2.82 | 2302.9 | 2251.28 | 2281.85 | 2292.72 | 2304.21 | 2299.22 | 57.74 | 59.91 | 58.99 | 63.09 | 58.6 | 67.03 | 4.29 | 4.78 | 8.88 | 2.3 | 0 | 0 | 276.48 | 302.66 | 0 | 0 | 303.18 | 267.96
M59375 | 5 | 4 | 3 | 5 | 11 | 6 | 980 | S15 | 0.015 | 0.815 | 0.02 | 40.75 | 29.96988564 | 1547 | 1547 | 2.57 | 2.6 | 2.63 | 2.55 | 2.45 | 2.58 | 2299.42 | 2254.48 | 2281.6 | 2292.01 | 2305.55 | 2287.5 | 57.99 | 60.05 | 59.32 | 63.05 | 58.96 | 67.17 | 6.11 | 3.93 | 8.13 | 1.45 | 0 | 0 | 276.43 | 303.59 | 0 | 0 | 283.08 | 0
M59388 | 4 | 4 | 7 | 8 | 8 | 3 | 980 | S20 | 0.022 | 0.79 | 0.024 | 32.91666667 | 25.93359266 | 1561 | 1554 | 2.63 | 2.98 | 3.05 | 2.99 | 2.62 | 2.64 | 2301.17 | 2254.83 | 2281.57 | 2287.48 | 2307.54 | 2288.71 | 57.89 | 60.1 | 59.2 | 62.93 | 59.23 | 67.29 | 6.41 | 4.82 | 8.51 | 2.23 | 0 | 0 | 274.86 | 302.77 | 0 | 0 | 0 | 0
M59400 | 9 | 5 | 3 | 8 | 5 | 9 | 980 | S25 | 0.033 | 0.77 | 0.023 | 33.47826087 | 26.82423957 | 1553 | 1553 | 2.97 | 2.81 | 2.9 | 2.86 | 2.9 | 2.91 | 2300.54 | 2256.67 | 2284.74 | 2290.85 | 2306.09 | 2287.77 | 57.91 | 59.92 | 59.15 | 63.31 | 58.89 | 66.99 | 7.13 | 5.03 | 8.88 | 3.4 | 0 | 0 | 274.79 | 302.29 | 0 | 0 | 319.51 | 0
M59412 | 4 | 6 | 7 | 7 | 10 | 8 | 980 | S30 | 0.026 | 0.75 | 0.022 | 34.09090909 | 27.78715793 | 1558 | 1558 | 2.85 | 2.8 | 2.74 | 2.79 | 2.8 | 2.94 | 2299.78 | 2257.11 | 2285.05 | 2291.76 | 2308.27 | 2286.08 | 58.15 | 60.2 | 58.97 | 62.95 | 58.78 | 67.29 | 6.73 | 4.71 | 8.85 | 3.08 | 0 | 0 | 273.74 | 301.39 | 0 | 0 | 0 | 0
M59417 | 5 | 6 | 2 | 10 | 6 | 8 | 980 | M | 0.018 | 0.74 | 0.018 | 41.11111111 | 32.58285073 | 1576 | 1578 | 2.36 | 2.3 | 2.33 | 2.31 | 2.27 | 2.31 | 2300.69 | 2256.86 | 2288.96 | 2291.86 | 2307.95 | 2289.52 | 57.62 | 59.59 | 58.73 | 62.84 | 58.61 | 66.49 | 6.73 | 0.29 | 8.78 | 74.21 | 0 | 0 | 277.27 | 303.72 | 0 | 0 | 294.79 | 251.47
M59420 | 7 | 9 | 6 | 8 | 8 | 11 | 980 | S05 | 0.018 | 0.83 | 0.014 | 59.28571429 | 39.77262916 | 0 | 0 | 2.99 | 3.09 | 2.87 | 2.85 | 3.06 | 2.98 | 2299.75 | 2257.28 | 2284.03 | 2290.36 | 2307.46 | 2287.37 | 57.88 | 60.2 | 58.95 | 63.19 | 59.17 | 67.07 | 6.84 | 4.75 | 8.66 | 67.96 | 0 | 0 | 273.19 | 300.02 | 0 | 0 | 319.11 | 0
M59441 | 4 | 5 | 7 | 5 | 9 | 9 | 980 | S10 | 0.024 | 0.759 | 0.026 | 29.19230769 | 24.33786233 | 1546 | 1550 | 3.23 | 3.09 | 2.94 | 2.93 | 3.01 | 3.17 | 2300.45 | 2258.49 | 2288.1 | 2292.27 | 2308.8 | 2288.14 | 58.05 | 59.95 | 59.25 | 63.25 | 59.06 | 67.18 | 7.14 | 5.02 | 8.65 | 50.05 | 0 | 0 | 272.52 | 299.17 | 0 | 0 | 318.92 | 0
M59450 | 7 | 4 | 3 | 9 | 8 | 10 | 980 | S15 | 0.026 | 0.779 | 0.024 | 32.45833333 | 25.93359266 | 1552 | 1558 | 3.1 | 3.05 | 2.92 | 2.87 | 3.02 | 2.98 | 2300.24 | 2258.36 | 2286.98 | 2292.07 | 2307.29 | 2284.62 | 57.98 | 59.84 | 59.03 | 63.18 | 58.98 | 67.31 | 7.16 | 4.9 | 8.79 | 2.25 | 0 | 0 | 274.01 | 300.53 | 0 | 0 | 319.66 | 0
M59462 | 8 | 5 | 7 | 8 | 11 | 12 | 980 | S20 | 0.033 | 0.745 | 0.028 | 26.60714286 | 22.94811947 | 1540 | 1531 | 3.22 | 3.25 | 3.12 | 3.08 | 3.23 | 3.22 | 2299.42 | 2256.94 | 2287.3 | 2289.2 | 2306.67 | 2286.66 | 57.94 | 59.82 | 58.99 | 62.8 | 58.97 | 67.13 | 6.92 | 4.63 | 8.84 | 2.07 | 0 | 0 | 272.38 | 298.86 | 0 | 0 | 319.59 | 0
M59474 | 7 | 6 | 8 | 7 | 6 | 12 | 980 | S25 | 0.027 | 0.73 | 0.023 | 31.73913043 | 26.82423957 | 1556 | 1556 | 3.07 | 2.35 | 2.42 | 2.67 | 2.77 | 3.1 | 2298.56 | 2257.39 | 2288.51 | 2289.14 | 2305.42 | 2284.41 | 57.95 | 60.06 | 59.07 | 63.1 | 59.17 | 67.29 | 7.12 | 4.44 | 8.93 | 1.59 | 0 | 0 | 271.81 | 299.11 | 0 | 0 | 296.8 | 0
M59489 | 12 | 9 | 8 | 6 | 12 | 8 | 980 | S30 | 0.021 | 0.73 | 0.033 | 22.12121212 | 20.1434254 | 1555 | 1559 | 3.03 | 2.41 | 2.48 | 2.97 | 3.05 | 3.08 | 2299.63 | 2258.37 | 2287.6 | 2288.52 | 2306.84 | 2286.6 | 58.17 | 59.96 | 59.35 | 63.08 | 59.09 | 67.04 | 6.9 | 4.44 | 8.87 | 68.91 | 0 | 0 | 269.85 | 293.53 | 0 | 0 | 319.08 | 0
M59505 | 2 | 5 | 2 | 2 | 8 | 4 | 976 | M | 0.019 | 0.99 | 0.019 | 52.10526316 | 31.21470086 | 1566 | 1566 | 2.28 | 2.25 | 2.24 | 2.27 | 2.28 | 2.24 | 2313.09 | 2253.57 | 2285.55 | 2284.76 | 2302.1 | 2284.19 | 57.59 | 59.6 | 58.65 | 62.88 | 58.59 | 66.46 | 6.13 | 0.04 | 8.7 | 76.72 | 0 | 0 | 291.7 | 300.8 | 0 | 0 | 270.79 | 242.79
M59518 | 4 | 6 | 4 | 6 | 7 | 6 | 980 | S05 | 0.018 | 0.785 | 0.024 | 32.70833333 | 25.93359266 | 1542 | 1548 | 2.83 | 3.17 | 2.85 | 2.63 | 3.14 | 2.8 | 2314.81 | 2253.17 | 2283.55 | 2285.64 | 2303.33 | 2278.64 | 58.04 | 59.78 | 59.05 | 62.83 | 59.07 | 66.9 | 7.38 | 5.43 | 9.22 | 2.66 | 0 | 0 | 0 | 297.69 | 0 | 0 | 319.02 | 0
M59528 | 7 | 5 | 6 | 6 | 5 | 9 | 980 | S10 | 0.022 | 0.762 | 0.026 | 29.30769231 | 24.33786233 | 0 | 1546 | 2.63 | 3.12 | 2.7 | 2.46 | 2.82 | 3.17 | 2316.12 | 2253.14 | 2285.06 | 2284.99 | 2303.13 | 2278.93 | 57.8 | 59.87 | 58.89 | 62.93 | 58.85 | 66.96 | 6.86 | 4.76 | 8.64 | 2.07 | 0 | 0 | 0 | 297.69 | 0 | 0 | 319.25 | 0
M59540 | 9 | 7 | 9 | 8 | 7 | 11 | 980 | S15 | 0.015 | 0.77 | 0.023 | 33.47826087 | 26.82423957 | 1549 | 1550 | 3.11 | 3.08 | 2.61 | 2.86 | 2.75 | 3.07 | 2318.35 | 2254.54 | 2290.57 | 2285.12 | 2304.34 | 2281.41 | 57.92 | 60.02 | 58.94 | 63.07 | 59.07 | 67.16 | 7.13 | 4.04 | 8.57 | 69.66 | 0 | 0 | 0 | 295.95 | 0 | 0 | 302.96 | 0
M59553 | 3 | 3 | 10 | 9 | 4 | 9 | 980 | S20 | 0.018 | 0.732 | 0.028 | 26.14285714 | 22.94811947 | 0 | 0 | 3.03 | 3.04 | 2.63 | 2.88 | 2.81 | 2.93 | 2321.59 | 2258.1 | 2291.4 | 2288.39 | 2306.57 | 2282.92 | 58.23 | 59.66 | 58.74 | 62.99 | 58.89 | 67.04 | 7.2 | 4.55 | 8.66 | 69.73 | 0 | 0 | 0 | 296.2 | 0 | 0 | 318.92 | 0
M59566 | 5 | 6 | 3 | 5 | 13 | 15 | 980 | S25 | 0.021 | 0.74 | 0.033 | 22.42424242 | 20.1434254 | 1558 | 1559 | 3.21 | 2.4 | 2.93 | 2.93 | 2.97 | 3.23 | 2319.68 | 2256.55 | 2287.94 | 2287.17 | 2304.85 | 2282.85 | 58.05 | 60.19 | 58.97 | 62.89 | 58.99 | 67.35 | 7.35 | 4.89 | 8.84 | 69.08 | 0 | 0 | 0 | 296.06 | 0 | 0 | 318.64 | 0
M59582 | 6 | 3 | 7 | 9 | 15 | 11 | 980 | S31 | 0.016 | 0.794 | 0.027 | 29.40740741 | 23.61991192 | 1546 | 1546 | 3.21 | 2.84 | 3.01 | 3.01 | 3.09 | 3.19 | 2318.17 | 2253.66 | 2286.56 | 2286.59 | 2303.04 | 2280.3 | 58.12 | 59.95 | 58.99 | 63.18 | 59.01 | 67.16 | 7.61 | 5.48 | 9.11 | 2.32 | 0 | 0 | 0 | 295.64 | 0 | 0 | 318.47 | 0
M59585 | 10 | 7 | 8 | 9 | 7 | 8 | 980 | M | 0.02 | 0.735 | 0.024 | 30.625 | 25.93359266 | 0 | 1693 | 2.34 | 2.28 | 2.36 | 2.35 | 2.61 | 2.3 | 2319.87 | 2252.72 | 2288.57 | 2285.55 | 2301.31 | 2280.14 | 57.38 | 59.51 | 58.79 | 62.58 | 58.65 | 66.16 | 7.1 | 0.61 | 8.86 | 2.33 | 0 | 0 | 306.54 | 298.33 | 0 | 0 | 316.89 | 233.91
M59597 | 10 | 9 | 7 | 9 | 8 | 9 | 980 | S05 | 0.034 | 0.777 | 0.028 | 27.75 | 22.94811947 | 0 | 1572 | 2.85 | 2.84 | 2.3 | 2.78 | 2.79 | 2.82 | 2322.91 | 2256.74 | 2291.83 | 2286.82 | 2306.84 | 2282.99 | 58.29 | 60.19 | 59.27 | 63.13 | 59.22 | 67.19 | 7.37 | 4.3 | 9.11 | 2.25 | 0 | 0 | 0 | 298.01 | 0 | 0 | 319.68 | 0
M59609 | 6 | 4 | 7 | 5 | 12 | 10 | 980 | S10 | 0.015 | 0.76 | 0.028 | 27.14285714 | 22.94811947 | 0 | 1543 | 2.88 | 2.9 | 2.28 | 2.96 | 2.81 | 2.81 | 2322 | 2254.91 | 2292.11 | 2284.65 | 2305.18 | 2281.96 | 57.91 | 60.19 | 59.3 | 63.56 | 58.9 | 66.93 | 6.78 | 4.02 | 8.26 | 70.32 | 0 | 0 | 0 | 295.79 | 0 | 0 | 319.79 | 0
M59619 | 4 | 7 | 5 | 4 | 10 | 12 | 980 | S15 | 0.015 | 0.774 | 0.02 | 38.7 | 29.96988564 | 1556 | 1549 | 2.86 | 2.38 | 2.35 | 2.31 | 2.36 | 2.84 | 2320.02 | 2254.16 | 2290.19 | 2286.48 | 2304.43 | 2279.39 | 57.97 | 60.18 | 58.95 | 62.98 | 58.99 | 67.01 | 7.01 | 4.37 | 8 | 70.28 | 0 | 0 | 0 | 295.23 | 0 | 0 | 296.23 | 0
M59632 | 10 | 8 | 9 | 7 | 8 | 8 | 980 | S20 | 0.024 | 0.72 | 0.029 | 24.82758621 | 22.31802259 | 1545 | 1545 | 2.83 | 2.92 | 2.43 | 2.4 | 2.77 | 2.9 | 2323.58 | 2256.7 | 2291.78 | 2287.65 | 2307.15 | 2282.1 | 57.99 | 59.99 | 59.13 | 62.92 | 58.99 | 67.05 | 7.03 | 4.54 | 8.49 | 1.3 | 0 | 0 | 0 | 295.32 | 0 | 0 | 319.66 | 0
M59656 | 4 | 4 | 3 | 3 | 9 | 10 | 980 | M | 0.018 | 0.763 | 0.013 | 58.69230769 | 42.18126779 | 0 | 0 | 2.37 | 2.32 | 2.33 | 2.32 | 2.3 | 2.49 | 2321.33 | 2252.2 | 2288.66 | 2284.93 | 2303.62 | 2280.23 | 57.82 | 59.57 | 58.76 | 62.67 | 58.88 | 66.88 | 7.12 | 0.1 | 8.84 | 75.98 | 0 | 0 | 303.86 | 295.49 | 0 | 0 | 300.57 | 247.03
M59668 | 3 | 2 | 5 | 9 | 11 | 10 | 980 | S05 | 0 | 0 | 0 | #DIV/0! | #DIV/0! | 1558 | 1539 | 2.09 | 2.29 | 2.28 | 2.24 | 2.3 | 2.26 | 2323.56 | 2256.96 | 2293.23 | 2288.1 | 2305.9 | 2281.25 | 58.03 | 60.02 | 59.06 | 62.98 | 59.17 | 67.1 | 6.4 | 4.35 | 8.11 | 71.04 | 0 | 0 | 250.35 | 296.7 | 0 | 0 | 292.26 | 0
M59677 | 6 | 5 | 5 | 0 | 10 | 10 | 980 | S10 | 0.028 | 0.744 | 0.026 | 28.61538462 | 24.33786233 | 1558 | 1548 | 2.72 | 2.23 | 2.46 | 0 | 2.28 | 2.66 | 2318.82 | 2252.24 | 2287.39 | 2288.22 | 2301.73 | 2277.13 | 57.92 | 59.97 | 58.96 | 0 | 59.12 | 66.91 | 6.85 | 4.04 | 0.62 | 73.19 | 0 | 0 | 0 | 296.31 | 0 | 0 | 288.29 | 0
M59687 | 8 | 8 | 9 | 0 | 11 | 14 | 980 | S15 | 0.023 | 0.73 | 0.021 | 34.76190476 | 28.83191546 | 1563 | 1551 | 2.79 | 2.74 | 2.54 | 0 | 2.68 | 2.75 | 2321.2 | 2254.75 | 2291.71 | 2291.26 | 2304.52 | 2279.65 | 58.08 | 59.86 | 59.1 | 0 | 59 | 66.91 | 7.17 | 4.72 | 0.69 | 71.65 | 0 | 0 | 0 | 294.98 | 0 | 0 | 0 | 0
M59696 | 10 | 8 | 9 | 9 | 12 | 13 | 980 | S20 | 0.02 | 0.73 | 0.029 | 25.17241379 | 22.31802259 | 1701 | 1545 | 3.34 | 3.26 | 2.66 | 2.48 | 2.83 | 2.84 | 2323.03 | 2257.43 | 2293.35 | 2286.26 | 2306.32 | 2280.09 | 57.77 | 59.98 | 59.13 | 62.89 | 59.11 | 66.92 | 7.35 | 4.53 | 8.35 | 70.01 | 0 | 0 | 0 | 289.79 | 0 | 0 | 317.89 | 0
M59701 | 11 | 9 | 8 | 10 | 11 | 11 | 980 | S24 | 0.025 | 0.727 | 0.023 | 31.60869565 | 26.82423957 | 1703 | 1534 | 2.73 | 2.7 | 2.55 | 2.46 | 2.62 | 2.65 | 2324.45 | 2256.69 | 2290.24 | 2279.35 | 2305.38 | 2281.32 | 58.17 | 60.08 | 59.17 | 62.95 | 59.06 | 67.21 | 6.78 | 4.25 | 8.42 | 70.44 | 0 | 0 | 267.05 | 291.33 | 0 | 0 | 284.38 | 0
M59710 | 8 | 10 | 6 | 7 | 10 | 17 | 980 | S30 | 0.028 | 0.755 | 0.038 | 19.86842105 | 18.01034279 | 1536 | 1536 | 2.99 | 2.86 | 2.48 | 2.41 | 2.88 | 2.98 | 2322.89 | 2254.89 | 2291 | 2277.84 | 2305.52 | 2280.37 | 57.97 | 59.73 | 58.9 | 62.86 | 58.92 | 66.85 | 7.06 | 4.21 | 7.93 | 70.24 | 0 | 0 | 0 | 289.75 | 0 | 0 | 318.18 | 0
M59711 | 8 | 9 | 7 | 8 | 10 | 8 | 980 | M | 0.027 | 0.71 | 0.026 | 27.30769231 | 24.33786233 | 1567 | 1567 | 2.3 | 2.25 | 2.29 | 2.25 | 2.22 | 2.28 | 2322.67 | 2252.73 | 2289.21 | 2277.14 | 2302.15 | 2280.67 | 57.65 | 59.55 | 58.78 | 62.63 | 58.47 | 66.45 | 6.58 | 0 | 8.72 | 75.92 | 0 | 0 | 292.64 | 295.66 | 0 | 0 | 262.18 | 262.09
M59719 | 5 | 5 | 5 | 2 | 7 | 10 | 980 | S05 | 0.022 | 0.724 | 0.026 | 27.84615385 | 24.33786233 | 0 | 1550 | 2.39 | 2.36 | 2.51 | 2.39 | 2.31 | 2.2 | 2322.88 | 2257.03 | 2289.52 | 2279.26 | 2305.27 | 2279.37 | 58.16 | 60.1 | 59.18 | 62.98 | 59.16 | 66.97 | 6.46 | 4.16 | 7.98 | 71 | 0 | 0 | 285.68 | 291.18 | 0 | 0 | 297.71 | 0
M59748 | 9 | 5 | 11 | 6 | 15 | 16 | 980 | S15 | 0.027 | 0.772 | 0.026 | 29.69230769 | 24.33786233 | 1540 | 1536 | 3.22 | 2.94 | 2.96 | 2.8 | 2.93 | 3.27 | 2325.24 | 2258.02 | 2290.94 | 2282.34 | 2307.86 | 2281.54 | 57.91 | 59.93 | 58.79 | 62.55 | 58.81 | 66.97 | 7.42 | 4.98 | 8.71 | 1.68 | 0 | 0 | 0 | 285.34 | 0 | 0 | 318.57 | 0
M59755 | 19 | 3 | 2 | 2 | 7 | 20 | 980 | S19 | 0.027 | 0.721 | 0.027 | 26.7037037 | 23.61991192 | 1551 | 1551 | 3.08 | 2.84 | 2.96 | 2.94 | 2.8 | 3.16 | 2328.8 | 2263.11 | 2299.25 | 2289 | 2311.7 | 2283.83 | 57.75 | 59.89 | 59.02 | 63.4 | 58.75 | 66.84 | 7.49 | 4.94 | 9.18 | 1.93 | 0 | 0 | 0 | 285.93 | 0 | 0 | 319.35 | 0
M59763 | 5 | 7 | 6 | 9 | 8 | 11 | 980 | S23 | 0.018 | 0.742 | 0.028 | 26.5 | 22.94811947 | 1575 | 1559 | 2.37 | 2.35 | 2.89 | 2.88 | 2.35 | 2.5 | 2328.51 | 2261.62 | 2291.69 | 2283.08 | 2307.23 | 2284.06 | 58.01 | 59.89 | 58.98 | 62.74 | 59.08 | 66.99 | 6.31 | 5.37 | 9.29 | 30.85 | 0 | 0 | 314.97 | 286.5 | 0 | 0 | 313.96 | 0
M59776 | 5 | 3 | 0 | 10 | 15 | 15 | 980 | S28 | 0.027 | 0.746 | 0.03 | 24.86666667 | 21.72572514 | 0 | 1553 | 2.76 | 2.44 | 0 | 2.69 | 2.72 | 2.49 | 2326.77 | 2259.53 | 2299.82 | 2281.15 | 2305.02 | 2281.07 | 57.98 | 60.09 | 0 | 63.05 | 58.74 | 66.86 | 6.75 | 0.01 | 8.81 | 72.43 | 0 | 0 | 0 | 290.04 | 0 | 0 | 0 | 0
M59789 | 2 | 6 | 5 | 6 | 7 | 2 | 980 | M | 0.02 | 0.73 | 0.028 | 26.07142857 | 22.94811947 | 0 | 0 | #N/A | #N/A | #N/A | #N/A | #N/A | #N/A | #N/A | #N/A | #N/A | #N/A | #N/A | #N/A | #N/A | #N/A | #N/A | #N/A | #N/A | #N/A | #N/A | #N/A | #N/A | #N/A | #N/A | #N/A | #N/A | #N/A | #N/A | #N/A | #N/A | #N/A
M59803 | 7 | 6 | 8 | 8 | 8 | 6 | 980 | S05 | 0.038 | 0.78 | 0.017 | 45.88235294 | 34.09448306 | 1534 | 1534 | 3.14 | 2.29 | 2.97 | 2.92 | 2.82 | 2.89 | 2327.71 | 2259.73 | 2296.84 | 2278.64 | 2305.14 | 2299.96 | 57.8 | 59.81 | 59.22 | 63.28 | 58.79 | 66.8 | 7.42 | 5.07 | 8.92 | 71.53 | 0 | 0 | 318.21 | 0 | 0 | 0 | 318.71 | 0
M59815 | 5 | 6 | 5 | 6 | 9 | 6 | 980 | S10 | 0.028 | 0.753 | 0.035 | 21.51428571 | 19.22466134 | 0 | 1549 | 3.12 | 2.33 | 2.64 | 2.96 | 2.72 | 2.62 | 2329.16 | 2261.21 | 2291.32 | 2281.79 | 2306.15 | 2304.73 | 57.95 | 60.1 | 59.03 | 63.03 | 59.03 | 66.88 | 7.07 | 4.64 | 8.55 | 72.38 | 0 | 0 | 319.26 | 0 | 0 | 0 | 319.54 | 0
M59829 | 6 | 3 | 7 | 9 | 14 | 6 | 980 | S15 | 0.02 | 0.645 | 0.021 | 30.71428571 | 28.83191546 | 1536 | 1547 | 2.93 | 2.61 | 2.58 | 2.9 | 2.84 | 2.58 | 2330.39 | 2261.28 | 2297.07 | 2280.22 | 2305.93 | 2306.18 | 57.95 | 60.04 | 58.94 | 62.85 | 58.97 | 66.98 | 6.84 | 4.43 | 8.83 | 73.21 | 0 | 0 | 319.07 | 0 | 0 | 0 | 319.31 | 0
M59868 | 8 | 13 | 11 | 10 | 32 | 4 | 980 | M | 0.026 | 0.79 | 0.025 | 31.6 | 25.10710746 | 0 | 1571 | 2.34 | 2.31 | 2.32 | 2.46 | 2.28 | 2.36 | 2325.64 | 2249.77 | 2287.51 | 2273.59 | 2295.31 | 2303.98 | 57.54 | 59.43 | 58.74 | 61.22 | 58.47 | 66.44 | 6.47 | 0.23 | 8.09 | 68.25 | 0 | 0 | 308.06 | 254.25 | 0 | 0 | 280.86 | 269.32
M59874 | 7 | 6 | 4 | 5 | 5 | 2 | 980 | S04 | 0.021 | 0.751 | 0.027 | 27.81481481 | 23.61991192 | 0 | 1563 | 3.15 | 2.86 | 2.89 | 2.95 | 2.82 | 3.15 | 2327.44 | 2256.63 | 2288.06 | 2276.23 | 2302.67 | 2306.38 | 58.19 | 60.07 | 59.08 | 63.02 | 58.76 | 67.02 | 7.13 | 4.86 | 8.62 | 4.52 | 0 | 0 | 309.31 | 0 | 188.93 | 0 | 0 | 0
M59884 | 5 | 2 | 5 | 6 | 0 | 4 | 909 | S09 | 0.019 | 1.03 | 0.024 | 42.91666667 | 25.93359266 | 1552 | 1538 | 2.95 | 2.68 | 2.77 | 2.76 | 0 | 2.89 | 2325 | 2254.32 | 2284.92 | 2273.9 | 2298.87 | 2306.9 | 57.74 | 59.81 | 58.72 | 62.89 | 0 | 66.82 | 7.36 | 4.58 | 8.53 | 0 | 0 | 0 | 311.66 | 0 | 185.89 | 0 | 0 | 0
M59899 | 6 | 7 | 8 | 7 | 0 | 4 | 980 | S20 | 0.026 | 0.8 | 0.029 | 27.5862069 | 22.31802259 | 1562 | 1555 | 2.45 | 2.74 | 2.79 | 2.83 | 0 | 2.42 | 2330.61 | 2256.13 | 2289.96 | 2277.08 | 2297.05 | 2312.09 | 58 | 59.91 | 58.92 | 63.05 | 0 | 67.09 | 6.35 | 4.9 | 8.4 | 0 | 0 | 0 | 302.09 | 0 | 0 | 0 | 0 | 0
M59914 | 5 | 5 | 4 | 6 | 0 | 2 | 909 | S28 | 0.025 | 1.062 | 0.02 | 53.1 | 29.96988564 | 1559 | 1559 | 2.97 | 2.65 | 2.71 | 2.75 | 0 | 2.97 | 2327.23 | 2254.67 | 2289.11 | 2277.07 | 2294.93 | 2310.97 | 58.16 | 60.12 | 59.04 | 62.92 | 0 | 67.11 | 7.01 | 4.68 | 8.62 | 74.61 | 0 | 0 | 299.55 | 0 | 183.31 | 0 | 0 | 0
M59919 | 21 | 18 | 8 | 12 | 0 | 7 | 980 | M | 0.024 | 0.74 | 0.027 | 27.40740741 | 23.61991192 | 1546 | 1546 | 2.37 | 2.33 | 2.34 | 2.34 | 0 | 2.36 | 2330.57 | 2253.84 | 2291.55 | 2279.11 | 2211.71 | 2308.61 | 57.52 | 59.42 | 58.73 | 62.6 | 0 | 66.43 | 6.97 | 0.37 | 8.2 | 80.89 | 0 | 0 | 300.82 | 275.41 | 183.59 | 0 | 0 | 0
M59922 | 8 | 6 | 6 | 7 | 0 | 7 | 980 | S03 | 0.018 | 0.725 | 0.02 | 36.25 | 29.96988564 | 0 | 1549 | 2.52 | 3.16 | 2.92 | 2.93 | 0 | 2.95 | 2334.95 | 2258.85 | 2293.53 | 2281.26 | 2206.51 | 2313.19 | 57.76 | 59.95 | 58.87 | 63.13 | 0 | 66.87 | 6.88 | 4.81 | 8.44 | 74.83 | 0 | 0 | 303.24 | 0 | 186.56 | 0 | 0 | 0
M59930 | 4 | 5 | 5 | 5 | 0 | 2 | 909 | S08 | 0.023 | 1.029 | 0.024 | 42.875 | 25.93359266 | 1554 | 1542 | 2.36 | 3.05 | 2.92 | 2.86 | 0 | 2.78 | 2336.72 | 2258.92 | 2296.33 | 2283.24 | 2210.02 | 2317.54 | 57.94 | 59.93 | 59.26 | 63.16 | 0 | 67.04 | 6.69 | 4.98 | 8.35 | 75.13 | 0 | 0 | 304.3 | 0 | 0 | 0 | 0 | 0
M59940 | 10 | 4 | 7 | 1 | 0 | 2 | 909 | S13 | 0.024 | 1.075 | 0.022 | 48.86363636 | 27.78715793 | 1550 | 1540 | 2.38 | 2.61 | 2.62 | 2.9 | 0 | 2.87 | 2335.58 | 2258.81 | 2294.92 | 2282.37 | 2210.81 | 2315.81 | 57.96 | 59.7 | 58.95 | 62.91 | 0 | 66.86 | 6.59 | 4.41 | 8.84 | 75.46 | 0 | 0 | 302.17 | 0 | 0 | 0 | 0 | 0
M59947 | 5 | 6 | 6 | 7 | 5 | 6 | 980 | M | 0.022 | 0.77 | 0.023 | 33.47826087 | 26.82423957 | 1556 | 1556 | 2.34 | 2.29 | 2.3 | 2.28 | 2.28 | 2.3 | 2338.94 | 2204.88 | 2297.12 | 2286.13 | 2213.39 | 2311.65 | 57.87 | 59.68 | 58.86 | 62.79 | 58.72 | 66.55 | 6.9 | 0.16 | 8.62 | 65.67 | 0 | 0 | 299.25 | 279.73 | 0 | 0 | 297.55 | 270.56
M59954 | 7 | 5 | 3 | 8 | 7 | 5 | 909 | S05 | 0.024 | 1.053 | 0.035 | 30.08571429 | 19.22466134 | 1561 | 1561 | 2.11 | 2.88 | 2.56 | 2.25 | 2.21 | 2.87 | 2342.66 | 2209.32 | 2298.94 | 2287.79 | 2215.12 | 2314.98 | 58.11 | 59.77 | 58.84 | 63.03 | 58.95 | 67.12 | 6.14 | 4.69 | 7.93 | 2.81 | 0 | 0 | 258.6 | 0 | 0 | 0 | 260.38 | 0
M59963 | 15 | 4 | 0 | 5 | 3 | 5 | 980 | S10 | 0.026 | 0.793 | 0.025 | 31.72 | 25.10710746 | 1566 | 1566 | 2.43 | 2.68 | 0 | 2.35 | 2.17 | 2.77 | 2340.96 | 2210.38 | 2301.53 | 2288.36 | 2215.27 | 2314.87 | 57.88 | 59.81 | 0 | 62.99 | 58.85 | 66.77 | 6.55 | 0.03 | 7.97 | 2.79 | 0 | 0 | 296.15 | 0 | 0 | 0 | 252.27 | 0
M59974 | 11 | 9 | 0 | 10 | 5 | 8 | 909 | S15 | 0.031 | 1.041 | 0.031 | 33.58064516 | 21.1678094 | 1539 | 1537 | 2.6 | 2.56 | 0 | 2.63 | 2.62 | 2.41 | 2339.29 | 2211.5 | 2300.29 | 2287.55 | 2216.15 | 2314.49 | 57.91 | 60.01 | 0 | 62.91 | 59.17 | 66.91 | 6.32 | 0 | 8.13 | 69.47 | 0 | 0 | 296.55 | 0 | 0 | 0 | 0 | 0
M59981 | 9 | 9 | 0 | 8 | 7 | 8 | 909 | S20 | 0.024 | 1.049 | 0.025 | 41.96 | 25.10710746 | 0 | 0 | #N/A | #N/A | #N/A | #N/A | #N/A | #N/A | #N/A | #N/A | #N/A | #N/A | #N/A | #N/A | #N/A | #N/A | #N/A | #N/A | #N/A | #N/A | #N/A | #N/A | #N/A | #N/A | #N/A | #N/A | #N/A | #N/A | #N/A | #N/A | #N/A | #N/A
M59997 | 14 | 10 | 5 | 13 | 8 | 5 | 980 | M | 0.034 | 0.743 | 0.03 | 24.76666667 | 21.72572514 | 0 | 0 | #N/A | #N/A | #N/A | #N/A | #N/A | #N/A | #N/A | #N/A | #N/A | #N/A | #N/A | #N/A | #N/A | #N/A | #N/A | #N/A | #N/A | #N/A | #N/A | #N/A | #N/A | #N/A | #N/A | #N/A | #N/A | #N/A | #N/A | #N/A | #N/A | #N/A
M60005 | 8 | 7 | 7 | 5 | 0 | 6 | 909 | S05 | 0.022 | 1.014 | 0.028 | 36.21428571 | 22.94811947 | 1558 | 1544 | 2.42 | 2.5 | 2.52 | 2.34 | 0 | 2.5 | 2334.66 | 2208.76 | 2291.75 | 2289.08 | 2245.03 | 2311.12 | 58.08 | 60.05 | 58.94 | 62.89 | 0 | 66.97 | 6.61 | 4.47 | 7.97 | 75.78 | 0 | 0 | 297.97 | 0 | 0 | 0 | 0 | 0
M60016 | 5 | 5 | 5 | 6 | 0 | 4 | 980 | S10 | 0.023 | 0.746 | 0.027 | 27.62962963 | 23.61991192 | 1543 | 1541 | 2.83 | 2.53 | 2.46 | 2.28 | 0 | 2.86 | 2333.8 | 2209.42 | 2293.14 | 2286.46 | 2244.32 | 2312.78 | 57.91 | 60 | 59.02 | 62.97 | 0 | 67.17 | 6.49 | 3.81 | 7.5 | 76.02 | 0 | 0 | 294.48 | 0 | 180.4 | 0 | 0 | 0
M60033 | 12 | 11 | 10 | 12 | 0 | 4 | 909 | S19 | 0.025 | 1.035 | 0.018 | 57.5 | 32.58285073 | 1569 | 1565 | 2.32 | 2.78 | 2.4 | 2.41 | 0 | 2.76 | 2335.8 | 2207.62 | 2293.17 | 2285.95 | 2244.86 | 2308.5 | 57.98 | 59.96 | 58.75 | 63.01 | 0 | 67.09 | 6.78 | 4.94 | 8.66 | 74.25 | 0 | 0 | 293.69 | 319.71 | 0 | 0 | 0 | 0
M60043 | 6 | 9 | 7 | 10 | 0 | 5 | 909 | S24 | 0.021 | 1.051 | 0.015 | 70.06666667 | 37.65403131 | 1563 | 1549 | 2.32 | 2.87 | 2.49 | 2.67 | 0 | 2.74 | 2334.58 | 2207.13 | 2289.69 | 2283.62 | 2243.8 | 2310.91 | 58.04 | 60.01 | 59.14 | 62.98 | 0 | 66.97 | 6.57 | 4.65 | 8.57 | 74.9 | 0 | 0 | 293.04 | 319.57 | 0 | 0 | 0 | 0
M60057 | 11 | 7 | 6 | 9 | 0 | 7 | 909 | M | 0.03 | 1.048 | 0.018 | 58.22222222 | 32.58285073 | 0 | 0 | 2.29 | 2.28 | 2.28 | 2.61 | 0 | 2.27 | 2331.93 | 2207.41 | 2291.47 | 2281.23 | 2239.53 | 2308.42 | 57.71 | 59.64 | 58.61 | 62.78 | 0 | 66.52 | 6.81 | 0.02 | 9.03 | 80.34 | 0 | 0 | 289.29 | 310.01 | 0 | 0 | 0 | 0
M60067 | 8 | 7 | 8 | 10 | 0 | 7 | 909 | S05 | 0.023 | 1.035 | 0.022 | 47.04545455 | 27.78715793 | 1549 | 1554 | 2.5 | 2.45 | 2.47 | 2.42 | 0 | 2.93 | 2328.47 | 2203.29 | 2284.02 | 2279.09 | 2237.42 | 2303.53 | 58.12 | 59.94 | 58.9 | 62.83 | 0 | 66.83 | 6.83 | 4.71 | 8.15 | 74.46 | 0 | 0 | 293.74 | 0 | 0 | 0 | 0 | 0
M60071 | 0 | 15 | 15 | 13 | 14 | 10 | 909 | M | 0.02 | 1.041 | 0.022 | 47.31818182 | 27.78715793 | 0 | 1571 | 1.74 | 2.29 | 2.27 | 2.4 | 2.26 | 2.24 | 2335.93 | 2209.34 | 2290.78 | 2284.28 | 2237.54 | 2308.51 | 0 | 59.77 | 58.77 | 62.8 | 58.66 | 66.23 | 0.69 | 0.14 | 8.58 | 80.24 | 0 | 0 | 0 | 205.79 | 0 | 0 | 287.73 | 260.88
M60080 | 0 | 7 | 5 | 10 | 2 | 5 | 909 | S05 | 0.02 | 1.025 | 0.014 | 73.21428571 | 39.77262916 | 1550 | 1541 | 0 | 2.41 | 2.42 | 2.42 | 2.37 | 2.57 | 2343.4 | 2214.75 | 2295.04 | 2288.66 | 2250.01 | 2315.14 | 0 | 59.86 | 59.05 | 63.13 | 58.92 | 67.03 | 0.41 | 4.47 | 8.07 | 75.23 | 0 | 0 | 0 | 0 | 0 | 0 | 290.83 | 0
M60089 | 0 | 7 | 5 | 7 | 6 | 7 | 909 | S10 | 0.022 | 1.024 | 0.019 | 53.89473684 | 31.21470086 | 0 | 1534 | 0 | 2.88 | 2.64 | 2.56 | 2.28 | 2.87 | 2340.9 | 2210.67 | 2292.31 | 2284.23 | 2247.91 | 2313.11 | 0 | 59.9 | 58.84 | 62.94 | 58.95 | 66.99 | 0.42 | 4.35 | 7.83 | 74.58 | 0 | 0 | 0 | 0 | 0 | 0 | 268.05 | 184.34
M60109 | 11 | 6 | 6 | 9 | 0 | 5 | 909 | S20 | 0.019 | 1.026 | 0.022 | 46.63636364 | 27.78715793 | 1550 | 1553 | 2.47 | 2.92 | 2.57 | 2.58 | 0 | 2.93 | 2337.26 | 2214.61 | 2294.28 | 2294.42 | 2259.68 | 2313.18 | 57.95 | 59.92 | 58.72 | 62.92 | 0 | 67.08 | 6.78 | 4.64 | 8.53 | 74.39 | 0 | 0 | 295.17 | 0 | 0 | 0 | 0 | 0
M60115 | 2 | 5 | 0 | 7 | 6 | 2 | 909 | S24 | 0.025 | 1.1 | 0.024 | 45.83333333 | 25.93359266 | 1544 | 1544 | 2.51 | 2.53 | 2.56 | 2.51 | 0 | 2.62 | 2333.94 | 2212.21 | 2293.2 | 2293.7 | 2255.7 | 2310.78 | 57.87 | 59.89 | 59.06 | 62.99 | 0 | 67.02 | 6.44 | 4.53 | 7.89 | 74.89 | 0 | 0 | 293.45 | 0 | 0 | 0 | 0 | 0
M60122 | 15 | 12 | 5 | 0 | 9 | 5 | 909 | M | 0.021 | 1.02 | 0.02 | 51 | 29.96988564 | 0 | 0 | 2.3 | 2.3 | 2.32 | 2.07 | 2.34 | 2.27 | 2335.2 | 2213.2 | 2257.32 | 2296.42 | 2246.63 | 2312.14 | 57.65 | 59.59 | 58.78 | 61.42 | 58.9 | 66.42 | 6.75 | 0.12 | 7.49 | 79.6 | 0 | 0 | 291.54 | 307.79 | 0 | 0 | 309.82 | 263.06
M60131 | 5 | 11 | 3 | 0 | 3 | 5 | 909 | S05 | 0.019 | 1.041 | 0.022 | 47.31818182 | 27.78715793 | 0 | 1549 | 2.29 | 2.32 | 2.34 | 0 | 2.92 | 2.35 | 2337.48 | 2215.2 | 2259.91 | 2300.5 | 2245.55 | 2314.31 | 57.9 | 60.07 | 59.1 | 0 | 58.98 | 67.25 | 6.5 | 4.36 | 0.81 | 74.23 | 0 | 0 | 291.98 | 0 | 0 | 0 | 0 | 0
M60141 | 3 | 7 | 2 | 0 | 2 | 3 | 909 | S10 | 0.019 | 1.095 | 0.019 | 57.63157895 | 31.21470086 | 1555 | 1554 | 2.24 | 2.35 | 2.38 | 0 | 2.4 | 2.54 | 2338.28 | 2214.79 | 2262.35 | 2299.49 | 2250.47 | 2314.05 | 58.11 | 60 | 59.13 | 0 | 59.07 | 67 | 6.51 | 4.29 | 0.71 | 74.17 | 0 | 0 | 271.57 | 0 | 0 | 0 | 311.63 | 0
M60150 | 5 | 4 | 4 | 10 | 2 | 2 | 909 | S15 | 0.026 | 1.03 | 0.027 | 38.14814815 | 23.61991192 | 0 | 0 | 2.88 | 2.92 | 2.91 | 2.61 | 2.82 | 2.87 | 2342.5 | 2216.29 | 2266.22 | 2300.68 | 2252.89 | 2318.36 | 58.22 | 60.07 | 59.09 | 63.06 | 58.73 | 67.16 | 7.3 | 5.21 | 8.69 | 72.54 | 0 | 0 | 289.17 | 318.79 | 182.14 | 0 | 0 | 0
M60159 | 8 | 6 | 7 | 6 | 5 | 6 | 909 | S20 | 0.025 | 1.01 | 0.027 | 37.40740741 | 23.61991192 | 0 | 1567 | 2.7 | 2.36 | 2.37 | 2.32 | 2.27 | 2.73 | 2340.47 | 2215.59 | 2265.03 | 2294.71 | 2252.66 | 2317.14 | 58.05 | 60.03 | 59.12 | 63.01 | 58.91 | 67.07 | 6.66 | 4.28 | 7.94 | 72.13 | 0 | 0 | 285.83 | 315.72 | 0 | 0 | 286.2 | 0
M60169 | 12 | 8 | 0 | 9 | 5 | 6 | 909 | S25 | 0.022 | 1.115 | 0.03 | 37.16666667 | 21.72572514 | 0 | 0 | 2.75 | 2.34 | 0 | 2.25 | 2.37 | 2.45 | 2337.09 | 2214.22 | 2275.07 | 2290.18 | 2249.66 | 2313.86 | 57.99 | 59.85 | 0 | 63.1 | 58.99 | 67.07 | 6.91 | 0.02 | 8.04 | 73.74 | 0 | 0 | 287.98 | 319.12 | 0 | 0 | 304.82 | 0
M60170 | 17 | 14 | 8 | 25 | 0 | 6 | 909 | M | 0.032 | 1.075 | 0.024 | 44.79166667 | 25.93359266 | 0 | 0 | 2.32 | 2.27 | 2.35 | 2.32 | 2.39 | 2.26 | 2336.7 | 2215.15 | 2265.88 | 2277.84 | 2253.28 | 2315.07 | 57.6 | 59.55 | 59.07 | 63 | 56.31 | 66.45 | 6.78 | 0.01 | 8.95 | 78.22 | 0 | 0 | 287.41 | 311.7 | 0 | 0 | 287.75 | 244.68
M60193 | 11 | 8 | 6 | 9 | 0 | 7 | 909 | S10 | 0.028 | 1.036 | 0.018 | 57.55555556 | 32.58285073 | 0 | 1560 | 2.53 | 2.6 | 2.6 | 2.6 | 0 | 2.62 | 2330.92 | 2206.87 | 2260.1 | 2273.71 | 2251.69 | 2309.78 | 58.07 | 59.97 | 59.01 | 62.76 | 0 | 67.19 | 6.9 | 4.77 | 8.21 | 74.38 | 0 | 0 | 289.59 | 317.95 | 0 | 0 | 0 | 0
M60203 | 11 | 6 | 4 | 8 | 6 | 6 | 909 | S15 | 0.022 | 1.035 | 0.026 | 39.80769231 | 24.33786233 | 0 | 0 | 3.04 | 3.04 | 2.88 | 2.85 | 2.24 | 3.06 | 2343.74 | 2217.11 | 2272.04 | 2286.4 | 2262.17 | 2320.17 | 57.92 | 59.9 | 59.04 | 63.08 | 58.87 | 67.1 | 7.1 | 5.05 | 8.54 | 71.93 | 0 | 0 | 285.61 | 317.99 | 184.4 | 0 | 277.7 | 0
M60208 | 5 | 5 | 2 | 2 | 5 | 8 | 909 | S20 | 0.026 | 1.035 | 0.025 | 41.4 | 25.10710746 | 1559 | 1559 | 2.63 | 2.64 | 2.96 | 2.95 | 2.5 | 2.64 | 2342.32 | 2215.37 | 2267.44 | 2286.04 | 2257.39 | 2320.45 | 58.01 | 60.06 | 59.15 | 62.89 | 58.86 | 67.18 | 6.77 | 4.77 | 8.84 | 72.34 | 0 | 0 | 285.27 | 317.5 | 0 | 0 | 0 | 0
M60217 | 5 | 9 | 3 | 4 | 5 | 9 | 909 | S25 | 0.023 | 1.13 | 0.024 | 47.08333333 | 25.93359266 | 1563 | 1563 | 3.1 | 3.14 | 2.85 | 2.9 | 2.88 | 2.52 | 2347.04 | 2218.52 | 2275.31 | 2287.86 | 2263.19 | 2325.7 | 58.06 | 59.8 | 58.78 | 63.09 | 58.9 | 67.19 | 7.45 | 5.05 | 8.69 | 72.62 | 0 | 0 | 285.98 | 318.09 | 186.72 | 0 | 0 | 0
M60227 | 14 | 9 | 8 | 12 | 7 | 9 | 909 | M | 0.021 | 1.016 | 0.023 | 44.17391304 | 26.82423957 | 1572 | 1572 | 2.36 | 2.31 | 2.3 | 2.35 | 2.26 | 2.26 | 2334.05 | 2208.67 | 2266.13 | 2278.68 | 2249.93 | 2312.19 | 57.65 | 59.62 | 58.57 | 62.87 | 58.68 | 66.38 | 6.79 | 0.1 | 8.79 | 78.25 | 0 | 0 | 282.67 | 316.37 | 0 | 0 | 292.43 | 264.93
M60237 | 2 | 6 | 5 | 4 | 3 | 8 | 980 | S05 | 0.017 | 0.89 | 0.022 | 40.45454545 | 27.78715793 | 0 | 0 | 2.77 | 2.23 | 2.2 | 2.29 | 2.26 | 2.73 | 2340.52 | 2214.4 | 2272.01 | 2285.22 | 2256.34 | 2318.79 | 58.23 | 60.12 | 58.91 | 63.01 | 59.07 | 67.31 | 6.29 | 3.69 | 8.15 | 73.14 | 0 | 0 | 276.87 | 319.51 | 181.48 | 0 | 281.53 | 0
M60245 | 5 | 2 | 8 | 7 | 6 | 9 | 909 | S10 | 0.03 | 1.053 | 0.028 | 37.60714286 | 22.94811947 | 1558 | 1558 | 2.61 | 2.42 | 2.68 | 2.3 | 2.29 | 2.62 | 2338.15 | 2210.05 | 2265.44 | 2279.89 | 2250.57 | 2315.14 | 58.2 | 60.1 | 59.11 | 63.01 | 59.04 | 67.05 | 6.79 | 4.72 | 7.95 | 72.78 | 0 | 0 | 281.75 | 317.65 | 0 | 0 | 263.66 | 0
M60254 | 7 | 5 | 7 | 7 | 10 | 7 | 909 | S15 | 0.031 | 1.037 | 0.029 | 35.75862069 | 22.31802259 | 0 | 0 | #N/A | #N/A | #N/A | #N/A | #N/A | #N/A | #N/A | #N/A | #N/A | #N/A | #N/A | #N/A | #N/A | #N/A | #N/A | #N/A | #N/A | #N/A | #N/A | #N/A | #N/A | #N/A | #N/A | #N/A | #N/A | #N/A | #N/A | #N/A | #N/A | #N/A
M60265 | 13 | 6 | 0 | 8 | 6 | 7 | 909 | S20 | 0.017 | 1.041 | 0.032 | 32.53125 | 20.64126415 | 1540 | 1540 | 2.55 | 2.57 | 0 | 2.48 | 2.47 | 2.51 | 2339.84 | 2211.16 | 2278.99 | 2283.9 | 2255.68 | 2317.05 | 58.06 | 59.95 | 0 | 62.95 | 59.16 | 67.08 | 6.29 | 0.02 | 7.73 | 74.95 | 0 | 0 | 285.49 | 319.89 | 0 | 0 | 280.76 | 0
M60273 | 4 | 13 | 5 | 16 | 13 | 8 | 909 | M | 0.018 | 1.02 | 0.029 | 35.17241379 | 22.31802259 | 1561 | 1572 | 2.31 | 2.31 | 2.24 | 2.26 | 2.52 | 2.26 | 2337.95 | 2208.36 | 2274.66 | 2283.67 | 2252.09 | 2312.56 | 57.72 | 59.58 | 58.72 | 62.73 | 58.74 | 66.31 | 6.55 | 0.02 | 8.59 | 80.74 | 0 | 0 | 283.39 | 310.28 | 0 | 0 | 271.27 | 310.96
M60278 | 5 | 4 | 4 | 0 | 6 | 2 | 909 | S05 | 0.019 | 1.023 | 0.027 | 37.88888889 | 23.61991192 | 1565 | 1566 | 2.96 | 2.85 | 2.84 | 0 | 2.68 | 2.76 | 2337 | 2206.9 | 2269.25 | 2288.45 | 2253 | 2315.89 | 57.94 | 60.04 | 59.3 | 0 | 58.95 | 67.24 | 7.07 | 4.08 | 0.69 | 74.98 | 0 | 0 | 275.27 | 311.39 | 181.03 | 0 | 0 | 0
M60284 | 3 | 5 | 6 | 8 | 7 | 4 | 909 | S10 | 0.021 | 1.036 | 0.027 | 38.37037037 | 23.61991192 | 1562 | 1562 | 3 | 2.6 | 2.98 | 3.03 | 2.65 | 2.84 | 2342.19 | 2210.93 | 2271.45 | 2285.35 | 2255.38 | 2319.07 | 58.14 | 59.85 | 58.87 | 62.94 | 59.11 | 66.96 | 6.91 | 4.03 | 8.93 | 73.36 | 0 | 0 | 267.25 | 304.9 | 180.68 | 0 | 0 | 0
M60289 | 8 | 9 | 4 | 13 | 0 | 5 | 909 | S15 | 0.025 | 1.04 | 0.025 | 41.6 | 25.10710746 | 1564 | 1561 | 2.9 | 2.99 | 3.39 | 3.13 | 2.76 | 2.71 | 2341.58 | 2207.36 | 2270.58 | 2283.64 | 2255.67 | 2318.64 | 57.78 | 59.95 | 58.72 | 62.87 | 59.06 | 66.9 | 7.48 | 6.14 | 9.61 | 72.21 | 0 | 0 | 267.97 | 305.09 | 180.73 | 0 | 245.61 | 285.07
M60298 | 17 | 11 | 8 | 14 | 0 | 7 | 909 | S20 | 0 | 0 | 0 | #DIV/0! | #DIV/0! | 1570 | 1571 | 3.1 | 3.13 | 2.59 | 2.57 | 0 | 3.19 | 2335.83 | 2203.05 | 2270.83 | 2283.43 | 2258.2 | 2312.77 | 57.85 | 60.21 | 59.04 | 62.84 | 0 | 67.11 | 8.21 | 5.59 | 8.97 | 75.46 | 0 | 0 | 275.5 | 310.75 | 187.01 | 0 | 0 | 0
M60308 | 5 | 2 | 0 | 4 | 2 | 4 | 980 | M | 0.017 | 0.739 | 0.027 | 27.37037037 | 23.61991192 | 1569 | 1569 | 2.23 | 2.23 | 2.99 | 2.22 | 2.21 | 2.2 | 2301.2 | 2208.85 | 2283.69 | 2285.04 | 2249.22 | 2313.75 | 57.58 | 59.63 | 58.85 | 62.76 | 58.62 | 66.46 | 7.15 | 0 | 9.03 | 81.43 | 0 | 0 | 272.18 | 308.34 | 0 | 0 | 259.95 | 287.84
M60317 | 4 | 6 | 0 | 4 | 8 | 4 | 909 | S05 | 0.024 | 1.043 | 0.021 | 49.66666667 | 28.83191546 | 1552 | 1552 | 2.59 | 2.5 | 0 | 2.63 | 2.47 | 2.53 | 2299.94 | 2208.23 | 2282.45 | 2287.63 | 2249.4 | 2316.91 | 57.77 | 59.93 | 0 | 62.93 | 58.93 | 67.06 | 6.73 | 0 | 8.52 | 77.17 | 0 | 0 | 0 | 0 | 0 | 0 | 264.56 | 0
M60325 | 6 | 6 | 0 | 10 | 7 | 2 | 909 | S10 | 0.022 | 1.08 | 0.028 | 38.57142857 | 22.94811947 | 0 | 1561 | 2.55 | 2.87 | 0 | 2.57 | 2.49 | 2.47 | 2302.89 | 2208.59 | 2286.07 | 2288 | 2252.01 | 2317.05 | 58.08 | 59.97 | 0 | 63.12 | 59.12 | 66.95 | 6.58 | 0.01 | 8.31 | 77.81 | 0 | 0 | 0 | 0 | 0 | 0 | 265.53 | 0
M60341 | 2 | 2 | 0 | 7 | 2 | 3 | 909 | S20 | 0.02 | 1.08 | 0.028 | 38.57142857 | 22.94811947 | 1571 | 1571 | 2.84 | 2.79 | 0 | 3.07 | 2.93 | 2.78 | 2301.06 | 2205.54 | 2285.45 | 2286.52 | 2248.69 | 2318.75 | 58.12 | 60.3 | 0 | 63.12 | 58.82 | 67.03 | 6.78 | 0.01 | 8.82 | 77.2 | 0 | 0 | 0 | 0 | 181.1 | 0 | 0 | 0
M60347 | 0 | 6 | 0 | 0 | 0 | 0 | 909 | S24 | 0.021 | 1.043 | 0.029 | 35.96551724 | 22.31802259 | 0 | 0 | 3.19 | 2.94 | 0 | 2.97 | 2.85 | 3.18 | 2296.76 | 2200.45 | 2280.67 | 2282.59 | 2247.52 | 2312.92 | 58.03 | 60.05 | 0 | 63.17 | 58.88 | 67.37 | 7.11 | 0 | 8.91 | 75.95 | 0 | 0 | 0 | 0 | 183.6 | 0 | 0 | 0
M60351 | 2 | 7 | 8 | 7 | 0 | 10 | 980 | M | 0.023 | 0.736 | 0.029 | 25.37931034 | 22.31802259 | 0 | 1570 | 2.27 | 2.28 | 2.24 | 2.28 | 2.65 | 2.46 | 2299.88 | 2202.78 | 2272.42 | 2282.49 | 2257.11 | 2308.76 | 57.56 | 59.67 | 58.97 | 62.72 | 56.84 | 66.74 | 6.96 | 0 | 8.55 | 80.72 | 0 | 0 | 269.55 | 292.74 | 183.03 | 0 | 267.89 | 251.85
M60365 | 7 | 7 | 6 | 10 | 8 | 5 | 909 | S10 | 0.025 | 1.03 | 0.025 | 41.2 | 25.10710746 | 1552 | 1529 | 2.81 | 2.81 | 2.87 | 2.88 | 2.34 | 2.82 | 2305.1 | 2204.39 | 2272.65 | 2288.21 | 2261.54 | 2318.41 | 57.95 | 60.18 | 59.06 | 62.96 | 58.93 | 67.16 | 6.52 | 4.81 | 8.44 | 76.54 | 0 | 0 | 0 | 0 | 0 | 0 | 293.38 | 0
M60375 | 3 | 4 | 6 | 0 | 5 | 3 | 909 | S15 | 0.028 | 1.034 | 0.024 | 43.08333333 | 25.93359266 | 1541 | 1541 | 2.89 | 2.94 | 2.32 | 0 | 2.44 | 2.86 | 2301.07 | 2198.77 | 2272.27 | 2287.76 | 2256.54 | 2313.6 | 58.23 | 60.16 | 59.07 | 0 | 59.19 | 66.97 | 6.46 | 3.76 | 0.6 | 78.13 | 0 | 0 | 0 | 0 | 0 | 0 | 284.24 | 0
M60383 | 2 | 12 | 2 | 0 | 6 | 4 | 980 | S20 | 0.033 | 0.76 | 0.033 | 23.03030303 | 20.1434254 | 0 | 0 | 2.68 | 2.69 | 2.68 | 0 | 2.62 | 2.71 | 2304.65 | 2201.65 | 2273.27 | 2290.06 | 2259.67 | 2314.14 | 57.9 | 59.74 | 58.96 | 0 | 58.9 | 66.84 | 6.61 | 4.72 | 0.63 | 76.61 | 0 | 0 | 0 | 0 | 0 | 0 | 0 | 0
M60390 | 4 | 3 | 4 | 0 | 3 | 5 | 980 | S25 | 0.021 | 0.743 | 0.025 | 29.72 | 25.10710746 | 1575 | 1575 | 3.14 | 3.17 | 2.94 | 2.63 | 3.19 | 3.14 | 2306.47 | 2200.74 | 2275.05 | 2289.62 | 2260.18 | 2316.06 | 58.12 | 60.09 | 59.01 | 63.15 | 59.07 | 67.02 | 7.23 | 5.28 | 9.1 | 75.76 | 0 | 0 | 0 | 0 | 0 | 0 | 0 | 0
M60395 | 7 | 5 | 5 | 5 | 10 | 2 | 980 | M | 0.014 | 0.743 | 0.021 | 35.38095238 | 28.83191546 | 1573 | 1568 | 2.37 | 2.23 | 2.26 | 2.23 | 2.34 | 2.21 | 2303.84 | 2200.24 | 2274.16 | 2283.54 | 2257.54 | 2310.74 | 57.81 | 59.44 | 58.61 | 62.83 | 58.76 | 66.43 | 6.68 | 0.1 | 8.8 | 80.65 | 0 | 0 | 305.83 | 272.32 | 0 | 0 | 303.65 | 314.93
M60406 | 5 | 5 | 5 | 13 | 6 | 5 | 980 | S05 | 0.028 | 0.734 | 0.025 | 29.36 | 25.10710746 | 1533 | 1557 | 3.09 | 2.85 | 2.85 | 2.86 | 2.8 | 3.05 | 2310.22 | 2202.64 | 2277.51 | 2287.02 | 2260.76 | 2316.39 | 58.03 | 60.15 | 58.93 | 63.11 | 58.98 | 67 | 7.2 | 4.55 | 8.58 | 75.73 | 0 | 0 | 0 | 0 | 0 | 0 | 0 | 0
M60411 | 6 | 7 | 6 | 6 | 7 | 4 | 980 | S09 | 0.027 | 0.752 | 0.033 | 22.78787879 | 20.1434254 | 0 | 0 | 3.03 | 3.13 | 2.79 | 2.82 | 2.71 | 2.91 | 2308.91 | 2201.39 | 2273.57 | 2286.17 | 2261.77 | 2314.95 | 58.1 | 60.06 | 59.13 | 62.99 | 59.11 | 66.9 | 6.85 | 4.6 | 8.2 | 75.66 | 0 | 0 | 0 | 0 | 0 | 0 | 0 | 0
M60420 | 2 | 8 | 5 | 2 | 3 | 4 | 980 | S15 | 0.024 | 0.777 | 0.022 | 35.31818182 | 27.78715793 | 0 | 1559 | 2.98 | 3.02 | 2.94 | 2.8 | 2.49 | 2.85 | 2312.31 | 2203.6 | 2277.64 | 2288.83 | 2263.66 | 2316.73 | 58.1 | 60.09 | 59.09 | 62.95 | 59.22 | 67.1 | 7.09 | 5.03 | 8.91 | 74.14 | 0 | 0 | 0 | 0 | 0 | 0 | 0 | 0
M60433 | 7 | 11 | 7 | 6 | 8 | 8 | 980 | S20 | 0.022 | 0.75 | 0.015 | 50 | 37.65403131 | 1566 | 1561 | 3.14 | 2.92 | 2.88 | 2.73 | 2.54 | 3.14 | 2313.91 | 2204.04 | 2277.97 | 2289.48 | 2266.37 | 2320.5 | 58.17 | 59.94 | 59.05 | 62.9 | 58.89 | 66.91 | 7.64 | 5.37 | 8.89 | 71.47 | 0 | 0 | 0 | 0 | 0 | 0 | 0 | 0
M60467 | 5 | 6 | 5 | 7 | 5 | 8 | 980 | M | 0.024 | 0.729 | 0.022 | 33.13636364 | 27.78715793 | 1576 | 1585 | 2.3 | 2.3 | 2.3 | 2.39 | 2.23 | 2.27 | 2307 | 2199.55 | 2274.25 | 2285.11 | 2254.87 | 2312.13 | 57.63 | 59.35 | 58.85 | 62.7 | 58.51 | 66.55 | 7 | 0.03 | 8.96 | 81.87 | 0 | 0 | 280.8 | 269.51 | 0 | 0 | 277.52 | 262.02
M60491 | 6 | 9 | 7 | 8 | 6 | 6 | 909 | S05 | 0.018 | 1.04 | 0.022 | 47.27272727 | 27.78715793 | 1553 | 1553 | 2.88 | 2.89 | 2.91 | 2.95 | 2.78 | 2.87 | 2312.82 | 2198.44 | 2274.46 | 2288.38 | 2258.05 | 2316.3 | 57.99 | 59.96 | 58.73 | 63.16 | 58.78 | 66.83 | 6.87 | 5.26 | 8.7 | 73.31 | 0 | 0 | 0 | 0 | 0 | 0 | 0 | 0
M60507 | 6 | 10 | 9 | 8 | 8 | 8 | 909 | S10 | 0.029 | 1.04 | 0.03 | 34.66666667 | 21.72572514 | 0 | 1554 | 2.74 | 2.73 | 2.86 | 2.82 | 2.65 | 2.71 | 2315.67 | 2201.24 | 2277.33 | 2291.18 | 2260.7 | 2320.08 | 58.06 | 59.94 | 59.16 | 63.15 | 58.88 | 67.05 | 6.87 | 5.33 | 8.67 | 73.17 | 0 | 0 | 0 | 0 | 0 | 0 | 0 | 0
M60521 | 4 | 13 | 8 | 6 | 6 | 5 | 909 | S15 | 0.022 | 1.017 | 0.029 | 35.06896552 | 22.31802259 | 1564 | 1551 | 3.14 | 2.79 | 3.02 | 2.97 | 2.74 | 3.1 | 2314.93 | 2201.01 | 2275.47 | 2290.78 | 2259.44 | 2319.82 | 57.93 | 59.82 | 58.9 | 63.09 | 58.99 | 67.07 | 7.37 | 5.86 | 9.2 | 72.83 | 0 | 0 | 0 | 0 | 0 | 0 | 0 | 0
M60534 | 6 | 9 | 3 | 7 | 6 | 7 | 909 | S20 | 0.019 | 1.029 | 0.027 | 38.11111111 | 23.61991192 | 0 | 1537 | 3.1 | 2.96 | 3.06 | 2.97 | 2.93 | 3.14 | 2313.09 | 2198.11 | 2276.29 | 2289.22 | 2256.5 | 2315.89 | 57.92 | 59.98 | 59.41 | 63.04 | 59.04 | 67.38 | 7.22 | 5.29 | 9.01 | 72.91 | 0 | 0 | 0 | 0 | 0 | 0 | 0 | 0
M60542 | 8 | 7 | 8 | 10 | 7 | 8 | 909 | S24 | 0.021 | 1.03 | 0.034 | 30.29411765 | 19.67192734 | 1514 | 1550 | 3.13 | 2.91 | 2.98 | 2.88 | 2.79 | 3.06 | 2312.13 | 2196.77 | 2273.1 | 2288.6 | 2257.71 | 2316.43 | 57.97 | 60.03 | 59.21 | 63.12 | 58.8 | 66.92 | 7.35 | 5.25 | 8.97 | 72.54 | 0 | 0 | 0 | 0 | 0 | 0 | 0 | 0
M60551 | 6 | 7 | 8 | 10 | 8 | 9 | 909 | M | 0.028 | 1.02 | 0.024 | 42.5 | 25.93359266 | 1703 | 1559 | 2.96 | 2.25 | 2.27 | 2.45 | 2.22 | 2.23 | 2307.54 | 2194.43 | 2270.61 | 2282.54 | 2252.36 | 2310.63 | 66.87 | 59.61 | 58.75 | 62.8 | 58.65 | 66.4 | 0.97 | 0.04 | 8.93 | 79.57 | 0 | 0 | 282.16 | 0 | 0 | 0 | 268.25 | 262.02
M60567 | 7 | 9 | 9 | 11 | 8 | 6 | 909 | S05 | 0.021 | 1.01 | 0.022 | 45.90909091 | 27.78715793 | 1548 | 1535 | 3 | 3.23 | 2.91 | 2.89 | 3.22 | 2.86 | 2313.89 | 2197.22 | 2273.67 | 2288.85 | 2256.38 | 2318.72 | 58.11 | 59.91 | 58.74 | 62.94 | 59.12 | 66.86 | 6.86 | 5.35 | 9.08 | 72.94 | 0 | 0 | 0 | 0 | 0 | 0 | 0 | 0
M60578 | 7 | 8 | 9 | 6 | 11 | 6 | 909 | S10 | 0 | 0 | 0 | #DIV/0! | #DIV/0! | 1540 | 1549 | 2.7 | 2.96 | 2.68 | 2.58 | 2.95 | 3.01 | 2314.71 | 2197.22 | 2272.07 | 2288.4 | 2256.76 | 2316.76 | 57.96 | 59.78 | 59.06 | 62.79 | 58.74 | 67.11 | 6.75 | 4.94 | 8.79 | 72.94 | 0 | 0 | 0 | 0 | 0 | 0 | 0 | 0
M60589 | 3 | 7 | 8 | 0 | 5 | 2 | 909 | S15 | 0.019 | 1.02 | 0.024 | 42.5 | 25.93359266 | 1546 | 1546 | 2.45 | 2.48 | 3.04 | 2.98 | 2.45 | 3.09 | 2315.79 | 2199.6 | 2274.45 | 2294.81 | 2258.44 | 2317.41 | 58.06 | 60.1 | 58.99 | 0 | 59.14 | 67.02 | 6.34 | 5.48 | 0.75 | 74.17 | 0 | 0 | 0 | 0 | 0 | 0 | 297.08 | 0
M60612 | 2 | 12 | 5 | 13 | 5 | 5 | 980 | S25 | 0 | 0 | 0 | #DIV/0! | #DIV/0! | 1565 | 1555 | 3.05 | 3.16 | 2.91 | 2.91 | 2.81 | 3.14 | 2313.87 | 2196.65 | 2273.85 | 2287.73 | 2258.52 | 2316.11 | 57.67 | 60.26 | 58.77 | 62.69 | 58.91 | 67.16 | 7.32 | 5.23 | 9.25 | 71.63 | 0 | 0 | 0 | 0 | 0 | 0 | 0 | 0
M60624 | 5 | 6 | 5 | 8 | 5 | 2 | 980 | S30 | 0.025 | 0.71 | 0.027 | 26.2962963 | 23.61991192 | 1548 | 1544 | 2.8 | 2.85 | 2.92 | 2.9 | 2.83 | 3 | 2314.84 | 2196.72 | 2271.1 | 2289.42 | 2258.78 | 2314.95 | 58.11 | 59.83 | 58.95 | 62.86 | 59.31 | 67.09 | 6.8 | 5.06 | 9.04 | 2.04 | 0 | 0 | 0 | 0 | 0 | 0 | 0 | 0
M60637 | 7 | 5 | 5 | 9 | 10 | 6 | 980 | M | 0.019 | 0.733 | 0.024 | 30.54166667 | 25.93359266 | 0 | 0 | 2.28 | 2.31 | 2.3 | 2.31 | 2.71 | 2.26 | 2311.37 | 2196.51 | 2272.01 | 2285.95 | 2257.2 | 2326.5 | 57.62 | 59.56 | 58.41 | 62.74 | 58.71 | 66.49 | 6.99 | 1.21 | 8.91 | 70.41 | 0 | 0 | 291.45 | 262.86 | 0 | 0 | 265.16 | 258.88
M60647 | 7 | 9 | 9 | 9 | 6 | 5 | 980 | S05 | 0.024 | 0.715 | 0.027 | 26.48148148 | 23.61991192 | 0 | 0 | 2.78 | 2.86 | 2.63 | 2.62 | 2.9 | 2.8 | 2314.05 | 2195.34 | 2273.9 | 2287.78 | 2258.34 | 2334.65 | 58.11 | 59.95 | 58.98 | 63.06 | 59.04 | 67.16 | 6.54 | 4.08 | 8.86 | 74.64 | 0 | 0 | 285.74 | 0 | 0 | 0 | 0 | 0
M60660 | 7 | 10 | 8 | 6 | 9 | 5 | 980 | S10 | 0.016 | 0.743 | 0.021 | 35.38095238 | 28.83191546 | 1549 | 1549 | 2.54 | 2.64 | 2.89 | 2.81 | 2.59 | 2.56 | 2308.78 | 2190.33 | 2265.95 | 2282.56 | 2253.82 | 2331.82 | 57.95 | 60.22 | 59.06 | 63.18 | 58.92 | 67.11 | 6.7 | 4.89 | 8.87 | 3.02 | 0 | 0 | 0 | 0 | 0 | 0 | 0 | 0
M60674 | 4 | 8 | 4 | 4 | 6 | 4 | 980 | S15 | 0.019 | 0.75 | 0.019 | 39.47368421 | 31.21470086 | 1555 | 1553 | 3.07 | 3.06 | 2.95 | 2.71 | 3.03 | 2.99 | 2311.51 | 2192.97 | 2267.67 | 2286.7 | 2255.39 | 2336.16 | 58.19 | 60.13 | 58.84 | 62.68 | 58.95 | 67.09 | 7.08 | 5.25 | 8.76 | 3.56 | 0 | 0 | 0 | 0 | 0 | 0 | 0 | 0
M60689 | 5 | 6 | 7 | 8 | 6 | 5 | 980 | S20 | 0.027 | 0.74 | 0.02 | 37 | 29.96988564 | 1551 | 1551 | 2.81 | 2.96 | 2.92 | 2.7 | 2.99 | 2.86 | 2314.51 | 2195.4 | 2270.94 | 2291.37 | 2257.49 | 2339.97 | 58.29 | 59.87 | 58.78 | 63.18 | 59.1 | 66.96 | 6.75 | 4.73 | 8.65 | 72.42 | 0 | 0 | 0 | 0 | 0 | 0 | 0 | 0
M60699 | 5 | 7 | 7 | 6 | 8 | 6 | 980 | S24 | 0.043 | 0.735 | 0.031 | 23.70967742 | 21.1678094 | 1524 | 1520 | 3.27 | 3.22 | 2.77 | 2.71 | 2.89 | 2.93 | 2312.83 | 2194.41 | 2269.96 | 2287.09 | 2256.71 | 2339.51 | 58.29 | 59.88 | 58.96 | 62.95 | 59.03 | 67 | 6.93 | 4.36 | 8.15 | 73.18 | 0 | 0 | 0 | 0 | 0 | 0 | 0 | 0
M60712 | 6 | 8 | 6 | 7 | 8 | 6 | 980 | S29 | 0.021 | 0.744 | 0.026 | 28.61538462 | 24.33786233 | 1544 | 1524 | 2.71 | 2.68 | 2.77 | 2.37 | 2.85 | 2.79 | 2313.3 | 2196.46 | 2271.67 | 2289.08 | 2256.53 | 2342.36 | 57.97 | 59.96 | 59.08 | 62.8 | 59.08 | 67.04 | 6 | 4.25 | 7.46 | 73.82 | 0 | 0 | 0 | 0 | 0 | 0 | 0 | 0
M60724 | 3 | 4 | 4 | 9 | 0 | 5 | 976 | S34 | 0.023 | 1.027 | 0.024 | 42.79166667 | 25.93359266 | 1564 | 1564 | 3.24 | 2.96 | 2.88 | 3.04 | 2.87 | 2.97 | 2314.16 | 2197.43 | 2270.02 | 2286.3 | 2260.04 | 2353.78 | 57.9 | 59.93 | 58.9 | 63.18 | 59.07 | 67.06 | 6.47 | 4.22 | 8.19 | 73.73 | 0 | 0 | 0 | 0 | 0 | 0 | 0 | 0
M60726 | 5 | 6 | 4 | 5 | 0 | 3 | 980 | M | 0.019 | 0.763 | 0.015 | 50.86666667 | 37.65403131 | 1573 | 1573 | 2.31 | 2.3 | 2.31 | 2.28 | 2.86 | 2.27 | 2308.37 | 2194.55 | 2270.04 | 2283.85 | 2261.9 | 2349.81 | 57.69 | 59.62 | 58.88 | 62.56 | 53.72 | 66.44 | 7.14 | 1.91 | 8.93 | 79.96 | 0 | 0 | 299.48 | 272.71 | 0 | 0 | 214.84 | 232.17
M60730 | 7 | 5 | 9 | 4 | 3 | 10 | 980 | S05 | 0.021 | 0.75 | 0.016 | 46.875 | 35.77449321 | 1556 | 1556 | 3.02 | 3.06 | 3.04 | 2.96 | 0 | 2.96 | 2313.25 | 2193.3 | 2270.21 | 2285.32 | 2267.93 | 2355.25 | 57.73 | 60.01 | 58.87 | 62.82 | 0 | 66.8 | 7.26 | 5.01 | 9.06 | 74.96 | 0 | 0 | 0 | 0 | 0 | 0 | 0 | 0
M60750 | 7 | 5 | 10 | 7 | 0 | 5 | 980 | S10 | 0.018 | 0.74 | 0.027 | 27.40740741 | 23.61991192 | 0 | 1554 | 3.08 | 3.05 | 2.69 | 2.73 | 0 | 3.09 | 2312.14 | 2193.85 | 2271.93 | 2286.27 | 2267.89 | 2355.02 | 58.17 | 60.09 | 58.96 | 63.16 | 0 | 67.02 | 6.91 | 4.5 | 8.13 | 75.11 | 0 | 0 | 0 | 0 | 0 | 0 | 0 | 0
M60766 | 5 | 7 | 6 | 6 | 0 | 7 | 980 | S15 | 0.016 | 0.73 | 0.032 | 22.8125 | 20.64126415 | 1539 | 1539 | 3.11 | 2.85 | 2.97 | 2.88 | 0 | 3.07 | 2311.96 | 2194.12 | 2270.36 | 2285.12 | 2269.21 | 2355.17 | 57.99 | 59.9 | 58.86 | 62.97 | 0 | 66.74 | 6.98 | 4.76 | 8.36 | 75.32 | 0 | 0 | 0 | 0 | 0 | 0 | 0 | 0
M60781 | 2 | 4 | 5 | 6 | 0 | 2 | 980 | S20 | 0.02 | 0.724 | 0.03 | 24.13333333 | 21.72572514 | 1567 | 1549 | 3.11 | 3.21 | 3.23 | 2.64 | 0 | 3.03 | 2313.32 | 2194.11 | 2269.45 | 2286.29 | 2271.24 | 2356.44 | 57.94 | 60.01 | 58.92 | 62.93 | 0 | 67.03 | 7.39 | 5.33 | 8.19 | 75.12 | 0 | 0 | 0 | 0 | 0 | 0 | 0 | 0
M60788 | 5 | 0 | 3 | 10 | 4 | 4 | 980 | M | 0.027 | 0.745 | 0.013 | 57.30769231 | 42.18126779 | 1583 | 1579 | 2.34 | 2.47 | 2.35 | 2.29 | 2.28 | 2.5 | 2301.71 | 2227.57 | 2265.36 | 2276.27 | 2266.38 | 2347.76 | 57.7 | 56.41 | 58.55 | 62.85 | 58.79 | 66.45 | 6.98 | 0.03 | 8.88 | 81.98 | 0 | 0 | 304.62 | 286.66 | 0 | 0 | 296.61 | 291.19
M60807 | 2 | 0 | 6 | 5 | 5 | 7 | 980 | S05 | 0.027 | 0.73 | 0.027 | 27.03703704 | 23.61991192 | 0 | 1540 | 3.48 | 0 | 3.03 | 3.2 | 3.1 | 3.53 | 2306.07 | 2234.4 | 2267.62 | 2280.22 | 2272.58 | 2349.67 | 58.04 | 0 | 58.75 | 62.94 | 59.01 | 66.98 | 7.19 | 4.51 | 8.49 | 75.87 | 0 | 0 | 0 | 0 | 0 | 0 | 0 | 0
M60814 | 6 | 0 | 8 | 8 | 4 | 7 | 980 | S10 | 0.023 | 0.75 | 0.029 | 25.86206897 | 22.31802259 | 1536 | 1536 | 3.27 | 0 | 3.33 | 3.25 | 3.18 | 3.62 | 2307.75 | 2237.29 | 2268.4 | 2279.87 | 2276.6 | 2356.29 | 58.09 | 0 | 58.97 | 62.89 | 59.07 | 66.93 | 6.99 | 4.58 | 8.5 | 76.16 | 0 | 0 | 0 | 0 | 0 | 0 | 0 | 0
M60825 | 7 | 0 | 7 | 5 | 6 | 8 | 980 | S14 | 0.015 | 0.753 | 0.016 | 47.0625 | 35.77449321 | 1547 | 1551 | 3.16 | 0 | 3.26 | 3.2 | 3.07 | 3.55 | 2310.03 | 2239.74 | 2271.1 | 2282.17 | 2277.76 | 2355.68 | 57.78 | 0 | 58.73 | 63 | 59.19 | 67.08 | 7.19 | 5.1 | 8.89 | 76.56 | 0 | 0 | 0 | 0 | 0 | 0 | 0 | 0
M60843 | 3 | 9 | 6 | 3 | 5 | 7 | 980 | S05 | 0.015 | 0.738 | 0.008 | 92.25 | 62.00271238 | 1556 | 1559 | 3.13 | 2.78 | 2.7 | 2.83 | 2.79 | 3.09 | 2311.46 | 2211.18 | 2274.98 | 2286.54 | 2260.91 | 2359.77 | 58.37 | 59.68 | 58.84 | 62.98 | 59.33 | 67.11 | 7.33 | 4.64 | 8.88 | 75.64 | 0 | 0 | 0 | 319.5 | 0 | 0 | 0 | 0
M60844 | 5 | 10 | 5 | 9 | 7 | 11 | 980 | M | 0.018 | 0.75 | 0.018 | 41.66666667 | 32.58285073 | 1586 | 1592 | 2.44 | 2.29 | 2.3 | 2.31 | 2.27 | 2.3 | 2305.54 | 2208.46 | 2270.9 | 2280.6 | 2255.04 | 2354.18 | 57.91 | 59.61 | 58.48 | 62.99 | 58.74 | 66.48 | 6.43 | 0.09 | 8.62 | 84.21 | 0 | 0 | 0 | 292.87 | 0 | 0 | 285.78 | 284.23
M60865 | 2 | 5 | 2 | 10 | 8 | 2 | 980 | S10 | 0.04 | 0.71 | 0.03 | 23.66666667 | 21.72572514 | 1554 | 1554 | 3.07 | 2.72 | 2.63 | 2.88 | 2.84 | 3.1 | 2309.32 | 2209.57 | 2270.68 | 2281.44 | 2258.54 | 2357.23 | 57.62 | 60.05 | 59.08 | 62.93 | 58.93 | 67.05 | 6.6 | 4.17 | 8.47 | 74.78 | 0 | 0 | 0 | 318.44 | 0 | 0 | 0 | 0
M60874 | 6 | 7 | 3 | 5 | 4 | 4 | 980 | S15 | 0.025 | 0.77 | 0.025 | 30.8 | 25.10710746 | 1551 | 1536 | 2.94 | 2.77 | 2.69 | 2.83 | 2.8 | 2.99 | 2309.39 | 2211.05 | 2268.71 | 2282.84 | 2261.79 | 2358.33 | 57.88 | 59.98 | 58.97 | 62.93 | 59.05 | 67.2 | 6.93 | 4.55 | 8.73 | 74.74 | 0 | 0 | 0 | 318.48 | 0 | 0 | 0 | 0
M60890 | 11 | 7 | 4 | 12 | 7 | 7 | 980 | S20 | 0.019 | 0.73 | 0.029 | 25.17241379 | 22.31802259 | 0 | 1561 | 2.81 | 2.77 | 2.95 | 2.89 | 2.75 | 2.99 | 2310.75 | 2212.39 | 2271.13 | 2284.31 | 2262.86 | 2357.91 | 57.99 | 59.95 | 59.27 | 62.87 | 58.93 | 66.97 | 6.92 | 5.38 | 9.2 | 74.54 | 0 | 0 | 0 | 316.99 | 0 | 0 | 0 | 0
M60904 | 7 | 7 | 7 | 9 | 7 | 8 | 980 | S25 | 0.014 | 0.8 | 0.03 | 26.66666667 | 21.72572514 | 1553 | 1514 | 2.76 | 3.01 | 2.74 | 2.73 | 2.96 | 3.03 | 2313.16 | 2215.96 | 2273.77 | 2286.14 | 2264.68 | 2361.87 | 58.31 | 59.91 | 58.63 | 62.98 | 59.13 | 66.99 | 6.52 | 4.37 | 8.79 | 74.89 | 0 | 0 | 0 | 314.98 | 0 | 0 | 0 | 0
M60917 | 12 | 10 | 10 | 8 | 9 | 13 | 980 | S30 | 0 | 0 | 0 | #DIV/0! | #DIV/0! | 1543 | 1543 | 2.61 | 2.61 | 2.66 | 2.56 | 2.62 | 2.45 | 2307.85 | 2212.7 | 2272.11 | 2282.94 | 2261.38 | 2357.05 | 58.07 | 59.76 | 58.85 | 62.95 | 58.61 | 66.76 | 6.4 | 0.96 | 8.56 | 76.06 | 0 | 0 | 262.75 | 314.34 | 0 | 0 | 257.91 | 0
M60921 | 5 | 12 | 2 | 10 | 0 | 12 | 980 | M | 0.017 | 0.804 | 0.017 | 47.29411765 | 34.09448306 | 0 | 0 | 2.28 | 2.29 | 2.35 | 2.3 | 2.89 | 2.25 | 2301.61 | 2211.24 | 2269.55 | 2276.24 | 2263.89 | 2353.15 | 57.83 | 59.87 | 58.96 | 62.88 | 58.53 | 66.56 | 7.31 | 0.08 | 8.9 | 83.43 | 0 | 0 | 291.96 | 312.34 | 0 | 0 | 265.38 | 312.52
M60938 | 16 | 2 | 9 | 10 | 3 | 3 | 980 | S04 | 0.026 | 0.727 | 0.026 | 27.96153846 | 24.33786233 | 1552 | 1552 | 3.12 | 2.83 | 2.93 | 2.88 | 2.9 | 3.15 | 2309.39 | 2215.41 | 2270.34 | 2281.31 | 2262.34 | 2358.88 | 57.87 | 60.14 | 59.18 | 62.86 | 58.87 | 67.17 | 7.27 | 4.78 | 8.85 | 74.54 | 0 | 0 | 0 | 314.88 | 0 | 0 | 0 | 0
M60953 | 9 | 6 | 4 | 5 | 3 | 3 | 980 | S10 | 0 | 0 | 0 | #DIV/0! | #DIV/0! | 0 | 0 | 3.1 | 2.79 | 2.89 | 2.79 | 2.77 | 3.11 | 2310.53 | 2216.76 | 2273.66 | 2282.69 | 2264.33 | 2360.78 | 57.97 | 59.89 | 59.2 | 62.72 | 59.07 | 67.12 | 7.29 | 4.83 | 8.94 | 74.17 | 0 | 0 | 0 | 313.6 | 0 | 0 | 0 | 0
M60968 | 8 | 8 | 7 | 6 | 5 | 7 | 980 | S15 | 0.035 | 0.739 | 0.024 | 30.79166667 | 25.93359266 | 0 | 1551 | 2.6 | 2.61 | 2.97 | 2.95 | 2.62 | 2.59 | 2306.56 | 2213.95 | 2268.19 | 2277.21 | 2260.95 | 2356.5 | 58.12 | 59.99 | 58.81 | 62.78 | 59.03 | 67.04 | 6.27 | 4.55 | 8.4 | 75.99 | 0 | 0 | 0 | 310.19 | 0 | 0 | 0 | 0
M60982 | 12 | 8 | 9 | 13 | 10 | 15 | 980 | S20 | 0.029 | 0.728 | 0.03 | 24.26666667 | 21.72572514 | 1561 | 1556 | 2.45 | 2.53 | 2.65 | 2.56 | 2.5 | 2.47 | 2307.7 | 2215.62 | 2272.93 | 2280.64 | 2261.21 | 2357.26 | 58.06 | 59.95 | 59 | 63.03 | 59.1 | 66.87 | 6.2 | 4.27 | 7.9 | 76.72 | 0 | 0 | 0 | 309.89 | 0 | 0 | 0 | 0
M60994 | 9 | 6 | 5 | 7 | 0 | 10 | 980 | S25 | 0.027 | 0.747 | 0.03 | 24.9 | 21.72572514 | 1536 | 1541 | 3.23 | 3.15 | 2.89 | 3.16 | 0 | 3.21 | 2304.11 | 2212.38 | 2270.84 | 2280.84 | 2266.57 | 2356.07 | 58.39 | 59.96 | 58.65 | 63.11 | 0 | 67.07 | 6.9 | 4.48 | 8.43 | 77.23 | 0 | 0 | 0 | 314.54 | 0 | 0 | 0 | 0
M61009 | 7 | 9 | 8 | 7 | 0 | 8 | 980 | S30 | 0.018 | 0.77 | 0.022 | 35 | 27.78715793 | 1546 | 1527 | 3.15 | 3.14 | 2.76 | 2.94 | 0 | 2.95 | 2302.2 | 2210.46 | 2268.57 | 2277.73 | 2265.01 | 2352.2 | 58.04 | 60.27 | 58.67 | 63.26 | 0 | 67 | 7.13 | 4.42 | 8.82 | 0 | 0 | 0 | 0 | 311.74 | 0 | 0 | 0 | 0
M61017 | 9 | 13 | 0 | 12 | 10 | 7 | 976 | M | 0.017 | 1.018 | 0.021 | 48.47619048 | 28.83191546 | 0 | 1581 | 2.35 | 2.27 | 2.39 | 2.27 | 2.21 | 2.17 | 2298.23 | 2209.73 | 2274.26 | 2275.53 | 2258.16 | 2349.41 | 57.62 | 59.61 | 57.87 | 62.62 | 58.67 | 66.44 | 6.76 | 0.01 | 8.66 | 46.46 | 0 | 0 | 299.89 | 316.65 | 0 | 0 | 259.56 | 251.4
M61028 | 10 | 15 | 0 | 14 | 8 | 17 | 980 | S05 | 0.022 | 0.755 | 0.029 | 26.03448276 | 22.31802259 | 1550 | 1550 | 3 | 3.09 | 0 | 2.79 | 3.07 | 2.99 | 2306.02 | 2214.86 | 2282.16 | 2282.15 | 2260.96 | 2360.23 | 57.91 | 60.12 | 0 | 63.13 | 58.9 | 66.99 | 6.97 | 0.01 | 8.57 | 76.45 | 0 | 0 | 0 | 310.74 | 0 | 0 | 0 | 0
M61043 | 14 | 9 | 0 | 2 | 7 | 5 | 980 | S10 | 0.024 | 0.715 | 0.018 | 39.72222222 | 32.58285073 | 1558 | 1558 | 2.86 | 2.91 | 0 | 3.06 | 2.98 | 2.84 | 2305.01 | 2215.85 | 2281.77 | 2280.05 | 2261.72 | 2359.9 | 57.9 | 60.12 | 0 | 63.16 | 59.02 | 67.06 | 6.75 | 0.01 | 8.81 | 77.27 | 0 | 0 | 0 | 308.58 | 0 | 0 | 0 | 0
M61057 | 15 | 10 | 0 | 11 | 13 | 15 | 980 | S15 | 0.015 | 0.774 | 0.026 | 29.76923077 | 24.33786233 | 1549 | 1558 | 2.98 | 3.14 | 0 | 3.11 | 3 | 3.15 | 2298.94 | 2209.82 | 2277.48 | 2273.88 | 2255.9 | 2353.19 | 58.05 | 60.02 | 0 | 62.92 | 59.2 | 66.91 | 6.93 | 0 | 9.14 | 76.07 | 0 | 0 | 0 | 309.44 | 0 | 0 | 0 | 0
M61072 | 10 | 12 | 0 | 15 | 10 | 11 | 980 | S20 | 0.022 | 0.76 | 0.024 | 31.66666667 | 25.93359266 | 0 | 0 | 2.84 | 2.77 | 0 | 2.95 | 2.69 | 2.85 | 2301.98 | 2213.34 | 2276.81 | 2276.03 | 2259.27 | 2356.1 | 58.23 | 60.21 | 0 | 63.08 | 58.93 | 66.81 | 6.98 | 0 | 9.29 | 2.32 | 0 | 0 | 0 | 308.08 | 0 | 0 | 0 | 0
M61089 | 12 | 17 | 0 | 14 | 12 | 15 | 980 | S25 | 0.02 | 0.74 | 0.025 | 29.6 | 25.10710746 | 1553 | 1554 | 3.06 | 2.86 | 0 | 2.93 | 3.12 | 3.04 | 2305.02 | 2217.67 | 2281.1 | 2278.35 | 2262.97 | 2360.64 | 57.72 | 59.84 | 0 | 62.93 | 59.21 | 67 | 7.32 | 0 | 9.19 | 73.96 | 0 | 0 | 0 | 307.68 | 0 | 0 | 0 | 0
M61093 | 5 | 3 | 3 | 8 | 4 | 17 | 976 | M | 0.025 | 0.997 | 0.015 | 66.46666667 | 37.65403131 | 1571 | 1575 | 2.64 | 2.28 | 2.34 | 2.33 | 2.31 | 2.33 | 2301.99 | 2216.53 | 2271.93 | 2274.04 | 2263.94 | 2357.11 | 57.71 | 59.55 | 59.01 | 62.65 | 58.46 | 66.69 | 6.71 | 0 | 8.32 | 81.75 | 0 | 0 | 267.6 | 308.89 | 0 | 0 | 293.72 | 263.69
M61105 | 8 | 5 | 2 | 5 | 0 | 2 | 980 | S05 | 0.019 | 0.737 | 0.027 | 27.2962963 | 23.61991192 | 1558 | 1559 | 3.14 | 3.05 | 3.08 | 3.07 | 3.72 | 3.14 | 2306.59 | 2219.48 | 2273.31 | 2277.97 | 2271.84 | 2361.43 | 57.65 | 59.88 | 58.9 | 63.09 | 45.19 | 66.83 | 7.4 | 5.14 | 9.03 | 75.33 | 0 | 0 | 0 | 312.36 | 0 | 0 | 0 | 0
M61121 | 9 | 10 | 6 | 5 | 10 | 6 | 980 | S10 | 0.031 | 0.74 | 0.017 | 43.52941176 | 34.09448306 | 1561 | 1549 | 2.98 | 3.05 | 3.07 | 3.1 | 2.84 | 2.89 | 2304.19 | 2216.84 | 2268.34 | 2275.27 | 2262.46 | 2358.2 | 57.9 | 60 | 58.97 | 62.73 | 58.87 | 66.92 | 7.19 | 5.27 | 9.1 | 2.02 | 0 | 0 | 0 | 302.88 | 0 | 0 | 0 | 0
M61133 | 9 | 17 | 8 | 7 | 9 | 12 | 980 | S15 | 0.02 | 0.73 | 0.028 | 26.07142857 | 22.94811947 | 1559 | 1547 | 2.95 | 2.92 | 2.97 | 3.1 | 2.75 | 2.75 | 2306.6 | 2219.35 | 2267.34 | 2275.95 | 2265.06 | 2359.99 | 57.93 | 60.17 | 58.92 | 62.92 | 58.93 | 66.83 | 7 | 5.12 | 8.88 | 4.75 | 0 | 0 | 0 | 302.28 | 0 | 0 | 0 | 0
M61146 | 6 | 10 | 8 | 10 | 9 | 9 | 980 | S21 | 0.026 | 0.717 | 0.017 | 42.17647059 | 34.09448306 | 0 | 0 | #N/A | #N/A | #N/A | #N/A | #N/A | #N/A | #N/A | #N/A | #N/A | #N/A | #N/A | #N/A | #N/A | #N/A | #N/A | #N/A | #N/A | #N/A | #N/A | #N/A | #N/A | #N/A | #N/A | #N/A | #N/A | #N/A | #N/A | #N/A | #N/A | #N/A
M61154 | 5 | 17 | 6 | 5 | 6 | 11 | 980 | S25 | 0.032 | 0.725 | 0.018 | 40.27777778 | 32.58285073 | 1548 | 1553 | 3.12 | 3.08 | 2.88 | 2.8 | 2.89 | 3.1 | 2305.39 | 2218.82 | 2275.93 | 2272.02 | 2266.31 | 2360.56 | 57.88 | 60.19 | 58.82 | 63.03 | 59.12 | 66.86 | 6.97 | 5.12 | 8.65 | 3.65 | 0 | 0 | 0 | 300.57 | 0 | 0 | 0 | 0
M61166 | 9 | 13 | 4 | 13 | 7 | 15 | 980 | S30 | 0.027 | 0.749 | 0.021 | 35.66666667 | 28.83191546 | 1560 | 1693 | 3 | 3.13 | 2.86 | 3.08 | 3.25 | 3.15 | 2309.7 | 2223.36 | 2281.5 | 2276.66 | 2266.27 | 2364.24 | 57.97 | 60.11 | 59.14 | 62.96 | 58.94 | 67.38 | 7.04 | 5.56 | 9.09 | 4.28 | 0 | 0 | 0 | 298.69 | 0 | 0 | 0 | 0
M61181 | 8 | 15 | 5 | 10 | 10 | 2 | 980 | S35 | 0.019 | 0.76 | 0.024 | 31.66666667 | 25.93359266 | 0 | 0 | #N/A | #N/A | #N/A | #N/A | #N/A | #N/A | #N/A | #N/A | #N/A | #N/A | #N/A | #N/A | #N/A | #N/A | #N/A | #N/A | #N/A | #N/A | #N/A | #N/A | #N/A | #N/A | #N/A | #N/A | #N/A | #N/A | #N/A | #N/A | #N/A | #N/A
M61184 | 6 | 6 | 5 | 7 | 7 | 8 | 980 | M | 0.029 | 0.71 | 0.009 | 78.88888889 | 56.47110389 | 0 | 1582 | 2.33 | 2.31 | 2.28 | 2.44 | 2.3 | 2.31 | 2298.11 | 2213.94 | 2276.65 | 2249.09 | 2260.7 | 2354.05 | 57.91 | 59.67 | 58.77 | 62.94 | 58.35 | 66.77 | 6.47 | 0.14 | 8.89 | 80.75 | 0 | 0 | 310.78 | 304.41 | 0 | 0 | 308.28 | 256.28
M61196 | 9 | 7 | 6 | 6 | 6 | 7 | 980 | S05 | 0.023 | 0.73 | 0.021 | 34.76190476 | 28.83191546 | 1558 | 1541 | 2.65 | 2.66 | 2.68 | 2.64 | 2.65 | 2.86 | 2304.58 | 2217.84 | 2280.5 | 2254.74 | 2264.65 | 2361.33 | 57.98 | 60.11 | 59.05 | 63 | 58.93 | 67.01 | 6.36 | 4.84 | 8.37 | 72.78 | 0 | 0 | 0 | 298.02 | 0 | 0 | 0 | 0
M61209 | 8 | 10 | 5 | 6 | 13 | 13 | 980 | S10 | 0.028 | 0.73 | 0.027 | 27.03703704 | 23.61991192 | 1564 | 1564 | 3.15 | 3.14 | 2.8 | 2.66 | 3.14 | 2.92 | 2305.93 | 2219.99 | 2282.92 | 2260.05 | 2265.51 | 2362.5 | 58.22 | 60.04 | 58.75 | 63.04 | 59.04 | 67 | 7.19 | 5 | 8.25 | 71.44 | 0 | 0 | 0 | 299.23 | 0 | 0 | 0 | 0
M61222 | 14 | 10 | 3 | 7 | 13 | 10 | 980 | S15 | 0.022 | 0.718 | 0.023 | 31.2173913 | 26.82423957 | 1566 | 1558 | 3.02 | 2.49 | 2.82 | 2.83 | 2.91 | 2.98 | 2306.94 | 2221.13 | 2284.58 | 2264.07 | 2266.34 | 2362.37 | 58.07 | 59.74 | 59.07 | 62.79 | 59.01 | 66.93 | 7.05 | 5.17 | 8.86 | 71.59 | 0 | 0 | 0 | 298.89 | 0 | 0 | 0 | 0
M61234 | 14 | 8 | 7 | 9 | 14 | 10 | 980 | S20 | 0.027 | 0.746 | 0.019 | 39.26315789 | 31.21470086 | 1557 | 1557 | 3.11 | 2.39 | 2.99 | 3 | 3.21 | 3.19 | 2305.58 | 2219.9 | 2284.6 | 2254.18 | 2265.12 | 2361.2 | 57.88 | 60.04 | 59.07 | 63.17 | 58.82 | 66.83 | 7.34 | 5.49 | 9.18 | 71.77 | 0 | 0 | 0 | 296.12 | 0 | 0 | 0 | 0
M61247 | 8 | 4 | 7 | 12 | 0 | 10 | 980 | S25 | 0.019 | 0.73 | 0.021 | 34.76190476 | 28.83191546 | 1561 | 1561 | 3.11 | 2.84 | 2.87 | 2.82 | 0 | 3.05 | 2304.75 | 2217.27 | 2282.66 | 2254.7 | 2271.42 | 2359.61 | 58.13 | 59.94 | 59 | 62.97 | 0 | 67.25 | 7.29 | 5.1 | 8.98 | 74.63 | 0 | 0 | 0 | 296.08 | 0 | 0 | 0 | 0
M61259 | 8 | 10 | 10 | 3 | 10 | 7 | 980 | S30 | 0.016 | 0.75 | 0.02 | 37.5 | 29.96988564 | 0 | 0 | 3.33 | 3.13 | 3.14 | 3.17 | 2.44 | 3.42 | 2301.64 | 2214.54 | 2280.62 | 2260.11 | 2264.76 | 2355.97 | 58.12 | 59.83 | 58.98 | 63.23 | 58.83 | 66.83 | 7.3 | 5.16 | 9.19 | 73.7 | 0 | 0 | 0 | 288.72 | 0 | 0 | 0 | 221.62
M61271 | 7 | 15 | 4 | 4 | 7 | 6 | 980 | M | 0.032 | 0.725 | 0.026 | 27.88461538 | 24.33786233 | 0 | 0 | 3.21 | 2.92 | 3.01 | 2.98 | 3.31 | 3.27 | 2307.83 | 2220.6 | 2286.08 | 2265.68 | 2265.69 | 2362.95 | 58 | 59.98 | 58.68 | 62.87 | 58.9 | 66.95 | 7.08 | 5.49 | 9.09 | 71.79 | 0 | 0 | 0 | 287.18 | 0 | 0 | 287.79 | 0
M61287 | 7 | 17 | 2 | 2 | 0 | 9 | 980 | S05 | 0.039 | 0.763 | 0.025 | 30.52 | 25.10710746 | 1553 | 1553 | 3.13 | 3.07 | 2.86 | 2.9 | 3.08 | 3.09 | 2301.15 | 2212.33 | 2280.66 | 2259.07 | 2267.86 | 2356.03 | 58 | 60.11 | 58.93 | 63.16 | 0 | 66.92 | 7.06 | 5.28 | 9.01 | 73 | 0 | 0 | 0 | 299.27 | 0 | 0 | 0 | 0
M61298 | 4 | 6 | 4 | 4 | 20 | 5 | 980 | S10 | 0.029 | 0.737 | 0.028 | 26.32142857 | 22.94811947 | 1545 | 1545 | 3.04 | 3.06 | 2.93 | 2.81 | 3.17 | 2.93 | 2301.71 | 2212.64 | 2279.43 | 2255.53 | 2258.36 | 2355.58 | 58.14 | 59.82 | 59.18 | 63.05 | 59.07 | 66.74 | 7.09 | 5.38 | 8.75 | 72.48 | 0 | 0 | 0 | 289.79 | 0 | 0 | 0 | 0
M61308 | 2 | 9 | 4 | 5 | 0 | 6 | 980 | S14 | 0.029 | 0.732 | 0.026 | 28.15384615 | 24.33786233 | 1554 | 1554 | 3.21 | 2.9 | 2.95 | 2.94 | 0 | 3.22 | 2302.87 | 2215.63 | 2283.92 | 2258.57 | 2269.62 | 2358 | 57.98 | 59.91 | 58.81 | 62.78 | 0 | 67.21 | 7.1 | 4.98 | 8.74 | 74.18 | 0 | 0 | 0 | 298.44 | 0 | 0 | 0 | 0
M61320 | 5 | 5 | 8 | 4 | 0 | 2 | 980 | S19 | 0.02 | 0.73 | 0.022 | 33.18181818 | 27.78715793 | 0 | 0 | 3.13 | 2.53 | 2.9 | 3.21 | 0 | 3.02 | 2302.99 | 2216.11 | 2282.95 | 2256.98 | 2269.47 | 2357.38 | 58.11 | 59.92 | 58.88 | 62.91 | 0 | 67.18 | 6.8 | 4.74 | 9.14 | 74.42 | 0 | 0 | 0 | 296.19 | 0 | 0 | 0 | 0
M61338 | 6 | 8 | 6 | 6 | 11 | 9 | 980 | S25 | 0.036 | 0.737 | 0.028 | 26.32142857 | 22.94811947 | 1544 | 1542 | 2.92 | 2.22 | 2.93 | 2.96 | 2.92 | 3.14 | 2304.95 | 2218.3 | 2283.43 | 2260.12 | 2261.15 | 2358.24 | 57.95 | 59.87 | 58.81 | 63.09 | 59.34 | 67.2 | 6.73 | 4.77 | 8.71 | 72.13 | 0 | 0 | 0 | 289.46 | 0 | 0 | 317.09 | 0
M61349 | 17 | 8 | 6 | 5 | 13 | 6 | 980 | S30 | 0.023 | 0.73 | 0.032 | 22.8125 | 20.64126415 | 1561 | 1555 | 2.89 | 2.13 | 2.79 | 2.99 | 2.89 | 3.05 | 2304.2 | 2216.52 | 2282.7 | 2258.33 | 2259.79 | 2356.55 | 57.93 | 60 | 59.01 | 63.07 | 58.85 | 66.84 | 6.7 | 4.75 | 8.51 | 71.9 | 0 | 0 | 0 | 290.04 | 0 | 0 | 0 | 0
M61363 | 12 | 8 | 9 | 8 | 15 | 13 | 980 | M | 0.023 | 0.743 | 0.03 | 24.76666667 | 21.72572514 | 1578 | 1590 | 2.34 | 2.22 | 2.25 | 2.32 | 2.23 | 2.26 | 2291.28 | 2229.92 | 2281.03 | 2254.51 | 2260.78 | 2355.53 | 57.73 | 59.62 | 58.77 | 62.6 | 58.43 | 66.26 | 7.22 | 0.28 | 8.73 | 78.73 | 0 | 0 | 307.84 | 301.86 | 0 | 0 | 261.56 | 281.29
M61379 | 6 | 8 | 5 | 12 | 13 | 5 | 980 | S05 | 0.015 | 0.715 | 0.021 | 34.04761905 | 28.83191546 | 0 | 1555 | 2.96 | 3.08 | 2.9 | 2.92 | 2.85 | 3.04 | 2295.06 | 2232.5 | 2281.29 | 2258.21 | 2262.39 | 2360.1 | 58.03 | 60.04 | 59.16 | 63.12 | 58.83 | 67.01 | 7.29 | 4.93 | 8.62 | 72.32 | 0 | 0 | 0 | 298.12 | 0 | 0 | 0 | 0
M61394 | 13 | 7 | 5 | 7 | 8 | 8 | 980 | S10 | 0.02 | 0.726 | 0.031 | 23.41935484 | 21.1678094 | 1549 | 1549 | 2.68 | 2.89 | 2.88 | 2.83 | 2.73 | 2.6 | 2295.13 | 2230.14 | 2281.67 | 2256.81 | 2259.57 | 2357.04 | 58.04 | 59.91 | 59.17 | 62.82 | 58.82 | 66.99 | 6.51 | 4.88 | 8.41 | 73.21 | 0 | 0 | 0 | 296.38 | 0 | 0 | 0 | 0
M61408 | 14 | 10 | 7 | 8 | 13 | 9 | 980 | S15 | 0.019 | 0.802 | 0.023 | 34.86956522 | 26.82423957 | 1554 | 1554 | 2.91 | 3.14 | 2.91 | 2.99 | 2.85 | 3.14 | 2295.25 | 2232.53 | 2283.54 | 2255.9 | 2261.35 | 2356.67 | 58.23 | 60.07 | 59.13 | 63.52 | 59.17 | 67.06 | 7.14 | 4.89 | 8.97 | 72.21 | 0 | 0 | 0 | 297.46 | 0 | 0 | 0 | 0
M61418 | 4 | 5 | 4 | 8 | 7 | 5 | 980 | S20 | 0.017 | 0.76 | 0.022 | 34.54545455 | 27.78715793 | 0 | 1554 | 2.95 | 3.18 | 2.97 | 3.01 | 2.92 | 3.1 | 2297.94 | 2233.71 | 2285.05 | 2255.47 | 2262.31 | 2357.17 | 57.96 | 60.11 | 59.26 | 63.07 | 58.98 | 67 | 6.86 | 4.58 | 8.5 | 72.91 | 0 | 0 | 0 | 297.09 | 0 | 0 | 0 | 0
M61428 | 6 | 4 | 5 | 3 | 8 | 5 | 980 | S25 | 0.024 | 0.754 | 0.025 | 30.16 | 25.10710746 | 1571 | 1558 | 2.91 | 3.12 | 2.88 | 2.93 | 2.85 | 3.06 | 2299.21 | 2235.99 | 2286.02 | 2255.68 | 2263 | 2358.4 | 58.06 | 59.82 | 59.15 | 62.97 | 58.98 | 67.12 | 6.96 | 4.71 | 8.79 | 72.84 | 0 | 0 | 0 | 295.65 | 0 | 0 | 0 | 0
M61444 | 12 | 7 | 6 | 7 | 6 | 8 | 909 | S30 | 0.025 | 1.05 | 0.028 | 37.5 | 22.94811947 | 0 | 0 | 3.23 | 3.13 | 3.19 | 2.97 | 2.87 | 2.94 | 2298.28 | 2236.37 | 2283.28 | 2256.63 | 2263.23 | 2358.81 | 57.96 | 59.95 | 58.9 | 63.09 | 58.93 | 67.03 | 7.17 | 5.19 | 8.7 | 73.12 | 0 | 0 | 0 | 293.77 | 0 | 0 | 0 | 0
M61452 | 11 | 7 | 6 | 7 | 6 | 8 | 909 | S35 | 0.022 | 1.08 | 0.019 | 56.84210526 | 31.21470086 | 1547 | 1531 | 3.19 | 3.19 | 3 | 3.04 | 2.9 | 2.83 | 2296.03 | 2234.1 | 2281.69 | 2251.8 | 2259.25 | 2354.4 | 58.01 | 60.01 | 58.89 | 63.08 | 59.17 | 66.95 | 7.36 | 4.82 | 8.83 | 73.23 | 0 | 0 | 319.29 | 293.8 | 0 | 0 | 0 | 0
M61469 | 8 | 10 | 10 | 9 | 9 | 12 | 980 | M | 0.017 | 0.751 | 0.009 | 83.44444444 | 56.47110389 | 1582 | 1574 | 2.31 | 2.75 | 2.32 | 2.32 | 2.29 | 2.41 | 2289.81 | 2240.81 | 2281.76 | 2246.53 | 2250 | 2331.42 | 57.47 | 58.39 | 58.64 | 62.64 | 58.53 | 66.65 | 6.7 | 0.15 | 8.38 | 83.23 | 0 | 0 | 203.57 | 295.1 | 0 | 0 | 296.85 | 299.82
M61483 | 5 | 5 | 6 | 7 | 6 | 9 | 909 | S05 | 0.035 | 1.019 | 0.02 | 50.95 | 29.96988564 | 0 | 0 | #N/A | #N/A | #N/A | #N/A | #N/A | #N/A | #N/A | #N/A | #N/A | #N/A | #N/A | #N/A | #N/A | #N/A | #N/A | #N/A | #N/A | #N/A | #N/A | #N/A | #N/A | #N/A | #N/A | #N/A | #N/A | #N/A | #N/A | #N/A | #N/A | #N/A
M61490 | 10 | 5 | 6 | 8 | 6 | 8 | 909 | S10 | 0.022 | 1.036 | 0.027 | 38.37037037 | 23.61991192 | 1553 | 1555 | 2.96 | 2.95 | 2.56 | 2.42 | 2.76 | 2.93 | 2298.31 | 2245.42 | 2291.31 | 2257.2 | 2258.3 | 2347.05 | 57.96 | 59.76 | 59 | 63.08 | 59.02 | 67 | 7.25 | 4.48 | 8.11 | 74.16 | 0 | 0 | 187.42 | 0 | 0 | 0 | 0 | 0
M61507 | 12 | 4 | 8 | 9 | 0 | 13 | 980 | S20 | 0.027 | 0.79 | 0.032 | 24.6875 | 20.64126415 | 1563 | 1563 | 2.71 | 2.73 | 2.76 | 2.7 | 0 | 2.69 | 2296.24 | 2241.11 | 2284.53 | 2254.81 | 2260.01 | 2345.24 | 57.98 | 59.98 | 59.01 | 63.15 | 0 | 67.16 | 6.83 | 4.94 | 8.62 | 0 | 0 | 0 | 185.07 | 0 | 0 | 0 | 0 | 0
M61514 | 4 | 2 | 6 | 5 | 0 | 5 | 909 | S25 | 0.03 | 1 | 0.029 | 34.48275862 | 22.31802259 | 1565 | 1545 | 3.13 | 3.25 | 2.97 | 2.96 | 0 | 3.2 | 2294.33 | 2242.52 | 2282.95 | 2254.96 | 2259.23 | 2342.35 | 57.74 | 60.04 | 58.85 | 63 | 0 | 67.22 | 7.71 | 5.34 | 9.01 | 0 | 0 | 0 | 184.85 | 0 | 0 | 0 | 0 | 0
M61525 | 14 | 5 | 9 | 9 | 14 | 15 | 909 | M | 0.032 | 1.044 | 0.027 | 38.66666667 | 23.61991192 | 0 | 0 | 2.47 | 2.41 | 2.22 | 2.67 | 3.05 | 2.18 | 2302.45 | 2245.65 | 2256.02 | 2255.87 | 2255.29 | 2343.24 | 57.16 | 59.88 | 58.62 | 62.78 | 58.98 | 66.51 | 4.91 | 0.1 | 8.63 | 81.31 | 0 | 0 | 183.25 | 275.55 | 0 | 0 | 270.13 | 217.45
M61537 | 14 | 6 | 5 | 10 | 9 | 15 | 909 | S04 | 0.022 | 1.032 | 0.024 | 43 | 25.93359266 | 0 | 1558 | 3.2 | 2.85 | 2.83 | 2.89 | 2.82 | 3.13 | 2303.14 | 2247.48 | 2262.18 | 2258.26 | 2257.18 | 2348.94 | 58.09 | 60.07 | 58.85 | 63.13 | 58.99 | 67.05 | 7.49 | 4.44 | 8.82 | 1.34 | 0 | 0 | 0 | 0 | 0 | 0 | 0 | 0
M61553 | 0 | 4 | 5 | 4 | 5 | 6 | 909 | S10 | 0.021 | 1.027 | 0.028 | 36.67857143 | 22.94811947 | 0 | 0 | 3.96 | 2.78 | 2.9 | 2.62 | 2.81 | 3.11 | 2307.84 | 2245.09 | 2261.79 | 2253.79 | 2255.18 | 2345.65 | 0 | 59.95 | 59.01 | 63.12 | 58.98 | 67.02 | 0.49 | 4.84 | 8.34 | 2.88 | 0 | 0 | 0 | 0 | 0 | 0 | 0 | 0
M61588 | 13 | 6 | 7 | 8 | 9 | 7 | 909 | M | 0.023 | 1.049 | 0.02 | 52.45 | 29.96988564 | 1574 | 1574 | 2.26 | 2.26 | 2.29 | 2.27 | 2.25 | 2.24 | 2299.22 | 2246.12 | 2263.23 | 2254.5 | 2245.37 | 2340.57 | 57.97 | 59.52 | 58.57 | 62.57 | 58.41 | 66.18 | 6.57 | 0.03 | 8.45 | 71.7 | 0 | 0 | 180.92 | 270.19 | 0 | 0 | 280.55 | 246.4
M61601 | 8 | 4 | 3 | 6 | 10 | 10 | 909 | S05 | 0.015 | 1.025 | 0.016 | 64.0625 | 35.77449321 | 1561 | 1561 | 2.63 | 2.92 | 3.01 | 2.94 | 2.89 | 2.63 | 2303.17 | 2249.01 | 2265.93 | 2258.39 | 2246.72 | 2350.09 | 57.81 | 60.24 | 59.31 | 63.11 | 59.45 | 66.72 | 7.06 | 4.76 | 8.83 | 2.15 | 0 | 0 | 0 | 0 | 0 | 0 | 0 | 0
M61613 | 10 | 6 | 4 | 8 | 9 | 7 | 909 | S10 | 0.025 | 1.056 | 0.024 | 44 | 25.93359266 | 1570 | 1559 | 2.31 | 2.63 | 2.41 | 2.45 | 2.42 | 2.36 | 2302.85 | 2248.86 | 2263.81 | 2257.8 | 2247.77 | 2349.41 | 57.89 | 60.15 | 58.88 | 62.97 | 59.2 | 66.97 | 6.77 | 3.89 | 8.29 | 75.1 | 0 | 0 | 0 | 0 | 0 | 0 | 277.07 | 0
M61656 | 8 | 6 | 7 | 8 | 7 | 7 | 909 | S25 | 0.026 | 1.032 | 0.025 | 41.28 | 25.10710746 | 1548 | 1548 | 3.14 | 2.87 | 2.94 | 2.87 | 2.93 | 3.05 | 2303.21 | 2250.61 | 2267.89 | 2259.98 | 2246.25 | 2351.1 | 58.13 | 60.1 | 59.25 | 63.06 | 59.12 | 66.92 | 7.57 | 5.05 | 8.75 | 75.58 | 0 | 0 | 0 | 0 | 0 | 0 | 0 | 0
M61668 | 4 | 4 | 3 | 10 | 5 | 5 | 909 | S30 | 0.022 | 1.009 | 0.028 | 36.03571429 | 22.94811947 | 0 | 1545 | 3.09 | 2.94 | 3 | 2.99 | 2.9 | 2.89 | 2304.28 | 2251.28 | 2273.18 | 2259.47 | 2247.6 | 2352.51 | 58.02 | 59.94 | 58.93 | 63.12 | 58.79 | 66.93 | 6.99 | 4.65 | 8.44 | 76.25 | 0 | 0 | 0 | 0 | 0 | 0 | 0 | 0
M61678 | 7 | 3 | 3 | 7 | 5 | 8 | 980 | S35 | 0.029 | 0.72 | 0.022 | 32.72727273 | 27.78715793 | 1550 | 1550 | 2.89 | 2.88 | 2.83 | 2.86 | 2.88 | 2.87 | 2301.99 | 2250.31 | 2269.78 | 2259.24 | 2244.72 | 2351.3 | 58.11 | 60.06 | 59.11 | 63.23 | 58.76 | 67.26 | 7.06 | 4.38 | 8.78 | 75.44 | 0 | 0 | 0 | 0 | 0 | 0 | 0 | 0
M61680 | 7 | 2 | 7 | 0 | 21 | 23 | 980 | M | 0.03 | 0.772 | 0.03 | 25.73333333 | 21.72572514 | 0 | 1574 | 2.43 | 2.55 | 2.74 | 3.13 | 2.59 | 2.35 | 2347.16 | 2240.48 | 2261.03 | 2249.41 | 2235.73 | 2337.72 | 57.69 | 59.71 | 58.74 | 62.21 | 59.03 | 66.12 | 6.77 | 0.08 | 8.59 | 81.14 | 0 | 0 | 306.14 | 276.7 | 0 | 0 | 299.96 | 247.86
M61695 | 5 | 5 | 2 | 0 | 15 | 6 | 909 | S05 | 0.035 | 1.042 | 0.03 | 34.73333333 | 21.72572514 | 1555 | 1555 | 3.48 | 3.08 | 3.13 | 0 | 3.02 | 3.38 | 2363.78 | 2245.65 | 2266.66 | 2256.99 | 2239.8 | 2342.88 | 58.09 | 59.84 | 59.04 | 0 | 58.96 | 66.9 | 7.36 | 4.91 | 0.59 | 77.82 | 0 | 0 | 303.41 | 0 | 0 | 0 | 0 | 0
M61709 | 2 | 2 | 5 | 0 | 6 | 6 | 909 | S10 | 0.02 | 1.02 | 0.024 | 42.5 | 25.93359266 | 0 | 1530 | 3.48 | 2.97 | 3.04 | 0 | 2.52 | 3.42 | 2367.31 | 2247.76 | 2268.84 | 2257.45 | 2241.86 | 2345.49 | 58.07 | 59.86 | 59.01 | 0 | 58.98 | 66.74 | 7.47 | 4.33 | 0.59 | 78.2 | 0 | 0 | 296.04 | 0 | 0 | 0 | 0 | 0
M61724 | 6 | 8 | 8 | 0 | 8 | 16 | 909 | S15 | 0.023 | 1.062 | 0.028 | 37.92857143 | 22.94811947 | 0 | 0 | 3.43 | 2.98 | 3.14 | 0 | 2.33 | 3.19 | 2362.8 | 2242.92 | 2264.96 | 2253.34 | 2237.65 | 2340.71 | 57.98 | 59.89 | 59.17 | 0 | 59.15 | 67.04 | 7.8 | 4.92 | 0.67 | 78.6 | 0 | 0 | 0 | 0 | 0 | 0 | 261.66 | 0
M61741 | 5 | 6 | 6 | 0 | 14 | 14 | 909 | S20 | 0 | 0 | 0 | #DIV/0! | #DIV/0! | 1555 | 1555 | 2.59 | 2.71 | 2.76 | 0 | 2.43 | 2.59 | 2363.65 | 2244.74 | 2266.1 | 2255.06 | 2239.78 | 2341.96 | 57.85 | 59.92 | 59.14 | 0 | 59.1 | 67.18 | 6.52 | 4.08 | 0.66 | 78.44 | 0 | 0 | 0 | 0 | 0 | 0 | 289.67 | 0
M61767 | 6 | 6 | 6 | 0 | 6 | 10 | 909 | S30 | 0.03 | 1.039 | 0.03 | 34.63333333 | 21.72572514 | 0 | 0 | 3.08 | 2.85 | 2.98 | 0 | 3.07 | 2.99 | 2365.11 | 2244.24 | 2264.95 | 2254.36 | 2236.43 | 2342.38 | 58.06 | 59.97 | 59.1 | 0 | 59.11 | 66.99 | 7.28 | 4.74 | 0.61 | 77.52 | 0 | 0 | 0 | 0 | 0 | 0 | 0 | 0
M61771 | 2 | 4 | 8 | 0 | 10 | 2 | 909 | M | 0.024 | 1.06 | 0.026 | 40.76923077 | 24.33786233 | 1571 | 1582 | 2.27 | 2.25 | 2.48 | 2.97 | 2.25 | 2.25 | 2357.24 | 2241.52 | 2264.72 | 2305.11 | 2232.92 | 2317.2 | 57.64 | 59.64 | 58.86 | 61.21 | 58.73 | 66.08 | 7.17 | 0.09 | 8.45 | 83.34 | 0 | 0 | 283.77 | 268.89 | 0 | 0 | 269.19 | 248.48
M61788 | 3 | 3 | 5 | 0 | 14 | 6 | 980 | S05 | 0.027 | 0.76 | 0.026 | 29.23076923 | 24.33786233 | 1531 | 1534 | 3.17 | 3.13 | 2.92 | 3.81 | 3.04 | 3.15 | 2364.37 | 2243.5 | 2265.53 | 2321.05 | 2235.3 | 2322.39 | 58.16 | 60 | 58.92 | 0 | 59.02 | 66.8 | 7.18 | 4.19 | 0.58 | 77.76 | 0 | 0 | 0 | 0 | 0 | 0 | 0 | 0
M61801 | 2 | 5 | 2 | 0 | 5 | 6 | 909 | S10 | 0.024 | 1.044 | 0.027 | 38.66666667 | 23.61991192 | 1555 | 1538 | 2.8 | 2.91 | 2.84 | 0 | 2.8 | 3 | 2361.2 | 2238.8 | 2262.08 | 2317.34 | 2231.08 | 2319.17 | 58.16 | 59.94 | 59.04 | 0 | 59.06 | 67.11 | 7.26 | 4.74 | 0.63 | 78.04 | 0 | 0 | 0 | 0 | 0 | 0 | 0 | 0
M61814 | 5 | 2 | 5 | 0 | 5 | 4 | 909 | S15 | 0.023 | 1.04 | 0.029 | 35.86206897 | 22.31802259 | 1559 | 1559 | 3.14 | 3.11 | 2.8 | 0 | 3.09 | 3.14 | 2360.9 | 2238.39 | 2259.22 | 2319.35 | 2230.16 | 2320.1 | 58.05 | 60 | 59.03 | 0 | 58.95 | 67.17 | 7.66 | 4.52 | 0.65 | 2.39 | 0 | 0 | 0 | 0 | 0 | 0 | 0 | 0
M61842 | 9 | 7 | 9 | 0 | 10 | 7 | 980 | S25 | 0.024 | 0.8 | 0.024 | 33.33333333 | 25.93359266 | 1551 | 1539 | 3.01 | 3.14 | 2.93 | 0 | 3.1 | 3.15 | 2363.59 | 2241.95 | 2260.37 | 2320.16 | 2233.29 | 2322.04 | 58.2 | 60.15 | 59.03 | 0 | 58.83 | 67.04 | 7.15 | 4.58 | 0.61 | 47.96 | 0 | 0 | 318.34 | 262.78 | 0 | 0 | 0 | 0
M61853 | 12 | 5 | 6 | 0 | 15 | 3 | 909 | S30 | 0.021 | 1.07 | 0.028 | 38.21428571 | 22.94811947 | 1555 | 1555 | 3.08 | 2.91 | 2.97 | 0 | 3.11 | 2.92 | 2361.04 | 2239.91 | 2260.75 | 2316.38 | 2230 | 2318.95 | 57.84 | 59.95 | 59.01 | 0 | 59.12 | 66.99 | 7.56 | 4.88 | 0.53 | 78.3 | 0 | 0 | 318.35 | 260.97 | 0 | 0 | 0 | 0
M61860 | 8 | 9 | 7 | 8 | 6 | 7 | 909 | M | 0.017 | 1.023 | 0.028 | 36.53571429 | 22.94811947 | 1571 | 1572 | 2.29 | 2.26 | 2.4 | 2.26 | 2.28 | 2.27 | 2360.17 | 2237.96 | 2265.23 | 2253.75 | 2235.63 | 2325.25 | 57.59 | 59.48 | 58.63 | 62.74 | 58.56 | 66.35 | 6.71 | 0.08 | 8.99 | 82.78 | 0 | 0 | 293.59 | 256.94 | 0 | 0 | 288.81 | 269.73
M61866 | 7 | 7 | 6 | 7 | 8 | 7 | 980 | S05 | 0 | 0 | 0 | #DIV/0! | #DIV/0! | 1573 | 1573 | 2.42 | 2.42 | 2.9 | 2.87 | 2.37 | 2.41 | 2366.63 | 2244.72 | 2261.81 | 2249.42 | 2237.15 | 2328.04 | 58.2 | 60.07 | 58.93 | 63.15 | 58.98 | 67.17 | 6.62 | 4.86 | 9.28 | 1.56 | 0 | 0 | 294.45 | 318.43 | 0 | 0 | 294.93 | 0
M61890 | 7 | 8 | 6 | 6 | 8 | 6 | 980 | S10 | 0.023 | 0.763 | 0.026 | 29.34615385 | 24.33786233 | 1545 | 1545 | 3.05 | 2.59 | 2.65 | 2.86 | 3.01 | 3.06 | 2365.49 | 2247.43 | 2263.7 | 2249.32 | 2236.3 | 2327.43 | 58.05 | 60.23 | 58.97 | 63.08 | 59.02 | 66.8 | 6.83 | 4.16 | 8.42 | 1.73 | 0 | 0 | 293.23 | 283.84 | 0 | 0 | 0 | 0
M61904 | 4 | 9 | 6 | 3 | 4 | 3 | 980 | S15 | 0.02 | 0.731 | 0.027 | 27.07407407 | 23.61991192 | 1553 | 1553 | 3.15 | 2.87 | 2.86 | 2.89 | 3.12 | 2.87 | 2370.3 | 2254.86 | 2266.89 | 2246.67 | 2232.09 | 2330.74 | 57.93 | 60.06 | 58.59 | 63.07 | 58.95 | 67.07 | 6.88 | 4.32 | 8.18 | 1.99 | 0 | 0 | 293.91 | 266.49 | 0 | 0 | 0 | 0
M61914 | 13 | 7 | 3 | 10 | 9 | 5 | 980 | S20 | 0.024 | 0.736 | 0.028 | 26.28571429 | 22.94811947 | 1566 | 1565 | 2.89 | 2.98 | 2.76 | 2.93 | 3.11 | 3.24 | 2368.34 | 2254.32 | 2267.83 | 2245 | 2236.29 | 2321.91 | 58 | 59.96 | 59.15 | 63.06 | 59.05 | 66.75 | 6.93 | 4.2 | 8.56 | 10.37 | 0 | 0 | 290.89 | 244.68 | 0 | 0 | 0 | 0
M61925 | 8 | 7 | 6 | 15 | 6 | 5 | 980 | S25 | 0.018 | 0.753 | 0.03 | 25.1 | 21.72572514 | 1545 | 1552 | 2.77 | 2.86 | 2.73 | 2.87 | 3.03 | 3.1 | 2368.98 | 2256.3 | 2266.13 | 2244.93 | 2237.17 | 2319.36 | 58.13 | 59.84 | 58.77 | 63.27 | 59.15 | 66.71 | 6.76 | 4.42 | 8.5 | 1.73 | 0 | 0 | 291.56 | 242.58 | 0 | 0 | 0 | 0
M61935 | 5 | 6 | 2 | 8 | 1 | 4 | 980 | S30 | 0.015 | 0.762 | 0.024 | 31.75 | 25.93359266 | 1542 | 1542 | 2.69 | 2.88 | 2.86 | 2.94 | 3.11 | 3.12 | 2369.18 | 2256.15 | 2265.17 | 2246.9 | 2235.65 | 2321.94 | 57.78 | 59.87 | 59.07 | 62.91 | 58.78 | 67.11 | 6.41 | 4.33 | 8.63 | 1.56 | 0 | 0 | 283.72 | 238.79 | 0 | 0 | 0 | 0
M61947 | 0 | 7 | 8 | 12 | 10 | 8 | 980 | M | 0.024 | 0.73 | 0.025 | 29.2 | 25.10710746 | 1565 | 1565 | 2.26 | 2.87 | 2.25 | 2.2 | 2.22 | 2.22 | 2354.12 | 2245.06 | 2261.58 | 2241.25 | 2232.55 | 2316.18 | 55.03 | 59 | 58.75 | 62.68 | 58.56 | 66 | 1.5 | 0.09 | 9.05 | 80.8 | 0 | 0 | 282.36 | 244.88 | 0 | 0 | 270.99 | 276.59
M61961 | 0 | 5 | 6 | 19 | 8 | 7 | 980 | S05 | 0.023 | 0.74 | 0.034 | 21.76470588 | 19.67192734 | 1545 | 1545 | 0 | 2.85 | 3.06 | 2.57 | 2.98 | 3.05 | 2365.05 | 2254.42 | 2265.59 | 2248.15 | 2236.09 | 2329.83 | 0 | 60.1 | 59.2 | 63.25 | 58.74 | 66.95 | 0.51 | 4.84 | 8.37 | 76.45 | 0 | 0 | 0 | 0 | 0 | 0 | 0 | 0
M61974 | 0 | 4 | 6 | 19 | 15 | 7 | 980 | S10 | 0.031 | 0.746 | 0.026 | 28.69230769 | 24.33786233 | 1557 | 1557 | 0 | 3.24 | 3.07 | 2.56 | 2.97 | 2.93 | 2363.7 | 2254.18 | 2264.21 | 2245.77 | 2235.64 | 2328.49 | 0 | 59.98 | 58.99 | 63.14 | 58.95 | 66.96 | 0.43 | 4.95 | 8.13 | 76.88 | 0 | 0 | 0 | 0 | 0 | 0 | 0 | 0
M61988 | 0 | 8 | 6 | 15 | 14 | 5 | 980 | S14 | 0.028 | 0.745 | 0.027 | 27.59259259 | 23.61991192 | 1554 | 1561 | 0 | 3.39 | 3.16 | 2.45 | 2.94 | 3.38 | 2364.29 | 2256.07 | 2265.29 | 2247.03 | 2236.18 | 2328.27 | 0 | 60.29 | 59.13 | 62.99 | 58.97 | 67.08 | 0.45 | 4.98 | 8.23 | 76.79 | 0 | 0 | 0 | 0 | 0 | 0 | 0 | 0
M62001 | 0 | 4 | 5 | 10 | 13 | 8 | 980 | S19 | 0.017 | 0.743 | 0.033 | 22.51515152 | 20.1434254 | 0 | 1555 | 0 | 3.24 | 3.08 | 2.57 | 3.32 | 3.36 | 2367.57 | 2257.58 | 2266.16 | 2249.49 | 2236.59 | 2330.27 | 0 | 59.91 | 59.06 | 63.1 | 59.15 | 66.99 | 0.45 | 4.85 | 7.97 | 75 | 0 | 0 | 0 | 0 | 0 | 0 | 0 | 0
M62014 | 9 | 15 | 9 | 0 | 10 | 8 | 980 | M | 0.023 | 0.78 | 0.021 | 37.14285714 | 28.83191546 | 0 | 0 | 2.19 | 2.63 | 2.25 | 2.69 | 2.2 | 2.2 | 2366.91 | 2288.34 | 2262.1 | 2252.98 | 2230.22 | 2322.36 | 57.76 | 59.75 | 58.69 | 60.89 | 58.88 | 66.54 | 7.14 | 0.55 | 7.07 | 80.49 | 0 | 0 | 268.64 | 265.35 | 0 | 0 | 266.8 | 237.33
M62025 | 15 | 11 | 7 | 10 | 15 | 10 | 980 | M | 0.035 | 0.745 | 0.019 | 39.21052632 | 31.21470086 | 1703 | 1586 | 2.59 | 2.44 | 2.33 | 2.42 | 2.31 | 2.68 | 2372.42 | 2291.23 | 2261.34 | 2246.02 | 2230.89 | 2323.93 | 57.88 | 59.96 | 58.88 | 62.33 | 58.84 | 66.84 | 7.8 | 1.17 | 9.28 | 81.84 | 0 | 0 | 277.8 | 276.88 | 0 | 0 | 302.49 | 260.25
M62040 | 7 | 5 | 7 | 5 | 7 | 5 | 980 | S05 | 0.028 | 0.735 | 0.03 | 24.5 | 21.72572514 | 1561 | 1547 | 3.09 | 2.82 | 2.83 | 2.81 | 3.08 | 3.16 | 2377.42 | 2297.14 | 2258.67 | 2245.25 | 2230.69 | 2325.8 | 58.24 | 60.04 | 58.82 | 62.88 | 59.08 | 67.27 | 7.13 | 4.46 | 8.31 | 72.94 | 0 | 0 | 241.76 | 313.99 | 0 | 0 | 0 | 0
M62055 | 8 | 5 | 8 | 8 | 15 | 6 | 980 | S10 | 0.03 | 0.76 | 0.033 | 23.03030303 | 20.1434254 | 1553 | 1553 | 2.53 | 2.8 | 2.87 | 2.88 | 3.11 | 3.17 | 2380.23 | 2300.63 | 2260.6 | 2246.16 | 2232.89 | 2325.44 | 58.16 | 59.91 | 59.1 | 63.06 | 58.87 | 67.11 | 6.7 | 4.8 | 8.62 | 72.84 | 0 | 0 | 225.03 | 299.72 | 0 | 0 | 0 | 0
M62067 | 5 | 4 | 5 | 5 | 5 | 5 | 909 | S15 | 0.032 | 1.018 | 0.036 | 28.27777778 | 18.79974161 | 1556 | 1556 | 2.4 | 3.09 | 2.89 | 2.79 | 3.07 | 3.11 | 2378.17 | 2298.05 | 2256.63 | 2246.68 | 2230.61 | 2325.26 | 58.02 | 60.13 | 58.75 | 63 | 59.12 | 67.11 | 6.61 | 5.09 | 8.72 | 2.02 | 0 | 0 | 219.41 | 295.79 | 0 | 0 | 0 | 0
M62075 | 6 | 7 | 5 | 5 | 10 | 2 | 909 | S20 | 0.028 | 1.02 | 0.04 | 25.5 | 17.29210593 | 1525 | 1522 | 2.6 | 3.01 | 2.65 | 2.67 | 2.82 | 2.86 | 2375.95 | 2294.15 | 2255.25 | 2241.99 | 2229.4 | 2321.68 | 57.93 | 59.9 | 58.92 | 63.02 | 58.79 | 66.83 | 6.73 | 4.27 | 8.87 | 1.46 | 0 | 0 | 215.28 | 293.4 | 0 | 0 | 0 | 0
M62089 | 13 | 8 | 9 | 9 | 8 | 8 | 909 | S25 | 0.022 | 1.07 | 0.028 | 38.21428571 | 22.94811947 | 0 | 1545 | 2.84 | 2.58 | 2.54 | 2.92 | 3.07 | 2.51 | 2379.63 | 2296.94 | 2258.43 | 2244.44 | 2229.68 | 2323.38 | 58.03 | 59.88 | 58.88 | 62.99 | 59.22 | 66.72 | 7.43 | 4.23 | 9.04 | 2 | 0 | 0 | 210.1 | 288.62 | 0 | 0 | 0 | 0
M62100 | 10 | 8 | 6 | 7 | 7 | 8 | 909 | S29 | 0.021 | 0.982 | 0.025 | 39.28 | 25.10710746 | 1698 | 1552 | 2.61 | 2.44 | 2.53 | 2.82 | 2.65 | 2.43 | 2379.36 | 2297.77 | 2258.49 | 2244.85 | 2231.85 | 2324.58 | 57.96 | 59.83 | 58.91 | 63.06 | 59.27 | 66.92 | 7.15 | 4.68 | 9.23 | 1.55 | 0 | 0 | 208.77 | 285.4 | 0 | 0 | 0 | 0
M62117 | 7 | 10 | 6 | 6 | 8 | 3 | 909 | S35 | 0.034 | 1.034 | 0.032 | 32.3125 | 20.64126415 | 1558 | 1558 | 2.62 | 3.27 | 2.72 | 3.04 | 2.93 | 2.4 | 2377.61 | 2296.23 | 2257.6 | 2241.04 | 2230.6 | 2323.32 | 57.87 | 60.05 | 58.88 | 63.44 | 58.89 | 66.96 | 6.93 | 4.74 | 8.85 | 72.8 | 0 | 0 | 206.94 | 277.37 | 0 | 0 | 0 | 0
M62119 | 3 | 12 | 5 | 5 | 2 | 5 | 909 | M | 0.022 | 1.035 | 0.025 | 41.4 | 25.10710746 | 0 | 1595 | 2.27 | 2.25 | 2.27 | 2.15 | 2.24 | 2.17 | 2299.37 | 2279.43 | 2250.03 | 2232.97 | 2307.4 | 2312.65 | 57.48 | 59.53 | 58.54 | 62.46 | 58.56 | 66.19 | 6.93 | 0.29 | 9.27 | 79.79 | 0 | 0 | 278.19 | 275.25 | 0 | 0 | 262.38 | 249.74
M62137 | 2 | 11 | 10 | 5 | 5 | 5 | 909 | S05 | 0.024 | 1.069 | 0.03 | 35.63333333 | 21.72572514 | 0 | 0 | 3.18 | 2.79 | 2.94 | 2.86 | 2.78 | 3.08 | 2291.05 | 2281.95 | 2244.5 | 2233.74 | 2322.57 | 2316.16 | 58.05 | 59.82 | 58.91 | 62.98 | 58.87 | 67.15 | 7.71 | 5.14 | 9.13 | 72.11 | 0 | 0 | 289.26 | 0 | 180.81 | 0 | 0 | 0
M62150 | 3 | 3 | 4 | 4 | 2 | 4 | 909 | S10 | 0.022 | 1.074 | 0.027 | 39.77777778 | 23.61991192 | 1692 | 1544 | 3.1 | 3.01 | 3.03 | 2.76 | 2.71 | 3.01 | 2291.31 | 2283.8 | 2248.34 | 2234.97 | 2323.82 | 2317.37 | 57.99 | 59.98 | 59.09 | 62.97 | 59.01 | 66.77 | 7.66 | 5.32 | 9.3 | 71.37 | 0 | 0 | 280.87 | 0 | 0 | 0 | 0 | 0
M62161 | 3 | 11 | 13 | 6 | 6 | 9 | 909 | S15 | 0.026 | 1.047 | 0.019 | 55.10526316 | 31.21470086 | 1545 | 1545 | 2.94 | 3.08 | 3.34 | 2.96 | 3.12 | 2.9 | 2290.78 | 2282.79 | 2243.06 | 2231.48 | 2320.8 | 2315.7 | 57.8 | 60.06 | 59.28 | 63.12 | 58.87 | 66.65 | 7.38 | 5.01 | 9.4 | 71.74 | 0 | 0 | 275.6 | 0 | 0 | 0 | 0 | 0
M62175 | 7 | 15 | 7 | 9 | 4 | 8 | 909 | S20 | 0.032 | 1.07 | 0.029 | 36.89655172 | 22.31802259 | 1555 | 1555 | 2.55 | 2.87 | 2.87 | 2.64 | 2.81 | 2.39 | 2293.64 | 2282.66 | 2248.87 | 2233.19 | 2322.03 | 2316.71 | 58 | 59.99 | 58.76 | 63.09 | 58.65 | 67.05 | 6.83 | 4.81 | 8.94 | 68.87 | 0 | 0 | 267.36 | 0 | 0 | 0 | 313.56 | 0
M62184 | 10 | 11 | 5 | 7 | 2 | 5 | 909 | M | 0.025 | 1.05 | 0.011 | 95.45454545 | 48.15942887 | 0 | 1585 | 2.28 | 2.16 | 2.17 | 2.23 | 2.18 | 2.19 | 2291.34 | 2277.89 | 2248.63 | 2233.63 | 2315.38 | 2314.85 | 57.68 | 59.62 | 58.61 | 62.75 | 58.69 | 66.43 | 6.47 | 0.17 | 9.14 | 81.4 | 0 | 0 | 264.02 | 294.56 | 0 | 0 | 268.26 | 261.39
M62203 | 7 | 11 | 5 | 5 | 6 | 5 | 909 | S05 | 0.035 | 1.042 | 0.028 | 37.21428571 | 22.94811947 | 1549 | 1558 | 3.17 | 2.89 | 2.93 | 2.86 | 2.81 | 3.14 | 2293 | 2285.07 | 2246.53 | 2235.14 | 2323.86 | 2319.25 | 58.08 | 60.06 | 59.11 | 62.82 | 58.84 | 67.05 | 7.62 | 5.03 | 9.21 | 71.48 | 0 | 0 | 265.14 | 318.99 | 0 | 0 | 0 | 0
M62213 | 10 | 4 | 4 | 3 | 5 | 5 | 909 | S10 | 0.023 | 1.11 | 0.027 | 41.11111111 | 23.61991192 | 0 | 1565 | 3.27 | 2.89 | 3 | 2.95 | 2.93 | 3.16 | 2290.99 | 2282.64 | 2246.06 | 2233.61 | 2322.11 | 2316.49 | 58.03 | 59.76 | 58.82 | 63.01 | 59.1 | 66.72 | 7.58 | 4.57 | 9.11 | 71.71 | 0 | 0 | 259.61 | 318.19 | 0 | 0 | 0 | 0
M62226 | 2 | 12 | 11 | 9 | 4 | 8 | 909 | S15 | 0.022 | 1.05 | 0.026 | 40.38461538 | 24.33786233 | 0 | 0 | 2.95 | 2.45 | 2.52 | 2.4 | 2.4 | 2.93 | 2295.48 | 2286.98 | 2248.56 | 2240.39 | 2325.69 | 2319.92 | 57.96 | 59.93 | 59.03 | 62.68 | 58.9 | 67.13 | 7.17 | 4.21 | 8.35 | 71.72 | 0 | 0 | 260.74 | 317.41 | 0 | 0 | 311.35 | 0
M62234 | 8 | 7 | 8 | 5 | 2 | 4 | 909 | S19 | 0.03 | 1.076 | 0.028 | 38.42857143 | 22.94811947 | 1566 | 1566 | 2.92 | 2.95 | 2.74 | 2.9 | 2.92 | 3.13 | 2294.83 | 2284.82 | 2248.56 | 2237.14 | 2325.68 | 2317.65 | 57.87 | 59.76 | 59.32 | 62.99 | 59.25 | 67.28 | 7.31 | 4.58 | 9.33 | 71.08 | 0 | 0 | 257.49 | 312 | 0 | 0 | 0 | 0
M62245 | 12 | 9 | 13 | 12 | 11 | 7 | 909 | S30 | 0.02 | 1.1 | 0.02 | 55 | 29.96988564 | 0 | 0 | 2.91 | 2.93 | 3.25 | 3 | 3.1 | 3.12 | 2294.31 | 2285.96 | 2247.68 | 2233.33 | 2323.14 | 2316.42 | 57.92 | 59.88 | 58.78 | 62.9 | 58.98 | 66.89 | 7.3 | 5.37 | 9.48 | 70.66 | 0 | 0 | 254.53 | 301.67 | 0 | 0 | 0 | 0
M62251 | 8 | 5 | 3 | 6 | 6 | 6 | 909 | S25 | 0.027 | 1.052 | 0.021 | 50.0952381 | 28.83191546 | 1550 | 1548 | 2.89 | 2.85 | 2.93 | 2.94 | 3.13 | 3.06 | 2293.19 | 2283.99 | 2245.8 | 2235.12 | 2321.95 | 2315.35 | 57.89 | 59.91 | 58.69 | 62.95 | 58.9 | 66.82 | 7.18 | 4.87 | 9.14 | 71.18 | 0 | 0 | 255.1 | 307.03 | 0 | 0 | 0 | 0
M62275 | 11 | 8 | 7 | 8 | 13 | 5 | 980 | M | 0.02 | 0.747 | 0.022 | 33.95454545 | 27.78715793 | 0 | 0 | 2.34 | 2.31 | 2.29 | 2.31 | 2.4 | 2.44 | 2291.55 | 2280.14 | 2247.58 | 2234.26 | 2318.91 | 2317.22 | 57.38 | 59.32 | 58.33 | 62.66 | 58.31 | 65.88 | 6.9 | 1.34 | 9.16 | 77.14 | 0 | 0 | 269.96 | 302.58 | 0 | 0 | 306.09 | 276.19
M62310 | 8 | 8 | 10 | 7 | 8 | 7 | 909 | S15 | 0.029 | 1.035 | 0.023 | 45 | 26.82423957 | 0 | 0 | #N/A | #N/A | #N/A | #N/A | #N/A | #N/A | #N/A | #N/A | #N/A | #N/A | #N/A | #N/A | #N/A | #N/A | #N/A | #N/A | #N/A | #N/A | #N/A | #N/A | #N/A | #N/A | #N/A | #N/A | #N/A | #N/A | #N/A | #N/A | #N/A | #N/A
M62322 | 8 | 5 | 8 | 7 | 10 | 6 | 909 | S20 | 0.025 | 1.04 | 0.028 | 37.14285714 | 22.94811947 | 0 | 0 | #N/A | #N/A | #N/A | #N/A | #N/A | #N/A | #N/A | #N/A | #N/A | #N/A | #N/A | #N/A | #N/A | #N/A | #N/A | #N/A | #N/A | #N/A | #N/A | #N/A | #N/A | #N/A | #N/A | #N/A | #N/A | #N/A | #N/A | #N/A | #N/A | #N/A
M62337 | 11 | 15 | 14 | 6 | 9 | 7 | 909 | M | 0.022 | 1.027 | 0.027 | 38.03703704 | 23.61991192 | 0 | 0 | #N/A | #N/A | #N/A | #N/A | #N/A | #N/A | #N/A | #N/A | #N/A | #N/A | #N/A | #N/A | #N/A | #N/A | #N/A | #N/A | #N/A | #N/A | #N/A | #N/A | #N/A | #N/A | #N/A | #N/A | #N/A | #N/A | #N/A | #N/A | #N/A | #N/A
M62348 | 11 | 15 | 6 | 7 | 11 | 7 | 909 | S05 | 0.031 | 1.046 | 0.028 | 37.35714286 | 22.94811947 | 0 | 0 | 3.03 | 2.8 | 2.72 | 2.81 | 2.79 | 2.97 | 2293.2 | 2284.75 | 2246.16 | 2230.95 | 2322.5 | 2320.21 | 57.92 | 60.18 | 58.76 | 62.92 | 58.8 | 66.91 | 7.7 | 0.35 | 9.64 | 72.82 | 0 | 0 | 273.05 | 317.08 | 0 | 0 | 291.81 | 0
M62359 | 11 | 15 | 5 | 8 | 11 | 6 | 909 | S10 | 0.024 | 1.025 | 0.028 | 36.60714286 | 22.94811947 | 0 | 0 | #N/A | #N/A | #N/A | #N/A | #N/A | #N/A | #N/A | #N/A | #N/A | #N/A | #N/A | #N/A | #N/A | #N/A | #N/A | #N/A | #N/A | #N/A | #N/A | #N/A | #N/A | #N/A | #N/A | #N/A | #N/A | #N/A | #N/A | #N/A | #N/A | #N/A
M62371 | 11 | 10 | 8 | 5 | 12 | 6 | 909 | S15 | 0.027 | 1.029 | 0.031 | 33.19354839 | 21.1678094 | 0 | 0 | #N/A | #N/A | #N/A | #N/A | #N/A | #N/A | #N/A | #N/A | #N/A | #N/A | #N/A | #N/A | #N/A | #N/A | #N/A | #N/A | #N/A | #N/A | #N/A | #N/A | #N/A | #N/A | #N/A | #N/A | #N/A | #N/A | #N/A | #N/A | #N/A | #N/A
M62384 | 5 | 13 | 4 | 5 | 9 | 8 | 909 | S20 | 0.027 | 1.04 | 0.028 | 37.14285714 | 22.94811947 | 0 | 0 | #N/A | #N/A | #N/A | #N/A | #N/A | #N/A | #N/A | #N/A | #N/A | #N/A | #N/A | #N/A | #N/A | #N/A | #N/A | #N/A | #N/A | #N/A | #N/A | #N/A | #N/A | #N/A | #N/A | #N/A | #N/A | #N/A | #N/A | #N/A | #N/A | #N/A
M62396 | 10 | 7 | 10 | 7 | 8 | 11 | 909 | S25 | 0.024 | 1.1 | 0.032 | 34.375 | 20.64126415 | 0 | 0 | 2.89 | 2.79 | 2.87 | 2.79 | 2.81 | 2.66 | 2293.04 | 2284.45 | 2246.74 | 2229.99 | 2323.37 | 2319.23 | 58.05 | 59.62 | 55.71 | 63.04 | 58.91 | 66.64 | 7.3 | 5.03 | 9.17 | 71.35 | 0 | 0 | 270.83 | 304.02 | 0 | 0 | 0 | 0
M62406 | 13 | 8 | 8 | 7 | 7 | 5 | 909 | S29 | 0 | 0 | 0 | #DIV/0! | #DIV/0! | 1557 | 1545 | 2.76 | 2.76 | 2.88 | 2.84 | 2.8 | 2.75 | 2293.75 | 2285.84 | 2243.84 | 2228.95 | 2323.85 | 2317.91 | 58.13 | 60.04 | 55.72 | 63.03 | 58.94 | 66.85 | 7.1 | 4.75 | 9.18 | 71.52 | 0 | 0 | 271.67 | 304 | 0 | 0 | 0 | 0
M62414 | 14 | 13 | 5 | 0 | 8 | 6 | 909 | M | 0.023 | 1.07 | 0.026 | 41.15384615 | 24.33786233 | 1575 | 1584 | 2.29 | 2.4 | 2.3 | 2.38 | 2.26 | 2.28 | 2290.93 | 2278.69 | 2244.73 | 2240.8 | 2317.13 | 2315 | 57.5 | 59.64 | 55.71 | 61.32 | 58.41 | 66.57 | 6.87 | 0.08 | 8.32 | 78.45 | 0 | 0 | 271.6 | 314.76 | 0 | 0 | 277.95 | 252.3
M62433 | 6 | 7 | 8 | 0 | 4 | 5 | 980 | S05 | 0.019 | 0.744 | 0.026 | 28.61538462 | 24.33786233 | 1563 | 1546 | 3.01 | 2.94 | 2.83 | 0 | 2.93 | 2.99 | 2291.57 | 2281 | 2246.45 | 2244.43 | 2318.13 | 2317.15 | 58.05 | 59.82 | 56.03 | 0 | 59.06 | 66.97 | 7.04 | 4.52 | 0.53 | 74.91 | 0 | 0 | 271.88 | 319.01 | 0 | 0 | 0 | 0
M62447 | 10 | 13 | 5 | 0 | 5 | 5 | 909 | S10 | 0.026 | 1.034 | 0.026 | 39.76923077 | 24.33786233 | 0 | 0 | #N/A | #N/A | #N/A | #N/A | #N/A | #N/A | #N/A | #N/A | #N/A | #N/A | #N/A | #N/A | #N/A | #N/A | #N/A | #N/A | #N/A | #N/A | #N/A | #N/A | #N/A | #N/A | #N/A | #N/A | #N/A | #N/A | #N/A | #N/A | #N/A | #N/A
M62456 | 14 | 10 | 11 | 0 | 10 | 9 | 909 | S15 | 0.025 | 1.064 | 0.028 | 38 | 22.94811947 | 1549 | 1554 | 3.32 | 3.38 | 2.86 | 0 | 3.36 | 3.28 | 2290.64 | 2281.24 | 2242.14 | 2243.27 | 2320.63 | 2315.27 | 57.98 | 60.02 | 55.83 | 0 | 59.02 | 67.11 | 7.57 | 4.94 | 0.69 | 71.54 | 0 | 0 | 271.15 | 317.61 | 0 | 0 | 0 | 0
M62469 | 14 | 13 | 5 | 0 | 10 | 6 | 909 | S20 | 0.037 | 1.008 | 0.028 | 36 | 22.94811947 | 0 | 1525 | 3.17 | 3.14 | 2.95 | 0 | 3.16 | 3.18 | 2291.37 | 2283.1 | 2243.72 | 2243.27 | 2320.13 | 2317.67 | 57.9 | 59.71 | 55.72 | 0 | 58.96 | 67.05 | 7.54 | 4.91 | 0.72 | 71.55 | 0 | 0 | 271.3 | 317.7 | 0 | 0 | 0 | 0
M62484 | 12 | 10 | 7 | 0 | 11 | 11 | 909 | S25 | 0.024 | 1.052 | 0.033 | 31.87878788 | 20.1434254 | 0 | 1535 | 3.24 | 3.55 | 3.04 | 0 | 3.11 | 3.48 | 2291.11 | 2282.44 | 2244.24 | 2243.17 | 2320.81 | 2315.77 | 58.01 | 59.85 | 56.06 | 0 | 59.04 | 66.85 | 7.34 | 4.66 | 0.73 | 71.89 | 0 | 0 | 271.78 | 317.73 | 0 | 0 | 0 | 0
M62499 | 5 | 7 | 7 | 0 | 10 | 6 | 909 | S30 | 0.021 | 1.035 | 0.034 | 30.44117647 | 19.67192734 | 0 | 1559 | 3.13 | 3.48 | 2.94 | 0 | 3.07 | 3.45 | 2289.02 | 2279.91 | 2241.25 | 2238.92 | 2317.08 | 2314.4 | 57.79 | 59.84 | 55.98 | 0 | 59.11 | 67.04 | 7.48 | 4.93 | 0.62 | 72.66 | 0 | 0 | 271.49 | 312.74 | 0 | 0 | 0 | 0
M62506 | 8 | 6 | 5 | 6 | 7 | 9 | 976 | M | 0.024 | 0.994 | 0.026 | 38.23076923 | 24.33786233 | 0 | 1588 | 2.33 | 2.35 | 2.35 | 2.34 | 2.3 | 2.32 | 2288.84 | 2275.35 | 2244.13 | 2275.86 | 2312.16 | 2312.38 | 57.6 | 59.66 | 55.85 | 62.76 | 58.41 | 66.35 | 6.08 | 0.69 | 7.85 | 79.08 | 0 | 0 | 271.23 | 302.69 | 0 | 0 | 300.72 | 281.38
M62521 | 9 | 12 | 15 | 10 | 11 | 7 | 909 | S05 | 0.019 | 1.027 | 0.036 | 28.52777778 | 18.79974161 | 1542 | 1542 | 2.78 | 2.8 | 1.94 | 2.1 | 2.76 | 2.83 | 2290.24 | 2281.44 | 2243.67 | 2289.92 | 2319.82 | 2313.86 | 57.97 | 60.26 | 56.05 | 62.98 | 59.28 | 67.23 | 6.99 | 3.42 | 7.91 | 70.27 | 0 | 0 | 272.18 | 302.4 | 0 | 0 | 0 | 0
M62529 | 12 | 5 | 3 | 9 | 7 | 4 | 980 | S09 | 0.02 | 0.768 | 0.025 | 30.72 | 25.10710746 | 1528 | 1531 | 2.95 | 2.96 | 2.41 | 2.16 | 2.86 | 2.92 | 2285.15 | 2275.7 | 2242.35 | 2283.56 | 2314.51 | 2307.45 | 58.07 | 60.1 | 56.16 | 62.86 | 59.03 | 67.09 | 7.09 | 4.14 | 7.96 | 8.02 | 0 | 0 | 272.82 | 303.88 | 0 | 0 | 0 | 0
M62536 | 9 | 15 | 5 | 8 | 15 | 6 | 980 | S14 | 0 | 0 | 0 | #DIV/0! | #DIV/0! | 1552 | 1538 | 3.06 | 3.02 | 2.86 | 2.44 | 2.89 | 2.99 | 2286.81 | 2279.29 | 2242.15 | 2288.97 | 2316.97 | 2309.39 | 58.16 | 59.94 | 55.95 | 62.94 | 59.27 | 67.16 | 7.4 | 5.03 | 8.8 | 8.28 | 0 | 0 | 270.65 | 298.76 | 0 | 0 | 0 | 0
M62556 | 5 | 8 | 6 | 8 | 5 | 5 | 980 | S20 | 0.018 | 0.752 | 0.025 | 30.08 | 25.10710746 | 1558 | 1558 | 3.12 | 3.24 | 2.98 | 2.95 | 2.89 | 3.07 | 2287.44 | 2279.88 | 2241.18 | 2289.2 | 2317.56 | 2311.55 | 57.77 | 60.2 | 56 | 63.07 | 58.88 | 67.2 | 7.3 | 4.79 | 8.83 | 8.21 | 0 | 0 | 268.2 | 295.5 | 0 | 0 | 0 | 0
M62567 | 12 | 13 | 5 | 6 | 13 | 5 | 980 | S25 | 0.025 | 0.78 | 0.03 | 26 | 21.72572514 | 0 | 0 | 2.51 | 2.5 | 2.5 | 2.52 | 2.82 | 2.54 | 2285.81 | 2276.59 | 2242.09 | 2285.21 | 2312.44 | 2309.62 | 57.87 | 59.97 | 55.62 | 63.11 | 59.12 | 66.76 | 7.07 | 4.81 | 8.82 | 8.4 | 0 | 0 | 269.15 | 295.6 | 0 | 0 | 0 | 0
M62595 | 10 | 17 | 5 | 14 | 17 | 5 | 976 | M | 0.028 | 1.013 | 0.012 | 84.41666667 | 44.94691449 | 1594 | 1594 | 2.41 | 2.32 | 2.35 | 2.42 | 2.3 | 2.33 | 2289.56 | 2278.09 | 2246.83 | 2282.74 | 2315.66 | 2312.72 | 57.52 | 59.54 | 55.62 | 62.76 | 58.46 | 66.4 | 6.73 | 0.77 | 8.5 | 7.31 | 0 | 0 | 262.61 | 294.78 | 0 | 0 | 311.35 | 246.5
M62609 | 8 | 8 | 11 | 5 | 8 | 9 | 980 | S05 | 0.032 | 0.742 | 0.027 | 27.48148148 | 23.61991192 | 1563 | 1558 | 2.69 | 2.76 | 2.9 | 2.88 | 2.74 | 2.91 | 2294.14 | 2283.55 | 2250.24 | 2290.51 | 2324.18 | 2317.18 | 57.72 | 59.93 | 56.2 | 63.26 | 59.03 | 67 | 6.84 | 4.75 | 9.05 | 8.22 | 0 | 0 | 258.19 | 0 | 0 | 0 | 0 | 0
M62623 | 5 | 13 | 2 | 2 | 7 | 4 | 980 | S10 | 0.021 | 0.752 | 0.026 | 28.92307692 | 24.33786233 | 1554 | 1554 | 2.7 | 2.85 | 3 | 2.91 | 2.89 | 3 | 2297.38 | 2286.46 | 2254.46 | 2291.22 | 2326.21 | 2321.69 | 57.95 | 59.97 | 56.06 | 62.69 | 59.07 | 67.15 | 6.64 | 4.86 | 8.62 | 7.93 | 0 | 0 | 251.01 | 0 | 0 | 0 | 0 | 0
M62648 | 12 | 11 | 7 | 0 | 10 | 9 | 980 | S20 | 0.018 | 0.7 | 0.032 | 21.875 | 20.64126415 | 1539 | 1539 | 2.35 | 2.27 | 2.42 | 0 | 2.52 | 2.37 | 2294.08 | 2282.21 | 2252.4 | 2282.31 | 2320.75 | 2316.01 | 57.9 | 59.86 | 56.08 | 0 | 59.05 | 67.02 | 6.27 | 3.61 | 0.7 | 7.19 | 0 | 0 | 251.41 | 0 | 0 | 0 | 0 | 0
M62661 | 14 | 15 | 8 | 7 | 13 | 4 | 980 | S24 | 0.021 | 0.75 | 0.03 | 25 | 21.72572514 | 1566 | 1566 | 3.16 | 2.93 | 2.98 | 2.79 | 2.91 | 3.18 | 2293.44 | 2283.87 | 2252.98 | 2290.41 | 2323.89 | 2316.32 | 58.04 | 60.11 | 56.02 | 63.02 | 59.26 | 66.82 | 7.83 | 5.04 | 9.19 | 8.14 | 0 | 0 | 245.48 | 0 | 0 | 0 | 0 | 0
M62709 | 5 | 13 | 6 | 11 | 14 | 6 | 980 | S09 | 0.019 | 0.723 | 0.026 | 27.80769231 | 24.33786233 | 1554 | 1543 | 2.87 | 2.88 | 2.9 | 2.89 | 2.91 | 2.87 | 2339.68 | 2276.51 | 2312.19 | 2282.74 | 2315.75 | 2308.8 | 57.93 | 60.26 | 55.68 | 63.1 | 59.32 | 66.84 | 6.57 | 4.37 | 8.55 | 7.96 | 0 | 0 | 0 | 308.99 | 0 | 0 | 0 | 0
M62721 | 5 | 12 | 8 | 7 | 8 | 6 | 980 | S14 | 0.031 | 0.772 | 0.027 | 28.59259259 | 23.61991192 | 1548 | 1545 | 2.86 | 2.87 | 2.96 | 2.98 | 2.86 | 2.92 | 2340.51 | 2276.28 | 2309.79 | 2280.73 | 2316.46 | 2306.89 | 58.05 | 59.92 | 55.99 | 63.35 | 59.1 | 67.06 | 6.96 | 4.55 | 8.98 | 8.19 | 0 | 0 | 0 | 308.26 | 0 | 0 | 0 | 0
M62738 | 5 | 12 | 6 | 2 | 13 | 5 | 980 | S20 | 0.025 | 0.754 | 0.026 | 29 | 24.33786233 | 1560 | 1538 | 2.76 | 2.72 | 2.87 | 2.95 | 2.59 | 2.97 | 2339.59 | 2275.56 | 2309.7 | 2279.54 | 2314.27 | 2306.17 | 58 | 59.94 | 56.34 | 63.13 | 59.19 | 67.04 | 6.71 | 4.59 | 8.88 | 7.87 | 0 | 0 | 0 | 293.1 | 0 | 0 | 313.28 | 0
M62748 | 2 | 4 | 5 | 5 | 5 | 2 | 980 | S25 | 0.019 | 0.81 | 0.033 | 24.54545455 | 20.1434254 | 0 | 1554 | 2.39 | 2.29 | 2.31 | 2.25 | 2.24 | 2.37 | 2340.56 | 2274.8 | 2313.47 | 2280.47 | 2313.27 | 2307.81 | 58.03 | 60.06 | 56.1 | 62.95 | 59.01 | 67.14 | 5.57 | 3.17 | 7.69 | 6.75 | 0 | 0 | 0 | 295.23 | 0 | 0 | 274.27 | 0
M62761 | 8 | 12 | 7 | 11 | 7 | 10 | 980 | S30 | 0.033 | 0.741 | 0.029 | 25.55172414 | 22.31802259 | 1551 | 1551 | 2.4 | 2.21 | 2.34 | 2.33 | 2.28 | 2.31 | 2339.42 | 2274.22 | 2312.6 | 2281.1 | 2311.27 | 2305.59 | 58.18 | 59.98 | 56.12 | 63.07 | 59.01 | 67.08 | 6.38 | 3.7 | 8.23 | 7.52 | 0 | 0 | 0 | 289.89 | 0 | 0 | 292.13 | 0
M62769 | 11 | 17 | 6 | 17 | 8 | 9 | 980 | M | 0.025 | 0.758 | 0.021 | 36.0952381 | 28.83191546 | 0 | 1575 | 2.25 | 2.29 | 2.27 | 2.35 | 2.29 | 2.28 | 2329.81 | 2273.27 | 2310.34 | 2278.68 | 2311.09 | 2306.27 | 57.56 | 59.5 | 55.57 | 62.53 | 58.49 | 66 | 6.85 | 0.4 | 9.34 | 8.17 | 0 | 0 | 293.35 | 282.26 | 0 | 0 | 286.89 | 245.05
M62783 | 5 | 14 | 11 | 11 | 15 | 5 | 980 | S05 | 0.031 | 0.751 | 0.032 | 23.46875 | 20.64126415 | 1550 | 1697 | 2.99 | 2.6 | 2.6 | 2.66 | 2.56 | 2.8 | 2332.61 | 2276.35 | 2310.86 | 2281.79 | 2316.01 | 2306.7 | 57.79 | 60.06 | 55.76 | 63.04 | 58.94 | 66.84 | 6.95 | 4.47 | 8.9 | 8.01 | 0 | 0 | 318.34 | 0 | 0 | 0 | 311.54 | 0
M62795 | 7 | 8 | 9 | 7 | 8 | 10 | 980 | S10 | 0.02 | 0.746 | 0.028 | 26.64285714 | 22.94811947 | 0 | 1572 | 2.29 | 2.41 | 2.3 | 2.28 | 2.32 | 2.28 | 2335.34 | 2276.65 | 2313.08 | 2281.74 | 2315.59 | 2306.52 | 57.98 | 60.05 | 55.81 | 62.85 | 59.08 | 66.96 | 6.39 | 4.13 | 8.47 | 7.72 | 0 | 0 | 296.42 | 0 | 0 | 0 | 300.73 | 0
M62809 | 7 | 9 | 0 | 0 | 9 | 12 | 980 | S15 | 0.022 | 0.781 | 0.034 | 22.97058824 | 19.67192734 | 1550 | 1536 | 2.79 | 2.58 | 0 | 0 | 2.57 | 2.75 | 2334.75 | 2275.09 | 2310.43 | 2276.32 | 2313.31 | 2306.49 | 57.85 | 59.88 | 0 | 0 | 58.86 | 66.77 | 6.18 | 0 | 0.64 | 7.38 | 0 | 0 | 300.97 | 0 | 0 | 0 | 281.39 | 0
M62817 | 9 | 11 | 0 | 6 | 10 | 6 | 980 | S20 | 0.02 | 0.752 | 0.027 | 27.85185185 | 23.61991192 | 1558 | 1550 | 3.07 | 2.79 | 0 | 2.9 | 3.08 | 3.06 | 2338.54 | 2276.63 | 2317.39 | 2282.25 | 2316.74 | 2308.67 | 57.6 | 59.9 | 0 | 62.88 | 58.96 | 66.79 | 7.36 | 0.01 | 9.43 | 8.45 | 0 | 0 | 318.02 | 0 | 0 | 0 | 0 | 0
M62823 | 10 | 10 | 0 | 14 | 15 | 11 | 980 | S25 | 0.028 | 0.786 | 0.031 | 25.35483871 | 21.1678094 | 1562 | 1556 | 2.64 | 2.66 | 0 | 2.88 | 2.75 | 3.08 | 2339.02 | 2276.73 | 2314 | 2281.17 | 2316.96 | 2306.86 | 58.05 | 60.1 | 0 | 62.99 | 58.86 | 67.06 | 7.39 | 0.02 | 9.74 | 8.63 | 0 | 0 | 314.29 | 0 | 0 | 0 | 0 | 0
M62843 | 7 | 11 | 0 | 13 | 18 | 11 | 980 | S05 | 0.034 | 0.752 | 0.029 | 25.93103448 | 22.31802259 | 1570 | 1560 | 2.31 | 2.97 | 0 | 2.84 | 2.84 | 2.85 | 2341.11 | 2276.94 | 2313.05 | 2281.35 | 2315.28 | 2307.38 | 58.11 | 59.93 | 0 | 62.97 | 59.05 | 66.97 | 6.56 | 0 | 9.19 | 8.52 | 0 | 0 | 298.3 | 0 | 0 | 0 | 0 | 0
M62860 | 5 | 12 | 0 | 15 | 17 | 3 | 980 | S15 | 0 | 0 | 0 | #DIV/0! | #DIV/0! | 1536 | 1536 | 2.75 | 3.11 | 0 | 2.99 | 2.99 | 3.04 | 2339.67 | 2276.14 | 2312.57 | 2281.24 | 2314.98 | 2306.08 | 58.09 | 59.9 | 0 | 63.24 | 58.97 | 67.03 | 6.53 | 0.01 | 8.99 | 7.96 | 0 | 0 | 302.82 | 0 | 0 | 0 | 0 | 0
M62874 | 2 | 12 | 23 | 7 | 15 | 7 | 909 | M | 0.027 | 1.045 | 0.023 | 45.43478261 | 26.82423957 | 1576 | 1590 | 2.33 | 2.34 | 2.3 | 2.33 | 2.31 | 2.29 | 2338.4 | 2273.48 | 2310.43 | 2278.97 | 2312.2 | 2329.1 | 57.63 | 59.52 | 55.34 | 62.59 | 58.47 | 66.27 | 6.6 | 0.07 | 9.1 | 8.13 | 0 | 0 | 281.5 | 240 | 0 | 0 | 293.73 | 239.83
M62885 | 5 | 6 | 6 | 6 | 8 | 5 | 980 | S05 | 0.017 | 0.73 | 0.027 | 27.03703704 | 23.61991192 | 1561 | 1551 | 2.69 | 2.72 | 2.83 | 2.65 | 2.88 | 2.78 | 2338.13 | 2271.66 | 2313.68 | 2281.12 | 2313.61 | 2330.1 | 57.83 | 59.83 | 55.93 | 63.15 | 59.06 | 67.13 | 6.6 | 5 | 8.78 | 8.13 | 0 | 0 | 264.37 | 0 | 0 | 0 | 0 | 0
M62900 | 6 | 8 | 6 | 0 | 12 | 7 | 980 | S10 | 0.023 | 0.715 | 0.034 | 21.02941176 | 19.67192734 | 1564 | 1549 | 2.53 | 2.51 | 2.53 | 2.58 | 2.57 | 2.55 | 2336.53 | 2271.72 | 2310.79 | 2278.5 | 2312.37 | 2330.44 | 58.08 | 60 | 55.99 | 62.83 | 58.7 | 66.79 | 6.28 | 3.71 | 8.47 | 7.7 | 0 | 0 | 265.41 | 0 | 0 | 0 | 316.83 | 0
M62914 | 5 | 7 | 4 | 0 | 4 | 7 | 980 | S15 | 0.026 | 0.737 | 0.032 | 23.03125 | 20.64126415 | 1574 | 1574 | 3.03 | 3 | 2.77 | 0 | 2.94 | 2.95 | 2340.29 | 2275.82 | 2314.55 | 2281.35 | 2314.97 | 2332.58 | 58.14 | 60.06 | 55.93 | 0 | 59.02 | 66.92 | 6.82 | 4.26 | 0.64 | 7.95 | 0 | 0 | 263.7 | 0 | 182.14 | 0 | 0 | 0
M62924 | 2 | 9 | 5 | 2 | 10 | 4 | 980 | S25 | 0.015 | 0.818 | 0.014 | 58.42857143 | 39.77262916 | 0 | 0 | 2.98 | 2.89 | 2.93 | 2.59 | 2.84 | 3.01 | 2340.01 | 2274.42 | 2312.66 | 2283.9 | 2315.46 | 2332.52 | 58.06 | 59.99 | 56.25 | 63.14 | 58.91 | 66.89 | 7.31 | 4.65 | 8.98 | 8.47 | 0 | 0 | 250.39 | 0 | 182.92 | 0 | 0 | 0
M62926 | 4 | 12 | 0 | 10 | 17 | 8 | 980 | S20 | 0.013 | 0.733 | 0.023 | 31.86956522 | 26.82423957 | 1559 | 1559 | 2.99 | 2.98 | 2.93 | 2.48 | 3.06 | 3.08 | 2339.03 | 2273.12 | 2312.97 | 2279.62 | 2312.9 | 2330.57 | 58.14 | 60.01 | 56.06 | 62.2 | 58.75 | 67.21 | 7.06 | 5.08 | 9.16 | 8.58 | 0 | 0 | 259.5 | 0 | 182.42 | 0 | 0 | 0
M62945 | 2 | 8 | 5 | 5 | 11 | 5 | 980 | S30 | 0.024 | 0.745 | 0.028 | 26.60714286 | 22.94811947 | 1555 | 1560 | 2.53 | 2.56 | 2.93 | 2.72 | 2.52 | 2.51 | 2340.66 | 2273.64 | 2318.2 | 2283.59 | 2315.36 | 2334.16 | 57.89 | 60.06 | 55.84 | 63.05 | 59.04 | 66.88 | 6.65 | 5.18 | 8.87 | 7.87 | 0 | 0 | 237.94 | 0 | 0 | 0 | 291.75 | 0
M62953 | 4 | 9 | 9 | 3 | 10 | 9 | 980 | M | 0.017 | 0.732 | 0.023 | 31.82608696 | 26.82423957 | 0 | 0 | 2.23 | 2.23 | 2.19 | 2.21 | 2.19 | 2.17 | 2334.06 | 2267.58 | 2312.06 | 2276.5 | 2307.83 | 2329.91 | 57.76 | 59.62 | 55.61 | 62.66 | 58.81 | 66.46 | 6.4 | 0.11 | 8.95 | 8.09 | 0 | 0 | 238.57 | 260.24 | 0 | 0 | 254.27 | 271.18
M62967 | 8 | 10 | 4 | 12 | 14 | 5 | 980 | S05 | 0.02 | 0.69 | 0.031 | 22.25806452 | 21.1678094 | 1556 | 1556 | 2.76 | 2.75 | 2.48 | 2.51 | 2.7 | 2.67 | 2336.6 | 2269.68 | 2310.13 | 2276.63 | 2308.61 | 2331.78 | 57.96 | 59.85 | 55.5 | 62.89 | 59.12 | 66.96 | 6.4 | 3.5 | 8.22 | 7.56 | 0 | 0 | 234.45 | 0 | 0 | 0 | 0 | 0
M62978 | 3 | 12 | 5 | 3 | 12 | 5 | 980 | S10 | 0.027 | 0.745 | 0.021 | 35.47619048 | 28.83191546 | 0 | 0 | 2.92 | 2.88 | 2.94 | 2.95 | 2.64 | 2.79 | 2338.72 | 2272.58 | 2313.1 | 2280.72 | 2311.76 | 2332.71 | 58.06 | 60.14 | 56.36 | 63.16 | 58.94 | 66.89 | 6.92 | 4.56 | 9.16 | 7.94 | 0 | 0 | 231.93 | 0 | 180.39 | 0 | 0 | 0
M62991 | 5 | 14 | 5 | 2 | 13 | 5 | 980 | S15 | 0.024 | 0.737 | 0.029 | 25.4137931 | 22.31802259 | 1555 | 1550 | 2.93 | 2.94 | 2.95 | 2.64 | 2.44 | 2.78 | 2337.08 | 2271.14 | 2310.75 | 2277.8 | 2310.28 | 2331.3 | 58.07 | 59.82 | 56.03 | 62.88 | 58.83 | 66.92 | 7.04 | 4.79 | 8.96 | 7.64 | 0 | 0 | 230.98 | 0 | 0 | 0 | 0 | 0
M63018 | 5 | 6 | 0 | 12 | 5 | 6 | 980 | S25 | 0.022 | 0.744 | 0.031 | 24 | 21.1678094 | 1703 | 1545 | 2.72 | 2.53 | 0 | 2.6 | 2.43 | 2.69 | 2340.38 | 2271.96 | 2315.7 | 2282.15 | 2311.08 | 2334.06 | 58.21 | 60.23 | 0 | 62.98 | 59.15 | 67.1 | 6.66 | 0.01 | 8.97 | 7.51 | 0 | 0 | 229.76 | 0 | 181.28 | 0 | 267.24 | 0
M63039 | 3 | 15 | 3 | 5 | 7 | 6 | 980 | M | 0.022 | 0.726 | 0.032 | 22.6875 | 20.64126415 | 1590 | 1590 | 2.3 | 2.25 | 2.22 | 2.22 | 2.21 | 2.21 | 2339.18 | 2272.44 | 2316.31 | 2279.83 | 2229.42 | 2334.31 | 57.3 | 59.45 | 55.63 | 62.47 | 58.58 | 66.51 | 6.55 | 0.65 | 8.68 | 8.01 | 0 | 0 | 237.64 | 255.42 | 0 | 0 | 271.72 | 252.22
M63055 | 5 | 11 | 5 | 5 | 8 | 9 | 980 | S05 | 0.035 | 0.751 | 0.032 | 23.46875 | 20.64126415 | 1560 | 1560 | 2.82 | 2.78 | 2.8 | 2.81 | 2.79 | 2.75 | 2346.72 | 2279.78 | 2321.64 | 2285.97 | 2220.61 | 2338.36 | 58.13 | 59.91 | 55.99 | 63.09 | 59.12 | 66.99 | 7.05 | 4.66 | 8.67 | 7.99 | 0 | 0 | 234.68 | 0 | 0 | 0 | 0 | 0
M63066 | 2 | 12 | 5 | 10 | 5 | 8 | 980 | S10 | 0.017 | 0.72 | 0.025 | 28.8 | 25.10710746 | 1552 | 1552 | 2.73 | 2.45 | 2.41 | 2.38 | 2.49 | 2.6 | 2348.24 | 2280.68 | 2322.64 | 2287.32 | 2222.54 | 2340.42 | 57.93 | 59.85 | 55.79 | 62.67 | 58.8 | 67.12 | 6.8 | 3.98 | 8.57 | 7.76 | 0 | 0 | 237.17 | 0 | 0 | 0 | 264.47 | 0
M63078 | 4 | 9 | 4 | 4 | 4 | 6 | 980 | S15 | 0.019 | 0.729 | 0.028 | 26.03571429 | 22.94811947 | 0 | 1556 | 2.7 | 2.79 | 2.91 | 2.86 | 2.83 | 2.5 | 2348.53 | 2280.81 | 2321.32 | 2287.13 | 2222.48 | 2340.99 | 58.09 | 60.03 | 56.43 | 63.05 | 59.12 | 67.13 | 6.84 | 4.54 | 8.96 | 8.09 | 0 | 0 | 235.08 | 0 | 0 | 0 | 0 | 0
M63089 | 7 | 9 | 8 | 5 | 6 | 5 | 980 | S20 | 0.019 | 0.762 | 0.027 | 28.22222222 | 23.61991192 | 0 | 0 | 3.07 | 2.68 | 2.79 | 2.8 | 2.78 | 3.06 | 2347.57 | 2280.02 | 2323.73 | 2287.58 | 2221.25 | 2338.19 | 57.81 | 59.96 | 55.89 | 62.97 | 58.83 | 66.78 | 7.3 | 4.64 | 8.87 | 7.98 | 0 | 0 | 234.05 | 0 | 184.82 | 0 | 0 | 0
M63099 | 4 | 12 | 10 | 12 | 8 | 9 | 980 | S25 | 0.024 | 0.74 | 0.028 | 26.42857143 | 22.94811947 | 0 | 1545 | 2.59 | 2.89 | 2.63 | 2.68 | 2.53 | 2.91 | 2344.15 | 2277.25 | 2318.74 | 2284.19 | 2220.02 | 2334.81 | 57.92 | 59.98 | 56.11 | 63.26 | 58.82 | 66.91 | 6.78 | 4.53 | 8.67 | 7.83 | 0 | 0 | 233.94 | 0 | 0 | 0 | 0 | 0
M63126 | 5 | 5 | 6 | 5 | 8 | 6 | 980 | M | 0.033 | 0.78 | 0.021 | 37.14285714 | 28.83191546 | 0 | 1590 | 2.23 | 2.22 | 2.24 | 2.24 | 2.61 | 2.22 | 2340.8 | 2276.26 | 2319.44 | 2281.39 | 2218.03 | 2335.25 | 57.66 | 59.39 | 55.95 | 62.74 | 58.58 | 65.81 | 6.67 | 0.12 | 8.86 | 8.51 | 0 | 0 | 248.04 | 277.08 | 0 | 0 | 262.19 | 284.2
M63142 | 10 | 16 | 6 | 7 | 9 | 9 | 980 | S05 | 0.025 | 0.741 | 0.025 | 29.64 | 25.10710746 | 1558 | 1549 | 2.86 | 2.82 | 2.92 | 2.85 | 2.87 | 2.85 | 2345.96 | 2279.31 | 2319.72 | 2284.89 | 2218.52 | 2338.73 | 58.01 | 60.07 | 56.17 | 62.97 | 59.05 | 66.81 | 7.02 | 4.5 | 8.77 | 8.13 | 0 | 0 | 246.81 | 0 | 0 | 0 | 0 | 0
M63153 | 7 | 13 | 7 | 14 | 6 | 8 | 980 | S09 | 0.023 | 0.734 | 0.028 | 26.21428571 | 22.94811947 | 1561 | 1561 | 2.9 | 2.74 | 2.93 | 2.81 | 2.94 | 2.89 | 2338.57 | 2273.05 | 2315.04 | 2277.24 | 2213.23 | 2331.83 | 58.24 | 60.04 | 55.81 | 62.9 | 59.21 | 66.95 | 6.72 | 4.56 | 8.64 | 8.08 | 0 | 0 | 245.79 | 0 | 190.64 | 0 | 0 | 0
M63163 | 5 | 11 | 4 | 15 | 5 | 8 | 980 | S15 | 0.029 | 0.753 | 0.027 | 27.88888889 | 23.61991192 | 0 | 0 | 2.99 | 2.77 | 2.77 | 2.81 | 2.89 | 2.89 | 2344.53 | 2279.78 | 2318.09 | 2282.17 | 2216.42 | 2334.34 | 57.87 | 60.19 | 55.91 | 63.07 | 59.05 | 66.91 | 7.1 | 4.73 | 8.81 | 8.3 | 0 | 0 | 244.48 | 0 | 182.36 | 0 | 0 | 0
M63174 | 6 | 15 | 6 | 14 | 5 | 8 | 980 | S20 | 0.023 | 0.75 | 0.028 | 26.78571429 | 22.94811947 | 0 | 0 | 2.86 | 2.63 | 2.66 | 2.81 | 2.73 | 2.88 | 2344.97 | 2280.47 | 2318.36 | 2283.73 | 2218.01 | 2334.95 | 57.95 | 59.99 | 55.9 | 63.24 | 58.7 | 67.07 | 6.79 | 4.11 | 8.74 | 7.87 | 0 | 0 | 245.01 | 0 | 0 | 0 | 0 | 0
M63186 | 8 | 8 | 7 | 8 | 9 | 7 | 980 | S25 | 0.023 | 0.75 | 0.031 | 24.19354839 | 21.1678094 | 1559 | 1559 | 2.85 | 2.69 | 2.55 | 2.78 | 2.58 | 2.97 | 2342.64 | 2278.99 | 2319.44 | 2282.32 | 2217.45 | 2333 | 57.96 | 60.07 | 56.01 | 63 | 58.74 | 66.94 | 6.83 | 4.44 | 8.81 | 7.68 | 0 | 0 | 244.21 | 0 | 0 | 0 | 0 | 0
M63197 | 6 | 11 | 8 | 8 | 8 | 9 | 980 | S30 | 0.027 | 0.773 | 0.026 | 29.73076923 | 24.33786233 | 1563 | 1702 | 2.94 | 2.9 | 2.69 | 2.45 | 2.89 | 2.85 | 2344.45 | 2277.95 | 2317.71 | 2282.43 | 2216.38 | 2334.32 | 58.03 | 59.95 | 55.97 | 62.89 | 59.03 | 67.19 | 7.22 | 4.68 | 9.48 | 8.3 | 0 | 0 | 246.67 | 0 | 180.33 | 0 | 0 | 0
M63206 | 9 | 15 | 7 | 9 | 6 | 8 | 980 | S33 | 0.021 | 0.751 | 0.028 | 26.82142857 | 22.94811947 | 0 | 0 | 2.93 | 2.89 | 2.64 | 2.43 | 2.84 | 2.89 | 2345.63 | 2279.99 | 2316.27 | 2284.33 | 2215.97 | 2334.62 | 58.11 | 59.86 | 56.06 | 62.83 | 58.9 | 67.13 | 7 | 4.58 | 9.01 | 8.23 | 0 | 0 | 245.26 | 0 | 180.22 | 0 | 0 | 0
M63214 | 5 | 9 | 11 | 8 | 10 | 7 | 980 | M | 0.028 | 0.732 | 0.028 | 26.14285714 | 22.94811947 | 1586 | 1580 | 2.3 | 2.3 | 2.28 | 2.25 | 2.27 | 2.28 | 2340.78 | 2245.81 | 2318.57 | 2279.19 | 2216.24 | 2333.07 | 57.69 | 59.59 | 55.71 | 62.74 | 58.41 | 66.22 | 6.53 | 0.26 | 8.59 | 8.36 | 0 | 0 | 248.66 | 272.85 | 0 | 0 | 294.03 | 263.82
M63232 | 8 | 7 | 10 | 8 | 4 | 6 | 980 | S05 | 0.025 | 0.96 | 0.02 | 48 | 29.96988564 | 1552 | 1552 | 2.93 | 3.02 | 2.89 | 2.82 | 2.93 | 2.92 | 2348.96 | 2249.56 | 2322.32 | 2286.23 | 2219.43 | 2338.2 | 58.01 | 59.9 | 55.56 | 62.56 | 58.9 | 67.21 | 6.87 | 4.21 | 8.8 | 8.11 | 0 | 0 | 244.27 | 0 | 181.44 | 0 | 0 | 0
M63255 | 8 | 2 | 7 | 7 | 5 | 8 | 980 | S15 | 0.025 | 0.747 | 0.026 | 28.73076923 | 24.33786233 | 1546 | 1546 | 2.44 | 2.93 | 2.91 | 2.38 | 2.82 | 2.51 | 2349.51 | 2248.96 | 2324.19 | 2286.27 | 2219.12 | 2339 | 57.97 | 59.97 | 55.96 | 62.98 | 59.1 | 61.88 | 6.53 | 4.78 | 8.33 | 8.05 | 0 | 0 | 251.24 | 0 | 0 | 0 | 0 | 0
M63268 | 8 | 5 | 9 | 13 | 6 | 7 | 980 | S20 | 0.033 | 0.764 | 0.035 | 21.82857143 | 19.22466134 | 1550 | 1550 | 2.84 | 2.76 | 2.79 | 2.84 | 2.71 | 2.8 | 2352.11 | 2252.63 | 2323.36 | 2288.79 | 2221.47 | 2339.09 | 57.99 | 59.93 | 55.89 | 62.87 | 58.86 | 62.05 | 6.94 | 4.63 | 8.55 | 7.86 | 0 | 0 | 250.82 | 0 | 0 | 0 | 0 | 0
M63274 | 6 | 5 | 10 | 12 | 7 | 7 | 980 | S24 | 0.033 | 0.752 | 0.029 | 25.93103448 | 22.31802259 | 0 | 0 | 2.89 | 2.72 | 2.74 | 2.88 | 2.72 | 2.79 | 2349.73 | 2250.66 | 2322.38 | 2287.02 | 2220.5 | 2339.23 | 57.84 | 60.09 | 55.89 | 62.94 | 59.01 | 61.93 | 6.94 | 4.7 | 8.71 | 7.87 | 0 | 0 | 248.47 | 0 | 0 | 0 | 0 | 0
M63284 | 2 | 4 | 5 | 9 | 10 | 4 | 980 | S30 | 0.028 | 0.773 | 0.027 | 28.62962963 | 23.61991192 | 0 | 1703 | 3 | 2.96 | 2.92 | 3.03 | 2.92 | 2.95 | 2350.69 | 2251.91 | 2322.93 | 2285.68 | 2220.16 | 2338.55 | 58.17 | 59.85 | 55.93 | 63 | 58.99 | 62.18 | 7.07 | 4.87 | 9.23 | 8.4 | 0 | 0 | 246.52 | 0 | 0 | 0 | 0 | 0
M63298 | 7 | 9 | 8 | 8 | 7 | 6 | 909 | M | 0.022 | 1.048 | 0.027 | 38.81481481 | 23.61991192 | 1593 | 1587 | 2.23 | 2.22 | 2.21 | 2.19 | 2.32 | 2.19 | 2345.12 | 2246.36 | 2320.59 | 2280.66 | 2217.42 | 2335.84 | 57.58 | 59.55 | 55.65 | 62.44 | 58.59 | 61.49 | 6.7 | 0.29 | 8.95 | 8.19 | 0 | 0 | 251.42 | 283.36 | 0 | 0 | 302.8 | 246.2
M63309 | 7 | 5 | 9 | 12 | 4 | 10 | 980 | S05 | 0.03 | 0.733 | 0.035 | 20.94285714 | 19.22466134 | 1544 | 1550 | 3.02 | 2.82 | 2.79 | 2.85 | 2.81 | 2.74 | 2349.64 | 2249.68 | 2323.27 | 2283.91 | 2217.83 | 2338.16 | 57.96 | 60.08 | 55.71 | 63.22 | 59.15 | 62.15 | 7.16 | 4.54 | 9.04 | 8.02 | 0 | 0 | 248.64 | 0 | 0 | 0 | 0 | 0
M63324 | 3 | 6 | 6 | 3 | 10 | 6 | 980 | S10 | 0.027 | 0.75 | 0.028 | 26.78571429 | 22.94811947 | 1558 | 1539 | 2.93 | 2.54 | 2.34 | 2.3 | 2.78 | 2.66 | 2349.76 | 2248.68 | 2324.41 | 2286.04 | 2217.56 | 2339.19 | 57.94 | 60.04 | 56.01 | 63.09 | 58.88 | 61.88 | 7.08 | 3.92 | 8.45 | 8.17 | 0 | 0 | 250 | 0 | 0 | 0 | 0 | 0
M63355 | 6 | 5 | 7 | 5 | 14 | 12 | 909 | S25 | 0.02 | 1.03 | 0.013 | 79.23076923 | 42.18126779 | 0 | 0 | #N/A | #N/A | #N/A | #N/A | #N/A | #N/A | #N/A | #N/A | #N/A | #N/A | #N/A | #N/A | #N/A | #N/A | #N/A | #N/A | #N/A | #N/A | #N/A | #N/A | #N/A | #N/A | #N/A | #N/A | #N/A | #N/A | #N/A | #N/A | #N/A | #N/A
M63371 | 6 | 5 | 9 | 0 | 9 | 11 | 909 | S30 | 0.02 | 1.053 | 0.027 | 39 | 23.61991192 | 1553 | 1553 | 2.79 | 2.85 | 2.81 | 0 | 2.61 | 2.79 | 2348.11 | 2247.27 | 2322.25 | 2283.87 | 2216.61 | 2335.72 | 58.08 | 59.97 | 55.84 | 0 | 59.04 | 62.09 | 7.15 | 5.11 | 0.69 | 8.03 | 0 | 0 | 248.99 | 0 | 0 | 0 | 0 | 0
M63381 | 0 | 11 | 22 | 8 | 20 | 7 | 976 | M | 0.02 | 1 | 0.021 | 47.61904762 | 28.83191546 | 1572 | 1591 | 2.65 | 2.42 | 2.39 | 2.27 | 2.51 | 2.27 | 2338.63 | 2241.62 | 2318.9 | 2277.42 | 2222 | 2333.55 | 56.51 | 59.75 | 55.85 | 62.78 | 58.05 | 61.54 | 2.23 | 0.01 | 8.3 | 4.51 | 0 | 0 | 248.7 | 247.66 | 0 | 0 | 283.77 | 253.48
M63384 | 0 | 0 | 11 | 0 | 10 | 0 | 976 | S01 | 0.021 | 0.991 | 0.023 | 43.08695652 | 26.82423957 | 1703 | 1576 | 0 | 2.98 | 2.72 | 2.66 | 2.93 | 2.82 | 2341.68 | 2242.78 | 2319.25 | 2277.57 | 2212.34 | 2334.1 | 0 | 60.13 | 56.07 | 63.21 | 59.27 | 62.24 | 0.43 | 4.38 | 8.6 | 8.47 | 0 | 0 | 0 | 0 | 0 | 0 | 276.01 | 0
M63400 | 7 | 6 | 13 | 8 | 11 | 10 | 980 | S05 | 0.018 | 0.72 | 0.016 | 45 | 35.77449321 | 1562 | 1558 | 2.62 | 3.16 | 2.89 | 2.89 | 3.11 | 3.07 | 2344.8 | 2245.4 | 2318.57 | 2279.55 | 2212.05 | 2334.2 | 57.95 | 60.12 | 56.15 | 63.01 | 58.83 | 62 | 2.38 | 4.69 | 8.71 | 8.77 | 0 | 0 | 249.7 | 267.43 | 0 | 0 | 0 | 0
M63412 | 11 | 9 | 8 | 11 | 6 | 12 | 909 | S10 | 0.015 | 1.016 | 0.023 | 44.17391304 | 26.82423957 | 1563 | 1551 | 2.9 | 2.78 | 2.74 | 2.81 | 2.78 | 2.74 | 2349.77 | 2250.23 | 2322.71 | 2283.16 | 2215.72 | 2337.97 | 58.24 | 59.84 | 55.96 | 62.77 | 58.94 | 61.85 | 7.11 | 4.77 | 8.72 | 8.18 | 0 | 0 | 247.81 | 0 | 0 | 0 | 0 | 0
M63424 | 6 | 9 | 7 | 12 | 10 | 7 | 909 | S15 | 0.024 | 1.04 | 0.023 | 45.2173913 | 26.82423957 | 1538 | 1527 | 2.99 | 2.49 | 2.72 | 2.66 | 2.81 | 2.77 | 2351.92 | 2249.21 | 2324.23 | 2284.01 | 2218.97 | 2339.52 | 57.99 | 59.65 | 55.74 | 62.9 | 58.95 | 61.91 | 6.54 | 4.08 | 7.96 | 7.59 | 0 | 0 | 245.29 | 0 | 0 | 0 | 0 | 0
M63459 | 8 | 6 | 7 | 9 | 5 | 12 | 909 | S29 | 0.037 | 1.043 | 0.027 | 38.62962963 | 23.61991192 | 1561 | 1561 | 2.9 | 2.92 | 2.89 | 2.78 | 2.93 | 2.85 | 2353.76 | 2253.92 | 2326.56 | 2285.97 | 2219 | 2341.17 | 57.84 | 60.01 | 55.84 | 62.67 | 58.95 | 61.77 | 7.28 | 4.82 | 8.68 | 8.64 | 0 | 0 | 239.38 | 0 | 0 | 0 | 0 | 0
M63463 | 8 | 3 | 7 | 4 | 7 | 8 | 909 | M | 0.018 | 1.042 | 0.022 | 47.36363636 | 27.78715793 | 1592 | 1592 | 2.25 | 2.23 | 2.24 | 2.44 | 2.22 | 2.18 | 2345.38 | 2245.36 | 2321.33 | 2278.32 | 2213.71 | 2335.11 | 57.61 | 59.49 | 55.59 | 62.83 | 58.64 | 61.42 | 6.56 | 0.19 | 8.39 | 8.29 | 0 | 0 | 245.44 | 281.4 | 0 | 0 | 265.71 | 252.92
M63477 | 12 | 6 | 10 | 15 | 8 | 10 | 909 | S05 | 0.019 | 1.48 | 0.008 | 185 | 62.00271238 | 0 | 1540 | 3.09 | 3.11 | 2.8 | 2.85 | 3.05 | 3.06 | 2348.07 | 2247.62 | 2322.84 | 2281.11 | 2212.49 | 2335.72 | 58.03 | 60.1 | 56.03 | 63.13 | 58.91 | 62.16 | 7.43 | 4.59 | 8.51 | 8.6 | 0 | 0 | 240.31 | 0 | 0 | 0 | 0 | 0
M63491 | 7 | 8 | 13 | 6 | 7 | 9 | 909 | S10 | 0.027 | 1.081 | 0.031 | 34.87096774 | 21.1678094 | 1561 | 1561 | 3.05 | 2.78 | 2.79 | 2.84 | 2.76 | 3.04 | 2349.24 | 2247.9 | 2323.92 | 2281.7 | 2213.69 | 2336.22 | 57.96 | 60.04 | 55.84 | 63.04 | 59.11 | 61.88 | 7.19 | 4.76 | 8.64 | 8.33 | 0 | 0 | 240.67 | 0 | 0 | 0 | 0 | 0
M63501 | 6 | 8 | 4 | 10 | 6 | 8 | 909 | S15 | 0.034 | 1.103 | 0.029 | 38.03448276 | 22.31802259 | 0 | 0 | #N/A | #N/A | #N/A | #N/A | #N/A | #N/A | #N/A | #N/A | #N/A | #N/A | #N/A | #N/A | #N/A | #N/A | #N/A | #N/A | #N/A | #N/A | #N/A | #N/A | #N/A | #N/A | #N/A | #N/A | #N/A | #N/A | #N/A | #N/A | #N/A | #N/A
M63516 | 8 | 5 | 5 | 8 | 5 | 8 | 909 | S20 | 0.028 | 1.04 | 0.029 | 35.86206897 | 22.31802259 | 1556 | 1554 | 2.8 | 2.8 | 2.37 | 2.42 | 2.31 | 2.58 | 2350.6 | 2249.14 | 2324.02 | 2282 | 2215.57 | 2338.39 | 58.02 | 59.96 | 55.89 | 63.11 | 58.96 | 61.95 | 6.98 | 3.95 | 8.07 | 7.86 | 0 | 0 | 241.01 | 0 | 0 | 0 | 296.61 | 0
M63529 | 12 | 7 | 14 | 8 | 14 | 8 | 909 | S25 | 0.029 | 1 | 0.029 | 34.48275862 | 22.31802259 | 1551 | 1551 | 2.73 | 2.38 | 2.62 | 2.8 | 2.48 | 2.5 | 2355.64 | 2253.75 | 2331.73 | 2286.32 | 2219.71 | 2343.83 | 58.02 | 59.85 | 55.92 | 63.02 | 59 | 62.13 | 6.87 | 4.29 | 8.33 | 7.89 | 0 | 0 | 240.52 | 0 | 0 | 0 | 305.11 | 0
M63554 | 7 | 8 | 9 | 10 | 8 | 8 | 980 | M | 0.024 | 0.745 | 0.027 | 27.59259259 | 23.61991192 | 0 | 1583 | 2.33 | 2.32 | 2.26 | 2.3 | 2.3 | 2.3 | 2342.04 | 2243.13 | 2319.37 | 2285.63 | 2209.61 | 2331.51 | 57.61 | 59.65 | 55.88 | 62.75 | 58.57 | 61.39 | 6.66 | 0.02 | 9.04 | 8.19 | 0 | 0 | 243.08 | 281.6 | 0 | 0 | 296.47 | 265.42
M63566 | 10 | 9 | 6 | 7 | 10 | 9 | 909 | S05 | 0.023 | 1.08 | 0.031 | 34.83870968 | 21.1678094 | 1556 | 1556 | 2.83 | 2.23 | 2.27 | 2.16 | 2.19 | 2.82 | 2349.69 | 2249.92 | 2321.54 | 2298.41 | 2213.67 | 2336.19 | 57.76 | 59.83 | 56.01 | 62.79 | 59 | 61.95 | 7.33 | 3.91 | 8.27 | 8.06 | 0 | 0 | 244.32 | 0 | 0 | 0 | 252.01 | 0
M63581 | 6 | 5 | 11 | 9 | 10 | 11 | 909 | S10 | 0.026 | 1.03 | 0.03 | 34.33333333 | 21.72572514 | 0 | 1542 | 2.72 | 2.73 | 2.31 | 2.99 | 2.69 | 2.74 | 2350.41 | 2248.56 | 2326.53 | 2298.94 | 2213.76 | 2338 | 57.95 | 60.3 | 55.91 | 63.05 | 59.12 | 61.91 | 6.98 | 4.11 | 9.14 | 8.07 | 0 | 0 | 240.73 | 0 | 0 | 0 | 0 | 0
M63591 | 6 | 3 | 10 | 10 | 13 | 9 | 909 | S14 | 0.037 | 1.051 | 0.027 | 38.92592593 | 23.61991192 | 1565 | 1565 | 2.67 | 2.86 | 2.3 | 2.8 | 2.98 | 2.69 | 2348.32 | 2246.1 | 2323.31 | 2298.93 | 2210.57 | 2335.31 | 58.03 | 60.1 | 55.81 | 62.89 | 58.83 | 62.16 | 7.1 | 4.33 | 9.33 | 8.81 | 0 | 0 | 240.55 | 0 | 0 | 0 | 0 | 0
M63594 | 12 | 5 | 9 | 6 | 15 | 2 | 909 | M | 0.03 | 1.053 | 0.021 | 50.14285714 | 28.83191546 | 1577 | 1577 | 2.2 | 2.23 | 2.16 | 2.26 | 2.48 | 2.18 | 2342.1 | 2243.19 | 2317.32 | 2292.99 | 2208.33 | 2362.39 | 57.46 | 59.71 | 55.53 | 62.55 | 58.66 | 61.41 | 6.53 | 0.07 | 9.22 | 8.38 | 0 | 0 | 244.82 | 290.2 | 0 | 0 | 261.54 | 263.17
M63611 | 11 | 3 | 11 | 8 | 5 | 9 | 909 | S05 | 0.018 | 1.065 | 0.02 | 53.25 | 29.96988564 | 1551 | 1551 | 2.83 | 2.87 | 2.85 | 2.86 | 2.82 | 2.9 | 2344.65 | 2241.65 | 2316.21 | 2296.42 | 2208.4 | 2372.49 | 57.87 | 60.07 | 55.8 | 62.94 | 58.9 | 62 | 7.09 | 4.41 | 9.31 | 8.46 | 0 | 0 | 238.53 | 0 | 0 | 0 | 0 | 0
M63622 | 6 | 6 | 9 | 8 | 10 | 9 | 909 | S10 | 0.025 | 1.045 | 0.034 | 30.73529412 | 19.67192734 | 1548 | 1551 | 2.54 | 2.72 | 2.68 | 2.78 | 2.52 | 2.73 | 2346.47 | 2243.66 | 2319.85 | 2298.87 | 2211.59 | 2375.37 | 57.91 | 60.07 | 55.77 | 62.88 | 58.97 | 61.9 | 6.67 | 4.31 | 9.09 | 7.91 | 0 | 0 | 239.94 | 0 | 0 | 0 | 302.67 | 0
M63655 | 10 | 2 | 11 | 3 | 14 | 2 | 909 | S25 | 0.02 | 1.04 | 0.029 | 35.86206897 | 22.31802259 | 1547 | 1547 | 2.68 | 2.75 | 2.5 | 2.6 | 2.55 | 2.51 | 2344.04 | 2242.37 | 2316.85 | 2296.77 | 2208.49 | 2374.91 | 57.85 | 60.01 | 56.18 | 63.21 | 59.11 | 62.01 | 7.02 | 4.22 | 8.89 | 8.2 | 0 | 0 | 239.7 | 0 | 0 | 0 | 0 | 0
M63682 | 9 | 8 | 6 | 8 | 10 | 6 | 980 | M | 0.021 | 0.778 | 0.015 | 51.86666667 | 37.65403131 | 1577 | 1582 | 2.29 | 2.32 | 2.28 | 2.32 | 2.21 | 2.29 | 2323.69 | 2259.3 | 2299.84 | 2404.28 | 2192.61 | 2353.59 | 57.71 | 59.74 | 55.57 | 63.02 | 58.42 | 61.78 | 6.67 | 0.24 | 8.29 | 8.3 | 0 | 0 | 240.39 | 261.18 | 0 | 0 | 259.16 | 257.12
M63698 | 10 | 0 | 9 | 8 | 12 | 6 | 1071 | S05 | 0.031 | 1.033 | 0.023 | 44.91304348 | 26.82423957 | 1537 | 1538 | 2.9 | 3.74 | 2.2 | 2.31 | 2.81 | 2.8 | 2330.73 | 2257.88 | 2305.74 | 2415.5 | 2197.43 | 2362.08 | 58.16 | 0 | 55.98 | 63.02 | 59.05 | 62.09 | 7.18 | 4.31 | 7.58 | 8.32 | 0 | 0 | 241.3 | 0 | 0 | 0 | 0 | 0
M63708 | 10 | 7 | 8 | 5 | 7 | 3 | 909 | S10 | 0.025 | 1.046 | 0.025 | 41.84 | 25.10710746 | 1701 | 1554 | 2.77 | 2.55 | 2.89 | 2.92 | 2.87 | 2.73 | 2331.34 | 2268.74 | 2304.14 | 2415.09 | 2195.84 | 2359.54 | 57.91 | 60.02 | 55.8 | 62.9 | 59.21 | 62 | 7.11 | 4.77 | 8.37 | 8.37 | 0 | 0 | 238.24 | 0 | 0 | 0 | 0 | 0
M63721 | 5 | 3 | 7 | 3 | 10 | 3 | 909 | S15 | 0.031 | 1.033 | 0.026 | 39.73076923 | 24.33786233 | 1547 | 1547 | 2.77 | 2.33 | 2.7 | 2.83 | 2.75 | 2.8 | 2333.41 | 2270.21 | 2306.57 | 2417.19 | 2197.67 | 2362.06 | 58.16 | 60.19 | 56.07 | 63.26 | 58.89 | 62.02 | 7.04 | 4.34 | 8.19 | 8.25 | 0 | 0 | 239.17 | 0 | 0 | 0 | 0 | 0
M63735 | 4 | 9 | 9 | 2 | 5 | 5 | 909 | S20 | 0.026 | 1.021 | 0.025 | 40.84 | 25.10710746 | 1548 | 1548 | 2.55 | 2.22 | 2.73 | 2.74 | 2.35 | 2.37 | 2328.6 | 2266.34 | 2302.8 | 2413.06 | 2195.09 | 2357.86 | 57.93 | 60.09 | 55.84 | 63.02 | 59.02 | 62 | 6.96 | 4.74 | 8.3 | 7.75 | 0 | 0 | 240.25 | 0 | 0 | 0 | 299.85 | 0
M63747 | 12 | 7 | 6 | 8 | 7 | 8 | 980 | S25 | 0.024 | 0.74 | 0.03 | 24.66666667 | 21.72572514 | 1558 | 1557 | 2.59 | 2.46 | 2.73 | 2.75 | 2.48 | 2.41 | 2327.84 | 2263.97 | 2300.18 | 2411.95 | 2193.35 | 2356.07 | 58.01 | 60.24 | 56.18 | 62.99 | 59.02 | 61.9 | 6.82 | 4.5 | 8.55 | 7.92 | 0 | 0 | 238.65 | 0 | 0 | 0 | 0 | 0
M63760 | 10 | 9 | 8 | 7 | 6 | 9 | 909 | S30 | 0.031 | 1.015 | 0.028 | 36.25 | 22.94811947 | 1558 | 1558 | 2.86 | 2.92 | 2.88 | 2.86 | 2.83 | 2.87 | 2335.01 | 2271 | 2309.37 | 2420.1 | 2198.07 | 2363.84 | 58.04 | 59.97 | 56.24 | 63.06 | 58.96 | 62.05 | 7.47 | 5.13 | 8.69 | 8.71 | 0 | 0 | 238.07 | 0 | 0 | 0 | 0 | 0
M63763 | 12 | 6 | 8 | 6 | 7 | 8 | 909 | M | 0.032 | 1.036 | 0.024 | 43.16666667 | 25.93359266 | 1582 | 1586 | 2.35 | 2.36 | 2.33 | 2.63 | 2.41 | 2.33 | 2324.66 | 2261.18 | 2299.9 | 2406.33 | 2191.73 | 2352.73 | 57.44 | 59.55 | 55.48 | 62.85 | 58.64 | 61.49 | 7 | 0.49 | 9.9 | 8.33 | 0 | 0 | 240.39 | 279.52 | 0 | 0 | 262.41 | 256.4
M63775 | 9 | 5 | 10 | 3 | 12 | 4 | 980 | S05 | 0.032 | 0.727 | 0.032 | 22.71875 | 20.64126415 | 1555 | 1534 | 2.87 | 3.2 | 2.84 | 2.9 | 2.81 | 3.19 | 2333.3 | 2266.56 | 2305 | 2415.91 | 2195.29 | 2356.14 | 57.93 | 60.07 | 56.01 | 63.02 | 58.98 | 62.26 | 7.16 | 4.35 | 9.07 | 8.19 | 0 | 0 | 238.66 | 0 | 0 | 0 | 0 | 0
M63789 | 9 | 4 | 8 | 5 | 8 | 3 | 980 | S10 | 0.026 | 0.715 | 0.028 | 25.53571429 | 22.94811947 | 1543 | 1543 | 2.71 | 3.17 | 2.65 | 2.62 | 2.82 | 3.12 | 2332.19 | 2266.4 | 2306.81 | 2414.54 | 2194.82 | 2353.97 | 58.04 | 60.35 | 56.16 | 63.04 | 59.11 | 61.76 | 6.54 | 3.7 | 8.13 | 7.72 | 0 | 0 | 238.65 | 0 | 0 | 0 | 0 | 0
M63801 | 7 | 2 | 2 | 5 | 10 | 5 | 980 | S15 | 0.028 | 0.765 | 0.027 | 28.33333333 | 23.61991192 | 1537 | 1544 | 3.06 | 2.95 | 2.58 | 2.63 | 2.75 | 3.05 | 2334.25 | 2268.77 | 2307.52 | 2418.38 | 2198.11 | 2357.73 | 58.02 | 60.1 | 55.97 | 63.06 | 59.03 | 62.01 | 7.26 | 4.12 | 8.51 | 8.1 | 0 | 0 | 238.05 | 0 | 0 | 0 | 0 | 0
M63813 | 7 | 7 | 5 | 5 | 7 | 10 | 980 | S20 | 0.025 | 0.735 | 0.029 | 25.34482759 | 22.31802259 | 1555 | 1555 | 3.04 | 2.72 | 2.89 | 2.92 | 2.79 | 3.05 | 2327.87 | 2264.57 | 2299.54 | 2412.11 | 2191.98 | 2351.18 | 57.67 | 60.1 | 56.07 | 62.94 | 58.85 | 62.01 | 7.39 | 4.83 | 9.2 | 8.37 | 0 | 0 | 238.35 | 0 | 0 | 0 | 0 | 0
M63840 | 7 | 6 | 6 | 8 | 7 | 6 | 980 | S30 | 0.035 | 0.758 | 0.028 | 27.07142857 | 22.94811947 | 1550 | 1546 | 2.74 | 2.36 | 2.81 | 2.45 | 2.71 | 2.71 | 2331.92 | 2267.54 | 2306.32 | 2414.99 | 2196.59 | 2356.1 | 57.84 | 60.28 | 56.05 | 63.06 | 58.75 | 62.16 | 6.83 | 4.57 | 8.49 | 8.17 | 0 | 0 | 238.22 | 0 | 0 | 0 | 0 | 0
M63854 | 6 | 9 | 4 | 4 | 10 | 8 | 976 | M | 0.031 | 0.992 | 0.02 | 49.6 | 29.96988564 | 0 | 0 | 2.3 | 2.96 | 2.24 | 2.32 | 2.38 | 2.22 | 2324.78 | 2261.06 | 2308.27 | 2406.47 | 2193.01 | 2353.61 | 57.26 | 59.88 | 55.45 | 62.57 | 58.58 | 61.05 | 6.33 | 0.32 | 8.21 | 7.77 | 0 | 0 | 239.42 | 276.7 | 0 | 0 | 278.33 | 265.78
M63864 | 8 | 4 | 4 | 2 | 11 | 5 | 980 | M | 0.02 | 0.734 | 0.018 | 40.77777778 | 32.58285073 | 1593 | 1593 | 2.3 | 2.28 | 2.25 | 2.25 | 2.23 | 2.27 | 2325.72 | 2262.58 | 2309.38 | 2408.81 | 2192.03 | 2354.38 | 57.59 | 59.56 | 55.53 | 62.65 | 58.72 | 61.64 | 6.16 | 0.1 | 8.42 | 8.37 | 0 | 0 | 240.81 | 254.1 | 0 | 0 | 257.17 | 234.66
M63878 | 9 | 7 | 7 | 9 | 11 | 6 | 980 | S05 | 0.021 | 0.731 | 0.028 | 26.10714286 | 22.94811947 | 1550 | 1533 | 2.71 | 2.71 | 2.06 | 2.16 | 2.63 | 2.74 | 2330.51 | 2266.96 | 2312.29 | 2415.17 | 2195.49 | 2358.86 | 57.94 | 59.95 | 56.06 | 62.88 | 59.08 | 61.76 | 6.85 | 3.88 | 7.7 | 7.89 | 0 | 0 | 239.93 | 0 | 0 | 0 | 0 | 0
M63892 | 9 | 6 | 8 | 10 | 11 | 7 | 980 | S10 | 0.04 | 0.732 | 0.023 | 31.82608696 | 26.82423957 | 0 | 1545 | 2.58 | 2.62 | 2.7 | 2.73 | 2.35 | 2.58 | 2331.65 | 2268.32 | 2313.55 | 2414.66 | 2196.93 | 2360.49 | 57.98 | 60.03 | 55.99 | 63.09 | 58.96 | 62.04 | 6.66 | 4.97 | 8.12 | 7.64 | 0 | 0 | 238.57 | 0 | 0 | 0 | 282.5 | 0
M63902 | 11 | 3 | 2 | 6 | 12 | 5 | 980 | S15 | 0.022 | 0.732 | 0.031 | 23.61290323 | 21.1678094 | 1563 | 1563 | 2.86 | 3.17 | 2.8 | 2.77 | 3 | 3.13 | 2333.92 | 2269.55 | 2312.03 | 2414.82 | 2195.15 | 2360.72 | 57.98 | 59.87 | 56.02 | 63.35 | 58.99 | 61.96 | 6.9 | 4.87 | 8.18 | 8.54 | 0 | 0 | 237.36 | 0 | 0 | 0 | 0 | 0
M63927 | 0 | 2 | 2 | 4 | 10 | 8 | 980 | S25 | 0.021 | 0.78 | 0.033 | 23.63636364 | 20.1434254 | 1548 | 1538 | 0 | 3.21 | 2.91 | 2.89 | 3.11 | 3.12 | 2328.8 | 2264.03 | 2310.64 | 2411.56 | 2192.41 | 2357.52 | 0 | 60.2 | 56.1 | 63.18 | 58.95 | 62.29 | 0.44 | 4.82 | 7.9 | 8.37 | 0 | 0 | 0 | 0 | 0 | 0 | 0 | 0
M63941 | 0 | 8 | 3 | 4 | 3 | 4 | 909 | S30 | 0.019 | 1.055 | 0.033 | 31.96969697 | 20.1434254 | 1561 | 1560 | 0 | 3.28 | 2.76 | 2.76 | 3.08 | 3.22 | 2326.01 | 2261.92 | 2307.51 | 2410.28 | 2189.07 | 2355.9 | 0 | 60 | 56.15 | 63.06 | 59.03 | 61.79 | 0.44 | 4.54 | 8.33 | 8.6 | 0 | 0 | 0 | 0 | 0 | 0 | 0 | 0
M63954 | 2 | 9 | 7 | 6 | 2 | 4 | 980 | M | 0.027 | 0.757 | 0.028 | 27.03571429 | 22.94811947 | 0 | 0 | #N/A | #N/A | #N/A | #N/A | #N/A | #N/A | #N/A | #N/A | #N/A | #N/A | #N/A | #N/A | #N/A | #N/A | #N/A | #N/A | #N/A | #N/A | #N/A | #N/A | #N/A | #N/A | #N/A | #N/A | #N/A | #N/A | #N/A | #N/A | #N/A | #N/A
M63968 | 3 | 5 | 6 | 2 | 8 | 3 | 909 | S05 | 0.03 | 1.036 | 0.03 | 34.53333333 | 21.72572514 | 0 | 0 | 2.76 | 2.6 | 2.64 | 2.62 | 2.56 | 2.72 | 2356.41 | 2264.15 | 2313.41 | 2411.4 | 2195.39 | 2358.38 | 57.94 | 60.04 | 55.89 | 63.18 | 58.8 | 62.04 | 7.33 | 5.13 | 8.05 | 8.12 | 0 | 0 | 318.55 | 0 | 0 | 0 | 0 | 0
M63982 | 8 | 4 | 5 | 5 | 5 | 5 | 980 | S10 | 0.022 | 0.753 | 0.024 | 31.375 | 25.93359266 | 1567 | 1567 | 3.19 | 2.87 | 2.88 | 2.9 | 2.8 | 3.15 | 2359.29 | 2264.81 | 2313.82 | 2412.73 | 2196.22 | 2359.49 | 58.24 | 60.02 | 55.97 | 63.16 | 58.77 | 61.98 | 7.89 | 5.02 | 8.46 | 8.36 | 0 | 0 | 319.23 | 0 | 0 | 0 | 0 | 0
M64015 | 6 | 5 | 7 | 4 | 5 | 6 | 909 | S25 | 0.018 | 1.049 | 0.02 | 52.45 | 29.96988564 | 1565 | 1565 | 2.73 | 2.73 | 2.76 | 2.75 | 2.69 | 2.71 | 2355.87 | 2265.08 | 2310.84 | 2412.12 | 2195.56 | 2357.3 | 58.12 | 59.9 | 55.95 | 63.02 | 59.14 | 61.87 | 7.37 | 5.12 | 8.43 | 8.33 | 0 | 0 | 315.87 | 0 | 0 | 0 | 0 | 0
M64028 | 5 | 8 | 10 | 3 | 11 | 3 | 909 | S30 | 0.023 | 1.04 | 0.022 | 47.27272727 | 27.78715793 | 0 | 0 | 3.21 | 2.62 | 2.68 | 2.73 | 3.14 | 2.69 | 2354.48 | 2263.62 | 2307.08 | 2411.02 | 2191.03 | 2355.24 | 58.04 | 60.12 | 55.76 | 63 | 59.13 | 62.09 | 7.81 | 4.65 | 8.21 | 8.9 | 0 | 0 | 314.88 | 0 | 0 | 0 | 0 | 0
M64034 | 8 | 7 | 5 | 7 | 10 | 5 | 909 | M | 0.03 | 1.046 | 0.023 | 45.47826087 | 26.82423957 | 0 | 1583 | 2.27 | 2.28 | 2.31 | 2.27 | 2.26 | 2.25 | 2352.91 | 2261.12 | 2311.1 | 2406.4 | 2193.1 | 2353.39 | 57.52 | 59.31 | 55.71 | 62.74 | 58.58 | 61.4 | 7.36 | 0.14 | 8.33 | 8.53 | 0 | 0 | 289.07 | 283.68 | 0 | 0 | 278.01 | 261.81
M64049 | 6 | 5 | 5 | 7 | 2 | 3 | 909 | S05 | 0.022 | 1.046 | 0.024 | 43.58333333 | 25.93359266 | 1547 | 1547 | 2.98 | 2.68 | 2.71 | 2.74 | 2.97 | 2.97 | 2356.91 | 2264.28 | 2310.34 | 2411.4 | 2193.28 | 2357.99 | 57.95 | 59.9 | 56.15 | 63.07 | 59.01 | 62.02 | 7.44 | 4.73 | 8.35 | 8.41 | 0 | 0 | 312.14 | 0 | 0 | 0 | 0 | 0
M64061 | 7 | 9 | 7 | 6 | 7 | 6 | 909 | S10 | 0.015 | 1.068 | 0.019 | 56.21052632 | 31.21470086 | 1548 | 1556 | 2.39 | 2.63 | 2.62 | 2.59 | 2.56 | 2.65 | 2353.43 | 2262.83 | 2309.41 | 2409.41 | 2192.12 | 2354.78 | 58.09 | 60.03 | 56.04 | 62.97 | 58.94 | 62.08 | 6.68 | 5 | 8.02 | 8 | 0 | 0 | 309.7 | 0 | 0 | 0 | 0 | 0
M64074 | 6 | 7 | 5 | 6 | 8 | 6 | 909 | S15 | 0.027 | 1.028 | 0.026 | 39.53846154 | 24.33786233 | 1560 | 1552 | 2.45 | 2.56 | 2.67 | 2.71 | 2.52 | 2.6 | 2351.9 | 2261.35 | 2308.31 | 2407.93 | 2192.36 | 2354.13 | 58.12 | 59.72 | 56.25 | 63.1 | 59.03 | 61.77 | 6.66 | 4.69 | 9.4 | 7.68 | 0 | 0 | 313.41 | 0 | 0 | 0 | 0 | 0
M64087 | 7 | 6 | 6 | 8 | 14 | 7 | 909 | S20 | 0.031 | 1.024 | 0.027 | 37.92592593 | 23.61991192 | 0 | 0 | 2.47 | 2.76 | 2.74 | 2.53 | 2.37 | 2.88 | 2355.88 | 2265.36 | 2312.03 | 2411.38 | 2195.38 | 2357.04 | 57.98 | 60.21 | 55.75 | 62.92 | 59.23 | 62.19 | 6.68 | 4.4 | 8.23 | 7.38 | 0 | 0 | 311.68 | 0 | 0 | 0 | 316.1 | 0
M64100 | 7 | 6 | 7 | 6 | 14 | 6 | 909 | S25 | 0.03 | 1.044 | 0.027 | 38.66666667 | 23.61991192 | 0 | 1544 | 2.34 | 2.68 | 2.69 | 2.43 | 2.3 | 2.77 | 2351.01 | 2259.84 | 2305.12 | 2408.24 | 2190.72 | 2352.3 | 58.06 | 60.07 | 55.9 | 62.99 | 59.11 | 61.89 | 6.21 | 4.79 | 7.83 | 7.52 | 0 | 0 | 304.79 | 0 | 0 | 0 | 300.25 | 0
M64113 | 7 | 8 | 10 | 7 | 9 | 8 | 909 | S30 | 0.02 | 1.057 | 0.026 | 40.65384615 | 24.33786233 | 1549 | 1544 | 2.84 | 2.87 | 2.8 | 2.88 | 2.36 | 2.79 | 2353.1 | 2262.47 | 2308.93 | 2409.76 | 2192.95 | 2354.2 | 58.03 | 60.02 | 56.01 | 62.88 | 58.96 | 61.78 | 6.76 | 4.83 | 8.04 | 7.29 | 0 | 0 | 302.95 | 0 | 0 | 0 | 314.39 | 0
M64121 | 11 | 9 | 6 | 7 | 6 | 0 | 980 | M | 0.018 | 0.773 | 0.024 | 32.20833333 | 25.93359266 | 1642 | 1568 | 2.29 | 2.34 | 2.34 | 2.36 | 2.3 | 2.45 | 2344.85 | 2255.89 | 2303.26 | 2400.23 | 2242.53 | 2343.61 | 57.53 | 59.67 | 55.85 | 62.65 | 58.61 | 59.1 | 7.03 | 0.07 | 7.96 | 8.03 | 0 | 0 | 305.76 | 244.19 | 0 | 0 | 302.73 | 241.33
M64152 | 8 | 7 | 7 | 7 | 6 | 6 | 909 | S10 | 0.025 | 1.04 | 0.026 | 40 | 24.33786233 | 0 | 0 | 2.93 | 2.62 | 2.87 | 2.65 | 3.09 | 2.78 | 2348.43 | 2257.78 | 2303.92 | 2404.07 | 2254.99 | 2348.49 | 57.86 | 59.9 | 55.78 | 62.91 | 58.93 | 61.98 | 7.39 | 5.16 | 7.95 | 8.04 | 0 | 0 | 306.69 | 0 | 0 | 0 | 0 | 0
M64164 | 9 | 6 | 8 | 8 | 6 | 6 | 909 | S15 | 0.025 | 1.067 | 0.027 | 39.51851852 | 23.61991192 | 0 | 1551 | 2.42 | 3.15 | 2.42 | 2.76 | 3.13 | 2.4 | 2348.9 | 2257.55 | 2304.36 | 2405.76 | 2255.41 | 2349.61 | 58.11 | 59.99 | 56.27 | 62.97 | 58.97 | 61.93 | 6.67 | 4.28 | 7.94 | 8.05 | 0 | 0 | 303.07 | 0 | 0 | 0 | 0 | 0
M64174 | 4 | 5 | 5 | 2 | 4 | 5 | 909 | S20 | 0.024 | 1.026 | 0.029 | 35.37931034 | 22.31802259 | 1545 | 1550 | 2.88 | 3.17 | 2.96 | 2.91 | 3.11 | 2.89 | 2351.4 | 2259.61 | 2306.34 | 2407.31 | 2256.83 | 2349.66 | 58.18 | 60.09 | 56.36 | 63.02 | 59.01 | 61.83 | 7.12 | 5.1 | 8.1 | 7.9 | 0 | 0 | 305.82 | 0 | 0 | 0 | 0 | 0
M64208 | 5 | 9 | 12 | 8 | 7 | 8 | 909 | S05 | 0.019 | 1.041 | 0.025 | 41.64 | 25.10710746 | 1542 | 1540 | 3.26 | 2.84 | 2.96 | 2.91 | 2.85 | 2.79 | 2344.98 | 2257.12 | 2299 | 2402.58 | 2254.94 | 2348.15 | 58.39 | 59.78 | 56.51 | 62.91 | 58.97 | 62.11 | 7.47 | 4.77 | 7.93 | 7.71 | 0 | 0 | 302.26 | 0 | 0 | 0 | 0 | 0
M64223 | 5 | 7 | 7 | 8 | 9 | 5 | 909 | S10 | 0.021 | 1.022 | 0.021 | 48.66666667 | 28.83191546 | 1544 | 1538 | 3.07 | 2.46 | 2.41 | 2.38 | 2.48 | 2.71 | 2348.61 | 2260.27 | 2305.24 | 2407.3 | 2257.78 | 2349.09 | 58.14 | 59.68 | 55.95 | 62.91 | 58.92 | 62.11 | 7.28 | 4.16 | 7.31 | 7.34 | 0 | 0 | 302.25 | 0 | 0 | 0 | 0 | 0
M64238 | 2 | 5 | 5 | 4 | 5 | 1 | 909 | S15 | 0.021 | 1.135 | 0.022 | 51.59090909 | 27.78715793 | 1548 | 1548 | 2.93 | 2.45 | 2.35 | 2.36 | 2.38 | 2.83 | 2348.21 | 2257.52 | 2302.57 | 2406.15 | 2256.6 | 2349.88 | 58.03 | 59.97 | 55.72 | 63.2 | 59.02 | 61.99 | 7.04 | 4.47 | 7.24 | 7.32 | 0 | 0 | 302.71 | 0 | 0 | 0 | 308.42 | 0
M64280 | 8 | 4 | 3 | 2 | 5 | 2 | 909 | S33 | 0.031 | 1.04 | 0.03 | 34.66666667 | 21.72572514 | 1552 | 1552 | 2.91 | 2.74 | 2.61 | 2.61 | 2.83 | 2.77 | 2346.2 | 2256.57 | 2302.65 | 2405.06 | 2254.27 | 2348.66 | 58.06 | 60.15 | 55.86 | 62.96 | 59.17 | 61.9 | 7.08 | 4.48 | 7.42 | 7.51 | 0 | 0 | 302.81 | 0 | 0 | 0 | 0 | 0
M64286 | 11 | 10 | 12 | 7 | 8 | 4 | 909 | M | 0.024 | 1.074 | 0.02 | 53.7 | 29.96988564 | 1580 | 1580 | 2.26 | 2.25 | 2.33 | 2.45 | 2.19 | 2.2 | 2344.8 | 2253.36 | 2299.85 | 2400.78 | 2254.56 | 2346.12 | 57.71 | 59.94 | 55.69 | 62.81 | 58.36 | 61.44 | 7.1 | 0.35 | 9.03 | 8.28 | 0 | 0 | 276.59 | 267.09 | 0 | 0 | 253.57 | 277.96
M64299 | 5 | 4 | 5 | 7 | 5 | 5 | 909 | S05 | 0.026 | 1.045 | 0.022 | 47.5 | 27.78715793 | 1540 | 1540 | 3.15 | 2.74 | 2.84 | 2.85 | 3.1 | 3.07 | 2349.22 | 2258.12 | 2301.6 | 2406.37 | 2254.66 | 2348.27 | 58.1 | 60.11 | 55.88 | 62.88 | 59.18 | 62.06 | 7.46 | 4.76 | 8.39 | 7.91 | 0 | 0 | 298.23 | 0 | 0 | 0 | 0 | 0
M64310 | 5 | 4 | 2 | 5 | 5 | 2 | 909 | S10 | 0.023 | 1.039 | 0.028 | 37.10714286 | 22.94811947 | 1548 | 1545 | 3.03 | 2.72 | 2.83 | 2.85 | 2.92 | 2.87 | 2344.57 | 2254.78 | 2297.04 | 2402.76 | 2253.11 | 2345.71 | 57.9 | 60.01 | 56.28 | 63.15 | 58.82 | 61.72 | 7.42 | 4.81 | 8.15 | 8.06 | 0 | 0 | 298.83 | 0 | 0 | 0 | 0 | 0
M64323 | 8 | 9 | 6 | 0 | 5 | 6 | 980 | S15 | 0.029 | 0.951 | 0.028 | 33.96428571 | 22.94811947 | 0 | 1534 | 2.7 | 2.45 | 2.51 | 0 | 2.63 | 2.46 | 2344.74 | 2256.24 | 2301.36 | 2404.96 | 2253.82 | 2347.17 | 58.2 | 59.92 | 56.17 | 0 | 58.92 | 62.02 | 7.12 | 4.48 | 0.88 | 7.51 | 0 | 0 | 304.08 | 0 | 0 | 0 | 0 | 0
M64332 | 5 | 11 | 5 | 6 | 4 | 6 | 909 | S20 | 0.018 | 1.043 | 0.025 | 41.72 | 25.10710746 | 1566 | 1566 | 2.91 | 2.94 | 2.86 | 2.86 | 2.88 | 2.9 | 2344.55 | 2254.51 | 2300.48 | 2403.74 | 2252.36 | 2345.1 | 57.69 | 60.06 | 56.02 | 62.98 | 58.93 | 62.13 | 7.57 | 5.29 | 8.94 | 8.17 | 0 | 0 | 296.83 | 0 | 0 | 0 | 0 | 0
M64345 | 8 | 7 | 8 | 6 | 7 | 11 | 909 | S25 | 0.036 | 1.08 | 0.031 | 34.83870968 | 21.1678094 | 0 | 0 | 2.67 | 2.69 | 2.39 | 2.37 | 2.31 | 2.73 | 2341.82 | 2252.37 | 2296.98 | 2400.94 | 2252.31 | 2344.22 | 57.98 | 59.92 | 55.77 | 62.78 | 58.92 | 62.09 | 6.96 | 4.54 | 7.58 | 7.46 | 0 | 0 | 299.49 | 0 | 0 | 0 | 306.33 | 0
M64358 | 2 | 4 | 4 | 0 | 2 | 3 | 909 | S30 | 0.023 | 1.066 | 0.03 | 35.53333333 | 21.72572514 | 1558 | 1558 | 3.04 | 3.01 | 2.82 | 0 | 2.95 | 2.78 | 2345.71 | 2254.52 | 2299.37 | 2401.29 | 2254 | 2346.25 | 58.05 | 60.1 | 55.93 | 0 | 58.93 | 61.81 | 7.56 | 5.24 | 0.61 | 8.28 | 0 | 0 | 301.27 | 0 | 0 | 0 | 0 | 0
M64369 | 1 | 5 | 5 | 7 | 5 | 5 | 909 | M | 0.029 | 1.064 | 0.032 | 33.25 | 20.64126415 | 0 | 1576 | 2.33 | 2.29 | 2.28 | 2.28 | 2.26 | 2.26 | 2340.58 | 2250.07 | 2297.18 | 2397.89 | 2250.88 | 2341.59 | 57.62 | 59.63 | 55.67 | 62.71 | 58.5 | 61.52 | 7.09 | 0.27 | 8.09 | 8.37 | 0 | 0 | 297.29 | 279.14 | 0 | 0 | 278.17 | 245.98
M64392 | 5 | 4 | 4 | 3 | 3 | 3 | 980 | S10 | 0.028 | 0.751 | 0.025 | 30.04 | 25.10710746 | 1562 | 1562 | 2.94 | 2.84 | 2.59 | 2.42 | 3.11 | 3.06 | 2346.4 | 2256.57 | 2301.44 | 2406.84 | 2256.17 | 2347.19 | 57.84 | 60.03 | 55.82 | 62.74 | 58.65 | 62.06 | 7.65 | 4.68 | 7.66 | 8.36 | 0 | 0 | 298.14 | 0 | 0 | 0 | 0 | 0
M64405 | 6 | 4 | 6 | 3 | 4 | 7 | 980 | S15 | 0.03 | 0.74 | 0.021 | 35.23809524 | 28.83191546 | 1571 | 1563 | 2.98 | 2.6 | 2.74 | 2.72 | 2.95 | 2.61 | 2345.43 | 2255.34 | 2299.88 | 2406.99 | 2257 | 2347.17 | 57.95 | 59.89 | 56.01 | 62.9 | 58.92 | 62.09 | 7.67 | 5.17 | 8.15 | 8.42 | 0 | 0 | 298.73 | 0 | 0 | 0 | 0 | 0
M64419 | 6 | 7 | 6 | 3 | 3 | 5 | 980 | S20 | 0.022 | 0.756 | 0.028 | 27 | 22.94811947 | 1555 | 1555 | 2.75 | 2.55 | 2.77 | 2.7 | 2.77 | 2.76 | 2344.51 | 2254.17 | 2298.67 | 2403.5 | 2255.12 | 2345.69 | 57.92 | 59.89 | 56 | 63.05 | 59.01 | 62.08 | 7.06 | 4.84 | 7.71 | 7.82 | 0 | 0 | 297.68 | 0 | 0 | 0 | 0 | 0
M64432 | 6 | 8 | 7 | 6 | 5 | 6 | 980 | S25 | 0.024 | 0.74 | 0.027 | 27.40740741 | 23.61991192 | 1546 | 1546 | 2.86 | 2.92 | 2.97 | 2.98 | 2.78 | 2.76 | 2347.76 | 2256.32 | 2299.43 | 2405.75 | 2258.25 | 2348.6 | 57.85 | 60.15 | 55.89 | 63.12 | 58.78 | 62.16 | 7.2 | 4.54 | 7.97 | 7.77 | 0 | 0 | 297.9 | 0 | 0 | 0 | 0 | 0
M64443 | 8 | 7 | 6 | 2 | 7 | 2 | 980 | S30 | 0.021 | 0.739 | 0.03 | 24.63333333 | 21.72572514 | 0 | 0 | 2.9 | 2.92 | 2.92 | 2.9 | 2.85 | 2.87 | 2348.14 | 2258.01 | 2302.36 | 2408.31 | 2259.34 | 2350.46 | 58.17 | 60.19 | 55.9 | 62.94 | 58.91 | 62.17 | 7.21 | 5.25 | 8.05 | 7.74 | 0 | 0 | 297.86 | 0 | 0 | 0 | 0 | 0
M64456 | 13 | 7 | 10 | 13 | 8 | 6 | 980 | M | 0.019 | 0.753 | 0.023 | 32.73913043 | 26.82423957 | 0 | 1569 | 2.32 | 2.29 | 2.29 | 2.28 | 2.21 | 2.23 | 2343.48 | 2252.8 | 2298.06 | 2400.67 | 2256.55 | 2344.52 | 57.52 | 59.46 | 55.75 | 62.76 | 58.63 | 61.5 | 7.13 | 0.06 | 8.93 | 8.22 | 0 | 0 | 298.7 | 274.62 | 0 | 0 | 266.76 | 240.66
M64473 | 9 | 5 | 5 | 9 | 3 | 5 | 980 | S05 | 0.026 | 0.743 | 0.03 | 24.76666667 | 21.72572514 | 1554 | 1552 | 2.76 | 2.69 | 2.82 | 2.82 | 2.76 | 2.83 | 2346.6 | 2255.79 | 2301.05 | 2403.76 | 2257.65 | 2347.66 | 57.98 | 60.12 | 55.89 | 62.99 | 59.19 | 62.03 | 7.36 | 5.41 | 8.88 | 7.85 | 0 | 0 | 300.35 | 0 | 0 | 0 | 0 | 0
M64487 | 8 | 10 | 5 | 2 | 3 | 2 | 980 | S10 | 0.015 | 0.715 | 0.021 | 34.04761905 | 28.83191546 | 1554 | 1554 | 2.36 | 2.61 | 2.75 | 2.72 | 2.42 | 2.84 | 2348.65 | 2257.67 | 2301.2 | 2407.23 | 2259.05 | 2348.58 | 57.9 | 60.02 | 56.01 | 62.96 | 59.05 | 62.02 | 6.46 | 4.75 | 8.34 | 7.06 | 0 | 0 | 300.58 | 0 | 0 | 0 | 315.28 | 0
M64500 | 5 | 6 | 5 | 0 | 6 | 7 | 980 | S15 | 0.024 | 0.785 | 0.024 | 32.70833333 | 25.93359266 | 1545 | 1545 | 2.33 | 2.45 | 2.67 | 0 | 2.34 | 2.53 | 2344.98 | 2253.41 | 2299.4 | 2404.28 | 2257.01 | 2347.19 | 58.05 | 59.96 | 56.04 | 0 | 58.8 | 61.93 | 6.37 | 4.59 | 0.63 | 7.19 | 0 | 0 | 301.28 | 0 | 0 | 0 | 316.4 | 0
M64511 | 9 | 10 | 3 | 4 | 4 | 5 | 980 | S20 | 0.027 | 0.754 | 0.021 | 35.9047619 | 28.83191546 | 1550 | 1555 | 3.19 | 2.91 | 2.91 | 2.64 | 2.9 | 3.17 | 2344.25 | 2255.53 | 2297.04 | 2405.45 | 2257.62 | 2347.94 | 57.94 | 60.08 | 56.04 | 62.89 | 59.2 | 61.84 | 7.53 | 5.13 | 7.84 | 7.82 | 0 | 0 | 297.87 | 0 | 0 | 0 | 0 | 0
M64521 | 10 | 13 | 4 | 5 | 8 | 5 | 980 | S25 | 0.02 | 0.757 | 0.023 | 32.91304348 | 26.82423957 | 0 | 0 | 3.04 | 3.05 | 2.28 | 2.27 | 3.06 | 2.26 | 2346.26 | 2255.95 | 2300.59 | 2408.83 | 2260.09 | 2349.67 | 58.08 | 60.11 | 56.08 | 63.07 | 59.36 | 61.94 | 7.53 | 4.33 | 7.36 | 8.23 | 0 | 0 | 298.81 | 0 | 0 | 0 | 0 | 0
M64533 | 6 | 9 | 10 | 7 | 8 | 10 | 980 | S30 | 0.016 | 0.8 | 0.018 | 44.44444444 | 32.58285073 | 0 | 1546 | 3.03 | 2.98 | 2.29 | 2.3 | 2.94 | 2.28 | 2343.58 | 2250.35 | 2296.72 | 2401.25 | 2253.02 | 2342.58 | 57.9 | 59.55 | 55.96 | 62.85 | 58.84 | 61.99 | 3.99 | 0 | 7.1 | 3.71 | 0 | 0 | 299.06 | 230.98 | 0 | 0 | 291.96 | 0
M64539 | 8 | 7 | 9 | 6 | 9 | 8 | 976 | M | 0.023 | 1.046 | 0.015 | 69.73333333 | 37.65403131 | 1581 | 1581 | 2.28 | 2.25 | 2.45 | 2.29 | 2.41 | 2.25 | 2341.67 | 2251.75 | 2299.17 | 2401.12 | 2254.2 | 2344.5 | 57.8 | 59.67 | 56.06 | 62.57 | 58.81 | 61.71 | 6.62 | 0.06 | 7.46 | 7.57 | 0 | 0 | 286.91 | 270.56 | 0 | 0 | 0 | 242.75
M64554 | 11 | 13 | 9 | 5 | 0 | 7 | 980 | S05 | 0.023 | 0.744 | 0.023 | 32.34782609 | 26.82423957 | 1562 | 1548 | 2.81 | 2.85 | 2.47 | 2.13 | 2.47 | 2.84 | 2341.36 | 2250.33 | 2294.97 | 2401.31 | 2253.7 | 2344.53 | 57.68 | 59.88 | 56.22 | 63.06 | 59.02 | 62.04 | 7.05 | 4.65 | 7.46 | 4.88 | 0 | 0 | 300.86 | 0 | 0 | 0 | 310.29 | 0
M64582 | 4 | 6 | 0 | 3 | 2 | 3 | 980 | S15 | 0.021 | 0.75 | 0.02 | 37.5 | 29.96988564 | 1550 | 1542 | 3.01 | 2.78 | 3.88 | 2.74 | 3.01 | 2.71 | 2346.63 | 2255.13 | 2299.6 | 2406.53 | 2257.57 | 2348.67 | 57.83 | 59.78 | 0 | 63.02 | 58.92 | 61.84 | 7.32 | 0.02 | 7.66 | 7.93 | 0 | 0 | 300.41 | 0 | 0 | 0 | 0 | 0
M64596 | 8 | 5 | 5 | 4 | 13 | 2 | 980 | M | 0.014 | 0.748 | 0.014 | 53.42857143 | 39.77262916 | 0 | 1565 | 2.53 | 2.26 | 2.25 | 2.26 | 2.2 | 2.23 | 2339.93 | 2249.28 | 2295.77 | 2399.79 | 2277.34 | 2344.66 | 58.01 | 59.67 | 55.72 | 62.56 | 58.49 | 61.69 | 6.98 | 0.19 | 7.8 | 7.84 | 0 | 0 | 302.43 | 277.74 | 0 | 0 | 259.29 | 238.04
M64629 | 6 | 8 | 7 | 6 | 11 | 9 | 980 | S10 | 0.026 | 0.734 | 0.026 | 28.23076923 | 24.33786233 | 1554 | 1643 | 2.73 | 2.74 | 2.78 | 2.59 | 2.6 | 2.74 | 2342.23 | 2253.07 | 2299.63 | 2403.97 | 2280.2 | 2351.27 | 57.94 | 60.01 | 55.97 | 62.86 | 58.78 | 62.2 | 7.14 | 4.65 | 7.91 | 7.51 | 0 | 0 | 301.86 | 0 | 0 | 0 | 0 | 0
M64641 | 3 | 5 | 5 | 4 | 6 | 2 | 980 | S15 | 0.025 | 0.742 | 0.032 | 23.1875 | 20.64126415 | 1566 | 1557 | 3.16 | 2.43 | 2.46 | 2.47 | 2.4 | 3.16 | 2341.06 | 2252.57 | 2302.34 | 2403.32 | 2280.15 | 2351.05 | 57.87 | 60.09 | 56.08 | 62.94 | 59.09 | 62 | 7.53 | 4.27 | 7.52 | 7.49 | 0 | 0 | 302.85 | 0 | 0 | 0 | 311.77 | 0
M64674 | 10 | 9 | 7 | 8 | 15 | 6 | 980 | S30 | 0.035 | 0.768 | 0.032 | 24 | 20.64126415 | 1533 | 1527 | 2.79 | 2.65 | 2.82 | 2.68 | 2.74 | 2.74 | 2344.86 | 2253.19 | 2306.49 | 2404.09 | 2282.27 | 2353.61 | 58.13 | 60.06 | 56.15 | 63 | 59.34 | 62.13 | 6.49 | 4.26 | 7.47 | 7.58 | 0 | 0 | 299.29 | 0 | 0 | 0 | 251.17 | 0
M64698 | 13 | 12 | 13 | 7 | 15 | 10 | 980 | M | 0.022 | 0.747 | 0.02 | 37.35 | 29.96988564 | 1575 | 1575 | 2.5 | 2.34 | 2.29 | 2.32 | 2.23 | 2.5 | 2343.7 | 2242.51 | 2312.92 | 2414.19 | 2286.38 | 2361.23 | 57.62 | 59.64 | 55.64 | 62.58 | 58.18 | 61.69 | 7.05 | 0.08 | 8.42 | 7.77 | 0 | 0 | 297.03 | 285.45 | 0 | 0 | 258.33 | 277.98
M64736 | 9 | 6 | 10 | 5 | 7 | 7 | 980 | S15 | 0.025 | 0.742 | 0.028 | 26.5 | 22.94811947 | 1558 | 1553 | 2.89 | 2.42 | 2.9 | 2.56 | 2.35 | 2.84 | 2354.31 | 2246.46 | 2317.92 | 2424.15 | 2294.13 | 2367.15 | 57.82 | 59.95 | 55.85 | 63.06 | 58.85 | 61.78 | 7.06 | 4.85 | 7.78 | 7.4 | 0 | 0 | 293.98 | 0 | 180.4 | 0 | 287.71 | 0
M64750 | 7 | 8 | 9 | 5 | 11 | 6 | 980 | S20 | 0.021 | 0.744 | 0.026 | 28.61538462 | 24.33786233 | 0 | 0 | 2.59 | 2.42 | 2.79 | 2.49 | 2.46 | 2.6 | 2351.54 | 2243.36 | 2310.96 | 2420.19 | 2291.77 | 2364.78 | 57.62 | 59.47 | 55.77 | 62.92 | 58.76 | 61.49 | 6.29 | 4.87 | 7.57 | 6.84 | 0 | 0 | 293.56 | 0 | 0 | 0 | 0 | 0
M64762 | 8 | 13 | 8 | 9 | 14 | 11 | 980 | S25 | 0.022 | 0.79 | 0.028 | 28.21428571 | 22.94811947 | 1554 | 1553 | 2.57 | 2.51 | 2.77 | 2.54 | 2.42 | 2.55 | 2351.76 | 2244.08 | 2316.79 | 2420.94 | 2290.92 | 2364.32 | 57.87 | 59.95 | 56.11 | 63.13 | 59.16 | 61.92 | 6.77 | 4.88 | 7.93 | 7.28 | 0 | 0 | 293.46 | 0 | 0 | 0 | 313.93 | 0
M64775 | 5 | 5 | 7 | 2 | 11 | 5 | 980 | S30 | 0.024 | 0.756 | 0.026 | 29.07692308 | 24.33786233 | 0 | 1549 | 3.05 | 3.08 | 2.82 | 2.54 | 2.46 | 2.73 | 2350.92 | 2243.52 | 2315.47 | 2419.15 | 2289.26 | 2362.38 | 57.99 | 59.81 | 56.08 | 63.04 | 59.17 | 62.06 | 7.54 | 5.22 | 8.34 | 7.53 | 0 | 0 | 292.39 | 0 | 184.17 | 0 | 306.37 | 0
M64808 | 2 | 5 | 7 | 1 | 3 | 2 | 980 | S10 | 0.024 | 0.752 | 0.031 | 24.25806452 | 21.1678094 | 1548 | 1548 | 3.15 | 2.72 | 2.93 | 2.85 | 2.71 | 3.03 | 2353.44 | 2246.02 | 2318.34 | 2419.51 | 2291.85 | 2364.74 | 57.92 | 60.05 | 56.09 | 63.37 | 59.27 | 62.06 | 7.1 | 4.55 | 7.89 | 7.61 | 0 | 0 | 292.21 | 0 | 189.87 | 0 | 0 | 0
M64830 | 6 | 2 | 5 | 4 | 13 | 5 | 980 | S20 | 0.019 | 0.793 | 0.027 | 29.37037037 | 23.61991192 | 1700 | 1556 | 2.45 | 3.2 | 2.41 | 2.68 | 3.06 | 2.37 | 2352.62 | 2244.82 | 2312.17 | 2420.05 | 2289.51 | 2363.7 | 58.1 | 60.29 | 56.04 | 62.95 | 58.91 | 61.99 | 6.71 | 3.99 | 8.78 | 8.32 | 0 | 0 | 291.45 | 0 | 0 | 0 | 315.14 | 0
M64858 | 4 | 5 | 7 | 6 | 14 | 4 | 980 | S30 | 0.023 | 0.764 | 0.027 | 28.2962963 | 23.61991192 | 1553 | 1536 | 2.32 | 2.56 | 2.37 | 2.83 | 2.36 | 2.36 | 2354.22 | 2246.04 | 2318.66 | 2423.43 | 2291.92 | 2364.73 | 57.88 | 59.82 | 56.07 | 63.12 | 58.87 | 61.96 | 6.28 | 3.82 | 8.38 | 7.19 | 0 | 0 | 295.45 | 0 | 0 | 0 | 311.36 | 0
M64884 | 4 | 6 | 10 | 2 | 14 | 2 | 980 | S05 | 0.017 | 0.785 | 0.018 | 43.61111111 | 32.58285073 | 1531 | 1703 | 3.15 | 2.85 | 2.63 | 2.62 | 2.82 | 3.14 | 2357.77 | 2248.87 | 2316.57 | 2426.12 | 2294.87 | 2366.74 | 57.88 | 59.9 | 56.1 | 63.07 | 59 | 62.04 | 6.73 | 4.59 | 8.19 | 8.2 | 0 | 0 | 292.13 | 0 | 189.12 | 0 | 0 | 0
M64894 | 0 | 6 | 7 | 9 | 16 | 5 | 980 | S09 | 0.038 | 0.79 | 0.033 | 23.93939394 | 20.1434254 | 1529 | 1536 | 0 | 2.85 | 2.79 | 2.84 | 2.76 | 3.13 | 2353.68 | 2244.21 | 2313.14 | 2421.67 | 2290.78 | 2363.64 | 0 | 60.3 | 56.23 | 63.01 | 59.23 | 61.94 | 0.53 | 4.52 | 8.34 | 7.84 | 0 | 0 | 0 | 0 | 0 | 0 | 0 | 0
M64905 | 6 | 4 | 15 | 7 | 9 | 5 | 980 | M | 0.02 | 0.757 | 0.022 | 34.40909091 | 27.78715793 | 1572 | 1580 | 2.28 | 2.32 | 2.32 | 2.29 | 2.25 | 2.25 | 2335.87 | 2240.41 | 2314.43 | 2417.9 | 2286.97 | 2362.05 | 57.81 | 59.7 | 55.94 | 62.81 | 58.29 | 61.5 | 6.4 | 0.45 | 8.48 | 8.12 | 0 | 0 | 288.65 | 237.35 | 0 | 0 | 258.4 | 254.76
M64919 | 7 | 6 | 7 | 5 | 15 | 6 | 980 | S05 | 0.033 | 0.746 | 0.029 | 25.72413793 | 22.31802259 | 0 | 1597 | 2.76 | 2.63 | 2.59 | 2.57 | 2.53 | 2.72 | 2341.38 | 2245.61 | 2316.72 | 2422.31 | 2292.22 | 2365.7 | 57.63 | 60.08 | 56.36 | 62.95 | 59.15 | 61.8 | 7.42 | 4.19 | 8.46 | 8.14 | 0 | 0 | 0 | 0 | 0 | 0 | 0 | 0
M64931 | 2 | 8 | 8 | 5 | 14 | 5 | 980 | S10 | 0.024 | 0.689 | 0.026 | 26.5 | 24.33786233 | 0 | 1562 | 2.66 | 2.89 | 2.58 | 2.56 | 2.7 | 2.62 | 2340.86 | 2244.88 | 2316.14 | 2423.57 | 2291.35 | 2363.85 | 58.05 | 60.09 | 55.99 | 62.9 | 59 | 61.8 | 6.62 | 4.39 | 8.3 | 7.89 | 0 | 0 | 0 | 0 | 0 | 0 | 279.76 | 0
M64943 | 10 | 8 | 3 | 3 | 9 | 0 | 980 | S15 | 0.029 | 0.756 | 0.023 | 32.86956522 | 26.82423957 | 1554 | 1554 | 2.66 | 2.47 | 2.4 | 2.91 | 3.15 | 2.54 | 2336.73 | 2240.62 | 2312.23 | 2417.95 | 2286.95 | 2360.14 | 57.9 | 59.79 | 55.94 | 62.92 | 58.91 | 61.83 | 6.67 | 4.11 | 8.46 | 8.49 | 0 | 0 | 0 | 0 | 195.25 | 0 | 0 | 0
M64956 | 7 | 6 | 7 | 8 | 14 | 0 | 980 | S20 | 0.023 | 0.73 | 0.027 | 27.03703704 | 23.61991192 | 1541 | 1537 | 3.25 | 3.27 | 2.96 | 2.81 | 3.43 | 0 | 2336.29 | 2242.97 | 2314.65 | 2421.05 | 2289.51 | 2361.01 | 57.94 | 59.89 | 55.82 | 62.97 | 58.88 | 0 | 7.3 | 4.91 | 8.47 | 8.46 | 0 | 0 | 0 | 0 | 194.23 | 0 | 315.75 | 0
M64971 | 7 | 6 | 5 | 6 | 17 | 0 | 980 | S25 | 0.02 | 0.741 | 0.021 | 35.28571429 | 28.83191546 | 1559 | 1559 | 2.9 | 3.04 | 2.77 | 2.78 | 2.61 | 0 | 2337.08 | 2243.9 | 2315.23 | 2419.99 | 2290.49 | 2360.22 | 58.07 | 60.06 | 55.77 | 62.94 | 58.94 | 0 | 7.22 | 4.79 | 8.32 | 7.82 | 0 | 0 | 0 | 0 | 181.95 | 0 | 0 | 0
M64981 | 8 | 4 | 6 | 3 | 17 | 0 | 980 | S29 | 0.023 | 0.787 | 0.035 | 22.48571429 | 19.22466134 | 1565 | 1565 | 2.51 | 2.23 | 2.35 | 2.25 | 2.48 | 0 | 2334.97 | 2242.41 | 2314.09 | 2419.75 | 2288.87 | 2358.02 | 58.07 | 60.05 | 56.07 | 63.12 | 58.95 | 0 | 6.48 | 4.1 | 7.6 | 7.63 | 0 | 0 | 266.69 | 0 | 0 | 0 | 307.17 | 0
M65005 | 7 | 6 | 7 | 6 | 14 | 5 | 980 | S06 | 0.018 | 0.725 | 0.026 | 27.88461538 | 24.33786233 | 1697 | 1550 | 2.72 | 2.88 | 2.25 | 2.25 | 2.79 | 2.77 | 2336.69 | 2244.24 | 2314.97 | 2422.11 | 2291 | 2363.03 | 57.96 | 60.11 | 56.27 | 62.78 | 59.25 | 62.05 | 6.79 | 4.55 | 7.67 | 8.07 | 0 | 0 | 0 | 0 | 0 | 0 | 250.59 | 0
M65023 | 8 | 5 | 8 | 6 | 10 | 6 | 980 | S14 | 0.022 | 0.734 | 0.028 | 26.21428571 | 22.94811947 | 1565 | 1565 | 2.35 | 2.37 | 2.75 | 2.73 | 2.29 | 2.56 | 2336.83 | 2245.37 | 2316.41 | 2421.63 | 2291.57 | 2363.88 | 58.05 | 60.02 | 56.05 | 62.8 | 58.89 | 61.84 | 6.44 | 4.88 | 8.32 | 7.54 | 0 | 0 | 318.18 | 0 | 0 | 0 | 304.59 | 0
M65039 | 5 | 6 | 7 | 5 | 5 | 5 | 980 | S20 | 0.025 | 0.862 | 0.036 | 23.94444444 | 18.79974161 | 1546 | 1553 | 2.29 | 2.32 | 2.5 | 2.5 | 2.23 | 2.7 | 2338.79 | 2247.27 | 2318.53 | 2424.97 | 2295.05 | 2365.64 | 57.9 | 59.89 | 55.83 | 62.77 | 59.11 | 61.95 | 6.13 | 4.23 | 7.83 | 7.31 | 0 | 0 | 299.64 | 0 | 0 | 0 | 269.07 | 0
M65059 | 5 | 2 | 4 | 2 | 7 | 5 | 980 | S29 | 0.034 | 0.803 | 0.027 | 29.74074074 | 23.61991192 | 1556 | 1556 | 3 | 2.72 | 2.69 | 2.26 | 2.57 | 2.99 | 2337.02 | 2245.95 | 2315.26 | 2424.33 | 2293.59 | 2362.72 | 58.25 | 60.14 | 56.08 | 63.05 | 59.21 | 61.9 | 7.25 | 4.61 | 7.98 | 7.84 | 0 | 0 | 0 | 0 | 180.97 | 0 | 0 | 0
M65063 | 13 | 5 | 13 | 3 | 9 | 2 | 909 | M | 0.032 | 1.046 | 0.016 | 65.375 | 35.77449321 | 0 | 0 | 2.32 | 2.29 | 2.27 | 2.24 | 2.25 | 2.32 | 2330.05 | 2240.45 | 2313.09 | 2416.73 | 2288.31 | 2358.61 | 57.6 | 59.37 | 55.48 | 62.73 | 58.59 | 61.3 | 6.49 | 0.07 | 8.52 | 7.77 | 0 | 0 | 294.22 | 243.49 | 181.63 | 0 | 276.64 | 262.43
M65082 | 7 | 7 | 8 | 6 | 12 | 9 | 980 | S05 | 0.032 | 0.723 | 0.028 | 25.82142857 | 22.94811947 | 1560 | 1560 | 3.21 | 2.8 | 2.81 | 2.84 | 2.69 | 3.19 | 2337.33 | 2245.04 | 2315.68 | 2420.98 | 2294.58 | 2362.52 | 57.96 | 59.96 | 56.03 | 63.12 | 58.85 | 61.81 | 7.21 | 4.4 | 8.19 | 7.95 | 0 | 0 | 0 | 0 | 192.45 | 0 | 0 | 0
M65083 | 7 | 3 | 0 | 0 | 7 | 5 | 980 | S06 | 0.027 | 0.733 | 0.026 | 28.19230769 | 24.33786233 | 0 | 0 | 3.21 | 2.77 | 2.74 | 2.81 | 2.67 | 3.22 | 2337.56 | 2245.44 | 2316.55 | 2423.11 | 2294.81 | 2363.71 | 58.15 | 59.93 | 56.02 | 62.98 | 59.06 | 62.15 | 7.47 | 4.75 | 8.25 | 7.94 | 0 | 0 | 0 | 0 | 191.95 | 0 | 0 | 0
M65106 | 5 | 6 | 5 | 2 | 10 | 1 | 909 | S15 | 0.023 | 1.067 | 0.023 | 46.39130435 | 26.82423957 | 1565 | 1565 | 2.5 | 2.53 | 2.49 | 2.66 | 2.41 | 2.52 | 2336.38 | 2244.25 | 2316.8 | 2420.85 | 2292.59 | 2362.09 | 57.53 | 59.63 | 55.64 | 62.74 | 58.76 | 61.77 | 6.54 | 3.75 | 8.3 | 7.49 | 0 | 0 | 0 | 303.88 | 0 | 0 | 281.5 | 318.66
M65124 | 5 | 3 | 2 | 4 | 9 | 1 | 909 | S05 | 0.027 | 1.078 | 0.029 | 37.17241379 | 22.31802259 | 1558 | 1532 | 3.13 | 2.61 | 2.84 | 2.79 | 2.61 | 3.04 | 2336.92 | 2244.33 | 2316.13 | 2421.6 | 2292.03 | 2361.53 | 58.12 | 60.01 | 55.79 | 62.83 | 58.89 | 62.01 | 7.27 | 4.58 | 8.43 | 7.74 | 0 | 0 | 0 | 0 | 187.11 | 0 | 0 | 0
M65140 | 7 | 7 | 8 | 6 | 7 | 6 | 909 | S10 | 0.031 | 1.007 | 0.023 | 43.7826087 | 26.82423957 | 1543 | 1533 | 2.4 | 2.37 | 2.38 | 2.41 | 2.34 | 2.39 | 2335.63 | 2243.13 | 2316.37 | 2419.75 | 2291.49 | 2360.72 | 58.13 | 60.16 | 56.01 | 62.99 | 58.99 | 62.1 | 6.26 | 4.05 | 7.64 | 7.17 | 0 | 0 | 319.17 | 0 | 0 | 0 | 311.99 | 0
M65152 | 9 | 6 | 7 | 6 | 14 | 7 | 909 | S15 | 0.029 | 1.057 | 0.024 | 44.04166667 | 25.93359266 | 1563 | 1552 | 2.77 | 2.73 | 2.72 | 2.73 | 2.67 | 2.68 | 2337.01 | 2245.11 | 2317.88 | 2421.8 | 2295 | 2362.99 | 58.29 | 59.87 | 56.02 | 63.12 | 59.04 | 62.09 | 7.06 | 4.59 | 8.28 | 8.17 | 0 | 0 | 0 | 0 | 0 | 0 | 302.23 | 0
M65165 | 4 | 4 | 7 | 3 | 8 | 6 | 909 | S20 | 0.025 | 1.035 | 0.015 | 69 | 37.65403131 | 1559 | 1559 | 2.95 | 3.19 | 2.68 | 2.71 | 2.84 | 2.9 | 2339.73 | 2247.73 | 2318.42 | 2423.8 | 2297.41 | 2365.52 | 57.84 | 60.15 | 56.1 | 63.12 | 59.04 | 62.08 | 7.39 | 4.77 | 8.34 | 8.39 | 0 | 0 | 0 | 0 | 180.63 | 0 | 0 | 0
M65204 | 0 | 8 | 10 | 11 | 11 | 6 | 909 | M | 0.029 | 1.04 | 0.019 | 54.73684211 | 31.21470086 | 0 | 1565 | 2.05 | 2.41 | 2.36 | 2.38 | 2.31 | 2.35 | 2320.74 | 2238.01 | 2311.19 | 2408.41 | 2313.51 | 2365.01 | 67.72 | 59.8 | 55.79 | 62.88 | 58.46 | 61.47 | 1.59 | 0.16 | 8.75 | 7.98 | 0 | 0 | 268.59 | 275.8 | 0 | 0 | 255.56 | 268.19
M65209 | 6 | 7 | 4 | 7 | 15 | 6 | 909 | S01 | 0.029 | 1.043 | 0.026 | 40.11538462 | 24.33786233 | 0 | 1541 | 0 | 3.06 | 2.77 | 3.74 | 2.71 | 3.03 | 2324.02 | 2240.35 | 2314.18 | 2404.02 | 2321.91 | 2372.11 | 0 | 60.28 | 55.86 | 65.05 | 58.91 | 62.17 | 0.4 | 4.73 | 8.38 | 8.27 | 0 | 0 | 0 | 0 | 0 | 0 | 0 | 0
M65219 | 10 | 10 | 7 | 10 | 23 | 4 | 909 | S05 | 0.031 | 1.033 | 0.026 | 39.73076923 | 24.33786233 | 0 | 0 | 3.18 | 3.06 | 2.65 | 3.16 | 2.67 | 3.07 | 2330.72 | 2241.44 | 2316.18 | 2414.73 | 2324.2 | 2369.61 | 57.91 | 59.83 | 56.12 | 62.91 | 58.94 | 61.88 | 7.58 | 4.61 | 8.53 | 7.92 | 0 | 0 | 315.58 | 0 | 191.47 | 0 | 317.49 | 0
M65232 | 7 | 8 | 7 | 9 | 17 | 6 | 909 | S10 | 0 | 0 | 0 | #DIV/0! | #DIV/0! | 1552 | 1552 | 2.41 | 2.39 | 2.56 | 2.35 | 2.33 | 2.34 | 2329.64 | 2239.11 | 2312.55 | 2412.49 | 2322.29 | 2364.82 | 57.93 | 60.01 | 55.84 | 62.9 | 59.03 | 61.94 | 6.73 | 4.76 | 7.84 | 7.75 | 0 | 0 | 0 | 0 | 0 | 0 | 311.75 | 0
M65245 | 11 | 8 | 3 | 7 | 7 | 4 | 909 | S15 | 0.027 | 1.023 | 0.029 | 35.27586207 | 22.31802259 | 1556 | 1556 | 2.34 | 2.29 | 2.67 | 2.17 | 2.24 | 2.19 | 2326.99 | 2238.09 | 2311.63 | 2408.73 | 2319.98 | 2362.78 | 58.13 | 60.1 | 55.95 | 63 | 59.17 | 61.82 | 6.57 | 4.46 | 7.61 | 7.68 | 0 | 0 | 270.91 | 0 | 0 | 0 | 278.73 | 0
M65271 | 2 | 3 | 8 | 0 | 9 | 0 | 909 | M | 0.031 | 1.07 | 0.029 | 36.89655172 | 22.31802259 | 1573 | 1573 | 2.3 | 2.35 | 2.15 | 2.26 | 2.14 | 2.44 | 2325.7 | 2238.12 | 2309.44 | 2405.92 | 2319.67 | 2368.38 | 57.8 | 59.92 | 55.79 | 62.76 | 58.76 | 58.27 | 6.09 | 0.12 | 8.34 | 7.77 | 0 | 0 | 278.38 | 276.29 | 0 | 0 | 256.87 | 265.93
M65294 | 4 | 6 | 17 | 11 | 0 | 20 | 909 | M | 0.028 | 1.028 | 0.029 | 35.44827586 | 22.31802259 | 0 | 1695 | 2.39 | 2.28 | 2.52 | 2.43 | 2.47 | 2.43 | 2247.82 | 2244.54 | 2317.44 | 2412.26 | 2320.9 | 2386.86 | 57.86 | 59.77 | 55.83 | 62.87 | 57.75 | 61.68 | 7.01 | 0.11 | 7.9 | 2.18 | 0 | 0 | 310.45 | 259.73 | 0 | 0 | 284.21 | 255.98
M65304 | 6 | 8 | 11 | 8 | 0 | 12 | 909 | S03 | 0.034 | 1.044 | 0.02 | 52.2 | 29.96988564 | 1551 | 1549 | 2.84 | 2.69 | 2.74 | 2.76 | 0 | 2.74 | 2246.68 | 2246.54 | 2318.52 | 2417.68 | 2325.17 | 2394.49 | 57.94 | 59.95 | 55.92 | 62.84 | 0 | 61.94 | 7.32 | 4.53 | 8.16 | 0.86 | 0 | 0 | 0 | 0 | 181.02 | 0 | 0 | 0
M65317 | 4 | 7 | 4 | 7 | 0 | 3 | 909 | S08 | 0.018 | 1.04 | 0.028 | 37.14285714 | 22.94811947 | 0 | 0 | 3.3 | 3.21 | 2.94 | 2.97 | 0 | 3.22 | 2246.15 | 2245.86 | 2322.27 | 2418.47 | 2324.08 | 2393.02 | 57.82 | 59.79 | 56.3 | 62.92 | 0 | 62.03 | 7.74 | 4.97 | 8.41 | 0.83 | 0 | 0 | 0 | 0 | 198.48 | 0 | 0 | 0
M65330 | 2 | 7 | 16 | 10 | 0 | 9 | 909 | S13 | 0.02 | 1.05 | 0.031 | 33.87096774 | 21.1678094 | 1555 | 1555 | 3.3 | 3.28 | 3 | 3.08 | 0 | 3.21 | 2247.74 | 2247.62 | 2322.41 | 2420.28 | 2323.71 | 2400.05 | 58.11 | 60.17 | 56.05 | 62.98 | 0 | 61.92 | 8.19 | 5.44 | 8.78 | 0.84 | 0 | 0 | 0 | 0 | 197.14 | 0 | 0 | 0
M65336 | 5 | 7 | 10 | 6 | 6 | 13 | 909 | M | 0.035 | 1.055 | 0.017 | 62.05882353 | 34.09448306 | 1582 | 1703 | 2.41 | 2.32 | 2.32 | 2.28 | 2.13 | 2.28 | 2250.68 | 2244.59 | 2317.7 | 2412.59 | 2325.97 | 2388.78 | 57.79 | 59.83 | 55.84 | 62.62 | 58.45 | 61.34 | 7.37 | 0.04 | 8.12 | 7.43 | 0 | 0 | 277.68 | 283.89 | 0 | 0 | 266.97 | 273.96
M65350 | 6 | 13 | 11 | 10 | 9 | 10 | 980 | S05 | 0.03 | 0.754 | 0.027 | 27.92592593 | 23.61991192 | 1703 | 1550 | 2.54 | 2.75 | 2.43 | 2.87 | 2.8 | 2.55 | 2253.35 | 2248.23 | 2321.51 | 2419.57 | 2331.95 | 2398.02 | 57.97 | 59.77 | 56.01 | 63.18 | 59.16 | 61.73 | 6.84 | 4.06 | 8.24 | 7.83 | 0 | 0 | 268.15 | 0 | 0 | 0 | 315.19 | 0
M65362 | 4 | 10 | 9 | 11 | 12 | 10 | 980 | S10 | 0.024 | 0.715 | 0.035 | 20.42857143 | 19.22466134 | 1558 | 1558 | 2.56 | 2.53 | 2.33 | 2.71 | 2.62 | 2.41 | 2249.33 | 2243.96 | 2316.38 | 2414.13 | 2327.53 | 2389.86 | 58.14 | 59.78 | 55.88 | 63.06 | 59.04 | 61.88 | 6.55 | 3.75 | 8.05 | 7.47 | 0 | 0 | 0 | 0 | 0 | 0 | 315.63 | 0
M65375 | 3 | 9 | 2 | 6 | 16 | 11 | 980 | S15 | 0.026 | 0.779 | 0.028 | 27.82142857 | 22.94811947 | 0 | 1550 | 3.17 | 2.81 | 2.21 | 2.55 | 3 | 2.77 | 2251.72 | 2248.59 | 2322.99 | 2418.77 | 2331.61 | 2399.72 | 58.34 | 60.13 | 55.96 | 62.98 | 58.99 | 62.05 | 7.65 | 4.03 | 7.86 | 8.32 | 0 | 0 | 0 | 0 | 190.03 | 0 | 314.85 | 0
M65401 | 6 | 6 | 8 | 7 | 6 | 8 | 909 | S24 | 0.036 | 1.1 | 0.018 | 61.11111111 | 32.58285073 | 1540 | 1540 | 3.25 | 2.89 | 2.74 | 2.84 | 3.11 | 2.82 | 2249.83 | 2245.3 | 2318.06 | 2416.96 | 2329.49 | 2397.11 | 58.05 | 59.96 | 55.7 | 63.3 | 59.01 | 61.9 | 8.11 | 4.76 | 8.19 | 8.64 | 0 | 0 | 0 | 0 | 195.59 | 0 | 315.22 | 0
M65428 | 6 | 10 | 8 | 11 | 15 | 2 | 909 | S05 | 0.022 | 1.009 | 0.016 | 63.0625 | 35.77449321 | 0 | 0 | 2.92 | 2.89 | 2.92 | 2.92 | 2.82 | 2.87 | 2263.84 | 2255.59 | 2330.16 | 2427.48 | 2339.62 | 2289.37 | 58.1 | 60.05 | 56.17 | 62.94 | 59.35 | 61.81 | 7.4 | 4.75 | 8.38 | 8.05 | 0 | 0 | 0 | 0 | 0 | 0 | 314.44 | 0
M65440 | 5 | 5 | 10 | 7 | 4 | 2 | 909 | S10 | 0.027 | 1.05 | 0.028 | 37.5 | 22.94811947 | 1544 | 1544 | 2.7 | 2.69 | 2.45 | 2.43 | 2.34 | 2.58 | 2267.18 | 2259.17 | 2330.31 | 2430.74 | 2342.05 | 2297.24 | 58 | 59.87 | 55.73 | 62.5 | 59.01 | 61.95 | 7.21 | 4.24 | 7.84 | 7.31 | 0 | 0 | 0 | 0 | 0 | 0 | 311.71 | 0
M65448 | 4 | 12 | 3 | 11 | 15 | 4 | 909 | S14 | 0.032 | 1.04 | 0.026 | 40 | 24.33786233 | 0 | 0 | 3.28 | 2.83 | 2.5 | 2.47 | 2.34 | 2.74 | 2261.58 | 2254.37 | 2327.36 | 2426.64 | 2338.73 | 2291.75 | 57.88 | 59.78 | 56.04 | 63.01 | 58.98 | 61.95 | 7.8 | 4.25 | 7.59 | 7.2 | 0 | 0 | 0 | 0 | 197.32 | 0 | 309.7 | 0
M65454 | 3 | 3 | 4 | 10 | 10 | 9 | 909 | M | 0.025 | 1.055 | 0.025 | 42.2 | 25.10710746 | 0 | 1563 | 2.24 | 2.24 | 2.24 | 2.23 | 2.24 | 2.2 | 2259.42 | 2245.75 | 2319.12 | 2414.78 | 2327.36 | 2285.16 | 57.47 | 59.83 | 55.73 | 62.73 | 58.51 | 61.5 | 7.24 | 0.25 | 7.98 | 7.61 | 0 | 0 | 276.79 | 260.97 | 0 | 0 | 264.25 | 259.62
M65483 | 12 | 11 | 9 | 7 | 8 | 3 | 909 | M | 0.027 | 1.1 | 0.012 | 91.66666667 | 44.94691449 | 1589 | 1589 | 2.43 | 2.27 | 2.29 | 2.28 | 2.18 | 2.35 | 2261.18 | 2246.9 | 2320.64 | 2415.27 | 2327.29 | 2287.98 | 57.75 | 59.61 | 55.75 | 62.62 | 58.4 | 61.54 | 7.14 | 0.08 | 7.96 | 7.31 | 0 | 0 | 300.73 | 264.21 | 0 | 0 | 256.85 | 256.25
M65504 | 11 | 13 | 8 | 12 | 9 | 7 | 909 | S05 | 0.026 | 1.02 | 0.03 | 34 | 21.72572514 | 0 | 0 | #N/A | #N/A | #N/A | #N/A | #N/A | #N/A | #N/A | #N/A | #N/A | #N/A | #N/A | #N/A | #N/A | #N/A | #N/A | #N/A | #N/A | #N/A | #N/A | #N/A | #N/A | #N/A | #N/A | #N/A | #N/A | #N/A | #N/A | #N/A | #N/A | #N/A
M65514 | 11 | 11 | 13 | 10 | 20 | 7 | 909 | M | 0.019 | 1.025 | 0.017 | 60.29411765 | 34.09448306 | 0 | 1565 | 2.4 | 2.3 | 2.3 | 2.29 | 2.62 | 2.34 | 2262.71 | 2249.05 | 2322.05 | 2417.76 | 2329.61 | 2290.38 | 57.24 | 59.51 | 55.41 | 62.59 | 58.49 | 60.84 | 6.8 | 0.21 | 7.73 | 7.94 | 0 | 0 | 293.15 | 284.52 | 183.66 | 0 | 312.72 | 243.48
M65528 | 8 | 8 | 11 | 10 | 11 | 6 | 909 | S05 | 0.038 | 1.08 | 0.023 | 46.95652174 | 26.82423957 | 1555 | 1555 | 2.99 | 2.86 | 2.95 | 2.97 | 2.81 | 2.84 | 2262.23 | 2251.6 | 2323.93 | 2421.37 | 2333.52 | 2293.24 | 57.98 | 59.89 | 56.06 | 63.06 | 59.05 | 62.02 | 7.14 | 4.43 | 7.96 | 7.59 | 0 | 0 | 0 | 0 | 181.37 | 0 | 315.33 | 0
M65543 | 8 | 7 | 11 | 12 | 9 | 6 | 909 | S10 | 0.024 | 1.04 | 0.019 | 54.73684211 | 31.21470086 | 0 | 1522 | 2.6 | 2.63 | 2.44 | 2.4 | 2.55 | 2.61 | 2263.46 | 2252.07 | 2325.89 | 2423.98 | 2332.99 | 2292.64 | 57.99 | 60.16 | 55.96 | 62.97 | 58.9 | 61.91 | 6.49 | 3.77 | 7.14 | 7.13 | 0 | 0 | 0 | 0 | 0 | 0 | 316.32 | 0
M65557 | 6 | 13 | 11 | 7 | 6 | 3 | 909 | S15 | 0.028 | 1.048 | 0.028 | 37.42857143 | 22.94811947 | 1547 | 1547 | 3.01 | 2.78 | 2.49 | 2.45 | 2.62 | 2.58 | 2263.59 | 2252.9 | 2325.15 | 2423.48 | 2335.02 | 2294.88 | 58.27 | 60.26 | 56.32 | 62.89 | 59.1 | 61.84 | 7.33 | 3.91 | 7.41 | 7.53 | 0 | 0 | 319.67 | 0 | 192.01 | 0 | 315.32 | 0
M65570 | 9 | 12 | 10 | 11 | 7 | 3 | 909 | S20 | 0.036 | 1.04 | 0.028 | 37.14285714 | 22.94811947 | 1544 | 1544 | 2.58 | 2.55 | 2.65 | 2.38 | 2.39 | 2.72 | 2264.59 | 2252.9 | 2326.99 | 2422.19 | 2334.31 | 2293.58 | 58.16 | 60.07 | 56.46 | 63.09 | 59.04 | 62.22 | 6.72 | 3.49 | 7.67 | 7.29 | 0 | 0 | 277.48 | 0 | 0 | 0 | 300.93 | 0
M65586 | 5 | 2 | 7 | 2 | 6 | 4 | 909 | S25 | 0.027 | 1.075 | 0.029 | 37.06896552 | 22.31802259 | 1549 | 1549 | 2.61 | 2.73 | 2.62 | 3.19 | 2.92 | 3.06 | 2266.66 | 2253.47 | 2326.91 | 2423 | 2336.23 | 2297.67 | 57.94 | 60.06 | 56.09 | 63.1 | 58.85 | 61.96 | 6.95 | 4.42 | 8.37 | 8.1 | 0 | 0 | 319.09 | 0 | 0 | 0 | 314.37 | 0
M65605 | 8 | 7 | 7 | 9 | 11 | 10 | 909 | M | 0.021 | 1.044 | 0.022 | 47.45454545 | 27.78715793 | 1579 | 1577 | 2.4 | 2.24 | 2.27 | 2.26 | 2.22 | 2.53 | 2261.3 | 2246.4 | 2318.5 | 2415.73 | 2329.1 | 2290.48 | 57.67 | 59.55 | 55.4 | 62.37 | 58.12 | 61.45 | 7.31 | 0.11 | 8.45 | 7.79 | 0 | 0 | 302.56 | 237.35 | 0 | 0 | 259.52 | 271.67
M65617 | 11 | 8 | 13 | 13 | 9 | 8 | 1071 | S05 | 0.022 | 1.04 | 0.032 | 32.5 | 20.64126415 | 0 | 1538 | 2.87 | 2.9 | 2.79 | 2.68 | 2.78 | 2.81 | 2264.27 | 2251.86 | 2322.31 | 2422.5 | 2333.76 | 2295.48 | 57.73 | 59.8 | 56.04 | 63.16 | 59.07 | 62.01 | 7.1 | 4.39 | 7.7 | 7.55 | 0 | 0 | 0 | 0 | 180.25 | 0 | 313.07 | 0
M65635 | 12 | 9 | 10 | 13 | 13 | 11 | 909 | S10 | 0.024 | 1.034 | 0.031 | 33.35483871 | 21.1678094 | 1560 | 1560 | 2.5 | 2.36 | 2.41 | 2.39 | 2.41 | 2.95 | 2263.13 | 2251.55 | 2321.73 | 2422.73 | 2332.83 | 2295.59 | 57.95 | 59.95 | 56.2 | 62.8 | 59.14 | 62.18 | 6.93 | 4.05 | 7.65 | 7.34 | 0 | 0 | 0 | 0 | 0 | 0 | 311.84 | 0
M65649 | 7 | 8 | 0 | 7 | 6 | 7 | 909 | S15 | 0.017 | 1.124 | 0.025 | 44.96 | 25.10710746 | 0 | 0 | 2.82 | 2.93 | 2.82 | 2.66 | 2.84 | 2.75 | 2263.07 | 2252.23 | 2326.43 | 2420.22 | 2334.59 | 2294.93 | 58 | 59.86 | 56 | 62.87 | 58.86 | 61.93 | 7.9 | 4.85 | 8.64 | 8.37 | 0 | 0 | 0 | 0 | 181.72 | 0 | 313.45 | 0
M65661 | 4 | 8 | 4 | 4 | 3 | 7 | 980 | S19 | 0.028 | 0.75 | 0.023 | 32.60869565 | 26.82423957 | 1542 | 1542 | 2.93 | 2.97 | 1.93 | 3.03 | 2.93 | 2.9 | 2259.67 | 2247.19 | 2321.7 | 2417.15 | 2330.12 | 2290.22 | 57.92 | 59.86 | 65.88 | 63.3 | 59.16 | 61.95 | 7.29 | 0 | 8.35 | 7.95 | 0 | 0 | 0 | 0 | 180.88 | 0 | 313.86 | 0
M65673 | 5 | 7 | 8 | 5 | 10 | 6 | 909 | S24 | 0.021 | 1.039 | 0.035 | 29.68571429 | 19.22466134 | 1545 | 1548 | 2.74 | 2.59 | 2.91 | 2.82 | 3.03 | 2.62 | 2262.57 | 2251.11 | 2319.83 | 2418.42 | 2331.68 | 2296.7 | 57.99 | 59.93 | 55.96 | 63.11 | 58.96 | 62.13 | 7.08 | 4.85 | 8 | 8.03 | 0 | 0 | 0 | 0 | 0 | 0 | 312.99 | 0
M65681 | 8 | 4 | 10 | 3 | 6 | 8 | 909 | S29 | 0.017 | 1.089 | 0.022 | 49.5 | 27.78715793 | 0 | 0 | 2.81 | 2.88 | 2.99 | 2.83 | 3.24 | 3.17 | 2264.02 | 2251.6 | 2324.08 | 2421 | 2334.58 | 2295.87 | 58 | 60.2 | 55.52 | 62.88 | 59.04 | 61.97 | 7.58 | 5.09 | 7.95 | 8.48 | 0 | 0 | 0 | 0 | 0 | 0 | 311.36 | 0
M65688 | 12 | 12 | 13 | 11 | 9 | 5 | 909 | M | 0.023 | 1.021 | 0.027 | 37.81481481 | 23.61991192 | 0 | 0 | 2.31 | 2.38 | 2.27 | 2.27 | 2.2 | 2.25 | 2260.72 | 2244.68 | 2315.53 | 2411.85 | 2325.3 | 2290.88 | 57.61 | 59.72 | 55.62 | 62.76 | 58.4 | 61.49 | 7.37 | 0.06 | 8.02 | 7.65 | 0 | 0 | 305.52 | 249.73 | 0 | 0 | 259 | 255.35
M65702 | 3 | 10 | 5 | 11 | 6 | 5 | 909 | S05 | 0.025 | 1.042 | 0.029 | 35.93103448 | 22.31802259 | 1554 | 1554 | 2.89 | 3.19 | 3.02 | 2.96 | 2.78 | 2.8 | 2260.68 | 2248.8 | 2319.46 | 2417.57 | 2330.37 | 2296 | 57.85 | 59.87 | 55.84 | 62.92 | 58.63 | 61.75 | 7.65 | 5 | 8.4 | 8.02 | 0 | 0 | 319.62 | 0 | 181.17 | 0 | 313.03 | 0
M65714 | 2 | 7 | 0 | 11 | 4 | 3 | 909 | S10 | 0.021 | 1.052 | 0.033 | 31.87878788 | 20.1434254 | 0 | 1541 | 3.55 | 3.22 | 0 | 3.33 | 3.19 | 3.49 | 2259.21 | 2250.19 | 2329.81 | 2417.18 | 2332.45 | 2297.65 | 58.26 | 60.04 | 66.24 | 63.18 | 59.07 | 61.84 | 8.24 | 0.01 | 8.42 | 8.12 | 0 | 0 | 288.1 | 0 | 199.62 | 0 | 313.63 | 0
M65727 | 7 | 12 | 0 | 10 | 13 | 5 | 909 | S15 | 0.031 | 1.085 | 0.029 | 37.4137931 | 22.31802259 | 1543 | 1543 | 2.84 | 2.8 | 0 | 3.08 | 2.92 | 2.63 | 2263.09 | 2249.62 | 2329.15 | 2418.16 | 2331.38 | 2297.21 | 57.92 | 59.87 | 66.07 | 63.02 | 58.76 | 61.83 | 7.25 | 0 | 8.27 | 8 | 0 | 0 | 319.37 | 0 | 181.27 | 0 | 313.51 | 0
M65737 | 9 | 13 | 0 | 11 | 4 | 5 | 909 | S20 | 0.027 | 1.045 | 0.016 | 65.3125 | 35.77449321 | 0 | 0 | 3.55 | 3.51 | 0 | 3.07 | 3.13 | 3.14 | 2259.01 | 2253.08 | 2331 | 2419.08 | 2333.28 | 2298.47 | 58.07 | 59.96 | 66.17 | 63.02 | 59.04 | 62.14 | 8.43 | 0.03 | 8.29 | 8.22 | 0 | 0 | 286.92 | 0 | 199.99 | 0 | 313.21 | 0
M65762 | 6 | 8 | 0 | 14 | 9 | 7 | 909 | S30 | 0 | 0 | 0 | #DIV/0! | #DIV/0! | 1559 | 1552 | 3.2 | 2.98 | 0 | 2.97 | 3.28 | 3.21 | 2257.15 | 2245.99 | 2326.55 | 2411.34 | 2328.36 | 2293.41 | 58.06 | 59.85 | 65.93 | 62.99 | 58.53 | 62.04 | 7.67 | 0.01 | 8.4 | 8.52 | 0 | 0 | 319.13 | 0 | 191.78 | 0 | 312.65 | 0
M65777 | 5 | 9 | 7 | 5 | 10 | 2 | 980 | S05 | 0.02 | 0.714 | 0.025 | 28.56 | 25.10710746 | 0 | 0 | 2.92 | 2.82 | 2.95 | 2.88 | 2.82 | 2.87 | 2257.41 | 2243.41 | 2316.31 | 2326.57 | 2309.77 | 2291.65 | 57.91 | 60.01 | 56.1 | 63 | 58.8 | 61.91 | 7.4 | 5.18 | 8.59 | 7.39 | 0 | 0 | 317.29 | 0 | 180.11 | 0 | 0 | 0
M65779 | 7 | 15 | 6 | 12 | 2 | 5 | 976 | M | 0.019 | 0.995 | 0.024 | 41.45833333 | 25.93359266 | 1586 | 1640 | 2.34 | 2.46 | 2.57 | 2.51 | 2.34 | 2.63 | 2255.65 | 2239.38 | 2314.13 | 2339.69 | 2306.96 | 2290.91 | 57.51 | 59.7 | 57.49 | 62.72 | 58.47 | 61.43 | 6.6 | 0.02 | 8.31 | 7.14 | 0 | 0 | 302.27 | 282.84 | 0 | 0 | 289.43 | 270.87
M65803 | 2 | 5 | 3 | 4 | 13 | 3 | 980 | S11 | 0.017 | 0.746 | 0.024 | 31.08333333 | 25.93359266 | 1558 | 1550 | 2.76 | 2.7 | 2.26 | 2.94 | 2.74 | 2.8 | 2258.49 | 2244.55 | 2317.15 | 2327.12 | 2310.44 | 2289.79 | 57.98 | 59.84 | 55.95 | 63.08 | 59.06 | 62.12 | 7.08 | 4.57 | 8.53 | 7.27 | 0 | 0 | 317.98 | 0 | 0 | 0 | 0 | 0
M65814 | 4 | 5 | 4 | 4 | 4 | 3 | 980 | S15 | 0.018 | 0.722 | 0.027 | 26.74074074 | 23.61991192 | 1557 | 1561 | 3.06 | 2.79 | 2.36 | 3.19 | 2.74 | 2.74 | 2256.04 | 2244.86 | 2316.16 | 2324.65 | 2308.74 | 2290.34 | 57.93 | 60.14 | 56.04 | 63.08 | 58.9 | 61.85 | 7.34 | 4.36 | 8.89 | 7.27 | 0 | 0 | 317.19 | 0 | 188.98 | 0 | 0 | 0
M65826 | 6 | 9 | 7 | 8 | 13 | 7 | 980 | S20 | 0.028 | 0.743 | 0.027 | 27.51851852 | 23.61991192 | 1553 | 1547 | 2.52 | 2.55 | 2.69 | 2.92 | 2.86 | 2.94 | 2259.63 | 2245.03 | 2321.48 | 2330.52 | 2311.55 | 2291.98 | 58.13 | 59.95 | 55.97 | 63.17 | 59.09 | 62.01 | 6.6 | 4.83 | 8.49 | 7.35 | 0 | 0 | 318.29 | 0 | 0 | 0 | 0 | 0
M65837 | 8 | 9 | 6 | 0 | 13 | 10 | 980 | S24 | 0.024 | 0.735 | 0.029 | 25.34482759 | 22.31802259 | 1557 | 1554 | 3.24 | 2.97 | 3.08 | 0 | 2.91 | 3.22 | 2253.37 | 2240.19 | 2316.06 | 2343.24 | 2307.07 | 2287.16 | 57.96 | 60.07 | 56.19 | 0 | 59.15 | 61.96 | 7.87 | 5.63 | 0.76 | 7.68 | 0 | 0 | 318.98 | 0 | 194.17 | 0 | 0 | 0
M65853 | 14 | 12 | 7 | 7 | 10 | 13 | 980 | M | 0.032 | 0.736 | 0.019 | 38.73684211 | 31.21470086 | 1581 | 1585 | 2.67 | 2.3 | 2.35 | 2.3 | 2.43 | 2.41 | 2253.3 | 2260.12 | 2311.12 | 2328.49 | 2303.19 | 2284.17 | 57.8 | 59.64 | 55.36 | 62.71 | 58.47 | 61.33 | 7.35 | 0.28 | 8.72 | 6.86 | 0 | 0 | 317.03 | 258.88 | 182.06 | 0 | 266.16 | 229.52
M65868 | 6 | 5 | 3 | 6 | 7 | 4 | 980 | S05 | 0.025 | 0.724 | 0.023 | 31.47826087 | 26.82423957 | 1545 | 1535 | 2.86 | 2.86 | 2.34 | 2.86 | 2.88 | 2.82 | 2255.29 | 2267.34 | 2314.95 | 2330.2 | 2307.59 | 2291.77 | 57.83 | 59.96 | 56 | 62.86 | 59.05 | 61.95 | 6.98 | 4.33 | 8.5 | 7.22 | 0 | 0 | 314.38 | 0 | 0 | 0 | 0 | 0
M65882 | 10 | 3 | 6 | 3 | 8 | 6 | 980 | S10 | 0.025 | 0.732 | 0.026 | 28.15384615 | 24.33786233 | 0 | 0 | 2.83 | 2.77 | 2.32 | 2.83 | 2.82 | 2.78 | 2257.28 | 2268.92 | 2318.33 | 2332.7 | 2309.93 | 2290.59 | 58.08 | 59.89 | 55.99 | 62.96 | 59.17 | 61.9 | 7.02 | 4.39 | 8.67 | 7.27 | 0 | 0 | 317.21 | 0 | 0 | 0 | 0 | 0
M65896 | 7 | 6 | 6 | 7 | 9 | 8 | 980 | S15 | 0.023 | 0.753 | 0.017 | 44.29411765 | 34.09448306 | 0 | 1558 | 3.25 | 2.8 | 2.52 | 2.99 | 3.27 | 2.94 | 2255.23 | 2267.95 | 2316.32 | 2332.31 | 2309.98 | 2289.26 | 57.99 | 60.08 | 55.67 | 63 | 59.04 | 62.1 | 7.81 | 0.01 | 8.86 | 8.03 | 0 | 0 | 316.84 | 0 | 195.17 | 0 | 0 | 0
M65906 | 8 | 6 | 5 | 7 | 15 | 9 | 980 | S20 | 0.035 | 0.766 | 0.023 | 33.30434783 | 26.82423957 | 0 | 0 | 2.99 | 2.91 | 2.95 | 2.9 | 2.98 | 2.84 | 2255.14 | 2268.28 | 2317.7 | 2330.25 | 2312.13 | 2289.05 | 57.99 | 60.13 | 55.86 | 63.04 | 59.33 | 61.85 | 7.49 | 5.77 | 8.7 | 7.79 | 0 | 0 | 314.1 | 0 | 180.91 | 0 | 0 | 0
M65920 | 13 | 0 | 4 | 8 | 14 | 10 | 980 | S25 | 0.023 | 0.779 | 0.017 | 45.82352941 | 34.09448306 | 0 | 1570 | 2.94 | 2.96 | 2.6 | 2.55 | 3.07 | 2.9 | 2253.54 | 2266.28 | 2315.54 | 2331.58 | 2308.21 | 2284.55 | 58.13 | 59.79 | 55.96 | 63.11 | 58.98 | 62.07 | 7.89 | 5.19 | 8.18 | 8.11 | 0 | 0 | 310.48 | 0 | 181.14 | 0 | 0 | 0
M65928 | 13 | 0 | 3 | 6 | 16 | 8 | 980 | S30 | 0.023 | 0.797 | 0.027 | 29.51851852 | 23.61991192 | 0 | 0 | 3.18 | 0 | 2.92 | 3.04 | 3.13 | 3.12 | 2252.79 | 2261.78 | 2314.16 | 2330.58 | 2310.81 | 2287.79 | 57.92 | 0 | 56.04 | 63.19 | 59 | 61.92 | 7.54 | 5.51 | 8.72 | 7.68 | 0 | 0 | 316.79 | 0 | 190.95 | 0 | 0 | 0
M65935 | 3 | 5 | 5 | 2 | 5 | 0 | 976 | M | 0.027 | 1.01 | 0.02 | 50.5 | 29.96988564 | 0 | 0 | 2.82 | 2.27 | 2.35 | 2.35 | 2.31 | 3.18 | 2252.01 | 2260.29 | 2309.62 | 2331.56 | 2302.84 | 2290.21 | 57.82 | 59.77 | 55.74 | 62.65 | 58.66 | 60.26 | 6.61 | 0.18 | 8.43 | 6.68 | 0 | 0 | 316.33 | 251.4 | 189.37 | 0 | 280.91 | 257.37
M65964 | 6 | 7 | 5 | 7 | 8 | 7 | 980 | M | 0.034 | 0.744 | 0.018 | 41.33333333 | 32.58285073 | 0 | 0 | 2.31 | 2.74 | 2.31 | 2.28 | 2.29 | 2.25 | 2254.69 | 2263.13 | 2310.34 | 2334.14 | 2305.25 | 2285.76 | 57.51 | 59.96 | 55.79 | 62.84 | 58.56 | 61.63 | 7.28 | 0.02 | 8.71 | 7.29 | 0 | 0 | 308.81 | 279.83 | 0 | 0 | 299.55 | 240.5
M65980 | 6 | 10 | 6 | 13 | 14 | 3 | 980 | S05 | 0.034 | 0.742 | 0.022 | 33.72727273 | 27.78715793 | 1571 | 1571 | 2.76 | 2.67 | 2.69 | 2.68 | 2.65 | 2.48 | 2255.76 | 2268.53 | 2316.49 | 2334.15 | 2311.02 | 2292.02 | 58.2 | 59.87 | 55.76 | 62.87 | 59.1 | 61.96 | 7.12 | 5.6 | 8.46 | 7.26 | 0 | 0 | 316.62 | 0 | 0 | 0 | 0 | 0
M65992 | 6 | 8 | 2 | 12 | 10 | 6 | 980 | S10 | 0.027 | 0.776 | 0.018 | 43.11111111 | 32.58285073 | 0 | 0 | 3.05 | 2.61 | 2.81 | 2.87 | 2.51 | 3.01 | 2257.35 | 2268.52 | 2316.82 | 2336.35 | 2313.45 | 2291.38 | 57.81 | 59.99 | 56.13 | 62.98 | 59.01 | 62.02 | 7.47 | 5.11 | 8.9 | 6.87 | 0 | 0 | 314.52 | 0 | 185.57 | 0 | 0 | 0
M66028 | 7 | 12 | 6 | 5 | 12 | 6 | 980 | S05 | 0.03 | 0.713 | 0.023 | 31 | 26.82423957 | 1556 | 1559 | 2.8 | 2.77 | 2.87 | 2.2 | 2.65 | 2.81 | 2255.47 | 2267.47 | 2317.2 | 2339.33 | 2313.22 | 2290.15 | 58.21 | 59.75 | 56.14 | 62.9 | 58.83 | 62.06 | 7.17 | 5 | 7.92 | 7.07 | 0 | 0 | 310.68 | 0 | 0 | 0 | 0 | 0
M66041 | 10 | 9 | 6 | 4 | 9 | 4 | 909 | M | 0.022 | 1.045 | 0.023 | 45.43478261 | 26.82423957 | 1567 | 1547 | 2.29 | 2.23 | 2.27 | 2.4 | 2.39 | 2.25 | 2252.52 | 2261.56 | 2313.37 | 2336.1 | 2304.24 | 2284.11 | 57.86 | 59.74 | 55.87 | 62.9 | 58.57 | 61.62 | 7.23 | 0.21 | 8.66 | 6.2 | 0 | 0 | 282.9 | 247.86 | 0 | 0 | 274.47 | 258.77
M66050 | 5 | 4 | 4 | 3 | 6 | 4 | 909 | M | 0.033 | 1.091 | 0.023 | 47.43478261 | 26.82423957 | 0 | 0 | 2.23 | 2.26 | 2.26 | 2.23 | 2.17 | 2.2 | 2250.12 | 2259.78 | 2310.81 | 2332.03 | 2302.45 | 2282.27 | 57.64 | 59.55 | 55.86 | 62.73 | 58.51 | 61.47 | 7.28 | 0.25 | 8.86 | 7.36 | 0 | 0 | 272.06 | 266.67 | 0 | 0 | 254.63 | 262.65
M66083 | 7 | 3 | 0 | 0 | 6 | 5 | 909 | S10 | 0.019 | 1.041 | 0.02 | 52.05 | 29.96988564 | 0 | 0 | 2.95 | 2.89 | 0 | 2.97 | 2.93 | 2.89 | 2252.3 | 2266.26 | 2314.39 | 2335.98 | 2309.75 | 2288.04 | 58.1 | 59.97 | 0 | 62.91 | 59.38 | 61.87 | 7.22 | 0 | 8.46 | 7.15 | 0 | 0 | 312.73 | 0 | 180.91 | 0 | 0 | 0
M66096 | 2 | 3 | 5 | 0 | 3 | 5 | 909 | S15 | 0.029 | 1.038 | 0.025 | 41.52 | 25.10710746 | 1564 | 1560 | 3.18 | 3.16 | 2.67 | 0 | 3.19 | 3.12 | 2250.27 | 2266.49 | 2315.1 | 2350.23 | 2307.55 | 2285.11 | 57.8 | 59.85 | 56.02 | 0 | 58.86 | 61.99 | 8.07 | 5.2 | 0.7 | 7.91 | 0 | 0 | 308.42 | 0 | 190.78 | 0 | 0 | 0
M66112 | 5 | 4 | 7 | 0 | 8 | 6 | 909 | S20 | 0.024 | 1.038 | 0.027 | 38.44444444 | 23.61991192 | 0 | 1533 | 2.89 | 2.89 | 2.71 | 0 | 2.94 | 2.84 | 2250.2 | 2262.69 | 2311.29 | 2348.24 | 2307.6 | 2283.37 | 57.72 | 59.86 | 56.08 | 0 | 58.8 | 61.94 | 7.51 | 5.42 | 0.87 | 7.17 | 0 | 0 | 307.65 | 0 | 187.2 | 0 | 0 | 0
M66133 | 5 | 4 | 3 | 5 | 8 | 6 | 909 | M | 0.024 | 1.08 | 0.021 | 51.42857143 | 28.83191546 | 1578 | 1584 | 2.28 | 2.28 | 2.77 | 2.26 | 2.29 | 2.25 | 2248.44 | 2257.42 | 2308.33 | 2329.85 | 2302.58 | 2281.68 | 57.56 | 59.56 | 56.06 | 62.73 | 58.36 | 61.62 | 6.99 | 0.22 | 8.77 | 7.14 | 0 | 0 | 298.58 | 282.43 | 0 | 0 | 305.52 | 257.34
M66146 | 6 | 4 | 4 | 3 | 6 | 12 | 909 | S05 | 0 | 0 | 0 | #DIV/0! | #DIV/0! | 1549 | 1549 | 2.91 | 2.94 | 3 | 2.82 | 2.94 | 2.95 | 2255.53 | 2268.16 | 2317.12 | 2332.96 | 2311.01 | 2288.57 | 57.97 | 60 | 55.86 | 62.97 | 59.18 | 61.65 | 7.39 | 5.46 | 8.64 | 7.27 | 0 | 0 | 296.07 | 0 | 180.11 | 0 | 0 | 0
M66162 | 7 | 2 | 3 | 9 | 5 | 10 | 909 | S10 | 0.026 | 1.09 | 0.025 | 43.6 | 25.10710746 | 1560 | 1560 | 2.68 | 2.69 | 2.66 | 2.69 | 2.67 | 2.64 | 2254.69 | 2264.91 | 2317.02 | 2332.64 | 2310.73 | 2286.94 | 57.8 | 60.03 | 55.76 | 62.92 | 59.01 | 61.8 | 7.46 | 5.42 | 8.76 | 7.16 | 0 | 0 | 296.83 | 0 | 0 | 0 | 0 | 0
M66174 | 10 | 5 | 7 | 9 | 9 | 10 | 909 | S15 | 0.02 | 1.051 | 0.027 | 38.92592593 | 23.61991192 | 0 | 0 | 2.67 | 2.68 | 2.49 | 2.47 | 2.63 | 2.63 | 2256.98 | 2268.05 | 2316.44 | 2337.04 | 2313.25 | 2289.42 | 57.91 | 60.09 | 55.87 | 63.08 | 59.22 | 61.82 | 7.31 | 5.05 | 8.36 | 7.12 | 0 | 0 | 296.78 | 0 | 0 | 0 | 0 | 0
M66184 | 2 | 2 | 4 | 7 | 7 | 10 | 909 | S20 | 0.033 | 1.045 | 0.026 | 40.19230769 | 24.33786233 | 1550 | 1550 | 2.96 | 2.96 | 2.41 | 2.53 | 2.85 | 2.89 | 2250.18 | 2260.44 | 2313.59 | 2332.87 | 2307.11 | 2283.47 | 57.96 | 60.18 | 55.98 | 63.06 | 58.91 | 61.97 | 7.62 | 4.86 | 8.33 | 7.1 | 0 | 0 | 295.27 | 0 | 0 | 0 | 0 | 0
M66191 | 4 | 6 | 2 | 7 | 7 | 5 | 909 | S24 | 0.021 | 1.013 | 0.03 | 33.76666667 | 21.72572514 | 1556 | 1550 | 3.01 | 2.99 | 2.71 | 2.9 | 2.93 | 2.94 | 2251.93 | 2261.42 | 2315.58 | 2335.07 | 2308.38 | 2284.87 | 58.04 | 60.06 | 56.15 | 62.93 | 58.88 | 61.9 | 7.58 | 4.97 | 9.02 | 7.18 | 0 | 0 | 292.16 | 0 | 0 | 0 | 0 | 0
M66207 | 7 | 8 | 4 | 10 | 9 | 10 | 909 | S30 | 0.023 | 1.056 | 0.025 | 42.24 | 25.10710746 | 1556 | 1556 | 2.91 | 2.94 | 2.57 | 2.5 | 2.99 | 2.92 | 2254.61 | 2263.3 | 2317.72 | 2336.71 | 2310.27 | 2287.8 | 58.06 | 59.99 | 56.08 | 62.98 | 59.44 | 62.13 | 7.41 | 4.71 | 8.35 | 7.31 | 0 | 0 | 287.38 | 0 | 0 | 0 | 0 | 0
M66217 | 9 | 8 | 3 | 13 | 6 | 7 | 909 | M | 0.034 | 1.087 | 0.011 | 98.81818182 | 48.15942887 | 1572 | 1566 | 2.33 | 2.28 | 2.29 | 2.26 | 2.43 | 2.28 | 2251.92 | 2259 | 2312.75 | 2332.43 | 2303.34 | 2285 | 57.57 | 59.5 | 55.78 | 62.38 | 58.79 | 61.48 | 6.69 | 0.18 | 8.61 | 6.86 | 0 | 0 | 291.66 | 262.02 | 0 | 0 | 311.37 | 240.25
M66246 | 8 | 3 | 3 | 9 | 6 | 12 | 909 | S10 | 0.03 | 1.055 | 0.028 | 37.67857143 | 22.94811947 | 1555 | 1555 | 2.83 | 2.82 | 2.95 | 3.02 | 2.49 | 2.8 | 2254.54 | 2263.53 | 2318.63 | 2333.23 | 2309.73 | 2286.59 | 58.01 | 60.09 | 56.32 | 63.06 | 59.16 | 62.03 | 7.35 | 5.69 | 9.29 | 6.82 | 0 | 0 | 293.31 | 0 | 0 | 0 | 0 | 0
M66259 | 6 | 7 | 10 | 10 | 9 | 8 | 909 | S15 | 0.024 | 1.032 | 0.018 | 57.33333333 | 32.58285073 | 0 | 0 | 2.95 | 2.9 | 2.88 | 2.96 | 2.61 | 2.8 | 2253.76 | 2263.11 | 2314.86 | 2332.13 | 2309.98 | 2286.94 | 58.23 | 59.92 | 55.64 | 62.7 | 58.97 | 62.26 | 7.59 | 5.45 | 10.3 | 6.9 | 0 | 0 | 294.32 | 0 | 0 | 0 | 0 | 0
M66269 | 10 | 4 | 2 | 0 | 9 | 9 | 909 | S20 | 0.026 | 1.074 | 0.017 | 63.17647059 | 34.09448306 | 1555 | 1555 | 2.84 | 2.52 | 3.51 | 0 | 2.47 | 2.83 | 2254.88 | 2263.32 | 2315.71 | 2349.59 | 2308.85 | 2286.35 | 58.05 | 60.04 | 55.93 | 0 | 59.06 | 61.97 | 7.32 | 5.86 | 0.64 | 6.81 | 0 | 0 | 295.77 | 0 | 0 | 0 | 0 | 0
M66285 | 7 | 5 | 3 | 8 | 9 | 8 | 909 | S25 | 0.027 | 1.03 | 0.033 | 31.21212121 | 20.1434254 | 0 | 1541 | 2.94 | 2.89 | 2.82 | 2.34 | 2.64 | 2.9 | 2254.82 | 2263.97 | 2317.28 | 2334.78 | 2307.77 | 2287.43 | 58.18 | 60.04 | 55.89 | 62.85 | 58.85 | 62.27 | 6.92 | 4.8 | 8.13 | 6.9 | 0 | 0 | 292.17 | 0 | 0 | 0 | 0 | 0
M66325 | 7 | 6 | 7 | 8 | 7 | 6 | 980 | S05 | 0.024 | 0.763 | 0.02 | 38.15 | 29.96988564 | 1558 | 1555 | 2.89 | 2.88 | 3 | 2.38 | 2.9 | 2.87 | 2254.26 | 2260.79 | 2313.32 | 2334.92 | 2309.32 | 2286.18 | 57.85 | 60 | 56.15 | 63.07 | 59.07 | 61.93 | 7.13 | 4.62 | 7.99 | 7.32 | 0 | 0 | 295.45 | 0 | 0 | 0 | 0 | 0
M66333 | 9 | 9 | 6 | 0 | 7 | 6 | 980 | S10 | 0.014 | 0.701 | 0.018 | 38.94444444 | 32.58285073 | 0 | 1534 | 2.67 | 2.55 | 2.55 | 0 | 2.7 | 2.69 | 2251.11 | 2257.2 | 2309.97 | 2344.42 | 2303.27 | 2282.66 | 57.94 | 60 | 55.89 | 0 | 59.09 | 62.2 | 6.78 | 4.64 | 0.65 | 6.61 | 0 | 0 | 301.85 | 278.27 | 0 | 0 | 0 | 0
M66363 | 4 | 5 | 6 | 0 | 4 | 5 | 980 | S20 | 0.024 | 0.76 | 0.025 | 30.4 | 25.10710746 | 1559 | 1559 | 2.99 | 2.84 | 3.14 | 0 | 2.83 | 2.87 | 2249.09 | 2256 | 2308.17 | 2342.96 | 2303.98 | 2281.43 | 57.91 | 60.05 | 56.25 | 0 | 58.84 | 62.03 | 7.77 | 5.37 | 0.76 | 7.31 | 0 | 0 | 300.16 | 0 | 0 | 0 | 0 | 0
M66378 | 6 | 5 | 7 | 0 | 5 | 7 | 980 | S25 | 0.018 | 0.783 | 0.027 | 29 | 23.61991192 | 1531 | 1529 | 3.03 | 3.26 | 3.21 | 0 | 3.14 | 3.16 | 2251.89 | 2258.23 | 2311.42 | 2345.08 | 2305.87 | 2283.96 | 58.06 | 60.18 | 55.94 | 0 | 59.03 | 61.93 | 7.26 | 5.33 | 0.73 | 7.08 | 0 | 0 | 300.34 | 0 | 0 | 0 | 0 | 0
M66392 | 14 | 5 | 5 | 8 | 5 | 6 | 980 | M | 0.024 | 0.728 | 0.018 | 40.44444444 | 32.58285073 | 1581 | 1581 | 2.29 | 2.29 | 2.35 | 2.25 | 2.42 | 2.27 | 2250.02 | 2254.28 | 2306.99 | 2327.17 | 2299.36 | 2281.11 | 57.45 | 59.41 | 55.67 | 62.6 | 58.74 | 61.24 | 6.72 | 0.04 | 8.52 | 6.58 | 0 | 0 | 284.27 | 256.73 | 0 | 0 | 285.96 | 267.23
M66412 | 9 | 6 | 2 | 8 | 4 | 11 | 980 | S05 | 0.019 | 0.75 | 0.025 | 30 | 25.10710746 | 1562 | 1562 | 2.65 | 2.69 | 2.53 | 2.51 | 2.73 | 2.69 | 2254.52 | 2259.39 | 2314.44 | 2328.02 | 2307.47 | 2286.78 | 58.14 | 59.93 | 55.94 | 63.19 | 58.89 | 62.01 | 6.8 | 4.74 | 8.09 | 6.87 | 0 | 0 | 294.88 | 0 | 0 | 0 | 0 | 0
M66426 | 5 | 5 | 5 | 8 | 4 | 2 | 980 | S10 | 0.019 | 0.747 | 0.025 | 29.88 | 25.10710746 | 0 | 0 | 2.75 | 2.57 | 2.59 | 2.63 | 2.62 | 2.59 | 2253.87 | 2259.9 | 2312.71 | 2326.62 | 2308.13 | 2285.08 | 58.1 | 60.09 | 56.05 | 62.91 | 59.24 | 62.06 | 7.19 | 4.83 | 8.62 | 6.82 | 0 | 0 | 294.2 | 0 | 0 | 0 | 0 | 0
M66438 | 2 | 2 | 2 | 10 | 7 | 5 | 980 | S15 | 0.02 | 0.72 | 0.026 | 27.69230769 | 24.33786233 | 0 | 0 | #N/A | #N/A | #N/A | #N/A | #N/A | #N/A | #N/A | #N/A | #N/A | #N/A | #N/A | #N/A | #N/A | #N/A | #N/A | #N/A | #N/A | #N/A | #N/A | #N/A | #N/A | #N/A | #N/A | #N/A | #N/A | #N/A | #N/A | #N/A | #N/A | #N/A
M66454 | 12 | 5 | 7 | 13 | 10 | 12 | 980 | M | 0.025 | 0.787 | 0.028 | 28.10714286 | 22.94811947 | 1567 | 1567 | 2.23 | 2.21 | 2.26 | 2.4 | 2.35 | 2.21 | 2248.77 | 2252.04 | 2302.49 | 2320.27 | 2297.68 | 2279.91 | 57.74 | 59.72 | 55.76 | 63.06 | 58.57 | 61.54 | 6.96 | 0.11 | 8.46 | 6.75 | 0 | 0 | 269.47 | 285.24 | 0 | 0 | 310.72 | 238.8
M66468 | 13 | 11 | 6 | 12 | 6 | 13 | 980 | S05 | 0.025 | 0.779 | 0.03 | 25.96666667 | 21.72572514 | 0 | 0 | 2.72 | 2.78 | 2.85 | 2.88 | 3.14 | 2.67 | 2256.4 | 2261.35 | 2315 | 2325.87 | 2309.16 | 2286.63 | 58.18 | 59.74 | 55.73 | 63.01 | 58.89 | 61.75 | 6.93 | 4.73 | 8.87 | 7.13 | 0 | 0 | 294.98 | 0 | 0 | 0 | 0 | 0
M66480 | 4 | 4 | 4 | 5 | 7 | 2 | 980 | S10 | 0.022 | 0.75 | 0.025 | 30 | 25.10710746 | 0 | 0 | 3.17 | 3.14 | 2.38 | 2.42 | 2.76 | 2.75 | 2249.84 | 2255.01 | 2310.13 | 2320.17 | 2303.67 | 2281.44 | 58.12 | 60.07 | 55.9 | 62.97 | 59.03 | 62.09 | 7.54 | 4.5 | 7.93 | 6.7 | 0 | 0 | 294.26 | 0 | 0 | 0 | 0 | 0
M66489 | 5 | 3 | 5 | 8 | 3 | 16 | 980 | M | 0.018 | 0.724 | 0.016 | 45.25 | 35.77449321 | 1564 | 1589 | 2.3 | 2.28 | 2.3 | 2.31 | 2.26 | 2.4 | 2250 | 2248.79 | 2303.47 | 2319.51 | 2294.97 | 2279.41 | 57.68 | 59.69 | 55.73 | 62.86 | 58.8 | 61.63 | 5.97 | 0.03 | 8.65 | 5.74 | 0 | 0 | 294.98 | 264 | 0 | 0 | 271.91 | 254.1
M66492 | 3 | 4 | 4 | 9 | 0 | 0 | 980 | M | 0.02 | 0.763 | 0.02 | 38.15 | 29.96988564 | 1562 | 1548 | 2.29 | 2.48 | 2.22 | 2.25 | 2.41 | 2.76 | 2245.77 | 2246.57 | 2300.77 | 2313.79 | 2293.2 | 2282.79 | 57.79 | 60.04 | 55.56 | 62.87 | 55.32 | 58.63 | 6.84 | 0.07 | 8.66 | 1.84 | 0 | 0 | 289.19 | 268.16 | 0 | 0 | 274.96 | 255.63
M66523 | 3 | 5 | 6 | 2 | 8 | 10 | 980 | S05 | 0.033 | 0.73 | 0.017 | 42.94117647 | 34.09448306 | 1552 | 1552 | 2.84 | 2.86 | 2.62 | 2.89 | 2.55 | 2.56 | 2251.49 | 2256.65 | 2310.41 | 2319.59 | 2303.16 | 2283.71 | 57.97 | 59.94 | 56.09 | 62.84 | 59.26 | 62.08 | 7.31 | 4.55 | 8.69 | 6.6 | 0 | 0 | 301.75 | 0 | 0 | 0 | 0 | 0
M66529 | 4 | 5 | 8 | 6 | 8 | 5 | 980 | S10 | 0.016 | 0.8 | 0.008 | 100 | 62.00271238 | 0 | 1553 | 3.19 | 2.88 | 2.6 | 2.83 | 2.8 | 3.16 | 2252.76 | 2257.35 | 2313.12 | 2320.55 | 2306.48 | 2284.35 | 58.06 | 59.82 | 55.77 | 62.96 | 58.63 | 61.99 | 7.52 | 4.28 | 8.48 | 6.84 | 0 | 0 | 300.38 | 0 | 0 | 0 | 0 | 0
M66554 | 5 | 5 | 5 | 8 | 6 | 6 | 980 | S19 | 0.034 | 0.735 | 0.03 | 24.5 | 21.72572514 | 1567 | 1555 | 2.75 | 2.77 | 2.85 | 2.83 | 2.69 | 2.72 | 2248.91 | 2251.93 | 2307.64 | 2312.01 | 2300.71 | 2281.06 | 58.09 | 60.26 | 55.7 | 62.86 | 58.67 | 62.02 | 7.21 | 5.08 | 9.09 | 7.1 | 0 | 0 | 300 | 0 | 0 | 0 | 0 | 0
M66583 | 8 | 11 | 0 | 5 | 8 | 4 | 980 | S30 | 0.027 | 0.763 | 0.028 | 27.25 | 22.94811947 | 1565 | 1560 | 2.96 | 2.93 | 0 | 3.04 | 2.88 | 2.89 | 2246.74 | 2248.81 | 2305.95 | 2308.69 | 2296.8 | 2276.9 | 58.2 | 60.06 | 0 | 63.02 | 58.82 | 62.06 | 7.68 | 0.01 | 9.14 | 7.34 | 0 | 0 | 305.62 | 0 | 0 | 0 | 0 | 0
M66591 | 6 | 5 | 3 | 4 | 5 | 0 | 980 | M | 0.039 | 0.717 | 0.021 | 34.14285714 | 28.83191546 | 1578 | 1578 | 2.22 | 2.16 | 2.19 | 2.36 | 2.17 | 2.24 | 2249.86 | 2250.52 | 2306.04 | 2329.63 | 2297.51 | 2284.32 | 57.59 | 59.59 | 55.49 | 61.43 | 58.31 | 59.84 | 7.15 | 0.03 | 8.42 | 7.1 | 0 | 0 | 260.85 | 284.02 | 0 | 0 | 251.2 | 251.24
M66620 | 10 | 10 | 3 | 6 | 8 | 0 | 980 | S10 | 0.027 | 0.752 | 0.028 | 26.85714286 | 22.94811947 | 0 | 0 | #N/A | #N/A | #N/A | #N/A | #N/A | #N/A | #N/A | #N/A | #N/A | #N/A | #N/A | #N/A | #N/A | #N/A | #N/A | #N/A | #N/A | #N/A | #N/A | #N/A | #N/A | #N/A | #N/A | #N/A | #N/A | #N/A | #N/A | #N/A | #N/A | #N/A
M66634 | 12 | 8 | 6 | 8 | 6 | 0 | 980 | S15 | 0.029 | 0.77 | 0.026 | 29.61538462 | 24.33786233 | 0 | 0 | 3.17 | 3.29 | 3.06 | 3.16 | 2.74 | 0 | 2250.64 | 2252.39 | 2308.91 | 2309.03 | 2299.88 | 2291.63 | 57.83 | 59.95 | 55.81 | 63.05 | 58.97 | 0 | 7.46 | 4.69 | 8.83 | 6.55 | 0 | 0 | 307.01 | 0 | 0 | 0 | 0 | 0
M66647 | 8 | 8 | 7 | 9 | 7 | 5 | 980 | M | 0.02 | 0.742 | 0.029 | 25.5862069 | 22.31802259 | 1564 | 1564 | 2.33 | 2.45 | 2.31 | 2.28 | 2.29 | 2.24 | 2249.76 | 2248.57 | 2304.35 | 2309.27 | 2297.28 | 2277.6 | 57.66 | 59.85 | 56.06 | 62.93 | 58.78 | 60.46 | 6.75 | 0.46 | 8.54 | 6.82 | 0 | 0 | 304.25 | 287.64 | 0 | 0 | 299.8 | 256.71
M66660 | 5 | 7 | 4 | 8 | 7 | 6 | 980 | S05 | 0.027 | 0.749 | 0.023 | 32.56521739 | 26.82423957 | 0 | 0 | #N/A | #N/A | #N/A | #N/A | #N/A | #N/A | #N/A | #N/A | #N/A | #N/A | #N/A | #N/A | #N/A | #N/A | #N/A | #N/A | #N/A | #N/A | #N/A | #N/A | #N/A | #N/A | #N/A | #N/A | #N/A | #N/A | #N/A | #N/A | #N/A | #N/A
M66672 | 9 | 7 | 11 | 13 | 6 | 8 | 980 | S10 | 0.019 | 0.743 | 0.021 | 35.38095238 | 28.83191546 | 0 | 1556 | 2.83 | 2.8 | 2.67 | 2.64 | 2.77 | 2.67 | 2252.25 | 2252.35 | 2310.2 | 2308.44 | 2302.68 | 2279.37 | 58.15 | 59.9 | 56.17 | 63.01 | 59.28 | 61.88 | 7.31 | 4.59 | 8.6 | 6.89 | 0 | 0 | 301.83 | 0 | 0 | 0 | 0 | 0
M66686 | 11 | 12 | 11 | 12 | 12 | 7 | 980 | S15 | 0.031 | 0.753 | 0.026 | 28.96153846 | 24.33786233 | 0 | 0 | 2.83 | 2.94 | 2.53 | 2.54 | 2.76 | 2.61 | 2253.87 | 2252.4 | 2313.28 | 2311.45 | 2304.3 | 2281.07 | 57.96 | 59.95 | 55.88 | 63 | 59.08 | 61.96 | 7.24 | 4.46 | 8.15 | 6.81 | 0 | 0 | 302.92 | 0 | 0 | 0 | 0 | 0
M66699 | 8 | 6 | 4 | 8 | 5 | 4 | 980 | S20 | 0.025 | 0.81 | 0.024 | 33.75 | 25.93359266 | 1555 | 1538 | 2.95 | 3.17 | 2.78 | 2.7 | 2.84 | 2.61 | 2254.24 | 2254.48 | 2313.09 | 2310.38 | 2305.48 | 2281.49 | 57.81 | 59.65 | 56.07 | 62.99 | 58.99 | 62.08 | 7.15 | 4.49 | 8.34 | 6.71 | 0 | 0 | 302.19 | 0 | 0 | 0 | 0 | 0
M66710 | 5 | 6 | 3 | 8 | 4 | 1 | 980 | S25 | 0.019 | 0.757 | 0.027 | 28.03703704 | 23.61991192 | 0 | 0 | 2.6 | 2.66 | 2.61 | 2.55 | 2.95 | 2.6 | 2254.22 | 2253.25 | 2312.3 | 2307.67 | 2303.43 | 2282.24 | 58.05 | 60.02 | 56.29 | 63 | 59.07 | 61.75 | 6.82 | 4.22 | 8.42 | 7.15 | 0 | 0 | 303.18 | 0 | 0 | 0 | 0 | 0
M66721 | 13 | 10 | 4 | 0 | 7 | 5 | 980 | S30 | 0.034 | 0.878 | 0.032 | 27.4375 | 20.64126415 | 1540 | 1540 | 2.66 | 2.78 | 2.88 | 2.98 | 2.76 | 2.79 | 2251.35 | 2252.34 | 2308.41 | 2326.8 | 2301.73 | 2278.74 | 58.19 | 60.18 | 55.96 | 0 | 59.24 | 62.26 | 7.11 | 4.47 | 0.85 | 6.98 | 0 | 0 | 306.58 | 0 | 0 | 0 | 256.6 | 0
M66737 | 16 | 13 | 7 | 14 | 13 | 9 | 980 | M | 0.015 | 0.735 | 0.021 | 35 | 28.83191546 | 0 | 1584 | 2.28 | 2.3 | 2.25 | 2.59 | 2.23 | 2.28 | 2274.44 | 2239.12 | 2296.54 | 2294.54 | 2308.55 | 2333.34 | 57.6 | 59.77 | 55.69 | 63.01 | 58.61 | 61.45 | 7.7 | 0.04 | 9.03 | 8.57 | 0 | 0 | 298.75 | 263.34 | 0 | 0 | 264.32 | 254.52
M66747 | 1 | 5 | 2 | 5 | 2 | 2 | 980 | S05 | 0.033 | 0.745 | 0.024 | 31.04166667 | 25.93359266 | 0 | 0 | 2.53 | 2.57 | 2.28 | 2.59 | 2.15 | 2.53 | 2286.18 | 2247.88 | 2305.3 | 2297.16 | 2321.29 | 2343.27 | 57.89 | 60.09 | 55.95 | 63.07 | 59.06 | 61.92 | 6.98 | 3.98 | 8.18 | 7.27 | 0 | 0 | 0 | 0 | 0 | 0 | 250.63 | 0
M66759 | 10 | 4 | 4 | 3 | 5 | 5 | 980 | S10 | 0.017 | 0.87 | 0.03 | 29 | 21.72572514 | 0 | 1552 | 2.69 | 2.67 | 2.23 | 2.54 | 2.63 | 2.62 | 2283.77 | 2247.97 | 2308.3 | 2295.23 | 2320.75 | 2342.17 | 58.23 | 60.25 | 56.08 | 62.91 | 59.26 | 62.36 | 7.29 | 3.72 | 8.29 | 7.78 | 0 | 0 | 261.17 | 0 | 0 | 0 | 253.53 | 0
M66769 | 9 | 5 | 3 | 9 | 3 | 2 | 980 | S15 | 0.024 | 0.73 | 0.028 | 26.07142857 | 22.94811947 | 0 | 1542 | 2.76 | 2.54 | 2.86 | 2.9 | 2.5 | 2.72 | 2268.73 | 2247.27 | 2303.96 | 2293.5 | 2321.47 | 2339.58 | 58.04 | 60.13 | 55.82 | 62.95 | 58.74 | 62.01 | 7.8 | 4.85 | 9.21 | 8.01 | 0 | 0 | 0 | 0 | 0 | 0 | 0 | 0
M66781 | 2 | 7 | 3 | 3 | 2 | 3 | 980 | S20 | 0.022 | 0.744 | 0.025 | 29.76 | 25.10710746 | 0 | 1552 | 2.75 | 2.76 | 2.8 | 2.83 | 2.68 | 2.75 | 2273.91 | 2242.42 | 2300 | 2289.11 | 2317.75 | 2335.89 | 57.84 | 59.94 | 56.13 | 62.84 | 59.17 | 61.89 | 7.85 | 4.71 | 8.91 | 8.15 | 0 | 0 | 0 | 0 | 0 | 0 | 0 | 0
M66794 | 9 | 14 | 6 | 6 | 8 | 7 | 980 | S25 | 0.025 | 0.773 | 0.028 | 27.60714286 | 22.94811947 | 1545 | 1543 | 2.94 | 2.91 | 2.41 | 2.81 | 2.85 | 2.92 | 2275.65 | 2245.99 | 2305.34 | 2292.49 | 2321.21 | 2338.97 | 58.05 | 60.19 | 56.13 | 63.16 | 59.11 | 62 | 7.92 | 3.9 | 8.6 | 8.45 | 0 | 0 | 0 | 0 | 0 | 0 | 0 | 0
M66807 | 12 | 6 | 6 | 6 | 0 | 7 | 980 | M | 0.027 | 0.719 | 0.02 | 35.95 | 29.96988564 | 0 | 0 | #N/A | #N/A | #N/A | #N/A | #N/A | #N/A | #N/A | #N/A | #N/A | #N/A | #N/A | #N/A | #N/A | #N/A | #N/A | #N/A | #N/A | #N/A | #N/A | #N/A | #N/A | #N/A | #N/A | #N/A | #N/A | #N/A | #N/A | #N/A | #N/A | #N/A
M66821 | 9 | 8 | 7 | 7 | 10 | 7 | 980 | S05 | 0.027 | 0.719 | 0.029 | 24.79310345 | 22.31802259 | 1557 | 1557 | 3.03 | 2.76 | 2.5 | 2.92 | 2.83 | 3.06 | 2289.08 | 2254.11 | 2256.3 | 2300.1 | 2303.71 | 2351.81 | 57.89 | 59.85 | 56 | 62.98 | 58.86 | 62.27 | 7.9 | 0.01 | 8.73 | 8.14 | 0 | 0 | 0 | 0 | 0 | 0 | 317.66 | 0
M66831 | 13 | 7 | 0 | 8 | 7 | 6 | 980 | S10 | 0 | 0 | 0 | #DIV/0! | #DIV/0! | 1540 | 1526 | 2.86 | 2.77 | 0 | 3.08 | 2.91 | 2.91 | 2283.22 | 2250.12 | 2257.13 | 2297.83 | 2301.71 | 2346.89 | 58.1 | 60.15 | 0 | 63.03 | 58.9 | 62.13 | 7.52 | 0 | 8.55 | 7.57 | 0 | 0 | 0 | 0 | 0 | 0 | 318.55 | 0
M66839 | 17 | 12 | 14 | 7 | 9 | 5 | 980 | S15 | 0.029 | 0.759 | 0.026 | 29.19230769 | 24.33786233 | 0 | 1547 | 3.12 | 2.83 | 2.94 | 2.56 | 3.27 | 2.8 | 2283.42 | 2253.3 | 2247.55 | 2304.46 | 2303.8 | 2346.66 | 58.01 | 60.13 | 55.9 | 62.98 | 59.15 | 61.83 | 7.89 | 5.35 | 9.92 | 8.52 | 0 | 0 | 0 | 0 | 0 | 0 | 316.59 | 0
M66847 | 9 | 11 | 12 | 11 | 4 | 5 | 980 | S20 | 0.023 | 0.731 | 0.019 | 38.47368421 | 31.21470086 | 1558 | 1558 | 3.05 | 2.73 | 2.83 | 2.64 | 3.2 | 2.82 | 2281.2 | 2248.75 | 2247.12 | 2294.04 | 2301.8 | 2346.14 | 58.2 | 60 | 55.99 | 63.01 | 59.33 | 62.09 | 8.08 | 5.5 | 9.9 | 8.29 | 0 | 0 | 0 | 0 | 0 | 0 | 317.07 | 0
M66856 | 2 | 3 | 0 | 6 | 11 | 3 | 980 | S25 | 0.015 | 0.73 | 0.018 | 40.55555556 | 32.58285073 | 0 | 0 | 2.78 | 2.87 | 0 | 2.78 | 3.25 | 2.84 | 2282.4 | 2249.07 | 2258.53 | 2293.28 | 2302.65 | 2344.75 | 58.18 | 60.07 | 0 | 62.93 | 58.92 | 62.14 | 7.46 | 0.01 | 9.32 | 8.29 | 0 | 0 | 0 | 0 | 0 | 0 | 319.73 | 0
M66926 | 8 | 4 | 12 | 12 | 10 | 5 | 980 | M | 0.023 | 0.749 | 0.021 | 35.66666667 | 28.83191546 | 1572 | 1572 | 2.29 | 2.32 | 2.24 | 2.26 | 2.24 | 2.24 | 2299.42 | 2187.31 | 2260.75 | 2249.4 | 2313.9 | 2343.36 | 57.58 | 59.77 | 55.41 | 62.66 | 60.27 | 61.57 | 7.41 | 0.25 | 8.95 | 8.04 | 0 | 0 | 241.75 | 248.94 | 0 | 0 | 246.18 | 247.77
M66936 | 10 | 5 | 8 | 12 | 10 | 6 | 980 | S05 | #N/A | #N/A | #N/A | #N/A | #N/A | 0 | 1557 | 2.82 | 2.79 | 2.66 | 2.94 | 2.82 | 2.78 | 2307.38 | 2185.09 | 2267.39 | 2165.79 | 2321.45 | 2355.03 | 57.87 | 59.77 | 56.24 | 63.38 | 61.02 | 61.79 | 7.61 | 5.55 | 9.81 | 8.12 | 0 | 0 | 268.32 | 316.46 | 0 | 0 | 268.15 | 315.77
M66958 | 5 | 9 | 9 | 0 | 8 | 9 | 1086 | S18 | 0.014 | 0.702 | 0.011 | 63.81818182 | 48.15942887 | 0 | 0 | 2.49 | 2.45 | 2.26 | 2.58 | 2.39 | 2.45 | 2297.43 | 2175.85 | 2260.98 | 2289.35 | 2308.05 | 2346.05 | 57.86 | 59.98 | 56.07 | 63.01 | 60.92 | 61.93 | 7.63 | 4.66 | 9.06 | 5.48 | 0 | 0 | 237.71 | 301.47 | 0 | 0 | 241.65 | 299.66
M66966 | 6 | 6 | 5 | 10 | 4 | 7 | 1086 | S22 | #N/A | #N/A | #N/A | #N/A | #N/A | 1556 | 1556 | 2.51 | 2.45 | 2.48 | 2.96 | 2.56 | 2.51 | 2299.04 | 2179.14 | 2263.88 | 2288.88 | 2311.44 | 2350.21 | 57.99 | 59.98 | 56.09 | 63.23 | 61.04 | 61.95 | 7.99 | 4.78 | 9.89 | 8.38 | 0 | 0 | 237.89 | 300.56 | 0 | 0 | 242.67 | 306.49
M66982 | 6 | 7 | 5 | 6 | 6 | 5 | 1086 | M | 0.025 | 0.727 | 0.01 | 72.7 | 51.94243253 | 1577 | 1577 | 2.22 | 2.17 | 2.11 | 2.57 | 2.19 | 2.15 | 2293.06 | 2178.28 | 2262.57 | 2297.8 | 2304.93 | 2339.86 | 57.81 | 59.85 | 55.22 | 62.94 | 60.63 | 61.34 | 6.94 | 0.15 | 10.02 | 7.56 | 0 | 0 | 247.6 | 260.49 | 0 | 0 | 249.04 | 250.37
M66993 | 6 | 5 | 10 | 9 | 5 | 6 | 1086 | S05 | 0.014 | 0.702 | 0.009 | 78 | 56.47110389 | 0 | 1561 | 2.3 | 2.22 | 2.35 | 2.26 | 2.24 | 2.54 | 2298.7 | 2183.87 | 2267.18 | 2304.97 | 2312.57 | 2345.18 | 58.05 | 59.85 | 49.96 | 62.95 | 60.9 | 62.11 | 6.93 | 4.8 | 8.15 | 7.19 | 0 | 0 | 240.4 | 315.65 | 0 | 0 | 244.76 | 0
M67002 | 5 | 1 | 8 | 1 | 2 | 4 | 1086 | S09 | 0.018 | 0.689 | 0.01 | 68.9 | 51.94243253 | 1559 | 1559 | 2.62 | 2.3 | 2.32 | 2.3 | 2.25 | 2.58 | 2300.31 | 2182.7 | 2266.39 | 2305.47 | 2313.08 | 2347.14 | 57.99 | 60.31 | 49.88 | 63.02 | 61.04 | 62.06 | 7.7 | 4.88 | 8.6 | 7.41 | 0 | 0 | 249.01 | 314.04 | 0 | 0 | 243.81 | 0
M67015 | 5 | 1 | 9 | 8 | 3 | 6 | 1086 | S15 | 0.013 | 0.715 | 0.01 | 71.5 | 51.94243253 | 0 | 0 | 2.4 | 2.53 | 2.4 | 2.32 | 2.39 | 2.39 | 2297.56 | 2178.86 | 2268.26 | 2304.76 | 2311.2 | 2343.05 | 57.94 | 60.15 | 50.04 | 62.87 | 61.06 | 61.89 | 7.47 | 4.96 | 8.62 | 7.65 | 0 | 0 | 230.95 | 296.75 | 0 | 0 | 231.15 | 297.97
M67025 | 4 | 4 | 6 | 4 | 0 | 4 | 1086 | S20 | 0.012 | 0.715 | 0.009 | 79.44444444 | 56.47110389 | 0 | 1535 | 2.48 | 2.47 | 2.51 | 2.41 | 2.43 | 2.45 | 2295.6 | 2179.1 | 2266.84 | 2304.43 | 2310.3 | 2339 | 58.11 | 60.04 | 50.04 | 62.93 | 58.25 | 62.13 | 7.26 | 4.68 | 8.71 | 5.56 | 0 | 0 | 234.85 | 296.84 | 0 | 0 | 231.16 | 301.44
M67034 | 5 | 2 | 7 | 4 | 0 | 3 | 1086 | S25 | 0.019 | 0.725 | 0.016 | 45.3125 | 35.77449321 | 1555 | 1553 | 2.7 | 2.48 | 2.51 | 2.61 | 0 | 2.65 | 2300.31 | 2184.52 | 2270.73 | 2306.67 | 2315.57 | 2341.1 | 58.07 | 59.96 | 50.05 | 63.27 | 40.41 | 61.89 | 7.7 | 5.43 | 8.76 | 0.78 | 0 | 0 | 255.07 | 318.3 | 0 | 0 | 0 | 0
M67044 | 7 | 6 | 9 | 8 | 5 | 9 | 1086 | M | 0.019 | 0.693 | 0.012 | 57.75 | 44.94691449 | 0 | 0 | 2.32 | 2.27 | 2.24 | 2.3 | 2.52 | 2.39 | 2298.46 | 2184.47 | 2270.71 | 2309.16 | 2309.39 | 2339.64 | 57.27 | 59.22 | 51.15 | 62.38 | 60.87 | 60.94 | 6.96 | 0.73 | 8.78 | 6.11 | 0 | 0 | 244.07 | 293.18 | 0 | 0 | 238.76 | 297.67
M67056 | 5 | 5 | 12 | 8 | 5 | 6 | 1086 | S05 | 0.023 | 0.703 | 0.011 | 63.90909091 | 48.15942887 | 0 | 0 | 2.42 | 2.29 | 2.49 | 2.43 | 2.45 | 2.43 | 2296.11 | 2183.31 | 2268.56 | 2307.66 | 2310.62 | 2340.55 | 57.8 | 59.75 | 51.68 | 62.98 | 60.85 | 61.78 | 7.11 | 5.11 | 8.83 | 7.37 | 0 | 0 | 234.06 | 287.91 | 0 | 0 | 238.99 | 303.44
M67066 | 2 | 2 | 2 | 7 | 2 | 2 | 1088 | S10 | 0.023 | 0.523 | 0.013 | 40.23076923 | 42.18126779 | 1555 | 1555 | 2.07 | 2.4 | 2.67 | 2.81 | 2.6 | 2.09 | 2294.72 | 2184.97 | 2270.13 | 2305.5 | 2309.92 | 2334.73 | 58 | 60.07 | 51.79 | 62.69 | 60.95 | 62.2 | 5.42 | 3.45 | 7.74 | 6.5 | 0 | 0 | 212.97 | 287.17 | 0 | 0 | 248.47 | 310
M67074 | 7 | 5 | 5 | 6 | 4 | 6 | 1088 | M | 0.016 | 0.513 | 0.008 | 64.125 | 62.00271238 | 1571 | 1571 | 2.67 | 2.31 | 2.27 | 2.27 | 2.28 | 2.41 | 2294.66 | 2187.02 | 2275.24 | 2307.18 | 2306.82 | 2332.91 | 57.71 | 59.59 | 51.47 | 62.75 | 60.57 | 61.64 | 6.03 | 0.29 | 7.5 | 6.52 | 0 | 0 | 255.77 | 315.41 | 0 | 0 | 242.2 | 230.43
M67082 | 5 | 4 | 4 | 5 | 4 | 4 | 1088 | M | 0.021 | 0.52 | 0.007 | 74.28571429 | 68.93209842 | 1587 | 1586 | 2.54 | 2.36 | 2.3 | 2.44 | 2.44 | 2.32 | 2294.26 | 2186.65 | 2271.7 | 2305.61 | 2305.75 | 2331.01 | 57.74 | 59.7 | 51.68 | 62.86 | 61.18 | 61.69 | 6.74 | 0.27 | 8.22 | 7.15 | 0 | 0 | 242.76 | 305.46 | 0 | 0 | 232.57 | 294.57
M67089 | 1 | 2 | 3 | 7 | 1 | 3 | 1088 | S05 | 0.02 | 0.505 | 0.007 | 72.14285714 | 68.93209842 | 1565 | 1565 | 2.5 | 2.16 | 2.42 | 2.62 | 2.31 | 2.21 | 2291.49 | 2180.87 | 2264.55 | 2301.98 | 2307.17 | 2330.42 | 57.88 | 59.8 | 51.96 | 63.02 | 60.93 | 62 | 5.86 | 3.91 | 7.34 | 6.4 | 0 | 0 | 237.66 | 300.41 | 0 | 0 | 236.82 | 302.38
M67094 | 2 | 2 | 8 | 3 | 2 | 2 | 1088 | S10 | 0.013 | 0.485 | 0.007 | 69.28571429 | 68.93209842 | 0 | 0 | 2.67 | 2.35 | 2.37 | 2.62 | 2.56 | 2.3 | 2294.04 | 2185.07 | 2270.6 | 2303.86 | 2309.17 | 2332.41 | 58 | 59.83 | 51.89 | 63.29 | 60.91 | 61.88 | 5.78 | 3.74 | 7.01 | 6.48 | 0 | 0 | 253.27 | 316.7 | 0 | 0 | 244.78 | 308.09
M67103 | 1 | 2 | 2 | 0 | 2 | 2 | 1088 | S15 | 0.014 | 0.513 | 0.008 | 64.125 | 62.00271238 | 0 | 1565 | 2.3 | 2.36 | 2.21 | 0 | 2.22 | 2.09 | 2292.21 | 2185.05 | 2269.98 | 2312.73 | 2307.7 | 2331.96 | 57.92 | 60.16 | 52.04 | 0 | 61.04 | 62 | 5.95 | 3.86 | 0.51 | 6.46 | 0 | 0 | 238.25 | 300.31 | 0 | 0 | 243.34 | 318.66
M67109 | 2 | 1 | 2 | 4 | 1 | 3 | 1088 | M | 0.016 | 0.552 | 0.007 | 78.85714286 | 68.93209842 | 1570 | 1570 | 2.3 | 2.31 | 2.28 | 2.39 | 2.25 | 2.26 | 2292.51 | 2187.59 | 2270.01 | 2304.34 | 2308.33 | 2329.67 | 57.58 | 59.92 | 51.6 | 62.91 | 60.74 | 61.59 | 6.11 | 0.03 | 7.79 | 6.86 | 0 | 0 | 239.81 | 296.11 | 0 | 0 | 245.41 | 223.75
M67118 | 3 | 2 | 4 | 5 | 2 | 4 | 1088 | S05 | 0.015 | 0.508 | 0.006 | 84.66666667 | 77.89993267 | 0 | 0 | 2.37 | 2.38 | 2.38 | 2.45 | 2.34 | 2.33 | 2295.96 | 2186.89 | 2271.75 | 2305.94 | 2314.58 | 2335.68 | 58.02 | 59.94 | 51.99 | 63.02 | 61.09 | 62.15 | 5.94 | 4.06 | 7.37 | 6.66 | 0 | 0 | 230.34 | 301.63 | 0 | 0 | 234.72 | 313.99
M67124 | 2 | 4 | 5 | 5 | 6 | 7 | 1089 | S08 | 0.019 | 0.34 | 0.004 | 85 | 107.4602601 | 1583 | 1581 | 2.3 | 2.34 | 2.34 | 2.41 | 2.28 | 2.27 | 2292.8 | 2185.32 | 2268.53 | 2305.09 | 2310.68 | 2332.59 | 58.15 | 60.15 | 51.9 | 63.16 | 61.01 | 62.1 | 6.13 | 3.31 | 7.87 | 6.88 | 0 | 0 | 239.98 | 0 | 0 | 0 | 241.5 | 0
M67132 | 3 | 3 | 4 | 5 | 6 | 4 | 1089 | S12 | 0.015 | 0.296 | 0.005 | 59.2 | 90.02424399 | 0 | 0 | 2.25 | 2.26 | 2.3 | 2.33 | 2.25 | 2.16 | 2292.25 | 2186.23 | 2268.99 | 2306.24 | 2310 | 2330.15 | 57.92 | 60.09 | 52.09 | 62.98 | 61.13 | 61.93 | 5.49 | 3.67 | 6.95 | 6.08 | 0 | 0 | 243.19 | 0 | 0 | 0 | 245.62 | 0
M67143 | 4 | 3 | 4 | 5 | 6 | 4 | 1089 | S16 | 0.01 | 0.331 | 0.004 | 82.75 | 107.4602601 | 1569 | 1569 | 2.33 | 2.33 | 2.38 | 2.31 | 2.3 | 2.27 | 2296.97 | 2188.95 | 2271.37 | 2308.71 | 2315.12 | 2333.94 | 57.98 | 59.97 | 52.21 | 62.93 | 61.05 | 62.01 | 5.49 | 3.62 | 6.86 | 6.11 | 0 | 0 | 234.82 | 316.07 | 0 | 0 | 238.76 | 319.19
M67151 | 4 | 4 | 5 | 4 | 5 | 4 | 1089 | S20 | 0.014 | 0.314 | 0.005 | 62.8 | 90.02424399 | 1582 | 1582 | 2.28 | 2.35 | 2.35 | 2.33 | 2.25 | 2.27 | 2292.78 | 2186.55 | 2268.66 | 2305.91 | 2309.54 | 2328.91 | 57.93 | 60.26 | 52.08 | 62.96 | 60.82 | 62.04 | 5.22 | 3.47 | 6.78 | 6.01 | 0 | 0 | 240.11 | 311.97 | 0 | 0 | 242.7 | 316.38
M67177 | 7 | 5 | 11 | 0 | 8 | 5 | 1087 | M | 0.019 | 1.181 | 0.014 | 84.35714286 | 39.77262916 | 0 | 1558 | 2.2 | 2.23 | 2.27 | 2.7 | 2.36 | 2.19 | 2302.94 | 2190.89 | 2266.81 | 2313.28 | 2307.99 | 2331.31 | 57.67 | 59.75 | 51.83 | 61.18 | 60.8 | 61.59 | 6.63 | 0.11 | 8.58 | 7.06 | 0 | 0 | 244.97 | 248.5 | 0 | 0 | 232.39 | 291.96
M67187 | 4 | 2 | 9 | 2 | 5 | 4 | 1087 | S04 | 0.02 | 1.178 | 0.014 | 84.14285714 | 39.77262916 | 0 | 1544 | 2.25 | 2.32 | 2.29 | 2.3 | 2.36 | 2.21 | 2307.24 | 2193.56 | 2270.85 | 2309.64 | 2310.73 | 2333.48 | 57.99 | 60.11 | 52.13 | 63.11 | 61.18 | 62.02 | 6.98 | 5.23 | 8.18 | 7.35 | 0 | 0 | 244.06 | 0 | 0 | 0 | 234.14 | 303.59
M67195 | 8 | 5 | 9 | 6 | 3 | 7 | 1087 | S08 | 0.019 | 1.209 | 0.01 | 120.9 | 51.94243253 | 1547 | 1551 | 2.31 | 2.31 | 2.33 | 2.38 | 2.38 | 2.25 | 2306.56 | 2191.49 | 2268.83 | 2308.42 | 2309.2 | 2333.11 | 58.02 | 59.99 | 52.06 | 62.95 | 60.8 | 62.07 | 7.09 | 5.24 | 8.19 | 7.46 | 0 | 0 | 238.39 | 310.97 | 0 | 0 | 231.25 | 297.24
M67202 | 8 | 5 | 8 | 6 | 6 | 7 | 1087 | S12 | 0.02 | 1.202 | 0.01 | 120.2 | 51.94243253 | 1540 | 1530 | 2.49 | 2.5 | 2.36 | 2.54 | 2.48 | 2.43 | 2311.4 | 2195.86 | 2271.51 | 2313.05 | 2311.68 | 2334.47 | 58.05 | 60.09 | 52.02 | 63.15 | 60.94 | 62.1 | 6.91 | 4.62 | 8.47 | 7.23 | 0 | 0 | 236.57 | 298.95 | 0 | 0 | 236.46 | 298.77
M67206 | 7 | 2 | 3 | 4 | 3 | 2 | 1087 | S16 | 0.02 | 1.19 | 0.012 | 99.16666667 | 44.94691449 | 1562 | 1562 | 2.41 | 2.48 | 2.43 | 2.48 | 2.47 | 2.39 | 2308.95 | 2191.49 | 2269.86 | 2310.33 | 2307.04 | 2329.83 | 57.87 | 59.81 | 52.12 | 63 | 60.92 | 62.1 | 7.21 | 5.25 | 8.4 | 7.46 | 0 | 0 | 230.8 | 292.89 | 0 | 0 | 234.97 | 296.96
M67211 | 7 | 8 | 7 | 2 | 5 | 5 | 1087 | S20 | 0.016 | 1.182 | 0.01 | 118.2 | 51.94243253 | 0 | 1552 | 2.43 | 2.4 | 2.46 | 2.75 | 2.44 | 2.33 | 2310.49 | 2193.3 | 2269.93 | 2314.35 | 2308.2 | 2330.91 | 58.04 | 59.96 | 52.18 | 62.56 | 60.92 | 62.09 | 7.2 | 5.15 | 8.76 | 7.42 | 0 | 0 | 230.89 | 292.19 | 0 | 0 | 233.23 | 294.99
M67219 | 6 | 5 | 5 | 0 | 3 | 3 | 1087 | S24 | 0.014 | 1.185 | 0.008 | 148.125 | 62.00271238 | 0 | 1534 | 2.39 | 2.51 | 2.55 | 0 | 2.45 | 2.4 | 2307.04 | 2189.17 | 2270.68 | 2316.29 | 2305.73 | 2325.19 | 58.14 | 60.15 | 52.05 | 0 | 60.97 | 62.01 | 6.82 | 5.17 | 0.79 | 7.07 | 0 | 0 | 230.73 | 301.54 | 0 | 0 | 233.34 | 294.97
M67224 | 11 | 11 | 12 | 8 | 7 | 8 | 1087 | M | 0.019 | 1.178 | 0.01 | 117.8 | 51.94243253 | 0 | 0 | #N/A | #N/A | #N/A | #N/A | #N/A | #N/A | #N/A | #N/A | #N/A | #N/A | #N/A | #N/A | #N/A | #N/A | #N/A | #N/A | #N/A | #N/A | #N/A | #N/A | #N/A | #N/A | #N/A | #N/A | #N/A | #N/A | #N/A | #N/A | #N/A | #N/A
M67233 | 10 | 8 | 12 | 7 | 7 | 6 | 1087 | S04 | 0.02 | 1.15 | 0.009 | 127.7777778 | 56.47110389 | 1544 | 1544 | 2.3 | 2.36 | 2.33 | 2.35 | 2.33 | 2.26 | 2313.17 | 2195.86 | 2274.56 | 2314.49 | 2310.62 | 2331.92 | 58 | 60.12 | 52.16 | 63.04 | 61.11 | 61.93 | 6.79 | 5.03 | 8.07 | 6.92 | 0 | 0 | 238.3 | 0 | 0 | 0 | 236.71 | 318.26
M67243 | 9 | 8 | 0 | 7 | 7 | 6 | 1087 | S09 | 0.024 | 1.198 | 0.015 | 79.86666667 | 37.65403131 | 0 | 0 | 2.42 | 2.46 | 2.45 | 2.4 | 2.44 | 2.3 | 2313.3 | 2194.74 | 2275.35 | 2311.84 | 2309.44 | 2330.04 | 57.94 | 59.95 | 52.22 | 63 | 61.07 | 62.1 | 6.9 | 5.33 | 8.23 | 7.28 | 0 | 0 | 230.27 | 291 | 0 | 0 | 231.2 | 292.09
M67253 | 9 | 8 | 10 | 8 | 7 | 10 | 980 | S14 | 0 | 0 | 0 | #DIV/0! | #DIV/0! | 1559 | 1559 | 2.4 | 2.44 | 2.5 | 2.47 | 2.79 | 2.72 | 2311.5 | 2194.72 | 2270.93 | 2311.1 | 2308.28 | 2329.47 | 57.96 | 60.17 | 52.46 | 63.22 | 61.16 | 62.31 | 7.01 | 5.68 | 8.31 | 7.44 | 0 | 0 | 231.35 | 292.94 | 0 | 0 | 267.44 | 302.96
M67266 | 10 | 9 | 8 | 4 | 2 | 8 | 980 | S19 | 0.035 | 0.744 | 0.03 | 24.8 | 21.72572514 | 1554 | 1554 | 2.49 | 2.88 | 2.5 | 2.68 | 2.7 | 2.69 | 2312.38 | 2194.47 | 2273.44 | 2315.21 | 2308.21 | 2328.61 | 58.11 | 59.99 | 51.96 | 62.94 | 61.08 | 61.93 | 6.97 | 5.04 | 8.72 | 7.38 | 0 | 0 | 237.25 | 301 | 0 | 0 | 255.43 | 317.93
M67276 | 10 | 7 | 11 | 0 | 2 | 7 | 980 | S24 | 0 | 0 | 0 | #DIV/0! | #DIV/0! | 1567 | 1562 | 3.21 | 2.89 | 0 | 2.92 | 2.76 | 3.12 | 2305.62 | 2189.46 | 2269.91 | 2309.2 | 2302.93 | 2324.07 | 58.06 | 59.9 | 0 | 62.67 | 61.03 | 62.03 | 7.54 | 0 | 8.67 | 7.41 | 0 | 0 | 304.33 | 0 | 192.17 | 0 | 262.31 | 0
M67283 | 6 | 7 | 0 | 0 | 9 | 10 | 980 | S28 | 0.025 | 0.74 | 0.033 | 22.42424242 | 20.1434254 | 0 | 0 | #N/A | #N/A | #N/A | #N/A | #N/A | #N/A | #N/A | #N/A | #N/A | #N/A | #N/A | #N/A | #N/A | #N/A | #N/A | #N/A | #N/A | #N/A | #N/A | #N/A | #N/A | #N/A | #N/A | #N/A | #N/A | #N/A | #N/A | #N/A | #N/A | #N/A
M67285 | 4 | 6 | 7 | 1 | 3 | 5 | 1090 | M | #N/A | #N/A | #N/A | #N/A | #N/A | 0 | 0 | 2.3 | 2.4 | 2.29 | 2.4 | 2.26 | 2.25 | 2309.23 | 2195.63 | 2296.04 | 2315.59 | 2308.24 | 2327.79 | 57.58 | 59.55 | 52.01 | 62.72 | 60.64 | 61.45 | 6.55 | 0.03 | 8.38 | 7.17 | 0 | 0 | 243.93 | 296.82 | 0 | 0 | 245.93 | 300.84
M67295 | 10 | 3 | 0 | 1 | 3 | 4 | 1090 | S05 | 0.017 | 0.779 | 0.013 | 59.92307692 | 42.18126779 | 1559 | 1559 | 2.45 | 2.46 | 2.88 | 2.48 | 2.4 | 2.42 | 2303.93 | 2188.02 | 2292.6 | 2308.69 | 2302.95 | 2319.83 | 58.1 | 60.14 | 57.78 | 63.04 | 61.33 | 62.1 | 6.67 | 0 | 8.46 | 7.11 | 0 | 0 | 234.61 | 296.94 | 181.03 | 0 | 234.11 | 302.07
M67305 | 5 | 4 | 5 | 4 | 5 | 6 | 1090 | S10 | 0.027 | 0.785 | 0.008 | 98.125 | 62.00271238 | 1554 | 1538 | 2.78 | 2.75 | 2.47 | 2.86 | 2.73 | 2.67 | 2306.08 | 2190.47 | 2300.18 | 2309.87 | 2305.65 | 2322.87 | 57.96 | 59.9 | 56.87 | 62.84 | 60.98 | 61.83 | 6.27 | 4.52 | 7.73 | 6.74 | 0 | 0 | 264.01 | 0 | 0 | 0 | 259.11 | 318.05
M67314 | 7 | 5 | 5 | 6 | 6 | 6 | 1090 | S14 | 0.028 | 0.791 | 0.02 | 39.55 | 29.96988564 | 1558 | 1556 | 2.77 | 2.68 | 2.45 | 2.76 | 2.64 | 2.6 | 2310.34 | 2192.28 | 2303.66 | 2312.23 | 2307.07 | 2325.59 | 58.11 | 59.76 | 56.81 | 63.05 | 60.89 | 62.02 | 6.95 | 5.2 | 8.48 | 7.24 | 0 | 0 | 262.28 | 315.07 | 0 | 0 | 252.19 | 313.03
M67324 | 11 | 8 | 9 | 8 | 5 | 6 | 1090 | S19 | 0.017 | 0.784 | 0.016 | 49 | 35.77449321 | 1564 | 1552 | 2.51 | 2.73 | 2.61 | 2.52 | 2.56 | 2.62 | 2310.51 | 2192.44 | 2302.03 | 2312.45 | 2307.4 | 2325.96 | 58.17 | 59.95 | 57 | 63.04 | 61.26 | 62.02 | 6.29 | 4.9 | 7.88 | 6.97 | 0 | 0 | 237.59 | 299.95 | 0 | 0 | 242.46 | 305.99
M67331 | 10 | 9 | 5 | 9 | 5 | 5 | 1090 | S23 | #N/A | #N/A | #N/A | #N/A | #N/A | 1698 | 1561 | 2.37 | 2.71 | 2.52 | 2.52 | 2.59 | 2.42 | 2312.53 | 2193.92 | 2306.75 | 2314.58 | 2309.13 | 2327.39 | 58.09 | 60.27 | 57.06 | 62.99 | 61.05 | 62.02 | 6.49 | 5.14 | 8.35 | 7.23 | 0 | 0 | 234 | 302.02 | 0 | 0 | 246.16 | 309.01
M67335 | 9 | 11 | 9 | 6 | 6 | 8 | 1087 | S27 | 0.019 | 1.187 | 0.011 | 107.9090909 | 48.15942887 | 0 | 1552 | 2.36 | 2.53 | 2.58 | 2.67 | 2.75 | 2.5 | 2309.1 | 2190.42 | 2304.54 | 2311.84 | 2305.15 | 2326.64 | 57.93 | 60.05 | 56.98 | 63.04 | 61.02 | 62.01 | 7.25 | 5.57 | 8.97 | 7.84 | 0 | 0 | 234.59 | 303.36 | 0 | 0 | 260.96 | 317.12
M67337 | 5 | 8 | 5 | 5 | 5 | 4 | 1087 | S29 | 0.017 | 1.215 | 0.016 | 75.9375 | 35.77449321 | 0 | 1544 | 2.43 | 2.65 | 2.55 | 2.52 | 2.87 | 2.65 | 2307.32 | 2190.06 | 2302.66 | 2311.81 | 2306.05 | 2323.08 | 58 | 60.03 | 56.96 | 63.08 | 60.98 | 61.98 | 6.24 | 5.9 | 8.67 | 7.83 | 0 | 0 | 231.09 | 293.61 | 0 | 0 | 273.4 | 0
M67345 | 5 | 5 | 2 | 5 | 3 | 3 | 1087 | M | 0.024 | 1.16 | 0.019 | 61.05263158 | 31.21470086 | 1584 | 1574 | 2.23 | 2.27 | 2.25 | 2.25 | 2.26 | 2.21 | 2323.61 | 2190.18 | 2296.5 | 2310.05 | 2299.49 | 2321.21 | 57.76 | 59.58 | 56.77 | 62.72 | 60.59 | 61.48 | 6.09 | 0.03 | 8.53 | 6 | 0 | 0 | 250.87 | 244.7 | 0 | 0 | 247 | 291.08
M67355 | 1 | 9 | 5 | 4 | 0 | 8 | 1087 | S04 | 0.02 | 1.187 | 0.028 | 42.39285714 | 22.94811947 | 1554 | 1554 | 2.59 | 2.41 | 2.57 | 2.57 | 0 | 2.52 | 2335.29 | 2189.05 | 2303.7 | 2311.71 | 2307.33 | 2324.67 | 58.08 | 60.02 | 57.12 | 63.18 | 0 | 62.08 | 7 | 5.54 | 8.21 | 0.8 | 0 | 0 | 249.04 | 316.74 | 0 | 0 | 0 | 0
M67360 | 4 | 2 | 3 | 4 | 0 | 7 | 1087 | S08 | 0.017 | 1.182 | 0.019 | 62.21052632 | 31.21470086 | 0 | 1540 | 2.51 | 2.62 | 2.62 | 2.66 | 0 | 2.45 | 2339.89 | 2191.49 | 2303.83 | 2312.58 | 2307.92 | 2328.28 | 57.99 | 60.13 | 56.98 | 63.16 | 0 | 62 | 6.92 | 5.56 | 8.34 | 0.79 | 0 | 0 | 238.72 | 301.47 | 0 | 0 | 0 | 0
M67366 | 4 | 7 | 8 | 8 | 0 | 5 | 1087 | S12 | 0.021 | 1.156 | 0.023 | 50.26086957 | 26.82423957 | 0 | 0 | #N/A | #N/A | #N/A | #N/A | #N/A | #N/A | #N/A | #N/A | #N/A | #N/A | #N/A | #N/A | #N/A | #N/A | #N/A | #N/A | #N/A | #N/A | #N/A | #N/A | #N/A | #N/A | #N/A | #N/A | #N/A | #N/A | #N/A | #N/A | #N/A | #N/A
M67381 | 7 | 6 | 9 | 8 | 0 | 8 | 1087 | S19 | 0.029 | 1.175 | 0.024 | 48.95833333 | 25.93359266 | 1559 | 1559 | 2.74 | 2.64 | 2.42 | 2.32 | 0 | 2.6 | 2338.69 | 2188.17 | 2303.17 | 2309.02 | 2302.28 | 2326.82 | 58.02 | 59.98 | 50 | 62.94 | 0 | 61.97 | 7.87 | 5.51 | 8.28 | 0.77 | 0 | 0 | 259.7 | 317.99 | 0 | 0 | 0 | 0
M67389 | 7 | 5 | 8 | 6 | 0 | 7 | 1087 | S23 | 0.015 | 1.217 | 0.019 | 64.05263158 | 31.21470086 | 1561 | 1558 | 2.86 | 2.67 | 2.58 | 2.46 | 0 | 2.58 | 2337.21 | 2186.43 | 2302.44 | 2308.33 | 2301.35 | 2325.52 | 58.02 | 59.99 | 50.1 | 62.89 | 0 | 62 | 7.98 | 5.77 | 8.53 | 0.77 | 0 | 0 | 271.17 | 0 | 0 | 0 | 0 | 0
M67398 | 10 | 9 | 5 | 9 | 0 | 10 | 1086 | S27 | 0.032 | 0.7 | 0.025 | 28 | 25.10710746 | 1557 | 1561 | 2.62 | 2.58 | 2.56 | 2.49 | 0 | 2.63 | 2341.81 | 2190.23 | 2306.08 | 2309.73 | 2303.25 | 2327.77 | 57.9 | 59.9 | 50.1 | 62.94 | 0 | 62 | 7.84 | 5.56 | 8.45 | 0.78 | 0 | 0 | 248.68 | 313.82 | 0 | 0 | 0 | 0
M67402 | 9 | 9 | 6 | 5 | 1 | 15 | 1086 | M | 0.015 | 0.686 | 0.027 | 25.40740741 | 23.61991192 | 1588 | 1588 | 2.25 | 2.24 | 2.21 | 2.22 | 2.28 | 2.36 | 2335.62 | 2188.34 | 2301.91 | 2309.21 | 2309.28 | 2322.4 | 57.61 | 59.75 | 49.67 | 62.7 | 60.62 | 61.61 | 7.71 | 0.3 | 8.51 | 7.72 | 0 | 0 | 243.06 | 251.71 | 0 | 0 | 242.83 | 235.02
M67412 | 7 | 7 | 7 | 0 | 5 | 6 | 1086 | S04 | 0.019 | 0.701 | 0.02 | 35.05 | 29.96988564 | 0 | 0 | 2.28 | 2.27 | 2.14 | 0 | 2.27 | 2.37 | 2333.94 | 2184.85 | 2301.45 | 2314.69 | 2309.68 | 2324.02 | 58.04 | 59.95 | 50.17 | 0 | 60.93 | 62.04 | 7.67 | 5.1 | 0.78 | 7.93 | 0 | 0 | 241.65 | 0 | 0 | 0 | 241.39 | 0
M67417 | 7 | 8 | 6 | 0 | 4 | 6 | 1086 | S06 | 0.021 | 0.721 | 0.02 | 36.05 | 29.96988564 | 0 | 1547 | 2.34 | 2.56 | 2.39 | 0 | 2.52 | 2.34 | 2337.4 | 2186.34 | 2303.84 | 2317.53 | 2312.72 | 2326.25 | 58.05 | 60.16 | 50.08 | 0 | 60.83 | 61.98 | 7.87 | 5.41 | 0.81 | 8.41 | 0 | 0 | 234.39 | 313.07 | 0 | 0 | 242.44 | 308.1
M67426 | 8 | 7 | 7 | 7 | 5 | 0 | 1086 | S10 | 0.015 | 0.695 | 0.015 | 46.33333333 | 37.65403131 | 1562 | 1545 | 2.29 | 2.55 | 2.41 | 2.61 | 2.5 | 2.28 | 2334.69 | 2183.81 | 2301.68 | 2313.03 | 2310.34 | 2321.29 | 57.91 | 60.02 | 49.83 | 61.8 | 61.12 | 61.88 | 7.46 | 0.01 | 8.13 | 7.96 | 0 | 0 | 238.28 | 312.75 | 0 | 0 | 236.45 | 298.73
M67442 | 7 | 10 | 9 | 0 | 5 | 6 | 1086 | S18 | 0.029 | 0.693 | 0.017 | 40.76470588 | 34.09448306 | 0 | 1592 | 2.41 | 2.49 | 2.43 | 0 | 2.43 | 2.3 | 2336.77 | 2184.99 | 2303.06 | 2316.79 | 2310.64 | 2321.63 | 57.83 | 59.92 | 49.87 | 0 | 61.14 | 61.99 | 7.81 | 5.71 | 0.56 | 8.26 | 0 | 0 | 233.29 | 295.4 | 0 | 0 | 233.98 | 296.65
M67447 | 8 | 5 | 7 | 0 | 4 | 4 | 1086 | S22 | 0.017 | 0.728 | 0.006 | 121.3333333 | 77.89993267 | 1557 | 1553 | 2.37 | 2.57 | 2.65 | 0 | 2.38 | 2.23 | 2336.05 | 2186.58 | 2304.36 | 2316.72 | 2312.46 | 2322.25 | 58.08 | 59.82 | 50.15 | 0 | 60.92 | 61.83 | 7.31 | 5.17 | 0.89 | 7.5 | 0 | 0 | 232.98 | 299.92 | 0 | 0 | 232.53 | 300.82
M67454 | 1 | 4 | 4 | 0 | 2 | 6 | 1086 | S25 | 0.019 | 0.689 | 0.024 | 28.70833333 | 25.93359266 | 1556 | 1556 | 2.53 | 2.72 | 2.79 | 0 | 2.47 | 2.3 | 2335.76 | 2182.83 | 2299.66 | 2314.64 | 2310.07 | 2319.35 | 58.11 | 60.11 | 49.85 | 0 | 61.15 | 62.01 | 8.06 | 5.91 | 1.09 | 8.24 | 0 | 0 | 239.93 | 303 | 0 | 0 | 234.81 | 297.87
M67456 | 8 | 8 | 4 | 4 | 4 | 3 | 1086 | M | 0.019 | 0.697 | 0.023 | 30.30434783 | 26.82423957 | 1561 | 1560 | 2.36 | 2.24 | 2.26 | 2.22 | 2.18 | 2.14 | 2329.91 | 2181.16 | 2297.51 | 2386.19 | 2305.71 | 2316.05 | 57.68 | 59.78 | 49.62 | 62.64 | 60.38 | 61.62 | 7.75 | 0.38 | 8.72 | 7.97 | 0 | 0 | 235.64 | 290.58 | 0 | 0 | 245.41 | 263.22
M67466 | 2 | 3 | 5 | 4 | 6 | 3 | 1092 | S04 | 0.019 | 1 | 0.018 | 55.55555556 | 32.58285073 | 0 | 1558 | 2.56 | 2.57 | 2.24 | 2.33 | 2.55 | 2.47 | 2331.04 | 2178.52 | 2296.92 | 2395.12 | 2305.19 | 2315.71 | 58.04 | 60.25 | 49.99 | 63.19 | 61.03 | 61.92 | 7.96 | 5.27 | 8.19 | 8.23 | 0 | 0 | 243.25 | 307.7 | 0 | 0 | 242.06 | 306.46
M67473 | 5 | 8 | 2 | 4 | 7 | 5 | 1092 | S08 | 0.021 | 1.063 | 0.015 | 70.86666667 | 37.65403131 | 0 | 1552 | 2.64 | 2.65 | 2.66 | 2.67 | 2.64 | 2.57 | 2333.56 | 2180.51 | 2298.65 | 2398.12 | 2307.32 | 2318.36 | 57.92 | 60.03 | 50.16 | 63.03 | 60.93 | 61.94 | 7.87 | 5.36 | 8.53 | 8.13 | 0 | 0 | 252.21 | 316.93 | 0 | 0 | 250.9 | 315.73
M67488 | 2 | 4 | 3 | 7 | 5 | 8 | 1092 | S15 | 0.015 | 1.056 | 0.014 | 75.42857143 | 39.77262916 | 1556 | 1553 | 2.6 | 2.66 | 2.68 | 2.72 | 2.7 | 2.56 | 2331.87 | 2181.01 | 2300.21 | 2403.02 | 2308.32 | 2317.33 | 57.92 | 59.91 | 49.86 | 63.04 | 60.81 | 62.02 | 7.71 | 5.6 | 9.03 | 8.14 | 0 | 0 | 247.78 | 312.9 | 0 | 0 | 257.81 | 317.53
M67498 | 7 | 10 | 5 | 6 | 6 | 5 | 1092 | S19 | 0.013 | 1.025 | 0.013 | 78.84615385 | 42.18126779 | 0 | 0 | #N/A | #N/A | #N/A | #N/A | #N/A | #N/A | #N/A | #N/A | #N/A | #N/A | #N/A | #N/A | #N/A | #N/A | #N/A | #N/A | #N/A | #N/A | #N/A | #N/A | #N/A | #N/A | #N/A | #N/A | #N/A | #N/A | #N/A | #N/A | #N/A | #N/A
M67500 | 6 | 8 | 7 | 5 | 8 | 7 | 1092 | S23 | 0.019 | 1.052 | 0.015 | 70.13333333 | 37.65403131 | 0 | 1559 | 2.34 | 2.46 | 2.69 | 2.71 | 2.61 | 2.31 | 2330.55 | 2178.96 | 2298.97 | 2401.96 | 2305.89 | 2316.95 | 57.88 | 59.93 | 49.98 | 63.11 | 61.18 | 61.84 | 7.49 | 5.74 | 9.25 | 8.02 | 0 | 0 | 232.67 | 307.78 | 0 | 0 | 246.46 | 310.99
M67509 | 2 | 3 | 2 | 0 | 2 | 2 | 1088 | S27 | 0.018 | 0.549 | 0.009 | 61 | 56.47110389 | 1560 | 1560 | 2.51 | 2.62 | 2.91 | 0 | 2.64 | 2.3 | 2328.98 | 2179.97 | 2295.81 | 2397.81 | 2305.64 | 2315.56 | 58.17 | 60.2 | 49.8 | 0 | 60.98 | 61.91 | 6.03 | 3.72 | 0.72 | 6.54 | 0 | 0 | 236.93 | 299.42 | 0 | 0 | 251.01 | 314.4
M67522 | 3 | 5 | 3 | 3 | 3 | 2 | 1088 | M | 0.021 | 0.518 | 0.008 | 64.75 | 62.00271238 | 1568 | 1568 | 2.3 | 2.55 | 2.34 | 2.35 | 2.25 | 2.54 | 2324.93 | 2179.79 | 2296.67 | 2395.02 | 2302.14 | 2312.76 | 57.35 | 59.54 | 49.55 | 62.92 | 60.34 | 61.77 | 5.62 | 0.3 | 7.19 | 6.23 | 0 | 0 | 242.6 | 299.15 | 0 | 0 | 242.49 | 284.92
M67540 | 3 | 3 | 2 | 3 | 3 | 4 | 1088 | S04 | 0.028 | 0.54 | 0.025 | 21.6 | 25.10710746 | 1567 | 1547 | 2.27 | 2.29 | 2.11 | 2.28 | 2.12 | 2.49 | 2339.98 | 2182.3 | 2299.44 | 2400.59 | 2306.9 | 2317.57 | 58 | 59.94 | 49.88 | 62.98 | 61.01 | 62.11 | 5.33 | 2.98 | 6.57 | 5.77 | 0 | 0 | 242.54 | 0 | 0 | 0 | 225.35 | 304.57
M67568 | 6 | 7 | 6 | 8 | 5 | 0 | 980 | S14 | 0.021 | 0.877 | 0.019 | 46.15789474 | 31.21470086 | 0 | 0 | 2.59 | 2.61 | 2.63 | 2.61 | 2.49 | 0 | 2338.3 | 2175.51 | 2295.57 | 2398.99 | 2303.32 | 2313.19 | 57.92 | 60 | 50.01 | 63.03 | 61.09 | 0 | 7.47 | 4.65 | 8.92 | 8.03 | 0 | 0 | 245.98 | 310.36 | 0 | 0 | 236.66 | 299.01
M67580 | 6 | 8 | 5 | 7 | 5 | 0 | 1090 | S19 | 0.024 | 0.774 | 0.027 | 28.66666667 | 23.61991192 | 1552 | 1517 | 2.58 | 2.56 | 2.45 | 2.5 | 2.6 | 0 | 2340.77 | 2178.88 | 2291.32 | 2401.7 | 2304.48 | 2312.08 | 58.01 | 60.07 | 49.71 | 62.98 | 61.22 | 0 | 7.13 | 5 | 8.43 | 7.75 | 0 | 0 | 245.35 | 309.75 | 0 | 0 | 245.96 | 310.48
M67603 | 5 | 6 | 0 | 6 | 7 | 7 | 1090 | M | 0.018 | 0.801 | 0.017 | 47.11764706 | 34.09448306 | 0 | 1587 | 2.29 | 2.32 | 2.89 | 2.28 | 2.29 | 2.26 | 2334.35 | 2173.55 | 2290.92 | 2429.73 | 2298.32 | 2334.41 | 57.72 | 59.65 | 49.81 | 62.74 | 60.55 | 61.64 | 6.84 | 0.01 | 8.31 | 7.53 | 0 | 0 | 245.33 | 301.61 | 0 | 0 | 242.83 | 296.91
M67616 | 6 | 7 | 9 | 10 | 10 | 0 | 1090 | S04 | 0.029 | 0.797 | 0.03 | 26.56666667 | 21.72572514 | 1576 | 1560 | 2.58 | 2.59 | 2.6 | 2.54 | 2.57 | 0 | 2334.07 | 2172.28 | 2286.99 | 2432.24 | 2297.13 | 2334.12 | 58.04 | 59.9 | 49.95 | 62.98 | 61.03 | 0 | 7.11 | 4.71 | 7.82 | 7.7 | 0 | 0 | 244.65 | 309.01 | 0 | 0 | 244.1 | 308.29
M67631 | 11 | 11 | 9 | 6 | 0 | 10 | 1086 | S09 | 0.026 | 0.721 | 0.026 | 27.73076923 | 24.33786233 | 1545 | 1543 | 2.46 | 2.5 | 2.43 | 2.35 | 2.41 | 0 | 2333.79 | 2172.03 | 2290.82 | 2434.16 | 2297.57 | 2334.48 | 57.98 | 60.02 | 50 | 63.07 | 60.96 | 0 | 7.32 | 4.58 | 7.63 | 7.99 | 0 | 0 | 233.56 | 295.76 | 0 | 0 | 230.33 | 294.18
M67640 | 7 | 5 | 5 | 0 | 5 | 0 | 1090 | S13 | 0.024 | 0.78 | 0.023 | 33.91304348 | 26.82423957 | 1692 | 1564 | 2.51 | 2.51 | 2.58 | 2.64 | 2.39 | 0 | 2336.17 | 2174 | 2291.17 | 2429.35 | 2299.07 | 2336.17 | 58 | 59.95 | 51.75 | 64.33 | 61.01 | 0 | 7.3 | 0 | 8.26 | 7.62 | 0 | 0 | 239.44 | 301.89 | 0 | 197.77 | 236.54 | 304.75
M67652 | 3 | 5 | 4 | 6 | 5 | 4 | 1090 | M | 0.021 | 0.813 | 0.021 | 38.71428571 | 28.83191546 | 1597 | 1597 | 2.49 | 2.26 | 2.24 | 2.56 | 2.25 | 2.52 | 2340.43 | 2179.65 | 2330.25 | 2363.66 | 2301.96 | 2251.87 | 57.83 | 59.65 | 52.74 | 62.9 | 60.85 | 61.75 | 7.25 | 0.04 | 8.82 | 7.55 | 0 | 0 | 240.59 | 297.67 | 0 | 0 | 245.73 | 252.35
M67668 | 8 | 6 | 7 | 4 | 6 | 4 | 1092 | S04 | 0.021 | 1.075 | 0.016 | 67.1875 | 35.77449321 | 0 | 0 | 2.53 | 2.31 | 2.25 | 2.69 | 2.25 | 2.54 | 2342.91 | 2178.96 | 2333.17 | 2370.92 | 2305.04 | 2250.35 | 57.81 | 59.99 | 52.94 | 62.86 | 61.18 | 61.99 | 7.64 | 5.06 | 8.73 | 7.47 | 0 | 0 | 241.26 | 304.45 | 0 | 0 | 245.55 | 0
M67680 | 9 | 6 | 0 | 6 | 6 | 3 | 1090 | S08 | 0.024 | 0.826 | 0.019 | 43.47368421 | 31.21470086 | 1556 | 1556 | 2.47 | 2.26 | 3.32 | 2.63 | 2.14 | 2.47 | 2342.35 | 2177.9 | 2327.64 | 2371.18 | 2304.94 | 2250.69 | 58.18 | 60.1 | 76.34 | 63.13 | 61.22 | 61.99 | 7 | 0.01 | 7.97 | 7.05 | 0 | 0 | 240.93 | 304.49 | 0 | 0 | 227.84 | 301.81
M67693 | 5 | 10 | 0 | 6 | 6 | 8 | 1090 | S12 | 0.018 | 0.802 | 0.019 | 42.21052632 | 31.21470086 | 1546 | 1548 | 2.52 | 2.48 | 3.98 | 2.74 | 2.47 | 2.49 | 2345.34 | 2180.98 | 2328.71 | 2372.68 | 2307.48 | 2254.19 | 58.17 | 60.1 | 0 | 63.08 | 60.91 | 61.86 | 6.83 | 0 | 7.76 | 7.4 | 0 | 0 | 237.46 | 300.14 | 0 | 0 | 234.63 | 296.9
M67704 | 5 | 2 | 0 | 3 | 5 | 2 | 1090 | S16 | 0.019 | 0.785 | 0.014 | 56.07142857 | 39.77262916 | 1568 | 1568 | 2.53 | 2.57 | 3.55 | 2.69 | 2.51 | 2.5 | 2344.44 | 2179.94 | 2332.07 | 2372.84 | 2305.41 | 2253.65 | 58.01 | 59.98 | 65.18 | 62.93 | 60.92 | 62.02 | 6.62 | 0.01 | 7.63 | 7.45 | 0 | 0 | 240.4 | 303.64 | 0 | 0 | 239.27 | 302.11
M67714 | 8 | 6 | 6 | 5 | 7 | 5 | 1090 | M | 0.017 | 0.785 | 0.019 | 41.31578947 | 31.21470086 | 0 | 1586 | 2.47 | 2.29 | 2.29 | 2.48 | 2.3 | 2.32 | 2338.39 | 2229.61 | 2327.24 | 2365.08 | 2300.04 | 2252.08 | 57.92 | 59.69 | 52.66 | 62.8 | 60.96 | 61.95 | 6.67 | 0.43 | 7.99 | 7.27 | 0 | 0 | 239.69 | 294.8 | 0 | 0 | 241.55 | 234.58
M67723 | 9 | 6 | 5 | 6 | 7 | 7 | 1090 | S04 | 0.02 | 0.767 | 0.022 | 34.86363636 | 27.78715793 | 0 | 0 | #N/A | #N/A | #N/A | #N/A | #N/A | #N/A | #N/A | #N/A | #N/A | #N/A | #N/A | #N/A | #N/A | #N/A | #N/A | #N/A | #N/A | #N/A | #N/A | #N/A | #N/A | #N/A | #N/A | #N/A | #N/A | #N/A | #N/A | #N/A | #N/A | #N/A
M67728 | 10 | 5 | 0 | 7 | 4 | 8 | 1090 | S08 | 0.016 | 0.843 | 0.018 | 46.83333333 | 32.58285073 | 1560 | 1553 | 2.78 | 2.55 | 0 | 2.92 | 2.65 | 2.66 | 2341.12 | 2234.18 | 2327.58 | 2368.86 | 2302.83 | 2251.07 | 58.07 | 60.23 | 0 | 63.14 | 61.26 | 61.92 | 7.56 | 0 | 8.25 | 7.87 | 0 | 0 | 263.47 | 314.71 | 0 | 0 | 249.73 | 314.69
M67737 | 9 | 3 | 7 | 5 | 6 | 8 | 1090 | S12 | 0.026 | 0.808 | 0.028 | 28.85714286 | 22.94811947 | 1560 | 1558 | 2.67 | 2.7 | 2.7 | 2.87 | 2.58 | 2.81 | 2337.34 | 2229.98 | 2325.46 | 2364.18 | 2298.74 | 2248.47 | 57.74 | 60.08 | 53.14 | 63.04 | 60.98 | 61.9 | 7.02 | 4.88 | 7.96 | 7.57 | 0 | 0 | 254.12 | 316.35 | 0 | 0 | 245.71 | 310.53
M67743 | 8 | 5 | 8 | 2 | 5 | 5 | 1090 | S16 | 0.028 | 0.785 | 0.025 | 31.4 | 25.10710746 | 1546 | 1547 | 2.63 | 2.54 | 2.93 | 2.95 | 2.55 | 2.69 | 2343.81 | 2237.38 | 2333.67 | 2370.48 | 2304.71 | 2253.91 | 58.01 | 60.18 | 53.08 | 62.96 | 60.87 | 62.07 | 6.81 | 5.13 | 7.9 | 7.46 | 0 | 0 | 249.15 | 314.22 | 0 | 0 | 243.3 | 307.12
M67751 | 8 | 8 | 2 | 2 | 7 | 7 | 1090 | S20 | 0 | 0 | 0 | #DIV/0! | #DIV/0! | 1558 | 1550 | 2.67 | 2.64 | 2.78 | 2.91 | 2.71 | 2.63 | 2342.49 | 2236.1 | 2330.21 | 2371.56 | 2302.05 | 2253.53 | 57.79 | 59.91 | 52.97 | 63.16 | 61.03 | 61.96 | 7.48 | 5.42 | 8.37 | 8.1 | 0 | 0 | 255.68 | 317.5 | 0 | 0 | 257.45 | 317.75
M67759 | 7 | 7 | 7 | 2 | 5 | 3 | 1090 | S24 | 0.028 | 0.795 | 0.028 | 28.39285714 | 22.94811947 | 0 | 1545 | 2.57 | 2.52 | 2.66 | 2.98 | 2.57 | 2.48 | 2341.58 | 2235.84 | 2331.02 | 2367.62 | 2301.87 | 2251.89 | 58.04 | 60.04 | 53.18 | 63.08 | 60.82 | 62.03 | 7.27 | 5.35 | 8.36 | 7.92 | 0 | 0 | 243.39 | 307.46 | 0 | 0 | 245.46 | 309.47
M67766 | 9 | 8 | 5 | 7 | 6 | 8 | 1090 | S28 | 0.027 | 0.748 | 0.023 | 32.52173913 | 26.82423957 | 1545 | 1541 | 2.44 | 2.57 | 2.81 | 2.68 | 2.69 | 2.55 | 2342.66 | 2237 | 2331.07 | 2371.84 | 2303.64 | 2252.11 | 58.17 | 59.98 | 53.16 | 62.84 | 61.09 | 62.09 | 6.35 | 0 | 8.35 | 8.21 | 0 | 0 | 231.9 | 292.78 | 0 | 0 | 254.51 | 311.76
M67773 | 7 | 7 | 6 | 5 | 8 | 5 | 1090 | M | 0.027 | 0.827 | 0.012 | 68.91666667 | 44.94691449 | 1590 | 1590 | 2.29 | 2.3 | 2.4 | 2.44 | 2.19 | 2.22 | 2339.74 | 2234.87 | 2330.57 | 2366.68 | 2301.04 | 2254.79 | 57.65 | 59.67 | 53.08 | 62.58 | 60.74 | 61.44 | 6.74 | 0.03 | 8.05 | 7.25 | 0 | 0 | 243.44 | 291.32 | 0 | 0 | 244.41 | 258.03
M67780 | 11 | 5 | 10 | 6 | 10 | 6 | 1090 | S04 | 0.022 | 0.778 | 0.016 | 48.625 | 35.77449321 | 0 | 1548 | 2.48 | 2.49 | 2.49 | 2.65 | 2.45 | 2.48 | 2342.62 | 2235.82 | 2330.3 | 2370.76 | 2302.21 | 2253.78 | 58.11 | 60.04 | 54.08 | 62.92 | 60.94 | 61.92 | 6.98 | 4.83 | 7.69 | 7.31 | 0 | 0 | 235.12 | 297.06 | 0 | 0 | 232.87 | 294.39
M67788 | 11 | 5 | 2 | 7 | 3 | 9 | 1090 | S08 | 0.024 | 0.75 | 0.023 | 32.60869565 | 26.82423957 | 1562 | 1551 | 2.45 | 2.42 | 2.28 | 2.67 | 2.18 | 2.41 | 2342.57 | 2236.79 | 2333.57 | 2369.97 | 2303.39 | 2254.17 | 58.19 | 59.87 | 54.3 | 63.12 | 60.95 | 62.23 | 6.77 | 4.47 | 7.91 | 6.87 | 0 | 0 | 233.76 | 297.52 | 0 | 0 | 238.32 | 267.1
M67796 | 1 | 2 | 8 | 4 | 4 | 7 | 1090 | S12 | 0.025 | 0.789 | 0.028 | 28.17857143 | 22.94811947 | 0 | 1550 | 2.35 | 2.44 | 2.87 | 3.27 | 2.42 | 2.31 | 2341.54 | 2234.76 | 2328.38 | 2366.26 | 2301.9 | 2254.81 | 58.11 | 60.43 | 54.22 | 62.92 | 60.82 | 62.06 | 6.54 | 5.21 | 8.16 | 7.27 | 0 | 0 | 234.47 | 296.47 | 0 | 0 | 233.65 | 297.05
M67805 | 6 | 6 | 3 | 3 | 4 | 5 | 1090 | S16 | 0.025 | 0.811 | 0.027 | 30.03703704 | 23.61991192 | 1557 | 1651 | 2.63 | 2.58 | 2.29 | 2.76 | 2.7 | 2.47 | 2346.47 | 2240.5 | 2334.29 | 2371.52 | 2304.5 | 2258.62 | 58.09 | 60.1 | 54.09 | 62.81 | 61.14 | 62.08 | 7.02 | 4.48 | 8.01 | 7.75 | 0 | 0 | 248.17 | 311.59 | 0 | 0 | 255.24 | 315.82
M67813 | 10 | 7 | 9 | 6 | 9 | 7 | 1090 | S20 | 0.023 | 0.809 | 0.023 | 35.17391304 | 26.82423957 | 1559 | 1559 | 2.57 | 2.68 | 2.58 | 3.08 | 2.84 | 2.46 | 2340.14 | 2234.22 | 2329.09 | 2364.3 | 2299.53 | 2252.54 | 58.16 | 59.87 | 53.88 | 63.18 | 61.1 | 61.9 | 7.3 | 5.36 | 8.35 | 7.95 | 0 | 0 | 242.3 | 306.14 | 0 | 0 | 269.07 | 0
M67819 | 11 | 6 | 6 | 5 | 7 | 8 | 1090 | S23 | 0.032 | 0.8 | 0.022 | 36.36363636 | 27.78715793 | 0 | 0 | 2.56 | 2.63 | 2.57 | 3.02 | 2.58 | 2.45 | 2346.26 | 2240.21 | 2335.38 | 2372.06 | 2305.41 | 2260.98 | 58.1 | 60.22 | 53.86 | 63.11 | 61.06 | 62.09 | 7.36 | 5.22 | 8.21 | 7.82 | 0 | 0 | 242.48 | 306.79 | 0 | 0 | 245.63 | 309.26
M67828 | 11 | 9 | 5 | 6 | 6 | 9 | 1090 | S28 | 0.027 | 0.802 | 0.024 | 33.41666667 | 25.93359266 | 1557 | 1555 | 2.7 | 2.91 | 2.62 | 3.1 | 2.99 | 2.71 | 2341.87 | 2235.69 | 2332.45 | 2367.89 | 2301.74 | 2256.35 | 58.07 | 60.27 | 54.18 | 63.14 | 60.83 | 61.92 | 7.47 | 5.29 | 8.49 | 7.86 | 0 | 0 | 255.6 | 317.19 | 0 | 0 | 284.91 | 0
M67833 | 12 | 9 | 6 | 4 | 7 | 5 | 1090 | M | 0.03 | 0.78 | 0.027 | 28.88888889 | 23.61991192 | 1585 | 1585 | 2.22 | 2.35 | 2.24 | 2.29 | 2.2 | 2.17 | 2335.64 | 2231.84 | 2328.24 | 2362.5 | 2297 | 2254.73 | 57.63 | 59.43 | 53.52 | 62.58 | 60.47 | 61.59 | 6.57 | 0.15 | 8.24 | 7.19 | 0 | 0 | 247.35 | 266.98 | 0 | 0 | 245.21 | 245.39
M67842 | 1 | 3 | 3 | 3 | 2 | 2 | 1088 | S04 | 0.017 | 0.49 | 0.023 | 21.30434783 | 26.82423957 | 1558 | 1561 | 2.38 | 2.4 | 2.42 | 2.57 | 2.35 | 2.37 | 2341.57 | 2234.5 | 2328.34 | 2365.43 | 2300.92 | 2259.38 | 57.99 | 60.1 | 54 | 63.01 | 61.06 | 61.96 | 5.57 | 3.61 | 6.75 | 6.03 | 0 | 0 | 230.52 | 298.57 | 0 | 0 | 233.45 | 306.77
M67852 | 3 | 2 | 5 | 1 | 3 | 2 | 1088 | S09 | 0.019 | 0.514 | 0.027 | 19.03703704 | 23.61991192 | 1562 | 1559 | 2.76 | 2.67 | 2.7 | 2.6 | 2.72 | 2.63 | 2313.54 | 2209.77 | 2304.14 | 2339.14 | 2275.45 | 2233.05 | 57.74 | 59.87 | 54.12 | 62.86 | 61.28 | 61.92 | 5.61 | 4.08 | 7.07 | 5.93 | 0 | 0 | 267.67 | 302.54 | 0 | 0 | 260.68 | 306.99
M67866 | 3 | 2 | 2 | 2 | 5 | 2 | 1088 | M | 0.029 | 0.527 | 0.008 | 65.875 | 62.00271238 | 0 | 0 | 2.49 | 2.34 | 2.53 | 2.56 | 2.27 | 2.2 | 2331.56 | 2224.05 | 2321.81 | 2358.25 | 2292.93 | 2253.73 | 57.86 | 59.68 | 53.74 | 62.53 | 60.63 | 61.41 | 5.54 | 0.15 | 6.96 | 5.9 | 0 | 0 | 244.68 | 297.68 | 0 | 0 | 243.13 | 279.62
M67873 | 5 | 5 | 4 | 7 | 4 | 5 | 1088 | S04 | 0.019 | 0.535 | 0.01 | 53.5 | 51.94243253 | 0 | 0 | 2.33 | 2.27 | 2.47 | 2.55 | 2.04 | 1.92 | 2335.2 | 2228.82 | 2326.05 | 2364.17 | 2296.56 | 2257.07 | 57.81 | 59.85 | 53.89 | 63.13 | 61.1 | 61.95 | 5.93 | 3.85 | 7.78 | 5.99 | 0 | 0 | 234.49 | 304.72 | 0 | 0 | 214.29 | 267.52
M67880 | 7 | 6 | 6 | 5 | 5 | 5 | 1088 | S08 | 0.021 | 0.522 | 0.019 | 27.47368421 | 31.21470086 | 1566 | 1566 | 2.3 | 2.3 | 2.6 | 2.86 | 2.17 | 2.55 | 2333.06 | 2225.13 | 2321.18 | 2359.8 | 2292.95 | 2253.75 | 58.04 | 60.27 | 54.1 | 62.91 | 60.94 | 61.9 | 5.69 | 3.82 | 7.19 | 5.94 | 0 | 0 | 238.71 | 0 | 0 | 0 | 243.35 | 0
M67892 | 4 | 5 | 5 | 4 | 5 | 6 | 1088 | S13 | 0.03 | 0.548 | 0.023 | 23.82608696 | 26.82423957 | 1649 | 1558 | 2.5 | 2.57 | 2.58 | 2.73 | 2.5 | 2.52 | 2338.71 | 2229.86 | 2327.38 | 2366.52 | 2298.54 | 2258.6 | 57.86 | 60.26 | 54.06 | 62.84 | 60.83 | 62.01 | 5.91 | 3.83 | 6.96 | 6.54 | 0 | 0 | 238.75 | 301.56 | 0 | 0 | 239.15 | 302.01
M67898 | 11 | 3 | 10 | 3 | 8 | 9 | 1090 | S16 | 0.028 | 0.81 | 0.022 | 36.81818182 | 27.78715793 | 0 | 0 | 2.45 | 2.52 | 2.62 | 2.79 | 2.43 | 2.53 | 2341.54 | 2233.44 | 2330.21 | 2370.06 | 2300.64 | 2260.16 | 57.77 | 59.99 | 54.17 | 62.8 | 60.96 | 61.98 | 6.99 | 4.66 | 8.25 | 7.59 | 0 | 0 | 235.1 | 296.7 | 0 | 0 | 231.98 | 294.79
M67914 | 8 | 7 | 4 | 2 | 4 | 2 | 1090 | S24 | 0.027 | 0.786 | 0.026 | 30.23076923 | 24.33786233 | 0 | 1552 | 2.59 | 2.84 | 3.06 | 2.58 | 2.68 | 2.6 | 2341.09 | 2234.79 | 2329.91 | 2370.75 | 2299.91 | 2262.79 | 58.06 | 59.95 | 54.32 | 63.18 | 61.08 | 62.17 | 7.09 | 5.72 | 7.91 | 7.62 | 0 | 0 | 246.11 | 310.82 | 0 | 0 | 254.03 | 317.24
M67922 | 2 | 6 | 4 | 2 | 4 | 6 | 1090 | S28 | 0.019 | 0.765 | 0.018 | 42.5 | 32.58285073 | 0 | 1549 | 2.69 | 2.68 | 2.5 | 3.05 | 2.5 | 2.34 | 2339.61 | 2232.36 | 2327.78 | 2369.66 | 2298.34 | 2262.96 | 57.88 | 59.97 | 53.83 | 63.11 | 60.89 | 62 | 7.14 | 5.16 | 8.11 | 7.57 | 0 | 0 | 255.03 | 317.99 | 0 | 0 | 238.53 | 301.23
M67923 | 7 | 6 | 5 | 6 | 3 | 6 | 1090 | S29 | 0.024 | 0.807 | 0.018 | 44.83333333 | 32.58285073 | 1563 | 1555 | 2.72 | 2.8 | 2.59 | 3.17 | 2.56 | 2.37 | 2340.81 | 2234.02 | 2327.66 | 2369.11 | 2299.41 | 2263.62 | 57.71 | 60.32 | 54.11 | 63.03 | 60.9 | 62.25 | 7.29 | 4.91 | 8.09 | 7.78 | 0 | 0 | 260.34 | 309.32 | 0 | 0 | 243.69 | 308.65
M67936 | 6 | 9 | 7 | 8 | 5 | 7 | 1090 | M | 0.02 | 0.785 | 0.02 | 39.25 | 29.96988564 | 1547 | 1574 | 2.38 | 2.37 | 2.37 | 2.58 | 2.47 | 2.42 | 2299.52 | 2232.55 | 2325.21 | 2364.9 | 2297.42 | 2263.53 | 57.78 | 59.8 | 53.39 | 62.56 | 60.68 | 61.56 | 6.48 | 0.01 | 7.93 | 6.58 | 0 | 0 | 234.85 | 300.73 | 0 | 0 | 238.16 | 299.19
M67946 | 7 | 8 | 10 | 5 | 6 | 7 | 1090 | S04 | 0.021 | 0.799 | 0.025 | 31.96 | 25.10710746 | 1641 | 1562 | 2.58 | 2.66 | 2.36 | 2.82 | 2.58 | 2.6 | 2305.66 | 2238.72 | 2334.59 | 2374.25 | 2304.16 | 2266.4 | 57.92 | 60.24 | 54.09 | 63.2 | 60.92 | 61.88 | 7.12 | 4.53 | 8.27 | 7.6 | 0 | 0 | 246.49 | 310.95 | 0 | 0 | 246.14 | 310.53
M67962 | 4 | 6 | 5 | 4 | 6 | 9 | 1090 | S13 | 0.027 | 0.804 | 0.013 | 61.84615385 | 42.18126779 | 0 | 1561 | 2.41 | 2.49 | 2.41 | 2.66 | 2.39 | 2.47 | 2304.73 | 2239.2 | 2333.5 | 2375.55 | 2303.74 | 2268.86 | 58.13 | 60.15 | 54.24 | 63.03 | 61.13 | 61.93 | 6.86 | 5.07 | 8.12 | 7.32 | 0 | 0 | 230.99 | 298.43 | 0 | 0 | 232.27 | 299.21
M67973 | 4 | 3 | 7 | 4 | 6 | 4 | 1090 | S17 | 0.02 | 0.813 | 0.027 | 30.11111111 | 23.61991192 | 0 | 1559 | 2.59 | 2.63 | 2.75 | 2.86 | 2.6 | 2.51 | 2302.03 | 2236.6 | 2330.62 | 2371.92 | 2300.47 | 2265.98 | 58.04 | 60.02 | 54.15 | 62.79 | 61.16 | 61.96 | 6.77 | 5.27 | 8.26 | 7.69 | 0 | 0 | 245.78 | 310.33 | 0 | 0 | 246 | 310.79
M67979 | 4 | 5 | 0 | 5 | 3 | 6 | 1090 | S21 | 0.026 | 0.79 | 0.024 | 32.91666667 | 25.93359266 | 0 | 1541 | 2.3 | 2.67 | 2.66 | 3.08 | 2.66 | 2.28 | 2297.71 | 2233.93 | 2326.78 | 2366.71 | 2298.32 | 2261.78 | 57.96 | 59.97 | 53.22 | 63.09 | 61.13 | 62.03 | 6.53 | 0.01 | 8.76 | 7.83 | 0 | 0 | 238.66 | 298.96 | 0 | 0 | 252.67 | 313.16
M67993 | 4 | 3 | 0 | 3 | 8 | 6 | 1090 | S27 | 0.021 | 0.803 | 0.025 | 32.12 | 25.10710746 | 0 | 1568 | 2.74 | 2.71 | 4 | 3.01 | 2.66 | 2.73 | 2302.29 | 2238.25 | 2326.27 | 2371.02 | 2300.81 | 2265.37 | 58.02 | 60.1 | 0 | 62.98 | 60.87 | 62.06 | 6.97 | 0.01 | 8.31 | 8 | 0 | 0 | 260.79 | 317.62 | 0 | 0 | 253.94 | 310.97
M68003 | 5 | 8 | 5 | 3 | 10 | 9 | 1090 | M | 0.023 | 0.811 | 0.026 | 31.19230769 | 24.33786233 | 1573 | 1573 | 2.33 | 2.62 | 2.34 | 2.66 | 2.66 | 2.34 | 2294.85 | 2227.85 | 2323.23 | 2366.23 | 2294.48 | 2263.51 | 57.5 | 59.53 | 53.65 | 62.83 | 60.77 | 61.76 | 6.37 | 0.08 | 8.25 | 7.71 | 0 | 0 | 244.35 | 306.43 | 0 | 0 | 254.71 | 310.99
M68034 | 4 | 5 | 4 | 3 | 8 | 10 | 1090 | S14 | 0.016 | 0.823 | 0.026 | 31.65384615 | 24.33786233 | 0 | 0 | 2.71 | 2.7 | 2.63 | 2.79 | 2.72 | 2.71 | 2302.13 | 2235.91 | 2326.75 | 2374.3 | 2299.11 | 2266.75 | 58.02 | 59.93 | 54.16 | 63.12 | 61.07 | 61.91 | 7.06 | 5.11 | 8.09 | 7.85 | 0 | 0 | 256.7 | 303.16 | 0 | 0 | 257.64 | 298.21
M68054 | 3 | 3 | 0 | 6 | 11 | 10 | 1090 | S22 | 0.029 | 0.765 | 0.027 | 28.33333333 | 23.61991192 | 0 | 1529 | 2.59 | 2.42 | 2.57 | 2.93 | 2.26 | 2.59 | 2300.47 | 2234.33 | 2325.59 | 2370.86 | 2299.65 | 2265.54 | 57.91 | 60.13 | 54.77 | 63.23 | 60.9 | 62.12 | 6.56 | 0.01 | 7.99 | 6.92 | 0 | 0 | 245.6 | 309.92 | 0 | 0 | 241.98 | 0
M68057 | 6 | 5 | 7 | 4 | 0 | 7 | 1090 | S29 | 0.024 | 0.79 | 0.025 | 31.6 | 25.10710746 | 0 | 0 | 2.39 | 2.69 | 0 | 3.06 | 2.64 | 2.51 | 2301.13 | 2235.21 | 2322.87 | 2370.81 | 2298.79 | 2266.6 | 57.87 | 59.75 | 0 | 62.86 | 60.91 | 61.9 | 6.23 | 0.02 | 8.32 | 7.42 | 0 | 0 | 232.68 | 291.1 | 0 | 0 | 253.06 | 310.77
M68061 | 2 | 7 | 0 | 2 | 7 | 9 | 1090 | S26 | 0.022 | 0.79 | 0.017 | 46.47058824 | 34.09448306 | 1559 | 1559 | 2.42 | 2.61 | 0 | 2.84 | 2.54 | 2.5 | 2301.04 | 2234.52 | 2324.33 | 2371.71 | 2298.31 | 2265.72 | 58.06 | 59.93 | 0 | 62.86 | 60.66 | 61.99 | 6.69 | 0 | 8.18 | 7.67 | 0 | 0 | 231.23 | 293.9 | 0 | 0 | 243 | 306.99
M68070 | 4 | 2 | 7 | 2 | 5 | 9 | 1090 | M | 0.018 | 0.791 | 0.016 | 49.4375 | 35.77449321 | 1582 | 1577 | 2.52 | 2.2 | 2.27 | 2.25 | 2.21 | 2.31 | 2296.89 | 2230.93 | 2323.28 | 2367.96 | 2296.19 | 2266.94 | 57.79 | 59.69 | 53.88 | 62.53 | 60.61 | 61.75 | 6.27 | 0.15 | 7.58 | 6.57 | 0 | 0 | 250.94 | 302.85 | 0 | 0 | 246.94 | 227.95
M68092 | 6 | 3 | 9 | 0 | 7 | 11 | 1090 | S08 | 0.026 | 0.813 | 0.026 | 31.26923077 | 24.33786233 | 1565 | 1565 | 2.5 | 2.38 | 2.51 | 0 | 2.59 | 2.47 | 2303.85 | 2237.29 | 2326.94 | 2372.95 | 2300.02 | 2268.18 | 57.85 | 59.87 | 54.06 | 0 | 61.01 | 62.09 | 6.79 | 4.85 | 0.54 | 7.63 | 0 | 0 | 238.66 | 301.45 | 0 | 0 | 246.75 | 311.13
M68103 | 3 | 11 | 0 | 7 | 12 | 12 | 1090 | S12 | 0.03 | 0.782 | 0.026 | 30.07692308 | 24.33786233 | 1564 | 1559 | 2.49 | 2.4 | 2.52 | 0 | 2.59 | 2.48 | 2301.37 | 2234.93 | 2327.36 | 2371 | 2298.47 | 2267.54 | 58.19 | 60.18 | 53.9 | 0 | 61.09 | 61.88 | 6.37 | 4.72 | 0.81 | 7.3 | 0 | 0 | 236.42 | 298.67 | 0 | 0 | 245.77 | 309.88
M68112 | 4 | 10 | 0 | 5 | 7 | 9 | 1090 | S16 | 0.021 | 0.778 | 0.028 | 27.78571429 | 22.94811947 | 1562 | 1571 | 2.54 | 2.56 | 0 | 2.59 | 2.45 | 2.46 | 2299.97 | 2232.95 | 2326.15 | 2371.07 | 2297.38 | 2266.92 | 58.07 | 60.02 | 0 | 62.97 | 60.98 | 62.02 | 6.94 | 0 | 8.52 | 7.51 | 0 | 0 | 241.02 | 304.48 | 0 | 0 | 236.59 | 304.77
M68118 | 5 | 4 | 0 | 5 | 5 | 6 | 1090 | S20 | 0.018 | 0.811 | 0.027 | 30.03703704 | 23.61991192 | 1561 | 1553 | 2.5 | 2.44 | 0 | 2.49 | 2.3 | 2.32 | 2300.55 | 2234.36 | 2323.67 | 2371.9 | 2297.83 | 2266.77 | 58.08 | 59.86 | 0 | 62.79 | 60.94 | 61.9 | 6.68 | 0.01 | 8.05 | 7.11 | 0 | 0 | 236.48 | 299.05 | 0 | 0 | 238.89 | 313.6
M68126 | 5 | 5 | 0 | 2 | 6 | 8 | 1090 | S23 | 0.02 | 0.785 | 0.03 | 26.16666667 | 21.72572514 | 0 | 0 | 2.7 | 2.61 | 0 | 2.72 | 2.68 | 2.73 | 2299.78 | 2233.88 | 2326.23 | 2371.08 | 2299.02 | 2267.02 | 57.76 | 60.04 | 0 | 63.05 | 60.88 | 62.07 | 6.78 | 0.01 | 8.21 | 7.47 | 0 | 0 | 257.5 | 318.08 | 0 | 0 | 255.35 | 317.19
M68130 | 6 | 9 | 0 | 6 | 6 | 5 | 1090 | M | 0.032 | 0.773 | 0.016 | 48.3125 | 35.77449321 | 1577 | 1568 | 2.33 | 2.32 | 2.39 | 2.65 | 2.26 | 2.33 | 2288.16 | 2223.96 | 2313.51 | 2360.12 | 2289.18 | 2259.77 | 57.52 | 59.47 | 52.73 | 62.88 | 60.51 | 61.62 | 6.45 | 0 | 8.33 | 7.2 | 0 | 0 | 238.47 | 298.26 | 0 | 0 | 241.28 | 286.5
M68133 | 6 | 6 | 0 | 7 | 8 | 9 | 1090 | S04 | 0 | 0 | 0 | #DIV/0! | #DIV/0! | 1569 | 1569 | 2.74 | 2.74 | 0 | 2.9 | 2.7 | 2.72 | 2296.62 | 2230.83 | 2318.15 | 2366.91 | 2295.2 | 2265.66 | 58.12 | 59.88 | 0 | 62.83 | 61.34 | 61.88 | 7.09 | 0.04 | 8.46 | 7.72 | 0 | 0 | 259.29 | 318.73 | 0 | 0 | 254.41 | 316.87
M68155 | 5 | 6 | 3 | 5 | 9 | 14 | 1090 | S08 | 0.026 | 0.808 | 0.023 | 35.13043478 | 26.82423957 | 0 | 1570 | 2.68 | 2.62 | 2.61 | 2.74 | 2.54 | 2.67 | 2293.27 | 2227.42 | 2314.18 | 2365.67 | 2291.85 | 2261.27 | 57.91 | 59.9 | 54.98 | 62.93 | 61.07 | 61.93 | 7.44 | 0.03 | 8.54 | 7.89 | 0 | 0 | 255.07 | 318.61 | 0 | 0 | 240.71 | 304.22
M68158 | 5 | 7 | 0 | 8 | 8 | 9 | 1090 | S11 | 0.031 | 0.82 | 0.015 | 54.66666667 | 37.65403131 | 0 | 1545 | 2.62 | 2.62 | 0 | 2.74 | 2.51 | 2.63 | 2293.95 | 2228.76 | 2315.43 | 2366.88 | 2293.9 | 2265.42 | 57.78 | 59.79 | 0 | 62.9 | 61.15 | 61.72 | 6.84 | 0 | 8.28 | 7.37 | 0 | 0 | 250 | 314.8 | 0 | 0 | 237.68 | 300.09
M68183 | 3 | 9 | 6 | 5 | 11 | 6 | 1090 | S16 | 0.015 | 0.8 | 0.013 | 61.53846154 | 42.18126779 | 1564 | 1564 | 2.55 | 2.54 | 2.66 | 2.78 | 2.57 | 2.85 | 2295.27 | 2229.72 | 2318.44 | 2366.33 | 2295.31 | 2281.79 | 58.07 | 59.91 | 54.97 | 62.95 | 61.02 | 61.97 | 6.83 | 5.34 | 8.43 | 7.55 | 0 | 0 | 242.48 | 306.31 | 0 | 0 | 243.33 | 302.78
M68186 | 5 | 10 | 6 | 4 | 6 | 7 | 1090 | S08 | 0.025 | 0.823 | 0.026 | 31.65384615 | 24.33786233 | 0 | 1693 | 2.43 | 2.41 | 2.49 | 2.44 | 2.31 | 2.4 | 2291.96 | 2228.8 | 2316.45 | 2364.44 | 2293.22 | 2281.65 | 58.05 | 59.97 | 54.85 | 62.89 | 60.66 | 61.92 | 6.34 | 4.25 | 7.75 | 4.71 | 0 | 0 | 233.21 | 296.09 | 0 | 0 | 239.01 | 297.38
M68193 | 5 | 3 | 5 | 5 | 5 | 5 | 1090 | S12 | 0.03 | 0.811 | 0.026 | 31.19230769 | 24.33786233 | 0 | 1554 | 2.56 | 2.43 | 2.5 | 2.75 | 2.37 | 2.72 | 2293.28 | 2228.28 | 2318.5 | 2365.26 | 2292.54 | 2280.51 | 58.1 | 60.06 | 55.04 | 62.96 | 61.07 | 61.82 | 6.64 | 5.05 | 8.23 | 7.18 | 0 | 0 | 243.26 | 306.54 | 0 | 0 | 232.24 | 301.93
M68211 | 4 | 8 | 0 | 4 | 7 | 4 | 1090 | S20 | 0.033 | 0.82 | 0.025 | 32.8 | 25.10710746 | 0 | 0 | 2.55 | 2.54 | 0 | 2.76 | 2.53 | 2.73 | 2291.88 | 2226.4 | 2315.3 | 2364.52 | 2291.78 | 2279.05 | 58.05 | 59.95 | 0 | 62.89 | 60.97 | 62.07 | 6.97 | 0 | 8.51 | 7.63 | 0 | 0 | 242.64 | 306.37 | 0 | 0 | 241.3 | 304.53
M68223 | 3 | 5 | 0 | 6 | 5 | 3 | 1090 | S24 | 0.028 | 0.773 | 0.026 | 29.73076923 | 24.33786233 | 1567 | 1555 | 2.48 | 2.55 | 0 | 3.11 | 2.4 | 2.59 | 2291.44 | 2225.99 | 2312.18 | 2361.57 | 2292.47 | 2277.78 | 58.02 | 59.82 | 0 | 62.96 | 61.13 | 61.88 | 6.66 | 0 | 8.48 | 7.38 | 0 | 0 | 236.41 | 298.78 | 0 | 0 | 230.93 | 297.14
M68231 | 2 | 8 | 0 | 4 | 3 | 5 | 1090 | S28 | 0.027 | 0.806 | 0.027 | 29.85185185 | 23.61991192 | 0 | 0 | 2.61 | 2.66 | 3.86 | 2.75 | 2.43 | 2.75 | 2292.34 | 2226.52 | 2313.5 | 2363.02 | 2292.95 | 2278.99 | 57.92 | 59.98 | 0 | 62.79 | 60.99 | 62.22 | 6.74 | 0 | 8.14 | 7.45 | 0 | 0 | 249.44 | 313.89 | 0 | 0 | 231.69 | 293.66
M68235 | 3 | 11 | 4 | 9 | 10 | 5 | 1090 | M | 0.025 | 0.795 | 0.011 | 72.27272727 | 48.15942887 | 0 | 1588 | 2.3 | 2.28 | 2.29 | 2.49 | 2.23 | 2.28 | 2287.8 | 2220.47 | 2311.49 | 2357.58 | 2311.08 | 2273.31 | 57.75 | 59.56 | 54.78 | 62.68 | 60.49 | 61.35 | 6.27 | 0 | 8.02 | 7.58 | 0 | 0 | 240.1 | 301.56 | 0 | 0 | 238.29 | 281.96
M68243 | 3 | 9 | 6 | 8 | 7 | 6 | 1090 | S04 | 0.033 | 0.79 | 0.019 | 41.57894737 | 31.21470086 | 0 | 0 | 2.61 | 2.61 | 2.63 | 2.41 | 2.58 | 2.77 | 2295.06 | 2227.83 | 2318.79 | 2364.65 | 2323.27 | 2280.03 | 58.1 | 59.88 | 55 | 63 | 61.13 | 61.98 | 6.54 | 4.96 | 7.63 | 7.89 | 0 | 0 | 246.25 | 311.26 | 0 | 0 | 244.07 | 308.16
M68248 | 2 | 5 | 5 | 2 | 7 | 3 | 1090 | S08 | 0.017 | 0.81 | 0.019 | 42.63157895 | 31.21470086 | 0 | 0 | #N/A | #N/A | #N/A | #N/A | #N/A | #N/A | #N/A | #N/A | #N/A | #N/A | #N/A | #N/A | #N/A | #N/A | #N/A | #N/A | #N/A | #N/A | #N/A | #N/A | #N/A | #N/A | #N/A | #N/A | #N/A | #N/A | #N/A | #N/A | #N/A | #N/A
M68267 | 6 | 12 | 7 | 8 | 18 | 7 | 1090 | S15 | 0.025 | 0.823 | 0.031 | 26.5483871 | 21.1678094 | 1570 | 1570 | 2.71 | 2.39 | 2.55 | 2.82 | 2.69 | 2.9 | 2293.01 | 2226.87 | 2315.26 | 2361.7 | 2320.66 | 2276.09 | 58.13 | 60.06 | 55.04 | 62.66 | 61.11 | 61.86 | 6.92 | 5.17 | 8.4 | 8.14 | 0 | 0 | 256.07 | 316.12 | 0 | 0 | 254.94 | 317.63
M68277 | 7 | 10 | 7 | 7 | 10 | 6 | 1090 | S20 | 0.028 | 0.791 | 0.024 | 32.95833333 | 25.93359266 | 1561 | 1557 | 2.79 | 2.62 | 2.77 | 2.69 | 2.42 | 2.44 | 2290.96 | 2223.84 | 2311.9 | 2361.45 | 2318.27 | 2275.6 | 58.12 | 60.12 | 54.79 | 62.74 | 61 | 62.22 | 6.8 | 5.37 | 8.19 | 7.68 | 0 | 0 | 264.87 | 0 | 0 | 0 | 230.76 | 293.81
M68285 | 6 | 10 | 8 | 7 | 0 | 6 | 1090 | S24 | 0.024 | 0.825 | 0.028 | 29.46428571 | 22.94811947 | 0 | 0 | 2.5 | 2.59 | 2.92 | 2.64 | 0 | 2.5 | 2288.08 | 2221.68 | 2309.86 | 2357.28 | 2311.29 | 2270.57 | 57.88 | 60.17 | 54.92 | 63 | 0 | 61.99 | 6.63 | 4.98 | 8.36 | 0.84 | 0 | 0 | 238.17 | 295.57 | 0 | 0 | 0 | 0
M68292 | 8 | 4 | 7 | 4 | 0 | 8 | 1090 | S28 | 0.025 | 0.793 | 0.03 | 26.43333333 | 21.72572514 | 1563 | 1556 | 2.73 | 2.82 | 2.77 | 2.81 | 0 | 2.77 | 2290.51 | 2224.04 | 2312.83 | 2359.93 | 2310.27 | 2272.14 | 57.97 | 60.14 | 54.87 | 62.84 | 0 | 62.08 | 6.83 | 5.3 | 8.15 | 0.82 | 0 | 0 | 259.57 | 316.74 | 0 | 0 | 276.1 | 266.9
M68301 | 5 | 5 | 3 | 5 | 5 | 6 | 1090 | M | 0.02 | 0.795 | 0.019 | 41.84210526 | 31.21470086 | 1577 | 1577 | 2.32 | 2.29 | 2.32 | 2.29 | 2.29 | 2.36 | 2290.41 | 2223.44 | 2313.55 | 2359.34 | 2246.66 | 2275.44 | 57.51 | 59.52 | 54.41 | 63.01 | 60.7 | 61.58 | 6.3 | 0.58 | 7.64 | 7.27 | 0 | 0 | 236.4 | 300.83 | 0 | 0 | 240.91 | 260.3
M68310 | 4 | 10 | 8 | 5 | 6 | 5 | 1090 | S03 | 0 | 0 | 0 | #DIV/0! | #DIV/0! | 0 | 1547 | 2.54 | 2.54 | 2.55 | 2.58 | 2.62 | 2.44 | 2297.14 | 2230.63 | 2318.33 | 2366.05 | 2248.08 | 2281.89 | 57.99 | 60.09 | 55.12 | 63.14 | 61.12 | 61.9 | 6.69 | 5.11 | 7.99 | 7.91 | 0 | 0 | 243.97 | 308.49 | 0 | 0 | 248.39 | 313.39
M68318 | 6 | 12 | 9 | 6 | 7 | 7 | 1090 | S07 | 0.03 | 0.797 | 0.03 | 26.56666667 | 21.72572514 | 1546 | 1557 | 2.5 | 2.49 | 2.58 | 2.54 | 2.62 | 2.33 | 2295.87 | 2229.45 | 2319.41 | 2364.86 | 2247.64 | 2282.77 | 58.01 | 60 | 55.19 | 63.05 | 61.09 | 61.98 | 6.37 | 4.65 | 7.76 | 7.75 | 0 | 0 | 237.32 | 300 | 0 | 0 | 247.13 | 311.54
M68324 | 8 | 9 | 9 | 6 | 6 | 7 | 1090 | S11 | 0.027 | 0.782 | 0.026 | 30.07692308 | 24.33786233 | 1560 | 1561 | 2.59 | 2.35 | 2.84 | 2.83 | 2.79 | 2.48 | 2294.18 | 2227.2 | 2316.89 | 2362.53 | 2243.51 | 2277.47 | 57.82 | 60 | 55.03 | 63.06 | 61.03 | 61.95 | 6.28 | 5 | 7.7 | 7.51 | 0 | 0 | 246.98 | 311.89 | 0 | 0 | 264.74 | 316.42
M68331 | 5 | 10 | 6 | 3 | 3 | 5 | 1090 | S15 | 0.023 | 0.791 | 0.022 | 35.95454545 | 27.78715793 | 1572 | 1562 | 2.58 | 2.47 | 2.71 | 2.72 | 2.74 | 2.66 | 2293.96 | 2226.56 | 2317.69 | 2362.07 | 2242.99 | 2275.69 | 57.96 | 60.13 | 54.96 | 62.91 | 60.96 | 62.12 | 6.76 | 5 | 8.17 | 7.74 | 0 | 0 | 245.95 | 310.6 | 0 | 0 | 260.23 | 319.08
M68354 | 3 | 5 | 8 | 4 | 5 | 2 | 1087 | M | 0.032 | 1.195 | 0.027 | 44.25925926 | 23.61991192 | 1550 | 1572 | 2.25 | 2.26 | 2.27 | 2.2 | 2.24 | 2.24 | 2296.98 | 2194.49 | 2319.2 | 2362.94 | 2248.56 | 2281.32 | 57.45 | 59.69 | 54.63 | 62.74 | 60.63 | 60.96 | 6.54 | 0.41 | 8.37 | 8.39 | 0 | 0 | 245.79 | 254.97 | 0 | 0 | 244.18 | 286.29
M68363 | 4 | 5 | 5 | 4 | 6 | 3 | 1087 | S05 | 0.029 | 1.26 | 0.017 | 74.11764706 | 34.09448306 | 0 | 1536 | 2.5 | 2.49 | 2.52 | 2.5 | 2.46 | 2.63 | 2301.06 | 2197.99 | 2321.62 | 2367.99 | 2252.79 | 2285.26 | 57.91 | 59.84 | 54.93 | 62.87 | 61 | 61.86 | 7.13 | 5.45 | 8.47 | 8.21 | 0 | 0 | 238.19 | 301.91 | 0 | 0 | 236.31 | 303.4
M68370 | 3 | 1 | 7 | 6 | 3 | 7 | 1087 | S09 | 0.02 | 1.168 | 0.017 | 68.70588235 | 34.09448306 | 1537 | 1550 | 2.52 | 2.58 | 2.6 | 2.62 | 2.59 | 2.68 | 2300.9 | 2198.05 | 2320.82 | 2367.87 | 2252.56 | 2286.24 | 57.89 | 59.96 | 55.06 | 62.95 | 61.21 | 61.78 | 7.15 | 5.26 | 8.45 | 8.33 | 0 | 0 | 240.15 | 304 | 0 | 0 | 245.25 | 309.76
M68376 | 4 | 5 | 8 | 3 | 5 | 1 | 1090 | S13 | 0.035 | 0.785 | 0.029 | 27.06896552 | 22.31802259 | 0 | 1558 | 2.49 | 2.56 | 2.54 | 2.68 | 2.61 | 2.62 | 2299.28 | 2197.13 | 2321.94 | 2365.53 | 2249.24 | 2282.89 | 57.87 | 59.99 | 55.08 | 63.04 | 61.23 | 62.03 | 6.24 | 4.51 | 7.63 | 7.59 | 0 | 0 | 237.43 | 299.86 | 0 | 0 | 246.72 | 311.1
M68396 | 4 | 4 | 5 | 5 | 3 | 4 | 1087 | M | 0.022 | 1.178 | 0.01 | 117.8 | 51.94243253 | 0 | 0 | #N/A | #N/A | #N/A | #N/A | #N/A | #N/A | #N/A | #N/A | #N/A | #N/A | #N/A | #N/A | #N/A | #N/A | #N/A | #N/A | #N/A | #N/A | #N/A | #N/A | #N/A | #N/A | #N/A | #N/A | #N/A | #N/A | #N/A | #N/A | #N/A | #N/A
M68408 | 6 | 5 | 11 | 0 | 6 | 5 | 1087 | S05 | 0.032 | 1.2 | 0.023 | 52.17391304 | 26.82423957 | 0 | 1543 | 2.69 | 2.74 | 2.57 | 0 | 2.65 | 2.68 | 2298.74 | 2196 | 2318.3 | 2366.9 | 2248.17 | 2282.01 | 57.95 | 59.79 | 55.03 | 0 | 60.88 | 62.03 | 7.07 | 5.13 | 0.68 | 8.59 | 0 | 0 | 255.28 | 317.9 | 0 | 0 | 252.3 | 315.94
M68415 | 4 | 5 | 9 | 0 | 3 | 7 | 1087 | S09 | 0.025 | 1.187 | 0.024 | 49.45833333 | 25.93359266 | 1541 | 1546 | 2.7 | 2.68 | 2.55 | 0 | 2.69 | 2.71 | 2298.12 | 2196.39 | 2320.59 | 2364.17 | 2247.49 | 2279.14 | 57.9 | 59.93 | 54.95 | 0 | 60.92 | 61.95 | 7.15 | 5.23 | 0.65 | 8.71 | 0 | 0 | 256.25 | 316.88 | 0 | 0 | 256.31 | 316.18
M68423 | 3 | 6 | 7 | 0 | 3 | 5 | 1087 | S13 | 0.028 | 1.168 | 0.027 | 43.25925926 | 23.61991192 | 1536 | 1536 | 2.52 | 2.62 | 2.47 | 0 | 2.67 | 2.58 | 2297.2 | 2195.56 | 2315.83 | 2363.05 | 2246.52 | 2279.64 | 57.94 | 60.08 | 54.98 | 0 | 61.29 | 62.11 | 6.94 | 4.91 | 0.69 | 8.48 | 0 | 0 | 239.72 | 302.77 | 0 | 0 | 251.9 | 313.49
M68433 | 5 | 5 | 8 | 0 | 5 | 4 | 1087 | S17 | 0.02 | 0.781 | 0.026 | 30.03846154 | 24.33786233 | 1540 | 1542 | 2.61 | 2.75 | 2.64 | 0 | 2.79 | 2.7 | 2294.47 | 2191.5 | 2315.55 | 2360.37 | 2244.13 | 2276.23 | 58.15 | 60.03 | 55.08 | 0 | 61.02 | 61.88 | 6.34 | 4.96 | 0.99 | 8 | 0 | 0 | 246.82 | 309.63 | 0 | 0 | 264.86 | 313.1
M68442 | 5 | 5 | 7 | 6 | 6 | 5 | 1087 | S21 | 0.027 | 1.181 | 0.023 | 51.34782609 | 26.82423957 | 1546 | 1546 | 2.76 | 2.64 | 2.7 | 2.54 | 2.6 | 2.73 | 2299.76 | 2197.38 | 2321 | 2366.2 | 2249.53 | 2280.63 | 58.08 | 60.17 | 55.09 | 63.1 | 60.94 | 61.96 | 7.39 | 5.77 | 8.65 | 8.64 | 0 | 0 | 261.48 | 318.28 | 0 | 0 | 246.22 | 310.86
M68448 | 6 | 5 | 7 | 8 | 9 | 6 | 1090 | S25 | 0.027 | 0.8 | 0.028 | 28.57142857 | 22.94811947 | 1547 | 1537 | 2.78 | 2.74 | 2.81 | 2.76 | 2.65 | 2.75 | 2296.42 | 2194.6 | 2317.21 | 2362.93 | 2246.08 | 2275.9 | 58.26 | 59.97 | 55.03 | 63.05 | 61.22 | 61.98 | 6.7 | 5.15 | 8.61 | 8.16 | 0 | 0 | 261.82 | 319.22 | 0 | 0 | 250.91 | 313.84
M68454 | 3 | 5 | 8 | 3 | 6 | 2 | 1087 | M | 0.026 | 1.17 | 0.024 | 48.75 | 25.93359266 | 0 | 0 | #N/A | #N/A | #N/A | #N/A | #N/A | #N/A | #N/A | #N/A | #N/A | #N/A | #N/A | #N/A | #N/A | #N/A | #N/A | #N/A | #N/A | #N/A | #N/A | #N/A | #N/A | #N/A | #N/A | #N/A | #N/A | #N/A | #N/A | #N/A | #N/A | #N/A
M68466 | 7 | 1 | 7 | 3 | 3 | 2 | 1095 | S04 | 0.031 | 1.073 | 0.033 | 32.51515152 | 20.1434254 | 0 | 0 | 2.16 | 2.23 | 2.13 | 2.38 | 2.2 | 2.37 | 2296.8 | 2196.68 | 2315.71 | 2363.47 | 2245.98 | 2277.83 | 58.16 | 59.97 | 55.14 | 63.12 | 61.02 | 61.85 | 6.03 | 4.09 | 7.72 | 7.61 | 0 | 0 | 227.42 | 290.11 | 0 | 0 | 229.41 | 296.04
M68474 | 2 | 4 | 7 | 4 | 4 | 2 | 1095 | S08 | 0.03 | 1.12 | 0.029 | 38.62068966 | 22.31802259 | 0 | 1568 | 2.31 | 2.6 | 2.24 | 2.55 | 2.55 | 2.72 | 2297.73 | 2197 | 2318.87 | 2363.16 | 2246.2 | 2277.52 | 57.83 | 59.95 | 54.99 | 63 | 61.18 | 62.13 | 6.79 | 4.66 | 8.23 | 8.22 | 0 | 0 | 237.15 | 311.33 | 0 | 0 | 240.71 | 304.18
M68482 | 4 | 4 | 5 | 2 | 4 | 4 | 1095 | S12 | 0.025 | 1.1 | 0.024 | 45.83333333 | 25.93359266 | 1541 | 1541 | 2.53 | 2.49 | 2.42 | 2.43 | 2.44 | 2.44 | 2297.38 | 2196.53 | 2316.91 | 2364.45 | 2245.42 | 2277.33 | 57.87 | 60.11 | 55.07 | 63.04 | 61.1 | 62.11 | 6.95 | 4.93 | 7.98 | 7.91 | 0 | 0 | 242.76 | 307.21 | 0 | 0 | 233.06 | 295.29
M68489 | 5 | 2 | 5 | 6 | 4 | 4 | 1095 | S16 | 0.029 | 1.088 | 0.028 | 38.85714286 | 22.94811947 | 1547 | 1539 | 2.77 | 2.54 | 2.72 | 2.78 | 2.52 | 2.77 | 2296.19 | 2196.41 | 2314.57 | 2361.37 | 2245.48 | 2276.34 | 58.08 | 60.11 | 55.36 | 63.04 | 61.19 | 62.18 | 7.2 | 5.34 | 8.21 | 8.11 | 0 | 0 | 261.89 | 304.55 | 0 | 0 | 238.95 | 301.83
M68501 | 7 | 3 | 8 | 6 | 7 | 4 | 1087 | S24 | 0.023 | 1.166 | 0.028 | 41.64285714 | 22.94811947 | 0 | 1550 | 2.7 | 2.84 | 2.51 | 2.91 | 2.72 | 2.8 | 2295.73 | 2195.02 | 2314.23 | 2357.81 | 2243 | 2273.79 | 58.15 | 59.98 | 54.8 | 62.8 | 60.8 | 62.17 | 7.22 | 5.23 | 8.82 | 8.99 | 0 | 0 | 255.16 | 312.98 | 0 | 0 | 261.26 | 311.35
M68509 | 5 | 3 | 6 | 7 | 8 | 3 | 1088 | S28 | 0.023 | 0.53 | 0.027 | 19.62962963 | 23.61991192 | 1557 | 1565 | 2.56 | 2.63 | 2.37 | 2.91 | 2.7 | 2.62 | 2297.43 | 2195.72 | 2318.26 | 2359.8 | 2243.62 | 2275.59 | 57.93 | 59.89 | 55.17 | 62.65 | 60.85 | 62.11 | 5.64 | 3.56 | 6.75 | 7.08 | 0 | 0 | 243.28 | 307.35 | 0 | 0 | 256.04 | 317.7
M68515 | 2 | 4 | 4 | 3 | 4 | 4 | 1088 | M | 0.025 | 0.517 | 0.024 | 21.54166667 | 25.93359266 | 0 | 0 | 2.4 | 2.26 | 2.26 | 2.48 | 2.24 | 2.32 | 2295.34 | 2195.77 | 2274.16 | 2357.99 | 2242.74 | 2273.51 | 57.8 | 59.72 | 54.86 | 62.61 | 60.68 | 61.56 | 5.78 | 1.87 | 7.06 | 7.07 | 0 | 0 | 233.03 | 298.77 | 0 | 0 | 246.19 | 298.4
M68523 | 2 | 2 | 6 | 2 | 3 | 2 | 1088 | S04 | 0.024 | 0.505 | 0.027 | 18.7037037 | 23.61991192 | 1547 | 1535 | 2.48 | 2.47 | 2.51 | 2.44 | 2.42 | 2.46 | 2292.82 | 2191.61 | 2268.04 | 2357.75 | 2241.71 | 2268.72 | 58 | 59.96 | 55.21 | 62.96 | 60.94 | 61.92 | 5.87 | 4.23 | 6.93 | 7.16 | 0 | 0 | 236.25 | 298.9 | 0 | 0 | 233.38 | 297.42
M68530 | 3 | 3 | 3 | 2 | 3 | 2 | 1088 | S08 | 0.023 | 0.508 | 0.026 | 19.53846154 | 24.33786233 | 0 | 1563 | 2.44 | 2.66 | 2.42 | 2.4 | 2.66 | 2.62 | 2296.03 | 2192.63 | 2270.33 | 2359.99 | 2242.2 | 2269.81 | 57.94 | 60.13 | 54.8 | 62.82 | 61.13 | 62.12 | 5.65 | 3.78 | 6.29 | 6.7 | 0 | 0 | 234.71 | 298.81 | 0 | 0 | 251.27 | 311.66
M68541 | 2 | 4 | 5 | 5 | 2 | 3 | 1088 | S16 | 0.025 | 0.53 | 0.023 | 23.04347826 | 26.82423957 | 1556 | 1556 | 2.68 | 2.55 | 2.58 | 2.59 | 2.69 | 2.75 | 2295.35 | 2192.2 | 2268.21 | 2359.44 | 2240.68 | 2267.79 | 57.96 | 59.86 | 55.06 | 62.97 | 61.17 | 61.91 | 5.95 | 4.11 | 6.87 | 7.23 | 0 | 0 | 255.18 | 316.87 | 0 | 0 | 254.09 | 315.03
M68549 | 5 | 5 | 7 | 2 | 2 | 2 | 1091 | S20 | 0.023 | 0.575 | 0.016 | 35.9375 | 35.77449321 | 1564 | 1554 | 2.63 | 2.6 | 2.6 | 2.68 | 2.62 | 2.68 | 2301.78 | 2201.41 | 2277.44 | 2366.36 | 2249.23 | 2275.88 | 58.11 | 59.95 | 54.87 | 63.15 | 60.76 | 61.98 | 6.26 | 4.89 | 7.59 | 7.84 | 0 | 0 | 249.06 | 313.57 | 0 | 0 | 250.81 | 314.75
M68576 | 7 | 4 | 5 | 2 | 6 | 3 | 1087 | S09 | 0.034 | 1.17 | 0.015 | 78 | 37.65403131 | 1545 | 1545 | 2.44 | 2.69 | 2.61 | 2.75 | 2.56 | 2.59 | 2301.3 | 2197.55 | 2277.39 | 2367.23 | 2248.98 | 2277.04 | 58.16 | 59.93 | 54.95 | 63.13 | 61.05 | 61.89 | 7.04 | 5.95 | 8.32 | 8.59 | 0 | 0 | 231.43 | 293.47 | 0 | 0 | 243.31 | 307.23
M68593 | 5 | 5 | 6 | 3 | 3 | 2 | 1091 | S17 | 0.025 | 0.564 | 0.019 | 29.68421053 | 31.21470086 | 0 | 1538 | 2.49 | 2.82 | 2.51 | 2.82 | 2.53 | 2.64 | 2297.93 | 2196.28 | 2278.42 | 2363.47 | 2244.72 | 2274.78 | 58.12 | 59.89 | 55.25 | 63.1 | 60.93 | 62.23 | 6.02 | 4.72 | 7.67 | 7.69 | 0 | 0 | 235.96 | 298.17 | 0 | 0 | 240.04 | 303.51
M68730 | 7 | 0 | 11 | 12 | 7 | 6 | 980 | S05 | 0.022 | 0.783 | 0.031 | 25.25806452 | 21.1678094 | 1553 | 1556 | 2.74 | 0 | 2.76 | 2.7 | 2.75 | 2.75 | 2272.97 | 2189.39 | 2274.88 | 2358.32 | 2245.14 | 2278.82 | 57.86 | 72.8 | 55.17 | 62.98 | 61.19 | 62.03 | 8.62 | 5.93 | 8.82 | 8.56 | 0 | 0 | 261.34 | 0 | 0 | 0 | 259.44 | 319.08
M68745 | 6 | 0 | 8 | 4 | 5 | 5 | 909 | S15 | 0.025 | 1.041 | 0.026 | 40.03846154 | 24.33786233 | 1555 | 1558 | 2.32 | 0 | 2.61 | 2.44 | 2.37 | 2.51 | 2273.18 | 2187.6 | 2273.11 | 2357.75 | 2244.97 | 2275.67 | 57.91 | 72.79 | 54.92 | 63.02 | 61.04 | 62.04 | 7.68 | 5.19 | 8.3 | 7.77 | 0 | 0 | 236.64 | 306.92 | 0 | 0 | 233.15 | 301.69
M68755 | 5 | 0 | 7 | 10 | 0 | 7 | 909 | S20 | 0.034 | 1.038 | 0.031 | 33.48387097 | 21.1678094 | 0 | 1541 | 2.94 | 0 | 2.91 | 2.86 | 0 | 2.95 | 2270.93 | 2186.09 | 2271.02 | 2356.43 | 2243.7 | 2273.27 | 58.02 | 72.74 | 55.11 | 63.03 | 0 | 62 | 8.51 | 5.78 | 8.83 | 0.92 | 0 | 0 | 278.9 | 0 | 181.45 | 0 | 0 | 0
M68767 | 6 | 5 | 11 | 4 | 3 | 4 | 980 | M | 0.033 | 0.732 | 0.027 | 27.11111111 | 23.61991192 | 0 | 0 | #N/A | #N/A | #N/A | #N/A | #N/A | #N/A | #N/A | #N/A | #N/A | #N/A | #N/A | #N/A | #N/A | #N/A | #N/A | #N/A | #N/A | #N/A | #N/A | #N/A | #N/A | #N/A | #N/A | #N/A | #N/A | #N/A | #N/A | #N/A | #N/A | #N/A
M68772 | 6 | 5 | 0 | 4 | 9 | 3 | 1091 | S04 | 0.028 | 0.596 | 0.026 | 22.92307692 | 24.33786233 | 0 | 0 | 2.43 | 2.4 | 0 | 2.4 | 2.49 | 2.54 | 2271.64 | 2192.43 | 2270.89 | 2342.81 | 2242.13 | 2273.39 | 58.06 | 59.02 | 0 | 62.96 | 57.98 | 62.05 | 7.16 | 0.01 | 7.64 | 7.88 | 0 | 0 | 230.09 | 292.57 | 0 | 0 | 236.55 | 298.86
M68780 | 2 | 2 | 0 | 1 | 4 | 2 | 1091 | S08 | 0.025 | 0.604 | 0.029 | 20.82758621 | 22.31802259 | 0 | 1542 | 2.36 | 2.3 | 0 | 2.35 | 2.41 | 2.35 | 2271.29 | 2192.95 | 2272.1 | 2343.6 | 2243.51 | 2270.76 | 58.08 | 58.9 | 0 | 62.9 | 57.92 | 62.07 | 6.88 | 0 | 7.39 | 7.44 | 0 | 0 | 233.03 | 304.65 | 0 | 0 | 229.76 | 293.09
M68788 | 5 | 3 | 0 | 2 | 6 | 3 | 1091 | S12 | 0.021 | 0.624 | 0.018 | 34.66666667 | 32.58285073 | 1548 | 1545 | 2.48 | 2.44 | 0 | 2.49 | 2.45 | 2.61 | 2270.04 | 2191.64 | 2269.29 | 2344.4 | 2243.89 | 2269.81 | 58.13 | 59.03 | 0 | 63.16 | 57.93 | 62 | 7.17 | 0 | 7.99 | 7.74 | 0 | 0 | 235.64 | 297.64 | 0 | 0 | 234.93 | 296.68
M68796 | 2 | 2 | 5 | 2 | 2 | 2 | 1091 | M | 0.029 | 0.61 | 0.012 | 50.83333333 | 44.94691449 | 0 | 0 | 2.28 | 2.25 | 2.28 | 2.23 | 2.28 | 2.2 | 2267.03 | 2189.94 | 2269.59 | 2341.74 | 2246.22 | 2266.13 | 57.68 | 58.76 | 54.84 | 62.7 | 58.06 | 61.69 | 6.37 | 0.01 | 7.68 | 6.78 | 0 | 0 | 241.3 | 262.58 | 0 | 0 | 244.68 | 243.66
M68802 | 3 | 5 | 5 | 3 | 0 | 2 | 1091 | S04 | 0.02 | 0.566 | 0.02 | 28.3 | 29.96988564 | 1541 | 1537 | 2.32 | 2.36 | 2.33 | 2.2 | 0 | 2.27 | 2268.06 | 2190.13 | 2269.73 | 2346.27 | 2253.49 | 2268.27 | 57.83 | 59.02 | 55.05 | 62.93 | 0 | 61.78 | 6.94 | 4.31 | 7.51 | 0.85 | 0 | 0 | 235.04 | 305.84 | 0 | 0 | 0 | 0
M68808 | 5 | 5 | 10 | 0 | 0 | 7 | 1091 | S09 | 0.02 | 0.569 | 0.026 | 21.88461538 | 24.33786233 | 0 | 1548 | 2.69 | 2.62 | 2.88 | 2.71 | 0 | 2.96 | 2269.32 | 2191.64 | 2273.12 | 2343.24 | 2254.86 | 2269.6 | 58 | 59 | 55.21 | 63.31 | 0 | 62.09 | 7.53 | 4.89 | 7.89 | 0.84 | 0 | 0 | 255.05 | 318.14 | 0 | 0 | 0 | 0
M68813 | 7 | 6 | 0 | 5 | 4 | 7 | 1091 | M | 0.033 | 0.594 | 0.021 | 28.28571429 | 28.83191546 | 1577 | 1577 | 2.51 | 2.32 | 2.73 | 2.31 | 2.27 | 2.4 | 2262.83 | 2186.33 | 2264.44 | 2337.68 | 2278.69 | 2263.56 | 57.98 | 58.69 | 54.91 | 63.23 | 57.94 | 61.95 | 8.13 | 0.04 | 8.19 | 7.27 | 0 | 0 | 241.58 | 305.46 | 0 | 0 | 241.45 | 0
M68820 | 4 | 8 | 0 | 5 | 3 | 3 | 1091 | S03 | 0.015 | 0.6 | 0.013 | 46.15384615 | 42.18126779 | 1558 | 1554 | 2.43 | 2.4 | 0 | 2.4 | 2.4 | 2.41 | 2266.85 | 2189.32 | 2266.51 | 2343.7 | 2286.02 | 2268.57 | 58.05 | 58.94 | 0 | 62.97 | 57.82 | 61.94 | 7.28 | 0 | 7.83 | 7.02 | 0 | 0 | 231.68 | 293.54 | 0 | 0 | 231.17 | 293.95
M68827 | 3 | 7 | 0 | 4 | 3 | 3 | 1091 | S07 | 0.017 | 0.606 | 0.022 | 27.54545455 | 27.78715793 | 1551 | 1551 | 2.16 | 2.28 | 0 | 2.28 | 2.31 | 2.27 | 2264.01 | 2186.75 | 2263.74 | 2341.12 | 2281.72 | 2263.77 | 57.92 | 59.1 | 0 | 63.02 | 57.99 | 61.82 | 6.72 | 0 | 7.5 | 6.86 | 0 | 0 | 240.41 | 0 | 0 | 0 | 236.78 | 302.35
M68833 | 4 | 6 | 0 | 4 | 5 | 4 | 1091 | S11 | 0.018 | 0.6 | 0.016 | 37.5 | 35.77449321 | 1564 | 1566 | 2.84 | 2.84 | 0 | 2.45 | 2.8 | 2.83 | 2266.73 | 2189.53 | 2265.54 | 2344.08 | 2284.92 | 2265 | 57.91 | 59.01 | 0 | 63.1 | 57.92 | 62 | 7.49 | 0.01 | 7.84 | 7.48 | 0 | 0 | 270.17 | 0 | 0 | 0 | 266.79 | 0
M68841 | 6 | 5 | 0 | 5 | 6 | 5 | 1091 | S15 | 0.019 | 0.559 | 0.029 | 19.27586207 | 22.31802259 | 1554 | 1554 | 2.47 | 2.44 | 0 | 2.53 | 2.39 | 2.49 | 2269.14 | 2192.87 | 2264.13 | 2344.73 | 2287.41 | 2268.77 | 58.03 | 58.93 | 0 | 63.18 | 58.47 | 62.07 | 6.98 | 0.01 | 7.83 | 6.86 | 0 | 0 | 234.01 | 295.74 | 0 | 0 | 241.57 | 305.7
M68847 | 4 | 6 | 0 | 8 | 8 | 5 | 1091 | S19 | 0.03 | 0.584 | 0.025 | 23.36 | 25.10710746 | 0 | 1552 | 2.9 | 2.78 | 0 | 2.86 | 2.69 | 2.83 | 2266.57 | 2190.94 | 2261.55 | 2343.79 | 2284.31 | 2265.87 | 58.06 | 59.17 | 0 | 62.97 | 57.76 | 61.8 | 7.73 | 0 | 8.17 | 7.51 | 0 | 0 | 275.53 | 0 | 0 | 0 | 258.44 | 316.03
M68851 | 2 | 4 | 0 | 1 | 4 | 3 | 1091 | S23 | 0.028 | 0.594 | 0.016 | 37.125 | 35.77449321 | 0 | 1552 | 2.7 | 2.48 | 0 | 2.54 | 2.48 | 2.67 | 2266.17 | 2190.68 | 2259 | 2343.96 | 2284.22 | 2264.82 | 57.87 | 59.02 | 0 | 62.93 | 58 | 62.09 | 7.13 | 0.01 | 7.86 | 7.04 | 0 | 0 | 256.83 | 318.8 | 0 | 0 | 235.39 | 297.42
M68860 | 2 | 1 | 6 | 3 | 6 | 5 | 1091 | M | 0.019 | 0.595 | 0.017 | 35 | 34.09448306 | 1596 | 1600 | 2.22 | 2.26 | 2.86 | 2.47 | 2.35 | 2.72 | 2265.14 | 2188.95 | 2251.7 | 2341.82 | 2282.75 | 2263.42 | 57.65 | 58.6 | 55.29 | 62.62 | 57.69 | 61.77 | 6.71 | 0.07 | 7.88 | 6.99 | 0 | 0 | 244.85 | 287.26 | 0 | 0 | 234.25 | 293.69
M68865 | 5 | 5 | 4 | 0 | 5 | 5 | 1091 | M | 0.016 | 0.57 | 0.019 | 30 | 31.21470086 | 1589 | 1589 | 2.44 | 2.56 | 2.47 | 2.52 | 2.29 | 2.54 | 2266.13 | 2189.17 | 2258.8 | 2341.11 | 2282.37 | 2264.51 | 57.87 | 59.13 | 55.11 | 61.99 | 57.97 | 61.79 | 7.53 | 0.14 | 7.6 | 7.2 | 0 | 0 | 231.67 | 295.37 | 0 | 0 | 243.8 | 244.32
M68870 | 3 | 6 | 2 | 0 | 3 | 3 | 1091 | S04 | 0.022 | 0.591 | 0.028 | 21.10714286 | 22.94811947 | 0 | 0 | 2.76 | 2.57 | 2.58 | 0 | 2.68 | 2.73 | 2265.76 | 2190.48 | 2261.86 | 2339.44 | 2283.56 | 2264.51 | 57.92 | 59.07 | 54.97 | 0 | 57.97 | 62.25 | 7.2 | 4.66 | 0.66 | 7.42 | 0 | 0 | 263.25 | 318.56 | 0 | 0 | 254.63 | 316.61
M68876 | 3 | 7 | 3 | 0 | 2 | 4 | 1091 | S08 | 0.021 | 0.562 | 0.027 | 20.81481481 | 23.61991192 | 1552 | 1556 | 2.82 | 2.84 | 2.88 | 0 | 2.81 | 2.85 | 2266.05 | 2191.57 | 2263.56 | 2339.69 | 2284.95 | 2265.69 | 57.83 | 58.98 | 54.82 | 0 | 58.15 | 62.04 | 6.78 | 4.19 | 0.67 | 7.13 | 0 | 0 | 269.98 | 0 | 0 | 0 | 266.69 | 0
M68885 | 1 | 4 | 4 | 8 | 5 | 2 | 1091 | S04 | 0.016 | 0.55 | 0.018 | 30.55555556 | 32.58285073 | 0 | 0 | 2.11 | 2.38 | 2.61 | 2.36 | 2.37 | 2.36 | 2267.1 | 2191.22 | 2260.59 | 2363.56 | 2284 | 2266.69 | 58.11 | 58.73 | 55.06 | 63.03 | 58.18 | 61.94 | 5.97 | 4.67 | 7.23 | 6.58 | 0 | 0 | 221.22 | 304.29 | 0 | 0 | 233.67 | 298.72
M68894 | 5 | 6 | 4 | 6 | 2 | 3 | 1091 | S08 | 0.025 | 0.548 | 0.027 | 20.2962963 | 23.61991192 | 1558 | 1559 | 2.61 | 2.67 | 2.82 | 2.83 | 2.52 | 2.54 | 2265.28 | 2189.54 | 2260.86 | 2361.72 | 2282.99 | 2265.51 | 58.02 | 59.07 | 54.77 | 62.97 | 57.89 | 62.24 | 6.95 | 4.87 | 8.27 | 7.12 | 0 | 0 | 247.51 | 312.69 | 0 | 0 | 239.92 | 303.31
M68902 | 7 | 5 | 5 | 0 | 6 | 7 | 1091 | S12 | 0.015 | 0.549 | 0.03 | 18.3 | 21.72572514 | 0 | 1557 | 2.72 | 2.76 | 3.25 | 0 | 2.48 | 2.75 | 2267.74 | 2191.24 | 2253.51 | 2358.97 | 2285.61 | 2266.38 | 58.11 | 58.94 | 55.22 | 0 | 58.03 | 61.88 | 7.27 | 5.15 | 0.73 | 7.06 | 0 | 0 | 257.77 | 308.5 | 0 | 0 | 241.28 | 307.64
M68909 | 2 | 6 | 4 | 8 | 3 | 4 | 1091 | M | 0.011 | 0.594 | 0.026 | 22.84615385 | 24.33786233 | 1591 | 1591 | 2.39 | 2.24 | 2.41 | 2.23 | 2.35 | 2.39 | 2256 | 2206.99 | 2243.8 | 2308.64 | 2246.49 | 2318.15 | 57.85 | 58.57 | 52.8 | 67.43 | 57.65 | 61.81 | 6.89 | 0.14 | 8.98 | 7.72 | 0 | 0 | 236.73 | 294.03 | 0 | 0 | 239.53 | 294.17
M68916 | 2 | 3 | 3 | 0 | 2 | 3 | 1091 | S04 | 0.018 | 0.589 | 0.013 | 45.30769231 | 42.18126779 | 1580 | 1580 | 2.47 | 2.55 | 2.51 | 0 | 2.45 | 2.43 | 2252.65 | 2204.26 | 2240.74 | 2318.87 | 2244.4 | 2314.09 | 58.17 | 59.06 | 53.04 | 0 | 57.8 | 61.99 | 6.32 | 4.51 | 0.76 | 7.24 | 0 | 0 | 234.43 | 296.12 | 0 | 0 | 234.06 | 295.67
M68926 | 3 | 3 | 2 | 0 | 3 | 4 | 1091 | S08 | 0.022 | 0.55 | 0.016 | 34.375 | 35.77449321 | 0 | 0 | 2.35 | 2.24 | 2.56 | 0 | 2.36 | 2.37 | 2254.13 | 2204.43 | 2240.69 | 2320.62 | 2242.72 | 2315.32 | 58.23 | 59.17 | 53.2 | 0 | 57.97 | 62.14 | 6.59 | 4.81 | 1.07 | 7.35 | 0 | 0 | 235.4 | 300.21 | 0 | 0 | 233.04 | 306.93
M68934 | 3 | 4 | 5 | 5 | 3 | 4 | 1091 | S12 | 0.016 | 0.58 | 0.022 | 26.36363636 | 27.78715793 | 1583 | 1583 | 2.55 | 2.61 | 2.64 | 2.48 | 2.57 | 2.58 | 2260.16 | 2207.11 | 2243.14 | 2315.05 | 2246.51 | 2319.78 | 58.14 | 59.12 | 53 | 68.1 | 58.04 | 62.04 | 7.2 | 5.36 | 9.21 | 7.82 | 0 | 0 | 240.82 | 304.29 | 0 | 0 | 243.78 | 307.88
M68943 | 5 | 6 | 7 | 5 | 5 | 7 | 1091 | S16 | 0.024 | 0.547 | 0.028 | 19.53571429 | 22.94811947 | 1564 | 1549 | 2.54 | 2.6 | 2.71 | 2.49 | 2.5 | 2.66 | 2258.47 | 2207.68 | 2245.56 | 2315.22 | 2245.66 | 2319.07 | 57.88 | 59.09 | 52.7 | 68.07 | 58.25 | 62 | 6.89 | 4.67 | 8.8 | 7.33 | 0 | 0 | 240.39 | 303.8 | 0 | 0 | 235.16 | 296.79
M68948 | 7 | 6 | 8 | 9 | 5 | 6 | 1091 | S20 | 0.015 | 0.587 | 0.028 | 20.96428571 | 22.94811947 | 0 | 1563 | 2.68 | 2.65 | 2.67 | 2.7 | 2.55 | 2.58 | 2258.84 | 2207.99 | 2249.75 | 2317.22 | 2247.05 | 2319.41 | 57.82 | 58.94 | 52.86 | 68.02 | 57.81 | 62.01 | 7.08 | 5.01 | 8.98 | 7.76 | 0 | 0 | 256.02 | 316.68 | 0 | 0 | 242.14 | 306.14
M68953 | 6 | 5 | 5 | 5 | 4 | 6 | 1091 | S24 | 0.016 | 0.588 | 0.014 | 42 | 39.77262916 | 1567 | 1563 | 2.68 | 2.61 | 2.82 | 2.88 | 2.69 | 2.73 | 2256.88 | 2203.55 | 2247.5 | 2311.03 | 2245.66 | 2316.13 | 57.83 | 58.96 | 52.85 | 67.76 | 57.88 | 62.51 | 7.04 | 5.59 | 9.35 | 7.6 | 0 | 0 | 255.99 | 318.16 | 0 | 0 | 256.29 | 307.47
M68959 | 2 | 2 | 4 | 2 | 2 | 2 | 1091 | M | 0.016 | 0.605 | 0.011 | 55 | 48.15942887 | 0 | 0 | 2.38 | 2.23 | 2.45 | 2.21 | 2.4 | 2.43 | 2259.49 | 2207.25 | 2247.44 | 2318.2 | 2246.94 | 2318.32 | 57.46 | 58.25 | 52.67 | 67.29 | 57.66 | 61.71 | 7.01 | 0.03 | 9.48 | 7.44 | 0 | 0 | 236.97 | 303.76 | 0 | 0 | 239.12 | 301.69
M68960 | 7 | 7 | 4 | 6 | 6 | 7 | 1091 | S28 | 0.019 | 0.603 | 0.018 | 33.5 | 32.58285073 | 1572 | 1574 | 2.96 | 3.05 | 3.08 | 2.77 | 2.96 | 2.98 | 2255.32 | 2200.11 | 2243.12 | 2310.66 | 2243.12 | 2313.56 | 58.25 | 59.22 | 52.91 | 67.8 | 57.74 | 61.93 | 7.91 | 6.44 | 10.12 | 8.35 | 0 | 0 | 279.26 | 0 | 180.37 | 0 | 284.31 | 0
M68970 | 2 | 5 | 2 | 2 | 2 | 3 | 1091 | S04 | 0.018 | 0.586 | 0.02 | 29.3 | 29.96988564 | 1570 | 1694 | 2.75 | 2.84 | 2.57 | 2.6 | 2.8 | 2.8 | 2245.54 | 2193.99 | 2233.77 | 2304.11 | 2234.24 | 2306.05 | 58.22 | 59.09 | 53.13 | 59.97 | 58.2 | 62.09 | 7.44 | 5.5 | 9.19 | 7.68 | 0 | 0 | 259.45 | 318.82 | 0 | 0 | 264.54 | 0
M68980 | 5 | 2 | 4 | 4 | 2 | 5 | 1091 | S08 | 0.015 | 0.559 | 0.021 | 26.61904762 | 28.83191546 | 1562 | 1548 | 2.58 | 2.71 | 2.49 | 2.51 | 2.64 | 2.62 | 2241.68 | 2191.18 | 2232.42 | 2306.85 | 2231.56 | 2303.39 | 58.11 | 59.06 | 52.99 | 59.9 | 57.85 | 61.82 | 6.78 | 4.73 | 8.9 | 7.25 | 0 | 0 | 243.62 | 307.82 | 0 | 0 | 250.95 | 316.37
M68988 | 2 | 5 | 2 | 2 | 3 | 2 | 1091 | S12 | 0.023 | 0.59 | 0.022 | 26.81818182 | 27.78715793 | 0 | 0 | 2.46 | 2.93 | 2.59 | 2.77 | 2.87 | 2.61 | 2245.8 | 2194.18 | 2233.94 | 2305.02 | 2234.24 | 2305.47 | 58.01 | 58.97 | 52.86 | 59.94 | 57.94 | 62.07 | 6.59 | 4.46 | 8.85 | 7.69 | 0 | 0 | 233.95 | 296.22 | 0 | 0 | 273.56 | 0
M68995 | 7 | 5 | 0 | 6 | 4 | 5 | 1091 | S16 | 0.017 | 0.613 | 0.023 | 26.65217391 | 26.82423957 | 1577 | 1660 | 2.71 | 2.82 | 0 | 2.69 | 2.78 | 2.8 | 2245.13 | 2193.72 | 2238.23 | 2305.13 | 2233.96 | 2304.54 | 57.84 | 58.96 | 0 | 59.99 | 58.11 | 61.84 | 7.35 | 0.01 | 9.58 | 7.99 | 0 | 0 | 256.75 | 316.87 | 0 | 0 | 263.12 | 318.27
M69003 | 5 | 10 | 3 | 4 | 3 | 5 | 1091 | S19 | #N/A | #N/A | #N/A | #N/A | #N/A | 1558 | 1563 | 2.66 | 2.7 | 2.68 | 2.62 | 2.68 | 2.74 | 2243.91 | 2195.08 | 2236.08 | 2301.91 | 2233.61 | 2304.21 | 58.16 | 58.99 | 52.91 | 60.06 | 58.22 | 61.82 | 7.28 | 5.79 | 9.35 | 7.74 | 0 | 0 | 252.02 | 317.63 | 0 | 0 | 253.88 | 317.28
M69020 | 0 | 1 | 3 | 3 | 2 | 2 | 1091 | S04 | 0.022 | 0.6 | 0.018 | 33.33333333 | 32.58285073 | 1562 | 1558 | 0 | 2.62 | 2.63 | 2.64 | 2.68 | 2.72 | 2239.77 | 2195.53 | 2235.59 | 2304.9 | 2234.11 | 2305.82 | 0 | 58.79 | 53.12 | 59.95 | 57.97 | 61.82 | 0.57 | 5.14 | 8.99 | 7.33 | 0 | 0 | 0 | 0 | 0 | 0 | 254.45 | 317.58
M69030 | 0 | 5 | 6 | 7 | 3 | 2 | 1091 | S08 | 0.021 | 0.58 | 0.021 | 27.61904762 | 28.83191546 | 1570 | 1561 | 0 | 2.57 | 2.82 | 2.78 | 2.68 | 2.67 | 2238.43 | 2196.13 | 2235.35 | 2303.21 | 2234.04 | 2305.42 | 0 | 59.09 | 53.39 | 59.9 | 58.15 | 62.02 | 0.48 | 5.19 | 9.04 | 7.38 | 0 | 0 | 0 | 0 | 0 | 0 | 253.8 | 317.03
M69040 | 1 | 2 | 2 | 13 | 2 | 2 | 1091 | S12 | 0.023 | 0.582 | 0.028 | 20.78571429 | 22.94811947 | 1554 | 1550 | 0 | 2.75 | 2.93 | 2.66 | 2.85 | 2.87 | 2237.08 | 2194.54 | 2234.79 | 2306.15 | 2233.85 | 2303.93 | 0 | 59.06 | 52.87 | 59.95 | 57.97 | 61.92 | 0.57 | 5.14 | 8.92 | 7.56 | 0 | 0 | 0 | 0 | 0 | 0 | 271.25 | 0
M69049 | 2 | 3 | 3 | 0 | 5 | 2 | 1091 | S16 | 0.015 | 0.579 | 0.018 | 32.16666667 | 32.58285073 | 1557 | 1557 | 2.82 | 2.79 | 2.52 | 3.24 | 2.6 | 2.65 | 2243.16 | 2194.83 | 2238.92 | 2306.8 | 2234.08 | 2304.21 | 57.84 | 59.25 | 52.78 | 59.83 | 57.81 | 62.12 | 7.39 | 5.4 | 10.08 | 7.6 | 0 | 0 | 267.46 | 0 | 0 | 0 | 248.05 | 312.55
M69051 | 0 | 0 | 0 | 7 | 0 | 0 | 1091 | S17 | 0.018 | 0.576 | 0.026 | 22.15384615 | 24.33786233 | 1538 | 1531 | 2.88 | 2.8 | 2.63 | 2.92 | 2.59 | 2.65 | 2241.34 | 2193.74 | 2237.7 | 2310.83 | 2232.86 | 2303.06 | 58.51 | 59.11 | 53.36 | 59.42 | 57.78 | 61.79 | 7.07 | 5.34 | 9.61 | 7.28 | 0 | 0 | 270.4 | 319.12 | 0 | 0 | 247.36 | 312.02
M69056 | 6 | 6 | 8 | 8 | 6 | 6 | 1091 | S20 | 0.028 | 0.579 | 0.028 | 20.67857143 | 22.94811947 | 0 | 0 | 2.48 | 2.45 | 2.63 | 2.37 | 2.57 | 2.56 | 2245.83 | 2197.74 | 2240.31 | 2307 | 2236.32 | 2307.49 | 58.12 | 59 | 52.87 | 60 | 57.91 | 61.94 | 6.99 | 5.35 | 9.29 | 7.39 | 0 | 0 | 234.45 | 297.19 | 0 | 0 | 245.42 | 309.72
M69064 | 5 | 4 | 5 | 0 | 6 | 4 | 1091 | M | 0.016 | 0.579 | 0.009 | 64.33333333 | 56.47110389 | 0 | 1590 | 2.74 | 2.29 | 2.36 | 0 | 2.4 | 2.51 | 2249.61 | 2194.9 | 2235.06 | 2313.32 | 2230.24 | 2300.79 | 57.54 | 58.75 | 52.84 | 0 | 57.91 | 61.89 | 6.14 | 0.23 | 1.23 | 6.69 | 0 | 0 | 268.05 | 268.55 | 182.21 | 0 | 235.14 | 297.21
M69099 | 5 | 3 | 6 | 7 | 7 | 5 | 1091 | M | 0.018 | 0.51 | 0.025 | 20.4 | 25.10710746 | 0 | 0 | 2.54 | 2.41 | 2.42 | 2.4 | 2.81 | 2.64 | 2251.17 | 2196.02 | 2233.83 | 2302.69 | 2230.27 | 2300.51 | 57.89 | 58.93 | 52.93 | 59.88 | 55.34 | 61.95 | 6.4 | 0.13 | 8.38 | 1.76 | 0 | 0 | 241.5 | 304.48 | 0 | 0 | 237.45 | 280.74
M69110 | 5 | 7 | 5 | 6 | 3 | 4 | 1092 | S04 | 0.02 | 1.01 | 0.024 | 42.08333333 | 25.93359266 | 1549 | 1542 | 2.56 | 2.62 | 2.72 | 2.63 | 2.48 | 2.63 | 2255.65 | 2198.76 | 2238.05 | 2305.96 | 2235.86 | 2307.74 | 58.1 | 58.74 | 53.28 | 59.95 | 57.97 | 61.85 | 7.3 | 5.32 | 9.13 | 7.85 | 0 | 0 | 242.93 | 306.87 | 0 | 0 | 236.89 | 300.38
M69116 | 2 | 6 | 4 | 5 | 2 | 4 | 1092 | S08 | 0.023 | 1.064 | 0.011 | 96.72727273 | 48.15942887 | 1550 | 1546 | 2.49 | 2.59 | 2.52 | 2.54 | 2.49 | 2.49 | 2255.25 | 2197.81 | 2237.88 | 2306.18 | 2236.09 | 2307.35 | 57.93 | 58.79 | 53.04 | 59.81 | 57.84 | 62.05 | 7.2 | 5.52 | 9.31 | 7.75 | 0 | 0 | 238.44 | 302.89 | 0 | 0 | 240.41 | 305.16
M69124 | 3 | 5 | 4 | 5 | 4 | 2 | 1092 | S12 | 0.02 | 1.047 | 0.02 | 52.35 | 29.96988564 | 0 | 1556 | 2.38 | 2.52 | 2.53 | 2.66 | 2.6 | 2.35 | 2249.69 | 2193.25 | 2232.63 | 2298.58 | 2230.71 | 2303.03 | 58.02 | 58.95 | 53.11 | 59.91 | 58.02 | 62.35 | 7.34 | 5.87 | 9.89 | 8.03 | 0 | 0 | 234.47 | 305.96 | 0 | 0 | 246.55 | 308.08
M69137 | 6 | 7 | 6 | 5 | 6 | 7 | 1092 | S16 | 0.026 | 1.068 | 0.019 | 56.21052632 | 31.21470086 | 0 | 1564 | 2.58 | 2.56 | 2.44 | 2.42 | 2.36 | 2.73 | 2256.65 | 2198.47 | 2240.12 | 2306.45 | 2237.2 | 2308.54 | 58.2 | 59.06 | 52.98 | 59.95 | 57.8 | 61.94 | 7.79 | 5.99 | 9.82 | 8.18 | 0 | 0 | 243.52 | 307.5 | 0 | 0 | 231.68 | 301.74
M69147 | 5 | 7 | 6 | 0 | 7 | 5 | 1092 | S20 | 0.021 | 1.031 | 0.027 | 38.18518519 | 23.61991192 | 0 | 1549 | 2.9 | 2.8 | 2.88 | 0 | 2.5 | 2.88 | 2250.35 | 2195.04 | 2233.51 | 2313 | 2232.35 | 2305.07 | 58.12 | 59.35 | 52.93 | 0 | 58.03 | 62.05 | 7.86 | 6.04 | 1.37 | 7.94 | 0 | 0 | 275.1 | 311.22 | 0 | 0 | 238.48 | 301.46
M69159 | 6 | 9 | 5 | 0 | 4 | 4 | 1086 | S24 | 0.028 | 0.725 | 0.025 | 29 | 25.10710746 | 1555 | 1553 | 2.7 | 2.66 | 2.7 | 0 | 2.49 | 2.81 | 2250.52 | 2193.98 | 2231.5 | 2311.88 | 2230.99 | 2302.09 | 58.02 | 58.92 | 52.94 | 0 | 57.97 | 62.07 | 7.42 | 5.58 | 1.1 | 7.71 | 0 | 0 | 256.46 | 319.08 | 0 | 0 | 236.86 | 299.4
M69169 | 5 | 8 | 2 | 6 | 2 | 3 | 1086 | M | 0.029 | 0.713 | 0.029 | 24.5862069 | 22.31802259 | 1586 | 1586 | 2.2 | 2.22 | 2.38 | 2.57 | 2.34 | 2.38 | 2248.77 | 2194.71 | 2234.8 | 2301.91 | 2229.37 | 2301.85 | 57.58 | 58.71 | 52.42 | 60.06 | 57.42 | 61.54 | 6.52 | 0.2 | 9.65 | 7.5 | 0 | 0 | 236.46 | 299.64 | 0 | 0 | 233.6 | 296.25
M69177 | 4 | 8 | 2 | 2 | 4 | 2 | 1086 | S04 | 0.026 | 0.676 | 0.014 | 48.28571429 | 39.77262916 | 0 | 0 | 2.26 | 2.15 | 2.48 | 2.71 | 2.44 | 2.45 | 2250.39 | 2196.29 | 2234.9 | 2304.38 | 2232.09 | 2305.81 | 57.92 | 58.9 | 53.04 | 59.99 | 57.97 | 62.01 | 7.01 | 5.69 | 9.93 | 7.72 | 0 | 0 | 242.34 | 314.85 | 0 | 0 | 234.13 | 298.99
M69186 | 8 | 8 | 7 | 9 | 6 | 5 | 1086 | S09 | 0.023 | 0.704 | 0.028 | 25.14285714 | 22.94811947 | 1562 | 1562 | 2.55 | 2.55 | 2.58 | 2.26 | 2.47 | 2.65 | 2250.87 | 2196.22 | 2237.76 | 2304.39 | 2232.47 | 2304.48 | 58.08 | 59.17 | 52.87 | 60.11 | 57.84 | 61.82 | 7.32 | 5.21 | 9.04 | 7.8 | 0 | 0 | 241.28 | 304.66 | 0 | 0 | 235.58 | 298.04
M69196 | 6 | 6 | 7 | 6 | 5 | 4 | 1087 | S12 | 0.022 | 1.206 | 0.019 | 63.47368421 | 31.21470086 | 1702 | 1702 | 2.46 | 2.53 | 2.6 | 2.32 | 2.42 | 2.54 | 2252 | 2196.54 | 2234.71 | 2305.91 | 2232.16 | 2306.02 | 58.15 | 58.95 | 52.99 | 59.82 | 57.96 | 61.7 | 7.2 | 5.35 | 9.17 | 7.81 | 0 | 0 | 233 | 294.9 | 0 | 0 | 231.97 | 293.66
M69207 | 6 | 5 | 4 | 0 | 5 | 2 | 1087 | S16 | 0.022 | 1.185 | 0.024 | 49.375 | 25.93359266 | 1546 | 1546 | 2.89 | 2.74 | 3.04 | 0 | 2.83 | 2.68 | 2249.48 | 2194.9 | 2234.81 | 2313.94 | 2229.62 | 2302.11 | 57.91 | 58.98 | 52.84 | 0 | 58.09 | 62.18 | 7.48 | 5.48 | 0.9 | 8.11 | 0 | 0 | 275.23 | 0 | 181.19 | 0 | 269.39 | 0
M69218 | 2 | 5 | 3 | 0 | 6 | 2 | 1087 | S20 | 0.031 | 1.187 | 0.027 | 43.96296296 | 23.61991192 | 0 | 1553 | 2.91 | 2.84 | 3.09 | 0 | 2.97 | 2.68 | 2250.16 | 2195.18 | 2235.35 | 2315.06 | 2230.99 | 2303.62 | 57.98 | 59.07 | 52.92 | 0 | 57.95 | 61.99 | 7.6 | 5.92 | 0.83 | 8.31 | 0 | 0 | 277.19 | 0 | 180.21 | 0 | 281.76 | 0
M69236 | 8 | 11 | 5 | 9 | 6 | 5 | 1087 | M | 0.027 | 1.172 | 0.016 | 73.25 | 35.77449321 | 1561 | 1561 | 2.33 | 2.39 | 2.5 | 2.35 | 2.29 | 2.44 | 2250.62 | 2200.03 | 2236.26 | 2307.26 | 2232.21 | 2304.37 | 57.57 | 58.94 | 52.73 | 59.86 | 57.85 | 61.63 | 6.66 | 0.19 | 9.27 | 7.46 | 0 | 0 | 233.9 | 308.49 | 0 | 0 | 240.2 | 290.63
M69248 | 6 | 5 | 7 | 6 | 5 | 5 | 1087 | S04 | 0.021 | 1.157 | 0.024 | 48.20833333 | 25.93359266 | 1544 | 1544 | 2.54 | 2.57 | 2.98 | 2.96 | 2.21 | 2.5 | 2252.14 | 2197.7 | 2235.55 | 2305.27 | 2233.17 | 2306.99 | 57.92 | 58.79 | 53.13 | 59.65 | 58.12 | 62.13 | 7.03 | 5.22 | 9.71 | 7.37 | 0 | 0 | 242 | 305.66 | 0 | 0 | 241.87 | 0
M69258 | 5 | 8 | 4 | 4 | 5 | 5 | 1087 | S08 | 0.021 | 1.2 | 0.027 | 44.44444444 | 23.61991192 | 1554 | 1548 | 2.69 | 2.6 | 2.78 | 2.74 | 2.72 | 2.63 | 2252.32 | 2197.47 | 2233.64 | 2306.33 | 2232.29 | 2306.25 | 58.06 | 59.06 | 52.9 | 60.19 | 58.03 | 62.17 | 7.13 | 5.3 | 9.31 | 8 | 0 | 0 | 255.34 | 316.5 | 0 | 0 | 259.04 | 316.97
M69262 | 7 | 4 | 6 | 6 | 5 | 7 | 1087 | S12 | 0.024 | 1.167 | 0.025 | 46.68 | 25.10710746 | 1556 | 1569 | 2.64 | 2.67 | 2.75 | 2.76 | 2.79 | 2.57 | 2248.02 | 2193.18 | 2231.74 | 2301.73 | 2228.87 | 2300.13 | 58.08 | 58.89 | 52.69 | 59.76 | 57.79 | 61.81 | 7.22 | 5.56 | 9.19 | 8.19 | 0 | 0 | 250.71 | 312.77 | 0 | 0 | 265.95 | 318.67
M69276 | 5 | 8 | 4 | 5 | 4 | 3 | 1087 | M | 0.017 | 1.18 | 0.028 | 42.14285714 | 22.94811947 | 1560 | 1560 | 2.16 | 2.19 | 2.48 | 2.17 | 2.4 | 2.39 | 2242.59 | 2190.74 | 2227.67 | 2300.06 | 2224.66 | 2297.23 | 57.4 | 58.75 | 52.48 | 59.71 | 57.7 | 61.93 | 6.67 | 0.13 | 9.02 | 7.98 | 0 | 0 | 235.76 | 279.46 | 0 | 0 | 235.59 | 295.04
M69285 | 5 | 4 | 3 | 8 | 2 | 2 | 1091 | S04 | 0.015 | 0.601 | 0.03 | 20.03333333 | 21.72572514 | 0 | 1553 | 2.44 | 2.4 | 2.46 | 2.44 | 2.37 | 2.39 | 2253.03 | 2198.31 | 2237.21 | 2307.13 | 2234.13 | 2306.46 | 57.97 | 59.05 | 53.12 | 59.85 | 57.76 | 62.24 | 6.66 | 4.87 | 9.22 | 7 | 0 | 0 | 233.8 | 300.6 | 0 | 0 | 233.37 | 296.06
M69307 | 6 | 5 | 5 | 4 | 2 | 5 | 1089 | S16 | 0.01 | 0.293 | 0.007 | 41.85714286 | 68.93209842 | 0 | 1572 | 2.54 | 2.55 | 2.87 | 2.71 | 2.48 | 2.49 | 2247.52 | 2194.43 | 2227.91 | 2304.22 | 2227.66 | 2300.59 | 57.74 | 58.97 | 53.09 | 59.91 | 58.28 | 61.8 | 6.33 | 4.55 | 8.91 | 6.56 | 0 | 0 | 243.25 | 303 | 0 | 0 | 234.6 | 296.98
M69313 | 3 | 2 | 4 | 5 | 3 | 4 | 1089 | S20 | 0.017 | 0.281 | 0.009 | 31.22222222 | 56.47110389 | 0 | 1567 | 2.55 | 2.71 | 2.4 | 2.39 | 2.76 | 2.51 | 2247.65 | 2192.76 | 2227.87 | 2303.51 | 2227.48 | 2298.75 | 58.13 | 58.97 | 53.22 | 59.99 | 58.05 | 62.1 | 6.28 | 3.65 | 7.66 | 7.18 | 0 | 0 | 240.86 | 304.13 | 0 | 0 | 261.93 | 319.5
M69317 | 2 | 2 | 1 | 2 | 3 | 0 | 1089 | M | 0.015 | 0.306 | 0.007 | 43.71428571 | 68.93209842 | 0 | 1572 | 2.5 | 2.36 | 2.64 | 2.72 | 2.47 | 2.45 | 2246.16 | 2194.59 | 2230.25 | 2305.24 | 2224.9 | 2291.96 | 57.48 | 58.83 | 53.15 | 59.69 | 57.63 | 59.54 | 5.26 | 0.06 | 8.08 | 6.43 | 0 | 0 | 238.68 | 294.18 | 0 | 0 | 237.58 | 299.18
M69323 | 2 | 2 | 4 | 3 | 7 | 2 | 1089 | S04 | 0.015 | 0.288 | 0.009 | 32 | 56.47110389 | 0 | 1568 | 2.52 | 2.5 | 2.6 | 2.47 | 2.55 | 2.49 | 2251.78 | 2197.53 | 2230.43 | 2308.4 | 2229.89 | 2303.04 | 57.95 | 58.89 | 52.99 | 60.1 | 58.15 | 61.96 | 6.02 | 3.8 | 7.29 | 6.49 | 0 | 0 | 241.45 | 305.98 | 0 | 0 | 247.67 | 313.53
M69331 | 3 | 2 | 7 | 5 | 3 | 5 | 1091 | S08 | 0.026 | 0.614 | 0.009 | 68.22222222 | 56.47110389 | 1562 | 1561 | 2.64 | 2.62 | 2.67 | 2.64 | 2.61 | 2.75 | 2248.22 | 2193.49 | 2227.51 | 2302.02 | 2228.31 | 2302.37 | 57.86 | 58.79 | 53.22 | 60.01 | 58.09 | 61.72 | 6.32 | 3.26 | 8.44 | 6.91 | 0 | 0 | 251.44 | 316.86 | 0 | 0 | 249.24 | 314.53
M69339 | 2 | 7 | 3 | 4 | 3 | 3 | 1091 | S12 | 0.02 | 0.577 | 0.015 | 38.46666667 | 37.65403131 | 1567 | 1567 | 2.73 | 2.71 | 2.74 | 2.28 | 2.5 | 2.54 | 2249.47 | 2194.7 | 2229.46 | 2305.48 | 2230.73 | 2301.38 | 58.06 | 58.96 | 53 | 60.01 | 57.94 | 61.82 | 6.63 | 4.47 | 8.29 | 7.16 | 0 | 0 | 258.62 | 312.13 | 0 | 0 | 239.19 | 302.47
M69345 | 2 | 5 | 2 | 10 | 2 | 4 | 1091 | S16 | 0.025 | 0.584 | 0.027 | 21.62962963 | 23.61991192 | 1572 | 1567 | 2.64 | 2.64 | 2.65 | 2.36 | 2.49 | 2.45 | 2251.36 | 2195.64 | 2233.19 | 2306.06 | 2231.63 | 2304.54 | 58.16 | 58.96 | 52.84 | 59.97 | 58.01 | 62.16 | 6.48 | 4.47 | 8.29 | 7.1 | 0 | 0 | 249.35 | 313.78 | 0 | 0 | 237.33 | 299.9
M69350 | 1 | 8 | 0 | 15 | 4 | 5 | 1091 | S20 | 0.021 | 0.574 | 0.03 | 19.13333333 | 21.72572514 | 1564 | 1564 | 2.68 | 2.7 | 2.9 | 2.62 | 2.51 | 2.48 | 2250.23 | 2195.21 | 2230.67 | 2307.08 | 2231.34 | 2302.48 | 57.97 | 59.1 | 52.97 | 59.94 | 58.13 | 61.9 | 6.99 | 0 | 9.04 | 7.33 | 0 | 0 | 254.51 | 315.26 | 0 | 0 | 236.99 | 299.26
M69354 | 6 | 10 | 0 | 15 | 6 | 7 | 1091 | S23 | 0.021 | 0.57 | 0.028 | 20.35714286 | 22.94811947 | 1546 | 1546 | 2.82 | 2.7 | 0 | 2.61 | 2.74 | 2.82 | 2248.48 | 2192.74 | 2228.81 | 2304.14 | 2228.52 | 2301.33 | 58.08 | 58.69 | 0 | 59.82 | 58.12 | 62.35 | 7.33 | 0.01 | 9.19 | 7.59 | 0 | 0 | 266.92 | 319.09 | 0 | 0 | 260.01 | 314.34
M69359 | 6 | 14 | 0 | 0 | 5 | 7 | 1086 | S26 | 0.027 | 0.702 | 0.023 | 30.52173913 | 26.82423957 | 1703 | 1546 | 2.73 | 2.7 | 0 | 0 | 2.61 | 2.81 | 2248.76 | 2193.56 | 2230.27 | 2313.3 | 2229.66 | 2301.28 | 58.1 | 59.25 | 0 | 0 | 57.54 | 62.14 | 7.34 | 0 | 1.2 | 7.75 | 0 | 0 | 259.6 | 319.64 | 0 | 0 | 250.71 | 315.06
M69360 | 4 | 6 | 3 | 4 | 6 | 4 | 1089 | M | 0.025 | 0.337 | 0.008 | 42.125 | 62.00271238 | 0 | 1596 | 2.53 | 2.34 | 2.62 | 2.56 | 2.32 | 2.32 | 2246.21 | 2194.28 | 2242.76 | 2314.48 | 2225.95 | 2298.17 | 57.55 | 58.34 | 52.66 | 60.14 | 57.87 | 61.31 | 5.4 | 0 | 6.43 | 5.75 | 0 | 0 | 243.1 | 305.9 | 0 | 0 | 238.45 | 291.13
M69372 | 6 | 7 | 4 | 5 | 8 | 0 | 1091 | S04 | 0.023 | 0.602 | 0.017 | 35.41176471 | 34.09448306 | 0 | 0 | 2.37 | 2.31 | 2.29 | 2.5 | 2.38 | 0 | 2246.52 | 2193.91 | 2249.75 | 2316.95 | 2224.98 | 2293.84 | 57.87 | 58.88 | 52.8 | 60.02 | 57.96 | 0 | 5.59 | 3.25 | 7.52 | 6.3 | 0 | 0 | 238.87 | 304.99 | 0 | 0 | 238.42 | 302.29
M69379 | 3 | 10 | 3 | 5 | 3 | 0 | 1091 | S08 | 0.02 | 0.603 | 0.009 | 67 | 56.47110389 | 1554 | 1557 | 2.57 | 2.61 | 2.49 | 2.41 | 2.57 | 0 | 2249.11 | 2195.56 | 2254.42 | 2318.46 | 2228.76 | 2295.05 | 57.97 | 59.09 | 52.98 | 59.87 | 58.06 | 0 | 6.33 | 4.88 | 7.64 | 7.12 | 0 | 0 | 244.12 | 308.6 | 0 | 0 | 243.54 | 307.76
M69392 | 2 | 8 | 3 | 3 | 3 | 0 | 1091 | S12 | 0.023 | 0.575 | 0.026 | 22.11538462 | 24.33786233 | 1555 | 1555 | 2.7 | 2.71 | 2.65 | 2.55 | 2.63 | 0 | 2248.53 | 2194.04 | 2254.68 | 2317.89 | 2228.98 | 2296.37 | 58.14 | 58.98 | 53.21 | 60.31 | 58.18 | 0 | 6.48 | 4.76 | 7.87 | 7.21 | 0 | 0 | 255.11 | 318.23 | 0 | 0 | 249.76 | 314.86
M69399 | 6 | 8 | 5 | 5 | 7 | 0 | 1091 | S16 | 0.021 | 0.584 | 0.029 | 20.13793103 | 22.31802259 | 1564 | 1558 | 2.77 | 2.71 | 2.82 | 2.73 | 2.22 | 0 | 2247.61 | 2192.49 | 2251.84 | 2316.38 | 2226.87 | 2295.21 | 58.07 | 58.99 | 52.88 | 59.85 | 57.93 | 0 | 6.7 | 4.93 | 8.04 | 6.68 | 0 | 0 | 262.91 | 0 | 0 | 0 | 245.74 | 0
M69407 | 4 | 10 | 5 | 6 | 5 | 0 | 1091 | S20 | 0.025 | 0.583 | 0.017 | 34.29411765 | 34.09448306 | 1568 | 1568 | 2.85 | 2.83 | 3.06 | 2.91 | 2.73 | 1.97 | 2249.33 | 2193.93 | 2255.32 | 2319.53 | 2228.52 | 2297.32 | 58.11 | 59.01 | 53.04 | 60.05 | 57.68 | 48.08 | 6.78 | 5.53 | 8.27 | 7.32 | 0 | 0 | 268.48 | 0 | 0 | 0 | 262.78 | 0
M69422 | 4 | 11 | 3 | 6 | 5 | 5 | 1086 | M | 0.033 | 0.718 | 0.025 | 28.72 | 25.10710746 | 1583 | 1583 | 2.8 | 2.31 | 2.48 | 2.4 | 2.4 | 2.43 | 2245.28 | 2192.94 | 2250.49 | 2316.03 | 2225.04 | 2299.57 | 57.78 | 58.68 | 52.63 | 59.69 | 57.78 | 61.38 | 7.03 | 0.08 | 8.73 | 7.89 | 0 | 0 | 264.98 | 293.74 | 0 | 0 | 238.01 | 296.18
M69437 | 6 | 5 | 4 | 7 | 6 | 5 | 1091 | M | 0.015 | 0.575 | 0.017 | 33.82352941 | 34.09448306 | 1564 | 1575 | 2.29 | 2.49 | 2.51 | 2.28 | 2.62 | 2.57 | 2240.28 | 2229.13 | 2231.46 | 2336.03 | 2250.03 | 2293.46 | 57.57 | 58.86 | 52.67 | 59.77 | 57.82 | 61.67 | 5.97 | 0.08 | 7.89 | 7.49 | 0 | 0 | 239.1 | 309.15 | 0 | 0 | 247.17 | 304.82
M69445 | 6 | 5 | 0 | 8 | 5 | 6 | 1091 | S04 | 0.021 | 0.544 | 0.017 | 32 | 34.09448306 | 1556 | 1541 | 2.57 | 2.61 | 0 | 2.51 | 2.62 | 2.73 | 2240.16 | 2228.38 | 2231.73 | 2337.37 | 2252.45 | 2295.08 | 57.82 | 58.76 | 0 | 59.75 | 58.07 | 61.97 | 6.35 | 0 | 7.88 | 7.34 | 0 | 0 | 245.84 | 304.04 | 0 | 0 | 249.08 | 313.12
M69454 | 3 | 4 | 0 | 5 | 3 | 4 | 1091 | S08 | 0.021 | 0.564 | 0.029 | 19.44827586 | 22.31802259 | 0 | 1560 | 2.83 | 2.88 | 0 | 2.84 | 2.78 | 2.84 | 2240.51 | 2227.87 | 2236.16 | 2335.6 | 2250.07 | 2292.54 | 57.98 | 59.06 | 0 | 60.03 | 57.91 | 61.92 | 6.66 | 0 | 7.98 | 7.38 | 0 | 0 | 267.32 | 317.46 | 0 | 0 | 263.89 | 0
M69463 | 8 | 8 | 0 | 3 | 2 | 5 | 1091 | S12 | 0.019 | 0.583 | 0.024 | 24.29166667 | 25.93359266 | 0 | 1541 | 2.63 | 2.77 | 0 | 2.78 | 2.72 | 2.72 | 2240.54 | 2228.03 | 2238.19 | 2337.1 | 2251.04 | 2292.64 | 57.89 | 58.94 | 0 | 59.98 | 57.68 | 61.95 | 6.15 | 0 | 7.67 | 7.4 | 0 | 0 | 250.54 | 314.09 | 0 | 0 | 260.69 | 318.63
M69471 | 2 | 5 | 0 | 4 | 3 | 2 | 1091 | S16 | 0.025 | 0.584 | 0.024 | 24.33333333 | 25.93359266 | 1563 | 1563 | 2.98 | 3.01 | 0 | 2.93 | 2.92 | 2.97 | 2242.32 | 2230.51 | 2238.3 | 2337.06 | 2252.34 | 2295.83 | 58.01 | 59.04 | 0 | 59.93 | 57.97 | 61.63 | 6.98 | 0.01 | 8.25 | 8.07 | 0 | 0 | 266.55 | 307.16 | 180.9 | 0 | 279.8 | 0
M69478 | 2 | 4 | 0 | 5 | 2 | 3 | 1091 | S20 | 0.022 | 0.525 | 0.02 | 26.25 | 29.96988564 | 1692 | 1564 | 2.88 | 3 | 0 | 2.8 | 2.92 | 2.93 | 2242.97 | 2229.98 | 2235.32 | 2336.48 | 2253.39 | 2296.07 | 57.99 | 59.07 | 0 | 59.96 | 58.18 | 62.12 | 6.37 | 0.01 | 7.76 | 7.31 | 0 | 0 | 267.95 | 309.64 | 0 | 0 | 275.31 | 0
M69491 | 4 | 5 | 0 | 14 | 3 | 2 | 1091 | S24 | 0.022 | 0.55 | 0.039 | 14.1025641 | 17.64296713 | 1559 | 1548 | 2.68 | 2.83 | 0 | 3.04 | 2.76 | 2.75 | 2243.18 | 2231.1 | 2238.22 | 2337.93 | 2256.05 | 2298.45 | 58.04 | 59.05 | 0 | 59.78 | 58.1 | 61.99 | 6.56 | 0.01 | 7.91 | 7.59 | 0 | 0 | 254.58 | 308.68 | 0 | 0 | 262.45 | 318.67
M69499 | 6 | 6 | 0 | 7 | 2 | 2 | 1091 | S28 | 0.018 | 0.588 | 0.025 | 23.52 | 25.10710746 | 1547 | 1547 | 2.82 | 2.76 | 0 | 3.15 | 2.73 | 2.75 | 2237.36 | 2225.05 | 2227.67 | 2331.09 | 2248.46 | 2291.06 | 58.1 | 59.13 | 0 | 60.08 | 58.2 | 61.84 | 6.86 | 0 | 8.42 | 7.58 | 0 | 0 | 266.94 | 305.35 | 0 | 0 | 257.67 | 318.72
M69501 | 3 | 4 | 2 | 4 | 6 | 7 | 1091 | M | 0.024 | 0.597 | 0.012 | 49.75 | 44.94691449 | 0 | 1596 | 2.38 | 2.26 | 2.26 | 2.33 | 2.43 | 2.37 | 2238.99 | 2226.05 | 2225.4 | 2311.41 | 2248.67 | 2291.06 | 57.55 | 58.35 | 52.75 | 59.52 | 57.38 | 61.12 | 6.37 | 0.02 | 8.12 | 7.32 | 0 | 0 | 234.04 | 304.04 | 0 | 0 | 233.78 | 294.48
M69515 | 3 | 4 | 3 | 0 | 2 | 2 | 1091 | M | 0.022 | 0.587 | 0.027 | 21.74074074 | 23.61991192 | 1693 | 1693 | 2.15 | 2.18 | 2.42 | 2.55 | 2.36 | 2.36 | 2240.68 | 2228.09 | 2227.85 | 2304.74 | 2250.04 | 2292.21 | 57.86 | 58.8 | 52.97 | 57.86 | 57.76 | 61.9 | 6.07 | 0.21 | 7.32 | 7.71 | 0 | 0 | 233.18 | 257.91 | 0 | 0 | 232.25 | 296.35
M69526 | 6 | 8 | 2 | 0 | 2 | 1 | 1091 | S04 | 0.022 | 0.57 | 0.027 | 21.11111111 | 23.61991192 | 1541 | 1535 | 2.69 | 2.62 | 2.79 | 0 | 2.66 | 2.37 | 2244.05 | 2231.36 | 2227.85 | 2309.51 | 2254.55 | 2293.71 | 57.9 | 58.79 | 53.01 | 0 | 57.77 | 61.39 | 6.17 | 2.26 | 0.73 | 7.46 | 0 | 0 | 254.72 | 313.44 | 0 | 0 | 254.59 | 312.5
M69546 | 8 | 9 | 7 | 0 | 6 | 5 | 1091 | S12 | 0.018 | 0.613 | 0.019 | 32.26315789 | 31.21470086 | 0 | 1549 | 2.62 | 2.69 | 2.75 | 0 | 2.82 | 2.81 | 2243.76 | 2232.85 | 2226.74 | 2310.97 | 2256.07 | 2297.49 | 57.81 | 59.27 | 53.11 | 0 | 57.93 | 61.94 | 6.74 | 4.91 | 1.2 | 7.95 | 0 | 0 | 250.63 | 315.67 | 0 | 0 | 267.9 | 0
M69553 | 2 | 4 | 5 | 0 | 2 | 6 | 1091 | S16 | 0.025 | 0.607 | 0.026 | 23.34615385 | 24.33786233 | 1582 | 1581 | 2.78 | 2.84 | 2.88 | 0 | 2.79 | 2.81 | 2246.97 | 2233.41 | 2227 | 2313.1 | 2251.3 | 2298.49 | 57.93 | 59 | 53.04 | 0 | 57.94 | 62.2 | 6.79 | 5.02 | 1.02 | 7.47 | 0 | 0 | 260.67 | 318.39 | 0 | 0 | 265.15 | 0
M69566 | 8 | 4 | 6 | 0 | 3 | 2 | 1091 | S20 | 0.024 | 0.585 | 0.027 | 21.66666667 | 23.61991192 | 1550 | 1550 | 2.72 | 2.8 | 2.56 | 0 | 2.72 | 2.73 | 2243.92 | 2232.21 | 2227.62 | 2308.88 | 2249.27 | 2296.62 | 58.09 | 58.94 | 53.31 | 0 | 58.11 | 62 | 6.48 | 4.73 | 0.99 | 7.45 | 0 | 0 | 257.56 | 316.97 | 0 | 0 | 258.14 | 317.99
M69576 | 2 | 7 | 2 | 0 | 2 | 2 | 1091 | S24 | 0.029 | 0.565 | 0.032 | 17.65625 | 20.64126415 | 0 | 1553 | 2.36 | 2.68 | 2.66 | 0 | 2.33 | 2.37 | 2245.41 | 2234.07 | 2230.42 | 2312.05 | 2251.66 | 2299.02 | 58 | 59.06 | 52.97 | 0 | 57.64 | 62.3 | 6.34 | 5.05 | 0.92 | 7.36 | 0 | 0 | 233.03 | 303.56 | 0 | 0 | 234.27 | 305.56
M69643 | 5 | 8 | 2 | 5 | 2 | 2 | 1091 | M | 0.022 | 0.598 | 0.028 | 21.35714286 | 22.94811947 | 0 | 1591 | 2.31 | 2.27 | 2.43 | 2.24 | 2.34 | 2.41 | 2241.98 | 2230.79 | 2224.88 | 2297.95 | 2250.82 | 2293.46 | 57.77 | 58.49 | 52.8 | 59.77 | 57.58 | 61.66 | 6.17 | 0.02 | 8.93 | 7.33 | 0 | 0 | 233.85 | 299.68 | 0 | 0 | 238.93 | 290.19
M69658 | 7 | 11 | 8 | 6 | 4 | 3 | 1091 | S04 | 0.021 | 0.58 | 0.031 | 18.70967742 | 21.1678094 | 1568 | 1568 | 2.71 | 2.76 | 2.87 | 2.67 | 2.91 | 2.86 | 2247.55 | 2236.15 | 2228.4 | 2298.53 | 2258.87 | 2299.82 | 58.07 | 59.02 | 52.89 | 60 | 58.36 | 62.17 | 7.04 | 5.47 | 9.07 | 7.98 | 0 | 0 | 256.48 | 318.41 | 0 | 0 | 273.06 | 0
M69667 | 7 | 8 | 6 | 7 | 7 | 3 | 1091 | S08 | 0.024 | 0.603 | 0.032 | 18.84375 | 20.64126415 | 1565 | 1565 | 2.58 | 2.58 | 2.78 | 2.55 | 2.65 | 2.62 | 2246.15 | 2234.69 | 2228.14 | 2297.97 | 2257.44 | 2297.47 | 57.79 | 59.02 | 53.38 | 60.1 | 57.9 | 61.96 | 6.89 | 5.08 | 8.55 | 7.89 | 0 | 0 | 246.07 | 310.83 | 0 | 0 | 252.95 | 315.86
M69676 | 0 | 6 | 5 | 5 | 6 | 7 | 1091 | M | 0.025 | 0.58 | 0.024 | 24.16666667 | 25.93359266 | 0 | 0 | 2.84 | 2.34 | 2.52 | 2.82 | 2.48 | 2.68 | 2245.89 | 2196.23 | 2223.58 | 2311.18 | 2256.45 | 2290.47 | 54.67 | 58.89 | 52.89 | 58.51 | 57.85 | 62.02 | 1.42 | 0.1 | 8.73 | 7.54 | 0 | 0 | 271.35 | 280.28 | 0 | 0 | 240.93 | 306.47
M69688 | 0 | 5 | 5 | 6 | 7 | 6 | 1091 | S04 | 0.018 | 0.579 | 0.026 | 22.26923077 | 24.33786233 | 1545 | 1699 | 0 | 2.68 | 2.5 | 2.67 | 2.39 | 2.55 | 2252.88 | 2208.06 | 2229.41 | 2311.16 | 2264.29 | 2295.3 | 0 | 58.99 | 52.74 | 59.86 | 57.96 | 61.89 | 0.59 | 4.34 | 8.54 | 7.07 | 0 | 0 | 0 | 0 | 0 | 0 | 232.05 | 303.14
M69698 | 0 | 7 | 6 | 9 | 6 | 4 | 1091 | S08 | 0.026 | 0.594 | 0.025 | 23.76 | 25.10710746 | 1568 | 1564 | 0 | 2.73 | 2.82 | 2.65 | 2.79 | 2.41 | 2248.08 | 2207 | 2223.47 | 2304.23 | 2260.66 | 2291.61 | 0 | 59 | 52.66 | 60 | 58.01 | 62.07 | 0.67 | 4.96 | 8.75 | 7.9 | 0 | 0 | 0 | 0 | 0 | 0 | 264.09 | 0
M69713 | 0 | 2 | 3 | 3 | 8 | 5 | 1091 | S12 | 0.019 | 0.595 | 0.027 | 22.03703704 | 23.61991192 | 1555 | 1550 | 3.41 | 2.42 | 2.77 | 2.71 | 2.74 | 2.37 | 2244.12 | 2203.31 | 2219.71 | 2302.77 | 2254.26 | 2286.61 | 0 | 58.86 | 53.14 | 60.11 | 58.2 | 61.89 | 0.63 | 4.54 | 8.33 | 7.35 | 0 | 0 | 0 | 0 | 0 | 0 | 258.45 | 318.98
M69720 | 0 | 3 | 3 | 7 | 4 | 4 | 1091 | S16 | 0.013 | 0.606 | 0.017 | 35.64705882 | 34.09448306 | 1556 | 1537 | 0 | 2.77 | 2.74 | 2.95 | 2.74 | 2.37 | 2244.49 | 2205.96 | 2219.39 | 2300.31 | 2255.29 | 2287.08 | 0 | 58.97 | 52.74 | 60.04 | 57.96 | 61.88 | 0.53 | 4.76 | 8.67 | 7.41 | 0 | 0 | 0 | 0 | 0 | 0 | 260.26 | 318.48
M69732 | 0 | 3 | 4 | 15 | 7 | 4 | 1091 | S20 | 0.02 | 0.59 | 0.022 | 26.81818182 | 27.78715793 | 0 | 0 | 0 | 2.6 | 2.93 | 2.83 | 2.88 | 2.56 | 2245.69 | 2208.23 | 2222.74 | 2303.5 | 2258.03 | 2289.52 | 0 | 58.92 | 53 | 60.12 | 58.3 | 61.67 | 0.56 | 4.81 | 8.82 | 7.78 | 0 | 0 | 0 | 0 | 0 | 0 | 272.48 | 0
M69739 | 0 | 3 | 2 | 8 | 4 | 6 | 1091 | S23 | 0.02 | 0.559 | 0.025 | 22.36 | 25.10710746 | 1551 | 1560 | 0 | 2.7 | 2.96 | 2.77 | 2.78 | 2.75 | 2245.1 | 2205.55 | 2218.81 | 2301.45 | 2254.8 | 2287.3 | 0 | 59.12 | 53.09 | 59.97 | 58.05 | 62.01 | 0.5 | 4.88 | 9.06 | 7.71 | 0 | 0 | 0 | 0 | 0 | 0 | 262.88 | 317.56
M69747 | 0 | 3 | 6 | 8 | 3 | 4 | 1091 | S27 | 0.027 | 0.6 | 0.03 | 20 | 21.72572514 | 1570 | 1570 | 3.96 | 2.77 | 3.01 | 2.47 | 2.82 | 2.9 | 2244.87 | 2205.44 | 2217.81 | 2302.55 | 2254.22 | 2284.61 | 0 | 59.08 | 52.87 | 60.11 | 58.06 | 62.23 | 0.58 | 5.13 | 8.82 | 7.87 | 0 | 0 | 0 | 0 | 0 | 0 | 267.33 | 317.35
M69754 | 7 | 6 | 7 | 0 | 6 | 5 | 1091 | M | 0.019 | 0.588 | 0.022 | 26.72727273 | 27.78715793 | 1577 | 1571 | 2.43 | 2.31 | 2.35 | 2.29 | 2.27 | 2.37 | 2242.44 | 2203.8 | 2216.71 | 2307.38 | 2251.42 | 2282.58 | 57.7 | 58.16 | 52.98 | 58.82 | 57.45 | 61.8 | 5.95 | 0.02 | 9 | 7.19 | 0 | 0 | 231.72 | 292.98 | 0 | 0 | 243.1 | 293.94
M69768 | 10 | 6 | 4 | 0 | 4 | 5 | 1091 | S04 | 0.018 | 0.576 | 0.028 | 20.57142857 | 22.94811947 | 1558 | 1558 | 2.82 | 2.85 | 2.69 | 0 | 2.8 | 2.69 | 2245.45 | 2207.05 | 2221.72 | 2311.33 | 2257.78 | 2288.69 | 58.11 | 59.01 | 53.15 | 0 | 58.04 | 62.13 | 6.85 | 4.93 | 1.21 | 7.84 | 0 | 0 | 267.19 | 316.27 | 0 | 0 | 265.61 | 0
M69780 | 6 | 4 | 3 | 7 | 2 | 0 | 1091 | S08 | 0.021 | 0.598 | 0.014 | 42.71428571 | 39.77262916 | 1548 | 1551 | 2.82 | 2.81 | 2.83 | 0 | 2.77 | 2.44 | 2242.22 | 2202.66 | 2215.29 | 2306.33 | 2253.67 | 2284.12 | 57.92 | 59.13 | 52.9 | 0 | 57.95 | 62.06 | 6.6 | 4.83 | 1.09 | 7.45 | 0 | 0 | 267.71 | 0 | 0 | 0 | 263.25 | 0
M69805 | 10 | 6 | 5 | 5 | 5 | 5 | 1088 | S16 | 0.023 | 0.529 | 0.025 | 21.16 | 25.10710746 | 0 | 0 | 2.88 | 2.97 | 2.58 | 2.58 | 2.77 | 2.88 | 2247.03 | 2207.65 | 2220.31 | 2308.4 | 2254.71 | 2287.44 | 57.99 | 58.93 | 52.94 | 59.94 | 57.86 | 61.94 | 5.71 | 3.39 | 7.47 | 6.31 | 0 | 0 | 248.47 | 286.42 | 0 | 0 | 264.35 | 318.98
M69811 | 0 | 4 | 4 | 5 | 4 | 5 | 1088 | S20 | 0.016 | 0.48 | 0.023 | 20.86956522 | 26.82423957 | 1701 | 1552 | 2.44 | 2.96 | 2.95 | 2.82 | 2.92 | 3.01 | 2247.75 | 2208.07 | 2219.47 | 2306.39 | 2256.15 | 2286.72 | 58.14 | 58.97 | 53.04 | 59.96 | 58.07 | 62.09 | 1.59 | 3.59 | 8.2 | 6.35 | 0 | 0 | 231.23 | 276.94 | 0 | 0 | 277.69 | 0
M69818 | 0 | 3 | 3 | 2 | 5 | 3 | 1088 | S23 | 0.025 | 0.469 | 0.016 | 29.3125 | 35.77449321 | 1558 | 1551 | 0 | 2.95 | 2.94 | 2.81 | 2.8 | 2.86 | 2238.76 | 2200.8 | 2211.49 | 2303.92 | 2248.67 | 2279.33 | 0 | 59.22 | 52.96 | 60.06 | 58.02 | 61.85 | 0.63 | 3.42 | 7.37 | 6.19 | 0 | 0 | 0 | 0 | 0 | 0 | 266.29 | 0
M69821 | 2 | 4 | 6 | 1 | 5 | 5 | 1088 | M | 0.018 | 0.515 | 0.021 | 24.52380952 | 28.83191546 | 0 | 1595 | 2.54 | 2.5 | 2.5 | 2.31 | 2.48 | 2.5 | 2239.13 | 2214.14 | 2224.39 | 2240.69 | 2263.42 | 2272.28 | 57.8 | 58.62 | 52.81 | 59.49 | 57.83 | 61.5 | 6.75 | 0.02 | 8.67 | 7.18 | 0 | 0 | 240.82 | 304.39 | 0 | 0 | 238.13 | 299.76
M69839 | 2 | 2 | 2 | 2 | 2 | 1 | 1088 | S04 | 0.019 | 0.468 | 0.026 | 18 | 24.33786233 | 1563 | 1563 | 2.76 | 2.77 | 2.79 | 2.78 | 2.71 | 2.53 | 2233.77 | 2208.65 | 2218.52 | 2239.5 | 2257.2 | 2265.18 | 58.02 | 59.1 | 53.22 | 60.14 | 57.77 | 61.87 | 6.19 | 3.23 | 7.82 | 6.4 | 0 | 0 | 261.88 | 277.75 | 0 | 0 | 258.79 | 311.9
M69851 | 3 | 3 | 4 | 5 | 3 | 2 | 1088 | S08 | 0.015 | 0.517 | 0.023 | 22.47826087 | 26.82423957 | 1555 | 1550 | 2.54 | 2.55 | 2.53 | 2.57 | 2.52 | 2.33 | 2239.49 | 2214.95 | 2224.37 | 2246.01 | 2263.58 | 2274.48 | 58.15 | 59.01 | 52.99 | 60.12 | 58.18 | 61.9 | 6.26 | 3.83 | 8.19 | 6.75 | 0 | 0 | 241.86 | 262.95 | 0 | 0 | 240.98 | 304.95
M69862 | 4 | 4 | 5 | 3 | 4 | 5 | 1088 | S12 | 0 | 0 | 0 | #DIV/0! | #DIV/0! | 1540 | 1544 | 2.55 | 2.61 | 2.88 | 2.85 | 2.66 | 2.37 | 2239.62 | 2215.41 | 2226.06 | 2245.29 | 2261.89 | 2275.83 | 57.92 | 58.98 | 53.06 | 59.95 | 58.05 | 61.86 | 6.56 | 3.91 | 8.59 | 7.15 | 0 | 0 | 242.53 | 256.56 | 0 | 0 | 252.42 | 313.85
M69871 | 4 | 5 | 6 | 5 | 7 | 5 | 1088 | S16 | 0 | 0 | 0 | #DIV/0! | #DIV/0! | 1559 | 1568 | 2.34 | 2.99 | 2.54 | 2.5 | 2.37 | 2.41 | 2239.45 | 2214.62 | 2221.62 | 2237.88 | 2262.77 | 2276.25 | 57.93 | 58.95 | 52.68 | 59.79 | 57.51 | 62.02 | 6.11 | 3.76 | 8.23 | 6.63 | 0 | 0 | 232.31 | 257.62 | 0 | 0 | 235.29 | 311.28
M69880 | 3 | 2 | 6 | 4 | 1 | 4 | 1088 | S20 | 0.019 | 0.498 | 0.026 | 19.15384615 | 24.33786233 | 1543 | 1702 | 2.53 | 2.67 | 2.68 | 2.67 | 2.81 | 2.53 | 2240.26 | 2215.83 | 2222.9 | 2247.54 | 2262.83 | 2276.88 | 58.11 | 59.08 | 53.17 | 59.88 | 58.12 | 61.66 | 5.84 | 3.48 | 8.13 | 6.27 | 0 | 0 | 238.85 | 256.49 | 0 | 0 | 266 | 318.98
M69899 | 1 | 3 | 3 | 4 | 2 | 2 | 1088 | M | 0.028 | 0.47 | 0.021 | 22.38095238 | 28.83191546 | 1579 | 1579 | 2.51 | 2.29 | 2.29 | 2.27 | 2.18 | 2.54 | 2231.76 | 2209.66 | 2283.29 | 2238.29 | 2254.3 | 2269.6 | 57.77 | 58.6 | 52.95 | 59.76 | 57.3 | 61.73 | 5.9 | 0.01 | 8.12 | 6.31 | 0 | 0 | 241.29 | 252.26 | 0 | 0 | 235.23 | 297.67
M69909 | 2 | 1 | 2 | 1 | 1 | 2 | 1088 | S04 | 0.02 | 0.495 | 0.014 | 35.35714286 | 39.77262916 | 0 | 1564 | 2.71 | 2.71 | 2.3 | 2.29 | 2.25 | 2.65 | 2234.55 | 2211.04 | 2299.38 | 2239.18 | 2257.32 | 2269.99 | 58.07 | 59.04 | 53.07 | 60.25 | 58.07 | 61.86 | 6.11 | 4.06 | 7.59 | 6.11 | 0 | 0 | 257.18 | 251.4 | 0 | 0 | 221.31 | 295.86
M69923 | 5 | 4 | 3 | 3 | 3 | 4 | 1088 | S08 | 0.017 | 0.49 | 0.018 | 27.22222222 | 32.58285073 | 1550 | 1550 | 2.67 | 2.53 | 2.3 | 2.29 | 2.52 | 2.61 | 2235.3 | 2211.66 | 2299.03 | 2237.9 | 2256.86 | 2271.17 | 58.08 | 59.31 | 52.9 | 59.96 | 58.26 | 61.81 | 5.79 | 3.74 | 7.27 | 6.04 | 0 | 0 | 252.99 | 252.35 | 0 | 0 | 237.95 | 300.55
M69933 | 2 | 3 | 4 | 3 | 5 | 4 | 1088 | S12 | 0.022 | 0.485 | 0.019 | 25.52631579 | 31.21470086 | 1565 | 1565 | 2.83 | 2.75 | 2.53 | 2.64 | 2.59 | 2.79 | 2233.9 | 2209.74 | 2299.83 | 2234.69 | 2255.02 | 2269.5 | 58.13 | 59.02 | 53.04 | 60.17 | 57.85 | 61.98 | 5.8 | 3.87 | 7.33 | 5.92 | 0 | 0 | 266.16 | 250.79 | 0 | 0 | 245.36 | 309.57
M69941 | 2 | 3 | 3 | 2 | 3 | 1 | 1088 | S16 | 0.022 | 0.478 | 0.019 | 25.15789474 | 31.21470086 | 0 | 1551 | 2.95 | 2.92 | 2.79 | 2.71 | 2.78 | 2.89 | 2235.75 | 2210.28 | 2302.11 | 2235.21 | 2256.54 | 2273.35 | 57.97 | 59.14 | 52.95 | 59.78 | 57.62 | 62.03 | 6.29 | 4.58 | 8.11 | 2.51 | 0 | 0 | 272.44 | 251.31 | 0 | 0 | 271.71 | 250.63
M69949 | 3 | 3 | 1 | 3 | 0 | 3 | 1088 | S19 | 0.013 | 0.477 | 0.02 | 23.85 | 29.96988564 | 0 | 0 | 2.9 | 2.83 | 2.76 | 2.67 | 0 | 2.75 | 2232.3 | 2209.63 | 2299.81 | 2240.76 | 2249.71 | 2269.69 | 58.16 | 59.13 | 52.9 | 60.02 | 0 | 62.07 | 6.3 | 4.26 | 7.89 | 0.9 | 0 | 0 | 251.69 | 229.35 | 0 | 0 | 0 | 0
M69968 | 3 | 4 | 4 | 2 | 4 | 2 | 1087 | M | 0.018 | 1.183 | 0.012 | 98.58333333 | 44.94691449 | 1568 | 1568 | 2.53 | 2.44 | 2.37 | 2.32 | 2.37 | 2.51 | 2234.49 | 2213.46 | 2300.04 | 2241.98 | 2259.72 | 2273.09 | 58.02 | 58.59 | 52.96 | 59.76 | 57.99 | 62.02 | 7.23 | 0 | 9.2 | 7.76 | 0 | 0 | 243.7 | 245.05 | 0 | 0 | 240.77 | 300.09
M69979 | 6 | 5 | 4 | 4 | 4 | 4 | 1087 | S04 | 0.02 | 1.165 | 0.016 | 72.8125 | 35.77449321 | 1562 | 1563 | 2.61 | 2.49 | 2.37 | 2.46 | 2.45 | 2.57 | 2236.09 | 2214.43 | 2300.9 | 2241.8 | 2260.8 | 2273.37 | 58.01 | 58.94 | 53.01 | 60 | 57.73 | 61.96 | 7.25 | 4.72 | 9.17 | 7.4 | 0 | 0 | 248.78 | 235.5 | 0 | 0 | 236.24 | 299.67
M69991 | 5 | 4 | 0 | 5 | 6 | 3 | 1087 | S07 | 0.025 | 1.224 | 0.019 | 64.42105263 | 31.21470086 | 1543 | 1539 | 2.63 | 2.75 | 2.59 | 2.62 | 2.47 | 2.62 | 2235.13 | 2213 | 2301.57 | 2242.12 | 2260.12 | 2274.19 | 57.7 | 59.25 | 53.37 | 57.67 | 57.92 | 61.93 | 7.31 | 0.02 | 9.33 | 7.35 | 0 | 0 | 252.15 | 234.99 | 0 | 0 | 234.57 | 296.53
M70004 | 4 | 3 | 0 | 7 | 6 | 5 | 1087 | S12 | 0.017 | 1.15 | 0.025 | 46 | 25.10710746 | 1539 | 1545 | 2.73 | 2.72 | 0 | 2.63 | 2.52 | 2.67 | 2234.58 | 2212.53 | 2296.78 | 2240.46 | 2258.28 | 2273.51 | 57.83 | 58.92 | 0 | 57.11 | 58.08 | 61.99 | 7.39 | 0 | 9.44 | 7.4 | 0 | 0 | 253.38 | 233.53 | 0 | 0 | 239.48 | 302.39
M70016 | 7 | 3 | 6 | 11 | 9 | 4 | 1087 | S16 | 0.026 | 1.19 | 0.018 | 66.11111111 | 32.58285073 | 0 | 0 | #N/A | #N/A | #N/A | #N/A | #N/A | #N/A | #N/A | #N/A | #N/A | #N/A | #N/A | #N/A | #N/A | #N/A | #N/A | #N/A | #N/A | #N/A | #N/A | #N/A | #N/A | #N/A | #N/A | #N/A | #N/A | #N/A | #N/A | #N/A | #N/A | #N/A
M70026 | 8 | 2 | 5 | 9 | 6 | 2 | 1087 | S20 | 0.026 | 1.183 | 0.025 | 47.32 | 25.10710746 | 1544 | 1545 | 2.7 | 2.76 | 2.8 | 2.39 | 2.6 | 2.61 | 2238.17 | 2214.47 | 2304.14 | 2244.53 | 2261.56 | 2276.76 | 58.24 | 59.06 | 53.06 | 56.94 | 57.84 | 62.14 | 7.58 | 6.37 | 9.3 | 7.77 | 0 | 0 | 251.02 | 231.42 | 0 | 0 | 247.14 | 309.27
M70033 | 5 | 2 | 7 | 9 | 5 | 2 | 1087 | S24 | 0.025 | 1.187 | 0.02 | 59.35 | 29.96988564 | 1545 | 1543 | 2.71 | 2.76 | 2.81 | 2.44 | 2.63 | 2.67 | 2237.93 | 2215.74 | 2304.46 | 2242.87 | 2265.05 | 2277.41 | 57.91 | 59.16 | 52.83 | 57.12 | 58.13 | 61.98 | 7.58 | 6.11 | 9.74 | 8.02 | 0 | 0 | 248.74 | 228.74 | 0 | 0 | 248.97 | 312.63
M70045 | 9 | 3 | 2 | 5 | 2 | 3 | 1092 | S28 | 0.03 | 1.063 | 0.03 | 35.43333333 | 21.72572514 | 1532 | 1542 | 2.61 | 2.88 | 2.56 | 2.51 | 2.97 | 2.61 | 2236.13 | 2214.05 | 2301.84 | 2242.63 | 2259.95 | 2275.16 | 57.73 | 58.71 | 53 | 56.99 | 58.29 | 62.01 | 7.57 | 6.05 | 9.42 | 8.23 | 0 | 0 | 248.98 | 229.26 | 0 | 0 | 280.19 | 0
M70054 | 8 | 3 | 0 | 14 | 7 | 4 | 1092 | M | 0.024 | 1.026 | 0.015 | 68.4 | 37.65403131 | 1577 | 1577 | 2.44 | 2.47 | 2.34 | 2.37 | 2.47 | 2.42 | 2232.74 | 2212.54 | 2298.58 | 2239.8 | 2256.6 | 2272.81 | 57.94 | 58.56 | 52.67 | 56.74 | 57.7 | 61.64 | 6.88 | 0.03 | 10.01 | 7.76 | 0 | 0 | 236.64 | 221.55 | 0 | 0 | 237.19 | 298.67
M70065 | 7 | 3 | 0 | 17 | 7 | 3 | 1092 | S03 | 0.034 | 1.02 | 0.02 | 51 | 29.96988564 | 1554 | 1553 | 2.55 | 2.58 | 3.22 | 2.55 | 2.51 | 2.54 | 2236.62 | 2215.56 | 2299.47 | 2239.97 | 2261.97 | 2277.07 | 57.94 | 59.08 | 0 | 57.02 | 58.01 | 62.12 | 7.49 | 0 | 9.86 | 7.86 | 0 | 0 | 242.6 | 220.27 | 0 | 0 | 237.45 | 299.99
M70076 | 4 | 3 | 3 | 0 | 4 | 5 | 1088 | S07 | 0.017 | 0.54 | 0.012 | 45 | 44.94691449 | 1560 | 1554 | 2.69 | 2.34 | 2.74 | 2.41 | 2.66 | 2.69 | 2233.17 | 2211.48 | 2299.88 | 2254.92 | 2255.76 | 2272.22 | 57.96 | 58.46 | 53.32 | 56.55 | 58.3 | 62.03 | 5.98 | 3.8 | 8.93 | 6.19 | 0 | 0 | 252.96 | 219.22 | 0 | 0 | 250.31 | 315.47
M70085 | 1 | 3 | 3 | 0 | 4 | 3 | 1088 | S11 | 0 | 0 | 0 | #DIV/0! | #DIV/0! | 1555 | 1555 | 2.73 | 2.86 | 2.88 | 0 | 2.72 | 2.75 | 2233.86 | 2211.45 | 2298.28 | 2257.81 | 2256.87 | 2272.6 | 58.04 | 58.88 | 53.52 | 0 | 58.04 | 62.11 | 5.94 | 4.37 | 1.24 | 6.09 | 0 | 0 | 250.8 | 219.19 | 0 | 0 | 258.36 | 318.44
M70097 | 6 | 2 | 3 | 0 | 3 | 1 | 1088 | S15 | 0.032 | 0.505 | 0.01 | 50.5 | 51.94243253 | 1573 | 1573 | 2.88 | 2.99 | 2.99 | 0 | 2.84 | 2.84 | 2233.77 | 2210.99 | 2300.02 | 2258.11 | 2256.44 | 2271.47 | 58.16 | 59.19 | 52.72 | 0 | 58.31 | 62.33 | 6.04 | 4.27 | 1.2 | 6.24 | 0 | 0 | 250.79 | 219.1 | 0 | 0 | 269.75 | 317
M70107 | 6 | 5 | 3 | 0 | 4 | 1 | 1088 | S19 | 0 | 0 | 0 | #DIV/0! | #DIV/0! | 1549 | 1548 | 2.91 | 2.92 | 2.95 | 0 | 2.77 | 2.83 | 2236.68 | 2215.13 | 2305.93 | 2260.34 | 2260.19 | 2276.81 | 57.84 | 58.88 | 52.75 | 0 | 58.21 | 62.05 | 5.89 | 4.07 | 1.23 | 5.84 | 0 | 0 | 250.66 | 218.75 | 0 | 0 | 261.95 | 318.5
M70121 | 3 | 0 | 4 | 0 | 2 | 4 | 1088 | S23 | 0.018 | 0.47 | 0.014 | 33.57142857 | 39.77262916 | 0 | 1554 | 2.84 | 0 | 3.06 | 0 | 2.8 | 2.83 | 2234.44 | 2212.37 | 2302.18 | 2256.85 | 2255.7 | 2271.95 | 57.86 | 0 | 52.96 | 0 | 57.83 | 61.94 | 5.65 | 3.91 | 0.94 | 5.96 | 0 | 0 | 248.49 | 218.48 | 0 | 0 | 265.85 | 318.59
M70133 | 6 | 3 | 4 | 4 | 3 | 4 | 1088 | M | 0.018 | 0.501 | 0.01 | 50.1 | 51.94243253 | 1586 | 1586 | 2.52 | 2.38 | 2.34 | 2.62 | 2.28 | 2.58 | 2228.63 | 2208.27 | 2297.15 | 2300.83 | 2249.76 | 2266.15 | 57.76 | 58.58 | 52.28 | 58.61 | 57.24 | 61.47 | 5.29 | 0.03 | 6.56 | 5.73 | 0 | 0 | 239.76 | 295.25 | 0 | 0 | 240.74 | 291.65
M70150 | 2 | 3 | 2 | 3 | 2 | 3 | 1088 | S04 | 0.024 | 0.517 | 0.023 | 22.47826087 | 26.82423957 | 1553 | 1544 | 2.47 | 2.35 | 2.4 | 2.58 | 2.25 | 2.58 | 2229.27 | 2208.18 | 2295.06 | 2306.18 | 2249.86 | 2265.15 | 57.93 | 58.9 | 53.26 | 58.97 | 58.1 | 61.99 | 5.28 | 3.5 | 6.58 | 5.2 | 0 | 0 | 234.23 | 295.95 | 0 | 0 | 244.66 | 0
M70163 | 3 | 3 | 1 | 4 | 5 | 2 | 1088 | S09 | 0.014 | 0.5 | 0.02 | 25 | 29.96988564 | 0 | 0 | #N/A | #N/A | #N/A | #N/A | #N/A | #N/A | #N/A | #N/A | #N/A | #N/A | #N/A | #N/A | #N/A | #N/A | #N/A | #N/A | #N/A | #N/A | #N/A | #N/A | #N/A | #N/A | #N/A | #N/A | #N/A | #N/A | #N/A | #N/A | #N/A | #N/A
M70174 | 2 | 3 | 2 | 5 | 3 | 4 | 1088 | S13 | 0.024 | 0.51 | 0.022 | 23.18181818 | 27.78715793 | 0 | 0 | #N/A | #N/A | #N/A | #N/A | #N/A | #N/A | #N/A | #N/A | #N/A | #N/A | #N/A | #N/A | #N/A | #N/A | #N/A | #N/A | #N/A | #N/A | #N/A | #N/A | #N/A | #N/A | #N/A | #N/A | #N/A | #N/A | #N/A | #N/A | #N/A | #N/A
M70182 | 3 | 2 | 3 | 3 | 3 | 2 | 1088 | S17 | 0.018 | 0.48 | 0.014 | 34.28571429 | 39.77262916 | 1554 | 1554 | 2.3 | 2.68 | 2.31 | 2.72 | 2.63 | 2.39 | 2231.01 | 2208.77 | 2297.21 | 2307.93 | 2251.57 | 2267.63 | 58.1 | 59.08 | 53.05 | 58.93 | 58.16 | 62.25 | 5.16 | 3.64 | 6.41 | 5.78 | 0 | 0 | 237.07 | 317.83 | 0 | 0 | 249.12 | 312.09
M70192 | 3 | 3 | 7 | 0 | 4 | 4 | 1087 | S21 | 0.032 | 1.179 | 0.021 | 56.14285714 | 28.83191546 | 1506 | 1546 | 2.37 | 2.6 | 2.55 | 2.72 | 2.41 | 2.5 | 2231.31 | 2209.35 | 2299.61 | 2305.78 | 2253.65 | 2270.53 | 58.02 | 59.02 | 53.1 | 58.9 | 57.83 | 61.96 | 7.31 | 6.1 | 8.42 | 7.38 | 0 | 0 | 233.66 | 297.78 | 0 | 0 | 238.99 | 308.38
M70199 | 5 | 5 | 6 | 5 | 8 | 6 | 1087 | S25 | 0.019 | 1.181 | 0.01 | 118.1 | 51.94243253 | 1553 | 1553 | 2.69 | 2.68 | 3.05 | 2.44 | 2.61 | 2.7 | 2233.36 | 2211.68 | 2298.22 | 2312.23 | 2256.94 | 2272.68 | 57.74 | 58.91 | 53.19 | 58.7 | 58.29 | 61.98 | 7.93 | 6.95 | 9.04 | 8.01 | 0 | 0 | 246.73 | 309.18 | 0 | 0 | 245.97 | 307.82
M70211 | 6 | 4 | 5 | 5 | 7 | 5 | 1092 | S29 | 0.024 | 1.09 | 0.017 | 64.11764706 | 34.09448306 | 1550 | 1550 | 2.85 | 2.9 | 2.69 | 2.69 | 2.78 | 2.74 | 2226.91 | 2206.08 | 2291.52 | 2304.01 | 2246.83 | 2264.68 | 58.04 | 58.98 | 52.94 | 58.96 | 57.83 | 61.69 | 4.2 | 0.01 | 9.13 | 3.92 | 0 | 0 | 247.58 | 303.33 | 0 | 0 | 262.18 | 303.79
M70217 | 4 | 4 | 9 | 5 | 6 | 5 | 1092 | M | 0.02 | 1.037 | 0.012 | 86.41666667 | 44.94691449 | 0 | 1570 | 2.36 | 2.37 | 2.3 | 2.26 | 2.22 | 2.33 | 2229.26 | 2208.79 | 2298.13 | 2305.18 | 2250.74 | 2268.25 | 57.53 | 58.72 | 52.93 | 58.79 | 57.62 | 61.64 | 6.79 | 0.4 | 8.5 | 7.31 | 0 | 0 | 241.47 | 302.5 | 0 | 0 | 245.75 | 286.99
M70228 | 3 | 4 | 2 | 3 | 2 | 1 | 1088 | S04 | 0.029 | 0.488 | 0.019 | 25.68421053 | 31.21470086 | 0 | 0 | #N/A | #N/A | #N/A | #N/A | #N/A | #N/A | #N/A | #N/A | #N/A | #N/A | #N/A | #N/A | #N/A | #N/A | #N/A | #N/A | #N/A | #N/A | #N/A | #N/A | #N/A | #N/A | #N/A | #N/A | #N/A | #N/A | #N/A | #N/A | #N/A | #N/A
M70234 | 5 | 5 | 3 | 3 | 2 | 5 | 1088 | S08 | 0.018 | 0.483 | 0.025 | 19.32 | 25.10710746 | 1556 | 1556 | 2.53 | 2.47 | 2.58 | 2.45 | 2.44 | 2.47 | 2230.65 | 2210.15 | 2297.27 | 2309.11 | 2251.27 | 2269.08 | 58.15 | 59.11 | 53.12 | 59.21 | 58.08 | 61.94 | 5.34 | 3.62 | 6.12 | 5.63 | 0 | 0 | 239.08 | 302.15 | 0 | 0 | 232.6 | 294.73
M70248 | 1 | 2 | 3 | 2 | 1 | 1 | 1088 | M | 0.016 | 0.484 | 0.018 | 26.88888889 | 32.58285073 | 1564 | 1564 | 2.28 | 2.33 | 2.46 | 2.28 | 2.25 | 2.42 | 2227.38 | 2207.44 | 2294.86 | 2305.41 | 2249.02 | 2265.84 | 57.59 | 58.99 | 53.02 | 58.75 | 57.66 | 61.53 | 5.54 | 0.06 | 7.16 | 6.08 | 0 | 0 | 240.15 | 285.65 | 0 | 0 | 242.48 | 249.45
M70261 | 4 | 4 | 2 | 0 | 2 | 2 | 1088 | S04 | 0 | 0 | 0 | #DIV/0! | #DIV/0! | 1552 | 1552 | 2.56 | 2.56 | 2.51 | 0 | 2.57 | 2.56 | 2230.23 | 2209.48 | 2298.94 | 2305.6 | 2250.34 | 2267.54 | 58.13 | 59.05 | 52.85 | 0 | 58.21 | 62.12 | 5.7 | 4 | 1.05 | 5.95 | 0 | 0 | 241.52 | 305.64 | 0 | 0 | 243.08 | 306.77
M70271 | 4 | 2 | 3 | 0 | 2 | 2 | 1088 | S08 | 0.025 | 0.498 | 0.017 | 29.29411765 | 34.09448306 | 0 | 1567 | 2.68 | 2.72 | 2.78 | 0 | 2.29 | 2.62 | 2229.03 | 2208.47 | 2296.51 | 2303.68 | 2249.07 | 2266.75 | 58.05 | 59.26 | 53.06 | 0 | 58.19 | 62.09 | 5.54 | 4.19 | 0.87 | 5.61 | 0 | 0 | 242.53 | 309.46 | 0 | 0 | 239.01 | 315.61
M70283 | 5 | 3 | 2 | 4 | 2 | 0 | 1088 | S12 | 0.018 | 0.5 | 0.014 | 35.71428571 | 39.77262916 | 1564 | 1564 | 2.86 | 2.74 | 2.97 | 2.74 | 2.83 | 2.79 | 2227.63 | 2207.19 | 2294.57 | 2304.59 | 2247.72 | 2265.32 | 58.04 | 59 | 52.7 | 59.15 | 57.69 | 62.15 | 5.97 | 4.22 | 6.85 | 6.26 | 0 | 0 | 242.45 | 0 | 0 | 0 | 269.53 | 0
M70294 | 7 | 4 | 3 | 4 | 3 | 0 | 1088 | S16 | 0.02 | 0.498 | 0.02 | 24.9 | 29.96988564 | 1567 | 1567 | 2.41 | 2.44 | 2.86 | 2.4 | 2.43 | 0 | 2230.29 | 2209.73 | 2297.74 | 2307.3 | 2249.53 | 2263.71 | 57.89 | 58.73 | 53.08 | 58.8 | 57.96 | 0 | 5.17 | 3.84 | 6.37 | 5.52 | 0 | 0 | 234.95 | 307.16 | 0 | 0 | 241.86 | 305.11
M70319 | 3 | 4 | 9 | 6 | 9 | 4 | 1087 | M | 0.022 | 1.195 | 0.013 | 91.92307692 | 42.18126779 | 1573 | 1569 | 2.54 | 2.47 | 2.35 | 2.3 | 2.31 | 2.61 | 2227.3 | 2208.33 | 2295.67 | 2306.64 | 2267.1 | 2267.33 | 57.71 | 58.82 | 52.63 | 58.79 | 57.54 | 61.62 | 6.81 | 0.24 | 9.12 | 7.63 | 0 | 0 | 239.05 | 303.69 | 0 | 0 | 234.41 | 298.69
M70325 | 3 | 4 | 8 | 3 | 4 | 5 | 1087 | S03 | 0.035 | 1.169 | 0.027 | 43.2962963 | 23.61991192 | 0 | 0 | 2.66 | 2.55 | 2.31 | 2.25 | 2.3 | 2.68 | 2229.76 | 2209.28 | 2295.07 | 2313.67 | 2275.53 | 2272.16 | 58.1 | 59.02 | 52.96 | 58.98 | 57.97 | 62.19 | 7.05 | 5.24 | 8.9 | 7.61 | 0 | 0 | 242.58 | 316.67 | 0 | 0 | 233.19 | 0
M70348 | 4 | 2 | 10 | 5 | 5 | 4 | 1092 | S11 | 0.023 | 1.03 | 0.022 | 46.81818182 | 27.78715793 | 0 | 0 | 2.6 | 2.7 | 2.47 | 2.47 | 2.72 | 2.63 | 2228.24 | 2207.09 | 2294.28 | 2312.39 | 2273.87 | 2270.8 | 58.05 | 59.13 | 53.05 | 59.03 | 57.92 | 62.09 | 7.15 | 6 | 8.89 | 8.28 | 0 | 0 | 239.4 | 310.27 | 0 | 0 | 232.15 | 319.92
M70359 | 6 | 2 | 5 | 2 | 4 | 6 | 1088 | S15 | 0.02 | 0.53 | 0.017 | 31.17647059 | 34.09448306 | 1548 | 1548 | 2.64 | 2.56 | 2.36 | 2.31 | 2.44 | 2.56 | 2229.08 | 2208.09 | 2298.41 | 2312.48 | 2277.52 | 2271.77 | 58.03 | 58.99 | 53 | 59.04 | 57.92 | 61.78 | 5.82 | 3.66 | 8.64 | 6.6 | 0 | 0 | 239.55 | 315.83 | 0 | 0 | 231.45 | 299.57
M70367 | 2 | 2 | 2 | 0 | 1 | 2 | 1089 | S19 | 0.019 | 0.326 | 0.006 | 54.33333333 | 77.89993267 | 0 | 0 | 2.33 | 2.37 | 2.37 | 2.39 | 2.3 | 2.25 | 2226.93 | 2207.2 | 2295.56 | 2320.89 | 2275.61 | 2269.37 | 57.99 | 58.98 | 53.13 | 43.88 | 57.87 | 61.77 | 5.97 | 4.55 | 6.69 | 6.66 | 0 | 0 | 237.25 | 302.07 | 0 | 0 | 231.77 | 301.39
M70387 | 5 | 5 | 10 | 6 | 6 | 11 | 980 | M | 0.018 | 0.748 | 0.017 | 44 | 34.09448306 | 0 | 0 | #N/A | #N/A | #N/A | #N/A | #N/A | #N/A | #N/A | #N/A | #N/A | #N/A | #N/A | #N/A | #N/A | #N/A | #N/A | #N/A | #N/A | #N/A | #N/A | #N/A | #N/A | #N/A | #N/A | #N/A | #N/A | #N/A | #N/A | #N/A | #N/A | #N/A
M70405 | 0 | 0 | 0 | 0 | 1 | 0 | 1089 | S08 | 0.015 | 0.3 | 0.006 | 50 | 77.89993267 | 0 | 0 | 2.86 | 2.78 | 2.65 | 2.68 | 2.65 | 2.7 | 2238.56 | 2228.18 | 2235.65 | 2303.11 | 2281.62 | 2245.67 | 58.19 | 59.18 | 53.13 | 58.99 | 58.07 | 61.93 | 7.06 | 4.94 | 7.92 | 7.33 | 0 | 0 | 270.67 | 298.5 | 180.79 | 0 | 241.38 | 310.86
M70413 | 2 | 2 | 2 | 4 | 5 | 3 | 1089 | S12 | 0.014 | 0.3 | 0.009 | 33.33333333 | 56.47110389 | 1569 | 1566 | 2.55 | 2.55 | 2.63 | 2.37 | 2.45 | 2.68 | 2240.6 | 2228.8 | 2235.69 | 2303.54 | 2283.94 | 2247.8 | 58.1 | 58.78 | 52.91 | 59.16 | 57.93 | 62 | 6.3 | 4.45 | 7.05 | 6.89 | 0 | 0 | 241.65 | 305.85 | 0 | 0 | 234.31 | 296.18
M70425 | 2 | 3 | 2 | 3 | 2 | 2 | 1089 | S16 | 0 | 0 | 0 | #DIV/0! | #DIV/0! | 0 | 0 | 2.59 | 2.35 | 2.43 | 2.67 | 2.66 | 2.77 | 2238.77 | 2227.21 | 2236.62 | 2301.82 | 2283.79 | 2247.62 | 58.12 | 59.21 | 53.27 | 59.08 | 58.18 | 62.23 | 6.62 | 4.17 | 7.77 | 7.15 | 0 | 0 | 246.67 | 313.45 | 0 | 0 | 242.9 | 314.7
M70436 | 2 | 4 | 4 | 4 | 8 | 7 | 1092 | S20 | 0.019 | 1.082 | 0.012 | 90.16666667 | 44.94691449 | 0 | 0 | 2.56 | 2.41 | 2.55 | 2.27 | 2.46 | 2.47 | 2242.11 | 2231.4 | 2238.02 | 2302.93 | 2285.92 | 2249.23 | 57.97 | 58.73 | 52.91 | 59.11 | 57.94 | 61.98 | 7.68 | 5.19 | 7.88 | 7.91 | 0 | 0 | 243.3 | 308.21 | 0 | 0 | 235.68 | 297.88
M70449 | 0 | 5 | 10 | 11 | 8 | 6 | 1092 | S24 | 0.022 | 1.047 | 0.025 | 41.88 | 25.10710746 | 0 | 1545 | 0 | 2.82 | 2.74 | 2.94 | 2.68 | 2.66 | 2236.42 | 2223.78 | 2231.96 | 2296.76 | 2280.98 | 2246.63 | 0 | 59.09 | 53.29 | 58.92 | 57.92 | 62.06 | 0.71 | 6.12 | 9.39 | 8.57 | 0 | 0 | 0 | 0 | 0 | 0 | 243.39 | 312.71
M70453 | 1 | 11 | 12 | 0 | 1 | 11 | 1092 | M | 0.02 | 1.013 | 0.014 | 72.35714286 | 39.77262916 | 1559 | 1568 | 2.59 | 2.32 | 2.31 | 2.46 | 2.33 | 2.3 | 2236.64 | 2224.96 | 2233.49 | 2304.13 | 2278.54 | 2248.17 | 57.83 | 58.84 | 52.6 | 56.72 | 57.6 | 61.54 | 6.97 | 0.01 | 8.96 | 7.63 | 0 | 0 | 248.21 | 314.4 | 0 | 0 | 236.89 | 299.78
M70480 | 4 | 8 | 4 | 0 | 10 | 2 | 1097 | S08 | 0.022 | 1.277 | 0.018 | 70.94444444 | 32.58285073 | 1549 | 1546 | 2.87 | 2.71 | 2.75 | 0 | 2.58 | 2.95 | 2241.57 | 2229.87 | 2231.36 | 2306.3 | 2284.41 | 2249.2 | 58.03 | 59.22 | 53.03 | 0 | 57.89 | 61.95 | 7.31 | 5.67 | 1.03 | 7.87 | 0 | 0 | 272.69 | 317.94 | 180 | 0 | 242.87 | 307.99
M70493 | 4 | 6 | 9 | 0 | 10 | 7 | 1097 | S12 | 0.025 | 1.24 | 0.022 | 56.36363636 | 27.78715793 | 1565 | 1567 | 2.84 | 2.78 | 2.39 | 0 | 2.61 | 2.84 | 2240.82 | 2229.27 | 2233.53 | 2307.18 | 2284.34 | 2248.76 | 57.89 | 58.89 | 53.08 | 0 | 58.19 | 62.07 | 7.84 | 5.41 | 0.93 | 8.4 | 0 | 0 | 271.04 | 0 | 0 | 0 | 244.5 | 311.29
M70509 | 0 | 10 | 7 | 0 | 10 | 10 | 1097 | M | 0.022 | 1.215 | 0.024 | 50.625 | 25.93359266 | 1561 | 1559 | 2.52 | 2.48 | 2.47 | 3.04 | 2.46 | 2.45 | 2231.05 | 2221.08 | 2227.65 | 2332.59 | 2274.56 | 2244.62 | 54.86 | 58.93 | 52.9 | 58.15 | 57.93 | 61.55 | 1.14 | 0.1 | 9.16 | 8.11 | 0 | 0 | 237.14 | 286.24 | 0 | 0 | 239.93 | 300.11
M70524 | 0 | 2 | 5 | 4 | 3 | 5 | 1097 | S04 | 0.018 | 1.258 | 0.015 | 83.86666667 | 37.65403131 | 1557 | 1531 | 0 | 2.9 | 2.76 | 2.74 | 2.83 | 2.85 | 2239.84 | 2226.24 | 2243.52 | 2344.69 | 2283.83 | 2244.01 | 0 | 59.27 | 53 | 58.99 | 58.06 | 62.09 | 0.66 | 6.09 | 9.01 | 8.22 | 0 | 0 | 0 | 0 | 0 | 0 | 245.6 | 318.7
M70529 | 0 | 2 | 5 | 2 | 9 | 8 | 1097 | S08 | 0.019 | 1.218 | 0.013 | 93.69230769 | 42.18126779 | 1552 | 1552 | 0 | 2.77 | 2.84 | 2.65 | 2.79 | 2.87 | 2240.74 | 2227.69 | 2240.9 | 2346.93 | 2284.42 | 2243.97 | 0 | 59.01 | 52.83 | 58.95 | 57.88 | 61.99 | 0.63 | 6.15 | 9.1 | 8.44 | 0 | 0 | 0 | 0 | 0 | 0 | 245.57 | 316.15
M70543 | 0 | 7 | 5 | 4 | 10 | 10 | 1097 | S12 | 0.026 | 1.268 | 0.021 | 60.38095238 | 28.83191546 | 0 | 0 | 0 | 2.77 | 2.77 | 2.79 | 2.79 | 2.86 | 2242.02 | 2229.22 | 2247.69 | 2349.91 | 2285.03 | 2245.19 | 0 | 59.03 | 52.92 | 58.87 | 57.77 | 61.92 | 0.65 | 6.17 | 9.67 | 8.5 | 0 | 0 | 0 | 0 | 0 | 0 | 245.17 | 310.6
M70556 | 5 | 8 | 6 | 5 | 11 | 7 | 1097 | S16 | 0.029 | 1.244 | 0.017 | 73.17647059 | 34.09448306 | 0 | 1562 | 0 | 2.71 | 2.81 | 2.83 | 2.69 | 2.95 | 2237.77 | 2224.96 | 2241.71 | 2344.74 | 2280.83 | 2247.55 | 0 | 58.75 | 53.05 | 59.04 | 57.94 | 62.01 | 0.7 | 6.4 | 9.32 | 8.23 | 0 | 0 | 0 | 0 | 0 | 0 | 245.36 | 317.54
M70563 | 0 | 3 | 6 | 4 | 11 | 3 | 1087 | S20 | 0.022 | 1.212 | 0.016 | 75.75 | 35.77449321 | 0 | 1557 | 0 | 2.99 | 2.77 | 2.79 | 2.64 | 2.91 | 2235.05 | 2221.27 | 2239.84 | 2339.1 | 2279.09 | 2243.52 | 0 | 58.88 | 52.96 | 58.78 | 57.85 | 61.82 | 0.72 | 6.43 | 9.55 | 8.35 | 0 | 0 | 0 | 0 | 0 | 0 | 245.22 | 315.66
M70580 | 3 | 5 | 7 | 0 | 9 | 13 | 1097 | M | 0.021 | 1.204 | 0.012 | 100.3333333 | 44.94691449 | 1573 | 1573 | 2.24 | 2.25 | 2.31 | 2.41 | 2.48 | 2.54 | 2231.63 | 2224.75 | 2244.38 | 2334.97 | 2279.91 | 2249.63 | 57.72 | 58.6 | 52.83 | 57.14 | 57.75 | 61.73 | 6.79 | 0.29 | 8.55 | 8.28 | 0 | 0 | 245.14 | 278.41 | 0 | 0 | 239.32 | 298.98
M70581 | 0 | 3 | 2 | 0 | 12 | 7 | 1097 | S24 | 0.022 | 1.25 | 0.016 | 78.125 | 35.77449321 | 0 | 0 | 0 | 2.82 | 2.49 | 2.39 | 2.78 | 2.86 | 2235.91 | 2224.68 | 2241.08 | 2337.57 | 2280.72 | 2246.81 | 0 | 59.13 | 52.97 | 59.08 | 58.12 | 62.33 | 0.7 | 6.02 | 8.84 | 8.4 | 0 | 0 | 0 | 0 | 0 | 0 | 244.95 | 317.78
M70594 | 2 | 9 | 3 | 0 | 7 | 7 | 1097 | S04 | 0.017 | 1.26 | 0.018 | 70 | 32.58285073 | 1559 | 1559 | 2.89 | 2.75 | 2.94 | 0 | 2.55 | 2.89 | 2232.39 | 2226 | 2242.55 | 2333.76 | 2281.34 | 2248.39 | 57.87 | 59.19 | 52.96 | 0 | 57.96 | 61.97 | 7.96 | 6.15 | 1.12 | 7.98 | 0 | 0 | 275.19 | 0 | 0 | 0 | 241.84 | 305.9
M70604 | 5 | 5 | 4 | 0 | 5 | 5 | 909 | S07 | 0.024 | 1.14 | 0.015 | 76 | 37.65403131 | 1551 | 1545 | 2.87 | 2.73 | 2.9 | 0 | 2.56 | 2.57 | 2231.97 | 2224.54 | 2242.1 | 2335.46 | 2281.71 | 2248.62 | 58.08 | 58.96 | 53.16 | 0 | 57.94 | 61.99 | 8.2 | 6.36 | 1.27 | 8.29 | 0 | 0 | 271.66 | 0 | 0 | 0 | 243.04 | 308.61
M70614 | 4 | 5 | 5 | 0 | 5 | 5 | 1097 | S11 | 0.016 | 1.257 | 0.022 | 57.13636364 | 27.78715793 | 1563 | 1563 | 2.86 | 2.79 | 3.16 | 0 | 2.47 | 2.64 | 2229.14 | 2221.85 | 2238.76 | 2332.55 | 2278.39 | 2245.46 | 58 | 58.76 | 52.92 | 0 | 57.93 | 62.11 | 8.16 | 6.85 | 1.09 | 8.03 | 0 | 0 | 270.51 | 0 | 0 | 0 | 234.93 | 296.47
M70624 | 4 | 8 | 5 | 0 | 11 | 7 | 1097 | S15 | 0.016 | 1.278 | 0.014 | 91.28571429 | 39.77262916 | 1556 | 1556 | 2.96 | 2.99 | 3.23 | 0 | 2.55 | 2.76 | 2227.39 | 2219.89 | 2237.23 | 2331.81 | 2277.48 | 2246.2 | 57.98 | 59.03 | 53.16 | 0 | 58.06 | 61.98 | 8.29 | 6.84 | 1.28 | 8.14 | 0 | 0 | 281.49 | 0 | 182.09 | 0 | 241.48 | 305.68
M70638 | 5 | 8 | 3 | 0 | 11 | 7 | 1097 | S19 | 0.019 | 1.24 | 0.016 | 77.5 | 35.77449321 | 1567 | 1552 | 2.74 | 2.62 | 2.67 | 0 | 2.74 | 2.76 | 2232.61 | 2224.62 | 2241.15 | 2335.01 | 2282.49 | 2248.13 | 58.09 | 58.94 | 53.14 | 0 | 58.18 | 62.15 | 8.23 | 6.27 | 1.34 | 8.46 | 0 | 0 | 259.41 | 315.33 | 0 | 0 | 244.39 | 313
M70649 | 3 | 8 | 9 | 0 | 10 | 8 | 1097 | S23 | 0.024 | 1.221 | 0.016 | 76.3125 | 35.77449321 | 0 | 1550 | 2.63 | 2.57 | 2.92 | 0 | 2.67 | 2.82 | 2229.04 | 2223.19 | 2234.51 | 2331.65 | 2277.6 | 2245.37 | 57.92 | 59.14 | 52.84 | 0 | 57.88 | 62.14 | 7.93 | 6.27 | 1.35 | 8.08 | 0 | 0 | 249.69 | 314.12 | 0 | 0 | 244.71 | 316.22
M70655 | 2 | 6 | 7 | 0 | 6 | 4 | 1097 | S26 | 0.014 | 1.252 | 0.016 | 78.25 | 35.77449321 | 1568 | 1568 | 2.74 | 2.72 | 2.94 | 0 | 2.33 | 2.59 | 2230.78 | 2223.14 | 2237.91 | 2333.25 | 2279.49 | 2247.14 | 58.11 | 59.08 | 53.21 | 0 | 58.17 | 61.91 | 8.12 | 6.27 | 1.18 | 7.78 | 0 | 0 | 260.45 | 318.87 | 0 | 0 | 237.43 | 311.83
M70679 | 5 | 7 | 7 | 4 | 6 | 12 | 1097 | S04 | 0.03 | 1.251 | 0.013 | 96.23076923 | 42.18126779 | 0 | 1562 | 2.75 | 2.59 | 2.59 | 2.6 | 2.46 | 2.76 | 2268.56 | 2220.08 | 2236.93 | 2338.68 | 2302.11 | 2243.96 | 57.91 | 58.72 | 53.1 | 59.1 | 57.97 | 61.96 | 8.09 | 6.63 | 9.03 | 8.21 | 0 | 0 | 262.23 | 317.75 | 0 | 0 | 233.79 | 295.53
M70692 | 3 | 6 | 6 | 5 | 6 | 6 | 1097 | S08 | 0.024 | 1.259 | 0.019 | 66.26315789 | 31.21470086 | 1568 | 1554 | 2.69 | 2.63 | 2.5 | 2.63 | 2.51 | 2.58 | 2265.78 | 2216.12 | 2234.88 | 2334.52 | 2298.95 | 2238.15 | 58.09 | 59.01 | 52.86 | 59.08 | 58.38 | 62 | 8.04 | 6.28 | 9.01 | 8.25 | 0 | 0 | 255.5 | 317.7 | 0 | 0 | 235.62 | 297.63
M70703 | 3 | 8 | 7 | 3 | 5 | 8 | 1097 | S12 | 0.022 | 1.26 | 0.018 | 70 | 32.58285073 | 0 | 1563 | 2.8 | 2.69 | 2.69 | 2.79 | 2.82 | 2.42 | 2268.1 | 2220.32 | 2240.54 | 2339.56 | 2300.38 | 2238.38 | 57.8 | 58.75 | 53.11 | 58.88 | 57.97 | 62 | 8.09 | 6.43 | 9.58 | 8.6 | 0 | 0 | 266.79 | 0 | 0 | 0 | 268.81 | 0
M70711 | 2 | 5 | 5 | 2 | 4 | 8 | 1097 | S16 | 0.021 | 1.27 | 0.018 | 70.55555556 | 32.58285073 | 0 | 1545 | 2.63 | 2.67 | 3.07 | 3.02 | 2.71 | 2.4 | 2267.75 | 2217.26 | 2236.33 | 2336.93 | 2300.18 | 2237.42 | 58.03 | 59.1 | 52.97 | 58.94 | 58.05 | 62.08 | 7.05 | 5.83 | 9.07 | 8.09 | 0 | 0 | 249.31 | 311.49 | 0 | 0 | 257.46 | 310.67
M70714 | 3 | 5 | 3 | 6 | 3 | 4 | 1097 | S18 | 0.019 | 1.302 | 0.01 | 130.2 | 51.94243253 | 1557 | 1555 | 2.94 | 2.74 | 2.8 | 2.87 | 2.84 | 2.91 | 2269.62 | 2220.81 | 2238.77 | 2340.88 | 2301.55 | 2243.83 | 57.8 | 58.96 | 53.02 | 58.77 | 58.2 | 62.21 | 7.97 | 5.95 | 9.1 | 8.14 | 0 | 0 | 281.4 | 0 | 180.63 | 0 | 268.27 | 0
M70727 | 1 | 5 | 8 | 5 | 4 | 2 | 1097 | S22 | 0.023 | 1.25 | 0.02 | 62.5 | 29.96988564 | 1702 | 1561 | 2.51 | 2.77 | 2.62 | 2.59 | 2.63 | 2.51 | 2270.79 | 2224.32 | 2238.97 | 2343.09 | 2304.59 | 2245.28 | 58.03 | 58.74 | 53.18 | 59.1 | 57.89 | 61.91 | 7.66 | 6.56 | 9.12 | 8.28 | 0 | 0 | 237.38 | 299.97 | 0 | 0 | 249.49 | 315.14
M70736 | 3 | 2 | 3 | 3 | 3 | 2 | 1097 | S26 | 0.018 | 1.225 | 0.019 | 64.47368421 | 31.21470086 | 1559 | 1544 | 2.59 | 2.97 | 2.76 | 2.61 | 2.79 | 2.59 | 2264.38 | 2218.67 | 2235.25 | 2336.35 | 2297.25 | 2240.78 | 58.05 | 59.09 | 52.94 | 58.97 | 57.95 | 62.11 | 8.09 | 6.45 | 9.37 | 8.66 | 0 | 0 | 246.17 | 310.46 | 0 | 0 | 266.21 | 317.46
M70745 | 3 | 3 | 10 | 4 | 4 | 6 | 1097 | S30 | 0.015 | 1.248 | 0.012 | 104 | 44.94691449 | 1556 | 1556 | 2.87 | 2.76 | 2.75 | 2.69 | 3.1 | 2.77 | 2270.1 | 2225.51 | 2240.72 | 2339.57 | 2304.33 | 2243.92 | 58.1 | 59.3 | 53.26 | 58.92 | 58.13 | 62.15 | 8.75 | 6.73 | 9.36 | 8.89 | 0 | 0 | 272.72 | 0 | 0 | 0 | 294.05 | 0
M70754 | 8 | 3 | 8 | 8 | 7 | 8 | 1097 | M | 0.025 | 1.276 | 0.021 | 60.76190476 | 28.83191546 | 0 | 1579 | 2.2 | 2.61 | 2.29 | 2.42 | 2.38 | 2.47 | 2264.93 | 2215.89 | 2235.83 | 2330.87 | 2273.27 | 2242.19 | 57.47 | 58.66 | 52.71 | 58.87 | 57.68 | 61.58 | 7.71 | 0.14 | 9.4 | 8.48 | 0 | 0 | 241.1 | 285.94 | 0 | 0 | 238.75 | 302.81
M70762 | 8 | 2 | 9 | 2 | 2 | 6 | 1097 | S04 | 0.027 | 1.25 | 0.018 | 69.44444444 | 32.58285073 | 1558 | 1539 | 2.63 | 2.69 | 2.37 | 2.71 | 2.65 | 2.65 | 2271.52 | 2223.98 | 2240.85 | 2341.54 | 2277.88 | 2246.08 | 57.84 | 58.94 | 52.97 | 58.96 | 57.91 | 62.03 | 8.18 | 6.02 | 9.32 | 8.14 | 0 | 0 | 251.24 | 316.21 | 0 | 0 | 252.54 | 316.49
M70775 | 6 | 8 | 8 | 7 | 4 | 0 | 1097 | M | 0.016 | 1.239 | 0.021 | 59 | 28.83191546 | 1570 | 1570 | 2.27 | 2.48 | 2.28 | 2.24 | 2.21 | 3.21 | 2266.34 | 2216.99 | 2237.13 | 2334.85 | 2274.76 | 2253.27 | 57.7 | 58.81 | 52.79 | 58.81 | 57.81 | 60.5 | 7.63 | 0.42 | 8.61 | 7.95 | 0 | 0 | 241.85 | 261.66 | 0 | 0 | 246.6 | 243.03
M70785 | 9 | 6 | 5 | 6 | 7 | 11 | 1097 | S04 | 0.015 | 1.277 | 0.025 | 51.08 | 25.10710746 | 1565 | 1563 | 2.66 | 2.7 | 2.74 | 2.66 | 2.65 | 2.39 | 2268.79 | 2222.81 | 2237.15 | 2338.14 | 2279.79 | 2244.69 | 57.85 | 59.04 | 52.98 | 58.92 | 58.17 | 61.95 | 8.55 | 6.14 | 9.63 | 8.49 | 0 | 0 | 253.86 | 317.53 | 0 | 0 | 250.8 | 314.5
M70792 | 5 | 3 | 5 | 3 | 4 | 11 | 1097 | S08 | 0.017 | 1.234 | 0.026 | 47.46153846 | 24.33786233 | 1566 | 1566 | 2.71 | 2.72 | 2.81 | 2.84 | 2.72 | 2.39 | 2271.48 | 2225.98 | 2239.43 | 2342.6 | 2279.81 | 2247.18 | 57.94 | 58.82 | 52.97 | 59.09 | 57.95 | 61.84 | 8.43 | 6.42 | 9.66 | 8.35 | 0 | 0 | 257.37 | 318.61 | 0 | 0 | 257.65 | 318.73
M70799 | 7 | 5 | 6 | 0 | 2 | 3 | 1097 | S12 | 0.019 | 1.242 | 0.018 | 69 | 32.58285073 | 1544 | 1550 | 2.62 | 2.75 | 2.49 | 0 | 2.63 | 2.53 | 2272.22 | 2221.12 | 2242.01 | 2337.23 | 2278.99 | 2249.27 | 57.89 | 58.72 | 53.24 | 0 | 57.91 | 62.04 | 7.49 | 5.21 | 0.96 | 7.67 | 0 | 0 | 249.12 | 312.01 | 0 | 0 | 250.65 | 314.01
M70807 | 10 | 6 | 6 | 2 | 2 | 11 | 1097 | S16 | 0.019 | 1.22 | 0.022 | 55.45454545 | 27.78715793 | 1545 | 1545 | 2.63 | 2.71 | 2.75 | 2.63 | 2.64 | 2.4 | 2270.8 | 2220.03 | 2241.56 | 2339.09 | 2279.42 | 2247.23 | 57.98 | 59.04 | 53.06 | 58.9 | 57.88 | 62.11 | 7.87 | 6.06 | 9.08 | 8.16 | 0 | 0 | 249.94 | 314.18 | 0 | 0 | 251.5 | 314.98
M70818 | 2 | 5 | 8 | 2 | 4 | 10 | 1097 | S20 | 0.018 | 1.261 | 0.02 | 63.05 | 29.96988564 | 0 | 0 | 2.63 | 2.69 | 2.82 | 2.94 | 2.69 | 2.37 | 2273.87 | 2223.37 | 2242.22 | 2343.26 | 2283 | 2250.11 | 58.15 | 58.91 | 53 | 59 | 57.95 | 61.9 | 7.68 | 6.13 | 9.11 | 8.31 | 0 | 0 | 249.17 | 313.73 | 0 | 0 | 255.43 | 317.7
M70829 | 10 | 7 | 6 | 5 | 6 | 6 | 1097 | S24 | 0.021 | 1.238 | 0.016 | 77.375 | 35.77449321 | 0 | 0 | 2.65 | 2.64 | 3 | 2.99 | 2.63 | 2.48 | 2272.01 | 2225.53 | 2238.56 | 2342.62 | 2281.23 | 2247.51 | 57.93 | 58.85 | 53.25 | 59.09 | 57.72 | 61.96 | 8 | 6.01 | 9.28 | 8.64 | 0 | 0 | 251.5 | 312.33 | 0 | 0 | 257.7 | 313.19
M70834 | 12 | 8 | 8 | 6 | 5 | 0 | 1105 | M | 0.018 | 1.291 | 0.015 | 86.06666667 | 37.65403131 | 0 | 0 | 2.27 | 2.29 | 2.31 | 2.26 | 2.26 | 2.79 | 2267.22 | 2219.24 | 2238.62 | 2337.52 | 2277.51 | 2249.62 | 57.77 | 58.83 | 52.86 | 58.78 | 57.69 | 58.03 | 7.78 | 0.01 | 8.67 | 8.41 | 0 | 0 | 241.54 | 310.56 | 0 | 0 | 242.58 | 240
M70850 | 12 | 6 | 5 | 4 | 4 | 0 | 1105 | S04 | 0.013 | 1.289 | 0.02 | 64.45 | 29.96988564 | 1547 | 1545 | 2.68 | 2.73 | 2.76 | 2.73 | 2.65 | 0 | 2270.5 | 2218.26 | 2238.36 | 2338.09 | 2279.61 | 2250.91 | 58.15 | 58.88 | 53.14 | 58.86 | 57.93 | 0 | 8.5 | 6.09 | 9.23 | 8.79 | 0 | 0 | 254.31 | 308.76 | 0 | 0 | 252.34 | 308.66
M70863 | 7 | 5 | 9 | 3 | 2 | 15 | 1105 | S08 | 0.022 | 1.28 | 0.012 | 106.6666667 | 44.94691449 | 1694 | 1545 | 2.43 | 2.49 | 2.49 | 2.5 | 2.39 | 2.48 | 2270.23 | 2220.43 | 2237.18 | 2339.67 | 2279.25 | 2247.02 | 58.05 | 58.76 | 52.86 | 58.87 | 58.1 | 57.13 | 8.24 | 5.88 | 9.36 | 8.2 | 0 | 0 | 231.81 | 296.13 | 0 | 0 | 231.19 | 297.5
M70877 | 8 | 4 | 9 | 3 | 4 | 12 | 1105 | S12 | 0.018 | 1.32 | 0.019 | 69.47368421 | 31.21470086 | 1547 | 1544 | 2.21 | 2.17 | 2.24 | 2.26 | 2.42 | 2.2 | 2272.25 | 2223.53 | 2241.95 | 2340.31 | 2280.6 | 2248.21 | 57.94 | 59.17 | 53.23 | 59.1 | 57.94 | 57 | 7.56 | 5.4 | 8.54 | 8.37 | 0 | 0 | 239.7 | 312.48 | 0 | 0 | 233.83 | 298.77
M70888 | 14 | 0 | 0 | 0 | 0 | 0 | 1105 | S16 | 0.023 | 1.3 | 0.02 | 65 | 29.96988564 | 1555 | 1541 | 2.54 | 2.55 | 2.58 | 2.59 | 2.66 | 0 | 2273.6 | 2222.81 | 2240.55 | 2341.78 | 2281.57 | 2260.52 | 57.82 | 58.85 | 53.06 | 58.96 | 58.01 | 0 | 8.12 | 5.82 | 8.87 | 8.65 | 0 | 0 | 245.61 | 309.92 | 0 | 0 | 253.65 | 316.58
M70890 | 10 | 0 | 0 | 0 | 0 | 0 | 1105 | S17 | 0.018 | 1.298 | 0.016 | 81.125 | 35.77449321 | 1552 | 1553 | 2.21 | 2.47 | 2.54 | 2.59 | 2.6 | 0 | 2271.04 | 2221.55 | 2239.34 | 2342.2 | 2279.19 | 2258.02 | 57.81 | 58.78 | 52.98 | 59.03 | 57.94 | 0 | 7.65 | 5.73 | 9.06 | 8.64 | 0 | 0 | 245.05 | 312.31 | 0 | 0 | 247.27 | 312.35
M70894 | 2 | 2 | 3 | 2 | 3 | 0 | 1105 | S19 | 0.022 | 1.281 | 0.018 | 71.16666667 | 32.58285073 | 1549 | 1536 | 2.31 | 2.49 | 2.66 | 2.71 | 2.64 | 0 | 2268.4 | 2218.48 | 2234.09 | 2336.88 | 2276.76 | 2256.37 | 57.91 | 58.95 | 53.02 | 59.18 | 58.13 | 0 | 7.98 | 5.84 | 9.4 | 8.61 | 0 | 0 | 236.83 | 311.03 | 0 | 0 | 249.76 | 311.86
M70905 | 7 | 6 | 6 | 5 | 4 | 0 | 1105 | S23 | 0.018 | 1.265 | 0.017 | 74.41176471 | 34.09448306 | 1546 | 1546 | 2.44 | 2.59 | 3.13 | 3.13 | 2.71 | 0 | 2274.09 | 2222.15 | 2237.17 | 2340.81 | 2281.05 | 2258.41 | 58.02 | 59.02 | 53.07 | 58.91 | 57.95 | 0 | 8.2 | 6.55 | 10.06 | 8.9 | 0 | 0 | 232.94 | 295.51 | 0 | 0 | 258.35 | 317.67
M70909 | 3 | 3 | 8 | 5 | 6 | 7 | 1105 | M | 0.019 | 1.294 | 0.015 | 86.26666667 | 37.65403131 | 1560 | 1560 | 2.21 | 2.22 | 2.29 | 2.25 | 2.2 | 2.2 | 2248.84 | 2214.22 | 2239.94 | 2332.98 | 2275.52 | 2314.42 | 57.57 | 58.74 | 52.58 | 58.67 | 57.61 | 56.68 | 7.38 | 0.14 | 9.44 | 8.35 | 0 | 0 | 245.65 | 281.14 | 0 | 0 | 246.55 | 287.53
M70921 | 8 | 5 | 4 | 7 | 5 | 8 | 1105 | S04 | 0.017 | 1.31 | 0.012 | 109.1666667 | 44.94691449 | 0 | 1570 | 2.58 | 2.53 | 2.46 | 2.76 | 2.51 | 2.52 | 2247.46 | 2215.48 | 2237.84 | 2332.87 | 2274.44 | 2321.87 | 58.14 | 58.84 | 52.96 | 59.11 | 57.86 | 56.86 | 7.97 | 5.86 | 9.37 | 8.8 | 0 | 0 | 244 | 308.36 | 0 | 0 | 242.56 | 309.58
M70933 | 7 | 4 | 5 | 5 | 5 | 4 | 1105 | S08 | 0.034 | 1.29 | 0.013 | 99.23076923 | 42.18126779 | 1564 | 1564 | 2.43 | 2.37 | 2.6 | 2.62 | 2.34 | 2.51 | 2250.26 | 2218.36 | 2241.69 | 2336.22 | 2277.76 | 2325.04 | 58.15 | 59.06 | 53.09 | 58.98 | 57.89 | 57.02 | 7.77 | 5.9 | 9.4 | 8.38 | 0 | 0 | 230.69 | 292.04 | 0 | 0 | 233.05 | 308.06
M70944 | 7 | 6 | 0 | 5 | 8 | 5 | 1105 | S12 | 0.03 | 1.325 | 0.018 | 73.61111111 | 32.58285073 | 1565 | 1565 | 2.32 | 2.65 | 2.75 | 2.55 | 2.64 | 2.51 | 2249.08 | 2215.37 | 2239.02 | 2334.42 | 2275.49 | 2323.73 | 57.96 | 58.83 | 52.81 | 58.8 | 58.06 | 57.15 | 7.61 | 0.01 | 9.11 | 8.68 | 0 | 0 | 237.43 | 296.23 | 0 | 0 | 250.83 | 311.82
M70957 | 6 | 7 | 18 | 5 | 4 | 3 | 1105 | S17 | 0.038 | 1.275 | 0.016 | 79.6875 | 35.77449321 | 1554 | 1549 | 2.67 | 2.48 | 2.82 | 2.8 | 2.63 | 2.67 | 2249.39 | 2218.33 | 2236.27 | 2335.82 | 2277.38 | 2322.67 | 58.03 | 59.06 | 53.11 | 58.95 | 57.87 | 56.96 | 8.08 | 6.29 | 9.52 | 8.55 | 0 | 0 | 244.73 | 315 | 0 | 0 | 250.22 | 314.59
M70964 | 10 | 11 | 0 | 4 | 5 | 4 | 1105 | S21 | 0.029 | 1.31 | 0.016 | 81.875 | 35.77449321 | 0 | 1552 | 2.84 | 2.84 | 0 | 3.13 | 2.89 | 2.68 | 2246.96 | 2215.38 | 2248.84 | 2332.78 | 2274.43 | 2322.86 | 58.04 | 59.06 | 0 | 58.88 | 57.86 | 57.09 | 8.28 | 0.01 | 10.49 | 8.97 | 0 | 0 | 242.55 | 0 | 0 | 0 | 275.6 | 319.27
M70974 | 12 | 3 | 0 | 3 | 3 | 9 | 1105 | S25 | 0.034 | 1.32 | 0.017 | 77.64705882 | 34.09448306 | 1569 | 1569 | 2.63 | 2.88 | 0 | 2.62 | 2.98 | 2.78 | 2244.28 | 2212.14 | 2243.19 | 2330.76 | 2272.04 | 2320.52 | 58.06 | 58.95 | 0 | 59 | 58.01 | 57.04 | 8.22 | 0 | 9.53 | 9.28 | 0 | 0 | 236.46 | 313.27 | 0 | 0 | 283.06 | 0
M70984 | 11 | 2 | 0 | 2 | 4 | 4 | 1105 | S28 | 0.03 | 1.319 | 0.011 | 119.9090909 | 48.15942887 | 1692 | 1543 | 2.5 | 2.32 | 0 | 2.61 | 2.56 | 2.52 | 2246.87 | 2216.89 | 2238.99 | 2332.12 | 2275.18 | 2322.41 | 57.99 | 58.92 | 0 | 59.05 | 57.71 | 56.85 | 7.91 | 0 | 9.22 | 8.71 | 0 | 0 | 235.81 | 303.19 | 0 | 0 | 246.34 | 311.55
M70987 | 5 | 8 | 7 | 6 | 3 | 12 | 1105 | M | 0.018 | 1.305 | 0.017 | 76.76470588 | 34.09448306 | 1580 | 1577 | 2.31 | 2.28 | 2.32 | 2.24 | 2.22 | 2.44 | 2240.63 | 2209.19 | 2279.09 | 2326.53 | 2268.37 | 2316.7 | 57.67 | 58.91 | 52.78 | 58.72 | 57.63 | 56.97 | 7.26 | 0.19 | 8.87 | 8.25 | 0 | 0 | 233.41 | 299.89 | 0 | 0 | 245.63 | 248.74
M71002 | 8 | 5 | 6 | 6 | 5 | 10 | 1105 | S04 | 0.029 | 1.286 | 0.018 | 71.44444444 | 32.58285073 | 1561 | 1561 | 2.26 | 2.69 | 2.41 | 2.53 | 2.69 | 2.51 | 2244.77 | 2210.84 | 2279.96 | 2329.86 | 2271.02 | 2320.3 | 57.82 | 58.86 | 52.9 | 58.86 | 57.77 | 56.95 | 7.27 | 4.84 | 8.78 | 8.63 | 0 | 0 | 232.79 | 307.79 | 0 | 0 | 256.53 | 316.54
M71014 | 6 | 6 | 2 | 2 | 2 | 6 | 1105 | S08 | 0.021 | 1.317 | 0.024 | 54.875 | 25.93359266 | 0 | 1531 | 2.34 | 2.78 | 2.49 | 2.6 | 2.72 | 2.32 | 2243.9 | 2208.59 | 2274.44 | 2329.02 | 2271.34 | 2318.82 | 57.93 | 59.22 | 52.95 | 59.07 | 58.06 | 57 | 7.55 | 5.37 | 9.15 | 8.69 | 0 | 0 | 231.77 | 301.22 | 0 | 0 | 258.91 | 317.73
M71030 | 7 | 4 | 3 | 4 | 5 | 7 | 1105 | S13 | 0.024 | 1.29 | 0.024 | 53.75 | 25.93359266 | 1550 | 1550 | 2.58 | 2.74 | 3.28 | 3.38 | 2.94 | 2.37 | 2244.5 | 2209.54 | 2276.32 | 2329.21 | 2271.57 | 2318.59 | 57.97 | 59.05 | 53.02 | 59.19 | 57.92 | 56.94 | 8.08 | 6.76 | 10.42 | 9.15 | 0 | 0 | 232.27 | 309.67 | 0 | 0 | 279.91 | 0
M71039 | 8 | 6 | 5 | 4 | 5 | 6 | 1105 | S17 | 0.022 | 1.29 | 0.026 | 49.61538462 | 24.33786233 | 1549 | 1539 | 2.67 | 2.98 | 2.5 | 2.45 | 2.76 | 2.42 | 2245.45 | 2212.1 | 2280.82 | 2332.61 | 2272.64 | 2320.61 | 58.02 | 59.14 | 53.1 | 58.9 | 58.15 | 57.23 | 8.34 | 6.22 | 9.24 | 9.02 | 0 | 0 | 232.21 | 310.53 | 0 | 0 | 261.15 | 309.85
M71048 | 0 | 5 | 5 | 5 | 2 | 5 | 1105 | S21 | 0.033 | 1.33 | 0.024 | 55.41666667 | 25.93359266 | 1701 | 1536 | 0 | 2.82 | 2.43 | 2.43 | 2.46 | 2.44 | 2239.2 | 2208.5 | 2276 | 2329.02 | 2269.47 | 2318.24 | 0 | 59 | 53.05 | 59.02 | 58.17 | 57.02 | 0.82 | 5.62 | 9.23 | 8.61 | 0 | 0 | 0 | 0 | 0 | 0 | 238 | 304.1
M71053 | 7 | 8 | 8 | 4 | 3 | 0 | 1105 | M | 0.033 | 1.32 | 0.01 | 132 | 51.94243253 | 1583 | 1583 | 2.45 | 2.3 | 2.31 | 2.3 | 2.24 | 2.4 | 2241.18 | 2212.58 | 2274.49 | 2327.44 | 2268.02 | 2316.58 | 57.99 | 58.86 | 52.97 | 58.88 | 57.5 | 56.42 | 7.83 | 0.02 | 8.88 | 8.57 | 0 | 0 | 231.35 | 292.14 | 0 | 0 | 245.19 | 233.81
M71066 | 6 | 8 | 9 | 0 | 5 | 8 | 1105 | S05 | 0.019 | 1.32 | 0.015 | 88 | 37.65403131 | 1556 | 1556 | 2.82 | 2.79 | 2.82 | 0 | 2.62 | 2.64 | 2243.57 | 2212.35 | 2277.64 | 2325.47 | 2271.19 | 2320 | 58.19 | 59.05 | 52.98 | 0 | 57.97 | 56.75 | 7.9 | 6.26 | 0.86 | 8.75 | 0 | 0 | 237.37 | 0 | 180.64 | 0 | 249.12 | 304.22
M71079 | 2 | 4 | 9 | 0 | 3 | 4 | 1105 | S08 | 0.019 | 1.294 | 0.015 | 86.26666667 | 37.65403131 | 0 | 1700 | 2.64 | 2.9 | 2.76 | 0 | 2.67 | 2.66 | 2244.95 | 2211.43 | 2277.79 | 2327.07 | 2272.02 | 2320.87 | 58.03 | 59.21 | 53.12 | 0 | 57.85 | 57.15 | 7.97 | 5.77 | 1.06 | 8.88 | 0 | 0 | 237.41 | 315.01 | 0 | 0 | 254.85 | 315.44
M71100 | 2 | 7 | 4 | 4 | 5 | 4 | 1105 | S16 | 0.022 | 1.31 | 0.018 | 72.77777778 | 32.58285073 | 0 | 0 | 2.54 | 2.71 | 2.63 | 2.86 | 2.57 | 2.51 | 2242.68 | 2208.87 | 2276.01 | 2327.92 | 2269.79 | 2317.63 | 57.95 | 59.11 | 53.02 | 59.27 | 57.95 | 56.87 | 7.99 | 6.48 | 9.63 | 8.8 | 0 | 0 | 239.24 | 304.15 | 0 | 0 | 245.78 | 296.94
M71112 | 4 | 6 | 7 | 6 | 6 | 4 | 1105 | S20 | 0.024 | 1.27 | 0.015 | 84.66666667 | 37.65403131 | 1560 | 1560 | 2.57 | 2.87 | 2.75 | 2.47 | 2.41 | 2.42 | 2246.21 | 2211.49 | 2276.17 | 2330.34 | 2273.53 | 2320.36 | 57.82 | 59.16 | 52.94 | 59.12 | 57.81 | 57.12 | 8.29 | 6.56 | 9.45 | 8.84 | 0 | 0 | 239.58 | 310.93 | 0 | 0 | 230.79 | 293.61
M71120 | 7 | 10 | 9 | 5 | 7 | 6 | 1105 | S24 | 0 | 0 | 0 | #DIV/0! | #DIV/0! | 1547 | 1556 | 2.42 | 2.64 | 2.79 | 2.7 | 2.5 | 2.56 | 2241.99 | 2211.19 | 2274.4 | 2326.56 | 2269.23 | 2316.74 | 57.96 | 58.93 | 52.95 | 58.99 | 58.06 | 57.11 | 7.61 | 6.17 | 9.13 | 8.72 | 0 | 0 | 231.34 | 294.31 | 0 | 0 | 238.09 | 301.42
M71130 | 6 | 6 | 5 | 5 | 8 | 8 | 1105 | M | 0.022 | 1.302 | 0.014 | 93 | 39.77262916 | 1567 | 1567 | 2.3 | 2.33 | 2.32 | 2.29 | 2.36 | 2.29 | 2239.78 | 2241.42 | 2271.59 | 2324.72 | 2264.62 | 2313.97 | 57.51 | 58.84 | 52.55 | 58.73 | 57.5 | 56.56 | 7.35 | 0.25 | 9.21 | 6.79 | 0 | 0 | 237.02 | 303.6 | 0 | 0 | 235.82 | 305.5
M71146 | 5 | 4 | 7 | 0 | 6 | 4 | 1105 | S04 | 0.028 | 1.3 | 0.025 | 52 | 25.10710746 | 1542 | 1542 | 2.71 | 2.72 | 2.78 | 2.98 | 2.69 | 2.7 | 2241.75 | 2243.93 | 2269.77 | 2322.83 | 2268.74 | 2314.97 | 58.21 | 59.14 | 52.96 | 0 | 58.07 | 57.26 | 7.72 | 0.02 | 1.84 | 8.56 | 0 | 0 | 239.39 | 290.2 | 0 | 0 | 257.03 | 298.72
M71154 | 5 | 6 | 6 | 5 | 4 | 7 | 1105 | S08 | 0.02 | 1.284 | 0.025 | 51.36 | 25.10710746 | 0 | 1554 | 2.72 | 2.69 | 3.3 | 2.69 | 2.93 | 2.75 | 2243.61 | 2247.05 | 2273.5 | 2330.34 | 2270.94 | 2317.25 | 58.21 | 59.02 | 52.99 | 59.06 | 57.85 | 57.06 | 8.38 | 7.28 | 9.78 | 9.19 | 0 | 0 | 239.37 | 312.26 | 0 | 0 | 279.32 | 0
M71166 | 7 | 6 | 5 | 5 | 5 | 8 | 1105 | S12 | 0.024 | 1.27 | 0.014 | 90.71428571 | 39.77262916 | 1553 | 1553 | 2.81 | 2.85 | 2.85 | 2.62 | 2.73 | 2.95 | 2241 | 2244.08 | 2273.4 | 2326.63 | 2267.59 | 2314.61 | 57.79 | 59.19 | 52.92 | 58.87 | 58.1 | 57.19 | 8.43 | 6.32 | 9.89 | 9.09 | 0 | 0 | 237.35 | 318.81 | 0 | 0 | 258.53 | 311.16
M71176 | 4 | 6 | 0 | 0 | 3 | 5 | 1105 | S16 | 0.018 | 1.36 | 0.02 | 68 | 29.96988564 | 1535 | 1525 | 2.54 | 2.78 | 2.73 | 2.95 | 2.73 | 2.52 | 2239.66 | 2242.23 | 2267.99 | 2320.22 | 2267.64 | 2312.98 | 58.22 | 59.36 | 49.71 | 0 | 58.03 | 57.18 | 7.76 | 0 | 2.83 | 8.57 | 0 | 0 | 233.72 | 287.77 | 0 | 0 | 262.26 | 288.5
M71188 | 11 | 5 | 0 | 6 | 7 | 7 | 1105 | S20 | 0.022 | 1.293 | 0.024 | 53.875 | 25.93359266 | 1531 | 1535 | 2.7 | 2.88 | 0 | 2.64 | 2.73 | 3.01 | 2243.94 | 2245.05 | 2272.17 | 2329.37 | 2269.84 | 2315.94 | 57.86 | 59.03 | 0 | 59.01 | 58.02 | 57.17 | 7.76 | 0.01 | 9.3 | 8.7 | 0 | 0 | 235.66 | 317.21 | 0 | 0 | 259.42 | 317.8
M71198 | 8 | 7 | 8 | 0 | 8 | 5 | 1105 | S24 | 0 | 0 | 0 | #DIV/0! | #DIV/0! | 0 | 1554 | 2.95 | 2.71 | 2.82 | 0 | 2.76 | 2.72 | 2241.65 | 2244.85 | 2274.83 | 2331.5 | 2267.8 | 2316.87 | 58.16 | 59.08 | 52.9 | 0 | 57.92 | 56.82 | 8.43 | 6.15 | 0.96 | 9.07 | 0 | 0 | 234.19 | 0 | 180.95 | 0 | 262.11 | 318.07
M71204 | 7 | 7 | 6 | 5 | 7 | 5 | 980 | M | 0.018 | 0.75 | 0.015 | 50 | 37.65403131 | 0 | 1582 | 2.24 | 2.22 | 2.3 | 2.15 | 2.21 | 2.16 | 2238.65 | 2243.76 | 2271.6 | 2345.26 | 2263.86 | 2312.61 | 57.61 | 58.57 | 52.64 | 58.79 | 57.49 | 56.55 | 7.26 | 0.21 | 8.84 | 8.35 | 0 | 0 | 232.82 | 283.37 | 183.22 | 0 | 243.23 | 283.34
M71217 | 5 | 7 | 6 | 6 | 5 | 0 | 980 | S05 | 0.023 | 0.75 | 0.019 | 39.47368421 | 31.21470086 | 1592 | 1592 | 2.19 | 2.18 | 2.52 | 2.65 | 2.17 | 2.18 | 2240.03 | 2244.61 | 2273.47 | 2350.8 | 2268.7 | 2315.83 | 57.98 | 58.84 | 52.99 | 58.9 | 57.87 | 56.87 | 8.04 | 6.74 | 10.2 | 8.67 | 0 | 0 | 232.13 | 0 | 0 | 0 | 238.19 | 0
M71232 | 5 | 3 | 0 | 0 | 2 | 4 | 1105 | S09 | 0.032 | 1.25 | 0.019 | 65.78947368 | 31.21470086 | 0 | 1514 | 2.71 | 2.68 | 0 | 0 | 2.67 | 2.65 | 2235.05 | 2240.41 | 2266.86 | 2338 | 2263.99 | 2310.93 | 58.23 | 59.23 | 0 | 0 | 58.38 | 57.1 | 7.91 | 0.01 | 1.23 | 8.72 | 0 | 0 | 230.26 | 255.18 | 0 | 0 | 259.72 | 255.88
M71245 | 10 | 6 | 3 | 0 | 5 | 7 | 1105 | S14 | 0 | 0 | 0 | #DIV/0! | #DIV/0! | 1698 | 1551 | 2.68 | 3 | 3.17 | 0 | 2.94 | 2.67 | 2237.73 | 2242.14 | 2270.26 | 2338.41 | 2264.27 | 2314.22 | 57.83 | 59.22 | 52.86 | 0 | 57.6 | 56.81 | 7.89 | 5.65 | 1.08 | 8.8 | 0 | 0 | 228.03 | 300.84 | 0 | 0 | 274.45 | 302.77
M71259 | 7 | 10 | 4 | 0 | 11 | 6 | 1087 | S18 | 0.022 | 1.206 | 0.013 | 92.76923077 | 42.18126779 | 0 | 1552 | 2.73 | 2.79 | 2.94 | 0 | 2.79 | 2.63 | 2239.94 | 2244.38 | 2272.32 | 2340.58 | 2268.62 | 2315.7 | 57.93 | 58.95 | 52.85 | 0 | 57.85 | 56.91 | 8.29 | 6.77 | 1.13 | 9.42 | 0 | 0 | 228.95 | 300.54 | 0 | 0 | 265.95 | 319.71
M71266 | 6 | 5 | 8 | 0 | 8 | 5 | 1087 | S22 | 0.023 | 1.197 | 0.017 | 70.41176471 | 34.09448306 | 0 | 0 | 2.97 | 2.81 | 3.03 | 0 | 2.84 | 2.85 | 2236.99 | 2241.17 | 2270.41 | 2337.64 | 2265.98 | 2311.37 | 57.86 | 59.15 | 52.86 | 0 | 57.97 | 56.8 | 9.11 | 6.72 | 1.44 | 9.78 | 0 | 0 | 228.7 | 311.7 | 182.33 | 0 | 271.23 | 308.84
M71272 | 6 | 7 | 6 | 4 | 7 | 5 | 1087 | M | 0.028 | 1.18 | 0.016 | 73.75 | 35.77449321 | 1582 | 1582 | 2.28 | 2.3 | 2.56 | 2.31 | 2.27 | 2.25 | 2243.22 | 2248.69 | 2276.58 | 2268.9 | 2271.24 | 2318.71 | 57.65 | 58.86 | 52.49 | 58.63 | 57.63 | 56.35 | 7.66 | 0.1 | 9.56 | 8.73 | 0 | 0 | 229.8 | 297.58 | 0 | 0 | 242.36 | 265.52
M71284 | 8 | 5 | 7 | 5 | 7 | 7 | 1087 | S04 | 0.02 | 1.183 | 0.018 | 65.72222222 | 32.58285073 | 0 | 1541 | 2.52 | 2.52 | 2.49 | 2.23 | 2.5 | 2.51 | 2243.73 | 2249.54 | 2277.24 | 2265.06 | 2274.97 | 2317.63 | 58.05 | 58.99 | 53 | 59.11 | 58.07 | 56.97 | 7.93 | 6.42 | 8.87 | 8.78 | 0 | 0 | 227.7 | 301.39 | 0 | 0 | 236.45 | 298.32
M71295 | 4 | 8 | 5 | 6 | 10 | 5 | 1087 | S08 | 0.022 | 1.17 | 0.012 | 97.5 | 44.94691449 | 0 | 1561 | 2.5 | 2.51 | 2.42 | 2.36 | 2.49 | 2.43 | 2242.03 | 2247.08 | 2277.77 | 2264.03 | 2271.89 | 2316.73 | 58.07 | 59.09 | 53 | 58.96 | 57.99 | 56.86 | 7.83 | 6.29 | 9.6 | 8.92 | 0 | 0 | 227.67 | 298.55 | 0 | 0 | 237.85 | 300.32
M71310 | 4 | 4 | 6 | 6 | 5 | 6 | 1092 | S12 | 0.017 | 1.083 | 0.019 | 57 | 31.21470086 | 1555 | 1548 | 2.8 | 2.76 | 2.57 | 2.53 | 2.84 | 2.75 | 2245.87 | 2250.35 | 2283.97 | 2265.87 | 2276.69 | 2319.48 | 58.2 | 58.64 | 52.94 | 58.99 | 58.27 | 56.89 | 8.15 | 5.98 | 9.6 | 9.08 | 0 | 0 | 227.46 | 315.73 | 0 | 0 | 268.57 | 317.13
M71319 | 3 | 3 | 5 | 5 | 10 | 5 | 1092 | S16 | 0.02 | 1.053 | 0.017 | 61.94117647 | 34.09448306 | 0 | 0 | 2.66 | 2.69 | 2.53 | 2.47 | 2.74 | 2.69 | 2245.17 | 2249.11 | 2279.71 | 2267.73 | 2275.69 | 2321.93 | 58.31 | 59 | 52.92 | 59.03 | 58.11 | 56.79 | 8.11 | 6.16 | 9.57 | 9.17 | 0 | 0 | 227.32 | 313.6 | 0 | 0 | 259.54 | 317.63
M71327 | 6 | 7 | 7 | 8 | 9 | 6 | 1092 | S20 | 0.021 | 1.064 | 0.02 | 53.2 | 29.96988564 | 1552 | 1552 | 2.66 | 2.74 | 2.72 | 2.5 | 2.83 | 2.61 | 2248.13 | 2253.12 | 2282.88 | 2269.16 | 2277.83 | 2325.13 | 58.14 | 58.55 | 53.12 | 58.6 | 57.83 | 56.98 | 8.08 | 6.61 | 9.85 | 9.42 | 0 | 0 | 226.72 | 315.24 | 0 | 0 | 270.21 | 309.4
M71335 | 6 | 7 | 7 | 8 | 9 | 8 | 1092 | S24 | 0.025 | 1.044 | 0.026 | 40.15384615 | 24.33786233 | 0 | 0 | 2.4 | 2.59 | 2.46 | 2.4 | 2.51 | 2.4 | 2242.25 | 2246.97 | 2275.69 | 2264.8 | 2271.47 | 2318.39 | 58.04 | 58.97 | 52.78 | 58.77 | 57.77 | 56.93 | 7.81 | 5.72 | 10.05 | 8.95 | 0 | 0 | 225.7 | 313.45 | 0 | 0 | 240.09 | 303.28
M71341 | 8 | 8 | 6 | 6 | 0 | 7 | 1092 | S28 | 0.027 | 1.049 | 0.022 | 47.68181818 | 27.78715793 | 1542 | 1547 | 2.29 | 2.29 | 2.37 | 2.93 | 2.5 | 2.34 | 2247.04 | 2252.22 | 2285.23 | 2267.28 | 2273.37 | 2323.26 | 57.95 | 58.88 | 52.97 | 58.94 | 57.98 | 57.09 | 7.21 | 5.6 | 9.84 | 3.19 | 0 | 0 | 225.69 | 299.9 | 0 | 0 | 242.65 | 308.23
M71349 | 7 | 2 | 5 | 5 | 0 | 5 | 1092 | S32 | 0 | 0 | 0 | #DIV/0! | #DIV/0! | 1548 | 1548 | 2.47 | 2.45 | 2.96 | 2.46 | 0 | 2.45 | 2246.99 | 2253.24 | 2281.23 | 2271.22 | 2272.46 | 2323.86 | 57.83 | 58.89 | 53.02 | 59.05 | 0 | 56.9 | 7.41 | 5.98 | 9.35 | 0.88 | 0 | 0 | 225.62 | 305.06 | 0 | 0 | 0 | 0
M71351 | 2 | 2 | 2 | 3 | 2 | 1 | 1088 | M | 0.021 | 0.486 | 0.014 | 34.71428571 | 39.77262916 | 0 | 0 | 2.24 | 2.26 | 2.37 | 2.28 | 2.27 | 2.24 | 2246.04 | 2251.76 | 2280.94 | 2271.88 | 2275.23 | 2321.96 | 57.55 | 58.51 | 52.74 | 58.67 | 57.75 | 56.5 | 5.8 | 0.13 | 8.93 | 6.24 | 0 | 0 | 225.08 | 266.79 | 0 | 0 | 242.94 | 231.94
M71360 | 2 | 3 | 4 | 2 | 3 | 2 | 1088 | S04 | 0.024 | 0.53 | 0.018 | 29.44444444 | 32.58285073 | 0 | 1578 | 2.64 | 2.67 | 3.11 | 2.95 | 2.62 | 2.64 | 2249.74 | 2254.99 | 2284.62 | 2273.97 | 2277.81 | 2324.55 | 58.05 | 58.93 | 52.89 | 59.1 | 58.1 | 56.99 | 5.91 | 4.02 | 7.42 | 6.59 | 0 | 0 | 225.59 | 315.6 | 0 | 0 | 247.59 | 312.39
M71370 | 3 | 2 | 3 | 3 | 2 | 3 | 1088 | S08 | 0.029 | 0.48 | 0.018 | 26.66666667 | 32.58285073 | 1564 | 1564 | 2.78 | 2.86 | 3.1 | 3.01 | 2.73 | 2.8 | 2251.45 | 2256.03 | 2286.64 | 2274.07 | 2279.12 | 2325.56 | 57.84 | 58.98 | 53.03 | 58.88 | 57.85 | 56.72 | 6.02 | 3.64 | 7.61 | 6.88 | 0 | 0 | 224.8 | 319.46 | 0 | 0 | 259.79 | 318.03
M71378 | 3 | 2 | 2 | 2 | 1 | 3 | 1088 | S12 | 0.025 | 0.49 | 0.026 | 18.84615385 | 24.33786233 | 1576 | 1582 | 2.79 | 3.02 | 2.87 | 2.89 | 2.89 | 2.76 | 2245.44 | 2249.81 | 2278.06 | 2269.57 | 2274.53 | 2320.06 | 57.64 | 59.16 | 52.97 | 59.07 | 58.39 | 56.84 | 6.25 | 4.1 | 7.54 | 7 | 0 | 0 | 223.93 | 319.71 | 0 | 0 | 271.98 | 0
M71388 | 4 | 3 | 1 | 3 | 2 | 2 | 1088 | S16 | 0.025 | 0.508 | 0.017 | 29.88235294 | 34.09448306 | 0 | 1567 | 2.94 | 2.64 | 2.75 | 2.82 | 3.08 | 2.87 | 2244.84 | 2249.3 | 2277.68 | 2270.05 | 2272.74 | 2317.82 | 58.22 | 59.01 | 52.99 | 59.16 | 57.98 | 57.09 | 6.28 | 4 | 7.53 | 7.02 | 0 | 0 | 223.8 | 319.5 | 180.52 | 0 | 292.16 | 0
M71396 | 7 | 5 | 4 | 3 | 6 | 6 | 1088 | S20 | 0.028 | 0.485 | 0.02 | 24.25 | 29.96988564 | 1559 | 1557 | 2.13 | 2.46 | 2.53 | 2.53 | 2.35 | 2.14 | 2245.51 | 2250.26 | 2278 | 2272.97 | 2274.5 | 2319.25 | 57.94 | 58.84 | 52.71 | 58.98 | 58.08 | 56.97 | 5.19 | 3.38 | 6.94 | 6.21 | 0 | 0 | 221.86 | 316.92 | 0 | 0 | 234.46 | 297.1
M71403 | 3 | 5 | 5 | 0 | 6 | 6 | 1088 | S24 | 0.014 | 0.494 | 0.014 | 35.28571429 | 39.77262916 | 1569 | 1569 | 2.5 | 2.53 | 2.52 | 0 | 2.51 | 2.47 | 2241.89 | 2246.49 | 2272.63 | 2277.39 | 2269.22 | 2315.78 | 57.97 | 58.99 | 52.97 | 0 | 58.1 | 57.13 | 5.5 | 3.38 | 1.05 | 6.23 | 0 | 0 | 223.87 | 312.05 | 0 | 0 | 246.04 | 312.23
M71410 | 4 | 2 | 5 | 0 | 4 | 2 | 1089 | S28 | 0.012 | 0.329 | 0.01 | 32.9 | 51.94243253 | 0 | 1572 | 2.67 | 2.81 | 2.79 | 2.66 | 2.84 | 2.6 | 2246.49 | 2251.04 | 2277.74 | 2281.71 | 2275.02 | 2319.66 | 57.95 | 58.7 | 52.83 | 59.14 | 58.07 | 56.79 | 6 | 3.55 | 6.48 | 7.13 | 0 | 0 | 222.82 | 316.06 | 0 | 0 | 270.48 | 0
M71424 | 6 | 4 | 4 | 5 | 8 | 3 | 980 | M | 0.024 | 0.74 | 0.02 | 37 | 29.96988564 | 1702 | 1692 | 2.31 | 2.29 | 2.3 | 2.31 | 2.27 | 2.31 | 2241.95 | 2247.73 | 2274.2 | 2266.82 | 2266.72 | 2317.17 | 57.53 | 58.98 | 52.87 | 58.52 | 57.75 | 56.58 | 6.92 | 0.16 | 8.92 | 8.32 | 0 | 0 | 224.87 | 266.35 | 0 | 0 | 243.35 | 227.86
M71435 | 8 | 7 | 7 | 9 | 12 | 7 | 980 | S09 | 0.02 | 0.737 | 0.026 | 28.34615385 | 24.33786233 | 1576 | 1569 | 2.31 | 2.49 | 2.52 | 2.48 | 2.63 | 2.31 | 2245.31 | 2249 | 2273.97 | 2270.68 | 2276.1 | 2319.78 | 58.02 | 59.27 | 52.91 | 58.93 | 58.04 | 57.02 | 6.94 | 5.73 | 9.38 | 8.77 | 0 | 0 | 224.51 | 316.58 | 0 | 0 | 250.25 | 312.41
M71439 | 2 | 4 | 5 | 5 | 11 | 4 | 980 | S04 | 0.032 | 0.777 | 0.022 | 35.31818182 | 27.78715793 | 1567 | 1567 | 2.76 | 2.8 | 2.8 | 2.78 | 2.66 | 2.77 | 2248.3 | 2250.76 | 2281.52 | 2271.32 | 2279.62 | 2323.08 | 58.16 | 59 | 53.24 | 59.34 | 57.86 | 56.72 | 7.13 | 5.6 | 8.9 | 8.97 | 0 | 0 | 224.71 | 319.4 | 0 | 0 | 253.43 | 317.26
M71448 | 5 | 3 | 4 | 5 | 5 | 5 | 1088 | S12 | 0.017 | 0.55 | 0.022 | 25 | 27.78715793 | 0 | 0 | 2.5 | 2.53 | 2.55 | 2.48 | 2.55 | 2.51 | 2243.17 | 2247.94 | 2275.51 | 2270.93 | 2271.84 | 2318.89 | 57.96 | 58.74 | 53.07 | 59.06 | 57.95 | 56.87 | 6.04 | 3.85 | 9 | 6.74 | 0 | 0 | 224.72 | 303.22 | 0 | 0 | 242.97 | 306.55
M71459 | 0 | 5 | 5 | 6 | 6 | 5 | 1089 | S16 | 0 | 0 | 0 | #DIV/0! | #DIV/0! | 1572 | 1565 | 0 | 2.57 | 2.69 | 2.66 | 2.56 | 2.6 | 2236.99 | 2245.18 | 2271.78 | 2265.96 | 2266.57 | 2313.74 | 0 | 58.89 | 52.94 | 58.96 | 58 | 57.19 | 0.68 | 4.38 | 8.4 | 7.26 | 0 | 0 | 0 | 0 | 0 | 0 | 243.03 | 306.92
M71476 | 0 | 4 | 3 | 5 | 3 | 2 | 1089 | S20 | 0.013 | 0.331 | 0.016 | 20.6875 | 35.77449321 | 0 | 1547 | 0 | 2.42 | 2.89 | 2.25 | 2.45 | 2.27 | 2235.71 | 2246.3 | 2272.02 | 2267.18 | 2266.22 | 2314.92 | 0 | 59.1 | 53.2 | 59.18 | 58.06 | 57.08 | 0.66 | 4.13 | 7.12 | 6.52 | 0 | 0 | 0 | 0 | 0 | 0 | 232.99 | 295.34
M71485 | 0 | 2 | 2 | 2 | 2 | 3 | 1089 | S24 | 0.016 | 0.298 | 0.018 | 16.55555556 | 32.58285073 | 1563 | 1563 | 0 | 2.81 | 2.86 | 2.76 | 2.67 | 2.77 | 2239.08 | 2248.57 | 2276.19 | 2269.52 | 2269.99 | 2318.79 | 0 | 58.97 | 53.06 | 59 | 57.78 | 57.07 | 0.63 | 4.32 | 7.76 | 6.9 | 0 | 0 | 0 | 0 | 0 | 0 | 254.25 | 317.91
M71497 | 2 | 2 | 7 | 4 | 5 | 4 | 980 | M | 0.02 | 0.755 | 0.017 | 44.41176471 | 34.09448306 | 0 | 1580 | 2.2 | 2.25 | 2.26 | 2.21 | 2.22 | 2.27 | 2244.7 | 2251.04 | 2278.87 | 2272.37 | 2271.47 | 2320.53 | 57.48 | 58.68 | 52.63 | 58.52 | 57.77 | 56.57 | 6.95 | 0.03 | 9.12 | 8.07 | 0 | 0 | 224.63 | 262.35 | 0 | 0 | 245.86 | 269.44
M71503 | 6 | 3 | 5 | 4 | 5 | 5 | 1089 | S04 | 0.012 | 0.303 | 0.008 | 37.875 | 62.00271238 | 0 | 1569 | 2.45 | 2.5 | 2.54 | 2.54 | 2.44 | 2.33 | 2244.04 | 2249.76 | 2275.99 | 2272.42 | 2270.9 | 2317.49 | 58.04 | 58.88 | 53.07 | 58.92 | 57.81 | 57.07 | 5.17 | 3.19 | 6.78 | 6.14 | 0 | 0 | 224.98 | 294 | 0 | 0 | 233.92 | 295.41
M71516 | 7 | 4 | 3 | 4 | 4 | 5 | 1089 | S08 | 0.015 | 0.306 | 0.009 | 34 | 56.47110389 | 1546 | 1546 | 2.5 | 2.55 | 2.4 | 2.32 | 2.51 | 2.49 | 2240.9 | 2245.74 | 2272.19 | 2270.26 | 2266.43 | 2311.89 | 58.01 | 59.12 | 52.99 | 59.05 | 58.07 | 56.89 | 5.17 | 3.04 | 6.41 | 5.96 | 0 | 0 | 225.05 | 300.38 | 0 | 0 | 238.23 | 301.2
M71529 | 5 | 4 | 6 | 5 | 5 | 4 | 1088 | S12 | 0.015 | 0.483 | 0.008 | 60.375 | 62.00271238 | 1555 | 1555 | 2.72 | 2.69 | 2.64 | 2.59 | 2.73 | 2.74 | 2241.74 | 2247.01 | 2274.07 | 2269.69 | 2268.46 | 2314.12 | 58.04 | 59.08 | 53.21 | 59.01 | 58.32 | 56.89 | 5.64 | 3.23 | 7.14 | 6.42 | 0 | 0 | 225.06 | 318.8 | 0 | 0 | 257.25 | 317.82
M71540 | 10 | 8 | 3 | 5 | 4 | 10 | 1092 | S16 | 0.023 | 1.05 | 0.019 | 55.26315789 | 31.21470086 | 1560 | 1560 | 2.54 | 2.59 | 2.62 | 2.62 | 2.59 | 2.49 | 2246.59 | 2250.07 | 2275.4 | 2272.08 | 2273.63 | 2320.32 | 58.18 | 59.02 | 52.78 | 59.16 | 57.98 | 57.03 | 6.71 | 5.41 | 9.26 | 8.57 | 0 | 0 | 224.94 | 304.09 | 0 | 0 | 246.43 | 310.38
M71556 | 1 | 2 | 2 | 3 | 2 | 2 | 1103 | S21 | 0.02 | 0.525 | 0.013 | 40.38461538 | 42.18126779 | 1551 | 1552 | 2.43 | 2.56 | 2.78 | 2.77 | 2.62 | 2.42 | 2246.25 | 2250.64 | 2277.06 | 2273.52 | 2273.96 | 2318.86 | 57.98 | 59.12 | 52.89 | 58.74 | 58.02 | 56.96 | 5.6 | 3.78 | 8.91 | 6.91 | 0 | 0 | 224.93 | 295.59 | 0 | 0 | 247.7 | 311.04
M71575 | 11 | 7 | 9 | 7 | 14 | 4 | 1105 | M | 0.026 | 1.295 | 0.015 | 86.33333333 | 37.65403131 | 0 | 0 | 2.24 | 2.25 | 2.31 | 2.29 | 2.44 | 2.24 | 2243.72 | 2248.96 | 2273.05 | 2269.38 | 2268.51 | 2316.44 | 57.6 | 58.54 | 52.68 | 58.66 | 57.55 | 56.44 | 6.95 | 0.04 | 9.2 | 8.4 | 0 | 0 | 225.25 | 279.81 | 0 | 0 | 234.57 | 294.36
M71586 | 10 | 8 | 6 | 11 | 8 | 10 | 1105 | S04 | 0.023 | 1.374 | 0.018 | 76.33333333 | 32.58285073 | 1556 | 1556 | 2.72 | 2.75 | 2.83 | 2.76 | 2.72 | 2.71 | 2243.93 | 2246.25 | 2273.25 | 2268.69 | 2271.57 | 2316.19 | 57.92 | 59.25 | 53.13 | 58.94 | 58.05 | 56.96 | 7.03 | 5.37 | 8.9 | 8.27 | 0 | 0 | 225.45 | 316.76 | 0 | 0 | 257.78 | 317.97
M71596 | 4 | 7 | 6 | 5 | 6 | 5 | 1103 | S07 | 0.021 | 0.535 | 0.014 | 38.21428571 | 39.77262916 | 0 | 1555 | 2.68 | 2.66 | 2.71 | 2.7 | 2.28 | 2.56 | 2245.37 | 2249.54 | 2274.88 | 2271.28 | 2270.67 | 2316.94 | 58.12 | 59.6 | 53.03 | 59.02 | 58.3 | 56.82 | 6.03 | 3.99 | 8.46 | 6.6 | 0 | 0 | 225.22 | 317.67 | 0 | 0 | 243.63 | 0
M71606 | 8 | 2 | 3 | 7 | 5 | 1 | 1103 | S11 | 0.02 | 0.525 | 0.021 | 25 | 28.83191546 | 1566 | 1566 | 2.64 | 2.77 | 2.88 | 2.81 | 2.8 | 2.65 | 2245.88 | 2251.3 | 2273.39 | 2271.51 | 2273.33 | 2317.93 | 58.01 | 58.87 | 52.87 | 58.95 | 58.17 | 57.13 | 6.15 | 0.05 | 8 | 6.64 | 0 | 0 | 225.7 | 312.25 | 0 | 0 | 263.09 | 241.28
M71617 | 5 | 2 | 3 | 2 | 4 | 1 | 1103 | S15 | 0.02 | 0.53 | 0.024 | 22.08333333 | 25.93359266 | 0 | 1569 | 2.51 | 2.34 | 2.43 | 2.46 | 2.44 | 2.37 | 2242.92 | 2248.74 | 2271.6 | 2270.16 | 2270.75 | 2315.27 | 57.68 | 59.4 | 52.82 | 58.77 | 57.8 | 57.08 | 5.86 | 3.64 | 7.36 | 6.88 | 0 | 0 | 225.23 | 309.66 | 0 | 0 | 238.69 | 297.06
M71623 | 1 | 2 | 2 | 2 | 2 | 2 | 1103 | S19 | 0.017 | 0.51 | 0.016 | 31.875 | 35.77449321 | 1645 | 1550 | 2.55 | 2.59 | 2.61 | 2.59 | 2.58 | 2.72 | 2246.1 | 2250.78 | 2273.37 | 2273.23 | 2273.67 | 2316.98 | 57.83 | 58.84 | 52.84 | 58.89 | 58.4 | 57.05 | 5.79 | 3.85 | 7.41 | 6.82 | 0 | 0 | 225.01 | 305.67 | 0 | 0 | 243.41 | 307.56
M71640 | 4 | 5 | 4 | 3 | 5 | 4 | 1103 | M | 0.018 | 0.504 | 0.018 | 28 | 32.58285073 | 1561 | 1570 | 2.37 | 2.28 | 2.4 | 2.28 | 2.22 | 2.5 | 2239.74 | 2245.04 | 2265.63 | 2271.16 | 2265.75 | 2310.68 | 57.66 | 58.63 | 52.66 | 58.77 | 57.48 | 56.75 | 5.49 | 0.1 | 7.08 | 6.29 | 0 | 0 | 224.44 | 293.59 | 0 | 0 | 244.64 | 270.05
M71653 | 7 | 9 | 11 | 8 | 8 | 9 | 1107 | S04 | 0.021 | 1.291 | 0.015 | 86.06666667 | 37.65403131 | 1541 | 1527 | 2.57 | 2.59 | 2.66 | 2.54 | 2.62 | 2.55 | 2245.95 | 2251.04 | 2273.64 | 2273.17 | 2272.38 | 2317.88 | 57.87 | 59.2 | 53.07 | 58.92 | 58.13 | 57.07 | 6.4 | 4.42 | 8.31 | 7.82 | 0 | 0 | 225.4 | 309.75 | 0 | 0 | 247.39 | 311.07
M71665 | 2 | 2 | 5 | 2 | 1 | 2 | 1107 | S08 | 0.018 | 1.28 | 0.02 | 64 | 29.96988564 | 1554 | 1556 | 2.53 | 2.64 | 2.9 | 2.79 | 2.61 | 2.56 | 2245.28 | 2249.23 | 2271.96 | 2269.59 | 2272.05 | 2316.52 | 57.92 | 58.82 | 53.22 | 59.05 | 58.19 | 57.01 | 6.74 | 5.07 | 9.14 | 7.85 | 0 | 0 | 224.68 | 307.41 | 0 | 0 | 247.97 | 312.58
M71674 | 6 | 5 | 6 | 4 | 4 | 2 | 1107 | S12 | 0.019 | 1.25 | 0.03 | 41.66666667 | 21.72572514 | 1557 | 1545 | 2.64 | 2.75 | 2.71 | 2.76 | 2.75 | 2.67 | 2245.81 | 2249.49 | 2272.98 | 2271.34 | 2273.62 | 2317.27 | 58.07 | 58.82 | 52.91 | 58.93 | 58.03 | 57.14 | 6.54 | 5.2 | 8.6 | 7.71 | 0 | 0 | 224.74 | 315.24 | 0 | 0 | 260.08 | 318.89
M71684 | 2 | 5 | 5 | 7 | 7 | 2 | 1107 | S16 | 0.015 | 1.29 | 0.019 | 67.89473684 | 31.21470086 | 1559 | 1560 | 2.94 | 2.73 | 2.95 | 3.15 | 2.6 | 2.73 | 2245.62 | 2248.73 | 2270.79 | 2270.57 | 2273.88 | 2316.2 | 58.28 | 59.03 | 53.29 | 58.86 | 57.95 | 56.96 | 7.02 | 5.41 | 9.68 | 7.95 | 0 | 0 | 224.45 | 0 | 181.17 | 0 | 246.83 | 311.82
M71693 | 0 | 4 | 5 | 8 | 5 | 5 | 1107 | S20 | 0.023 | 1.23 | 0.022 | 55.90909091 | 27.78715793 | 0 | 1548 | 0 | 2.73 | 3.03 | 2.63 | 2.8 | 2.7 | 2242.35 | 2249.8 | 2268.59 | 2271.23 | 2274.61 | 2317.42 | 0 | 58.95 | 52.93 | 58.83 | 58.06 | 57.08 | 0.82 | 6.09 | 9.56 | 8.22 | 0 | 0 | 0 | 0 | 0 | 0 | 264.29 | 319.64
M71699 | 6 | 9 | 7 | 7 | 8 | 0 | 1107 | M | 0.023 | 1.261 | 0.025 | 50.44 | 25.10710746 | 0 | 1569 | 2.28 | 2.27 | 2.33 | 2.3 | 2.26 | 2.23 | 2242.8 | 2248.89 | 2268.93 | 2270.67 | 2269.88 | 2313.65 | 57.71 | 58.67 | 52.63 | 58.7 | 57.66 | 56.45 | 6.55 | 0.15 | 9.32 | 7.95 | 0 | 0 | 224.35 | 266.18 | 0 | 0 | 242.23 | 271.03
M71715 | 5 | 8 | 10 | 8 | 5 | 5 | 1107 | S05 | 0.021 | 1.248 | 0.024 | 52 | 25.93359266 | 1562 | 1562 | 2.65 | 2.65 | 2.74 | 2.68 | 2.55 | 2.62 | 2245.07 | 2250.7 | 2270.49 | 2272.2 | 2275.09 | 2317.84 | 58.01 | 59.43 | 53.21 | 58.92 | 57.92 | 56.89 | 6.8 | 5.29 | 8.92 | 7.94 | 0 | 0 | 225.32 | 313.59 | 0 | 0 | 243.31 | 305.32
M71725 | 6 | 3 | 6 | 11 | 11 | 0 | 1107 | S09 | 0.021 | 1.256 | 0.017 | 73.88235294 | 34.09448306 | 1565 | 1565 | 2.74 | 2.83 | 2.87 | 2.86 | 2.65 | 2.7 | 2249.29 | 2250.8 | 2271.05 | 2273.46 | 2276.76 | 2319.47 | 58.1 | 59.29 | 53.13 | 59.15 | 57.87 | 56.98 | 7.01 | 5.35 | 9.17 | 8.23 | 0 | 0 | 225.33 | 318.89 | 0 | 0 | 251.45 | 315.25
M71735 | 5 | 6 | 6 | 10 | 10 | 4 | 1107 | S12 | 0.021 | 1.23 | 0.015 | 82 | 37.65403131 | 1564 | 1563 | 2.65 | 2.7 | 2.4 | 2.68 | 2.66 | 2.62 | 2247.82 | 2250.77 | 2272.53 | 2272.77 | 2275.47 | 2317.53 | 58.01 | 58.88 | 52.95 | 58.97 | 58.27 | 57.12 | 6.96 | 4.65 | 8.98 | 8.23 | 0 | 0 | 225.47 | 314.29 | 0 | 0 | 250.95 | 313.52
M71739 | 5 | 6 | 8 | 9 | 2 | 3 | 1107 | S16 | 0.018 | 1.38 | 0.011 | 125.4545455 | 48.15942887 | 1563 | 1563 | 2.85 | 2.87 | 2.44 | 2.38 | 2.3 | 2.84 | 2247.72 | 2250.1 | 2272.19 | 2274.07 | 2275.38 | 2316.31 | 58.07 | 58.83 | 53.09 | 59.06 | 57.99 | 56.89 | 7.36 | 4.91 | 9.36 | 7.78 | 0 | 0 | 225.45 | 0 | 180.44 | 0 | 238.33 | 301.01
M71766 | 4 | 7 | 4 | 6 | 6 | 5 | 1107 | S24 | 0.03 | 1.332 | 0.019 | 70.10526316 | 31.21470086 | 1564 | 1564 | 2.93 | 2.97 | 3.11 | 2.92 | 2.74 | 2.95 | 2248 | 2249.09 | 2270.56 | 2272.58 | 2277.17 | 2319.01 | 57.77 | 59.01 | 53.05 | 59.18 | 58 | 57 | 7.69 | 6.11 | 9.58 | 8.53 | 0 | 0 | 225.29 | 0 | 181 | 0 | 259.66 | 318.59
M71775 | 4 | 4 | 5 | 5 | 5 | 3 | 1089 | S28 | 0.017 | 0.304 | 0.018 | 16.88888889 | 32.58285073 | 0 | 0 | 2.52 | 2.61 | 2.75 | 2.41 | 2.3 | 2.52 | 2243.75 | 2248.38 | 2270.21 | 2271.45 | 2269.82 | 2312.35 | 58.08 | 59.18 | 52.87 | 58.87 | 57.69 | 56.82 | 5.76 | 3.34 | 7.38 | 6.25 | 0 | 0 | 225.48 | 302.75 | 0 | 0 | 236.03 | 310
M71786 | 3 | 3 | 4 | 7 | 8 | 6 | 1107 | M | 0.021 | 1.252 | 0.022 | 56.90909091 | 27.78715793 | 1571 | 1568 | 2.48 | 2.25 | 2.26 | 2.27 | 2.24 | 2.37 | 2246.68 | 2252.09 | 2272.4 | 2275.7 | 2274.42 | 2315.38 | 57.57 | 58.74 | 52.69 | 58.57 | 57.54 | 56.72 | 6.58 | 0.08 | 8.66 | 7.46 | 0 | 0 | 224.52 | 299.31 | 180.11 | 0 | 242 | 251.67
M71800 | 5 | 7 | 8 | 2 | 8 | 3 | 1107 | S04 | 0.018 | 1.276 | 0.018 | 70.88888889 | 32.58285073 | 1552 | 1539 | 2.55 | 2.69 | 2.57 | 2.54 | 2.51 | 2.54 | 2247.75 | 2252.08 | 2272.56 | 2274 | 2275.47 | 2317.87 | 57.93 | 59.08 | 52.96 | 58.94 | 57.92 | 56.82 | 6.43 | 4.99 | 8.61 | 7.71 | 0 | 0 | 225.23 | 306.85 | 0 | 0 | 238.22 | 301.22
M71807 | 6 | 6 | 6 | 8 | 9 | 4 | 1107 | M | 0.034 | 1.258 | 0.021 | 59.9047619 | 28.83191546 | 1703 | 1703 | 2.23 | 2.27 | 2.45 | 2.26 | 2.23 | 2.22 | 2246.22 | 2252.39 | 2272.82 | 2274.81 | 2273.53 | 2316.44 | 57.8 | 59.05 | 52.8 | 59.03 | 57.82 | 56.65 | 6.57 | 0.03 | 8.84 | 7.87 | 0 | 0 | 224.14 | 268.93 | 0 | 0 | 245.48 | 244.94
M71817 | 4 | 8 | 6 | 0 | 7 | 8 | 1107 | S04 | 0.025 | 1.243 | 0.025 | 49.72 | 25.10710746 | 0 | 0 | 2.63 | 2.68 | 2.33 | 0 | 2.69 | 2.48 | 2242.2 | 2247.96 | 2269.72 | 2279.14 | 2270.13 | 2313.48 | 58.15 | 59.02 | 52.85 | 0 | 57.93 | 56.99 | 6.94 | 4.9 | 1.19 | 8.15 | 0 | 0 | 224.88 | 314.16 | 0 | 0 | 255.95 | 318.69
M71829 | 2 | 8 | 8 | 6 | 9 | 4 | 1107 | S08 | 0.031 | 1.26 | 0.014 | 90 | 39.77262916 | 1551 | 1551 | 2.58 | 2.64 | 2.44 | 2.45 | 2.6 | 2.43 | 2245.39 | 2249.41 | 2273.84 | 2271.88 | 2274.47 | 2316 | 57.99 | 59.24 | 53.25 | 59.07 | 58.13 | 57.09 | 6.73 | 5.1 | 8.89 | 8.04 | 0 | 0 | 224.71 | 307.03 | 0 | 0 | 246.45 | 306.85
M71837 | 4 | 3 | 4 | 9 | 5 | 2 | 1108 | S12 | 0.022 | 1.099 | 0.02 | 54.95 | 29.96988564 | 1580 | 1580 | 2.52 | 2.54 | 2.52 | 3.18 | 2.71 | 2.43 | 2243.4 | 2247.58 | 2268.79 | 2267.03 | 2270.81 | 2313.67 | 57.93 | 58.99 | 53.17 | 59.04 | 58.09 | 57.09 | 6.86 | 4.85 | 9.66 | 8.23 | 0 | 0 | 224.71 | 303.91 | 0 | 0 | 257.13 | 313.96
M71853 | 5 | 4 | 5 | 2 | 3 | 3 | 1108 | S16 | 0.021 | 1.069 | 0.028 | 38.17857143 | 22.94811947 | 1564 | 1560 | 2.74 | 2.8 | 2.62 | 2.77 | 2.92 | 2.64 | 2245.15 | 2250.74 | 2269.87 | 2270.88 | 2272.66 | 2317.64 | 57.86 | 59.27 | 53.12 | 59 | 57.79 | 57.06 | 6.95 | 5.36 | 8.93 | 8.29 | 0 | 0 | 224.62 | 318.47 | 0 | 0 | 278.85 | 0
M71862 | 3 | 6 | 4 | 7 | 5 | 0 | 1108 | S20 | 0.021 | 1.12 | 0.025 | 44.8 | 25.10710746 | 0 | 1569 | 2.83 | 2.85 | 2.87 | 2.65 | 3.05 | 2.63 | 2246.53 | 2250.27 | 2270.5 | 2272.07 | 2273.32 | 2318.28 | 57.99 | 58.95 | 53.03 | 58.96 | 58.03 | 56.81 | 7.11 | 5.71 | 8.37 | 8.01 | 0 | 0 | 224.84 | 0 | 0 | 0 | 289.38 | 0
M71873 | 4 | 1 | 3 | 6 | 11 | 6 | 1108 | S24 | 0.021 | 1.035 | 0.016 | 64.6875 | 35.77449321 | 0 | 0 | 2.92 | 2.66 | 2.86 | 2.96 | 2.56 | 2.76 | 2237.51 | 2242.83 | 2265.62 | 2263.03 | 2264.72 | 2308.57 | 58.06 | 59.07 | 52.99 | 58.92 | 57.81 | 57.06 | 7.37 | 5.42 | 9.27 | 8.11 | 0 | 0 | 224.47 | 0 | 0 | 0 | 244.72 | 309.16
M71881 | 8 | 7 | 4 | 8 | 9 | 7 | 1108 | S27 | 0.02 | 1.078 | 0.024 | 44.91666667 | 25.93359266 | 1552 | 1557 | 2.38 | 2.45 | 2.64 | 2.64 | 2.46 | 2.57 | 2242.99 | 2247.81 | 2269.64 | 2269.12 | 2270.35 | 2313.22 | 57.94 | 59.29 | 53.21 | 59.08 | 57.79 | 57.15 | 6.31 | 5.32 | 9.14 | 7.73 | 0 | 0 | 224.53 | 302.39 | 0 | 0 | 234.73 | 297.01
M71892 | 7 | 9 | 10 | 9 | 0 | 4 | 1108 | S31 | 0.017 | 1.098 | 0.016 | 68.625 | 35.77449321 | 1545 | 1545 | 2.4 | 2.58 | 2.8 | 2.76 | 0 | 2.53 | 2243.64 | 2248.2 | 2268.79 | 2269.43 | 2266.85 | 2314.08 | 58.06 | 59.12 | 52.95 | 58.97 | 0 | 56.99 | 6.6 | 5.75 | 9.38 | 0.92 | 0 | 0 | 224.47 | 294.66 | 0 | 0 | 0 | 0
M71896 | 9 | 8 | 11 | 7 | 11 | 9 | 1108 | M | 0.016 | 1.075 | 0.011 | 97.72727273 | 48.15942887 | 0 | 0 | 2.33 | 2.27 | 2.35 | 2.3 | 2.32 | 2.24 | 2240.94 | 2247.67 | 2268.03 | 2271.54 | 2267.76 | 2311.09 | 57.13 | 58.33 | 51.81 | 57.52 | 57.04 | 55.67 | 5.38 | 0.04 | 8.74 | 5.01 | 0 | 0 | 221.96 | 291.86 | 0 | 0 | 234.63 | 295.29
M71906 | 4 | 5 | 4 | 4 | 9 | 2 | 1108 | S04 | #N/A | #N/A | #N/A | #N/A | #N/A | 0 | 0 | 2.56 | 2.56 | 2.6 | 2.58 | 2.52 | 2.54 | 2241.8 | 2246.24 | 2268.26 | 2268.66 | 2266.61 | 2311.47 | 58.16 | 59.16 | 52.89 | 59.16 | 58.05 | 57.02 | 6.8 | 5.25 | 8.94 | 7.91 | 0 | 0 | 225.05 | 306.7 | 0 | 0 | 239.4 | 302.59
M71917 | 5 | 9 | 4 | 5 | 3 | 2 | 1108 | S08 | 0.025 | 1.119 | 0.028 | 39.96428571 | 22.94811947 | 1548 | 1555 | 2.75 | 2.74 | 2.65 | 2.57 | 2.75 | 2.74 | 2243.95 | 2247.61 | 2267.44 | 2269.01 | 2269.73 | 2313.71 | 57.98 | 58.94 | 52.98 | 58.93 | 58.07 | 57.08 | 7.02 | 5.34 | 8.69 | 7.77 | 0 | 0 | 224.88 | 0 | 0 | 0 | 261.26 | 318.68
M71925 | 4 | 6 | 4 | 5 | 2 | 4 | 1108 | S12 | 0.014 | 1.071 | 0.016 | 66.9375 | 35.77449321 | 0 | 0 | 2.71 | 2.69 | 2.79 | 2.76 | 2.72 | 2.71 | 2245.65 | 2249.69 | 2268.83 | 2270.47 | 2261.61 | 2314.69 | 57.94 | 59.27 | 52.93 | 59.14 | 58.22 | 57.01 | 6.91 | 5.31 | 8.93 | 8.06 | 0 | 0 | 224.73 | 313.77 | 0 | 0 | 257.58 | 313.35
M71932 | 4 | 8 | 5 | 7 | 7 | 5 | 1108 | S16 | 0.03 | 1.12 | 0.021 | 53.33333333 | 28.83191546 | 1546 | 1546 | 2.8 | 2.45 | 2.52 | 2.48 | 2.38 | 2.77 | 2241.94 | 2247.27 | 2270.32 | 2269.63 | 2254.64 | 2311.99 | 58.04 | 59.09 | 53.24 | 59.01 | 58.08 | 57.04 | 7.14 | 5.17 | 8.99 | 7.69 | 0 | 0 | 224.76 | 310 | 0 | 0 | 231.18 | 297.04
M71944 | 10 | 6 | 7 | 8 | 9 | 5 | 1087 | S19 | 0.018 | 1.23 | 0.016 | 76.875 | 35.77449321 | 0 | 1562 | 2.76 | 2.38 | 2.8 | 2.63 | 2.49 | 2.8 | 2247.42 | 2252.14 | 2270.5 | 2271.73 | 2261.23 | 2318.62 | 57.9 | 58.9 | 52.94 | 58.96 | 58.16 | 57.23 | 7.66 | 5.32 | 9.04 | 8.25 | 0 | 0 | 224.46 | 0 | 0 | 0 | 235.21 | 296.93
M71954 | 7 | 7 | 10 | 10 | 0 | 5 | 1087 | S23 | 0.018 | 1.21 | 0.013 | 93.07692308 | 42.18126779 | 0 | 0 | #N/A | #N/A | #N/A | #N/A | #N/A | #N/A | #N/A | #N/A | #N/A | #N/A | #N/A | #N/A | #N/A | #N/A | #N/A | #N/A | #N/A | #N/A | #N/A | #N/A | #N/A | #N/A | #N/A | #N/A | #N/A | #N/A | #N/A | #N/A | #N/A | #N/A
M71965 | 11 | 9 | 4 | 7 | 0 | 6 | 1087 | S28 | 0 | 0 | 0 | #DIV/0! | #DIV/0! | 1538 | 1536 | 2.66 | 3.07 | 3.18 | 3.1 | 0 | 2.66 | 2241.82 | 2245.42 | 2268.89 | 2267.89 | 2251.21 | 2312.8 | 58.19 | 58.93 | 53.13 | 59.07 | 0 | 57.1 | 7.5 | 5.95 | 10.06 | 0.89 | 0 | 0 | 224.24 | 316.3 | 0 | 0 | 0 | 0
M71978 | 2 | 2 | 3 | 2 | 2 | 2 | 1088 | M | 0.021 | 0.49 | 0.017 | 28.82352941 | 34.09448306 | 0 | 0 | 2.33 | 2.3 | 2.3 | 2.32 | 2.32 | 2.31 | 2239.74 | 2244.67 | 2264.27 | 2271.12 | 2221.58 | 2310.02 | 57.56 | 58.73 | 52.61 | 58.55 | 57.9 | 56.63 | 5.78 | 0.04 | 9.3 | 6.34 | 0 | 0 | 224.46 | 306.46 | 0 | 0 | 238.23 | 290.35
M71989 | 5 | 2 | 5 | 4 | 2 | 2 | 1088 | S04 | 0.021 | 0.476 | 0.011 | 43.27272727 | 48.15942887 | 0 | 1561 | 2.63 | 2.69 | 2.56 | 2.44 | 2.68 | 2.63 | 2244.18 | 2248.86 | 2267.74 | 2273.08 | 2220.98 | 2313.95 | 58.1 | 59.33 | 53.15 | 59.17 | 57.88 | 56.77 | 6.06 | 4 | 7.41 | 6.84 | 0 | 0 | 225.37 | 314.54 | 0 | 0 | 255.41 | 317.47
M71993 | 6 | 2 | 2 | 1 | 1 | 2 | 1088 | S08 | 0.016 | 0.498 | 0.028 | 17.78571429 | 22.94811947 | 0 | 0 | 2.47 | 2.55 | 2.35 | 2.38 | 2.48 | 2.39 | 2245.07 | 2250.52 | 2269.83 | 2274.87 | 2222.54 | 2315.53 | 57.86 | 59.01 | 53.05 | 58.96 | 57.89 | 56.99 | 6.16 | 4.03 | 7.3 | 6.86 | 0 | 0 | 225.4 | 299.03 | 0 | 0 | 236.83 | 299.3
M72004 | 5 | 4 | 4 | 5 | 6 | 5 | 1088 | S11 | 0.02 | 0.53 | 0.019 | 27.89473684 | 31.21470086 | 1557 | 1557 | #N/A | #N/A | #N/A | #N/A | #N/A | #N/A | #N/A | #N/A | #N/A | #N/A | #N/A | #N/A | #N/A | #N/A | #N/A | #N/A | #N/A | #N/A | #N/A | #N/A | #N/A | #N/A | #N/A | #N/A | #N/A | #N/A | #N/A | #N/A | #N/A | #N/A
M72015 | 5 | 6 | 5 | 4 | 5 | 5 | 1089 | S15 | 0.014 | 0.331 | 0.016 | 20.6875 | 35.77449321 | 1570 | 1570 | 2.58 | 2.56 | 2.87 | 2.85 | 2.84 | 2.83 | 2245.62 | 2250.63 | 2271.14 | 2271.71 | 2223.12 | 2314.98 | 57.91 | 58.92 | 52.9 | 59.17 | 58.08 | 56.98 | 6.47 | 4.72 | 8.31 | 7.38 | 0 | 0 | 224.91 | 309.6 | 0 | 0 | 269.99 | 319.92
M72023 | 3 | 4 | 3 | 2 | 2 | 3 | 1089 | S19 | 0.027 | 0.318 | 0.023 | 13.82608696 | 26.82423957 | 1592 | 1592 | 2.6 | 2.43 | 2.59 | 2.64 | 2.49 | 2.85 | 2245.38 | 2250.23 | 2268.01 | 2271.7 | 2222.98 | 2313.66 | 58.2 | 59.06 | 53.05 | 59.15 | 58.07 | 57.12 | 6.96 | 4.27 | 8.73 | 7.38 | 0 | 0 | 224.82 | 310.08 | 0 | 0 | 237.05 | 296.56
M72030 | 5 | 2 | 2 | 3 | 2 | 2 | 1089 | M | 0.018 | 0.316 | 0.01 | 31.6 | 51.94243253 | 1585 | 1585 | 2.19 | 2.08 | 2.14 | 2.22 | 2.1 | 2.14 | 2212.02 | 2247.86 | 2267.96 | 2276.77 | 2225.54 | 2313.31 | 57.77 | 58.86 | 52.6 | 58.92 | 57.47 | 56.65 | 5.55 | 0.08 | 6.41 | 5.89 | 0 | 0 | 235.41 | 307.7 | 0 | 0 | 223.3 | 279.4
M72037 | 7 | 2 | 4 | 3 | 3 | 5 | 1089 | S04 | 0.015 | 0.292 | 0.013 | 22.46153846 | 42.18126779 | 1577 | 1577 | 2.85 | 2.6 | 2.63 | 2.65 | 2.79 | 2.76 | 2219.03 | 2251.59 | 2268.8 | 2275.05 | 2224.21 | 2315.55 | 57.99 | 59.08 | 52.88 | 59.11 | 57.71 | 57.03 | 6.67 | 3.84 | 7.44 | 7 | 0 | 0 | 271.27 | 0 | 0 | 0 | 267.62 | 0
M72046 | 5 | 2 | 4 | 2 | 2 | 2 | 1089 | S08 | 0 | 0 | 0 | #DIV/0! | #DIV/0! | 0 | 1568 | 2.68 | 2.6 | 2.72 | 2.68 | 2.59 | 2.61 | 2221.26 | 2251.58 | 2268.78 | 2274.71 | 2222.86 | 2315.67 | 58.1 | 59.07 | 53.05 | 58.83 | 57.97 | 56.98 | 6.65 | 4.39 | 7.82 | 7.03 | 0 | 0 | 253.74 | 317.28 | 0 | 0 | 245.7 | 310.45
M72058 | 6 | 1 | 4 | 2 | 1 | 2 | 1089 | S12 | 0.013 | 0.301 | 0.015 | 20.06666667 | 37.65403131 | 0 | 1579 | 2.98 | 2.9 | 2.66 | 2.62 | 2.95 | 2.88 | 2225.76 | 2255.09 | 2275.33 | 2277.95 | 2226.07 | 2319.83 | 58.04 | 58.88 | 52.91 | 58.81 | 58.13 | 56.98 | 7.05 | 4.38 | 8.29 | 7.28 | 0 | 0 | 282.83 | 0 | 180.57 | 0 | 279.45 | 0
M72069 | 7 | 8 | 9 | 11 | 9 | 6 | 1087 | S17 | 0.025 | 1.26 | 0.026 | 48.46153846 | 24.33786233 | 0 | 1518 | 2.53 | 2.54 | 2.44 | 2.43 | 2.65 | 2.52 | 2228.49 | 2254.1 | 2274.13 | 2275.15 | 2223.02 | 2319.47 | 57.85 | 59.05 | 52.98 | 59.13 | 57.98 | 57.03 | 8.3 | 5.42 | 8.95 | 8.33 | 0 | 0 | 241.13 | 304.69 | 0 | 0 | 250.5 | 315.36
M72082 | 5 | 12 | 12 | 12 | 6 | 8 | 1087 | S21 | 0 | 0 | 0 | #DIV/0! | #DIV/0! | 1538 | 1541 | 2.61 | 2.61 | 3.03 | 2.71 | 2.69 | 2.6 | 2227.93 | 2251.73 | 2269.59 | 2273.45 | 2221.73 | 2318.69 | 57.94 | 59.01 | 52.31 | 58.76 | 58.04 | 57.14 | 8.7 | 0.01 | 9.63 | 8.52 | 0 | 0 | 247.4 | 312.54 | 0 | 0 | 254.63 | 316.99
M72090 | 2 | 11 | 12 | 9 | 2 | 3 | 1087 | S25 | 0.019 | 1.18 | 0.019 | 62.10526316 | 31.21470086 | 1549 | 1542 | 2.72 | 2.67 | 2.74 | 2.55 | 2.68 | 2.65 | 2227.08 | 2249.48 | 2268.78 | 2273.25 | 2218.71 | 2316.61 | 58.03 | 58.87 | 53.28 | 59.08 | 57.94 | 57.07 | 8.7 | 6.34 | 9.46 | 8.58 | 0 | 0 | 257.27 | 318.89 | 0 | 0 | 254.8 | 318.17
M72096 | 2 | 3 | 7 | 7 | 5 | 6 | 1087 | M | 0.016 | 1.165 | 0.013 | 89.61538462 | 42.18126779 | 1578 | 1578 | 2.33 | 2.21 | 2.21 | 2.17 | 2.21 | 2.43 | 2226.82 | 2249.51 | 2270.06 | 2273.1 | 2217.67 | 2313.99 | 57.74 | 58.75 | 52.46 | 58.53 | 57.49 | 56.66 | 8.25 | 0.12 | 9 | 8.44 | 0 | 0 | 234.49 | 304.29 | 0 | 0 | 244.59 | 270.14
M72114 | 7 | 7 | 5 | 8 | 5 | 7 | 1087 | S04 | 0.019 | 1.215 | 0.017 | 71.47058824 | 34.09448306 | 0 | 0 | #N/A | #N/A | #N/A | #N/A | #N/A | #N/A | #N/A | #N/A | #N/A | #N/A | #N/A | #N/A | #N/A | #N/A | #N/A | #N/A | #N/A | #N/A | #N/A | #N/A | #N/A | #N/A | #N/A | #N/A | #N/A | #N/A | #N/A | #N/A | #N/A | #N/A
M72136 | 4 | 5 | 9 | 6 | 4 | 5 | 1087 | M | 0.025 | 1.2 | 0.014 | 85.71428571 | 39.77262916 | 0 | 1703 | 2.29 | 2.39 | 2.3 | 2.24 | 2.27 | 2.24 | 2231.06 | 2253.32 | 2274.04 | 2276.52 | 2220.34 | 2318.2 | 57.55 | 58.68 | 52.73 | 58.85 | 57.66 | 56.44 | 8.17 | 0.01 | 9.06 | 8.51 | 0 | 0 | 239.53 | 277.43 | 0 | 0 | 241.83 | 241.37
M72146 | 2 | 8 | 10 | 10 | 9 | 9 | 1086 | S04 | 0.014 | 0.7 | 0.021 | 33.33333333 | 28.83191546 | 1542 | 1545 | 2.75 | 2.58 | 2.23 | 2.43 | 2.53 | 2.71 | 2225.92 | 2248.1 | 2267.89 | 2271.77 | 2213.89 | 2314.55 | 57.81 | 59 | 53.16 | 58.95 | 58.1 | 56.98 | 8.74 | 5.57 | 9.39 | 8.65 | 0 | 0 | 261.82 | 0 | 0 | 0 | 240.1 | 303.32
M72155 | 2 | 10 | 10 | 5 | 8 | 9 | 1086 | S08 | 0.018 | 0.72 | 0.017 | 42.35294118 | 34.09448306 | 0 | 0 | #N/A | #N/A | #N/A | #N/A | #N/A | #N/A | #N/A | #N/A | #N/A | #N/A | #N/A | #N/A | #N/A | #N/A | #N/A | #N/A | #N/A | #N/A | #N/A | #N/A | #N/A | #N/A | #N/A | #N/A | #N/A | #N/A | #N/A | #N/A | #N/A | #N/A
M72164 | 4 | 4 | 7 | 5 | 4 | 7 | 1086 | S12 | 0.019 | 0.709 | 0.023 | 30.82608696 | 26.82423957 | 1544 | 1544 | 2.86 | 2.83 | 2.73 | 2.49 | 2.81 | 2.78 | 2231.03 | 2251.22 | 2274.15 | 2275.57 | 2217.45 | 2319.39 | 58.16 | 59.16 | 53.11 | 58.94 | 58.29 | 56.93 | 8.5 | 5.63 | 8.81 | 8.53 | 0 | 0 | 271.43 | 0 | 180.8 | 0 | 265.72 | 316.44
M72174 | 4 | 7 | 4 | 0 | 2 | 5 | 909 | S16 | 0.022 | 1.019 | 0.023 | 44.30434783 | 26.82423957 | 0 | 0 | #N/A | #N/A | #N/A | #N/A | #N/A | #N/A | #N/A | #N/A | #N/A | #N/A | #N/A | #N/A | #N/A | #N/A | #N/A | #N/A | #N/A | #N/A | #N/A | #N/A | #N/A | #N/A | #N/A | #N/A | #N/A | #N/A | #N/A | #N/A | #N/A | #N/A
M72188 | 2 | 7 | 0 | 12 | 5 | 8 | 909 | S21 | 0.025 | 1.06 | 0.019 | 55.78947368 | 31.21470086 | 1544 | 1538 | 2.74 | 2.58 | 0 | 2.84 | 2.74 | 2.69 | 2230.1 | 2251.05 | 2268.59 | 2273.31 | 2214.89 | 2318.26 | 57.77 | 58.74 | 0 | 59.03 | 57.66 | 57.1 | 8.33 | 0.01 | 9.44 | 8.77 | 0 | 0 | 261.18 | 319.46 | 0 | 0 | 261.99 | 317.83
M72198 | 1 | 5 | 0 | 9 | 5 | 9 | 909 | S26 | 0.021 | 1.05 | 0.022 | 47.72727273 | 27.78715793 | 1557 | 1557 | 2.77 | 2.71 | 0 | 2.89 | 2.78 | 2.71 | 2231.34 | 2252.57 | 2268.47 | 2275.75 | 2217.28 | 2320.33 | 58.25 | 59.15 | 0 | 59.09 | 57.91 | 57.15 | 8.69 | 0 | 9.91 | 9 | 0 | 0 | 261.76 | 304.39 | 0 | 0 | 264.23 | 308.4
M72204 | 10 | 11 | 11 | 7 | 4 | 8 | 909 | M | 0.016 | 1.037 | 0.015 | 69.13333333 | 37.65403131 | 1647 | 1655 | 2.32 | 2.47 | 2.54 | 2.39 | 2.28 | 2.33 | 2233.26 | 2253.31 | 2270.32 | 2277.59 | 2217.8 | 2316.89 | 57.32 | 58.54 | 52.91 | 58.26 | 57.37 | 56.75 | 7.73 | 0.01 | 9.28 | 8.27 | 0 | 0 | 236.59 | 299.05 | 0 | 0 | 238.47 | 280.69
M72214 | 2 | 7 | 5 | 6 | 6 | 4 | 909 | S05 | 0.031 | 1.037 | 0.016 | 64.8125 | 35.77449321 | 0 | 0 | 2.46 | 2.37 | 2.33 | 2.32 | 2.23 | 2.53 | 2237.91 | 2257.88 | 2275.52 | 2282.01 | 2221.28 | 2325.44 | 57.99 | 58.97 | 52.91 | 59.03 | 58.1 | 56.99 | 8.49 | 5.45 | 9.17 | 8.36 | 0 | 0 | 234.47 | 296.73 | 0 | 0 | 242.98 | 0
M72225 | 2 | 7 | 6 | 6 | 3 | 5 | 909 | S10 | 0.028 | 1.053 | 0.029 | 36.31034483 | 22.31802259 | 1569 | 1581 | 2.46 | 2.73 | 2.62 | 2.62 | 2.77 | 2.58 | 2234.07 | 2252.64 | 2270.49 | 2276.01 | 2215.99 | 2320.55 | 57.82 | 59.14 | 52.73 | 59.17 | 58 | 57.08 | 8.26 | 5.66 | 9.48 | 8.79 | 0 | 0 | 233.97 | 295.85 | 0 | 0 | 263.01 | 318.87
M72237 | 2 | 9 | 9 | 9 | 5 | 2 | 909 | S15 | 0.025 | 1.05 | 0.011 | 95.45454545 | 48.15942887 | 1560 | 1560 | 2.41 | 2.68 | 2.43 | 2.39 | 2.43 | 2.54 | 2236.16 | 2255.45 | 2275.1 | 2279.76 | 2219.28 | 2322.04 | 58.05 | 59.32 | 53.18 | 59.05 | 58.07 | 56.98 | 7.8 | 5.12 | 8.74 | 8.38 | 0 | 0 | 233.08 | 294.31 | 0 | 0 | 233.43 | 295.33
M72248 | 4 | 9 | 9 | 9 | 2 | 8 | 909 | S20 | 0.018 | 1.002 | 0.017 | 58.94117647 | 34.09448306 | 1554 | 1565 | 2.97 | 2.97 | 3.1 | 2.68 | 3.04 | 2.96 | 2236.71 | 2258.23 | 2273.45 | 2280.12 | 2219.81 | 2324.94 | 57.98 | 59.09 | 53 | 59.11 | 57.82 | 56.84 | 8.34 | 5.46 | 8.9 | 8.95 | 0 | 0 | 282.29 | 0 | 180.72 | 0 | 290.31 | 0
M72260 | 8 | 16 | 8 | 8 | 7 | 5 | 909 | S25 | 0.02 | 1.039 | 0.025 | 41.56 | 25.10710746 | 1701 | 1551 | 2.59 | 2.88 | 2.84 | 2.79 | 2.63 | 2.46 | 2235.05 | 2257.09 | 2272.81 | 2278.51 | 2218.35 | 2322.21 | 57.9 | 59.06 | 52.84 | 58.98 | 57.8 | 57.05 | 7.78 | 5.2 | 9.05 | 8.67 | 0 | 0 | 246.77 | 310.73 | 0 | 0 | 251.04 | 299.61
M72275 | 6 | 13 | 9 | 0 | 4 | 8 | 909 | S30 | #N/A | #N/A | #N/A | #N/A | #N/A | 0 | 0 | 3.14 | 3.16 | 2.56 | 0 | 3.23 | 3.05 | 2231.78 | 2250.8 | 2272.03 | 2285.4 | 2214.22 | 2319.26 | 58.03 | 59.49 | 53.28 | 0 | 58.25 | 56.96 | 8.77 | 5.02 | 1.24 | 9.26 | 0 | 0 | 298.56 | 315.19 | 193.94 | 0 | 301.12 | 316.03
M72276 | 3 | 10 | 5 | 2 | 8 | 5 | 1087 | M | 0.027 | 1.2 | 0.015 | 80 | 37.65403131 | 0 | 0 | 2.36 | 2.37 | 2.31 | 2.32 | 2.35 | 2.3 | 2278.29 | 2258.85 | 2275.94 | 2318.56 | 2251.47 | 2303.71 | 57.35 | 58.8 | 52.72 | 58.68 | 57.52 | 56.42 | 7.95 | 0.73 | 9.33 | 8.64 | 0 | 0 | 235.09 | 310.62 | 0 | 0 | 238.25 | 290.77
M72290 | 3 | 19 | 2 | 7 | 8 | 5 | 1087 | S04 | 0.031 | 1.19 | 0.014 | 85 | 39.77262916 | 1562 | 1556 | 2.92 | 2.72 | 2.8 | 2.74 | 2.88 | 2.87 | 2289.69 | 2265.52 | 2284.07 | 2328.95 | 2258.77 | 2307.63 | 58.08 | 58.88 | 53.13 | 59.02 | 58.01 | 56.91 | 8.32 | 6.03 | 9.54 | 8.64 | 0 | 0 | 276.05 | 0 | 0 | 0 | 272.96 | 0
M72297 | 2 | 13 | 9 | 5 | 9 | 9 | 909 | S07 | 0.026 | 1.06 | 0.017 | 62.35294118 | 34.09448306 | 0 | 0 | 2.93 | 2.86 | 2.81 | 2.72 | 2.88 | 2.87 | 2290.83 | 2265.53 | 2285.1 | 2328.95 | 2257.36 | 2309.08 | 58.01 | 59.11 | 52.94 | 58.96 | 58.07 | 56.95 | 8.02 | 5.75 | 9.06 | 8.41 | 0 | 0 | 278.45 | 0 | 180.82 | 0 | 273.23 | 0
M72306 | 7 | 7 | 4 | 6 | 6 | 5 | 909 | S11 | 0.017 | 1.019 | 0.027 | 37.74074074 | 23.61991192 | 1555 | 1551 | 2.96 | 2.35 | 2.92 | 2.89 | 2.88 | 2.88 | 2289.39 | 2265.11 | 2286.12 | 2326.22 | 2253.85 | 2305.11 | 58.01 | 59.25 | 53.01 | 59.02 | 58.19 | 56.73 | 7.82 | 5.55 | 9.21 | 8.42 | 0 | 0 | 280.74 | 0 | 181.02 | 0 | 272.52 | 0
M72318 | 2 | 9 | 5 | 2 | 5 | 11 | 909 | S16 | 0.019 | 1.02 | 0.021 | 48.57142857 | 28.83191546 | 1560 | 1560 | 3.11 | 2.4 | 2.91 | 2.91 | 2.82 | 2.94 | 2289.02 | 2264.97 | 2283.15 | 2324.48 | 2252.29 | 2305.49 | 57.99 | 58.91 | 53.28 | 58.98 | 58.16 | 56.93 | 8.42 | 5.21 | 9.49 | 8.86 | 0 | 0 | 296.07 | 0 | 187.09 | 0 | 267.06 | 0
M72334 | 3 | 9 | 6 | 0 | 5 | 6 | 980 | S20 | 0.019 | 0.78 | 0.027 | 28.88888889 | 23.61991192 | 0 | 0 | 3.05 | 2.71 | 2.79 | 2.98 | 2.75 | 2.79 | 2284.58 | 2260.92 | 2280.31 | 2320.77 | 2250.52 | 2301.48 | 58.25 | 59.2 | 53.17 | 0 | 58.12 | 56.91 | 8.12 | 6.2 | 1.07 | 8.54 | 0 | 0 | 282.57 | 315.37 | 194.71 | 0 | 261.53 | 311.15
M72339 | 4 | 6 | 10 | 4 | 5 | 2 | 980 | M | 0.02 | 0.721 | 0.021 | 34.33333333 | 28.83191546 | 1591 | 1591 | 2.22 | 2.33 | 2.33 | 2.3 | 2.28 | 2.24 | 2284.81 | 2231.98 | 2286.32 | 2323.51 | 2250.34 | 2302.23 | 57.64 | 58.99 | 52.74 | 58.72 | 57.75 | 56.81 | 7.06 | 0.05 | 9.12 | 8.08 | 0 | 0 | 245.97 | 252.6 | 0 | 0 | 242.96 | 226.69
M72354 | 7 | 6 | 5 | 3 | 5 | 3 | 980 | S05 | 0.029 | 0.765 | 0.022 | 34.77272727 | 27.78715793 | 0 | 0 | #N/A | #N/A | #N/A | #N/A | #N/A | #N/A | #N/A | #N/A | #N/A | #N/A | #N/A | #N/A | #N/A | #N/A | #N/A | #N/A | #N/A | #N/A | #N/A | #N/A | #N/A | #N/A | #N/A | #N/A | #N/A | #N/A | #N/A | #N/A | #N/A | #N/A
M72362 | 5 | 6 | 0 | 7 | 5 | 5 | 980 | S09 | 0.021 | 1.21 | 0.021 | 57.61904762 | 28.83191546 | 1557 | 1547 | 2.82 | 2.63 | 2.58 | 2.86 | 2.83 | 2.83 | 2290.99 | 2242.48 | 2285.35 | 2328.86 | 2251.58 | 2306.6 | 57.84 | 59.26 | 52.66 | 58.94 | 58.22 | 57.08 | 8.2 | 0.01 | 9.69 | 8.51 | 0 | 0 | 269.84 | 0 | 0 | 0 | 266.4 | 319.71
M72374 | 3 | 7 | 0 | 8 | 10 | 3 | 980 | S14 | 0.029 | 0.715 | 0.02 | 35.75 | 29.96988564 | 1568 | 1563 | 3.13 | 2.97 | 0 | 2.97 | 3.2 | 3.17 | 2288.98 | 2241.76 | 2280.89 | 2326.39 | 2249.72 | 2306.12 | 58.01 | 59.54 | 0 | 59.14 | 58.04 | 56.96 | 8.17 | 0 | 9.52 | 8.84 | 0 | 0 | 296.63 | 0 | 188.16 | 0 | 303.63 | 0
M72386 | 5 | 12 | 5 | 9 | 2 | 5 | 980 | S18 | 0.03 | 0.703 | 0.016 | 43.9375 | 35.77449321 | 0 | 1558 | 2.95 | 2.71 | 2.36 | 2.86 | 3.05 | 3 | 2289.57 | 2241.87 | 2284.81 | 2327.18 | 2249.9 | 2307.72 | 57.9 | 59.2 | 52.96 | 58.99 | 58.02 | 56.93 | 8.15 | 5.46 | 9.44 | 8.7 | 0 | 0 | 281.37 | 0 | 183.78 | 0 | 288.91 | 0
M72398 | 13 | 3 | 5 | 4 | 7 | 10 | 980 | S23 | 0.025 | 0.723 | 0.02 | 36.15 | 29.96988564 | 1569 | 1569 | 3.07 | 2.83 | 2.68 | 3.05 | 3.17 | 3.06 | 2292.17 | 2243.12 | 2286.13 | 2330.46 | 2252.31 | 2311.28 | 58.1 | 59.25 | 53.3 | 59.03 | 57.94 | 54.05 | 8.49 | 6.37 | 9.55 | 9.24 | 0 | 0 | 290.23 | 0 | 183.72 | 0 | 302.02 | 0
M72405 | 3 | 2 | 8 | 5 | 6 | 10 | 980 | M | 0.023 | 0.741 | 0.017 | 43.58823529 | 34.09448306 | 0 | 0 | 2.27 | 2.6 | 2.26 | 2.27 | 2.17 | 2.39 | 2286.73 | 2238.39 | 2287.22 | 2323.23 | 2250.9 | 2300.9 | 57.71 | 58.68 | 52.46 | 58.91 | 57.34 | 53.73 | 7.2 | 0.45 | 8.83 | 8.11 | 0 | 0 | 243.35 | 266.26 | 0 | 0 | 244.79 | 247.16
M72419 | 4 | 6 | 5 | 5 | 6 | 3 | 980 | S05 | 0.023 | 0.733 | 0.019 | 38.57894737 | 31.21470086 | 1550 | 1550 | 2.9 | 2.88 | 2.89 | 2.83 | 2.83 | 2.77 | 2292.65 | 2243.48 | 2291.22 | 2329.44 | 2254.14 | 2308.62 | 58.08 | 58.92 | 53.05 | 58.94 | 57.98 | 54.03 | 7.72 | 5.75 | 9.02 | 8.52 | 0 | 0 | 274.53 | 0 | 0 | 0 | 269.32 | 0
M72431 | 4 | 6 | 6 | 6 | 4 | 4 | 980 | S09 | 0.037 | 0.758 | 0.024 | 31.58333333 | 25.93359266 | 0 | 0 | 2.94 | 3.06 | 2.8 | 2.81 | 2.8 | 3.24 | 2291.57 | 2241.69 | 2286.65 | 2327.03 | 2252.06 | 2305.62 | 58.06 | 58.79 | 53.01 | 58.94 | 57.97 | 53.82 | 7.55 | 5.14 | 8.86 | 8.3 | 0 | 0 | 278.81 | 0 | 181.03 | 0 | 265.76 | 0
M72451 | 5 | 10 | 5 | 6 | 9 | 5 | 980 | S19 | 0.023 | 0.735 | 0.03 | 24.5 | 21.72572514 | 0 | 0 | #N/A | #N/A | #N/A | #N/A | #N/A | #N/A | #N/A | #N/A | #N/A | #N/A | #N/A | #N/A | #N/A | #N/A | #N/A | #N/A | #N/A | #N/A | #N/A | #N/A | #N/A | #N/A | #N/A | #N/A | #N/A | #N/A | #N/A | #N/A | #N/A | #N/A
M72470 | 6 | 4 | 5 | 6 | 5 | 6 | 980 | S29 | 0.026 | 0.759 | 0.018 | 42.16666667 | 32.58285073 | 1699 | 1546 | 2.6 | 2.79 | 3.12 | 2.66 | 2.77 | 2.6 | 2290.93 | 2242.37 | 2285.89 | 2327.15 | 2251.39 | 2303.27 | 58.12 | 58.8 | 53.11 | 58.96 | 57.94 | 54.08 | 7.6 | 6.04 | 9.18 | 8.65 | 0 | 0 | 245.94 | 310.61 | 0 | 0 | 263.25 | 319.92
M72491 | 2 | 6 | 6 | 4 | 0 | 5 | 1087 | M | 0.027 | 1.16 | 0.017 | 68.23529412 | 34.09448306 | 1560 | 1560 | 2.31 | 2.39 | 2.31 | 2.37 | 2.32 | 2.25 | 2291.38 | 2237.45 | 2263.87 | 2326.07 | 2253.13 | 2304.51 | 57.74 | 57.45 | 52.55 | 58.77 | 57.81 | 53.74 | 7.01 | 0.15 | 8.88 | 7.98 | 0 | 0 | 237.34 | 295.76 | 0 | 0 | 240.25 | 281.73
M72501 | 5 | 0 | 7 | 7 | 3 | 6 | 1087 | S04 | 0.021 | 1.167 | 0.016 | 72.9375 | 35.77449321 | 0 | 0 | #N/A | #N/A | #N/A | #N/A | #N/A | #N/A | #N/A | #N/A | #N/A | #N/A | #N/A | #N/A | #N/A | #N/A | #N/A | #N/A | #N/A | #N/A | #N/A | #N/A | #N/A | #N/A | #N/A | #N/A | #N/A | #N/A | #N/A | #N/A | #N/A | #N/A
M72510 | 4 | 5 | 4 | 7 | 4 | 3 | 1087 | S08 | 0.018 | 1.19 | 0.016 | 74.375 | 35.77449321 | 0 | 1554 | 2.69 | 2.64 | 2.7 | 2.7 | 2.58 | 2.74 | 2297.34 | 2246.21 | 2265.03 | 2331.65 | 2256.05 | 2310.55 | 57.95 | 59.18 | 53.08 | 59.03 | 58.05 | 53.95 | 7.78 | 6.06 | 9.11 | 8.34 | 0 | 0 | 257.15 | 318.07 | 0 | 0 | 244.76 | 309.18
M72525 | 6 | 10 | 5 | 5 | 4 | 7 | 909 | S13 | 0.013 | 1.055 | 0.019 | 55.52631579 | 31.21470086 | 0 | 1555 | 2.88 | 2.74 | 3.03 | 2.98 | 2.95 | 2.77 | 2293.78 | 2243.1 | 2267.66 | 2328.61 | 2252.15 | 2305.95 | 57.89 | 59.19 | 53.02 | 58.96 | 57.9 | 53.91 | 7.65 | 6.11 | 9.29 | 8.55 | 0 | 0 | 274.85 | 0 | 0 | 0 | 280.72 | 0
M72531 | 2 | 9 | 2 | 5 | 5 | 7 | 909 | S18 | 0.012 | 1.063 | 0.016 | 66.4375 | 35.77449321 | 0 | 0 | 2.9 | 2.91 | 2.78 | 2.74 | 3.08 | 2.84 | 2293.81 | 2243.9 | 2269.28 | 2330.65 | 2251.77 | 2306.02 | 58.07 | 59.08 | 52.87 | 59.14 | 58.25 | 54.07 | 8 | 6.2 | 9.63 | 8.9 | 0 | 0 | 274.48 | 0 | 180.71 | 0 | 291.46 | 0
M72561 | 4 | 8 | 6 | 5 | 8 | 6 | 1087 | S27 | 0.016 | 1.17 | 0.014 | 83.57142857 | 39.77262916 | 1543 | 1543 | 2.51 | 2.58 | 2.42 | 2.4 | 2.51 | 2.45 | 2290.25 | 2241.52 | 2265.96 | 2327.18 | 2249.53 | 2304.5 | 57.93 | 58.77 | 53.18 | 59.06 | 58.03 | 53.77 | 7.46 | 5.67 | 9.1 | 8.41 | 0 | 0 | 238.69 | 301.52 | 0 | 0 | 238.27 | 300.81
M72573 | 3 | 8 | 10 | 3 | 3 | 6 | 1087 | M | 0.027 | 1.164 | 0.015 | 77.6 | 37.65403131 | 1558 | 1568 | 2.25 | 2.22 | 2.29 | 2.31 | 2.26 | 2.23 | 2287.26 | 2239.49 | 2264.27 | 2321.7 | 2302.25 | 2299.41 | 57.42 | 58.61 | 52.64 | 58.63 | 57.51 | 53.7 | 7 | 0.16 | 9.02 | 8.24 | 0 | 0 | 241.32 | 282.04 | 0 | 0 | 244.28 | 284.76
M72588 | 4 | 6 | 10 | 5 | 2 | 6 | 909 | S05 | 0.028 | 1.03 | 0.015 | 68.66666667 | 37.65403131 | 1554 | 1558 | 3.13 | 2.81 | 2.87 | 2.85 | 2.72 | 3.09 | 2286.01 | 2238.71 | 2262.96 | 2321.19 | 2316.8 | 2298.01 | 58.23 | 59.28 | 53.17 | 58.9 | 57.95 | 53.97 | 8.29 | 6.66 | 9.58 | 8.71 | 0 | 0 | 279.98 | 0 | 193.84 | 0 | 258.03 | 318.76
M72594 | 4 | 9 | 5 | 4 | 3 | 6 | 909 | M | 0.024 | 1.02 | 0.011 | 92.72727273 | 48.15942887 | 1580 | 1580 | 2.36 | 2.32 | 2.29 | 2.25 | 2.24 | 2.41 | 2282.79 | 2236.92 | 2261.73 | 2318.07 | 2318.53 | 2296.26 | 57.87 | 58.84 | 52.91 | 58.85 | 57.68 | 53.72 | 6.81 | 0.17 | 9.03 | 8.49 | 0 | 0 | 233.57 | 300.26 | 0 | 0 | 242.76 | 257.92
M72626 | 3 | 4 | 8 | 4 | 7 | 7 | 909 | S09 | 0.016 | 1.053 | 0.009 | 117 | 56.47110389 | 0 | 0 | 2.95 | 2.92 | 2.76 | 2.68 | 2.86 | 2.92 | 2289.73 | 2245.01 | 2269.86 | 2325.66 | 2326.18 | 2303.02 | 58.09 | 58.71 | 53.01 | 59.03 | 58.01 | 53.98 | 7.38 | 5.8 | 8.95 | 8.53 | 0 | 0 | 279.87 | 0 | 180.76 | 0 | 272.26 | 0
M72638 | 7 | 4 | 3 | 6 | 3 | 8 | 980 | S14 | 0.029 | 0.728 | 0.021 | 34.66666667 | 28.83191546 | 1547 | 1547 | 2.77 | 2.66 | 2.9 | 2.88 | 2.67 | 2.71 | 2291.44 | 2244.57 | 2270.45 | 2325.45 | 2327.18 | 2303.7 | 57.85 | 58.99 | 53.07 | 59.05 | 58.11 | 54.05 | 7.22 | 5.93 | 9.08 | 7.99 | 0 | 0 | 264.3 | 319.22 | 0 | 0 | 253.33 | 315.25
M72650 | 7 | 11 | 8 | 8 | 3 | 8 | 909 | S19 | 0.021 | 1.064 | 0.019 | 56 | 31.21470086 | 0 | 1558 | 2.86 | 2.78 | 3 | 3.04 | 2.75 | 2.73 | 2287.24 | 2239.44 | 2265.45 | 2322.33 | 2325.3 | 2298.3 | 57.96 | 58.78 | 53.15 | 59.04 | 57.74 | 54.25 | 7.57 | 6.55 | 9.73 | 8.39 | 0 | 0 | 271.67 | 0 | 0 | 0 | 263.07 | 0
M72655 | 6 | 7 | 4 | 5 | 11 | 4 | 909 | S24 | 0.023 | 1.044 | 0.021 | 49.71428571 | 28.83191546 | 0 | 0 | 3.15 | 2.87 | 3.17 | 3.24 | 2.92 | 3.18 | 2286.32 | 2239.73 | 2263.34 | 2320.7 | 2324.01 | 2297.92 | 58.32 | 58.87 | 52.98 | 59.12 | 57.84 | 53.89 | 8.01 | 6.73 | 9.91 | 8.72 | 0 | 0 | 282.57 | 0 | 187.61 | 0 | 278.67 | 0
M72672 | 2 | 5 | 2 | 5 | 4 | 5 | 909 | S29 | 0.028 | 1.056 | 0.023 | 45.91304348 | 26.82423957 | 1546 | 1546 | 3.09 | 3.2 | 3.02 | 3.04 | 3.14 | 3.04 | 2285.55 | 2237.8 | 2263.92 | 2320.72 | 2326.62 | 2298.38 | 58.2 | 58.83 | 53.23 | 59.12 | 57.97 | 53.79 | 7.38 | 6.17 | 9.32 | 8.96 | 0 | 0 | 282.23 | 0 | 186.26 | 0 | 298.48 | 0
M72685 | 5 | 3 | 6 | 2 | 10 | 4 | 909 | M | 0.022 | 1.1 | 0.016 | 68.75 | 35.77449321 | 0 | 0 | #N/A | #N/A | #N/A | #N/A | #N/A | #N/A | #N/A | #N/A | #N/A | #N/A | #N/A | #N/A | #N/A | #N/A | #N/A | #N/A | #N/A | #N/A | #N/A | #N/A | #N/A | #N/A | #N/A | #N/A | #N/A | #N/A | #N/A | #N/A | #N/A | #N/A
M72701 | 5 | 7 | 5 | 10 | 10 | 2 | 909 | S05 | 0.026 | 0.733 | 0.026 | 28.19230769 | 24.33786233 | 1550 | 1550 | 2.97 | 2.89 | 2.91 | 2.86 | 2.86 | 2.88 | 2287.67 | 2238.8 | 2268.31 | 2321.16 | 2326.71 | 2297.59 | 57.98 | 59.02 | 53.16 | 59.23 | 57.96 | 54.07 | 7.08 | 5.97 | 8.74 | 8.63 | 0 | 0 | 277.81 | 0 | 195.5 | 0 | 271.78 | 0
M72709 | 2 | 11 | 12 | 8 | 8 | 6 | 980 | S10 | 0.029 | 0.718 | 0.02 | 35.9 | 29.96988564 | 0 | 0 | 3.23 | 2.95 | 2.83 | 2.81 | 2.82 | 3.16 | 2285.38 | 2236.72 | 2265.57 | 2318.14 | 2325.53 | 2296.79 | 57.95 | 59.34 | 52.92 | 59.03 | 58.03 | 53.95 | 7.52 | 5.87 | 8.76 | 8.52 | 0 | 0 | 278.48 | 0 | 193.95 | 0 | 267.23 | 0
M72723 | 4 | 11 | 10 | 4 | 12 | 12 | 980 | S15 | 0.026 | 0.733 | 0.024 | 30.54166667 | 25.93359266 | 1557 | 1557 | 2.98 | 3.08 | 2.83 | 2.78 | 2.96 | 3.07 | 2287.8 | 2239.44 | 2267.41 | 2321.44 | 2326.58 | 2296.64 | 57.92 | 59.04 | 53.15 | 58.99 | 57.88 | 53.73 | 7.23 | 5.69 | 8.68 | 8.78 | 0 | 0 | 278.48 | 0 | 180.71 | 0 | 283.07 | 0
M72734 | 5 | 2 | 7 | 5 | 2 | 1 | 980 | S20 | 0.019 | 0.74 | 0.013 | 56.92307692 | 42.18126779 | 0 | 0 | 3.04 | 2.6 | 2.37 | 2.6 | 2.29 | 2.31 | 2283.95 | 2236.56 | 2265.04 | 2318.13 | 2324.56 | 2294.85 | 57.79 | 59 | 52.83 | 59.04 | 57.55 | 53.68 | 7.46 | 5.23 | 8.72 | 8.05 | 0 | 0 | 281.23 | 0 | 183.66 | 0 | 241.66 | 302.09
M72744 | 2 | 9 | 7 | 6 | 2 | 4 | 980 | S25 | 0.029 | 0.772 | 0.018 | 42.88888889 | 32.58285073 | 0 | 1543 | 2.79 | 2.55 | 2.39 | 2.72 | 2.21 | 2.61 | 2285.32 | 2237.86 | 2266.03 | 2320.27 | 2326.08 | 2296.92 | 57.72 | 58.76 | 52.82 | 58.94 | 58.08 | 54.29 | 6.84 | 5.2 | 8.51 | 7.74 | 0 | 0 | 259.27 | 315.7 | 193.63 | 0 | 246.37 | 0
M72757 | 3 | 3 | 5 | 9 | 5 | 3 | 980 | S30 | 0.018 | 0.768 | 0.016 | 48 | 35.77449321 | 1551 | 1545 | 3.09 | 2.71 | 2.81 | 2.95 | 2.69 | 2.97 | 2283.05 | 2236.08 | 2264.34 | 2318.5 | 2322.85 | 2292.58 | 58.29 | 58.95 | 53.06 | 59.16 | 58.15 | 54.1 | 7.23 | 5.2 | 8.89 | 8.32 | 0 | 0 | 270.85 | 319.33 | 195.57 | 0 | 257.73 | 296.31
M72772 | 2 | 11 | 11 | 3 | 5 | 6 | 980 | M | 0.02 | 0.73 | 0.014 | 52.14285714 | 39.77262916 | 0 | 1568 | 2.36 | 2.38 | 2.36 | 2.3 | 2.45 | 2.32 | 2285.37 | 2237.19 | 2264.97 | 2319.63 | 2326.35 | 2296.33 | 57.58 | 58.57 | 52.88 | 58.72 | 57.54 | 53.61 | 6.46 | 0.02 | 8.41 | 8.34 | 0 | 0 | 241.58 | 303.69 | 185.74 | 0 | 235.51 | 295.02
M72787 | 3 | 8 | 11 | 6 | 8 | 1 | 980 | S05 | 0.015 | 0.738 | 0.018 | 41 | 32.58285073 | 1552 | 1540 | 2.9 | 2.86 | 2.71 | 2.67 | 2.82 | 2.86 | 2287.51 | 2238.61 | 2267.97 | 2321.14 | 2328.57 | 2298.47 | 58.15 | 58.71 | 52.92 | 58.89 | 58.02 | 53.91 | 6.91 | 5.6 | 8.49 | 8.24 | 0 | 0 | 273.06 | 0 | 180.41 | 0 | 267.75 | 0
M72799 | 5 | 6 | 0 | 7 | 4 | 5 | 980 | S10 | 0.032 | 0.76 | 0.02 | 38 | 29.96988564 | 1556 | 1548 | 3.26 | 3.26 | 0 | 2.86 | 3.32 | 3.25 | 2288.1 | 2238.78 | 2261.88 | 2322.41 | 2328.25 | 2296.88 | 57.95 | 59.28 | 0 | 58.75 | 57.95 | 54.08 | 7.28 | 0 | 8.92 | 8.66 | 0 | 0 | 278.58 | 0 | 195.52 | 0 | 313.19 | 0
M72810 | 7 | 9 | 0 | 4 | 4 | 4 | 980 | S15 | 0.028 | 0.747 | 0.018 | 41.5 | 32.58285073 | 1562 | 1553 | 3.12 | 3.11 | 0 | 2.77 | 3.16 | 3.17 | 2288.26 | 2239.35 | 2261.92 | 2323.04 | 2325.96 | 2297.68 | 57.99 | 58.6 | 0 | 59.19 | 58.06 | 54.1 | 7.34 | 0.01 | 8.68 | 8.69 | 0 | 0 | 278.14 | 0 | 187.28 | 0 | 301.12 | 0
M72820 | 5 | 10 | 2 | 2 | 3 | 10 | 909 | S20 | 0.023 | 1.031 | 0.023 | 44.82608696 | 26.82423957 | 0 | 1563 | 2.86 | 2.92 | 2.83 | 2.78 | 2.86 | 2.87 | 2288.56 | 2241.91 | 2270.26 | 2323.59 | 2326.09 | 2298.54 | 57.9 | 58.89 | 52.93 | 58.95 | 57.83 | 54.03 | 7.56 | 6.08 | 9.06 | 8.89 | 0 | 0 | 259.64 | 307.45 | 190.02 | 0 | 271.72 | 305.54
M72832 | 2 | 8 | 8 | 3 | 6 | 8 | 909 | S25 | 0.028 | 1.018 | 0.017 | 59.88235294 | 34.09448306 | 1562 | 1563 | 2.98 | 3.14 | 2.62 | 3.24 | 2.9 | 2.86 | 2287.35 | 2242.65 | 2267.48 | 2320.84 | 2325.88 | 2297.44 | 57.97 | 59.09 | 52.84 | 59.42 | 58.12 | 53.94 | 7.48 | 6.11 | 9.45 | 6.75 | 0 | 0 | 276.86 | 0 | 181.17 | 0 | 283.39 | 271.18
M72843 | 5 | 4 | 6 | 2 | 8 | 3 | 909 | M | 0.027 | 1.012 | 0.013 | 77.84615385 | 42.18126779 | 1571 | 1571 | 2.28 | 2.25 | 2.24 | 2.25 | 2.21 | 2.23 | 2283.68 | 2235.17 | 2292.4 | 2290.49 | 2302.99 | 2294.73 | 57.83 | 58.91 | 52.86 | 58.81 | 57.76 | 53.94 | 6.62 | 0.22 | 9.53 | 8.13 | 0 | 0 | 241.6 | 254.4 | 0 | 0 | 222.7 | 233.7
M72858 | 2 | 11 | 2 | 4 | 2 | 3 | 980 | S04 | 0.021 | 0.769 | 0.021 | 36.61904762 | 28.83191546 | 1554 | 1546 | 2.85 | 2.85 | 2.57 | 2.54 | 2.81 | 2.71 | 2288.6 | 2239.09 | 2290.91 | 2295.73 | 2309.64 | 2299.1 | 58 | 59.19 | 53.12 | 59.07 | 58.07 | 54.09 | 7.06 | 5.06 | 8.84 | 7.8 | 0 | 0 | 270.02 | 0 | 0 | 0 | 223.16 | 0
M72871 | 2 | 3 | 2 | 3 | 2 | 6 | 980 | S10 | 0.027 | 0.727 | 0.018 | 40.38888889 | 32.58285073 | 1557 | 1553 | 2.88 | 2.94 | 2.85 | 2.81 | 2.9 | 2.86 | 2288.82 | 2241.11 | 2296.91 | 2294.26 | 2312.7 | 2298.65 | 57.82 | 59.13 | 52.87 | 58.96 | 57.94 | 54.08 | 7.23 | 6.17 | 9.57 | 8.29 | 0 | 0 | 275.62 | 0 | 0 | 0 | 222.19 | 0
M72885 | 4 | 10 | 5 | 2 | 3 | 4 | 980 | S15 | 0.021 | 0.733 | 0.016 | 45.8125 | 35.77449321 | 1559 | 1547 | 2.8 | 2.83 | 3.1 | 3.06 | 2.87 | 3.19 | 2291.15 | 2242.67 | 2301.67 | 2295.98 | 2317 | 2299.3 | 58.09 | 59.35 | 53.1 | 58.79 | 58.08 | 53.66 | 7.09 | 6.3 | 9.44 | 8.44 | 0 | 0 | 265.65 | 0 | 0 | 0 | 221.08 | 0
M72897 | 6 | 11 | 4 | 5 | 8 | 9 | 980 | S20 | 0.02 | 0.758 | 0.027 | 28.07407407 | 23.61991192 | 1553 | 1536 | 2.99 | 2.93 | 2.73 | 2.71 | 2.98 | 2.93 | 2292.35 | 2243.56 | 2305.12 | 2300.65 | 2319.87 | 2300.63 | 57.98 | 58.94 | 52.74 | 59.01 | 57.96 | 54.09 | 7.24 | 6.19 | 9.6 | 8.64 | 0 | 0 | 278.18 | 0 | 180.85 | 0 | 221.92 | 0
M72898 | 7 | 9 | 8 | 7 | 5 | 6 | 980 | S25 | 0 | 0 | 0 | #DIV/0! | #DIV/0! | 0 | 0 | #N/A | #N/A | #N/A | #N/A | #N/A | #N/A | #N/A | #N/A | #N/A | #N/A | #N/A | #N/A | #N/A | #N/A | #N/A | #N/A | #N/A | #N/A | #N/A | #N/A | #N/A | #N/A | #N/A | #N/A | #N/A | #N/A | #N/A | #N/A | #N/A | #N/A
M72927 | 7 | 8 | 3 | 3 | 5 | 4 | 980 | M | 0.026 | 0.751 | 0.011 | 68.27272727 | 48.15942887 | 1576 | 1576 | 2.4 | 2.27 | 2.32 | 2.33 | 2.37 | 2.3 | 2280.37 | 2235.19 | 2314.25 | 2299.03 | 2311.15 | 2290.83 | 57.4 | 58.39 | 52.75 | 58.32 | 57 | 53.57 | 6.54 | 0.03 | 9.62 | 7.8 | 0 | 0 | 243.35 | 296.81 | 184.37 | 0 | 222.9 | 284.31
M72943 | 3 | 3 | 2 | 6 | 2 | 4 | 980 | S05 | 0.024 | 0.751 | 0.019 | 39.52631579 | 31.21470086 | 1555 | 1555 | 3.19 | 2.89 | 2.64 | 2.41 | 2.66 | 3.12 | 2283.85 | 2237.3 | 2324.81 | 2307.67 | 2314.08 | 2291.32 | 58.28 | 59.27 | 52.96 | 58.93 | 58.01 | 53.94 | 7.12 | 5.37 | 8.84 | 7.94 | 0 | 0 | 279.5 | 0 | 190.27 | 0 | 223.38 | 316.07
M72949 | 4 | 2 | 6 | 4 | 3 | 6 | 980 | S10 | 0.023 | 0.74 | 0.02 | 37 | 29.96988564 | 1564 | 1567 | 3.11 | 2.79 | 2.85 | 2.99 | 3.19 | 3.06 | 2283.96 | 2238.78 | 2324.94 | 2307.5 | 2312.55 | 2291.37 | 58.08 | 58.84 | 53.1 | 59.05 | 57.97 | 53.82 | 7.51 | 6.03 | 9.72 | 8.9 | 0 | 0 | 276.98 | 0 | 186.5 | 0 | 220.97 | 0
M72968 | 4 | 4 | 8 | 5 | 2 | 5 | 980 | S15 | 0.029 | 0.737 | 0.027 | 27.2962963 | 23.61991192 | 0 | 1547 | 2.93 | 2.89 | 3.06 | 3.04 | 3.06 | 2.95 | 2286.53 | 2239.37 | 2329.25 | 2311 | 2316.82 | 2293.24 | 58.26 | 58.97 | 52.93 | 59.17 | 58.21 | 54.23 | 7.21 | 6.41 | 9.85 | 8.43 | 0 | 0 | 276.23 | 0 | 180.36 | 0 | 221.33 | 0
M72987 | 5 | 7 | 9 | 9 | 12 | 10 | 980 | S25 | 0.023 | 0.753 | 0.03 | 25.1 | 21.72572514 | 1545 | 1545 | 3.19 | 2.95 | 3.03 | 2.88 | 2.85 | 3.11 | 2284.35 | 2240.26 | 2328.52 | 2308.05 | 2313.33 | 2292.02 | 58.1 | 58.94 | 53.5 | 58.95 | 57.91 | 54.13 | 7.48 | 6.38 | 9.75 | 8.35 | 0 | 0 | 277.2 | 0 | 191.28 | 0 | 220.95 | 0
M72997 | 9 | 8 | 10 | 8 | 4 | 4 | 980 | S30 | 0.014 | 0.728 | 0.024 | 30.33333333 | 25.93359266 | 0 | 0 | 3.02 | 2.93 | 3.03 | 2.94 | 2.92 | 3.05 | 2285.45 | 2239.89 | 2333.04 | 2312.3 | 2317.8 | 2294.38 | 57.84 | 59.07 | 53.04 | 59.2 | 57.91 | 54.04 | 7.31 | 6.14 | 9.48 | 8.78 | 0 | 0 | 277.33 | 0 | 184.3 | 0 | 220.9 | 0
M73011 | 6 | 4 | 9 | 5 | 10 | 3 | 980 | S35 | 0 | 0 | 0 | #DIV/0! | #DIV/0! | 0 | 0 | #N/A | #N/A | #N/A | #N/A | #N/A | #N/A | #N/A | #N/A | #N/A | #N/A | #N/A | #N/A | #N/A | #N/A | #N/A | #N/A | #N/A | #N/A | #N/A | #N/A | #N/A | #N/A | #N/A | #N/A | #N/A | #N/A | #N/A | #N/A | #N/A | #N/A
M73018 | 3 | 5 | 8 | 5 | 6 | 5 | 980 | M | 0.012 | 0.729 | 0.015 | 48.6 | 37.65403131 | 0 | 1578 | 2.27 | 2.28 | 2.25 | 2.67 | 2.24 | 2.23 | 2286.2 | 2240.04 | 2305.6 | 2292.5 | 2316.5 | 2293.96 | 57.75 | 58.58 | 52.5 | 58.8 | 57.57 | 53.53 | 6.52 | 0.07 | 9.87 | 7.78 | 0 | 0 | 244.67 | 284.62 | 0 | 0 | 223.89 | 269.45
M73033 | 5 | 2 | 6 | 5 | 7 | 6 | 980 | S05 | 0.018 | 0.751 | 0.018 | 41.72222222 | 32.58285073 | 1548 | 1548 | 2.42 | 2.66 | 2.6 | 2.62 | 2.63 | 2.35 | 2287.95 | 2239.93 | 2299.99 | 2294.66 | 2318.36 | 2295.42 | 58.08 | 58.89 | 53.03 | 59.02 | 57.9 | 53.88 | 6.86 | 5.56 | 9.57 | 7.92 | 0 | 0 | 231.2 | 294 | 0 | 0 | 224.39 | 315.64
M73045 | 6 | 6 | 10 | 5 | 6 | 7 | 980 | S09 | 0.026 | 0.73 | 0.026 | 28.07692308 | 24.33786233 | 1547 | 1557 | 2.41 | 2.6 | 2.83 | 2.99 | 2.63 | 2.34 | 2285.1 | 2238.33 | 2299.16 | 2289.8 | 2316.5 | 2292.65 | 58.11 | 59.07 | 53.11 | 58.69 | 57.99 | 54.1 | 7.11 | 5.68 | 10.4 | 8.3 | 0 | 0 | 238.43 | 307.02 | 0 | 0 | 224.48 | 314.26
M73059 | 6 | 10 | 7 | 10 | 8 | 12 | 980 | S14 | 0.027 | 0.732 | 0.03 | 24.4 | 21.72572514 | 1565 | 1549 | 2.47 | 2.99 | 2.95 | 2.91 | 2.88 | 2.44 | 2286.32 | 2238.38 | 2296.03 | 2292.08 | 2315.36 | 2292.88 | 58.01 | 59.24 | 53.18 | 58.78 | 58.15 | 53.85 | 6.92 | 5.52 | 9.98 | 8.56 | 0 | 0 | 235.74 | 301.42 | 0 | 0 | 224.14 | 0
M73071 | 6 | 8 | 6 | 6 | 7 | 8 | 980 | S19 | 0.024 | 0.8 | 0.026 | 30.76923077 | 24.33786233 | 1551 | 1551 | 2.62 | 2.97 | 3.11 | 3.16 | 3.1 | 2.55 | 2287.83 | 2241.56 | 2299.85 | 2292.41 | 2317.32 | 2295.12 | 58.01 | 58.97 | 52.99 | 59.39 | 57.93 | 54.12 | 6.85 | 5.56 | 9.86 | 8.89 | 0 | 0 | 248.58 | 313.89 | 0 | 0 | 222.94 | 0
M73081 | 5 | 7 | 9 | 5 | 5 | 7 | 980 | S24 | 0.021 | 0.741 | 0.03 | 24.7 | 21.72572514 | 1572 | 1703 | 3.1 | 2.97 | 2.93 | 2.72 | 2.92 | 3.06 | 2292.41 | 2245.17 | 2304.47 | 2297.74 | 2323.1 | 2298.9 | 58.03 | 59.36 | 52.93 | 59.01 | 57.52 | 53.95 | 7.38 | 5.4 | 9.38 | 8.69 | 0 | 0 | 278.07 | 0 | 186.09 | 0 | 223.01 | 0
M73096 | 6 | 3 | 5 | 4 | 4 | 6 | 980 | S29 | 0.023 | 0.731 | 0.018 | 40.61111111 | 32.58285073 | 1556 | 1556 | 3.18 | 3.1 | 3.06 | 2.89 | 3.14 | 3.14 | 2288.34 | 2241.8 | 2295.15 | 2295.94 | 2320.55 | 2294.84 | 58 | 58.91 | 52.85 | 58.86 | 58.2 | 54.01 | 7.6 | 5.64 | 9.72 | 8.93 | 0 | 0 | 276.29 | 0 | 190.82 | 0 | 221.37 | 0
M73108 | 6 | 6 | 10 | 8 | 9 | 7 | 980 | M | 0.023 | 0.751 | 0.012 | 62.58333333 | 44.94691449 | 0 | 0 | #N/A | #N/A | #N/A | #N/A | #N/A | #N/A | #N/A | #N/A | #N/A | #N/A | #N/A | #N/A | #N/A | #N/A | #N/A | #N/A | #N/A | #N/A | #N/A | #N/A | #N/A | #N/A | #N/A | #N/A | #N/A | #N/A | #N/A | #N/A | #N/A | #N/A
M73122 | 4 | 6 | 7 | 7 | 5 | 7 | 980 | S10 | 0.016 | 0.763 | 0.011 | 69.36363636 | 48.15942887 | 0 | 0 | 3.18 | 2.99 | 2.98 | 3.01 | 2.89 | 2.6 | 2287.7 | 2241.26 | 2302.88 | 2288.97 | 2283.33 | 2295.67 | 58.29 | 58.95 | 53.07 | 59.16 | 57.97 | 53.76 | 7.33 | 5.44 | 9.65 | 7.97 | 0 | 0 | 273.62 | 302.81 | 192.89 | 0 | 274.38 | 0
M73125 | 5 | 5 | 6 | 5 | 11 | 6 | 980 | S05 | 0.024 | 0.771 | 0.021 | 36.71428571 | 28.83191546 | 1563 | 1563 | 2.48 | 2.6 | 2.6 | 2.63 | 2.48 | 2.72 | 2290.55 | 2242.66 | 2303.86 | 2289.78 | 2282.77 | 2297.31 | 57.94 | 58.79 | 52.9 | 59.12 | 58.16 | 53.9 | 6.76 | 5.13 | 9.44 | 7.7 | 0 | 0 | 235.81 | 297.79 | 0 | 0 | 234.92 | 296.93
M73146 | 5 | 6 | 7 | 5 | 5 | 7 | 980 | S15 | 0.021 | 0.755 | 0.013 | 58.07692308 | 42.18126779 | 0 | 0 | #N/A | #N/A | #N/A | #N/A | #N/A | #N/A | #N/A | #N/A | #N/A | #N/A | #N/A | #N/A | #N/A | #N/A | #N/A | #N/A | #N/A | #N/A | #N/A | #N/A | #N/A | #N/A | #N/A | #N/A | #N/A | #N/A | #N/A | #N/A | #N/A | #N/A
M73157 | 5 | 7 | 10 | 0 | 23 | 14 | 980 | S21 | 0.02 | 0.724 | 0.017 | 42.58823529 | 34.09448306 | 0 | 1546 | 3.16 | 2.8 | 2.73 | 3.02 | 3.08 | 3.27 | 2289.4 | 2243.04 | 2300.68 | 2291.79 | 2287.24 | 2296.01 | 58.02 | 58.98 | 53.07 | 58.77 | 58.17 | 53.99 | 7.49 | 5.55 | 9.95 | 8.06 | 0 | 0 | 276.31 | 0 | 190.34 | 0 | 292.14 | 0
M73161 | 2 | 12 | 7 | 0 | 10 | 11 | 909 | S23 | 0.025 | 1.033 | 0.025 | 41.32 | 25.10710746 | 1566 | 1566 | 2.64 | 2.84 | 2.87 | 0 | 2.49 | 2.96 | 2288.93 | 2241.26 | 2302.68 | 2287.58 | 2286.75 | 2295.52 | 57.97 | 59.12 | 52.78 | 0 | 58.1 | 53.92 | 6.92 | 5.33 | 0.98 | 7.9 | 0 | 0 | 250.69 | 314.99 | 0 | 0 | 236.02 | 298.3
M73163 | 0 | 0 | 0 | 0 | 8 | 0 | 980 | S22 | 0 | 0 | 0 | #DIV/0! | #DIV/0! | 0 | 1533 | 2.65 | 2.79 | 2.74 | 2.79 | 2.54 | 2.76 | 2291.9 | 2244.48 | 2304.72 | 2290.83 | 2289.05 | 2298.71 | 57.89 | 59.1 | 53.07 | 58.7 | 57.89 | 54.08 | 6.69 | 5.19 | 9.54 | 7.56 | 0 | 0 | 250.76 | 310.18 | 187.21 | 0 | 244.27 | 298.83
M73177 | 8 | 6 | 8 | 6 | 0 | 13 | 909 | S28 | 0.023 | 1.045 | 0.018 | 58.05555556 | 32.58285073 | 1568 | 1556 | 2.72 | 2.72 | 2.58 | 2.77 | 0 | 2.83 | 2290.27 | 2242.65 | 2303.99 | 2291.22 | 2282.52 | 2296.78 | 57.9 | 58.93 | 53.03 | 59.03 | 0 | 54.02 | 6.88 | 5.05 | 9.51 | 0.81 | 0 | 0 | 259.15 | 318.67 | 0 | 0 | 0 | 0
M73188 | 4 | 2 | 4 | 2 | 4 | 6 | 980 | M | 0.019 | 0.747 | 0.021 | 35.57142857 | 28.83191546 | 1570 | 1571 | 2.26 | 2.33 | 2.29 | 2.82 | 2.27 | 2.22 | 2304.07 | 2255.77 | 2312.31 | 2305.18 | 2319.59 | 2310.75 | 57.43 | 58.51 | 52.84 | 58.93 | 57.84 | 53.51 | 6.05 | 0 | 9.81 | 7.97 | 0 | 0 | 241.98 | 295.88 | 0 | 0 | 243.58 | 246.19
M73204 | 6 | 12 | 12 | 8 | 7 | 11 | 980 | S05 | 0.016 | 0.774 | 0.022 | 35.18181818 | 27.78715793 | 1540 | 1533 | 3.19 | 2.76 | 2.78 | 2.78 | 3.21 | 3.15 | 2288.23 | 2239.86 | 2296.55 | 2288.9 | 2324.43 | 2294.54 | 57.91 | 59.3 | 53 | 58.99 | 57.81 | 53.97 | 7.07 | 4.84 | 9.17 | 9.01 | 0 | 0 | 274.79 | 0 | 192.16 | 0 | 306.37 | 0
M73211 | 5 | 10 | 7 | 2 | 15 | 10 | 980 | S09 | 0.022 | 0.745 | 0.028 | 26.60714286 | 22.94811947 | 0 | 1542 | 3.12 | 2.63 | 3.05 | 3.07 | 3.08 | 3.02 | 2288.22 | 2240.27 | 2302.32 | 2288.57 | 2323.54 | 2294.1 | 57.86 | 59.26 | 53.35 | 59.3 | 57.83 | 53.97 | 7.07 | 5.13 | 9.66 | 8.73 | 0 | 0 | 274.42 | 0 | 188.42 | 0 | 294.99 | 0
M73228 | 5 | 10 | 12 | 4 | 12 | 5 | 980 | S15 | 0.017 | 0.712 | 0.028 | 25.42857143 | 22.94811947 | 0 | 1542 | 2.91 | 2.92 | 2.7 | 2.87 | 3.06 | 2.85 | 2287.82 | 2240.48 | 2303.31 | 2289.62 | 2323.8 | 2293.89 | 58.16 | 59.1 | 52.9 | 58.99 | 58.07 | 53.97 | 7.05 | 4.84 | 9.34 | 8.8 | 0 | 0 | 273.44 | 0 | 0 | 0 | 290.89 | 0
M73238 | 6 | 9 | 3 | 4 | 6 | 5 | 980 | S20 | 0.026 | 0.742 | 0.027 | 27.48148148 | 23.61991192 | 1695 | 1695 | 2.59 | 2.87 | 2.54 | 2.54 | 2.96 | 2.91 | 2287.63 | 2239.95 | 2300.91 | 2289.66 | 2323.97 | 2295.1 | 57.79 | 58.79 | 53.15 | 59 | 57.81 | 54.11 | 6.88 | 4.57 | 9.09 | 8.62 | 0 | 0 | 247.82 | 313.02 | 0 | 0 | 282.03 | 0
M73249 | 4 | 15 | 6 | 0 | 8 | 4 | 980 | S25 | 0.021 | 0.73 | 0.019 | 38.42105263 | 31.21470086 | 1554 | 1554 | 3.13 | 2.94 | 2.97 | 0 | 2.92 | 3.15 | 2287.24 | 2239.69 | 2303.73 | 2285.87 | 2323.68 | 2293.96 | 57.97 | 58.6 | 52.94 | 0 | 58.03 | 53.95 | 7.47 | 4.6 | 0.93 | 9 | 0 | 0 | 276.29 | 0 | 187.87 | 0 | 276.69 | 0
M73265 | 4 | 10 | 10 | 0 | 5 | 11 | 980 | S30 | 0.025 | 0.745 | 0.021 | 35.47619048 | 28.83191546 | 1700 | 1546 | 3.15 | 3.35 | 3.13 | 0 | 3.27 | 3.23 | 2284.35 | 2237.65 | 2298.55 | 2282.65 | 2318.64 | 2292.52 | 58.05 | 59.08 | 53.03 | 0 | 57.91 | 53.96 | 7.46 | 4.83 | 1.02 | 8.96 | 0 | 0 | 276.24 | 0 | 188.84 | 0 | 310.71 | 0
M73274 | 2 | 8 | 6 | 4 | 6 | 5 | 980 | M | 0.022 | 0.752 | 0.019 | 39.57894737 | 31.21470086 | 1702 | 1581 | 2.29 | 2.49 | 2.24 | 2.32 | 2.23 | 2.27 | 2280.59 | 2234.66 | 2296.28 | 2325.09 | 2316.47 | 2288.4 | 57.57 | 59.03 | 52.55 | 58.77 | 57.52 | 53.43 | 6.56 | 0.04 | 8.89 | 8.48 | 0 | 0 | 241.29 | 286.53 | 0 | 0 | 245.08 | 290.67
M73286 | 5 | 6 | 5 | 6 | 5 | 6 | 980 | S05 | 0.016 | 0.753 | 0.019 | 39.63157895 | 31.21470086 | 0 | 0 | 2.87 | 2.85 | 2.63 | 2.71 | 2.74 | 2.87 | 2286.29 | 2233.03 | 2309.37 | 2325.43 | 2311.4 | 2290.26 | 56.24 | 56.91 | 52.13 | 59.47 | 56.36 | 52.58 | 7.03 | 7.9 | 7.45 | 8.5 | 0 | 0 | 276.22 | 0 | 0 | 0 | 279.92 | 0
M73298 | 4 | 5 | 12 | 4 | 4 | 6 | 980 | S10 | 0.039 | 0.76 | 0.018 | 42.22222222 | 32.58285073 | 0 | 1700 | 2.61 | 2.99 | 2.56 | 2.96 | 2.79 | 2.77 | 2281.97 | 2234.76 | 2298.88 | 2328 | 2317.76 | 2288.07 | 57.88 | 59.02 | 52.81 | 58.95 | 57.82 | 54.18 | 7.09 | 5.25 | 9.39 | 8.67 | 0 | 0 | 248.47 | 313.8 | 0 | 0 | 266.74 | 319.5
M73311 | 3 | 8 | 9 | 3 | 11 | 11 | 980 | S15 | 0.018 | 0.74 | 0.014 | 52.85714286 | 39.77262916 | 1570 | 1702 | 2.51 | 3.13 | 2.58 | 2.63 | 2.95 | 2.95 | 2283.04 | 2236.59 | 2296.66 | 2326.94 | 2316.85 | 2288.47 | 57.96 | 59.37 | 53.14 | 58.95 | 58.27 | 54.39 | 7.11 | 5.1 | 9.11 | 8.9 | 0 | 0 | 238.57 | 301.3 | 0 | 0 | 280.24 | 0
M73321 | 8 | 10 | 14 | 4 | 15 | 7 | 980 | S20 | 0.016 | 0.739 | 0.015 | 49.26666667 | 37.65403131 | 0 | 1558 | 2.57 | 3.31 | 2.7 | 2.76 | 3.04 | 2.91 | 2283.92 | 2237.55 | 2298.21 | 2329 | 2318.95 | 2290.07 | 58.16 | 59.35 | 53.23 | 59.09 | 58.1 | 54.26 | 6.87 | 5.55 | 9.21 | 8.89 | 0 | 0 | 242.33 | 306.08 | 0 | 0 | 288.3 | 0
M73344 | 6 | 5 | 5 | 7 | 6 | 8 | 909 | S30 | 0.02 | 1.026 | 0.024 | 42.75 | 25.93359266 | 1552 | 1552 | 3.25 | 3.32 | 2.9 | 2.93 | 3.27 | 3.2 | 2283.93 | 2238.45 | 2296.99 | 2331.62 | 2318.2 | 2291.08 | 57.95 | 59.05 | 53.33 | 59.25 | 58.1 | 53.91 | 7.81 | 5.43 | 9.44 | 9.22 | 0 | 0 | 270.96 | 0 | 195.16 | 0 | 310.85 | 0
M73351 | 5 | 4 | 11 | 9 | 7 | 7 | 909 | M | 0.023 | 1.04 | 0.015 | 69.33333333 | 37.65403131 | 1577 | 1580 | 2.31 | 2.28 | 2.28 | 2.28 | 2.25 | 2.28 | 2276.63 | 2230.52 | 2294.32 | 2324.91 | 2308.17 | 2282.34 | 57.86 | 58.94 | 52.74 | 58.69 | 57.66 | 53.8 | 5.52 | 0.01 | 8.7 | 6.99 | 0 | 0 | 238.84 | 268.45 | 0 | 0 | 244.53 | 237.23
M73366 | 5 | 6 | 11 | 7 | 4 | 6 | 909 | S05 | 0.018 | 1.065 | 0.016 | 66.5625 | 35.77449321 | 1549 | 1549 | 3.09 | 2.55 | 2.87 | 2.85 | 2.8 | 3.12 | 2280.72 | 2233.1 | 2294.51 | 2328.42 | 2312.23 | 2286.98 | 57.75 | 58.76 | 53.06 | 58.94 | 57.86 | 53.8 | 7.45 | 5.51 | 9.43 | 8.71 | 0 | 0 | 272.76 | 0 | 192.13 | 0 | 266.27 | 317
M73380 | 3 | 4 | 28 | 12 | 6 | 4 | 909 | S10 | 0.022 | 1.034 | 0.02 | 51.7 | 29.96988564 | 0 | 1565 | 2.91 | 3.18 | 2.9 | 2.83 | 3.04 | 2.92 | 2281.9 | 2236.81 | 2295.01 | 2332.26 | 2315.52 | 2287.96 | 58.06 | 59.31 | 53.06 | 59.01 | 58.03 | 54.13 | 7.3 | 0.01 | 9.71 | 9.08 | 0 | 0 | 274.13 | 0 | 181.23 | 0 | 289.4 | 0
M73388 | 2 | 6 | 0 | 7 | 8 | 8 | 909 | S15 | 0.017 | 0.945 | 0.01 | 94.5 | 51.94243253 | 0 | 1538 | 2.81 | 2.53 | 0 | 2.57 | 2.69 | 2.82 | 2279.06 | 2232.46 | 2290.32 | 2328.75 | 2311.62 | 2286.28 | 58.41 | 59.01 | 0 | 58.85 | 57.97 | 54.08 | 6.46 | 0 | 8.46 | 7.94 | 0 | 0 | 258.91 | 305.02 | 197.82 | 0 | 256.53 | 306.61
M73397 | 3 | 10 | 0 | 7 | 5 | 10 | 909 | S19 | 0.027 | 1.02 | 0.022 | 46.36363636 | 27.78715793 | 1551 | 1652 | 3.24 | 2.57 | 0 | 2.71 | 2.86 | 3.19 | 2281.5 | 2234.91 | 2292.09 | 2331.08 | 2314.32 | 2287.54 | 57.86 | 58.92 | 0 | 59.09 | 58.26 | 53.91 | 7.18 | 0.01 | 8.87 | 8.67 | 0 | 0 | 272.09 | 0 | 194.62 | 0 | 269.53 | 0
M73412 | 7 | 5 | 0 | 9 | 7 | 7 | 909 | S24 | 0.023 | 1.03 | 0.028 | 36.78571429 | 22.94811947 | 0 | 0 | 3.35 | 2.75 | 0 | 2.81 | 3.24 | 3.26 | 2282.18 | 2236.11 | 2294.5 | 2330.33 | 2314.04 | 2288.15 | 57.89 | 58.85 | 0 | 58.75 | 58.05 | 54.15 | 7.97 | 0 | 9.56 | 9.2 | 0 | 0 | 271.94 | 0 | 199.58 | 0 | 307.7 | 0
M73425 | 3 | 5 | 8 | 12 | 4 | 12 | 909 | M | 0.036 | 1.034 | 0.021 | 49.23809524 | 28.83191546 | 1563 | 1577 | 2.79 | 2.68 | 2.55 | 2.54 | 2.62 | 2.62 | 2301.74 | 2225.86 | 2316.14 | 2322.26 | 2304.5 | 2279.06 | 57.69 | 59.09 | 52.9 | 58.68 | 57.84 | 53.53 | 8.13 | 0 | 9.38 | 8.57 | 0 | 0 | 266.67 | 296.08 | 181.88 | 0 | 260.03 | 291.02
M73439 | 4 | 7 | 7 | 8 | 8 | 6 | 909 | S05 | 0.022 | 1.063 | 0.017 | 62.52941176 | 34.09448306 | 0 | 1561 | 3.25 | 2.85 | 2.74 | 2.67 | 2.86 | 3.15 | 2312.96 | 2234.03 | 2331.35 | 2329.21 | 2311.71 | 2287.11 | 58.05 | 59.23 | 53.05 | 58.79 | 57.77 | 54.23 | 8.49 | 6.05 | 8.84 | 8.71 | 0 | 0 | 308.74 | 0 | 197.54 | 0 | 273.43 | 0
M73450 | 5 | 5 | 8 | 5 | 6 | 4 | 909 | S10 | 0.02 | 1.029 | 0.02 | 51.45 | 29.96988564 | 1536 | 1536 | 2.83 | 2.75 | 2.79 | 2.58 | 2.93 | 2.46 | 2308.43 | 2231.12 | 2322.21 | 2326.26 | 2307.78 | 2283.41 | 58.02 | 59.16 | 52.79 | 59.12 | 58.09 | 53.91 | 7.86 | 5.86 | 8.46 | 8.3 | 0 | 0 | 267.71 | 0 | 0 | 0 | 277.36 | 0
M73463 | 4 | 8 | 6 | 5 | 8 | 8 | 909 | S15 | 0.016 | 1.04 | 0.017 | 61.17647059 | 34.09448306 | 0 | 0 | 2.78 | 2.85 | 2.82 | 2.68 | 2.9 | 2.96 | 2311.36 | 2235.47 | 2329.54 | 2330.67 | 2311.39 | 2288 | 58.05 | 59.04 | 52.89 | 58.93 | 57.64 | 54.04 | 7.58 | 5.79 | 8.52 | 8.28 | 0 | 0 | 263.48 | 317.83 | 0 | 0 | 277.05 | 0
M73475 | 7 | 9 | 8 | 7 | 9 | 9 | 909 | S20 | 0.027 | 1.045 | 0.017 | 61.47058824 | 34.09448306 | 1552 | 1552 | 2.99 | 2.63 | 2.75 | 2.66 | 2.87 | 2.81 | 2306.52 | 2232.55 | 2322.86 | 2329.03 | 2310.57 | 2286.22 | 57.99 | 59.18 | 53.1 | 58.82 | 57.85 | 53.96 | 7.87 | 5.95 | 8.74 | 8.28 | 0 | 0 | 283.55 | 0 | 181.38 | 0 | 273.96 | 0
M73491 | 6 | 9 | 9 | 9 | 10 | 0 | 909 | S25 | 0.033 | 1.036 | 0.02 | 51.8 | 29.96988564 | 1555 | 1555 | 2.76 | 2.6 | 2.5 | 2.48 | 2.45 | 2.41 | 2307.18 | 2234.71 | 2325.79 | 2326.49 | 2309.78 | 2285.59 | 57.97 | 58.96 | 52.92 | 59.01 | 58.02 | 53.79 | 8.36 | 6.13 | 9.11 | 8.21 | 0 | 0 | 262.78 | 317.44 | 0 | 0 | 232.54 | 294.04
M73501 | 2 | 3 | 5 | 10 | 7 | 5 | 909 | S30 | 0.034 | 1.042 | 0.023 | 45.30434783 | 26.82423957 | 0 | 1702 | 3.19 | 2.9 | 3.2 | 3.16 | 3.01 | 2.82 | 2309.27 | 2234.15 | 2327.72 | 2329.57 | 2311.75 | 2287.56 | 58.21 | 59.06 | 53.26 | 59.08 | 58.3 | 53.76 | 8.11 | 6.27 | 9.28 | 8.6 | 0 | 0 | 300.12 | 0 | 189.59 | 0 | 284.24 | 0
M73511 | 5 | 9 | 9 | 6 | 5 | 0 | 909 | M | 0.022 | 1.068 | 0.017 | 62.82352941 | 34.09448306 | 1560 | 1560 | 2.32 | 2.56 | 2.27 | 2.28 | 2.58 | 2.41 | 2307.82 | 2225.23 | 2326.49 | 2325.97 | 2308.11 | 2285 | 57.53 | 58.7 | 52.7 | 58.54 | 57.66 | 53.65 | 7.51 | 0.18 | 8.43 | 8.31 | 0 | 0 | 237.88 | 302.58 | 0 | 0 | 251.82 | 301.87
M73528 | 8 | 13 | 6 | 4 | 5 | 5 | 909 | S05 | 0.022 | 1.055 | 0.016 | 65.9375 | 35.77449321 | 1554 | 1552 | 2.94 | 2.86 | 2.52 | 2.5 | 2.84 | 2.89 | 2309.33 | 2224.42 | 2327.78 | 2328.62 | 2310.42 | 2285.53 | 57.91 | 58.93 | 53.89 | 61.76 | 63.04 | 58.01 | 8.24 | 5.95 | 8.9 | 8.32 | 0 | 0 | 278.06 | 0 | 181.93 | 0 | 269.8 | 0
M73540 | 5 | 6 | 8 | 7 | 8 | 9 | 909 | S10 | 0.02 | 1.04 | 0.016 | 65 | 35.77449321 | 1557 | 1556 | 3.01 | 3.01 | 2.82 | 2.79 | 2.49 | 2.5 | 2310.77 | 2226.4 | 2329.8 | 2330.18 | 2311.77 | 2290.21 | 58.21 | 59.29 | 54.14 | 62.06 | 62.95 | 57.99 | 8.38 | 5.88 | 9.18 | 7.99 | 0 | 0 | 286.95 | 309.12 | 189.78 | 0 | 237.09 | 299.69
M73552 | 5 | 11 | 7 | 4 | 8 | 7 | 909 | S15 | 0.023 | 1.03 | 0.02 | 51.5 | 29.96988564 | 1555 | 1550 | 3.21 | 3.13 | 3.01 | 2.97 | 2.61 | 2.38 | 2309.71 | 2227.11 | 2327.83 | 2328.95 | 2312.32 | 2288.95 | 57.99 | 58.81 | 53.85 | 61.84 | 62.89 | 58.09 | 8.39 | 6.23 | 9.09 | 8.1 | 0 | 0 | 304.57 | 0 | 192.28 | 0 | 250.33 | 314.82
M73561 | 4 | 6 | 10 | 7 | 6 | 3 | 909 | S20 | 0.02 | 1.021 | 0.018 | 56.72222222 | 32.58285073 | 1550 | 1693 | 3.1 | 3.19 | 2.91 | 3.02 | 2.72 | 2.39 | 2307.15 | 2224.39 | 2324.92 | 2329.21 | 2310.69 | 2288.55 | 58.2 | 59.03 | 53.74 | 61.97 | 63 | 58.05 | 7.88 | 6.13 | 8.93 | 7.95 | 0 | 0 | 292.4 | 0 | 185.04 | 0 | 258.35 | 315.21
M73577 | 7 | 9 | 9 | 2 | 3 | 7 | 909 | S25 | 0.021 | 1.027 | 0.016 | 64.1875 | 35.77449321 | 1555 | 1558 | 3.17 | 2.9 | 2.93 | 2.92 | 3.16 | 2.81 | 2304.32 | 2225.19 | 2326.68 | 2326.15 | 2307.7 | 2286.48 | 58.21 | 58.71 | 54.19 | 61.93 | 62.88 | 58.05 | 8.46 | 6.52 | 9.31 | 8.67 | 0 | 0 | 299.77 | 0 | 189.39 | 0 | 301.59 | 0
M73588 | 4 | 6 | 9 | 5 | 5 | 3 | 909 | S30 | 0.025 | 1.099 | 0.021 | 52.33333333 | 28.83191546 | 0 | 0 | 3.2 | 2.88 | 2.74 | 2.74 | 2.86 | 2.8 | 2307.07 | 2226.35 | 2325.74 | 2328.5 | 2309.9 | 2287.22 | 58.18 | 59.04 | 53.97 | 62.03 | 62.7 | 57.88 | 8.55 | 6.27 | 9.03 | 8.14 | 0 | 0 | 302.56 | 0 | 191.16 | 0 | 273.82 | 0
M73600 | 9 | 9 | 6 | 4 | 5 | 9 | 909 | M | 0.035 | 1.02 | 0.019 | 53.68421053 | 31.21470086 | 0 | 0 | 2.17 | 2.3 | 2.21 | 2.26 | 2.23 | 2.21 | 2302.31 | 2222.5 | 2325.29 | 2324.24 | 2305.28 | 2283.88 | 57.5 | 58.72 | 53.97 | 61.41 | 62.3 | 57.5 | 7.56 | 0.08 | 9.24 | 7.61 | 0 | 0 | 241.72 | 263.77 | 0 | 0 | 243.95 | 272.5
M73615 | 8 | 7 | 6 | 7 | 9 | 9 | 909 | S05 | 0.018 | 0.9983 | 0.009 | 110.9222222 | 56.47110389 | 1544 | 1540 | 2.95 | 2.86 | 2.79 | 2.77 | 2.91 | 2.75 | 2301.06 | 2223.5 | 2324 | 2325.49 | 2305.87 | 2285.58 | 58.12 | 58.89 | 53.94 | 62.07 | 63.1 | 58.16 | 8.02 | 5.78 | 8.93 | 8.06 | 0 | 0 | 279.81 | 0 | 181.1 | 0 | 275.63 | 0
M73629 | 5 | 13 | 8 | 3 | 6 | 7 | 909 | S10 | 0.023 | 1.023 | 0.019 | 53.84210526 | 31.21470086 | 1552 | 1552 | 2.77 | 2.68 | 2.74 | 2.64 | 2.81 | 2.65 | 2300.07 | 2225.17 | 2325.79 | 2328.84 | 2308.24 | 2285.25 | 57.96 | 58.92 | 54.14 | 61.88 | 62.8 | 58.04 | 8.17 | 6.2 | 8.99 | 8.23 | 0 | 0 | 263.32 | 307.5 | 0 | 0 | 267.71 | 0
M73638 | 3 | 12 | 4 | 6 | 8 | 7 | 909 | S15 | 0.029 | 1.051 | 0.028 | 37.53571429 | 22.94811947 | 1549 | 1546 | 2.92 | 2.91 | 2.86 | 2.81 | 2.86 | 2.9 | 2300 | 2224.26 | 2327.74 | 2327.49 | 2305.96 | 2285.2 | 57.96 | 59.31 | 54.2 | 62.31 | 62.9 | 58.18 | 8.17 | 6.07 | 9.12 | 8.13 | 0 | 0 | 277.91 | 0 | 188.49 | 0 | 272.16 | 0
M73650 | 5 | 10 | 2 | 7 | 12 | 7 | 909 | S20 | 0.026 | 1.09 | 0.024 | 45.41666667 | 25.93359266 | 1530 | 1531 | 3.14 | 2.84 | 3.01 | 3.08 | 2.79 | 3.02 | 2299.37 | 2224.58 | 2328.55 | 2327.84 | 2306.48 | 2286.02 | 57.83 | 58.9 | 53.67 | 61.9 | 63.05 | 57.79 | 7.93 | 6 | 9.12 | 7.76 | 0 | 0 | 299.55 | 0 | 189.26 | 0 | 264.92 | 317.14
M73662 | 6 | 9 | 4 | 6 | 5 | 9 | 909 | S25 | 0.033 | 1.044 | 0.019 | 54.94736842 | 31.21470086 | 1549 | 1549 | 2.68 | 2.72 | 2.72 | 2.71 | 2.79 | 2.73 | 2300.08 | 2226.54 | 2330.61 | 2329.63 | 2308.18 | 2288.88 | 57.72 | 58.99 | 54.06 | 61.99 | 63.26 | 57.94 | 7.56 | 5.78 | 8.58 | 7.83 | 0 | 0 | 257.26 | 318.6 | 0 | 0 | 263.54 | 0
M73674 | 11 | 10 | 10 | 8 | 10 | 10 | 909 | S30 | 0.023 | 1.049 | 0.02 | 52.45 | 29.96988564 | 1543 | 1545 | 2.56 | 2.87 | 2.94 | 2.71 | 2.64 | 2.54 | 2300.21 | 2225.11 | 2326.65 | 2329.14 | 2307.06 | 2286.15 | 58.01 | 59.11 | 53.69 | 61.81 | 63.14 | 58.08 | 7.97 | 6.32 | 8.95 | 7.83 | 0 | 0 | 243.06 | 307.07 | 0 | 0 | 249.46 | 314.13
M73684 | 7 | 8 | 10 | 7 | 7 | 6 | 909 | M | 0.024 | 1.06 | 0.019 | 55.78947368 | 31.21470086 | 0 | 1578 | 2.31 | 2.36 | 2.36 | 2.29 | 2.3 | 2.46 | 2296.61 | 2221.84 | 2328.08 | 2324.82 | 2302.37 | 2262.53 | 57.68 | 58.57 | 53.53 | 61.47 | 62.28 | 57.72 | 7.54 | 0.13 | 8.6 | 7.55 | 0 | 0 | 235.48 | 289.03 | 0 | 0 | 236.14 | 280.72
M73696 | 6 | 10 | 8 | 6 | 7 | 5 | 909 | S05 | 0.024 | 1.038 | 0.018 | 57.66666667 | 32.58285073 | 1543 | 1543 | 3.07 | 2.77 | 2.6 | 2.8 | 2.79 | 3.13 | 2301.05 | 2226.7 | 2330.75 | 2330.85 | 2307.76 | 2264.14 | 57.92 | 59.21 | 54.18 | 61.8 | 63.04 | 58.12 | 7.84 | 5.52 | 8.73 | 7.98 | 0 | 0 | 292.03 | 0 | 184.46 | 0 | 264.62 | 0
M73710 | 5 | 2 | 5 | 7 | 5 | 3 | 909 | S10 | 0.023 | 1.15 | 0.021 | 54.76190476 | 28.83191546 | 0 | 0 | #N/A | #N/A | #N/A | #N/A | #N/A | #N/A | #N/A | #N/A | #N/A | #N/A | #N/A | #N/A | #N/A | #N/A | #N/A | #N/A | #N/A | #N/A | #N/A | #N/A | #N/A | #N/A | #N/A | #N/A | #N/A | #N/A | #N/A | #N/A | #N/A | #N/A
M73818 | 0 | 14 | 10 | 15 | 11 | 8 | 980 | S05 | 0.029 | 0.73 | 0.021 | 34.76190476 | 28.83191546 | 1545 | 1552 | 3.56 | 2.48 | 2.65 | 2.77 | 2.92 | 2.78 | 2286.79 | 2250.22 | 2235.93 | 2278.12 | 2279.97 | 2221.89 | 0 | 59.21 | 53.93 | 61.9 | 63 | 58.17 | 0.77 | 6.03 | 8.95 | 8.42 | 0 | 0 | 0 | 0 | 0 | 0 | 277.65 | 0
M73826 | 5 | 22 | 7 | 3 | 9 | 0 | 980 | S09 | 0.027 | 0.745 | 0.02 | 37.25 | 29.96988564 | 1553 | 1545 | 2.68 | 2.67 | 2.74 | 2.72 | 3.01 | 2.54 | 2288.94 | 2248.9 | 2235.42 | 2278.05 | 2278.38 | 2211.81 | 57.92 | 59.02 | 53.97 | 61.86 | 63.38 | 54.53 | 7.12 | 6.06 | 9.11 | 8.28 | 0 | 0 | 254.97 | 306.14 | 182.24 | 0 | 283.5 | 0
M73829 | 0 | 11 | 0 | 0 | 0 | 0 | 980 | S11 | 0.027 | 0.748 | 0.017 | 44 | 34.09448306 | 1569 | 1569 | 3.03 | 2.54 | 2.72 | 2.72 | 2.88 | 2.57 | 2290.43 | 2248.47 | 2236.67 | 2276.05 | 2277.68 | 2220.02 | 57.93 | 58.85 | 54.08 | 62.13 | 63.13 | 58.1 | 8.38 | 6.34 | 9.22 | 8.62 | 0 | 0 | 288.26 | 0 | 183.42 | 0 | 274 | 0
M73834 | 9 | 9 | 8 | 7 | 6 | 5 | 980 | S14 | 0.022 | 0.748 | 0.03 | 24.93333333 | 21.72572514 | 1560 | 1560 | 2.99 | 2.55 | 2.66 | 2.58 | 2.8 | 2.56 | 2292.37 | 2252.05 | 2236.28 | 2280.27 | 2279.53 | 2223.94 | 58.03 | 59 | 54.01 | 62.15 | 62.92 | 58.04 | 8.68 | 6.55 | 9.38 | 8.65 | 0 | 0 | 284.59 | 0 | 181.63 | 0 | 266.87 | 0
M73843 | 9 | 0 | 5 | 3 | 9 | 9 | 980 | S20 | 0.025 | 0.75 | 0.014 | 53.57142857 | 39.77262916 | 1560 | 1693 | 3.14 | 0 | 2.89 | 2.83 | 3.13 | 3.35 | 2289.85 | 2245.21 | 2239.49 | 2282.58 | 2281.5 | 2223.15 | 57.8 | 0 | 53.88 | 61.98 | 63.42 | 57.93 | 9.04 | 7.42 | 10.02 | 9.29 | 0 | 0 | 300.06 | 0 | 189.5 | 0 | 295.09 | 0
M73852 | 8 | 0 | 4 | 6 | 3 | 7 | 980 | S25 | 0 | 0 | 0 | #DIV/0! | #DIV/0! | 1534 | 1531 | 3.18 | 0 | 3.09 | 3.23 | 3.02 | 3.22 | 2285.95 | 2240.71 | 2237.98 | 2277.53 | 2279.4 | 2218.43 | 58.2 | 0 | 53.97 | 61.89 | 63.05 | 58.02 | 9.02 | 7.01 | 10.48 | 8.97 | 0 | 0 | 301.23 | 0 | 190.29 | 0 | 287.26 | 0
M73859 | 13 | 0 | 6 | 13 | 6 | 11 | 980 | S29 | 0 | 0 | 0 | #DIV/0! | #DIV/0! | 1699 | 1694 | 2.95 | 0 | 3.22 | 3.24 | 2.94 | 3.27 | 2284.82 | 2237.3 | 2236.16 | 2275.64 | 2277.02 | 2216.99 | 57.9 | 0 | 54.2 | 62.07 | 62.8 | 57.94 | 9.06 | 7.56 | 10.23 | 9.04 | 0 | 0 | 281.94 | 0 | 181.23 | 0 | 280.01 | 0
M73864 | 10 | 11 | 0 | 5 | 8 | 6 | 980 | M | 0.031 | 0.74 | 0.014 | 52.85714286 | 39.77262916 | 0 | 0 | #N/A | #N/A | #N/A | #N/A | #N/A | #N/A | #N/A | #N/A | #N/A | #N/A | #N/A | #N/A | #N/A | #N/A | #N/A | #N/A | #N/A | #N/A | #N/A | #N/A | #N/A | #N/A | #N/A | #N/A | #N/A | #N/A | #N/A | #N/A | #N/A | #N/A
M73875 | 6 | 13 | 6 | 11 | 6 | 5 | 980 | S05 | 0.023 | 0.79 | 0.012 | 65.83333333 | 44.94691449 | 0 | 1553 | 3.2 | 2.83 | 2.94 | 2.84 | 2.83 | 3.23 | 2206.39 | 2246.85 | 2246.5 | 2288.75 | 2288.45 | 2228.5 | 57.84 | 59.17 | 53.75 | 62.1 | 63.08 | 57.87 | 9.37 | 7.44 | 9.73 | 9.05 | 0 | 0 | 304.92 | 0 | 192.85 | 0 | 268.69 | 310.69
M73881 | 3 | 3 | 3 | 10 | 4 | 0 | 976 | S10 | 0.029 | 0.996 | 0.015 | 66.4 | 37.65403131 | 1575 | 1581 | 3.18 | 2.8 | 3.23 | 3 | 2.96 | 0 | 2205.16 | 2243.4 | 2241.28 | 2286.01 | 2286.88 | 2217.04 | 58.05 | 58.95 | 54.2 | 61.94 | 63.02 | 0 | 9.26 | 7.56 | 10.16 | 9.24 | 0 | 0 | 301.38 | 0 | 190.38 | 0 | 281.94 | 0
M73894 | 6 | 13 | 5 | 5 | 8 | 0 | 909 | S20 | 0.019 | 1.121 | 0.023 | 48.73913043 | 26.82423957 | 1542 | 1542 | 3.12 | 3.05 | 3.18 | 2.98 | 2.91 | 0 | 2205.19 | 2240.64 | 2241.84 | 2282.66 | 2282.49 | 2209.88 | 58.04 | 59.05 | 54.14 | 62.05 | 63.18 | 0 | 9.11 | 7.25 | 10.1 | 8.7 | 0 | 0 | 296.13 | 0 | 187.34 | 0 | 275.15 | 0
M73904 | 5 | 6 | 3 | 5 | 6 | 0 | 909 | S25 | 0.018 | 1.038 | 0.026 | 39.92307692 | 24.33786233 | 1553 | 1550 | 2.85 | 2.6 | 2.72 | 2.88 | 2.93 | 0 | 2206.3 | 2241.42 | 2244.76 | 2280.92 | 2281.59 | 2210.98 | 58.05 | 59.09 | 54.02 | 61.76 | 62.93 | 0 | 8.71 | 6.77 | 9.79 | 8.81 | 0 | 0 | 270.78 | 0 | 0 | 0 | 278.56 | 0
M73914 | 2 | 2 | 10 | 4 | 8 | 4 | 976 | M | 0.02 | 1.01 | 0.017 | 59.41176471 | 34.09448306 | 0 | 0 | #N/A | #N/A | #N/A | #N/A | #N/A | #N/A | #N/A | #N/A | #N/A | #N/A | #N/A | #N/A | #N/A | #N/A | #N/A | #N/A | #N/A | #N/A | #N/A | #N/A | #N/A | #N/A | #N/A | #N/A | #N/A | #N/A | #N/A | #N/A | #N/A | #N/A
M73923 | 7 | 2 | 8 | 11 | 5 | 6 | 909 | S05 | 0.022 | 1.051 | 0.017 | 61.82352941 | 34.09448306 | 1562 | 1558 | 2.84 | 2.73 | 2.73 | 2.72 | 2.75 | 2.81 | 2208.21 | 2243.34 | 2244.81 | 2283.74 | 2284.16 | 2222.25 | 58.07 | 59.35 | 54.05 | 62.21 | 63.02 | 58.03 | 9.84 | 6.77 | 10.21 | 9.11 | 0 | 0 | 269.14 | 316.51 | 0 | 0 | 262.06 | 312.59
M73931 | 5 | 4 | 6 | 3 | 5 | 3 | 909 | S10 | 0.025 | 1.032 | 0.021 | 49.14285714 | 28.83191546 | 0 | 0 | #N/A | #N/A | #N/A | #N/A | #N/A | #N/A | #N/A | #N/A | #N/A | #N/A | #N/A | #N/A | #N/A | #N/A | #N/A | #N/A | #N/A | #N/A | #N/A | #N/A | #N/A | #N/A | #N/A | #N/A | #N/A | #N/A | #N/A | #N/A | #N/A | #N/A
M73937 | 5 | 7 | 8 | 5 | 0 | 5 | 909 | S15 | 0.024 | 1.062 | 0.024 | 44.25 | 25.93359266 | 0 | 1562 | 2.78 | 2.73 | 2.72 | 2.71 | 0 | 2.76 | 2207.21 | 2239.1 | 2242.02 | 2280.2 | 2275.23 | 2220.2 | 57.97 | 58.88 | 53.95 | 62.12 | 0 | 57.92 | 9.1 | 6.87 | 9.41 | 1.19 | 0 | 0 | 263.7 | 317.83 | 0 | 0 | 0 | 0
M73946 | 8 | 14 | 10 | 12 | 0 | 5 | 909 | S20 | 0.033 | 1.06 | 0.019 | 55.78947368 | 31.21470086 | 1539 | 1537 | 2.95 | 2.66 | 2.71 | 2.72 | 0 | 2.92 | 2206.75 | 2237.83 | 2238.71 | 2277.71 | 2270.92 | 2212.39 | 58.08 | 59.07 | 54.17 | 62.01 | 0 | 58.01 | 8.64 | 6.3 | 9.19 | 1.12 | 0 | 0 | 280.34 | 0 | 180.93 | 0 | 0 | 0
M73953 | 11 | 9 | 9 | 9 | 10 | 5 | 909 | S25 | 0.025 | 1.041 | 0.02 | 52.05 | 29.96988564 | 1551 | 1653 | 2.9 | 2.52 | 2.59 | 2.61 | 2.9 | 2.75 | 2206.5 | 2239.77 | 2241.24 | 2279.72 | 2281.32 | 2219.2 | 58.06 | 58.9 | 54.07 | 62.23 | 63.18 | 58.15 | 9.01 | 6.81 | 9.42 | 9.01 | 0 | 0 | 275.95 | 0 | 180.07 | 0 | 274.82 | 319.43
M73964 | 8 | 9 | 5 | 5 | 6 | 6 | 976 | M | 0.017 | 1.011 | 0.015 | 67.4 | 37.65403131 | 1579 | 1579 | 2.27 | 2.23 | 2.31 | 2.34 | 2.26 | 2.24 | 2212.52 | 2238.85 | 2229.17 | 2279.86 | 2279.46 | 2218.26 | 57.41 | 58.76 | 53.78 | 61.65 | 62.64 | 57.66 | 7.88 | 0.09 | 9.35 | 7.79 | 0 | 0 | 241.61 | 286.43 | 0 | 0 | 244.66 | 284.6
M73974 | 5 | 15 | 10 | 7 | 8 | 2 | 909 | S05 | 0.025 | 1.048 | 0.016 | 65.5 | 35.77449321 | 0 | 1554 | 1.92 | 2 | 2.06 | 2.19 | 1.97 | 2.05 | 2212.07 | 2240.23 | 2230.52 | 2281.08 | 2281.32 | 2221.86 | 58.07 | 59 | 54.1 | 62.06 | 63.05 | 57.84 | 8.04 | 5.77 | 9.05 | 7.94 | 0 | 0 | 235.99 | 243.56 | 0 | 0 | 215.83 | 245.31
M73984 | 5 | 13 | 7 | 8 | 5 | 5 | 980 | S10 | 0.017 | 0.811 | 0.027 | 30.03703704 | 23.61991192 | 1552 | 1692 | 2.3 | 2.26 | 2.6 | 2.59 | 2.34 | 2.28 | 2212.43 | 2239.76 | 2233.79 | 2281.68 | 2282.32 | 2222.65 | 58.1 | 59.02 | 53.92 | 61.88 | 63.12 | 57.93 | 8.24 | 5.92 | 9.1 | 7.94 | 0 | 0 | 239.2 | 317.84 | 0 | 0 | 235.41 | 300.3
M73992 | 6 | 8 | 0 | 6 | 6 | 8 | 1071 | S15 | 0.017 | 1.02 | 0.021 | 48.57142857 | 28.83191546 | 1559 | 1544 | 2.43 | 2.35 | 0 | 2.83 | 2.48 | 2.4 | 2209.61 | 2237.49 | 2247.99 | 2279.75 | 2279.3 | 2216.37 | 58.03 | 58.8 | 0 | 61.89 | 63.19 | 57.97 | 8.51 | 0.02 | 9.51 | 8.18 | 0 | 0 | 231.36 | 293.51 | 0 | 0 | 234.11 | 295.43
M74001 | 8 | 9 | 8 | 7 | 7 | 0 | 1071 | S20 | 0.02 | 1.024 | 0.024 | 42.66666667 | 25.93359266 | 1564 | 1564 | 3.19 | 3.17 | 2.57 | 3.08 | 2.88 | 0 | 2203.61 | 2233.54 | 2229.85 | 2275.95 | 2276.04 | 2212.44 | 58.14 | 59.22 | 54.11 | 62.01 | 63.06 | 0 | 8.98 | 6.58 | 9.53 | 8.66 | 0 | 0 | 301.65 | 0 | 190.53 | 0 | 272.93 | 0
M74005 | 10 | 12 | 5 | 5 | 4 | 0 | 909 | S23 | 0.025 | 1.071 | 0.016 | 66.9375 | 35.77449321 | 0 | 1521 | 2.74 | 2.84 | 2.72 | 2.67 | 2.66 | 0 | 2208.83 | 2238.3 | 2233.74 | 2277.66 | 2279.24 | 2209.96 | 57.96 | 58.8 | 53.71 | 61.89 | 63.01 | 0 | 8.69 | 6.51 | 9.28 | 8.33 | 0 | 0 | 261.27 | 296.25 | 186.24 | 0 | 253.04 | 295.01
M74013 | 14 | 11 | 0 | 8 | 14 | 10 | 1071 | M | 0.019 | 1.034 | 0.015 | 68.93333333 | 37.65403131 | 0 | 0 | #N/A | #N/A | #N/A | #N/A | #N/A | #N/A | #N/A | #N/A | #N/A | #N/A | #N/A | #N/A | #N/A | #N/A | #N/A | #N/A | #N/A | #N/A | #N/A | #N/A | #N/A | #N/A | #N/A | #N/A | #N/A | #N/A | #N/A | #N/A | #N/A | #N/A
M74026 | 6 | 11 | 0 | 6 | 5 | 12 | 909 | S05 | 0.04 | 1.042 | 0.013 | 80.15384615 | 42.18126779 | 0 | 1556 | 2.88 | 2.73 | 0 | 2.82 | 2.78 | 2.81 | 2205.48 | 2234.47 | 2246.51 | 2273.96 | 2275.15 | 2214.32 | 57.99 | 59.12 | 0 | 62.04 | 63.2 | 58.26 | 8.75 | 0.01 | 9.26 | 8.37 | 0 | 0 | 272.48 | 0 | 0 | 0 | 262.12 | 317.3
M74037 | 6 | 12 | 0 | 11 | 6 | 7 | 909 | S10 | 0.02 | 1.1 | 0.013 | 84.61538462 | 42.18126779 | 0 | 1550 | 2.73 | 2.73 | 0 | 2.45 | 2.83 | 2.61 | 2202.31 | 2229.66 | 2243.93 | 2268.85 | 2270.44 | 2213.2 | 58.01 | 58.93 | 0 | 61.81 | 62.94 | 58.09 | 8.67 | 0.01 | 9.52 | 8.45 | 0 | 0 | 259.13 | 317.75 | 0 | 0 | 269.16 | 0
M74050 | 3 | 5 | 0 | 5 | 4 | 6 | 1071 | S15 | 0.019 | 1.28 | 0.02 | 64 | 29.96988564 | 0 | 0 | 2.98 | 2.92 | 0 | 2.7 | 2.96 | 2.88 | 2204.61 | 2233.17 | 2249.21 | 2273.25 | 2274.05 | 2216.59 | 57.81 | 59.03 | 0 | 62.06 | 62.96 | 57.89 | 8.89 | 0 | 9.64 | 8.69 | 0 | 0 | 283.65 | 0 | 181.07 | 0 | 281.89 | 0
M74062 | 4 | 6 | 0 | 4 | 7 | 6 | 909 | S20 | 0.023 | 1.069 | 0.022 | 48.59090909 | 27.78715793 | 1565 | 1697 | 2.96 | 2.84 | 0 | 2.41 | 2.87 | 2.88 | 2203.15 | 2231.82 | 2246.95 | 2272.39 | 2271.73 | 2214.4 | 57.94 | 58.94 | 0 | 61.93 | 62.93 | 57.91 | 8.99 | 0.01 | 9.1 | 8.62 | 0 | 0 | 281.79 | 0 | 181.69 | 0 | 273.45 | 0
M74070 | 7 | 12 | 9 | 5 | 6 | 6 | 909 | M | 0.024 | 1.026 | 0.017 | 60.35294118 | 34.09448306 | 0 | 1576 | 2.36 | 2.24 | 2.34 | 2.29 | 2.34 | 2.25 | 2211.63 | 2236.52 | 2241.42 | 2257.07 | 2273.33 | 2217.17 | 57.45 | 58.69 | 53.78 | 61.72 | 62.59 | 57.71 | 8.13 | 0.07 | 9.92 | 7.51 | 0 | 0 | 229.62 | 293.41 | 0 | 0 | 231.58 | 301.68
M74090 | 5 | 11 | 6 | 6 | 6 | 8 | 980 | S05 | 0.028 | 0.743 | 0.016 | 46.4375 | 35.77449321 | 1561 | 1551 | 3.05 | 2.7 | 2.79 | 2.76 | 2.72 | 2.98 | 2205.51 | 2233.48 | 2232.87 | 2255.58 | 2271.97 | 2216.73 | 57.9 | 59.01 | 54.06 | 61.92 | 63.05 | 57.96 | 8.08 | 5.45 | 9.52 | 7.66 | 0 | 0 | 290.65 | 0 | 184.17 | 0 | 258.57 | 317.58
M74100 | 4 | 8 | 4 | 8 | 7 | 6 | 980 | S10 | 0.016 | 0.728 | 0.02 | 36.4 | 29.96988564 | 1538 | 1538 | 3.11 | 2.75 | 2.88 | 2.9 | 2.72 | 3.06 | 2208.59 | 2235.86 | 2237.03 | 2258.29 | 2275.67 | 2218.63 | 57.99 | 58.98 | 53.9 | 62.15 | 63.13 | 57.84 | 8.27 | 5.69 | 9.83 | 7.61 | 0 | 0 | 295.89 | 0 | 186.74 | 0 | 257.34 | 316.99
M74116 | 4 | 8 | 0 | 6 | 2 | 4 | 980 | S15 | 0.023 | 1.049 | 0.031 | 33.83870968 | 21.1678094 | 0 | 0 | #N/A | #N/A | #N/A | #N/A | #N/A | #N/A | #N/A | #N/A | #N/A | #N/A | #N/A | #N/A | #N/A | #N/A | #N/A | #N/A | #N/A | #N/A | #N/A | #N/A | #N/A | #N/A | #N/A | #N/A | #N/A | #N/A | #N/A | #N/A | #N/A | #N/A
M74130 | 10 | 4 | 4 | 5 | 7 | 16 | 980 | S20 | 0.024 | 0.878 | 0.017 | 51.64705882 | 34.09448306 | 0 | 1571 | 2.86 | 2.75 | 2.66 | 2.71 | 2.94 | 2.82 | 2208.71 | 2235.87 | 2236.89 | 2258.78 | 2275.19 | 2218.94 | 57.99 | 58.47 | 53.83 | 61.87 | 62.82 | 57.91 | 8.61 | 6.21 | 9.84 | 8.21 | 0 | 0 | 272.26 | 295.45 | 180.41 | 0 | 279.73 | 0
M74142 | 4 | 13 | 3 | 3 | 5 | 11 | 980 | S25 | 0.019 | 0.81 | 0.02 | 40.5 | 29.96988564 | 1564 | 1571 | 2.52 | 2.57 | 2.46 | 2.56 | 2.56 | 2.52 | 2210.15 | 2236.42 | 2239.05 | 2259.84 | 2276.31 | 2221.07 | 58.09 | 58.96 | 54.06 | 62.18 | 62.96 | 58.01 | 7.9 | 5.12 | 9.52 | 7.73 | 0 | 0 | 239 | 302.26 | 0 | 0 | 243.96 | 308.19
M74163 | 13 | 16 | 4 | 5 | 10 | 16 | 909 | M | 0.027 | 1.052 | 0.02 | 52.6 | 29.96988564 | 0 | 1582 | 2.3 | 2.68 | 2.68 | 2.2 | 2.3 | 2.27 | 2193.67 | 2280.04 | 2341.21 | 2238.39 | 2242.76 | 2228.14 | 57.57 | 58.69 | 53.76 | 61.78 | 62.62 | 57.67 | 7.89 | 0.09 | 9.74 | 8.69 | 0 | 0 | 238.76 | 257.15 | 0 | 0 | 238.69 | 221.62
M74172 | 9 | 12 | 6 | 8 | 8 | 9 | 909 | S05 | 0.028 | 1.058 | 0.013 | 81.38461538 | 42.18126779 | 1697 | 1563 | 2.83 | 2.48 | 2.64 | 2.67 | 2.82 | 2.83 | 2194.61 | 2287.64 | 2345.7 | 2245.37 | 2250.62 | 2232.5 | 57.86 | 58.83 | 53.93 | 62.04 | 63 | 58.15 | 8.63 | 5.56 | 10.18 | 9.05 | 0 | 0 | 270.17 | 317.62 | 0 | 0 | 267.63 | 313.91
M74186 | 10 | 10 | 5 | 3 | 6 | 9 | 909 | S10 | 0.021 | 1.032 | 0.015 | 68.8 | 37.65403131 | 1545 | 1541 | 2.93 | 2.59 | 2.81 | 2.71 | 2.94 | 2.79 | 2194.54 | 2286.66 | 2351.12 | 2246.21 | 2248.77 | 2233.1 | 57.94 | 58.99 | 53.81 | 61.82 | 62.94 | 58.06 | 8.73 | 6.01 | 10.08 | 9.17 | 0 | 0 | 278.69 | 0 | 180.72 | 0 | 279.38 | 0
M74198 | 9 | 8 | 3 | 4 | 4 | 3 | 909 | S15 | 0.019 | 0.794 | 0.021 | 37.80952381 | 28.83191546 | 1550 | 1703 | 2.35 | 2.83 | 3.05 | 2.84 | 2.87 | 2.28 | 2195.16 | 2286.15 | 2347.66 | 2245.62 | 2249.09 | 2233.85 | 58.04 | 58.74 | 54.14 | 62 | 62.89 | 57.9 | 7.91 | 6.48 | 10.36 | 8.98 | 0 | 0 | 234.53 | 299.92 | 0 | 0 | 273.33 | 0
M74218 | 5 | 5 | 6 | 4 | 5 | 2 | 909 | M | 0.023 | 1.039 | 0.015 | 69.26666667 | 37.65403131 | 0 | 1580 | 3.5 | 2.2 | 2.28 | 2.25 | 2.25 | 2.23 | 2204.75 | 2277.59 | 2347.65 | 2236.75 | 2238.4 | 2228.31 | 0 | 58.82 | 53.81 | 61.82 | 62.75 | 57.75 | 0.93 | 0.34 | 9.91 | 8.57 | 0 | 0 | 253.34 | 0 | 0 | 0 | 244.98 | 237.05
M74237 | 0 | 5 | 6 | 8 | 6 | 8 | 909 | S05 | 0.019 | 1.04 | 0.021 | 49.52380952 | 28.83191546 | 1555 | 1559 | 0 | 2.83 | 2.93 | 2.84 | 2.78 | 3.23 | 2208.88 | 2281.71 | 2350 | 2239.06 | 2242.15 | 2231.04 | 0 | 58.86 | 54.15 | 61.94 | 63.05 | 57.86 | 0.81 | 6.17 | 10.06 | 8.97 | 0 | 0 | 0 | 0 | 0 | 0 | 264.31 | 0
M74250 | 0 | 12 | 10 | 11 | 4 | 4 | 909 | S10 | 0.027 | 1.03 | 0.012 | 85.83333333 | 44.94691449 | 0 | 0 | #N/A | #N/A | #N/A | #N/A | #N/A | #N/A | #N/A | #N/A | #N/A | #N/A | #N/A | #N/A | #N/A | #N/A | #N/A | #N/A | #N/A | #N/A | #N/A | #N/A | #N/A | #N/A | #N/A | #N/A | #N/A | #N/A | #N/A | #N/A | #N/A | #N/A
M74262 | 0 | 5 | 6 | 7 | 7 | 5 | 909 | S15 | 0.021 | 1.025 | 0.015 | 68.33333333 | 37.65403131 | 0 | 0 | 0 | 3.02 | 2.94 | 2.98 | 3.15 | 3.19 | 2206.42 | 2280.72 | 2347.75 | 2240.24 | 2239.5 | 2228.85 | 0 | 58.77 | 53.96 | 62.08 | 62.97 | 58.14 | 1.01 | 6.53 | 10.61 | 9.14 | 0 | 0 | 0 | 0 | 0 | 0 | 299.01 | 0
M74270 | 0 | 13 | 8 | 7 | 9 | 7 | 909 | S19 | 0.016 | 1.032 | 0.022 | 46.90909091 | 27.78715793 | 1563 | 1552 | 0 | 3.05 | 2.69 | 2.65 | 2.93 | 3.11 | 2209.07 | 2283.29 | 2351.24 | 2241.36 | 2241.3 | 2230.36 | 0 | 58.83 | 54.17 | 62 | 62.76 | 57.88 | 1 | 6.36 | 10.25 | 9.23 | 0 | 0 | 0 | 0 | 0 | 0 | 279.39 | 0
M74286 | 0 | 7 | 6 | 6 | 7 | 5 | 980 | S25 | 0.022 | 0.732 | 0.021 | 34.85714286 | 28.83191546 | 1572 | 1560 | 0 | 2.87 | 3.14 | 3.01 | 2.91 | 3.27 | 2207.97 | 2281.4 | 2351.57 | 2241.51 | 2240.12 | 2230.13 | 0 | 58.93 | 54.51 | 62.04 | 62.86 | 58.05 | 0.88 | 6.37 | 10.61 | 9.01 | 0 | 0 | 0 | 0 | 0 | 0 | 277.7 | 0
M74299 | 14 | 13 | 6 | 13 | 8 | 11 | 980 | M | 0.023 | 0.754 | 0.012 | 62.83333333 | 44.94691449 | 1573 | 1583 | 2.33 | 2.31 | 2.86 | 2.4 | 2.33 | 2.31 | 2253.83 | 2284.66 | 2355.11 | 2244.21 | 2167.12 | 2237.28 | 57.79 | 58.59 | 53.44 | 61.41 | 62.46 | 57.18 | 7.41 | 0.29 | 11.02 | 9.25 | 0 | 0 | 236.2 | 306.89 | 0 | 0 | 241.54 | 290.08
M74310 | 5 | 5 | 7 | 8 | 6 | 4 | 980 | S10 | 0.008 | 0.772 | 0.01 | 77.2 | 51.94243253 | 0 | 0 | #N/A | #N/A | #N/A | #N/A | #N/A | #N/A | #N/A | #N/A | #N/A | #N/A | #N/A | #N/A | #N/A | #N/A | #N/A | #N/A | #N/A | #N/A | #N/A | #N/A | #N/A | #N/A | #N/A | #N/A | #N/A | #N/A | #N/A | #N/A | #N/A | #N/A
M74312 | 5 | 8 | 6 | 11 | 3 | 11 | 980 | S05 | 0.025 | 0.753 | 0.014 | 53.78571429 | 39.77262916 | 1567 | 1552 | 2.83 | 2.51 | 3.39 | 2.53 | 3.25 | 3.06 | 2266.04 | 2290.63 | 2361.36 | 2248.83 | 2163.74 | 2235.91 | 57.89 | 59.1 | 53.89 | 61.89 | 63.08 | 58.1 | 8.67 | 6.59 | 10 | 9.97 | 0 | 0 | 268.92 | 0 | 0 | 0 | 308.04 | 0
M74337 | 6 | 16 | 7 | 9 | 8 | 9 | 980 | S15 | 0.024 | 0.728 | 0.03 | 24.26666667 | 21.72572514 | 0 | 0 | 2.45 | 2.42 | 2.75 | 2.67 | 2.5 | 2.56 | 2261.5 | 2283.53 | 2355.54 | 2242.41 | 2160.9 | 2231.06 | 57.78 | 59.06 | 54.22 | 62.01 | 62.97 | 57.89 | 7.66 | 5.9 | 10.13 | 8.8 | 0 | 0 | 234.65 | 296.31 | 0 | 0 | 237.26 | 299.59
M74362 | 6 | 4 | 7 | 5 | 5 | 8 | 980 | M | 0.03 | 0.745 | 0.018 | 41.38888889 | 32.58285073 | 0 | 0 | 2.2 | 2.37 | 2.24 | 2.19 | 2.24 | 2.22 | 2263.64 | 2247.3 | 2354.62 | 2241.34 | 2165.17 | 2233.1 | 57.48 | 58.56 | 53.49 | 61.6 | 62.45 | 57.68 | 8 | 0.19 | 10.1 | 9.17 | 0 | 0 | 245.15 | 290.48 | 0 | 0 | 243.21 | 263.45
M74373 | 3 | 6 | 3 | 10 | 12 | 9 | 980 | S05 | 0.033 | 0.714 | 0.021 | 34 | 28.83191546 | 1559 | 1561 | 3.08 | 2.87 | 2.8 | 2.88 | 2.81 | 3.2 | 2266.67 | 2248.8 | 2358.71 | 2245.8 | 2167.45 | 2234.58 | 57.81 | 59.35 | 54 | 62.25 | 63.09 | 58 | 8.4 | 5.87 | 10.28 | 9.45 | 0 | 0 | 287.1 | 272.38 | 186.09 | 0 | 265.92 | 276.34
M74384 | 3 | 5 | 5 | 4 | 8 | 8 | 976 | S10 | 0.02 | 1.19 | 0.021 | 56.66666667 | 28.83191546 | 1561 | 1555 | 2.54 | 2.8 | 2.69 | 2.8 | 2.75 | 2.8 | 2265.34 | 2249.25 | 2362.81 | 2245.34 | 2166.64 | 2234.67 | 58.26 | 59.11 | 53.96 | 62.2 | 62.98 | 57.92 | 7.83 | 6.1 | 10.4 | 9.56 | 0 | 0 | 239.13 | 302.65 | 0 | 0 | 261.76 | 314.59
M74396 | 8 | 7 | 6 | 6 | 0 | 8 | 980 | S15 | 0.022 | 0.733 | 0.024 | 30.54166667 | 25.93359266 | 1551 | 1551 | 2.83 | 2.89 | 2.85 | 2.95 | 3.12 | 3.17 | 2261.98 | 2246.05 | 2356.69 | 2241.99 | 2172.48 | 2230.27 | 57.81 | 58.61 | 53.6 | 61.88 | 62.88 | 57.96 | 8.17 | 6.04 | 10.68 | 4.57 | 0 | 0 | 270.33 | 0 | 0 | 0 | 302.22 | 0
M74410 | 11 | 10 | 4 | 10 | 0 | 9 | 980 | S20 | 0.012 | 0.78 | 0.012 | 65 | 44.94691449 | 1561 | 1561 | 2.84 | 2.72 | 2.95 | 2.92 | 0 | 2.8 | 2258.9 | 2241.91 | 2354.1 | 2238.46 | 2173.02 | 2228.62 | 57.86 | 59 | 53.84 | 61.93 | 0 | 58.01 | 8.11 | 5.58 | 10.27 | 1.08 | 0 | 0 | 270.7 | 315.15 | 181.16 | 0 | 0 | 0
M74436 | 8 | 4 | 4 | 8 | 0 | 10 | 980 | S30 | 0.014 | 0.751 | 0.018 | 41.72222222 | 32.58285073 | 1564 | 1564 | 2.83 | 2.35 | 2.91 | 2.91 | 0 | 3.05 | 2264.14 | 2245.26 | 2359.43 | 2241.38 | 2177.27 | 2231.93 | 57.92 | 58.68 | 54.01 | 61.87 | 0 | 57.97 | 8.91 | 5.95 | 9.9 | 1.1 | 0 | 0 | 269.64 | 311.95 | 0 | 0 | 0 | 0
M74441 | 10 | 8 | 7 | 9 | 5 | 10 | 980 | M | 0.016 | 0.766 | 0.009 | 85.11111111 | 56.47110389 | 1588 | 1586 | 2.29 | 2.22 | 2.31 | 2.25 | 2.26 | 2.28 | 2262.56 | 2243.43 | 2356.05 | 2239.12 | 2206.08 | 2231.71 | 57.44 | 58.4 | 53.6 | 61.63 | 62.59 | 57.4 | 7.91 | 0.15 | 9.46 | 7.67 | 0 | 0 | 237.44 | 286.54 | 0 | 0 | 242.89 | 262.4
M74486 | 5 | 7 | 6 | 6 | 6 | 6 | 980 | S29 | 0.014 | 0.78 | 0.01 | 78 | 51.94243253 | 0 | 0 | #N/A | #N/A | #N/A | #N/A | #N/A | #N/A | #N/A | #N/A | #N/A | #N/A | #N/A | #N/A | #N/A | #N/A | #N/A | #N/A | #N/A | #N/A | #N/A | #N/A | #N/A | #N/A | #N/A | #N/A | #N/A | #N/A | #N/A | #N/A | #N/A | #N/A
M74493 | 15 | 11 | 2 | 5 | 2 | 5 | 980 | S20 | 0.035 | 0.791 | 0.029 | 27.27586207 | 22.31802259 | 1562 | 1559 | 2.89 | 2.91 | 2.55 | 2.4 | 2.64 | 2.8 | 2259.54 | 2242.76 | 2355.72 | 2238.76 | 2208.77 | 2224.98 | 57.91 | 59 | 54 | 61.96 | 63.01 | 58.19 | 8.67 | 6.24 | 9.87 | 8.57 | 0 | 0 | 275.52 | 0 | 180.28 | 0 | 250.41 | 315.79
M74501 | 8 | 5 | 6 | 5 | 4 | 8 | 980 | S25 | 0.015 | 0.73 | 0.02 | 36.5 | 29.96988564 | 1554 | 1548 | 2.81 | 2.94 | 3.01 | 3.11 | 2.92 | 2.92 | 2261.12 | 2244.53 | 2354.22 | 2239.22 | 2209.59 | 2227 | 58.07 | 58.8 | 53.85 | 62.32 | 63.15 | 58.12 | 8.61 | 6.3 | 10.86 | 8.94 | 0 | 0 | 266.01 | 319.5 | 0 | 0 | 277.13 | 0
M74516 | 7 | 9 | 0 | 5 | 3 | 5 | 980 | S34 | 0.018 | 0.764 | 0.027 | 28.2962963 | 23.61991192 | 1542 | 1542 | 3.04 | 3.11 | 0 | 2.93 | 3.22 | 2.86 | 2261.16 | 2242.93 | 2351.63 | 2238.32 | 2209.46 | 2228.51 | 57.99 | 58.84 | 0 | 61.86 | 63.15 | 57.97 | 8.83 | 0.01 | 10.08 | 8.92 | 0 | 0 | 288.14 | 0 | 182.72 | 0 | 291.49 | 0
M74549 | 15 | 6 | 9 | 9 | 13 | 2 | 980 | S10 | 0.028 | 0.763 | 0.016 | 47.6875 | 35.77449321 | 1557 | 1556 | 2.66 | 2.76 | 2.91 | 2.91 | 2.7 | 2.76 | 2259.2 | 2240.58 | 2352.14 | 2236.62 | 2206.58 | 2224.83 | 58.24 | 58.92 | 54.19 | 62 | 62.94 | 57.95 | 8.3 | 6.18 | 10.45 | 8.36 | 0 | 0 | 249.46 | 313.17 | 0 | 0 | 256.68 | 309.65
M74559 | 4 | 4 | 2 | 13 | 5 | 5 | 980 | S15 | 0 | 0 | 0 | #DIV/0! | #DIV/0! | 0 | 0 | 3.25 | 2.92 | 2.99 | 2.94 | 2.92 | 3.28 | 2257.11 | 2241.08 | 2354.4 | 2237.67 | 2206.96 | 2227 | 57.84 | 58.4 | 53.97 | 61.9 | 62.99 | 58.08 | 7.76 | 5.42 | 10.07 | 7.46 | 0 | 0 | 292.41 | 0 | 195.67 | 0 | 277.35 | 0
M74569 | 3 | 10 | 3 | 5 | 2 | 3 | 980 | S19 | 0.021 | 0.705 | 0.026 | 27.11538462 | 24.33786233 | 1640 | 1535 | 2.82 | 2.89 | 2.97 | 2.95 | 2.79 | 2.83 | 2256.32 | 2240.18 | 2351.16 | 2235.53 | 2205.45 | 2225.05 | 58.06 | 59.17 | 53.89 | 61.83 | 62.96 | 58.1 | 8.13 | 5.69 | 10.22 | 8.42 | 0 | 0 | 268.56 | 0 | 0 | 0 | 264.91 | 0
M74578 | 9 | 15 | 6 | 4 | 9 | 13 | 980 | S25 | 0.013 | 0.743 | 0.025 | 29.72 | 25.10710746 | 1703 | 1703 | 3.05 | 2.76 | 2.64 | 2.74 | 2.94 | 2.85 | 2255.47 | 2239.54 | 2352.55 | 2234.19 | 2204.42 | 2223 | 58.16 | 58.97 | 54.05 | 61.97 | 63.1 | 58.13 | 8.44 | 5.87 | 10.11 | 8.45 | 0 | 0 | 282.71 | 0 | 192.96 | 0 | 278.41 | 0
M74601 | 5 | 7 | 5 | 5 | 3 | 12 | 980 | M | 0.022 | 0.753 | 0.019 | 39.63157895 | 31.21470086 | 0 | 0 | #N/A | #N/A | #N/A | #N/A | #N/A | #N/A | #N/A | #N/A | #N/A | #N/A | #N/A | #N/A | #N/A | #N/A | #N/A | #N/A | #N/A | #N/A | #N/A | #N/A | #N/A | #N/A | #N/A | #N/A | #N/A | #N/A | #N/A | #N/A | #N/A | #N/A
M74614 | 9 | 5 | 3 | 4 | 3 | 9 | 980 | S05 | 0.017 | 0.722 | 0.01 | 72.2 | 51.94243253 | 0 | 0 | #N/A | #N/A | #N/A | #N/A | #N/A | #N/A | #N/A | #N/A | #N/A | #N/A | #N/A | #N/A | #N/A | #N/A | #N/A | #N/A | #N/A | #N/A | #N/A | #N/A | #N/A | #N/A | #N/A | #N/A | #N/A | #N/A | #N/A | #N/A | #N/A | #N/A
M74628 | 5 | 5 | 0 | 6 | 7 | 5 | 980 | S10 | 0.016 | 0.779 | 0.031 | 25.12903226 | 21.1678094 | 1555 | 1549 | 2.56 | 2.61 | 0 | 2.3 | 2.43 | 2.57 | 2263.77 | 2244.84 | 2272.12 | 2242.12 | 2211.7 | 2232.67 | 58.14 | 59.05 | 0 | 61.97 | 62.86 | 58.14 | 7.51 | 0.01 | 9.13 | 7.62 | 0 | 0 | 241.89 | 305.6 | 0 | 0 | 232.89 | 294.86
M74650 | 4 | 9 | 5 | 11 | 8 | 14 | 980 | S20 | 0.024 | 0.758 | 0.018 | 42.11111111 | 32.58285073 | 1551 | 1551 | 2.86 | 2.92 | 3.08 | 2.98 | 2.87 | 3.13 | 2268.35 | 2251.26 | 2256.37 | 2247.75 | 2216.59 | 2235.67 | 58.14 | 58.98 | 53.97 | 61.82 | 62.69 | 58.45 | 8.26 | 7.05 | 10.24 | 8.57 | 0 | 0 | 270.48 | 0 | 0 | 0 | 275.3 | 0
M74658 | 0 | 0 | 0 | 0 | 0 | 13 | 980 | S24 | 0.013 | 0.789 | 0.029 | 27.20689655 | 22.31802259 | 1549 | 1549 | 2.65 | 2.71 | 2.66 | 2.94 | 2.76 | 2.79 | 2268.25 | 2251.15 | 2258.13 | 2245.79 | 2216.48 | 2235.95 | 58.05 | 59.11 | 53.66 | 62.04 | 62.88 | 57.98 | 8.09 | 6.64 | 10.27 | 8.7 | 0 | 0 | 251.11 | 311.66 | 0 | 0 | 263.55 | 318.04
M74662 | 0 | 0 | 0 | 0 | 0 | 14 | 980 | S26 | 0.021 | 0.76 | 0.03 | 25.33333333 | 21.72572514 | 1539 | 1539 | 2.74 | 2.96 | 3.02 | 2.73 | 2.97 | 2.84 | 2267.19 | 2249.84 | 2255.41 | 2245.29 | 2215.11 | 2233.89 | 57.79 | 59.16 | 54.01 | 61.95 | 62.9 | 57.98 | 7.98 | 6.81 | 9.89 | 8.74 | 0 | 0 | 261.92 | 0 | 0 | 0 | 281.38 | 0
M74673 | 11 | 11 | 7 | 0 | 5 | 0 | 980 | S30 | 0.017 | 0.737 | 0.027 | 27.2962963 | 23.61991192 | 0 | 1542 | 3.08 | 3.19 | 2.97 | 2.85 | 2.71 | 2.63 | 2268.21 | 2249.53 | 2260.69 | 2241.65 | 2215.02 | 2245.81 | 57.94 | 58.63 | 53.7 | 58.66 | 62.3 | 56.43 | 8.57 | 0.01 | 10.17 | 8.27 | 0 | 0 | 281.17 | 305.59 | 192.97 | 0 | 263.28 | 282.17
M74677 | 13 | 8 | 0 | 2 | 2 | 10 | 980 | M | 0.019 | 0.732 | 0.026 | 28.15384615 | 24.33786233 | 1575 | 1575 | 2.36 | 2.38 | 0 | 2.37 | 2.31 | 2.33 | 2271.27 | 2252.92 | 2276.96 | 2144.96 | 2217.87 | 2241.85 | 57.89 | 58.91 | 0 | 61.71 | 62.55 | 57.55 | 7.44 | 0 | 10.39 | 7.75 | 0 | 0 | 233.26 | 304.02 | 0 | 0 | 238.43 | 247.11
M74688 | 1 | 0 | 4 | 3 | 2 | 5 | 980 | S05 | 0.025 | 0.738 | 0.039 | 18.92307692 | 17.64296713 | 1556 | 1556 | 2.84 | 2.99 | 2.43 | 2.69 | 2.75 | 2.79 | 2272.73 | 2254.93 | 2266.32 | 2145.06 | 2222.01 | 2244.32 | 58.15 | 58.68 | 54.02 | 61.8 | 63.09 | 57.94 | 8.08 | 5.85 | 10.72 | 8.13 | 0 | 0 | 267.86 | 319.92 | 0 | 0 | 261.25 | 317.43
M74697 | 13 | 11 | 4 | 7 | 7 | 16 | 980 | S10 | 0.024 | 0.738 | 0.018 | 41 | 32.58285073 | 1567 | 1567 | 2.81 | 2.78 | 2.55 | 2.88 | 2.84 | 2.77 | 2265.84 | 2249.89 | 2255.72 | 2135.77 | 2214.95 | 2234.64 | 57.92 | 57.01 | 54 | 61.79 | 63.05 | 57.98 | 8.71 | 6.86 | 11.36 | 9.06 | 0 | 0 | 267.2 | 313.54 | 0 | 0 | 268.83 | 317.73
M74714 | 14 | 12 | 3 | 4 | 4 | 14 | 980 | S15 | 0.022 | 0.771 | 0.024 | 32.125 | 25.93359266 | 1531 | 1531 | 2.44 | 2.86 | 2.53 | 2.5 | 2.44 | 2.88 | 2275.92 | 2258.59 | 2263.05 | 2146.37 | 2224.16 | 2244.82 | 57.91 | 57.02 | 54.16 | 62.16 | 63.08 | 58.01 | 8.03 | 6.35 | 10.02 | 8.29 | 0 | 0 | 233.17 | 294.79 | 0 | 0 | 231.71 | 296.45
M74728 | 15 | 12 | 2 | 3 | 3 | 12 | 980 | S20 | 0.03 | 0.804 | 0.026 | 30.92307692 | 24.33786233 | 1564 | 1565 | 2.37 | 2.42 | 3.16 | 2.99 | 2.51 | 2.77 | 2277.13 | 2261.36 | 2262.34 | 2145.56 | 2225.09 | 2243.99 | 58 | 57.21 | 54.01 | 62.12 | 63 | 58 | 8.15 | 7.41 | 11.32 | 8.97 | 0 | 0 | 232.52 | 297.2 | 0 | 0 | 239.56 | 302.4
M74740 | 7 | 8 | 2 | 4 | 8 | 16 | 980 | S25 | 0.024 | 0.731 | 0.026 | 28.11538462 | 24.33786233 | 1563 | 1555 | 2.83 | 2.72 | 3.09 | 2.96 | 2.89 | 2.86 | 2277.18 | 2262.34 | 2264.04 | 2146.31 | 2225.23 | 2243.95 | 57.85 | 57.15 | 53.78 | 61.97 | 62.92 | 58 | 8.7 | 7.37 | 11.28 | 9.36 | 0 | 0 | 270.71 | 0 | 0 | 0 | 274.56 | 315.54
M74761 | 4 | 12 | 4 | 2 | 8 | 12 | 980 | S05 | 0.014 | 0.726 | 0.012 | 60.5 | 44.94691449 | 0 | 0 | #N/A | #N/A | #N/A | #N/A | #N/A | #N/A | #N/A | #N/A | #N/A | #N/A | #N/A | #N/A | #N/A | #N/A | #N/A | #N/A | #N/A | #N/A | #N/A | #N/A | #N/A | #N/A | #N/A | #N/A | #N/A | #N/A | #N/A | #N/A | #N/A | #N/A
M74762 | 13 | 22 | 6 | 6 | 5 | 29 | 980 | M | 0.025 | 0.733 | 0.023 | 31.86956522 | 26.82423957 | 0 | 1590 | 2.55 | 2.22 | 2.5 | 2.3 | 2.37 | 2.7 | 2269.48 | 2253.14 | 2262.67 | 2187.67 | 2217.48 | 2239.72 | 57.93 | 56.89 | 53.67 | 61.77 | 62.84 | 58.09 | 7.43 | 0.12 | 9.86 | 8.46 | 0 | 0 | 241.89 | 304.4 | 0 | 0 | 235.21 | 304.06
M74784 | 7 | 5 | 5 | 7 | 6 | 8 | 980 | S10 | 0 | 0 | 0 | #DIV/0! | #DIV/0! | 0 | 0 | 3.11 | 2.35 | 2.55 | 2.49 | 3.07 | 2.39 | 2273.74 | 2257.53 | 2265.23 | 2190.22 | 2221.44 | 2243.56 | 57.99 | 57.12 | 54.33 | 62.1 | 62.93 | 57.79 | 8.98 | 6.32 | 10.21 | 9.2 | 0 | 0 | 257.63 | 0 | 186.48 | 0 | 281.47 | 0
M74800 | 7 | 6 | 1 | 2 | 3 | 6 | 980 | S15 | 0.024 | 0.768 | 0.019 | 40.42105263 | 31.21470086 | 1564 | 1564 | 2.94 | 2.46 | 2.37 | 2.55 | 2.87 | 2.48 | 2270.5 | 2253.83 | 2262.03 | 2187.6 | 2217.79 | 2241.18 | 58.15 | 56.79 | 54.09 | 62 | 63.1 | 58.14 | 8.52 | 5.8 | 9.82 | 8.82 | 0 | 0 | 252.3 | 0 | 180.67 | 0 | 271.84 | 0
M74813 | 22 | 5 | 8 | 8 | 5 | 0 | 980 | S20 | 0.024 | 0.75 | 0.02 | 37.5 | 29.96988564 | 0 | 1560 | 2.9 | 2.32 | 2.68 | 2.6 | 2.83 | 0 | 2271.76 | 2255.85 | 2262.02 | 2187.76 | 2219.63 | 2250.52 | 57.96 | 57.11 | 54.1 | 61.98 | 63.1 | 0 | 9.02 | 6.93 | 10.69 | 8.8 | 0 | 0 | 256.66 | 0 | 181.43 | 0 | 267.72 | 0
M74825 | 17 | 11 | 4 | 13 | 12 | 0 | 980 | S25 | 0.031 | 0.75 | 0.026 | 28.84615385 | 24.33786233 | 1577 | 1695 | 2.77 | 2.55 | 2.7 | 2.6 | 2.84 | 0 | 2262.06 | 2246.9 | 2252.52 | 2179.39 | 2211.49 | 2238.56 | 58.1 | 57.19 | 53.94 | 62.08 | 62.99 | 0 | 9.02 | 7.09 | 10.79 | 9.19 | 0 | 0 | 255.24 | 0 | 0 | 0 | 270.23 | 0
M74842 | 5 | 3 | 5 | 2 | 3 | 4 | 980 | M | 0.028 | 0.761 | 0.014 | 54.35714286 | 39.77262916 | 0 | 0 | 2.34 | 2.32 | 2.35 | 2.32 | 2.35 | 2.47 | 2270.02 | 2253.54 | 2261.2 | 2188.41 | 2218.09 | 2239.39 | 57.66 | 56.49 | 53.72 | 61.49 | 62.61 | 57.72 | 7.95 | 0.1 | 10.4 | 8.61 | 0 | 0 | 235.05 | 310.17 | 0 | 0 | 236.93 | 301.32
M74858 | 9 | 10 | 1 | 5 | 5 | 9 | 980 | S05 | 0.024 | 0.74 | 0.02 | 37 | 29.96988564 | 1564 | 1561 | 2.59 | 2.44 | 2.75 | 2.72 | 2.53 | 2.57 | 2271.35 | 2256.58 | 2265.1 | 2189.66 | 2220.68 | 2244.81 | 58.05 | 57.13 | 53.69 | 61.85 | 62.97 | 57.97 | 7.92 | 6.41 | 10.4 | 8.16 | 0 | 0 | 243.86 | 303.93 | 0 | 0 | 240.72 | 297.11
M74871 | 4 | 24 | 5 | 2 | 7 | 14 | 980 | S10 | 0.04 | 0.737 | 0.025 | 29.48 | 25.10710746 | 1546 | 1699 | 2.87 | 2.58 | 2.58 | 2.58 | 2.84 | 2.59 | 2273.97 | 2259.23 | 2262.35 | 2191.12 | 2221.73 | 2242.5 | 57.89 | 57.11 | 53.98 | 61.97 | 63.31 | 58.07 | 8.78 | 7.03 | 10.66 | 8.8 | 0 | 0 | 252.69 | 306.96 | 182.24 | 0 | 267.15 | 0
M74876 | 11 | 15 | 2 | 2 | 12 | 6 | 980 | S12 | 0.023 | 0.735 | 0.023 | 31.95652174 | 26.82423957 | 1699 | 1544 | 2.76 | 2.58 | 2.95 | 2.98 | 2.71 | 2.92 | 2273.71 | 2259.65 | 2261.65 | 2190.35 | 2223.7 | 2242.78 | 57.85 | 56.99 | 53.78 | 62.09 | 62.86 | 58.04 | 8.31 | 7.24 | 10.65 | 8.53 | 0 | 0 | 255.45 | 314.42 | 0 | 0 | 258.74 | 313.15
M74886 | 11 | 13 | 3 | 4 | 4 | 7 | 909 | M | 0.022 | 1.04 | 0.018 | 57.77777778 | 32.58285073 | 1569 | 1573 | 2.28 | 2.25 | 2.31 | 2.33 | 2.25 | 2.31 | 2266.62 | 2249.88 | 2257.32 | 2182.63 | 2214.15 | 2230.04 | 57.63 | 56.8 | 53.73 | 61.72 | 62.5 | 57.6 | 7.97 | 0.23 | 11.08 | 8.36 | 0 | 0 | 244.27 | 314.51 | 0 | 0 | 248.38 | 284.75
M74900 | 10 | 11 | 5 | 2 | 13 | 7 | 980 | S05 | 0.024 | 0.742 | 0.016 | 46.375 | 35.77449321 | 1562 | 1557 | 2.89 | 2.41 | 2.98 | 2.87 | 2.78 | 2.83 | 2276.07 | 2261.71 | 2261.8 | 2191.33 | 2225.02 | 2237.26 | 58.1 | 57.16 | 54.05 | 62 | 63.08 | 58.08 | 8.87 | 7.21 | 11.1 | 8.78 | 0 | 0 | 248.32 | 311.96 | 184.26 | 0 | 263.38 | 0
M74914 | 3 | 4 | 3 | 2 | 3 | 6 | 980 | S10 | 0.017 | 0.789 | 0.018 | 43.83333333 | 32.58285073 | 1549 | 1701 | 3.09 | 2.35 | 2.9 | 2.68 | 2.72 | 2.73 | 2274.18 | 2258.98 | 2263.86 | 2191.6 | 2223.09 | 2237.71 | 58.07 | 56.76 | 53.88 | 62.04 | 63.05 | 57.76 | 8.68 | 6.91 | 10.38 | 8.65 | 0 | 0 | 247.77 | 310.31 | 185.12 | 0 | 257.47 | 319.44
M74926 | 5 | 8 | 8 | 2 | 7 | 6 | 980 | S15 | 0.025 | 0.744 | 0.018 | 41.33333333 | 32.58285073 | 0 | 1545 | 3.16 | 2.65 | 3.03 | 2.74 | 2.93 | 3 | 2276.51 | 2260.56 | 2265.1 | 2192.97 | 2224.14 | 2237.63 | 57.83 | 56.82 | 54.03 | 62.12 | 62.96 | 58.11 | 8.63 | 6.91 | 10.28 | 8.64 | 0 | 0 | 246.41 | 309.27 | 189.56 | 0 | 279.69 | 0
M74953 | 5 | 4 | 4 | 8 | 3 | 2 | 980 | S29 | 0.031 | 0.748 | 0.024 | 31.16666667 | 25.93359266 | 1553 | 1553 | 2.96 | 2.58 | 2.97 | 2.7 | 2.77 | 3.04 | 2273.38 | 2257.9 | 2260.07 | 2189.49 | 2221.45 | 2234.39 | 57.76 | 56.9 | 54.08 | 62.08 | 62.87 | 57.8 | 9.56 | 7.95 | 11.2 | 9.4 | 0 | 0 | 245.73 | 311.11 | 183.12 | 0 | 264.38 | 311.78
M74968 | 5 | 5 | 7 | 6 | 5 | 8 | 976 | M | 0.019 | 0.985 | 0.019 | 51.84210526 | 31.21470086 | 0 | 1586 | 2.21 | 2.23 | 2.28 | 2.37 | 2.23 | 2.33 | 2271.88 | 2255.13 | 2263.46 | 2190.9 | 2219.22 | 2233.35 | 57.59 | 56.73 | 53.72 | 61.73 | 62.58 | 57.68 | 7.24 | 0.26 | 10.18 | 7.29 | 0 | 0 | 245.23 | 305.44 | 0 | 0 | 247.77 | 285.32
M74985 | 3 | 8 | 5 | 4 | 5 | 6 | 980 | S05 | 0.018 | 0.765 | 0.024 | 31.875 | 25.93359266 | 1566 | 1566 | 2.65 | 2.21 | 2.62 | 2.61 | 2.52 | 2.62 | 2271.67 | 2256.29 | 2261.38 | 2189.87 | 2219.73 | 2232.88 | 58.05 | 56.77 | 53.99 | 61.85 | 62.66 | 57.94 | 7.65 | 5.86 | 10.29 | 8.24 | 0 | 0 | 249.8 | 306.74 | 0 | 0 | 245.34 | 311.1
M74999 | 7 | 3 | 7 | 2 | 3 | 15 | 980 | S10 | 0.024 | 0.804 | 0.017 | 47.29411765 | 34.09448306 | 1551 | 1543 | 2.66 | 2.88 | 3.34 | 2.76 | 2.83 | 2.81 | 2274.86 | 2258.06 | 2259.54 | 2190.22 | 2221.66 | 2234.22 | 58.1 | 57.28 | 54.28 | 62 | 63 | 57.72 | 8.4 | 7.21 | 10.71 | 9.07 | 0 | 0 | 251.02 | 306.04 | 0 | 0 | 269.2 | 0
M75008 | 2 | 14 | 6 | 0 | 13 | 6 | 976 | S15 | 0.026 | 1.025 | 0.02 | 51.25 | 29.96988564 | 0 | 1553 | 2.98 | 2.91 | 2.89 | 0 | 2.79 | 2.94 | 2271.42 | 2254.63 | 2259.05 | 2198.53 | 2219.05 | 2231.31 | 58.04 | 56.86 | 51.07 | 0 | 63.09 | 57.99 | 9.3 | 7.39 | 2.34 | 9.22 | 0 | 0 | 248.1 | 303.48 | 183.54 | 0 | 263.66 | 318.51
M75023 | 6 | 4 | 7 | 0 | 3 | 4 | 980 | S20 | 0 | 0 | 0 | #DIV/0! | #DIV/0! | 1696 | 1557 | 3.06 | 2.68 | 2.75 | 0 | 3.24 | 3.03 | 2272.91 | 2256.8 | 2262.36 | 2201.2 | 2220.72 | 2233.3 | 57.82 | 61.98 | 50.92 | 0 | 62.85 | 58.07 | 9.45 | 7.23 | 2.34 | 9.45 | 0 | 0 | 251.71 | 302.21 | 184.44 | 0 | 281.44 | 0
M75035 | 15 | 2 | 7 | 0 | 8 | 9 | 980 | S25 | 0.026 | 0.765 | 0.02 | 38.25 | 29.96988564 | 0 | 0 | #N/A | #N/A | #N/A | #N/A | #N/A | #N/A | #N/A | #N/A | #N/A | #N/A | #N/A | #N/A | #N/A | #N/A | #N/A | #N/A | #N/A | #N/A | #N/A | #N/A | #N/A | #N/A | #N/A | #N/A | #N/A | #N/A | #N/A | #N/A | #N/A | #N/A
M75054 | 10 | 5 | 7 | 8 | 3 | 5 | 976 | M | 0.02 | 1.008 | 0.017 | 59.29411765 | 34.09448306 | 0 | 1571 | 2.53 | 2.44 | 2.45 | 2.38 | 2.24 | 2.3 | 2265.32 | 2248.91 | 2265.83 | 2252.43 | 2213.14 | 2231.25 | 57.88 | 61.69 | 50.45 | 61.83 | 62.5 | 57.66 | 7.51 | 0.02 | 9.5 | 7.36 | 0 | 0 | 240.31 | 301.12 | 180.11 | 0 | 248.65 | 290.68
M75067 | 20 | 20 | 4 | 8 | 8 | 8 | 909 | S05 | 0.027 | 1.048 | 0.024 | 43.66666667 | 25.93359266 | 0 | 1553 | 2.87 | 2.4 | 2.96 | 2.82 | 2.8 | 2.91 | 2271.51 | 2255.23 | 2255.97 | 2263.07 | 2219.52 | 2234.2 | 57.82 | 62.05 | 50.81 | 61.97 | 63.01 | 58.04 | 9.03 | 7.3 | 10.33 | 8.89 | 0 | 0 | 252.31 | 310.32 | 0 | 0 | 266.58 | 0
M75083 | 15 | 10 | 6 | 8 | 8 | 7 | 909 | S12 | 0.026 | 1.047 | 0.019 | 55.10526316 | 31.21470086 | 1553 | 1555 | 2.43 | 2.41 | 2.78 | 2.86 | 2.58 | 2.91 | 2269.11 | 2252.42 | 2257.45 | 2260.31 | 2217.92 | 2232.34 | 57.89 | 61.92 | 50.86 | 62.07 | 62.95 | 58.03 | 8.59 | 7.09 | 10.46 | 8.66 | 0 | 0 | 231.05 | 293.19 | 0 | 0 | 244.3 | 308.58
M75096 | 14 | 11 | 6 | 6 | 7 | 7 | 909 | S17 | 0.024 | 1.072 | 0.021 | 51.04761905 | 28.83191546 | 1565 | 1565 | 2.47 | 2.49 | 3.14 | 3.03 | 2.89 | 2.98 | 2271.28 | 2255.93 | 2255.34 | 2262.22 | 2219.6 | 2234.17 | 57.97 | 61.86 | 51.12 | 62 | 62.95 | 57.92 | 8.54 | 7.54 | 10.49 | 9.23 | 0 | 0 | 234.71 | 296.63 | 0 | 0 | 274.56 | 0
M75129 | 6 | 0 | 4 | 5 | 4 | 8 | 909 | S32 | 0.017 | 1.035 | 0.022 | 47.04545455 | 27.78715793 | 1539 | 1539 | 2.57 | 0 | 2.74 | 2.79 | 3.19 | 2.85 | 2268.65 | 2247.73 | 2259.37 | 2257.92 | 2217.2 | 2232.41 | 58.02 | 0 | 51.04 | 62.02 | 62.88 | 57.88 | 8.4 | 6.93 | 9.89 | 9.26 | 0 | 0 | 244.35 | 305.81 | 0 | 0 | 291.05 | 0
M75134 | 2 | 10 | 3 | 8 | 5 | 9 | 909 | M | 0.02 | 1.04 | 0.022 | 47.27272727 | 27.78715793 | 1528 | 1528 | 2.36 | 2.33 | 2.4 | 2.3 | 2.79 | 2.46 | 2188.92 | 2252.62 | 2263.62 | 2261.59 | 2219.91 | 2236.74 | 57.59 | 61.82 | 50.73 | 61.54 | 62.85 | 57.82 | 8.89 | 0.23 | 9.83 | 8.86 | 0 | 0 | 231.85 | 305.08 | 0 | 0 | 267.53 | 282.07
M75148 | 2 | 15 | 5 | 2 | 2 | 4 | 909 | S05 | 0.03 | 1.07 | 0.029 | 36.89655172 | 22.31802259 | 1562 | 1558 | 3.35 | 2.93 | 2.99 | 2.88 | 3.12 | 3.19 | 2187.86 | 2260.01 | 2266.06 | 2267.02 | 2224.89 | 2240.03 | 58.03 | 61.93 | 50.93 | 62 | 63.06 | 58.11 | 9.65 | 7.36 | 10.45 | 9.13 | 0 | 0 | 314.93 | 0 | 199.62 | 0 | 290.8 | 0
M75171 | 3 | 15 | 13 | 6 | 7 | 8 | 909 | M | 0.02 | 1.03 | 0.022 | 46.81818182 | 27.78715793 | 1564 | 1573 | 2.65 | 2.57 | 2.49 | 2.27 | 2.25 | 2.23 | 2191.82 | 2255.56 | 2265.02 | 2259.63 | 2219.83 | 2238.61 | 57.74 | 61.96 | 50.93 | 61.71 | 62.66 | 57.58 | 8.47 | 0.16 | 9.03 | 7.78 | 0 | 0 | 252.91 | 316.4 | 0 | 0 | 247.32 | 247.93
M75181 | 3 | 9 | 6 | 11 | 10 | 5 | 909 | S05 | 0.02 | 1.048 | 0.022 | 47.63636364 | 27.78715793 | 1547 | 1559 | 2.97 | 2.57 | 2.88 | 2.88 | 2.82 | 3.22 | 2191.67 | 2260.15 | 2261.99 | 2265.04 | 2223.97 | 2237.88 | 57.85 | 62.02 | 50.96 | 61.96 | 62.98 | 57.94 | 9.13 | 7.02 | 10.01 | 8.59 | 0 | 0 | 283.77 | 0 | 180.89 | 0 | 268.16 | 0
M75196 | 4 | 8 | 6 | 6 | 14 | 5 | 909 | S10 | 0.028 | 1.044 | 0.024 | 43.5 | 25.93359266 | 1555 | 1559 | 2.93 | 2.45 | 3.06 | 3 | 2.8 | 3.19 | 2191.03 | 2258.7 | 2267.83 | 2261.4 | 2222.8 | 2236.28 | 57.99 | 61.98 | 50.91 | 61.91 | 63.03 | 57.91 | 8.97 | 7.03 | 9.89 | 8.63 | 0 | 0 | 278.94 | 0 | 180.17 | 0 | 266.71 | 315.63
M75207 | 2 | 6 | 7 | 5 | 6 | 5 | 909 | S15 | 0.027 | 1.038 | 0.031 | 33.48387097 | 21.1678094 | 1543 | 1703 | 2.86 | 2.48 | 3.01 | 3.01 | 2.79 | 3.2 | 2189.77 | 2254.9 | 2260.69 | 2257.74 | 2219.92 | 2233.55 | 57.91 | 61.95 | 50.93 | 61.96 | 63.02 | 57.97 | 8.89 | 6.97 | 10.09 | 8.44 | 0 | 0 | 271.87 | 0 | 0 | 0 | 265.45 | 0
M75219 | 4 | 13 | 15 | 10 | 10 | 5 | 909 | S20 | 0.027 | 1.02 | 0.021 | 48.57142857 | 28.83191546 | 0 | 0 | 3.04 | 2.79 | 2.62 | 2.54 | 2.85 | 3.22 | 2192.4 | 2258.04 | 2264.55 | 2260.57 | 2223.58 | 2238.03 | 57.79 | 62.17 | 50.9 | 61.94 | 63.27 | 57.95 | 8.95 | 6.53 | 9.46 | 8.75 | 0 | 0 | 290.28 | 0 | 183.87 | 0 | 269.02 | 0
M75236 | 5 | 13 | 6 | 8 | 6 | 11 | 909 | S26 | 0.032 | 1.025 | 0.021 | 48.80952381 | 28.83191546 | 1555 | 1555 | 3.06 | 2.73 | 2.83 | 2.62 | 2.85 | 3.13 | 2193.01 | 2258.25 | 2265.68 | 2260.14 | 2223.46 | 2237.14 | 58.09 | 61.98 | 50.81 | 61.87 | 63.01 | 57.97 | 8.88 | 6.56 | 9.43 | 8.56 | 0 | 0 | 289.36 | 0 | 183.15 | 0 | 270.73 | 0
M75244 | 5 | 13 | 4 | 6 | 10 | 13 | 980 | S30 | 0.028 | 0.739 | 0.024 | 30.79166667 | 25.93359266 | 1560 | 1560 | 3 | 2.54 | 2.64 | 2.8 | 2.87 | 2.52 | 2193.64 | 2259.71 | 2267.6 | 2261.01 | 2224.2 | 2238.76 | 57.87 | 61.73 | 50.92 | 62.09 | 62.95 | 58.22 | 8.75 | 6.27 | 9.51 | 8.59 | 0 | 0 | 285.9 | 0 | 181.91 | 0 | 273.41 | 317.83
M75254 | 5 | 10 | 7 | 5 | 11 | 10 | 980 | M | 0.033 | 0.763 | 0.024 | 31.79166667 | 25.93359266 | 0 | 1594 | 2.28 | 2.38 | 2.56 | 2.22 | 2.18 | 2.49 | 2194.97 | 2255.98 | 2266.53 | 2255.99 | 2219.76 | 2235.61 | 57.57 | 61.8 | 50.88 | 61.77 | 62.34 | 57.79 | 8.72 | 0.01 | 9.46 | 8.3 | 0 | 0 | 240.92 | 294.28 | 0 | 0 | 244.1 | 263.07
M75265 | 4 | 2 | 8 | 10 | 5 | 5 | 909 | S05 | 0.032 | 1.059 | 0.022 | 48.13636364 | 27.78715793 | 1566 | 1566 | 2.36 | 2.34 | 2.64 | 2.27 | 2.15 | 2.57 | 2194.96 | 2258.76 | 2265.35 | 2259.51 | 2222.72 | 2238.68 | 58.06 | 61.94 | 50.93 | 61.96 | 63.06 | 57.88 | 8.69 | 6.87 | 9.28 | 8.11 | 0 | 0 | 232.99 | 313.05 | 0 | 0 | 236.39 | 294.15
M75275 | 3 | 29 | 12 | 8 | 20 | 7 | 980 | S10 | 0.022 | 0.758 | 0.027 | 28.07407407 | 23.61991192 | 1539 | 1541 | 2.89 | 2.85 | 2.41 | 2.37 | 2.82 | 2.71 | 2196.42 | 2258.86 | 2266.93 | 2262.24 | 2223.47 | 2239.24 | 57.96 | 62 | 51.13 | 62.03 | 63.06 | 57.9 | 8.5 | 6.12 | 8.98 | 8.19 | 0 | 0 | 275.62 | 0 | 180.11 | 0 | 266.74 | 318.21
M75284 | 7 | 17 | 9 | 9 | 9 | 7 | 909 | S14 | 0.027 | 1.053 | 0.024 | 43.875 | 25.93359266 | 0 | 0 | #N/A | #N/A | #N/A | #N/A | #N/A | #N/A | #N/A | #N/A | #N/A | #N/A | #N/A | #N/A | #N/A | #N/A | #N/A | #N/A | #N/A | #N/A | #N/A | #N/A | #N/A | #N/A | #N/A | #N/A | #N/A | #N/A | #N/A | #N/A | #N/A | #N/A
M75320 | 6 | 8 | 8 | 6 | 10 | 6 | 1071 | S29 | 0.018 | 1.349 | 0.023 | 58.65217391 | 26.82423957 | 0 | 0 | 3.35 | 2.45 | 2.78 | 2.96 | 3.19 | 3.29 | 2191.73 | 2257.43 | 2262.18 | 2256.37 | 2222.81 | 2236.22 | 58.01 | 61.81 | 51.12 | 62.17 | 62.93 | 57.99 | 10.15 | 7.53 | 10.3 | 9.47 | 0 | 0 | 316.02 | 0 | 199.59 | 0 | 286.31 | 0
M75329 | 8 | 2 | 2 | 4 | 5 | 5 | 909 | M | 0.026 | 1.02 | 0.019 | 53.68421053 | 31.21470086 | 0 | 0 | #N/A | #N/A | #N/A | #N/A | #N/A | #N/A | #N/A | #N/A | #N/A | #N/A | #N/A | #N/A | #N/A | #N/A | #N/A | #N/A | #N/A | #N/A | #N/A | #N/A | #N/A | #N/A | #N/A | #N/A | #N/A | #N/A | #N/A | #N/A | #N/A | #N/A
M75344 | 6 | 5 | 5 | 9 | 12 | 8 | 980 | S05 | 0.023 | 0.767 | 0.027 | 28.40740741 | 23.61991192 | 1548 | 1548 | 2.93 | 2.86 | 2.94 | 2.8 | 2.85 | 2.55 | 2204.33 | 2153.64 | 2273.72 | 2265.97 | 2231.74 | 2249.46 | 57.86 | 61.73 | 51.04 | 62.07 | 63.47 | 58.13 | 8.73 | 6.55 | 9.32 | 8.38 | 0 | 0 | 280.75 | 0 | 180.57 | 0 | 267.96 | 315.37
M75378 | 7 | 7 | 8 | 8 | 17 | 8 | 909 | S20 | 0.028 | 1.03 | 0.025 | 41.2 | 25.10710746 | 1553 | 1553 | 2.94 | 2.97 | 3.11 | 3.02 | 2.83 | 2.55 | 2203.54 | 2151.16 | 2268.81 | 2262.3 | 2231.42 | 2246.24 | 58.02 | 61.94 | 51 | 62 | 63.06 | 58 | 9.48 | 7.38 | 10.14 | 8.74 | 0 | 0 | 278.47 | 0 | 181.11 | 0 | 269.03 | 0
M75383 | 3 | 3 | 6 | 5 | 11 | 5 | 980 | S25 | 0.023 | 0.762 | 0.011 | 69.27272727 | 48.15942887 | 0 | 1562 | 2.92 | 2.96 | 2.76 | 2.67 | 2.63 | 2.59 | 2204.15 | 2152.86 | 2273.83 | 2262.48 | 2232.11 | 2247.44 | 58.06 | 62.08 | 51.07 | 61.92 | 63.1 | 58.03 | 9 | 6.81 | 9.51 | 8.49 | 0 | 0 | 277.36 | 0 | 0 | 0 | 249.8 | 314.96
M75400 | 4 | 5 | 4 | 10 | 6 | 5 | 909 | S30 | 0.02 | 1.038 | 0.02 | 51.9 | 29.96988564 | 0 | 0 | 3.27 | 2.94 | 2.82 | 2.8 | 2.76 | 2.55 | 2201.77 | 2149.85 | 2268.31 | 2260.72 | 2229.47 | 2243.44 | 57.93 | 61.87 | 50.94 | 62.07 | 62.91 | 58.13 | 9.39 | 7.19 | 9.66 | 8.47 | 0 | 0 | 311.91 | 0 | 197.01 | 0 | 262.4 | 318.66
M75442 | 9 | 6 | 6 | 7 | 6 | 5 | 980 | S10 | 0.029 | 0.753 | 0.02 | 37.65 | 29.96988564 | 1549 | 1549 | 2.84 | 2.9 | 2.52 | 2.42 | 3.04 | 2.83 | 2194.4 | 2143.24 | 2264.54 | 2251.13 | 2220.62 | 2332.37 | 57.93 | 62 | 50.93 | 61.95 | 63.09 | 58.26 | 9.19 | 6.91 | 9.83 | 8.68 | 0 | 0 | 269.64 | 0 | 0 | 0 | 285.35 | 0
M75448 | 8 | 14 | 5 | 10 | 5 | 4 | 980 | S20 | 0.012 | 0.787 | 0.01 | 78.7 | 51.94243253 | 0 | 0 | 2.84 | 2.87 | 2.68 | 2.65 | 2.82 | 2.86 | 2197.94 | 2147.51 | 2265.7 | 2254.96 | 2223.47 | 2333.01 | 58.02 | 61.73 | 50.71 | 62.09 | 63.19 | 57.77 | 8.87 | 5.97 | 9.5 | 8.63 | 0 | 0 | 270.32 | 315.29 | 0 | 0 | 266.4 | 311.28
M75452 | 7 | 7 | 2 | 10 | 8 | 7 | 980 | S15 | 0.026 | 0.746 | 0.02 | 37.3 | 29.96988564 | 1552 | 1549 | 2.76 | 2.85 | 2.76 | 2.66 | 2.96 | 2.8 | 2196.89 | 2145.05 | 2262.46 | 2252.41 | 2222.58 | 2333.16 | 58.04 | 62 | 51.22 | 62.18 | 63.22 | 58.06 | 9.02 | 6.9 | 9.86 | 8.65 | 0 | 0 | 261.79 | 310.61 | 0 | 0 | 279.04 | 317.32
M75507 | 2 | 3 | 9 | 4 | 14 | 5 | 909 | S10 | 0.029 | 1.05 | 0.019 | 55.26315789 | 31.21470086 | 0 | 1558 | 3.02 | 2.84 | 2.54 | 2.65 | 2.8 | 2.76 | 2195.03 | 2144.51 | 2262.98 | 2250.55 | 2221.81 | 2331.27 | 58.03 | 62.08 | 51.15 | 61.98 | 63.01 | 58.14 | 9.84 | 7.12 | 9.89 | 8.78 | 0 | 0 | 286 | 0 | 181.69 | 0 | 265.67 | 0
M75519 | 5 | 12 | 7 | 16 | 12 | 4 | 909 | S15 | 0.035 | 1.04 | 0.019 | 54.73684211 | 31.21470086 | 1559 | 1569 | 3.2 | 3.03 | 3.01 | 2.77 | 2.87 | 2.71 | 2196.67 | 2144.6 | 2265.65 | 2252.14 | 2224.14 | 2334.03 | 58.05 | 61.84 | 51.24 | 61.83 | 63.13 | 57.97 | 9.95 | 7.66 | 10.17 | 9.01 | 0 | 0 | 303.1 | 0 | 191.44 | 0 | 271.67 | 0
M75532 | 8 | 12 | 10 | 15 | 13 | 6 | 909 | S20 | 0.032 | 1.059 | 0.022 | 48.13636364 | 27.78715793 | 1564 | 1564 | 3.3 | 3 | 2.81 | 3.13 | 2.61 | 3.16 | 2195.8 | 2144.72 | 2264.74 | 2250.65 | 2223.03 | 2333.11 | 58.01 | 61.95 | 51.21 | 61.94 | 62.61 | 58.16 | 9.58 | 6.96 | 9.79 | 8.51 | 0 | 0 | 313 | 0 | 198.01 | 0 | 253.5 | 309.78
M75542 | 4 | 2 | 5 | 3 | 5 | 7 | 980 | S25 | 0.023 | 0.76 | 0.029 | 26.20689655 | 22.31802259 | 0 | 1544 | 3.07 | 3.08 | 3 | 2.92 | 2.53 | 3.22 | 2195.46 | 2144.11 | 2264.54 | 2248.8 | 2221.55 | 2331.34 | 58.11 | 62.01 | 50.89 | 61.95 | 62.85 | 58.12 | 9.39 | 6.89 | 9.6 | 8.31 | 0 | 0 | 290.88 | 0 | 184.71 | 0 | 240.87 | 303.98
M75560 | 7 | 6 | 6 | 4 | 2 | 3 | 980 | M | 0.016 | 0.737 | 0.02 | 36.85 | 29.96988564 | 0 | 0 | 2.37 | 2.33 | 2.35 | 2.49 | 2.5 | 2.28 | 2200.03 | 2151.87 | 2268.56 | 2248.24 | 2161.51 | 2332.67 | 57.35 | 61.57 | 50.87 | 61.72 | 62.81 | 57.42 | 8.95 | 0.41 | 9.76 | 8.9 | 0 | 0 | 238.8 | 299.36 | 181.57 | 0 | 240.94 | 299.5
M75577 | 9 | 7 | 9 | 15 | 8 | 12 | 980 | S05 | 0.02 | 0.74 | 0.017 | 43.52941176 | 34.09448306 | 0 | 0 | #N/A | #N/A | #N/A | #N/A | #N/A | #N/A | #N/A | #N/A | #N/A | #N/A | #N/A | #N/A | #N/A | #N/A | #N/A | #N/A | #N/A | #N/A | #N/A | #N/A | #N/A | #N/A | #N/A | #N/A | #N/A | #N/A | #N/A | #N/A | #N/A | #N/A
M75591 | 10 | 12 | 0 | 15 | 5 | 4 | 980 | S10 | 0.022 | 0.737 | 0.028 | 26.32142857 | 22.94811947 | 1561 | 1545 | 3.36 | 3.06 | 0 | 2.48 | 3.01 | 3.18 | 2200.76 | 2150.7 | 2283.85 | 2256.43 | 2156.52 | 2336.74 | 58.18 | 62.04 | 0 | 62.02 | 62.89 | 58 | 9.18 | 0 | 9.12 | 9.9 | 0 | 0 | 305.84 | 0 | 198.83 | 0 | 286.71 | 0
M75631 | 10 | 10 | 7 | 8 | 8 | 7 | 909 | S09 | 0.027 | 1.028 | 0.017 | 60.47058824 | 34.09448306 | 1551 | 1546 | 3.02 | 2.97 | 2.7 | 2.45 | 2.86 | 2.91 | 2189.87 | 2137.97 | 2387.25 | 2291.56 | 2148.09 | 2324.46 | 57.96 | 62.06 | 50.87 | 61.93 | 63.01 | 57.96 | 9.68 | 6.5 | 10 | 10.14 | 0 | 0 | 286.5 | 0 | 181.81 | 0 | 271.61 | 0
M75644 | 2 | 13 | 3 | 4 | 7 | 12 | 980 | S15 | 0.02 | 0.751 | 0.03 | 25.03333333 | 21.72572514 | 1553 | 1557 | 2.98 | 2.65 | 2.65 | 2.62 | 2.6 | 2.8 | 2190.19 | 2139.97 | 2386.9 | 2290.43 | 2149.4 | 2324.42 | 58.1 | 62.21 | 51.08 | 61.74 | 63.05 | 57.72 | 9.28 | 6.04 | 10.05 | 9.74 | 0 | 0 | 281.54 | 0 | 180.94 | 0 | 246.01 | 310.68
M75716 | 8 | 8 | 9 | 11 | 5 | 9 | 909 | S10 | 0.021 | 1.01 | 0.023 | 43.91304348 | 26.82423957 | 1541 | 1540 | 2.91 | 2.94 | 2.96 | 2.89 | 2.8 | 2.69 | 2192.31 | 2141.93 | 2387.52 | 2290.78 | 2152.05 | 2327.09 | 58.04 | 61.97 | 50.87 | 61.8 | 62.84 | 58.04 | 8.78 | 5.97 | 9.73 | 9.94 | 0 | 0 | 268.84 | 0 | 180.23 | 0 | 267.44 | 0
M75728 | 6 | 7 | 6 | 8 | 8 | 6 | 980 | S15 | 0.035 | 0.723 | 0.015 | 48.2 | 37.65403131 | 1562 | 1566 | 3.13 | 2.84 | 3.1 | 2.99 | 2.9 | 3.08 | 2192.12 | 2141.08 | 2392.05 | 2291.62 | 2151.79 | 2327.36 | 57.92 | 61.86 | 51.13 | 61.89 | 62.87 | 57.87 | 9.06 | 6.35 | 9.69 | 10.15 | 0 | 0 | 269.23 | 0 | 188.28 | 0 | 276.44 | 0
M75761 | 5 | 6 | 5 | 6 | 5 | 7 | 909 | S29 | 0.032 | 1.029 | 0.022 | 46.77272727 | 27.78715793 | 1540 | 1532 | 2.86 | 2.79 | 2.67 | 2.5 | 2.84 | 2.63 | 2192.67 | 2141.25 | 2387.8 | 2291.86 | 2152.35 | 2326.68 | 58.02 | 61.97 | 51.1 | 61.94 | 62.87 | 57.89 | 9.34 | 6.25 | 9.65 | 9.9 | 0 | 0 | 266.22 | 317.19 | 181.29 | 0 | 270.19 | 315.65
M75790 | 8 | 12 | 5 | 8 | 5 | 11 | 909 | S05 | 0.029 | 1.035 | 0.016 | 64.6875 | 35.77449321 | 1546 | 1550 | 3.2 | 2.89 | 2.84 | 2.77 | 2.79 | 3.1 | 2191.51 | 2142.78 | 2390.1 | 2290.87 | 2152.57 | 2326.41 | 58.12 | 62.11 | 50.99 | 61.79 | 63.04 | 57.97 | 9.22 | 5.65 | 9.19 | 9.88 | 0 | 0 | 263.71 | 0 | 191.39 | 0 | 264.94 | 318.56
M75795 | 5 | 12 | 8 | 10 | 10 | 8 | 980 | S10 | 0.022 | 0.785 | 0.021 | 37.38095238 | 28.83191546 | 0 | 1539 | 2.91 | 2.72 | 2.5 | 2.61 | 2.76 | 2.88 | 2191.75 | 2141.65 | 2388.59 | 2290.7 | 2152.84 | 2325.56 | 57.91 | 61.8 | 51.11 | 61.91 | 63.03 | 57.9 | 8.78 | 5.96 | 9.33 | 9.97 | 0 | 0 | 263.73 | 0 | 181.21 | 0 | 261.39 | 319.19
M75813 | 5 | 12 | 2 | 4 | 5 | 6 | 909 | S15 | 0.018 | 1.059 | 0.025 | 42.36 | 25.10710746 | 1554 | 1554 | 2.95 | 2.65 | 2.51 | 2.46 | 2.78 | 2.73 | 2192.83 | 2143.93 | 2387.82 | 2291.17 | 2154.07 | 2327.95 | 57.97 | 62.1 | 51.1 | 61.97 | 63.01 | 57.98 | 8.94 | 5.77 | 8.79 | 9.57 | 0 | 0 | 262.34 | 0 | 182.18 | 0 | 263.71 | 0
M75845 | 14 | 12 | 4 | 7 | 5 | 11 | 980 | S30 | 0.029 | 0.748 | 0.02 | 37.4 | 29.96988564 | 0 | 0 | #N/A | #N/A | #N/A | #N/A | #N/A | #N/A | #N/A | #N/A | #N/A | #N/A | #N/A | #N/A | #N/A | #N/A | #N/A | #N/A | #N/A | #N/A | #N/A | #N/A | #N/A | #N/A | #N/A | #N/A | #N/A | #N/A | #N/A | #N/A | #N/A | #N/A
M75858 | 6 | 6 | 7 | 5 | 0 | 9 | 909 | M | 0.023 | 1.054 | 0.017 | 62 | 34.09448306 | 1572 | 1570 | 2.31 | 2.29 | 2.29 | 2.22 | 3.02 | 2.44 | 2190.47 | 2141.63 | 2379.19 | 2285.17 | 2163.99 | 2321.12 | 57.69 | 62 | 50.79 | 61.75 | 61.87 | 57.79 | 8.33 | 0.05 | 8.97 | 2.5 | 0 | 0 | 239.14 | 304.64 | 0 | 0 | 270.23 | 278.33
M75878 | 5 | 14 | 5 | 7 | 2 | 10 | 980 | S05 | 0.022 | 0.763 | 0.029 | 26.31034483 | 22.31802259 | 1562 | 1546 | 2.77 | 2.69 | 2.55 | 2.53 | 2.81 | 2.71 | 2190.71 | 2140.98 | 2382.43 | 2289.93 | 2152.8 | 2322.93 | 57.91 | 61.92 | 51.04 | 61.93 | 63.35 | 57.95 | 8.81 | 6 | 9.44 | 9.99 | 0 | 0 | 259.54 | 316.4 | 0 | 0 | 265.4 | 317.76
M75915 | 12 | 9 | 5 | 0 | 6 | 16 | 980 | S20 | 0.033 | 0.8 | 0.019 | 42.10526316 | 31.21470086 | 1563 | 1563 | 3.11 | 0 | 3.05 | 2.55 | 2.91 | 3.07 | 2188.28 | 2154.3 | 2382.45 | 2288.52 | 2151.62 | 2322.38 | 57.99 | 0 | 50.87 | 62.08 | 59.98 | 57.98 | 9.34 | 6.19 | 9.27 | 10.27 | 0 | 0 | 256.45 | 0 | 186.18 | 0 | 277.4 | 0
M75943 | 6 | 2 | 5 | 0 | 5 | 7 | 980 | M | 0.03 | 0.737 | 0.01 | 73.7 | 51.94243253 | 1567 | 1575 | 2.43 | 2.4 | 2.56 | 2.38 | 2.38 | 2.62 | 2198.66 | 2149.5 | 2389.36 | 2204.84 | 2160.8 | 2327.49 | 57.65 | 61.7 | 50.9 | 62.77 | 59.75 | 57.8 | 8.07 | 0.09 | 6.62 | 9.09 | 0 | 0 | 233.1 | 294.01 | 0 | 0 | 233.84 | 299.58
M75972 | 6 | 8 | 10 | 0 | 2 | 7 | 980 | S10 | 0.018 | 0.734 | 0.021 | 34.95238095 | 28.83191546 | 0 | 1548 | 2.87 | 2.64 | 2.68 | 0 | 2.9 | 2.85 | 2198.86 | 2148.16 | 2392.13 | 2198.33 | 2159.68 | 2329.7 | 55.9 | 62.08 | 51.08 | 0 | 59.94 | 57.81 | 8.64 | 6.06 | 2.13 | 9.55 | 0 | 0 | 254.4 | 0 | 180.79 | 0 | 275.5 | 0
M75990 | 5 | 10 | 8 | 0 | 11 | 9 | 980 | S15 | 0.024 | 0.77 | 0.023 | 33.47826087 | 26.82423957 | 0 | 1556 | 2.88 | 2.65 | 2.71 | 0 | 2.91 | 2.85 | 2197.67 | 2148.15 | 2393.17 | 2199.22 | 2159.44 | 2328.3 | 56.11 | 61.79 | 51.04 | 0 | 60.02 | 58.34 | 8.95 | 6.46 | 2.14 | 9.78 | 0 | 0 | 253.77 | 0 | 0 | 0 | 276.89 | 0
M76041 | 11 | 11 | 10 | 6 | 6 | 12 | 909 | S05 | 0.031 | 1.029 | 0.03 | 34.3 | 21.72572514 | 1565 | 1560 | 2.84 | 2.86 | 2.83 | 2.52 | 2.84 | 2.82 | 2192.01 | 2141.73 | 2387.66 | 2259.18 | 2155.49 | 2324.03 | 55.85 | 62.01 | 50.94 | 61.97 | 60.05 | 58.07 | 9.01 | 6.21 | 9.46 | 9.95 | 0 | 0 | 251.65 | 0 | 0 | 0 | 268.96 | 319.71
M76058 | 9 | 3 | 10 | 6 | 2 | 6 | 980 | S10 | 0.021 | 0.819 | 0.028 | 29.25 | 22.94811947 | 0 | 1570 | 2.75 | 2.89 | 2.66 | 2.69 | 2.71 | 2.8 | 2194.9 | 2143.74 | 2388.58 | 2258.6 | 2157.82 | 2326.43 | 55.99 | 62.44 | 51.14 | 62.1 | 59.81 | 57.83 | 9.24 | 6.4 | 10.02 | 9.9 | 0 | 0 | 252.42 | 318.48 | 0 | 0 | 257.86 | 316.42
M76071 | 7 | 14 | 6 | 10 | 12 | 10 | 980 | S15 | 0.018 | 0.827 | 0.025 | 33.08 | 25.10710746 | 1539 | 1540 | 2.85 | 2.85 | 2.79 | 2.68 | 2.81 | 2.63 | 2191.91 | 2141.05 | 2384.83 | 2256.53 | 2154.6 | 2321.3 | 56.05 | 62.35 | 51.3 | 62.17 | 59.91 | 57.96 | 9 | 6.42 | 9.67 | 9.64 | 0 | 0 | 251.39 | 0 | 0 | 0 | 267.88 | 318.56
M76082 | 5 | 7 | 7 | 4 | 4 | 6 | 980 | S20 | 0.024 | 0.737 | 0.019 | 38.78947368 | 31.21470086 | 1546 | 1546 | 3 | 2.75 | 2.7 | 2.85 | 3.04 | 2.94 | 2192.05 | 2140.72 | 2382.69 | 2254.53 | 2155.02 | 2323 | 56.22 | 61.92 | 51.03 | 61.89 | 60.52 | 57.92 | 9.07 | 6.13 | 9.63 | 10.06 | 0 | 0 | 251.98 | 0 | 181.21 | 0 | 285.74 | 0
M76096 | 5 | 6 | 5 | 0 | 6 | 6 | 980 | S25 | 0.023 | 0.72 | 0.027 | 26.66666667 | 23.61991192 | 1546 | 1530 | 2.93 | 2.89 | 2.76 | 2.75 | 2.9 | 2.97 | 2192.8 | 2141.89 | 2384.03 | 2255.62 | 2156.53 | 2322.4 | 55.86 | 62.14 | 50.97 | 62.15 | 59.91 | 58.2 | 9.09 | 6.15 | 9.35 | 10.04 | 0 | 0 | 251.59 | 0 | 180.97 | 0 | 276.25 | 0
M76104 | 8 | 12 | 5 | 7 | 6 | 8 | 909 | M | 0.021 | 1.029 | 0.025 | 41.16 | 25.10710746 | 1589 | 1589 | 2.26 | 2.23 | 2.57 | 2.32 | 2.22 | 2.38 | 2207.16 | 2157.54 | 2398.34 | 2164.69 | 2170.29 | 2248.88 | 55.66 | 61.71 | 50.77 | 61.87 | 59.76 | 57.85 | 8.46 | 0.24 | 10.91 | 9.76 | 0 | 0 | 244.35 | 264.01 | 0 | 0 | 249.07 | 239.8
M76119 | 13 | 14 | 6 | 4 | 10 | 5 | 909 | S05 | 0.019 | 1.037 | 0.025 | 41.48 | 25.10710746 | 1562 | 1554 | 2.85 | 2.82 | 2.61 | 2.63 | 2.8 | 2.77 | 2209.36 | 2157.66 | 2400.86 | 2170.17 | 2172.3 | 2253.04 | 56.04 | 62.02 | 50.84 | 62.05 | 59.93 | 57.84 | 9.09 | 6.11 | 10.8 | 10.17 | 0 | 0 | 257.93 | 0 | 0 | 0 | 266.51 | 0
M76128 | 6 | 10 | 6 | 5 | 2 | 2 | 909 | S10 | 0.017 | 1.043 | 0.021 | 49.66666667 | 28.83191546 | 1568 | 1568 | 2.95 | 2.95 | 2.79 | 2.8 | 2.91 | 2.93 | 2208.38 | 2155.37 | 2405.71 | 2170.25 | 2171.59 | 2250.91 | 55.86 | 62.01 | 50.79 | 62.19 | 60.05 | 57.95 | 9.36 | 6.82 | 10.92 | 10.25 | 0 | 0 | 256.9 | 0 | 0 | 0 | 275.61 | 0
M76137 | 1 | 12 | 2 | 5 | 5 | 0 | 909 | S15 | 0.025 | 1.062 | 0.028 | 37.92857143 | 22.94811947 | 1546 | 1525 | 3.04 | 2.94 | 2.82 | 2.96 | 2.87 | 3.1 | 2202.83 | 2152.22 | 2398.1 | 2166.82 | 2167.29 | 2261.25 | 56 | 61.76 | 50.94 | 62.2 | 59.75 | 0 | 8.91 | 6.11 | 10.53 | 9.48 | 0 | 0 | 256.18 | 0 | 182.2 | 0 | 274.96 | 0
M76156 | 5 | 17 | 4 | 8 | 10 | 7 | 909 | S20 | 0.021 | 1.045 | 0.014 | 74.64285714 | 39.77262916 | 0 | 0 | 2.89 | 2.81 | 2.88 | 3.16 | 2.85 | 2.98 | 2207.66 | 2156.44 | 2401.49 | 2170.21 | 2171.1 | 2254.79 | 55.89 | 61.94 | 51.22 | 61.99 | 59.97 | 58.2 | 8.75 | 6.45 | 11.06 | 9.55 | 0 | 0 | 255.67 | 0 | 0 | 0 | 271.42 | 0
M76164 | 7 | 13 | 10 | 6 | 4 | 5 | 909 | S25 | 0.019 | 1.017 | 0.03 | 33.9 | 21.72572514 | 0 | 0 | 2.76 | 2.72 | 2.58 | 2.76 | 2.65 | 2.77 | 2209.63 | 2157.89 | 2404.59 | 2173.76 | 2173.04 | 2257.15 | 55.91 | 61.75 | 51.06 | 62.29 | 59.99 | 58.22 | 8.7 | 5.66 | 10.51 | 9.15 | 0 | 0 | 256.02 | 0 | 0 | 0 | 251.59 | 313.86
M76180 | 4 | 13 | 9 | 4 | 5 | 3 | 909 | S30 | 0.024 | 1.059 | 0.02 | 52.95 | 29.96988564 | 1541 | 1545 | 2.95 | 2.57 | 2.92 | 2.8 | 2.84 | 2.79 | 2206.49 | 2155.83 | 2400.5 | 2173.76 | 2170.49 | 2254.36 | 56.05 | 61.6 | 50.86 | 61.94 | 60.1 | 57.85 | 9.02 | 6.46 | 10.61 | 9.65 | 0 | 0 | 256.17 | 0 | 180.93 | 0 | 268.97 | 0
M76187 | 5 | 10 | 5 | 8 | 2 | 8 | 909 | M | 0.02 | 1.037 | 0.019 | 54.57894737 | 31.21470086 | 0 | 1702 | 2.48 | 2.35 | 2.36 | 2.69 | 2.54 | 2.31 | 2234.09 | 2184.93 | 2428 | 2203.94 | 2195.87 | 2265.37 | 55.6 | 61.88 | 50.65 | 61.83 | 59.69 | 57.6 | 8.32 | 0.17 | 11.02 | 9.84 | 0 | 0 | 237.82 | 298.57 | 0 | 0 | 243.93 | 304.45
M76197 | 8 | 15 | 8 | 0 | 0 | 5 | 980 | M | 0.021 | 0.775 | 0.023 | 33.69565217 | 26.82423957 | 0 | 0 | 2.85 | 2.6 | 2.41 | 2.4 | 2.47 | 2.52 | 2233.29 | 2185.65 | 2425.55 | 2204.42 | 2197.86 | 2264.33 | 55.75 | 61.74 | 50.72 | 61.64 | 59.68 | 57.72 | 8.58 | 0.28 | 10.69 | 9.06 | 0 | 0 | 252.31 | 304.93 | 0 | 0 | 239.54 | 297.8
M76211 | 5 | 4 | 6 | 4 | 9 | 4 | 980 | S05 | 0.026 | 0.724 | 0.021 | 34.47619048 | 28.83191546 | 1565 | 1553 | 2.98 | 2.94 | 2.76 | 2.75 | 2.95 | 2.92 | 2230.32 | 2179.31 | 2427.13 | 2202.16 | 2195.66 | 2261.91 | 55.91 | 61.89 | 51.2 | 62.06 | 59.98 | 58.13 | 8.93 | 6.31 | 10.64 | 9.96 | 0 | 0 | 248.49 | 0 | 181.22 | 0 | 280.37 | 0
M76222 | 5 | 16 | 6 | 6 | 4 | 11 | 980 | S10 | 0.019 | 0.762 | 0.023 | 33.13043478 | 26.82423957 | 1575 | 1564 | 2.6 | 2.42 | 2.46 | 2.49 | 2.57 | 2.6 | 2237.22 | 2188.17 | 2433.5 | 2209.05 | 2200.06 | 2270.33 | 55.97 | 61.75 | 51.14 | 61.97 | 60.1 | 58.01 | 8.35 | 6 | 10.71 | 9.68 | 0 | 0 | 246.19 | 310.59 | 0 | 0 | 243.96 | 308.18
M76237 | 8 | 12 | 7 | 5 | 10 | 5 | 980 | S15 | 0.031 | 0.834 | 0.013 | 64.15384615 | 42.18126779 | 1586 | 1584 | 2.76 | 2.47 | 2.6 | 2.71 | 2.61 | 2.76 | 2234.63 | 2188.09 | 2430.17 | 2206.66 | 2198.9 | 2267.77 | 55.87 | 62.08 | 50.84 | 61.86 | 59.89 | 57.95 | 8.53 | 5.51 | 10.54 | 9.82 | 0 | 0 | 249.12 | 0 | 0 | 0 | 248.37 | 312.17
M76249 | 7 | 9 | 8 | 5 | 7 | 7 | 980 | S20 | 0.023 | 0.72 | 0.019 | 37.89473684 | 31.21470086 | 1572 | 1571 | 2.94 | 2.75 | 2.68 | 2.85 | 2.77 | 2.92 | 2232.29 | 2184.61 | 2427.61 | 2204.92 | 2196.58 | 2267.19 | 55.96 | 61.89 | 51.02 | 62.14 | 59.92 | 57.95 | 8.67 | 5.34 | 10.12 | 10.04 | 0 | 0 | 249.52 | 0 | 180.11 | 0 | 264.03 | 316.19
M76262 | 9 | 6 | 9 | 0 | 12 | 7 | 980 | S25 | 0.027 | 0.8 | 0.022 | 36.36363636 | 27.78715793 | 0 | 1563 | 2.93 | 2.82 | 2.6 | 2.7 | 2.93 | 2.86 | 2234.54 | 2185.57 | 2431.41 | 2207.53 | 2202.34 | 2267.11 | 56.03 | 62.13 | 51.2 | 62.16 | 59.93 | 58.13 | 9.18 | 6.41 | 10.78 | 7.83 | 0 | 0 | 249.44 | 0 | 180.11 | 0 | 284 | 300.55
M76286 | 7 | 17 | 7 | 4 | 4 | 3 | 980 | S05 | 0.019 | 0.74 | 0.021 | 35.23809524 | 28.83191546 | 1552 | 1552 | 2.97 | 2.95 | 2.68 | 2.96 | 2.88 | 2.98 | 2237.42 | 2188.67 | 2430.69 | 2210.28 | 2219.21 | 2272.08 | 56.02 | 61.91 | 51.06 | 62.01 | 57.09 | 58.11 | 8.25 | 5.5 | 10.28 | 9.46 | 0 | 0 | 250.9 | 0 | 180.64 | 0 | 235.18 | 319.29
M76295 | 10 | 6 | 6 | 3 | 5 | 6 | 980 | S10 | 0.015 | 0.702 | 0.019 | 36.94736842 | 31.21470086 | 1557 | 1562 | 2.9 | 2.8 | 2.43 | 2.72 | 2.73 | 2.88 | 2235.93 | 2188.12 | 2431.41 | 2207.2 | 2218.67 | 2270.43 | 56.17 | 62.08 | 51.22 | 62.07 | 56.87 | 58 | 8.06 | 5.27 | 9.9 | 8.92 | 0 | 0 | 249.68 | 0 | 180.43 | 0 | 231.93 | 318.72
M76308 | 7 | 15 | 5 | 8 | 6 | 3 | 980 | S15 | 0.032 | 0.752 | 0.02 | 37.6 | 29.96988564 | 1558 | 1558 | 3.26 | 2.53 | 2.55 | 2.57 | 2.52 | 3.24 | 2235.39 | 2189.04 | 2430.21 | 2208.08 | 2220.03 | 2269.51 | 56.1 | 62.08 | 51.11 | 61.99 | 56.93 | 57.89 | 8.78 | 5.54 | 10.03 | 9.2 | 0 | 0 | 249.08 | 0 | 192.75 | 0 | 231.97 | 304.17
M76321 | 2 | 12 | 5 | 8 | 6 | 4 | 980 | S20 | 0.021 | 0.74 | 0.016 | 46.25 | 35.77449321 | 1562 | 1701 | 2.83 | 2.44 | 2.62 | 2.49 | 2.45 | 2.86 | 2234.11 | 2187.2 | 2429.38 | 2206.05 | 2218.88 | 2268.63 | 55.78 | 61.77 | 50.95 | 62.17 | 56.81 | 57.94 | 8.77 | 5.66 | 10.37 | 9.18 | 0 | 0 | 248.65 | 0 | 0 | 0 | 232.08 | 298.37
M76329 | 7 | 8 | 6 | 7 | 8 | 6 | 980 | S25 | 0.023 | 0.742 | 0.018 | 41.22222222 | 32.58285073 | 1568 | 1566 | 2.97 | 2.49 | 2.65 | 2.61 | 3 | 2.93 | 2230.52 | 2184.32 | 2423.75 | 2202.4 | 2215.67 | 2265.26 | 56.12 | 61.81 | 50.75 | 62.03 | 57.35 | 58.17 | 8.8 | 5.75 | 10.53 | 9.79 | 0 | 0 | 247.42 | 0 | 180.55 | 0 | 229.55 | 0
M76347 | 8 | 12 | 13 | 7 | 7 | 0 | 980 | S30 | 0.021 | 0.765 | 0.033 | 23.18181818 | 20.1434254 | 1549 | 1532 | 3.26 | 2.5 | 2.71 | 2.74 | 2.9 | 2.54 | 2229.18 | 2183.5 | 2425.04 | 2201.16 | 2213.72 | 2279.91 | 56.11 | 61.93 | 50.88 | 62.09 | 57.07 | 54.16 | 8.89 | 5.96 | 10.08 | 9.72 | 0 | 0 | 246.95 | 0 | 191.77 | 0 | 225.55 | 315.26
M76356 | 4 | 6 | 5 | 6 | 6 | 7 | 976 | M | 0.023 | 1.05 | 0.012 | 87.5 | 44.94691449 | 1600 | 1600 | 2.29 | 2.23 | 2.43 | 2.25 | 2.38 | 2.27 | 2232.3 | 2186.28 | 2422.33 | 2202.72 | 2215.45 | 2267.34 | 54.97 | 61.67 | 50.53 | 61.49 | 56.76 | 57.73 | 7.98 | 0.04 | 9.88 | 9.08 | 0 | 0 | 242.14 | 285.01 | 181.91 | 0 | 211.16 | 298.29
M76373 | 6 | 10 | 13 | 7 | 6 | 7 | 909 | S05 | 0.021 | 1.047 | 0.028 | 37.39285714 | 22.94811947 | 1553 | 1553 | 3.01 | 2.74 | 2.8 | 2.71 | 2.98 | 3.01 | 2234.68 | 2185.83 | 2428.22 | 2206.38 | 2217.58 | 2268.66 | 56.08 | 61.77 | 50.76 | 61.87 | 56.77 | 57.75 | 8.63 | 5.91 | 10.37 | 9.84 | 0 | 0 | 250.29 | 0 | 191.59 | 0 | 205.52 | 0
M76385 | 6 | 13 | 12 | 8 | 7 | 7 | 980 | S10 | 0.025 | 0.777 | 0.036 | 21.58333333 | 18.79974161 | 1652 | 1546 | 2.93 | 2.89 | 2.63 | 2.52 | 2.82 | 2.99 | 2234.62 | 2185.53 | 2429.72 | 2207.15 | 2220.12 | 2268.58 | 55.89 | 62.24 | 50.86 | 62.2 | 56.85 | 58.13 | 8.13 | 5.62 | 10.08 | 9.33 | 0 | 0 | 249.83 | 0 | 181.29 | 0 | 203.66 | 0
M76397 | 5 | 14 | 0 | 8 | 8 | 8 | 909 | S15 | 0.027 | 1.045 | 0.034 | 30.73529412 | 19.67192734 | 0 | 1543 | 2.45 | 2.84 | 0 | 2.71 | 2.84 | 2.89 | 2230.22 | 2182.44 | 2418.48 | 2200.7 | 2214.48 | 2263.93 | 55.89 | 61.89 | 0 | 61.91 | 57.12 | 58.09 | 8.13 | 0.02 | 10.08 | 9.23 | 0 | 0 | 234.05 | 295.63 | 0 | 0 | 202.73 | 0
M76410 | 3 | 16 | 0 | 5 | 3 | 3 | 980 | S20 | 0.023 | 0.753 | 0.022 | 34.22727273 | 27.78715793 | 1557 | 1552 | 2.95 | 2.86 | 0 | 2.72 | 2.96 | 3.02 | 2229.5 | 2183.34 | 2415.5 | 2201.3 | 2213.84 | 2263.52 | 55.94 | 61.74 | 0 | 62.01 | 56.92 | 57.85 | 8.59 | 0.01 | 10.47 | 9.41 | 0 | 0 | 250.06 | 0 | 180.97 | 0 | 202.24 | 0
M76424 | 10 | 12 | 0 | 8 | 8 | 7 | 909 | S25 | 0.02 | 1.055 | 0.021 | 50.23809524 | 28.83191546 | 1551 | 1551 | 2.83 | 2.59 | 0 | 2.8 | 2.88 | 2.89 | 2231.39 | 2185.14 | 2411.32 | 2203.1 | 2216.3 | 2266.43 | 56.11 | 62.08 | 0 | 62.08 | 56.95 | 58.18 | 8.72 | 0 | 10.4 | 9.43 | 0 | 0 | 250.49 | 0 | 0 | 0 | 202.02 | 0
M76440 | 8 | 13 | 0 | 9 | 7 | 7 | 980 | S30 | 0.023 | 0.747 | 0.027 | 27.66666667 | 23.61991192 | 1541 | 1541 | 2.87 | 2.42 | 0 | 2.94 | 2.95 | 3.18 | 2233.46 | 2187.26 | 2411.82 | 2205.27 | 2216.12 | 2266.5 | 55.95 | 61.98 | 0 | 62.12 | 57.08 | 57.78 | 8.58 | 0 | 10.43 | 9.9 | 0 | 0 | 250.61 | 0 | 0 | 0 | 201.97 | 0
M76443 | 7 | 7 | 6 | 6 | 7 | 8 | 980 | M | 0.022 | 0.734 | 0.021 | 34.95238095 | 28.83191546 | 1577 | 1577 | 2.3 | 2.26 | 2.33 | 2.33 | 2.32 | 2.32 | 2272.23 | 2190.8 | 2322.26 | 2207.46 | 2221.26 | 2271.65 | 55.5 | 61.74 | 50.93 | 61.68 | 56.58 | 57.48 | 8.42 | 0.01 | 10.33 | 9.07 | 0 | 0 | 240.71 | 303 | 0 | 0 | 205.17 | 296.89
M76457 | 5 | 8 | 7 | 5 | 6 | 6 | 976 | S05 | 0.025 | 0.991 | 0.026 | 38.11538462 | 24.33786233 | 0 | 1560 | 3.23 | 2.82 | 2.75 | 2.69 | 2.99 | 3.26 | 2281.32 | 2190.49 | 2315.52 | 2208.81 | 2222.38 | 2271.28 | 55.88 | 61.84 | 51.21 | 61.99 | 57.02 | 57.99 | 7.94 | 5.61 | 9.59 | 9.62 | 0 | 0 | 307.9 | 0 | 192.97 | 0 | 202.84 | 0
M76468 | 6 | 6 | 8 | 6 | 7 | 7 | 980 | S10 | 0.025 | 0.747 | 0.026 | 28.73076923 | 24.33786233 | 0 | 0 | #N/A | #N/A | #N/A | #N/A | #N/A | #N/A | #N/A | #N/A | #N/A | #N/A | #N/A | #N/A | #N/A | #N/A | #N/A | #N/A | #N/A | #N/A | #N/A | #N/A | #N/A | #N/A | #N/A | #N/A | #N/A | #N/A | #N/A | #N/A | #N/A | #N/A
M76481 | 5 | 12 | 4 | 3 | 2 | 4 | 980 | S15 | 0.023 | 0.8 | 0.018 | 44.44444444 | 32.58285073 | 1560 | 1558 | 2.94 | 3.06 | 3.1 | 3.01 | 3.05 | 2.89 | 2285.77 | 2188.42 | 2317.7 | 2210.39 | 2224.21 | 2271.36 | 56.04 | 61.97 | 50.91 | 62.22 | 56.81 | 57.88 | 8.54 | 7.42 | 11.04 | 10.15 | 0 | 0 | 278.03 | 0 | 180.84 | 0 | 198.76 | 0
M76494 | 5 | 7 | 8 | 6 | 0 | 8 | 980 | S20 | 0.024 | 0.751 | 0.029 | 25.89655172 | 22.31802259 | 1554 | 1554 | 2.97 | 3.02 | 2.91 | 2.93 | 3.75 | 2.98 | 2283.24 | 2188.26 | 2318.14 | 2207.81 | 2237.55 | 2270.18 | 56.08 | 61.84 | 51.07 | 61.93 | 0 | 57.93 | 8.57 | 6.83 | 10.68 | 1.43 | 0 | 0 | 281.07 | 0 | 180.28 | 0 | 0 | 0
M76537 | 4 | 11 | 5 | 6 | 5 | 4 | 980 | S10 | 0.028 | 0.771 | 0.017 | 45.35294118 | 34.09448306 | 0 | 0 | #N/A | #N/A | #N/A | #N/A | #N/A | #N/A | #N/A | #N/A | #N/A | #N/A | #N/A | #N/A | #N/A | #N/A | #N/A | #N/A | #N/A | #N/A | #N/A | #N/A | #N/A | #N/A | #N/A | #N/A | #N/A | #N/A | #N/A | #N/A | #N/A | #N/A
M76550 | 4 | 10 | 9 | 9 | 6 | 3 | 980 | S15 | 0.019 | 0.72 | 0.022 | 32.72727273 | 27.78715793 | 1558 | 1558 | 2.95 | 2.64 | 2.67 | 2.67 | 2.9 | 3.04 | 2288.28 | 2192.88 | 2319.45 | 2211.17 | 2204.55 | 2268.66 | 55.93 | 61.94 | 50.82 | 62.02 | 56.9 | 58.05 | 8.77 | 6.32 | 10.37 | 9.46 | 0 | 0 | 280.09 | 0 | 180.46 | 0 | 276.68 | 0
M76565 | 5 | 2 | 14 | 5 | 2 | 4 | 980 | S20 | 0.022 | 0.765 | 0.025 | 30.6 | 25.10710746 | 0 | 1554 | 2.93 | 2.92 | 2.51 | 2.64 | 2.91 | 3.01 | 2288.17 | 2193.8 | 2319.82 | 2211.4 | 2207.47 | 2268.52 | 55.95 | 62.15 | 50.92 | 61.81 | 56.87 | 57.97 | 8.48 | 6.43 | 10.22 | 9.33 | 0 | 0 | 278.49 | 0 | 182.64 | 0 | 277.43 | 0
M76576 | 2 | 8 | 4 | 2 | 5 | 4 | 980 | S25 | 0.02 | 0.774 | 0.026 | 29.76923077 | 24.33786233 | 0 | 1554 | 2.63 | 2.5 | 2.8 | 2.71 | 2.64 | 2.68 | 2287.04 | 2194.07 | 2319.92 | 2211.04 | 2205.95 | 2268.28 | 56.14 | 62.06 | 51.2 | 61.79 | 56.9 | 58.07 | 8.54 | 6.81 | 10.5 | 9.28 | 0 | 0 | 249.51 | 314.25 | 0 | 0 | 251.04 | 315.51
M76590 | 5 | 17 | 9 | 4 | 14 | 7 | 980 | S30 | 0.032 | 0.732 | 0.022 | 33.27272727 | 27.78715793 | 0 | 0 | #N/A | #N/A | #N/A | #N/A | #N/A | #N/A | #N/A | #N/A | #N/A | #N/A | #N/A | #N/A | #N/A | #N/A | #N/A | #N/A | #N/A | #N/A | #N/A | #N/A | #N/A | #N/A | #N/A | #N/A | #N/A | #N/A | #N/A | #N/A | #N/A | #N/A
M76601 | 4 | 3 | 11 | 4 | 5 | 5 | 980 | M | 0 | 0 | 0 | #DIV/0! | #DIV/0! | 1562 | 1562 | 2.31 | 2.33 | 2.44 | 2.3 | 2.35 | 2.44 | 2294.46 | 2233.17 | 2328.5 | 2219.7 | 2216.16 | 2277.28 | 55.61 | 61.8 | 51.8 | 61.5 | 56.72 | 57.62 | 7.73 | 0.02 | 9.8 | 8.25 | 0 | 0 | 237.43 | 297.78 | 0 | 0 | 243.35 | 294.41
M76615 | 5 | 6 | 11 | 5 | 7 | 4 | 980 | S05 | 0.014 | 0.738 | 0.02 | 36.9 | 29.96988564 | 1554 | 1554 | 2.84 | 2.86 | 2.4 | 2.3 | 2.85 | 2.86 | 2296.41 | 2234.57 | 2330.48 | 2222 | 2215.82 | 2278.06 | 55.98 | 62.17 | 52.93 | 62.01 | 57.07 | 57.99 | 7.52 | 5.08 | 8.73 | 8.55 | 0 | 0 | 270.57 | 0 | 0 | 0 | 270.78 | 0
M76620 | 7 | 0 | 8 | 6 | 6 | 8 | 980 | S10 | 0.028 | 0.763 | 0.009 | 84.77777778 | 56.47110389 | 0 | 1563 | 3.26 | 2.68 | 2.99 | 2.97 | 3.22 | 3.3 | 2293.17 | 2239.35 | 2326.99 | 2219.15 | 2212.8 | 2272.99 | 56.19 | 59.15 | 53.31 | 62.14 | 56.73 | 57.99 | 7.94 | 5.69 | 9.41 | 8.93 | 0 | 0 | 295.24 | 0 | 186.63 | 0 | 307.81 | 0
M76637 | 0 | 8 | 7 | 6 | 7 | 6 | 980 | S15 | 0.024 | 0.776 | 0.017 | 45.64705882 | 34.09448306 | 1555 | 1555 | 2.99 | 3.04 | 2.95 | 2.81 | 2.96 | 3.13 | 2296.58 | 2232.65 | 2330.76 | 2222.26 | 2215.16 | 2276.68 | 56.26 | 61.71 | 53.11 | 62.15 | 56.94 | 58.09 | 7.76 | 5.99 | 9.45 | 8.85 | 0 | 0 | 282.07 | 0 | 180.63 | 0 | 281.45 | 0
M76665 | 6 | 7 | 6 | 10 | 8 | 5 | 980 | S25 | 0.015 | 0.751 | 0.017 | 44.17647059 | 34.09448306 | 0 | 1550 | 3.27 | 3.11 | 2.98 | 2.92 | 2.88 | 3.24 | 2297.83 | 2231.67 | 2331.34 | 2221.46 | 2216.97 | 2275.13 | 56.13 | 61.89 | 53.06 | 62.03 | 57 | 57.88 | 7.57 | 5.54 | 9.23 | 8.35 | 0 | 0 | 284.74 | 0 | 180.4 | 0 | 273.84 | 0
M76674 | 5 | 7 | 6 | 0 | 9 | 5 | 980 | S29 | 0.021 | 0.733 | 0.018 | 40.72222222 | 32.58285073 | 1552 | 1554 | 2.99 | 3.19 | 2.87 | 0 | 2.85 | 3.08 | 2295.52 | 2231.11 | 2330.7 | 2230.79 | 2214.71 | 2270.29 | 56.14 | 62.34 | 53.07 | 0 | 56.99 | 57.96 | 7.61 | 5.51 | 1.12 | 8.49 | 0 | 0 | 282.29 | 0 | 180.26 | 0 | 271.28 | 0
M76682 | 5 | 5 | 5 | 2 | 5 | 2 | 980 | M | 0.018 | 0.757 | 0.007 | 108.1428571 | 68.93209842 | 0 | 1586 | 2.24 | 2.24 | 2.26 | 2.24 | 2.22 | 2.34 | 2294.94 | 2231.96 | 2330.73 | 2220.71 | 2227.98 | 2273.59 | 55.54 | 61.56 | 52.93 | 62.03 | 56.42 | 57.65 | 6.94 | 0.06 | 8.79 | 7.98 | 0 | 0 | 245.99 | 290.27 | 0 | 0 | 248.11 | 282.32
M76695 | 2 | 2 | 5 | 2 | 2 | 2 | 1071 | S05 | 0.025 | 1.38 | 0.018 | 76.66666667 | 32.58285073 | 1549 | 1549 | 3.18 | 3.12 | 2.55 | 2.61 | 2.6 | 3.04 | 2295.44 | 2233.42 | 2335.29 | 2221.69 | 2230.07 | 2274.99 | 56.02 | 61.68 | 53.13 | 61.89 | 57.12 | 57.91 | 7.88 | 5.37 | 9.25 | 8.57 | 0 | 0 | 276.96 | 0 | 180.14 | 0 | 245.66 | 309.59
M76706 | 7 | 6 | 10 | 6 | 6 | 5 | 980 | S10 | 0.015 | 0.772 | 0.025 | 30.88 | 25.10710746 | 0 | 1547 | 2.63 | 2.76 | 2.53 | 2.71 | 2.65 | 2.62 | 2294.17 | 2232.71 | 2326.68 | 2219.1 | 2229.05 | 2274.15 | 56.09 | 61.87 | 53.13 | 62.14 | 57.03 | 58.1 | 7.35 | 5.68 | 9.44 | 8.49 | 0 | 0 | 250.3 | 314.95 | 0 | 0 | 250.69 | 315.07
M76732 | 5 | 5 | 7 | 6 | 5 | 5 | 980 | S20 | 0.028 | 0.736 | 0.022 | 33.45454545 | 27.78715793 | 0 | 1544 | 3.15 | 2.79 | 2.71 | 3.02 | 2.99 | 3.28 | 2292.07 | 2231.42 | 2333.78 | 2218.78 | 2232.07 | 2274.26 | 56.2 | 61.93 | 53.24 | 62.11 | 57.02 | 57.9 | 8.09 | 0.01 | 10.08 | 8.93 | 0 | 0 | 269.27 | 313.17 | 180.34 | 0 | 284.51 | 0
M76757 | 7 | 8 | 0 | 6 | 6 | 6 | 980 | S30 | 0.018 | 0.731 | 0.022 | 33.22727273 | 27.78715793 | 0 | 1552 | 3.15 | 3.25 | 0 | 3 | 3.22 | 3.17 | 2291.53 | 2227.5 | 2340.08 | 2217.52 | 2226.4 | 2270.02 | 56.07 | 62.15 | 0 | 62.02 | 56.83 | 57.92 | 7.98 | 0 | 9.56 | 8.64 | 0 | 0 | 270.31 | 0 | 0 | 0 | 306.76 | 0
M76764 | 5 | 6 | 6 | 7 | 6 | 8 | 980 | M | 0.024 | 0.755 | 0.031 | 24.35483871 | 21.1678094 | 1574 | 1574 | 2.28 | 2.28 | 2.22 | 2.28 | 2.29 | 2.45 | 2295.3 | 2233.7 | 2325.23 | 2221.98 | 2233.12 | 2269.77 | 55.66 | 61.5 | 52.79 | 61.61 | 56.72 | 57.62 | 7.29 | 0.04 | 9.11 | 7.96 | 0 | 0 | 246.34 | 293.76 | 0 | 0 | 248.6 | 288.79
M76805 | 3 | 10 | 10 | 7 | 6 | 4 | 980 | S15 | 0.016 | 0.732 | 0.013 | 56.30769231 | 42.18126779 | 0 | 1548 | 2.9 | 2.82 | 2.73 | 2.76 | 2.96 | 2.8 | 2295.33 | 2232.42 | 2327.98 | 2221.43 | 2231.95 | 2269 | 56.12 | 62.23 | 53.02 | 61.93 | 57.09 | 58.04 | 7.73 | 5.89 | 9.57 | 8.71 | 0 | 0 | 271.19 | 0 | 0 | 0 | 280.32 | 0
M76819 | 6 | 7 | 11 | 10 | 6 | 5 | 980 | S20 | 0 | 0 | 0 | #DIV/0! | #DIV/0! | 1574 | 1574 | 2.77 | 2.43 | 2.39 | 2.44 | 2.85 | 2.81 | 2294.83 | 2232.98 | 2328.35 | 2221.38 | 2232.29 | 2267.08 | 56.02 | 62.11 | 53.07 | 61.87 | 56.88 | 57.96 | 7.6 | 5.27 | 9.35 | 9.09 | 0 | 0 | 262.5 | 0 | 0 | 0 | 271.16 | 0
M76840 | 6 | 0 | 10 | 11 | 4 | 6 | 980 | S30 | 0.016 | 0.733 | 0.02 | 36.65 | 29.96988564 | 1544 | 1527 | 3.14 | 0 | 2.75 | 2.71 | 2.83 | 3.16 | 2292.74 | 2238.26 | 2325.91 | 2219.85 | 2226.47 | 2264.76 | 56.35 | 0 | 53.01 | 61.87 | 56.73 | 58.11 | 7.96 | 5.8 | 9.52 | 8.31 | 0 | 0 | 268.43 | 0 | 0 | 0 | 270.76 | 0
M76848 | 8 | 9 | 8 | 5 | 2 | 8 | 980 | M | 0.035 | 0.747 | 0.016 | 46.6875 | 35.77449321 | 1580 | 1580 | 2.33 | 2.21 | 2.25 | 2.19 | 2.21 | 2.21 | 2294 | 2232.15 | 2328.86 | 2219.44 | 2232.29 | 2267.29 | 55.9 | 61.72 | 52.75 | 61.7 | 56.36 | 57.68 | 7.44 | 0.41 | 9.07 | 8.06 | 0 | 0 | 237.59 | 301.54 | 0 | 0 | 248.83 | 259.89
M76866 | 2 | 2 | 3 | 8 | 2 | 2 | 980 | S05 | 0.019 | 0.74 | 0.026 | 28.46153846 | 24.33786233 | 1551 | 1551 | 3.1 | 2.84 | 2.92 | 2.69 | 2.79 | 3.11 | 2294.53 | 2232.23 | 2327.02 | 2221.47 | 2230.72 | 2266.8 | 56.01 | 61.73 | 53.25 | 61.79 | 57.03 | 57.78 | 8.34 | 6.39 | 9.89 | 8.93 | 0 | 0 | 255.34 | 0 | 180.18 | 0 | 265.42 | 0
M76901 | 9 | 3 | 5 | 6 | 2 | 5 | 980 | S20 | 0.022 | 0.737 | 0.018 | 40.94444444 | 32.58285073 | 1546 | 1546 | 3.29 | 2.85 | 2.9 | 2.9 | 3.24 | 3.16 | 2290.52 | 2229.12 | 2324.41 | 2218.42 | 2228.05 | 2262.9 | 56.01 | 62.05 | 52.87 | 62.05 | 57.06 | 57.86 | 8.26 | 6.03 | 9.95 | 8.91 | 0 | 0 | 250.53 | 0 | 0 | 0 | 307.39 | 0
M76911 | 9 | 4 | 7 | 6 | 2 | 6 | 980 | S25 | 0.022 | 0.742 | 0.019 | 39.05263158 | 31.21470086 | 1560 | 1560 | 3.12 | 3.03 | 2.85 | 2.82 | 2.92 | 3.11 | 2290.87 | 2226.53 | 2323.93 | 2218.69 | 2226.96 | 2264.49 | 55.81 | 62 | 52.98 | 61.93 | 57.05 | 58.02 | 8.56 | 6.65 | 10.31 | 9.41 | 0 | 0 | 251.3 | 0 | 0 | 0 | 276.72 | 0
M76927 | 8 | 8 | 5 | 2 | 5 | 2 | 980 | S30 | 0.027 | 0.757 | 0.017 | 44.52941176 | 34.09448306 | 0 | 0 | 2.48 | 2.96 | 2.94 | 3 | 2.97 | 2.82 | 2296.41 | 2229.23 | 2326.84 | 2218.85 | 2226.59 | 2266.5 | 56.08 | 62.04 | 52.99 | 61.92 | 57.17 | 58 | 7.87 | 6.61 | 10.2 | 8.89 | 0 | 0 | 234.67 | 296.44 | 0 | 0 | 281.38 | 0
M76955 | 5 | 10 | 10 | 7 | 5 | 2 | 980 | S05 | 0.023 | 0.721 | 0.022 | 32.77272727 | 27.78715793 | 1691 | 1691 | 2.88 | 2.87 | 2.73 | 2.72 | 2.77 | 2.83 | 2297.11 | 2232.38 | 2328.53 | 2221.41 | 2232.87 | 2266.85 | 56.15 | 61.89 | 52.84 | 62.03 | 57.18 | 57.9 | 7.57 | 6.4 | 9.8 | 8.72 | 0 | 0 | 269.12 | 0 | 0 | 0 | 263.89 | 319.5
M77000 | 10 | 11 | 12 | 7 | 0 | 0 | 980 | M | 0.027 | 0.768 | 0.015 | 51.2 | 37.65403131 | 0 | 0 | #N/A | #N/A | #N/A | #N/A | #N/A | #N/A | #N/A | #N/A | #N/A | #N/A | #N/A | #N/A | #N/A | #N/A | #N/A | #N/A | #N/A | #N/A | #N/A | #N/A | #N/A | #N/A | #N/A | #N/A | #N/A | #N/A | #N/A | #N/A | #N/A | #N/A
M77015 | 14 | 6 | 0 | 8 | 0 | 3 | 980 | S05 | 0.02 | 1 | 0.023 | 43.47826087 | 26.82423957 | 0 | 1522 | 2.87 | 2.86 | 2.46 | 2.5 | 4.02 | 2.38 | 2301.36 | 2259.06 | 2343.05 | 2234.09 | 2246.35 | 2291.68 | 55.97 | 61.75 | 53.78 | 62.05 | 0 | 57.8 | 7.97 | 0 | 9.11 | 0.88 | 0 | 0 | 0 | 0 | 0 | 0 | 0 | 0
M77029 | 11 | 11 | 6 | 5 | 3 | 12 | 909 | M | 0.02 | 1.02 | 0.02 | 51 | 29.96988564 | 1576 | 1567 | 2.35 | 2.35 | 2.35 | 2.33 | 2.33 | 2.34 | 2305.67 | 2263 | 2341.29 | 2235.82 | 2240.39 | 2291.84 | 55.85 | 61.54 | 52.65 | 61.78 | 56.69 | 57.65 | 7.64 | 0.03 | 8.85 | 8.1 | 0 | 0 | 0 | 306.62 | 0 | 0 | 238.86 | 290.47
M77041 | 8 | 6 | 5 | 5 | 4 | 6 | 909 | S05 | 0.023 | 1.036 | 0.033 | 31.39393939 | 20.1434254 | 1552 | 1555 | 2.89 | 2.98 | 3.02 | 2.95 | 2.87 | 2.94 | 2306.16 | 2264.98 | 2343.6 | 2237.71 | 2242.23 | 2292.4 | 55.93 | 61.88 | 53.38 | 61.86 | 56.91 | 58 | 8.35 | 6.1 | 9.44 | 8.36 | 0 | 0 | 0 | 0 | 0 | 0 | 272.81 | 0
M77052 | 8 | 10 | 8 | 12 | 2 | 6 | 909 | S10 | 0.024 | 1.029 | 0.02 | 51.45 | 29.96988564 | 0 | 1534 | 2.81 | 2.91 | 2.46 | 2.44 | 2.71 | 2.77 | 2305.11 | 2265.03 | 2345.43 | 2238.81 | 2240.5 | 2291.79 | 55.98 | 62.23 | 52.97 | 62.11 | 56.94 | 57.84 | 8.22 | 5.75 | 9.12 | 8.22 | 0 | 0 | 0 | 0 | 0 | 0 | 259.09 | 319.14
M77064 | 9 | 6 | 7 | 5 | 4 | 6 | 909 | S15 | 0.021 | 1.053 | 0.018 | 58.5 | 32.58285073 | 1558 | 1545 | 3.05 | 2.97 | 2.71 | 2.66 | 2.91 | 2.93 | 2303.45 | 2263.43 | 2344.2 | 2237.56 | 2240.49 | 2290.67 | 56.13 | 62.08 | 53.16 | 62.16 | 56.96 | 57.85 | 8.73 | 5.87 | 9.18 | 8.77 | 0 | 0 | 0 | 0 | 0 | 0 | 277 | 0
M77077 | 10 | 13 | 14 | 12 | 9 | 5 | 980 | S20 | 0.029 | 0.769 | 0.017 | 45.23529412 | 34.09448306 | 0 | 0 | 3.02 | 3 | 2.82 | 2.87 | 2.95 | 2.97 | 2300.83 | 2260.02 | 2337.49 | 2234.33 | 2236.96 | 2285.64 | 56.02 | 62.23 | 52.81 | 61.97 | 56.94 | 58.28 | 8.67 | 6.09 | 9.59 | 8.5 | 0 | 0 | 0 | 0 | 0 | 0 | 279.81 | 0
M77088 | 12 | 5 | 8 | 6 | 9 | 6 | 909 | S25 | 0.024 | 1.07 | 0.015 | 71.33333333 | 37.65403131 | 0 | 0 | 2.76 | 3.18 | 2.64 | 2.7 | 2.62 | 3.12 | 2303.63 | 2260.16 | 2342.67 | 2236.46 | 2240.65 | 2287.07 | 55.86 | 62.06 | 53 | 62.09 | 57.04 | 57.84 | 8.67 | 6.05 | 10.16 | 8.41 | 0 | 0 | 0 | 319.34 | 0 | 0 | 248.74 | 312.48
M77100 | 12 | 6 | 2 | 8 | 5 | 9 | 980 | S30 | 0.015 | 0.837 | 0.018 | 46.5 | 32.58285073 | 0 | 1538 | 2.67 | 2.87 | 2.47 | 2.44 | 2.5 | 2.81 | 2302.04 | 2261.02 | 2341.67 | 2233.74 | 2240.29 | 2287.4 | 56.04 | 61.96 | 53.29 | 62.05 | 57.08 | 58.07 | 7.99 | 5.11 | 9.05 | 8.09 | 0 | 0 | 0 | 317.88 | 0 | 0 | 238.15 | 300.8
M77119 | 5 | 9 | 9 | 9 | 0 | 4 | 976 | M | 0.022 | 1.037 | 0.018 | 57.61111111 | 32.58285073 | 0 | 1568 | 2.3 | 2.28 | 2.33 | 2.28 | 2.16 | 2.3 | 2273.93 | 2263.85 | 2343.97 | 2236.47 | 2251.71 | 2291.34 | 55.56 | 61.77 | 52.85 | 61.7 | 53.73 | 57.75 | 6.71 | 0.14 | 8.18 | 2.45 | 0 | 0 | 241.81 | 249.04 | 0 | 0 | 244.59 | 281.91
M77136 | 5 | 9 | 11 | 6 | 0 | 9 | 909 | S05 | 0.017 | 1.02 | 0.011 | 92.72727273 | 48.15942887 | 0 | 0 | #N/A | #N/A | #N/A | #N/A | #N/A | #N/A | #N/A | #N/A | #N/A | #N/A | #N/A | #N/A | #N/A | #N/A | #N/A | #N/A | #N/A | #N/A | #N/A | #N/A | #N/A | #N/A | #N/A | #N/A | #N/A | #N/A | #N/A | #N/A | #N/A | #N/A
M77146 | 3 | 7 | 13 | 4 | 0 | 3 | 980 | S09 | 0.023 | 0.743 | 0.025 | 29.72 | 25.10710746 | 0 | 0 | 3.16 | 2.92 | 2.79 | 2.61 | 0 | 3.26 | 2269.11 | 2263.92 | 2344.64 | 2238.46 | 2257.01 | 2291.12 | 55.95 | 62.04 | 53.07 | 62.03 | 0 | 57.92 | 8.52 | 6.01 | 9.64 | 0.92 | 0 | 0 | 285.68 | 302.19 | 0 | 0 | 0 | 0
M77165 | 11 | 6 | 4 | 8 | 0 | 3 | 980 | S15 | 0.017 | 0.717 | 0.02 | 35.85 | 29.96988564 | 1550 | 1544 | 3.33 | 2.78 | 3.04 | 2.99 | 0 | 3.14 | 2268.85 | 2265.39 | 2344.53 | 2237.15 | 2253.76 | 2291.43 | 55.82 | 62.11 | 53.08 | 61.92 | 0 | 58 | 7.82 | 5.89 | 9.1 | 0.9 | 0 | 0 | 290.63 | 0 | 0 | 0 | 0 | 0
M77180 | 2 | 10 | 5 | 5 | 0 | 6 | 909 | S20 | 0.025 | 1.045 | 0.028 | 37.32142857 | 22.94811947 | 0 | 1543 | 2.98 | 2.61 | 3.06 | 2.99 | 0 | 3.28 | 2269.74 | 2265.49 | 2338.71 | 2238.22 | 2253.32 | 2290.08 | 55.98 | 61.78 | 52.99 | 61.97 | 0 | 57.98 | 7.37 | 5.44 | 8.85 | 0.83 | 0 | 0 | 282.2 | 0 | 0 | 0 | 0 | 0
M77193 | 4 | 3 | 11 | 8 | 0 | 5 | 909 | S25 | 0.027 | 1.031 | 0.022 | 46.86363636 | 27.78715793 | 1552 | 1552 | 2.84 | 2.72 | 3.06 | 3 | 0 | 3.33 | 2268.11 | 2262.56 | 2337.78 | 2236.14 | 2251.56 | 2289.35 | 56.09 | 62.11 | 53.12 | 61.83 | 0 | 57.9 | 7.52 | 5.63 | 9.36 | 0.89 | 0 | 0 | 269.39 | 319.43 | 0 | 0 | 0 | 0
M77202 | 6 | 10 | 15 | 11 | 0 | 5 | 980 | S29 | 0.023 | 0.8 | 0.017 | 47.05882353 | 34.09448306 | 0 | 0 | #N/A | #N/A | #N/A | #N/A | #N/A | #N/A | #N/A | #N/A | #N/A | #N/A | #N/A | #N/A | #N/A | #N/A | #N/A | #N/A | #N/A | #N/A | #N/A | #N/A | #N/A | #N/A | #N/A | #N/A | #N/A | #N/A | #N/A | #N/A | #N/A | #N/A
M77208 | 5 | 5 | 9 | 5 | 5 | 9 | 980 | M | 0 | 0 | 0 | #DIV/0! | #DIV/0! | 1692 | 1581 | 2.27 | 2.34 | 2.35 | 2.29 | 2.49 | 2.3 | 2268.78 | 2263.47 | 2342.36 | 2236.91 | 2243.09 | 2290.94 | 55.34 | 61.74 | 52.81 | 61.56 | 56.81 | 57.78 | 7.15 | 0.05 | 9.01 | 7.01 | 0 | 0 | 240.85 | 310.31 | 0 | 0 | 238.94 | 297.38
M77263 | 5 | 11 | 10 | 10 | 11 | 11 | 980 | S15 | 0.021 | 0.657 | 0.015 | 43.8 | 37.65403131 | 1582 | 1551 | 2.87 | 2.6 | 2.9 | 3.04 | 2.77 | 2.81 | 2270.23 | 2267.32 | 2343.09 | 2237.84 | 2241.18 | 2293.29 | 55.66 | 61.94 | 52.97 | 62.31 | 56.92 | 58.09 | 9.08 | 6.61 | 10.18 | 8.7 | 0 | 0 | 268.98 | 309.99 | 0 | 0 | 263.54 | 294.63
M77272 | 6 | 11 | 10 | 10 | 7 | 5 | 909 | S20 | 0.025 | 1.095 | 0.018 | 60.83333333 | 32.58285073 | 1557 | 1562 | 2.73 | 2.5 | 2.63 | 2.57 | 2.51 | 2.79 | 2267.74 | 2264.73 | 2343.69 | 2236.95 | 2239.35 | 2290.08 | 56.01 | 62.04 | 53.07 | 62.07 | 57.01 | 57.86 | 8.48 | 6.2 | 9.38 | 8.51 | 0 | 0 | 259.5 | 309.26 | 0 | 0 | 238.6 | 301.94
M77284 | 6 | 7 | 10 | 8 | 8 | 5 | 909 | S25 | 0 | 0 | 0 | #DIV/0! | #DIV/0! | 1545 | 1556 | 2.94 | 3.11 | 3.07 | 3.2 | 2.99 | 2.96 | 2270.89 | 2265.16 | 2345.41 | 2238.62 | 2241.65 | 2292.93 | 56.13 | 62.14 | 53.29 | 62.12 | 56.82 | 58.14 | 8.76 | 6.02 | 10.16 | 8.83 | 0 | 0 | 276.46 | 305.58 | 0 | 0 | 285.25 | 0
M77295 | 7 | 8 | 5 | 0 | 6 | 6 | 909 | S30 | 0.03 | 1.026 | 0.018 | 57 | 32.58285073 | 1551 | 1549 | 2.93 | 2.7 | 2.71 | 2.59 | 2.63 | 2.9 | 2267.86 | 2263.61 | 2341.52 | 2244.08 | 2238.88 | 2290.55 | 55.92 | 61.8 | 53.04 | 62.07 | 56.85 | 58.27 | 8.85 | 6.3 | 9.55 | 8.43 | 0 | 0 | 278.05 | 305.85 | 0 | 0 | 250.11 | 309.93
M77313 | 0 | 8 | 15 | 8 | 10 | 0 | 980 | M | 0.021 | 0.732 | 0.015 | 48.8 | 37.65403131 | 0 | 0 | #N/A | #N/A | #N/A | #N/A | #N/A | #N/A | #N/A | #N/A | #N/A | #N/A | #N/A | #N/A | #N/A | #N/A | #N/A | #N/A | #N/A | #N/A | #N/A | #N/A | #N/A | #N/A | #N/A | #N/A | #N/A | #N/A | #N/A | #N/A | #N/A | #N/A
M77328 | 0 | 6 | 13 | 9 | 11 | 9 | 980 | S05 | 0.023 | 0.725 | 0.019 | 38.15789474 | 31.21470086 | 0 | 1549 | 0 | 3.12 | 3.01 | 3.01 | 2.82 | 2.92 | 2284.87 | 2262.64 | 2342.92 | 2234.05 | 2238.2 | 2289.55 | 43.6 | 61.93 | 52.86 | 62.07 | 57.04 | 57.8 | 0.72 | 6.33 | 9.99 | 8.93 | 0 | 0 | 0 | 0 | 0 | 0 | 268.47 | 0
M77334 | 0 | 5 | 6 | 5 | 7 | 0 | 909 | M | 0.037 | 1.04 | 0.027 | 38.51851852 | 23.61991192 | 1552 | 1552 | 2.05 | 2.57 | 2.62 | 2.53 | 2.49 | 2.8 | 2309.45 | 2258.15 | 2342 | 2230.65 | 2232.35 | 2303.5 | 52.75 | 61.89 | 53.61 | 62.14 | 56.82 | 57.89 | 1.46 | 0.01 | 9.18 | 7.89 | 0 | 0 | 0 | 0 | 0 | 0 | 249.97 | 286
M77350 | 0 | 6 | 8 | 5 | 7 | 6 | 909 | S05 | 0.026 | 1.08 | 0.016 | 67.5 | 35.77449321 | 1555 | 1552 | 0 | 2.93 | 2.89 | 2.92 | 2.88 | 2.98 | 2312.41 | 2260.25 | 2339.09 | 2232.38 | 2234.79 | 2290.69 | 0 | 62.05 | 53.03 | 62.21 | 57.31 | 58.07 | 0.76 | 5.38 | 9.59 | 9.03 | 0 | 0 | 0 | 0 | 0 | 0 | 270.71 | 0
M77367 | 0 | 1 | 11 | 6 | 4 | 2 | 909 | S10 | 0.014 | 1.014 | 0.016 | 63.375 | 35.77449321 | 1554 | 1554 | 2.83 | 2.96 | 2.92 | 2.84 | 3.27 | 3.38 | 2313.09 | 2261.97 | 2338.4 | 2234.38 | 2234.82 | 2286.27 | 0 | 62.2 | 53.1 | 62.16 | 57.14 | 58.39 | 0.74 | 5.32 | 9.37 | 9.06 | 0 | 0 | 0 | 0 | 0 | 0 | 302.38 | 0
M77378 | 0 | 4 | 16 | 16 | 4 | 13 | 980 | S15 | 0.029 | 0.722 | 0.021 | 34.38095238 | 28.83191546 | 0 | 1547 | 0 | 2.98 | 2.87 | 2.79 | 2.84 | 3.27 | 2311.07 | 2259.29 | 2337.42 | 2232.46 | 2233.53 | 2283.63 | 0 | 62.07 | 52.86 | 62.09 | 56.86 | 57.96 | 0.79 | 5.43 | 9.47 | 8.93 | 0 | 0 | 0 | 0 | 0 | 0 | 270.57 | 0
M77390 | 0 | 10 | 15 | 13 | 9 | 12 | 980 | S20 | 0.02 | 0.734 | 0.019 | 38.63157895 | 31.21470086 | 0 | 1554 | 0 | 2.8 | 2.8 | 2.74 | 2.93 | 3.01 | 2309.68 | 2259.66 | 2337.15 | 2233.34 | 2233.15 | 2282.3 | 0 | 62.05 | 53.08 | 62 | 56.9 | 57.94 | 0.78 | 5.73 | 9.58 | 8.76 | 0 | 0 | 0 | 0 | 0 | 0 | 278.6 | 0
M77406 | 0 | 7 | 0 | 10 | 8 | 9 | 980 | S25 | 0.022 | 0.76 | 0.027 | 28.14814815 | 23.61991192 | 0 | 1546 | 0 | 3.17 | 0 | 2.71 | 3.02 | 3.2 | 2306.57 | 2259.11 | 2347.75 | 2233.04 | 2233.24 | 2279.72 | 0 | 61.91 | 0 | 61.94 | 56.92 | 58.03 | 0.79 | 0.01 | 9.51 | 8.69 | 0 | 0 | 0 | 0 | 0 | 0 | 288.17 | 0
M77417 | 0 | 10 | 6 | 10 | 6 | 7 | 976 | M | 0.029 | 1.022 | 0.014 | 73 | 39.77262916 | 0 | 1598 | 3.25 | 2.46 | 2.63 | 2.36 | 2.5 | 2.41 | 2296.29 | 2279.47 | 2348.26 | 2217.72 | 2254.77 | 2302.22 | 54.2 | 61.81 | 53.01 | 61.6 | 56.62 | 57.76 | 1.48 | 0.09 | 8.8 | 7.69 | 0 | 0 | 229.82 | 295.47 | 0 | 0 | 240.34 | 293.89
M77428 | 12 | 7 | 10 | 5 | 7 | 12 | 980 | S03 | 0.023 | 0.814 | 0.017 | 47.88235294 | 34.09448306 | 0 | 0 | 2.93 | 2.94 | 2.85 | 2.89 | 2.91 | 2.88 | 2290.32 | 2266.75 | 2345.36 | 2202.65 | 2238.15 | 2286.52 | 55.98 | 61.84 | 52.66 | 61.96 | 57.07 | 58.07 | 7.82 | 5.23 | 9.34 | 8.52 | 0 | 0 | 223.26 | 0 | 0 | 0 | 276.82 | 0
M77436 | 12 | 10 | 10 | 8 | 8 | 12 | 980 | S07 | 0.023 | 0.771 | 0.014 | 55.07142857 | 39.77262916 | 1703 | 1557 | 2.91 | 2.88 | 2.72 | 2.66 | 3.06 | 2.84 | 2293.37 | 2269.28 | 2350.14 | 2206.44 | 2241.98 | 2287.22 | 56.02 | 62.04 | 53.29 | 61.9 | 57.08 | 57.98 | 7.97 | 5.19 | 9.9 | 9.12 | 0 | 0 | 221.04 | 0 | 0 | 0 | 289.71 | 0
M77453 | 8 | 8 | 4 | 7 | 5 | 12 | 980 | S14 | 0.018 | 0.77 | 0.014 | 55 | 39.77262916 | 0 | 0 | 2.94 | 3.04 | 2.75 | 2.85 | 2.91 | 2.96 | 2287.48 | 2263.38 | 2342 | 2205.52 | 2238.28 | 2280.12 | 56 | 62.01 | 52.75 | 61.78 | 56.88 | 57.88 | 7.97 | 5.57 | 10.28 | 9 | 0 | 0 | 219.24 | 0 | 0 | 0 | 278.28 | 0
M77466 | 9 | 5 | 6 | 7 | 8 | 8 | 976 | S19 | 0.043 | 0.995 | 0.015 | 66.33333333 | 37.65403131 | 0 | 1560 | 2.95 | 2.85 | 2.65 | 2.9 | 2.97 | 2.89 | 2287.52 | 2266.55 | 2348.56 | 2207.56 | 2239.55 | 2281.96 | 55.91 | 62.19 | 53.08 | 61.96 | 57.17 | 57.92 | 8.03 | 5.15 | 10.17 | 8.84 | 0 | 0 | 218.75 | 0 | 0 | 0 | 280.71 | 0
M77476 | 14 | 7 | 8 | 6 | 4 | 7 | 980 | S24 | 0 | 0 | 0 | #DIV/0! | #DIV/0! | 0 | 1534 | 3.13 | 2.85 | 2.84 | 2.8 | 3.03 | 2.99 | 2286.57 | 2263.38 | 2345.73 | 2204.86 | 2237.66 | 2277.67 | 56.09 | 62.26 | 52.84 | 62.27 | 57.41 | 57.91 | 8.25 | 5.13 | 9.98 | 8.99 | 0 | 0 | 217.75 | 0 | 0 | 0 | 285.3 | 0
M77486 | 9 | 9 | 6 | 9 | 7 | 9 | 980 | S29 | 0.016 | 0.732 | 0.021 | 34.85714286 | 28.83191546 | 0 | 1559 | 3.06 | 2.93 | 2.63 | 2.78 | 3.04 | 2.81 | 2284.03 | 2263.01 | 2345.4 | 2205.08 | 2236.63 | 2278.74 | 55.97 | 62.22 | 52.87 | 61.91 | 57.07 | 57.95 | 7.95 | 4.42 | 9.59 | 8.8 | 0 | 0 | 216.77 | 316.1 | 0 | 0 | 288.45 | 0
M77504 | 8 | 8 | 4 | 12 | 11 | 14 | 909 | M | 0.024 | 1.032 | 0.021 | 49.14285714 | 28.83191546 | 0 | 1650 | 2.29 | 2.32 | 2.32 | 2.25 | 2.24 | 2.26 | 2285.41 | 2263.06 | 2344.25 | 2207.28 | 2240.1 | 2282.05 | 55.52 | 61.83 | 52.58 | 61.63 | 56.26 | 57.59 | 7.09 | 0.16 | 9.64 | 8.47 | 0 | 0 | 223.11 | 266.98 | 0 | 0 | 247.76 | 287.57
M77520 | 9 | 4 | 10 | 9 | 8 | 10 | 909 | S05 | 0.024 | 1.05 | 0.021 | 50 | 28.83191546 | 0 | 0 | 0 | 0 | 0 | 0 | 0 | 0 | 0 | 0 | 0 | 0 | 0 | 0 | 0 | 0 | 0 | 0 | 0 | 0 | 0 | 0 | 0 | 0 | 0 | 0 | 0 | 0 | 0 | 0 | 0 | 0
M77534 | 6 | 7 | 9 | 9 | 8 | 8 | 980 | S10 | 0.028 | 0.77 | 0.017 | 45.29411765 | 34.09448306 | 0 | 1530 | 2.31 | 2.86 | 2.38 | 2.47 | 2.77 | 2.55 | 2287.57 | 2264.56 | 2346.41 | 2209.49 | 2240.1 | 2282.62 | 56.06 | 61.97 | 53.21 | 62.12 | 57.03 | 57.98 | 6.87 | 5.14 | 9.66 | 8.71 | 0 | 0 | 221.91 | 266.57 | 0 | 0 | 262.89 | 0
M77545 | 6 | 7 | 6 | 8 | 7 | 4 | 909 | S15 | 0 | 0 | 0 | #DIV/0! | #DIV/0! | 0 | 0 | 3.01 | 3.06 | 2.74 | 3.18 | 3.04 | 3 | 2282.94 | 2260.08 | 2342.27 | 2205.5 | 2236.71 | 2278 | 56.04 | 61.83 | 52.97 | 62.02 | 57.07 | 58.19 | 8.23 | 0 | 10.71 | 9.22 | 0 | 0 | 221.63 | 266.72 | 0 | 0 | 288.1 | 0
M77559 | 17 | 3 | 6 | 7 | 7 | 8 | 909 | S20 | 0.023 | 1.051 | 0.018 | 58.38888889 | 32.58285073 | 0 | 0 | 2.88 | 3.05 | 2.79 | 2.91 | 2.99 | 2.91 | 2285.89 | 2262.87 | 2344.89 | 2209.68 | 2239.11 | 2281.44 | 55.78 | 61.79 | 53.14 | 61.83 | 56.92 | 57.97 | 7.89 | 5.51 | 10.22 | 9.13 | 0 | 0 | 221.29 | 266.83 | 0 | 0 | 284.65 | 0
M77569 | 12 | 7 | 10 | 8 | 8 | 13 | 909 | S24 | 0.027 | 1.019 | 0.014 | 72.78571429 | 39.77262916 | 0 | 0 | 2.9 | 2.62 | 2.69 | 2.88 | 2.55 | 2.9 | 2286.12 | 2263.28 | 2341.19 | 2208.53 | 2238.67 | 2280.62 | 55.94 | 61.76 | 52.81 | 61.99 | 56.99 | 58.05 | 8.05 | 5.63 | 10.12 | 8.7 | 0 | 0 | 221.3 | 266.55 | 0 | 0 | 243.34 | 306.55
M77579 | 10 | 6 | 14 | 11 | 12 | 17 | 909 | S29 | 0 | 0 | 0 | #DIV/0! | #DIV/0! | 1542 | 1532 | 2.44 | 2.75 | 2.81 | 2.9 | 2.53 | 3.02 | 2282.12 | 2259.6 | 2339.78 | 2204.69 | 2234.56 | 2276.95 | 55.92 | 62.05 | 52.93 | 61.72 | 56.73 | 57.94 | 7.09 | 5.19 | 9.83 | 8.41 | 0 | 0 | 221.11 | 266.4 | 0 | 0 | 242.3 | 305.99
M77582 | 6 | 10 | 13 | 11 | 10 | 8 | 909 | M | 0.021 | 1.038 | 0.016 | 64.875 | 35.77449321 | 0 | 1587 | 2.32 | 2.35 | 2.37 | 2.36 | 2.33 | 2.32 | 2265.06 | 2262.86 | 2342.44 | 2209.65 | 2240.72 | 2283.82 | 55.77 | 61.61 | 52.58 | 61.69 | 56.96 | 57.57 | 7.6 | 0.37 | 9.84 | 8.4 | 0 | 0 | 226.65 | 299.86 | 0 | 0 | 236.78 | 300.73
M77593 | 5 | 6 | 5 | 10 | 2 | 8 | 909 | S05 | 0.026 | 1.02 | 0.021 | 48.57142857 | 28.83191546 | 1552 | 1552 | 2.93 | 2.9 | 3.01 | 2.94 | 2.85 | 2.91 | 2264.73 | 2265.73 | 2344.97 | 2212.43 | 2240.1 | 2284.6 | 56.09 | 61.71 | 53.22 | 61.98 | 56.92 | 58.09 | 7.95 | 5.54 | 9.81 | 8.48 | 0 | 0 | 227.81 | 0 | 0 | 0 | 271.23 | 0
M77607 | 2 | 2 | 2 | 8 | 11 | 12 | 909 | S10 | 0.034 | 1.035 | 0.028 | 36.96428571 | 22.94811947 | 1553 | 1547 | 2.94 | 2.82 | 2.88 | 2.85 | 2.9 | 2.88 | 2265.48 | 2267.15 | 2345.36 | 2213.04 | 2241.07 | 2284.89 | 55.88 | 61.91 | 53.01 | 62.15 | 57.33 | 58.01 | 7.69 | 5.22 | 9.36 | 8.58 | 0 | 0 | 227.55 | 0 | 0 | 0 | 273.52 | 0
M77632 | 11 | 6 | 5 | 5 | 6 | 12 | 909 | S20 | 0.029 | 1.041 | 0.026 | 40.03846154 | 24.33786233 | 1547 | 1547 | 2.92 | 2.66 | 2.78 | 2.62 | 2.86 | 2.85 | 2263.54 | 2266.09 | 2345.7 | 2212.48 | 2237.65 | 2281.12 | 55.84 | 61.89 | 53.12 | 61.92 | 56.87 | 58.08 | 7.84 | 5.31 | 9.64 | 8.7 | 0 | 0 | 227.42 | 0 | 0 | 0 | 273.07 | 0
M77656 | 6 | 2 | 4 | 4 | 2 | 5 | 976 | M | 0.019 | 0.982 | 0.014 | 70.14285714 | 39.77262916 | 0 | 0 | 2.39 | 2.38 | 2.44 | 2.7 | 2.37 | 2.33 | 2263.17 | 2264.45 | 2346.12 | 2210.28 | 2240.41 | 2280.67 | 55.84 | 61.7 | 52.59 | 61.78 | 56.73 | 57.6 | 6.77 | 0.02 | 9.26 | 8.05 | 0 | 0 | 227 | 293.28 | 0 | 0 | 235.17 | 303.64
M77671 | 15 | 4 | 10 | 13 | 13 | 19 | 909 | S05 | 0.029 | 1.015 | 0.018 | 56.38888889 | 32.58285073 | 0 | 1562 | 2.95 | 3.21 | 2.94 | 2.91 | 3.17 | 3.02 | 2260.61 | 2261.27 | 2340.63 | 2209.37 | 2236.64 | 2278.34 | 56.05 | 62.06 | 53.03 | 61.86 | 56.66 | 57.95 | 7.91 | 5.38 | 9.67 | 8.99 | 0 | 0 | 219.98 | 300.39 | 0 | 0 | 300.56 | 0
M77686 | 9 | 7 | 14 | 6 | 5 | 17 | 909 | S10 | 0.018 | 1.037 | 0.019 | 54.57894737 | 31.21470086 | 0 | 1546 | 2.96 | 3.08 | 2.83 | 2.96 | 3.07 | 3.12 | 2265.38 | 2266.79 | 2345.85 | 2214.25 | 2242.43 | 2283.2 | 55.94 | 61.88 | 53.04 | 62.09 | 57.1 | 58.36 | 7.45 | 4.92 | 9.57 | 8.63 | 0 | 0 | 215.78 | 0 | 0 | 0 | 290.48 | 0
M77697 | 5 | 7 | 15 | 6 | 8 | 5 | 909 | S15 | 0.024 | 1.043 | 0.021 | 49.66666667 | 28.83191546 | 1646 | 1562 | 2.96 | 2.83 | 3.17 | 2.85 | 2.91 | 2.75 | 2264.24 | 2266.26 | 2346.27 | 2212.75 | 2241.99 | 2283.13 | 55.78 | 61.94 | 53.34 | 62.01 | 56.99 | 57.93 | 7.84 | 5.2 | 9.79 | 8.79 | 0 | 0 | 215.48 | 318.65 | 0 | 0 | 276.47 | 0
M77711 | 6 | 4 | 9 | 8 | 6 | 12 | 909 | S20 | 0.02 | 1.048 | 0.018 | 58.22222222 | 32.58285073 | 1545 | 1521 | 2.68 | 2.61 | 2.77 | 2.58 | 2.66 | 2.75 | 2263.55 | 2264.56 | 2343.44 | 2211.8 | 2238.96 | 2281.06 | 55.88 | 62.12 | 53.1 | 62.12 | 56.95 | 57.95 | 7.11 | 5.25 | 9.29 | 8.08 | 0 | 0 | 215.78 | 318.08 | 0 | 0 | 253.08 | 316.42
M77723 | 5 | 8 | 12 | 8 | 2 | 7 | 909 | S25 | 0.023 | 1.152 | 0.016 | 72 | 35.77449321 | 0 | 0 | 2.82 | 2.54 | 2.87 | 2.85 | 2.67 | 2.85 | 2263.71 | 2266.83 | 2347.86 | 2213.65 | 2241.53 | 2284.8 | 55.69 | 61.82 | 52.98 | 62.1 | 57.15 | 58.21 | 7.6 | 4.99 | 9.7 | 8.55 | 0 | 0 | 215.46 | 0 | 0 | 0 | 253.08 | 316.74
M77738 | 8 | 10 | 6 | 9 | 13 | 14 | 909 | M | 0.02 | 1.041 | 0.021 | 49.57142857 | 28.83191546 | 0 | 0 | 2.54 | 2.35 | 2.4 | 2.36 | 2.32 | 2.53 | 2261.84 | 2262.31 | 2381.1 | 2209.59 | 2238.7 | 2283.06 | 55.83 | 61.54 | 52.66 | 61.75 | 56.69 | 57.99 | 7.44 | 0.21 | 9.69 | 8.34 | 0 | 0 | 216.23 | 306.95 | 0 | 0 | 237.99 | 298.01
M77753 | 7 | 7 | 11 | 5 | 6 | 12 | 909 | S05 | 0 | 0 | 0 | #DIV/0! | #DIV/0! | 1552 | 1551 | 3.04 | 2.84 | 3.09 | 3.02 | 2.82 | 2.82 | 2261.39 | 2263.39 | 2380.93 | 2209.77 | 2238.01 | 2282.62 | 55.84 | 61.8 | 52.99 | 61.98 | 56.85 | 58 | 8.05 | 5.57 | 9.64 | 8.6 | 0 | 0 | 214.77 | 0 | 0 | 0 | 268.45 | 0
M77767 | 8 | 6 | 9 | 10 | 13 | 14 | 909 | S10 | 0 | 0 | 0 | #DIV/0! | #DIV/0! | 1545 | 1545 | 2.88 | 2.77 | 2.75 | 2.73 | 2.72 | 2.75 | 2262.21 | 2263.69 | 2383.42 | 2209.71 | 2239.33 | 2280.97 | 56.1 | 61.37 | 52.89 | 62.07 | 56.97 | 58.15 | 7.81 | 5.54 | 9.55 | 8.45 | 0 | 0 | 213.5 | 0 | 0 | 0 | 258.46 | 318.14
M77780 | 6 | 7 | 10 | 10 | 11 | 12 | 909 | S15 | 0.03 | 1.034 | 0.034 | 30.41176471 | 19.67192734 | 0 | 1542 | 3.01 | 2.81 | 3.67 | 3.05 | 2.69 | 2.72 | 2261.59 | 2264.25 | 2380.13 | 2210.68 | 2237.92 | 2281.37 | 56.03 | 62.29 | 53.37 | 62 | 56.98 | 58.04 | 7.24 | 5.84 | 9.55 | 7.86 | 0 | 0 | 213.95 | 0 | 0 | 0 | 255.92 | 317.13
M77794 | 5 | 2 | 5 | 5 | 5 | 2 | 909 | S20 | 0.021 | 1.044 | 0.027 | 38.66666667 | 23.61991192 | 0 | 1561 | 2.86 | 3.08 | 2.54 | 2.83 | 3.13 | 3.07 | 2260.44 | 2261.52 | 2382.47 | 2209.53 | 2234.36 | 2278.02 | 56.1 | 61.7 | 52.77 | 61.84 | 57.09 | 58.11 | 7.37 | 5.53 | 9.37 | 8.57 | 0 | 0 | 213.92 | 0 | 0 | 0 | 296.99 | 0
M77803 | 5 | 5 | 5 | 5 | 12 | 8 | 909 | S25 | 0.021 | 1.028 | 0.029 | 35.44827586 | 22.31802259 | 1562 | 1562 | 3.23 | 2.88 | 2.69 | 2.96 | 2.96 | 3.2 | 2261.22 | 2264.54 | 2381.31 | 2209.84 | 2238.34 | 2280.46 | 56.03 | 61.9 | 53.26 | 62.12 | 57.02 | 58.09 | 7.88 | 5.41 | 9.52 | 8.72 | 0 | 0 | 215.06 | 0 | 0 | 0 | 280.99 | 0
M77817 | 6 | 7 | 12 | 10 | 11 | 16 | 909 | S30 | 0.021 | 1.02 | 0.017 | 60 | 34.09448306 | 0 | 0 | 3.01 | 3.09 | 2.65 | 2.83 | 2.95 | 3.2 | 2261.4 | 2263.86 | 2382.55 | 2211.47 | 2238.08 | 2280.54 | 55.98 | 61.79 | 52.95 | 61.79 | 57.15 | 57.87 | 7.63 | 5.36 | 9.46 | 8.77 | 0 | 0 | 214.68 | 0 | 0 | 0 | 279.71 | 0
M77850 | 9 | 8 | 6 | 14 | 9 | 14 | 909 | S08 | 0.021 | 1.069 | 0.024 | 44.54166667 | 25.93359266 | 0 | 1555 | 2.39 | 2.44 | 2.47 | 2.45 | 2.37 | 2.36 | 2261.33 | 2246.32 | 2378.66 | 2211.11 | 2239.16 | 2280.93 | 55.93 | 61.9 | 52.94 | 61.88 | 57.16 | 58.06 | 7.1 | 5.3 | 9.6 | 8.21 | 0 | 0 | 219.14 | 293.93 | 0 | 0 | 232.89 | 303.11
M77860 | 6 | 12 | 14 | 10 | 5 | 15 | 909 | S13 | 0.018 | 1.075 | 0.024 | 44.79166667 | 25.93359266 | 0 | 0 | 2.99 | 2.83 | 2.78 | 2.59 | 2.66 | 2.93 | 2262.52 | 2249.09 | 2383.84 | 2213.84 | 2241.66 | 2282.93 | 55.86 | 62.13 | 53.15 | 62.18 | 56.96 | 57.82 | 8.19 | 5.79 | 9.91 | 8.67 | 0 | 0 | 218.43 | 0 | 0 | 0 | 253.11 | 316.18
M77869 | 3 | 3 | 6 | 6 | 12 | 11 | 909 | S17 | 0.031 | 1.013 | 0.029 | 34.93103448 | 22.31802259 | 1556 | 1563 | 2.92 | 2.91 | 2.93 | 2.66 | 2.59 | 2.82 | 2261.06 | 2247.11 | 2381.86 | 2212.72 | 2240.63 | 2281.66 | 55.97 | 62.07 | 52.81 | 62.1 | 57.01 | 57.84 | 7.58 | 5.32 | 9.78 | 8.57 | 0 | 0 | 218.11 | 0 | 0 | 0 | 246.87 | 311.49
M77879 | 3 | 5 | 12 | 9 | 7 | 15 | 909 | S22 | 0.027 | 1.079 | 0.02 | 53.95 | 29.96988564 | 0 | 1559 | 3.05 | 3 | 2.76 | 2.77 | 2.9 | 3.01 | 2262.49 | 2248.52 | 2383.94 | 2213.96 | 2241.23 | 2281.47 | 56.14 | 61.98 | 52.99 | 62.07 | 57.21 | 58.11 | 7.59 | 5.19 | 9.72 | 8.73 | 0 | 0 | 217.27 | 0 | 0 | 0 | 275.17 | 0
M77891 | 8 | 6 | 7 | 8 | 4 | 17 | 980 | S27 | 0.021 | 0.712 | 0.029 | 24.55172414 | 22.31802259 | 0 | 1644 | 3.05 | 2.92 | 2.92 | 2.88 | 3.08 | 2.76 | 2260.57 | 2248.3 | 2382.76 | 2212.47 | 2238.54 | 2281.67 | 56.1 | 62.02 | 53 | 61.9 | 57.2 | 57.69 | 7.84 | 5.37 | 9.84 | 8.95 | 0 | 0 | 216.61 | 0 | 0 | 0 | 290.97 | 316.6
M77904 | 0 | 9 | 7 | 13 | 12 | 22 | 909 | M | 0.03 | 1.012 | 0.017 | 59.52941176 | 34.09448306 | 0 | 1586 | 2.61 | 2.34 | 2.35 | 2.35 | 2.32 | 2.52 | 2265.7 | 2247.39 | 2379.43 | 2209.75 | 2236.4 | 2280.02 | 55 | 61.55 | 52.81 | 61.86 | 56.65 | 57.67 | 2.82 | 0 | 9.78 | 8.41 | 0 | 0 | 210.2 | 293.87 | 0 | 0 | 237.39 | 279.84
M77920 | 5 | 5 | 8 | 8 | 6 | 10 | 980 | S05 | 0.019 | 0.76 | 0.018 | 42.22222222 | 32.58285073 | 1558 | 1550 | 2.88 | 2.9 | 2.88 | 2.9 | 3.07 | 2.66 | 2261.59 | 2248.21 | 2378.65 | 2212.16 | 2237.38 | 2280.86 | 56.19 | 61.91 | 53.18 | 61.95 | 57.03 | 57.87 | 8.03 | 5.85 | 10.18 | 8.93 | 0 | 0 | 205.87 | 0 | 0 | 0 | 291.11 | 0
M77930 | 5 | 5 | 5 | 6 | 8 | 8 | 980 | S10 | 0.033 | 0.741 | 0.015 | 49.4 | 37.65403131 | 1556 | 1566 | 3.27 | 2.88 | 2.83 | 2.63 | 2.97 | 2.54 | 2261.11 | 2249.88 | 2383.44 | 2213.87 | 2239.34 | 2282.38 | 56.11 | 62.11 | 52.98 | 62.1 | 56.82 | 57.94 | 8.33 | 5.62 | 9.55 | 8.52 | 0 | 0 | 205.22 | 0 | 0 | 0 | 282.49 | 0
M77936 | 9 | 7 | 13 | 10 | 9 | 21 | 980 | S15 | 0.028 | 0.8 | 0.017 | 47.05882353 | 34.09448306 | 1561 | 1561 | 3.21 | 2.92 | 2.98 | 2.75 | 2.94 | 2.86 | 2261.03 | 2249.66 | 2384.61 | 2214.75 | 2238.81 | 2282.9 | 56.04 | 61.67 | 53.15 | 62.01 | 57.33 | 58.28 | 7.93 | 5.56 | 9.67 | 8.69 | 0 | 0 | 204.73 | 0 | 0 | 0 | 277.75 | 0
M77950 | 5 | 10 | 11 | 15 | 15 | 15 | 980 | S19 | 0.021 | 0.76 | 0.022 | 34.54545455 | 27.78715793 | 1545 | 1540 | 3.17 | 2.82 | 3.07 | 2.93 | 2.91 | 2.43 | 2260.97 | 2249.46 | 2379.48 | 2213.19 | 2238.91 | 2283.96 | 56.16 | 62.12 | 53.22 | 61.8 | 56.84 | 57.73 | 8 | 5.75 | 9.9 | 8.71 | 0 | 0 | 205.06 | 0 | 0 | 0 | 277.19 | 0
M77962 | 10 | 4 | 14 | 14 | 11 | 0 | 980 | S24 | 0.023 | 0.76 | 0.029 | 26.20689655 | 22.31802259 | 0 | 1546 | 3.25 | 2.9 | 2.86 | 2.79 | 2.87 | 0 | 2261.27 | 2248.83 | 2381.77 | 2213.51 | 2238.22 | 2297.06 | 55.92 | 61.82 | 53.04 | 61.81 | 56.64 | 0 | 8 | 5.73 | 9.84 | 8.57 | 0 | 0 | 205.39 | 0 | 0 | 0 | 275.22 | 0
M77975 | 6 | 8 | 12 | 6 | 9 | 0 | 980 | S29 | 0.019 | 0.7 | 0.02 | 35 | 29.96988564 | 0 | 0 | 2.95 | 2.91 | 3.06 | 2.99 | 2.94 | 0 | 2260.04 | 2246.1 | 2377.47 | 2210.66 | 2236.22 | 2296.51 | 55.76 | 61.85 | 52.96 | 62.11 | 56.42 | 0 | 7.89 | 5.72 | 9.87 | 8.5 | 0 | 0 | 204.83 | 0 | 0 | 0 | 283.73 | 0
M77978 | 14 | 7 | 11 | 13 | 0 | 6 | 980 | M | 0.025 | 0.74 | 0.026 | 28.46153846 | 24.33786233 | 1554 | 1578 | 2.58 | 2.3 | 2.36 | 2.33 | 2.41 | 2.26 | 2260.14 | 2247.48 | 2380.24 | 2212.87 | 2247.53 | 2283.83 | 55.64 | 61.48 | 52.73 | 61.82 | 55.39 | 57.71 | 7.45 | 0.42 | 9.12 | 2.6 | 0 | 0 | 203.82 | 311.55 | 0 | 0 | 255.15 | 285.97
M77996 | 14 | 14 | 10 | 13 | 0 | 25 | 980 | S05 | 0.02 | 0.741 | 0.021 | 35.28571429 | 28.83191546 | 0 | 1693 | 3.19 | 2.93 | 2.59 | 2.75 | 0 | 3.05 | 2260.86 | 2249.21 | 2381.68 | 2212.95 | 2250.04 | 2284.6 | 56.11 | 62.21 | 53.19 | 62.07 | 0 | 57.96 | 8.11 | 5.17 | 9.47 | 0.87 | 0 | 0 | 204.45 | 0 | 0 | 0 | 0 | 0
M78013 | 4 | 5 | 5 | 17 | 0 | 25 | 980 | S10 | 0.013 | 0.731 | 0.023 | 31.7826087 | 26.82423957 | 1565 | 1565 | 2.95 | 2.96 | 3 | 2.97 | 0 | 2.45 | 2262.78 | 2250.54 | 2381.21 | 2212.96 | 2251.06 | 2285.03 | 56.1 | 61.97 | 52.95 | 62.12 | 0 | 58.03 | 7.63 | 5.58 | 9.57 | 0.87 | 0 | 0 | 204.08 | 0 | 0 | 0 | 0 | 0
M78023 | 15 | 8 | 10 | 9 | 11 | 8 | 980 | M | 0.028 | 0.747 | 0.013 | 57.46153846 | 42.18126779 | 0 | 0 | #N/A | #N/A | #N/A | #N/A | #N/A | #N/A | #N/A | #N/A | #N/A | #N/A | #N/A | #N/A | #N/A | #N/A | #N/A | #N/A | #N/A | #N/A | #N/A | #N/A | #N/A | #N/A | #N/A | #N/A | #N/A | #N/A | #N/A | #N/A | #N/A | #N/A
M78035 | 5 | 10 | 8 | 3 | 10 | 6 | 909 | S05 | 0.024 | 1.06 | 0.024 | 44.16666667 | 25.93359266 | 0 | 0 | 2.85 | 2.89 | 2.9 | 2.84 | 2.86 | 2.9 | 2263.1 | 2251.51 | 2382.86 | 2214.86 | 2229.43 | 2300.07 | 56.08 | 62.19 | 52.97 | 61.99 | 57.03 | 58.05 | 7.58 | 5.35 | 9.5 | 8.64 | 0 | 0 | 201.4 | 314.96 | 0 | 0 | 270.99 | 315.24
M78048 | 6 | 12 | 10 | 9 | 9 | 4 | 909 | S10 | 0.026 | 1.02 | 0.019 | 53.68421053 | 31.21470086 | 0 | 0 | 2.86 | 2.97 | 2.61 | 2.55 | 2.99 | 2.97 | 2262.82 | 2249.61 | 2381.79 | 2214.52 | 2227.42 | 2300.64 | 55.94 | 61.81 | 52.81 | 61.81 | 57.25 | 58.09 | 7.79 | 5.13 | 9.53 | 8.89 | 0 | 0 | 203.5 | 0 | 0 | 0 | 282.84 | 0
M78060 | 9 | 3 | 9 | 5 | 7 | 9 | 909 | S15 | 0.035 | 1.033 | 0.034 | 30.38235294 | 19.67192734 | 0 | 0 | 3.05 | 2.71 | 2.68 | 2.86 | 2.93 | 2.97 | 2262.98 | 2251.25 | 2381.48 | 2214.21 | 2228.16 | 2301.28 | 55.91 | 61.91 | 53.02 | 61.78 | 57 | 57.99 | 7.82 | 5.07 | 9.72 | 8.74 | 0 | 0 | 203.4 | 0 | 0 | 0 | 279.22 | 0
M78074 | 13 | 17 | 14 | 6 | 4 | 8 | 909 | S20 | 0.028 | 1.08 | 0.023 | 46.95652174 | 26.82423957 | 0 | 1539 | 2.69 | 2.67 | 2.62 | 2.59 | 3.06 | 2.95 | 2264.08 | 2252.31 | 2384.5 | 2215.39 | 2228.35 | 2302.88 | 55.98 | 62.03 | 53.08 | 62.17 | 57.07 | 58.11 | 7.28 | 4.85 | 9.12 | 8.73 | 0 | 0 | 203.36 | 318.38 | 0 | 0 | 290.34 | 0
M78088 | 1 | 5 | 10 | 5 | 13 | 5 | 980 | S25 | 0.019 | 0.764 | 0.027 | 28.2962963 | 23.61991192 | 1559 | 1549 | 2.59 | 2.51 | 2.67 | 2.82 | 2.52 | 2.66 | 2261.59 | 2250.72 | 2380.94 | 2213.28 | 2228.05 | 2301.92 | 56.1 | 61.87 | 53.05 | 61.86 | 57.24 | 57.97 | 7.09 | 5.19 | 9.46 | 8.08 | 0 | 0 | 204.86 | 308.9 | 0 | 0 | 237.26 | 299.85
M78105 | 6 | 5 | 7 | 10 | 6 | 10 | 980 | M | 0.02 | 0.731 | 0.02 | 36.55 | 29.96988564 | 0 | 0 | 2.54 | 2.23 | 2.25 | 2.5 | 2.19 | 2.24 | 2264.98 | 2248.48 | 2381.96 | 2212 | 2227.68 | 2291.59 | 55.72 | 61.61 | 52.81 | 61.73 | 56.5 | 57.61 | 7.61 | 0.01 | 9.9 | 8.11 | 0 | 0 | 221.6 | 307.07 | 0 | 0 | 246.68 | 265.41
M78119 | 3 | 14 | 11 | 10 | 8 | 12 | 980 | S05 | 0.02 | 0.73 | 0.022 | 33.18181818 | 27.78715793 | 0 | 0 | 3.11 | 2.87 | 2.93 | 2.4 | 2.82 | 2.91 | 2268.87 | 2251.67 | 2386.19 | 2215.7 | 2228.93 | 2294.03 | 55.86 | 61.94 | 53.27 | 61.91 | 57.09 | 58.16 | 7.41 | 5.36 | 9.02 | 8.51 | 0 | 0 | 224.48 | 0 | 0 | 0 | 267.03 | 311.85
M78131 | 5 | 7 | 16 | 6 | 13 | 16 | 980 | S10 | 0.029 | 0.811 | 0.023 | 35.26086957 | 26.82423957 | 1552 | 1536 | 3.02 | 2.79 | 2.57 | 2.51 | 2.88 | 2.92 | 2268.07 | 2251.66 | 2382.91 | 2216.22 | 2226.52 | 2291.74 | 55.95 | 61.96 | 53.12 | 62.26 | 56.92 | 58.17 | 7.28 | 5.23 | 8.99 | 8.59 | 0 | 0 | 224.3 | 0 | 0 | 0 | 273.89 | 0
M78144 | 4 | 7 | 6 | 17 | 11 | 10 | 980 | S15 | 0.022 | 0.749 | 0.016 | 46.8125 | 35.77449321 | 0 | 1556 | 0 | 0 | 0 | 0 | 0 | 0 | 0 | 0 | 0 | 0 | 0 | 0 | 0 | 0 | 0 | 0 | 0 | 0 | 0 | 0 | 0 | 0 | 0 | 0 | 0 | 0 | 0 | 0 | 0 | 0
M78171 | 9 | 16 | 14 | 17 | 12 | 9 | 980 | S25 | 0.022 | 0.768 | 0.027 | 28.44444444 | 23.61991192 | 0 | 0 | 3.24 | 2.92 | 2.82 | 2.73 | 2.82 | 3.16 | 2266.56 | 2251.89 | 2385.18 | 2216.09 | 2228.44 | 2292.56 | 55.97 | 61.79 | 52.75 | 62.03 | 56.83 | 57.97 | 8.18 | 5.66 | 9.55 | 8.81 | 0 | 0 | 221 | 0 | 0 | 0 | 268.73 | 0
M78180 | 6 | 7 | 4 | 14 | 7 | 14 | 980 | S29 | 0.023 | 0.743 | 0.021 | 35.38095238 | 28.83191546 | 0 | 0 | 3.22 | 3.05 | 2.75 | 2.67 | 2.82 | 3.05 | 2267.03 | 2252.38 | 2385.26 | 2217.01 | 2228.49 | 2291.98 | 56.13 | 61.58 | 53.04 | 61.92 | 57.14 | 58.12 | 8.11 | 5.5 | 9.48 | 8.76 | 0 | 0 | 221.75 | 0 | 0 | 0 | 267.09 | 318.07
M78186 | 8 | 9 | 8 | 17 | 8 | 12 | 980 | M | 0.021 | 0.737 | 0.015 | 49.13333333 | 37.65403131 | 0 | 1591 | 2.34 | 2.32 | 2.36 | 2.53 | 2.29 | 2.79 | 2266.75 | 2250.91 | 2384.38 | 2214.6 | 2228.66 | 2289.74 | 55.57 | 61.48 | 52.54 | 61.9 | 56.76 | 57.91 | 7.23 | 0.39 | 9.76 | 8.66 | 0 | 0 | 224.12 | 307.92 | 0 | 0 | 241.71 | 228.13
M78198 | 4 | 5 | 7 | 12 | 12 | 5 | 980 | S05 | 0.02 | 0.753 | 0.023 | 32.73913043 | 26.82423957 | 0 | 0 | #N/A | #N/A | #N/A | #N/A | #N/A | #N/A | #N/A | #N/A | #N/A | #N/A | #N/A | #N/A | #N/A | #N/A | #N/A | #N/A | #N/A | #N/A | #N/A | #N/A | #N/A | #N/A | #N/A | #N/A | #N/A | #N/A | #N/A | #N/A | #N/A | #N/A
M78207 | 5 | 5 | 13 | 12 | 10 | 6 | 980 | S10 | 0.029 | 0.775 | 0.029 | 26.72413793 | 22.31802259 | 0 | 0 | 3.03 | 3.03 | 2.55 | 2.53 | 3.25 | 3.01 | 2265.08 | 2252.36 | 2384.73 | 2216.71 | 2226.54 | 2291.69 | 55.89 | 62.23 | 52.54 | 61.84 | 57.11 | 58.15 | 7.09 | 4.5 | 8.94 | 8.64 | 0 | 0 | 223.34 | 0 | 0 | 0 | 308.42 | 315.96
M78219 | 4 | 14 | 13 | 15 | 16 | 4 | 980 | S15 | 0.018 | 0.76 | 0.024 | 31.66666667 | 25.93359266 | 1565 | 1554 | 2.87 | 2.8 | 2.73 | 2.4 | 2.91 | 3.01 | 2265.37 | 2252.79 | 2387.44 | 2217.17 | 2228 | 2293.3 | 55.84 | 61.91 | 53.09 | 61.98 | 57.13 | 58.16 | 7.45 | 4.91 | 9.06 | 8.72 | 0 | 0 | 224.57 | 0 | 0 | 0 | 275.19 | 0
M78232 | 6 | 13 | 5 | 12 | 14 | 19 | 980 | S20 | 0.03 | 0.741 | 0.024 | 30.875 | 25.93359266 | 1559 | 1552 | 3.2 | 2.92 | 2.57 | 2.57 | 2.78 | 3.06 | 2262.35 | 2250.52 | 2381.97 | 2215.21 | 2226.24 | 2289.76 | 55.99 | 61.99 | 53.03 | 61.89 | 56.81 | 57.61 | 7.99 | 5.27 | 9.09 | 8.76 | 0 | 0 | 224.16 | 0 | 0 | 0 | 265.96 | 0
M78245 | 8 | 10 | 5 | 15 | 21 | 17 | 980 | S25 | 0.03 | 0.765 | 0.021 | 36.42857143 | 28.83191546 | 0 | 1543 | 3.13 | 2.86 | 2.68 | 2.47 | 2.95 | 3.17 | 2266.23 | 2254 | 2384.79 | 2218.27 | 2227.68 | 2293.67 | 56.08 | 61.87 | 53.26 | 61.84 | 56.8 | 58.04 | 7.96 | 5.26 | 8.83 | 8.92 | 0 | 0 | 224.41 | 0 | 0 | 0 | 281.65 | 0
M78246 | 4 | 8 | 4 | 7 | 10 | 12 | 1099 | S27 | 0.031 | 1.307 | 0.02 | 65.35 | 29.96988564 | 0 | 1550 | 2.7 | 3.07 | 2.61 | 2.51 | 2.7 | 2.87 | 2266.21 | 2252.36 | 2386.4 | 2217.69 | 2228.34 | 2293.55 | 55.91 | 62.17 | 52.99 | 62.2 | 57.05 | 57.97 | 6.56 | 4.66 | 8.78 | 8 | 0 | 0 | 225.48 | 317.43 | 0 | 0 | 256.2 | 316.97
M78255 | 5 | 9 | 10 | 12 | 9 | 12 | 1099 | S30 | 0.03 | 1.283 | 0.015 | 85.53333333 | 37.65403131 | 0 | 1564 | 2.72 | 2.94 | 2.97 | 2.71 | 2.69 | 2.71 | 2266.09 | 2252.26 | 2382.9 | 2216.82 | 2228.06 | 2293.18 | 56.07 | 61.9 | 53.15 | 61.91 | 56.82 | 57.82 | 6.5 | 4.77 | 8.59 | 8.01 | 0 | 0 | 224.81 | 316.49 | 0 | 0 | 256.98 | 316.99
M78265 | 8 | 10 | 12 | 15 | 7 | 7 | 980 | S34 | 0.019 | 0.731 | 0.025 | 29.24 | 25.10710746 | 0 | 1543 | 3.21 | 2.98 | 2.94 | 2.85 | 2.71 | 2.9 | 2265.66 | 2252.13 | 2385.06 | 2215.99 | 2227.97 | 2291.18 | 55.75 | 61.88 | 53.08 | 61.99 | 56.55 | 57.91 | 7.54 | 4.89 | 9.07 | 8.4 | 0 | 0 | 225.01 | 0 | 0 | 0 | 261.15 | 311.64
M78306 | 5 | 7 | 10 | 16 | 6 | 10 | 980 | S15 | 0.018 | 0.775 | 0.027 | 28.7037037 | 23.61991192 | 1554 | 1554 | 3.12 | 2.85 | 2.72 | 2.47 | 2.9 | 2.89 | 2264.86 | 2251.53 | 2384.3 | 2214.75 | 2232.7 | 2303.51 | 55.81 | 61.66 | 52.84 | 62.11 | 56.84 | 57.98 | 7.57 | 5.01 | 9.06 | 8.36 | 0 | 0 | 224.62 | 0 | 0 | 0 | 276.23 | 0
M78320 | 5 | 16 | 5 | 17 | 7 | 10 | 980 | S20 | 0.035 | 0.748 | 0.023 | 32.52173913 | 26.82423957 | 1551 | 1538 | 3.13 | 2.85 | 2.9 | 2.62 | 2.79 | 2.82 | 2264.06 | 2250.93 | 2383.71 | 2214.66 | 2229.97 | 2303.05 | 56.02 | 61.99 | 53.11 | 62.13 | 57.32 | 58.04 | 7.61 | 5.31 | 9.11 | 8.3 | 0 | 0 | 224.42 | 0 | 0 | 0 | 264.61 | 0
M78332 | 6 | 13 | 4 | 25 | 6 | 12 | 980 | S25 | 0.019 | 0.735 | 0.028 | 26.25 | 22.94811947 | 0 | 0 | #N/A | #N/A | #N/A | #N/A | #N/A | #N/A | #N/A | #N/A | #N/A | #N/A | #N/A | #N/A | #N/A | #N/A | #N/A | #N/A | #N/A | #N/A | #N/A | #N/A | #N/A | #N/A | #N/A | #N/A | #N/A | #N/A | #N/A | #N/A | #N/A | #N/A
M78355 | 8 | 15 | 11 | 7 | 9 | 12 | 980 | M | 0.023 | 0.783 | 0.021 | 37.28571429 | 28.83191546 | 0 | 1589 | 2.35 | 2.4 | 2.53 | 2.34 | 2.27 | 2.3 | 2256.51 | 2244.42 | 2372.97 | 2232.54 | 2228.25 | 2296.65 | 55.83 | 61.75 | 53.13 | 61.99 | 56.9 | 57.78 | 7.61 | 0.27 | 9.55 | 8.92 | 0 | 0 | 290.16 | 305.69 | 0 | 0 | 243.14 | 269.53
M78384 | 10 | 13 | 8 | 6 | 7 | 13 | 980 | S05 | 0.012 | 0.781 | 0.012 | 65.08333333 | 44.94691449 | 0 | 0 | 2.99 | 2.89 | 2.5 | 2.45 | 2.9 | 2.45 | 2258.05 | 2249.77 | 2381.24 | 2239.89 | 2232.7 | 2302.27 | 56.96 | 61.85 | 53.01 | 62.11 | 56.9 | 57.91 | 7.84 | 4.34 | 9.01 | 8.59 | 0 | 0 | 278.32 | 0 | 0 | 0 | 276.63 | 0
M78387 | 0 | 6 | 6 | 14 | 8 | 17 | 980 | M | 0.015 | 0.763 | 0.02 | 38.15 | 29.96988564 | 1578 | 1582 | 2.97 | 2.31 | 2.33 | 2.31 | 2.28 | 2.5 | 2255.5 | 2242 | 2371.46 | 2231.34 | 2226.8 | 2298.47 | 61.69 | 61.99 | 52.88 | 61.98 | 56.83 | 57.87 | 0.56 | 0.08 | 9.25 | 8.65 | 0 | 0 | 0 | 0 | 0 | 0 | 240.75 | 265.42
M78421 | 9 | 3 | 6 | 3 | 10 | 16 | 980 | S14 | 0.028 | 0.79 | 0.016 | 49.375 | 35.77449321 | 0 | 1562 | 3.06 | 3.01 | 2.69 | 2.96 | 2.94 | 2.83 | 2258.39 | 2250.36 | 2383.05 | 2239.76 | 2232.41 | 2301.81 | 57 | 62.11 | 52.83 | 61.85 | 57.11 | 58.05 | 7.81 | 4.67 | 9.56 | 8.83 | 0 | 0 | 276.17 | 0 | 0 | 0 | 278.07 | 0
M78434 | 12 | 12 | 4 | 12 | 16 | 17 | 980 | S19 | 0.014 | 0.762 | 0.025 | 30.48 | 25.10710746 | 0 | 1525 | 2.7 | 2.84 | 2.82 | 2.54 | 2.9 | 2.96 | 2257.49 | 2248.94 | 2377.72 | 2237.34 | 2231.58 | 2297.73 | 56.89 | 62.13 | 52.72 | 62 | 57.06 | 58.32 | 7.21 | 4.76 | 9.05 | 8.8 | 0 | 0 | 277.07 | 318.02 | 0 | 0 | 275.19 | 0
M78445 | 8 | 9 | 4 | 8 | 10 | 17 | 980 | S24 | 0.023 | 0.72 | 0.03 | 24 | 21.72572514 | 0 | 0 | 2.98 | 2.92 | 2.65 | 2.76 | 2.85 | 2.6 | 2258.45 | 2249.34 | 2379.32 | 2237.8 | 2232.41 | 2299.36 | 57.13 | 62.12 | 53.1 | 61.89 | 56.57 | 57.84 | 7.38 | 4.54 | 9.16 | 8.6 | 0 | 0 | 276.52 | 0 | 0 | 0 | 274.27 | 0
M78457 | 5 | 2 | 6 | 8 | 4 | 7 | 976 | S29 | 0.02 | 1.069 | 0.025 | 42.76 | 25.10710746 | 1546 | 1546 | 2.9 | 2.9 | 2.75 | 2.61 | 2.93 | 2.58 | 2256.49 | 2248.28 | 2379 | 2238.83 | 2230.81 | 2299.28 | 57.11 | 61.87 | 52.65 | 61.93 | 57.2 | 57.96 | 6.25 | 4.08 | 8.32 | 7.73 | 0 | 0 | 276.49 | 0 | 0 | 0 | 277.36 | 0
M78459 | 6 | 12 | 4 | 10 | 8 | 9 | 976 | M | 0.027 | 1.003 | 0.026 | 38.57692308 | 24.33786233 | 1582 | 1582 | 2.29 | 2.62 | 2.3 | 2.45 | 2.64 | 2.4 | 2254.98 | 2245.31 | 2379.43 | 2235.2 | 2231.42 | 2297.34 | 56.53 | 61.39 | 52.88 | 61.66 | 56.72 | 57.9 | 6.38 | 0.06 | 8.77 | 7.93 | 0 | 0 | 279.44 | 285.82 | 0 | 0 | 251.36 | 312.77
M78475 | 8 | 7 | 12 | 12 | 8 | 12 | 980 | S05 | 0.027 | 0.783 | 0.023 | 34.04347826 | 26.82423957 | 0 | 0 | 2.93 | 2.89 | 2.67 | 2.64 | 2.86 | 2.81 | 2256.16 | 2246.83 | 2378.88 | 2236.19 | 2229.48 | 2297.42 | 57.05 | 62.03 | 52.9 | 62.02 | 56.99 | 57.97 | 7.71 | 4.95 | 9.1 | 8.54 | 0 | 0 | 277.1 | 0 | 0 | 0 | 271.25 | 0
M78485 | 15 | 8 | 5 | 12 | 11 | 7 | 980 | S09 | 0.028 | 0.753 | 0.028 | 26.89285714 | 22.94811947 | 0 | 0 | 3.14 | 2.72 | 2.71 | 2.66 | 2.88 | 3.15 | 2257.33 | 2250.64 | 2381.53 | 2240.34 | 2233.1 | 2300.8 | 56.98 | 62.22 | 53.25 | 61.83 | 57.32 | 58.01 | 8.07 | 5.2 | 9.19 | 8.63 | 0 | 0 | 276.33 | 0 | 0 | 0 | 271.57 | 0
M78499 | 5 | 9 | 5 | 7 | 11 | 7 | 980 | S15 | 0.015 | 0.739 | 0.019 | 38.89473684 | 31.21470086 | 0 | 0 | 2.9 | 2.93 | 2.77 | 3 | 2.91 | 2.9 | 2257.78 | 2248.3 | 2381.9 | 2237.77 | 2232.19 | 2297.27 | 57.25 | 61.78 | 52.8 | 62.02 | 56.93 | 58.1 | 7.83 | 0.25 | 9.38 | 8.92 | 0 | 0 | 275.15 | 0 | 0 | 0 | 277.38 | 0
M78513 | 8 | 14 | 4 | 10 | 9 | 11 | 980 | S20 | 0.025 | 0.744 | 0.027 | 27.55555556 | 23.61991192 | 1547 | 1547 | 2.85 | 2.98 | 3.09 | 2.86 | 3.05 | 2.76 | 2255.11 | 2246.67 | 2379.6 | 2236.61 | 2231.72 | 2298.43 | 56.9 | 61.94 | 52.96 | 61.96 | 57.28 | 58.19 | 8.08 | 5.57 | 9.46 | 9.07 | 0 | 0 | 274.28 | 0 | 0 | 0 | 288.53 | 0
M78526 | 15 | 15 | 9 | 7 | 3 | 6 | 980 | S25 | 0.021 | 0.759 | 0.02 | 37.95 | 29.96988564 | 1700 | 1543 | 2.56 | 2.84 | 2.82 | 2.73 | 2.84 | 2.57 | 2258.66 | 2249.85 | 2382.42 | 2238.89 | 2234.7 | 2301.83 | 56.88 | 61.98 | 52.93 | 61.95 | 56.97 | 57.86 | 7.89 | 5.19 | 9.75 | 9.37 | 0 | 0 | 276.65 | 298.78 | 0 | 0 | 270.8 | 0
M78534 | 9 | 13 | 6 | 3 | 9 | 8 | 980 | S30 | 0.028 | 0.757 | 0.028 | 27.03571429 | 22.94811947 | 1555 | 1701 | 2.91 | 3.15 | 2.84 | 2.82 | 3.19 | 2.94 | 2257.65 | 2247.07 | 2379.47 | 2240.44 | 2233.74 | 2299.55 | 57.07 | 62.07 | 52.97 | 62.01 | 57.18 | 58.03 | 8.23 | 5.25 | 9.65 | 9.53 | 0 | 0 | 273.11 | 0 | 0 | 0 | 303.28 | 0
M78556 | 7 | 13 | 7 | 14 | 10 | 8 | 980 | S05 | 0.023 | 0.78 | 0.015 | 52 | 37.65403131 | 0 | 0 | 3.21 | 2.88 | 2.36 | 2.5 | 2.85 | 3.22 | 2256.99 | 2250.59 | 2385.17 | 2240.46 | 2233.98 | 2300.43 | 56.94 | 61.49 | 53.32 | 61.81 | 57.1 | 57.93 | 8.05 | 4.15 | 9.06 | 8.69 | 0 | 0 | 275.04 | 0 | 0 | 0 | 270.73 | 0
M78571 | 7 | 12 | 8 | 8 | 4 | 6 | 980 | S10 | 0.02 | 0.741 | 0.015 | 49.4 | 37.65403131 | 0 | 0 | #N/A | #N/A | #N/A | #N/A | #N/A | #N/A | #N/A | #N/A | #N/A | #N/A | #N/A | #N/A | #N/A | #N/A | #N/A | #N/A | #N/A | #N/A | #N/A | #N/A | #N/A | #N/A | #N/A | #N/A | #N/A | #N/A | #N/A | #N/A | #N/A | #N/A
M78581 | 13 | 13 | 11 | 10 | 6 | 8 | 980 | S19 | 0.02 | 0.754 | 0.02 | 37.7 | 29.96988564 | 1542 | 1537 | 2.94 | 2.92 | 2.95 | 2.97 | 2.84 | 2.95 | 2256.54 | 2249.01 | 2379.83 | 2238.07 | 2233.8 | 2299.64 | 57.1 | 61.86 | 52.78 | 61.93 | 57.09 | 57.87 | 7.94 | 5.32 | 9.49 | 8.82 | 0 | 0 | 272.91 | 0 | 0 | 0 | 268.54 | 0
M78606 | 12 | 11 | 8 | 15 | 8 | 9 | 980 | S25 | 0.022 | 0.75 | 0.024 | 31.25 | 25.93359266 | 1559 | 1548 | 2.9 | 2.99 | 2.69 | 2.75 | 2.5 | 2.52 | 2257.54 | 2248.96 | 2380.05 | 2239.48 | 2237.28 | 2300.26 | 57.13 | 61.86 | 52.93 | 61.95 | 56.84 | 57.88 | 8.03 | 5.4 | 9.58 | 8.49 | 0 | 0 | 275.31 | 0 | 0 | 0 | 238.54 | 301.34
M78617 | 8 | 6 | 4 | 7 | 7 | 5 | 980 | S29 | 0.02 | 0.751 | 0.016 | 46.9375 | 35.77449321 | 0 | 0 | 3.01 | 2.99 | 3.08 | 3.16 | 2.66 | 2.34 | 2258.52 | 2249.41 | 2382.13 | 2239.79 | 2238.19 | 2301.17 | 57.31 | 61.98 | 52.9 | 62.16 | 56.89 | 57.99 | 7.92 | 5.11 | 9.55 | 8.7 | 0 | 0 | 273.47 | 0 | 0 | 0 | 251.9 | 315.22
M78621 | 13 | 9 | 11 | 10 | 6 | 11 | 980 | M | 0.019 | 0.72 | 0.02 | 36 | 29.96988564 | 1578 | 1581 | 2.51 | 2.37 | 2.56 | 2.83 | 2.33 | 2.32 | 2258.56 | 2248.1 | 2374.64 | 2236.31 | 2234.91 | 2299.27 | 56.86 | 61.75 | 52.71 | 61.73 | 56.77 | 57.6 | 6.63 | 0.11 | 9.89 | 8.54 | 0 | 0 | 275.88 | 303.13 | 0 | 0 | 234.46 | 304.23
M78661 | 9 | 15 | 10 | 9 | 7 | 14 | 980 | S15 | 0.021 | 0.665 | 0.019 | 35 | 31.21470086 | 1558 | 1558 | 3.2 | 2.77 | 2.52 | 2.68 | 2.75 | 3.02 | 2256.14 | 2249.48 | 2379.75 | 2237.31 | 2235.39 | 2298.62 | 57.17 | 61.96 | 52.86 | 61.95 | 57.2 | 57.92 | 7.95 | 4.56 | 9.05 | 8.68 | 0 | 0 | 273.8 | 0 | 0 | 0 | 260.09 | 317.45
M78674 | 17 | 12 | 7 | 13 | 12 | 14 | 980 | S20 | 0.024 | 0.767 | 0.017 | 45.11764706 | 34.09448306 | 1564 | 1564 | 3.25 | 2.91 | 2.67 | 3.13 | 3.18 | 3.25 | 2253.18 | 2245.16 | 2377.81 | 2235.99 | 2230.55 | 2293.61 | 57.03 | 62 | 52.92 | 62.2 | 57.33 | 58.11 | 8.51 | 4.82 | 9.44 | 9.68 | 0 | 0 | 270.88 | 0 | 0 | 0 | 300.57 | 0
M78683 | 13 | 7 | 4 | 11 | 12 | 13 | 980 | S24 | 0 | 0 | 0 | #DIV/0! | #DIV/0! | 1538 | 1530 | 3.09 | 2.99 | 2.74 | 3.03 | 2.92 | 2.79 | 2256.86 | 2248.84 | 2379.16 | 2238.73 | 2234.75 | 2299.18 | 57.05 | 61.97 | 52.78 | 62.11 | 56.81 | 58.03 | 7.6 | 4.8 | 9.48 | 8.63 | 0 | 0 | 272.71 | 0 | 0 | 0 | 278.37 | 0
M78697 | 6 | 9 | 9 | 6 | 8 | 14 | 980 | S30 | 0.025 | 0.737 | 0.026 | 28.34615385 | 24.33786233 | 1562 | 1562 | 3.02 | 3.02 | 2.86 | 2.68 | 2.95 | 2.79 | 2259.39 | 2250.73 | 2380.68 | 2241.35 | 2237.13 | 2300.72 | 57.09 | 62.08 | 52.92 | 62.04 | 56.86 | 58.14 | 7.73 | 4.8 | 9.37 | 8.88 | 0 | 0 | 273.33 | 0 | 0 | 0 | 282.11 | 0
M78698 | 9 | 7 | 6 | 6 | 0 | 14 | 980 | M | 0.023 | 0.745 | 0.019 | 39.21052632 | 31.21470086 | 1552 | 1552 | 0 | 0 | 0 | 0 | 0 | 0 | 0 | 0 | 0 | 0 | 0 | 0 | 0 | 0 | 0 | 0 | 0 | 0 | 0 | 0 | 0 | 0 | 0 | 0 | 0 | 0 | 0 | 0 | 0 | 0
M78716 | 10 | 7 | 17 | 16 | 8 | 15 | 980 | S05 | 0.022 | 0.75 | 0.032 | 23.4375 | 20.64126415 | 0 | 1545 | 3.15 | 2.7 | 2.85 | 2.86 | 2.86 | 2.81 | 2256.27 | 2249.67 | 2377.22 | 2237.83 | 2236.24 | 2299.96 | 57.13 | 61.96 | 53.18 | 62.16 | 56.7 | 57.82 | 7.79 | 4.81 | 9.24 | 8.38 | 0 | 0 | 275.46 | 0 | 0 | 0 | 273.69 | 0
M78731 | 11 | 7 | 5 | 16 | 5 | 12 | 980 | S10 | 0.018 | 0.791 | 0.022 | 35.95454545 | 27.78715793 | 0 | 1543 | 3.13 | 2.69 | 2.55 | 2.7 | 2.62 | 2.79 | 2256.91 | 2250.47 | 2379.88 | 2240.01 | 2237.47 | 2299.97 | 57.2 | 62.07 | 52.79 | 62.05 | 57.06 | 57.86 | 7.84 | 4.8 | 9.3 | 8.13 | 0 | 0 | 275.71 | 0 | 0 | 0 | 249.22 | 313.96
M78744 | 7 | 12 | 17 | 11 | 8 | 13 | 980 | S15 | 0.023 | 0.767 | 0.019 | 40.36842105 | 31.21470086 | 1549 | 1525 | 2.98 | 2.62 | 2.62 | 2.95 | 2.7 | 2.82 | 2254.22 | 2247.07 | 2376.88 | 2236.82 | 2234.8 | 2296.77 | 57.08 | 62.19 | 52.82 | 62.08 | 57.01 | 57.82 | 7.94 | 4.95 | 9.62 | 8.46 | 0 | 0 | 275.68 | 0 | 0 | 0 | 255.25 | 316.92
M78759 | 14 | 12 | 7 | 12 | 9 | 9 | 980 | S20 | 0.021 | 0.747 | 0.022 | 33.95454545 | 27.78715793 | 1541 | 1543 | 2.78 | 2.71 | 2.57 | 2.58 | 2.51 | 2.91 | 2257.47 | 2248.48 | 2379.49 | 2238.86 | 2237.41 | 2298.6 | 56.95 | 61.93 | 52.85 | 62.05 | 57.03 | 57.91 | 7.57 | 5.04 | 9.21 | 8.4 | 0 | 0 | 275.72 | 0 | 0 | 0 | 238.59 | 301.77
M78769 | 11 | 14 | 9 | 4 | 7 | 10 | 980 | S25 | 0.031 | 0.758 | 0.027 | 28.07407407 | 23.61991192 | 1542 | 1550 | 2.98 | 2.97 | 2.57 | 2.64 | 2.81 | 2.99 | 2256.47 | 2248.38 | 2380.35 | 2239.52 | 2236.53 | 2299.7 | 56.96 | 62.05 | 52.77 | 62.1 | 57.23 | 58.08 | 7.61 | 4.75 | 9.02 | 8.35 | 0 | 0 | 275.59 | 0 | 0 | 0 | 266.19 | 317.41
M78782 | 10 | 14 | 8 | 6 | 11 | 12 | 980 | S30 | 0.022 | 0.75 | 0.019 | 39.47368421 | 31.21470086 | 1561 | 1561 | 3.23 | 3.06 | 2.78 | 2.83 | 2.46 | 3.25 | 2258.5 | 2250.97 | 2382.2 | 2242.53 | 2239.03 | 2300.54 | 56.93 | 62.24 | 52.72 | 61.89 | 56.93 | 57.9 | 7.82 | 4.52 | 8.92 | 8.04 | 0 | 0 | 274.65 | 0 | 0 | 0 | 234.92 | 296.73
M78783 | 13 | 9 | 5 | 10 | 11 | 11 | 976 | M | 0.018 | 1.004 | 0.014 | 71.71428571 | 39.77262916 | 1586 | 1571 | 2.29 | 2.28 | 2.78 | 2.27 | 2.26 | 2.45 | 2254.87 | 2246.14 | 2384.75 | 2236.61 | 2234.58 | 2298.65 | 56.44 | 61.37 | 54.1 | 61.78 | 56.72 | 57.27 | 7.14 | 0 | 8.89 | 7.99 | 0 | 0 | 275.47 | 282.02 | 0 | 0 | 243.15 | 258.97
M78793 | 12 | 11 | 13 | 17 | 8 | 24 | 980 | S05 | 0.025 | 0.775 | 0.026 | 29.80769231 | 24.33786233 | 1545 | 1536 | 3.1 | 2.85 | 2.43 | 2.75 | 2.35 | 3.11 | 2257.64 | 2249.21 | 2379.97 | 2239.11 | 2238.51 | 2299.28 | 57.06 | 62.02 | 53.27 | 62.05 | 57.09 | 57.96 | 8.01 | 4.57 | 9.34 | 7.99 | 0 | 0 | 275.24 | 0 | 0 | 0 | 235.88 | 299.63
M78801 | 11 | 17 | 6 | 15 | 0 | 14 | 980 | S10 | 0.029 | 0.789 | 0.029 | 27.20689655 | 22.31802259 | 0 | 0 | 0 | 0 | 0 | 0 | 0 | 0 | 0 | 0 | 0 | 0 | 0 | 0 | 0 | 0 | 0 | 0 | 0 | 0 | 0 | 0 | 0 | 0 | 0 | 0 | 0 | 0 | 0 | 0 | 0 | 0
M78808 | 13 | 12 | 11 | 15 | 5 | 12 | 980 | S15 | 0.02 | 0.746 | 0.027 | 27.62962963 | 23.61991192 | 0 | 0 | 2.54 | 2.58 | 2.9 | 2.88 | 2.5 | 2.47 | 2259.92 | 2250.66 | 2377.89 | 2240.94 | 2239.87 | 2302.95 | 57.03 | 61.81 | 53.26 | 61.98 | 56.84 | 57.84 | 7.3 | 5.13 | 9.17 | 7.98 | 0 | 0 | 276.93 | 296.95 | 0 | 0 | 238.12 | 300.82
M78817 | 6 | 16 | 12 | 9 | 9 | 8 | 980 | S20 | 0.03 | 0.761 | 0.032 | 23.78125 | 20.64126415 | 1522 | 1703 | 2.5 | 2.56 | 2.6 | 2.95 | 2.5 | 2.59 | 2260.75 | 2251.6 | 2379.99 | 2241.56 | 2241.41 | 2304.55 | 57.03 | 61.9 | 53.16 | 61.99 | 56.91 | 58.09 | 7.46 | 4.78 | 9.35 | 7.32 | 0 | 0 | 275.73 | 300.2 | 0 | 0 | 236.26 | 298.83
M78822 | 11 | 15 | 15 | 15 | 0 | 21 | 980 | S24 | 0.02 | 0.779 | 0.028 | 27.82142857 | 22.94811947 | 1559 | 1563 | 2.69 | 2.52 | 2.63 | 2.56 | 0 | 2.76 | 2255.66 | 2247.7 | 2379.47 | 2238.29 | 2244.46 | 2299.64 | 56.95 | 61.93 | 53.06 | 62.06 | 0 | 58.08 | 7.81 | 4.93 | 9 | 0.92 | 0 | 0 | 275.21 | 318.67 | 0 | 0 | 0 | 0
M78825 | 17 | 8 | 0 | 6 | 3 | 6 | 909 | M | 0.019 | 1.049 | 0.021 | 49.95238095 | 28.83191546 | 0 | 1582 | 2.28 | 2.26 | 2.94 | 2.26 | 2.26 | 2.27 | 2256.74 | 2247.18 | 2381.61 | 2238.42 | 2190.43 | 2294.8 | 56.76 | 61.55 | 52.18 | 61.88 | 56.72 | 57.67 | 7.16 | 0 | 9.17 | 8.79 | 0 | 0 | 273.07 | 258.79 | 0 | 0 | 245.59 | 243.1
M78842 | 6 | 17 | 9 | 8 | 16 | 9 | 909 | S05 | 0.017 | 1.1 | 0.024 | 45.83333333 | 25.93359266 | 1542 | 1547 | 2.63 | 3.02 | 2.77 | 2.79 | 3.02 | 2.86 | 2260.75 | 2250.98 | 2376.82 | 2241.13 | 2192.84 | 2297.66 | 56.86 | 61.93 | 53.18 | 61.9 | 56.94 | 57.97 | 7.73 | 5.16 | 10 | 9.28 | 0 | 0 | 272.92 | 294.89 | 0 | 0 | 286.36 | 0
M78857 | 17 | 15 | 11 | 10 | 7 | 10 | 909 | S10 | 0.028 | 1.039 | 0.024 | 43.29166667 | 25.93359266 | 1548 | 1538 | 2.52 | 2.96 | 2.55 | 2.57 | 2.98 | 2.8 | 2264.11 | 2254.61 | 2386.01 | 2246.82 | 2196.87 | 2301.49 | 56.94 | 62.19 | 52.53 | 61.91 | 57 | 57.8 | 7.48 | 5.05 | 9.19 | 9.3 | 0 | 0 | 274.51 | 303.03 | 0 | 0 | 282.7 | 0
M78871 | 10 | 17 | 10 | 16 | 12 | 6 | 909 | S15 | 0.023 | 1.015 | 0.022 | 46.13636364 | 27.78715793 | 1564 | 1553 | 2.77 | 2.99 | 3.09 | 3 | 2.97 | 2.5 | 2262.37 | 2253.22 | 2379.98 | 2241.95 | 2195.86 | 2307.95 | 57.05 | 62.11 | 52.88 | 61.96 | 57.05 | 57.77 | 8.05 | 4.93 | 9.62 | 9.31 | 0 | 0 | 272.68 | 0 | 0 | 0 | 281.42 | 0
M78884 | 17 | 16 | 0 | 17 | 12 | 11 | 909 | S21 | 0.028 | 1.056 | 0.027 | 39.11111111 | 23.61991192 | 0 | 1542 | 2.67 | 2.5 | 0 | 2.93 | 3.36 | 2.67 | 2262.12 | 2253.88 | 2393.41 | 2244.2 | 2196.77 | 2300.62 | 57.18 | 62.19 | 0 | 61.9 | 57.16 | 57.97 | 7.5 | 0.01 | 9.5 | 9.65 | 0 | 0 | 273.74 | 314.68 | 0 | 0 | 294.96 | 0
M78889 | 17 | 15 | 7 | 5 | 6 | 12 | 909 | S25 | 0.031 | 1.048 | 0.019 | 55.15789474 | 31.21470086 | 1561 | 1561 | 2.45 | 2.53 | 2.71 | 2.84 | 3.03 | 2.81 | 2264.28 | 2255.28 | 2381.02 | 2245.83 | 2197.55 | 2299.68 | 56.94 | 61.99 | 53.09 | 62.14 | 56.81 | 57.89 | 7.47 | 5.15 | 9.77 | 9.74 | 0 | 0 | 274.1 | 299 | 0 | 0 | 260.2 | 315.7
M78906 | 9 | 7 | 9 | 8 | 8 | 10 | 909 | M | 0.019 | 1.012 | 0.02 | 50.6 | 29.96988564 | 1567 | 1581 | 2.31 | 2.31 | 2.34 | 2.31 | 2.36 | 2.73 | 2246.38 | 2236.83 | 2361.3 | 2226.67 | 2185.05 | 2286.85 | 56.66 | 61.67 | 52.61 | 61.76 | 56.53 | 57.89 | 7.25 | 0.02 | 9.29 | 8.78 | 0 | 0 | 273.42 | 289.4 | 0 | 0 | 236.66 | 303.6
M78921 | 13 | 7 | 8 | 6 | 7 | 6 | 909 | S05 | 0.02 | 1.064 | 0.017 | 62.58823529 | 34.09448306 | 1553 | 1553 | 2.39 | 2.35 | 2.4 | 2.42 | 2.45 | 2.61 | 2245 | 2235.29 | 2361.08 | 2227.84 | 2181.94 | 2283.49 | 57.09 | 61.85 | 52.81 | 62.04 | 57.15 | 57.99 | 7.23 | 4.55 | 9.01 | 8.59 | 0 | 0 | 274.8 | 299.8 | 0 | 0 | 232.22 | 294.56
M78936 | 11 | 15 | 15 | 0 | 10 | 12 | 909 | S10 | 0.022 | 1.197 | 0.025 | 47.88 | 25.10710746 | 0 | 1551 | 2.55 | 2.38 | 2.61 | 0 | 2.42 | 2.5 | 2241.86 | 2233.99 | 2358.91 | 2229.32 | 2183.78 | 2281.54 | 57.05 | 61.88 | 53.11 | 0 | 57.05 | 57.85 | 7.48 | 4.36 | 0.66 | 8.33 | 0 | 0 | 274.18 | 305.35 | 0 | 0 | 231.87 | 294.81
M78946 | 12 | 11 | 9 | 16 | 12 | 9 | 909 | S15 | 0.023 | 1.062 | 0.026 | 40.84615385 | 24.33786233 | 0 | 0 | 2.95 | 2.93 | 2.54 | 2.63 | 2.81 | 3.17 | 2243.57 | 2233.91 | 2362.42 | 2225.76 | 2181.54 | 2283.4 | 57.07 | 61.79 | 52.78 | 61.96 | 57 | 58.38 | 8.04 | 4.14 | 9.34 | 8.9 | 0 | 0 | 273.27 | 0 | 0 | 0 | 267.6 | 317.11
M78961 | 12 | 17 | 15 | 15 | 11 | 17 | 909 | S20 | 0.04 | 1.047 | 0.015 | 69.8 | 37.65403131 | 1561 | 1561 | 2.97 | 2.79 | 2.73 | 2.71 | 2.79 | 3.18 | 2246.63 | 2236.72 | 2361.62 | 2227.77 | 2183.59 | 2284.34 | 56.96 | 61.98 | 52.98 | 61.87 | 57.25 | 57.79 | 8.18 | 4.7 | 9.4 | 8.95 | 0 | 0 | 273.67 | 0 | 0 | 0 | 263.1 | 319
M78979 | 23 | 13 | 13 | 9 | 13 | 0 | 909 | M | 0.029 | 1.022 | 0.023 | 44.43478261 | 26.82423957 | 0 | 1585 | 2.25 | 2.34 | 2.26 | 2.27 | 2.22 | 2.29 | 2240.65 | 2232.36 | 2356.46 | 2224.77 | 2181.61 | 2280.88 | 56.47 | 61.73 | 52.62 | 61.81 | 56.56 | 57.6 | 6.81 | 0.04 | 9.11 | 8.3 | 0 | 0 | 273.02 | 272.17 | 0 | 0 | 246.39 | 276.31
M78984 | 10 | 13 | 14 | 11 | 10 | 14 | 909 | S08 | 0.02 | 1.047 | 0.012 | 87.25 | 44.94691449 | 0 | 0 | #N/A | #N/A | #N/A | #N/A | #N/A | #N/A | #N/A | #N/A | #N/A | #N/A | #N/A | #N/A | #N/A | #N/A | #N/A | #N/A | #N/A | #N/A | #N/A | #N/A | #N/A | #N/A | #N/A | #N/A | #N/A | #N/A | #N/A | #N/A | #N/A | #N/A
M78990 | 17 | 16 | 8 | 12 | 10 | 10 | 909 | S03 | 0.027 | 1.043 | 0.025 | 41.72 | 25.10710746 | 1562 | 1563 | 2.36 | 2.41 | 2.34 | 2.3 | 2.25 | 2.33 | 2243.83 | 2234.78 | 2358.21 | 2225.89 | 2181.87 | 2281.33 | 56.8 | 62.06 | 52.77 | 61.97 | 56.89 | 58.06 | 6.97 | 4.12 | 8.52 | 8.48 | 0 | 0 | 274.28 | 305.75 | 0 | 0 | 242.82 | 0
M79016 | 13 | 15 | 15 | 14 | 7 | 12 | 909 | S13 | 0.02 | 1.075 | 0.024 | 44.79166667 | 25.93359266 | 0 | 1539 | 2.55 | 2.55 | 2.79 | 2.64 | 2.81 | 2.89 | 2245.04 | 2236.92 | 2360.93 | 2228.85 | 2183.45 | 2282.43 | 56.92 | 62.02 | 53 | 62.03 | 57.3 | 58.06 | 7.27 | 4.75 | 9.31 | 8.95 | 0 | 0 | 274.2 | 302.58 | 0 | 0 | 267.99 | 314.36
M79027 | 17 | 13 | 7 | 0 | 16 | 13 | 980 | S18 | 0.027 | 0.971 | 0.022 | 44.13636364 | 27.78715793 | 1547 | 1551 | 2.69 | 2.53 | 3.09 | 0 | 2.99 | 3.14 | 2243.37 | 2235.37 | 2359.06 | 2236.29 | 2181.34 | 2280.09 | 57.01 | 62.16 | 53.32 | 0 | 56.92 | 58.04 | 7.5 | 5.19 | 0.68 | 9.08 | 0 | 0 | 274.69 | 316.93 | 0 | 0 | 284.64 | 0
M79039 | 15 | 13 | 10 | 0 | 14 | 14 | 909 | S23 | 0.017 | 1.03 | 0.02 | 51.5 | 29.96988564 | 0 | 0 | #N/A | #N/A | #N/A | #N/A | #N/A | #N/A | #N/A | #N/A | #N/A | #N/A | #N/A | #N/A | #N/A | #N/A | #N/A | #N/A | #N/A | #N/A | #N/A | #N/A | #N/A | #N/A | #N/A | #N/A | #N/A | #N/A | #N/A | #N/A | #N/A | #N/A
M79052 | 10 | 10 | 12 | 16 | 8 | 14 | 909 | S28 | 0.024 | 1.1 | 0.023 | 47.82608696 | 26.82423957 | 1545 | 1545 | 2.9 | 2.44 | 2.96 | 2.67 | 2.99 | 2.58 | 2246.47 | 2236.79 | 2362.76 | 2230.11 | 2186.57 | 2282.73 | 57.33 | 61.93 | 53.14 | 61.88 | 56.83 | 57.86 | 7.87 | 5.2 | 9.05 | 9.24 | 0 | 0 | 270.17 | 313.33 | 0 | 0 | 281.85 | 0
M79054 | 5 | 16 | 7 | 7 | 17 | 9 | 909 | M | 0.025 | 1.009 | 0.024 | 42.04166667 | 25.93359266 | 1588 | 1585 | 2.25 | 2.2 | 2.35 | 2.21 | 2.42 | 2.25 | 2308.61 | 2233.64 | 2312.24 | 2225.16 | 2181.24 | 2279.81 | 56.46 | 61.43 | 52.35 | 61.58 | 56.57 | 57.71 | 7.17 | 0.12 | 9.04 | 9.05 | 0 | 0 | 288.4 | 299.25 | 0 | 0 | 235.02 | 293.05
M79068 | 3 | 6 | 5 | 13 | 9 | 10 | 909 | S05 | 0.018 | 1.044 | 0.026 | 40.15384615 | 24.33786233 | 1548 | 1546 | 3.19 | 2.83 | 2.76 | 2.8 | 3.18 | 3.12 | 2319.8 | 2234.21 | 2309.4 | 2223 | 2180.12 | 2280.3 | 57.28 | 61.96 | 52.99 | 61.71 | 57.16 | 58.1 | 7.83 | 5.12 | 9.08 | 9.35 | 0 | 0 | 283.56 | 0 | 0 | 0 | 291.96 | 0
M79080 | 7 | 13 | 8 | 9 | 5 | 12 | 980 | S10 | 0.021 | 0.761 | 0.019 | 40.05263158 | 31.21470086 | 1544 | 1544 | 2.98 | 2.99 | 3.03 | 2.99 | 3.06 | 3.07 | 2321.16 | 2235.61 | 2308.34 | 2223.84 | 2182.04 | 2282.5 | 57.26 | 62.2 | 52.86 | 61.98 | 56.82 | 58.15 | 7.15 | 5.05 | 9.13 | 8.77 | 0 | 0 | 286.65 | 0 | 0 | 0 | 290.49 | 0
M79089 | 7 | 6 | 7 | 15 | 8 | 9 | 980 | S15 | 0.032 | 0.757 | 0.03 | 25.23333333 | 21.72572514 | 1556 | 1542 | 3.02 | 2.92 | 2.83 | 2.71 | 2.97 | 3.04 | 2323.02 | 2236.12 | 2311.52 | 2227.97 | 2183.38 | 2281.54 | 56.77 | 61.92 | 53.31 | 61.97 | 56.94 | 58.09 | 7.21 | 4.86 | 8.95 | 8.76 | 0 | 0 | 288.03 | 0 | 0 | 0 | 283.32 | 0
M79100 | 6 | 14 | 14 | 6 | 5 | 15 | 980 | S20 | 0.024 | 0.74 | 0.021 | 35.23809524 | 28.83191546 | 0 | 0 | #N/A | #N/A | #N/A | #N/A | #N/A | #N/A | #N/A | #N/A | #N/A | #N/A | #N/A | #N/A | #N/A | #N/A | #N/A | #N/A | #N/A | #N/A | #N/A | #N/A | #N/A | #N/A | #N/A | #N/A | #N/A | #N/A | #N/A | #N/A | #N/A | #N/A
M79114 | 2 | 16 | 12 | 17 | 0 | 17 | 980 | S25 | 0.025 | 0.727 | 0.026 | 27.96153846 | 24.33786233 | 1541 | 1520 | 3.22 | 2.87 | 2.77 | 2.97 | 0 | 3.24 | 2320.92 | 2234.62 | 2299.76 | 2225.32 | 2200.07 | 2284.16 | 57.1 | 62.1 | 53 | 62.16 | 41.74 | 57.81 | 7.63 | 4.69 | 9.05 | 0.82 | 0 | 0 | 292.91 | 0 | 0 | 0 | 0 | 0
M79130 | 3 | 3 | 13 | 7 | 7 | 6 | 980 | M | 0.028 | 0.745 | 0.019 | 39.21052632 | 31.21470086 | 0 | 1589 | 2.34 | 2.35 | 2.31 | 2.28 | 2.26 | 2.31 | 2304.67 | 2299.16 | 2291.63 | 2212.4 | 2258.25 | 2267.83 | 56.55 | 61.44 | 52.37 | 61.62 | 54.37 | 57.62 | 7.27 | 0.61 | 8.92 | 7.74 | 0 | 0 | 288.76 | 298.45 | 0 | 0 | 243.04 | 240.71
M79150 | 2 | 2 | 5 | 12 | 5 | 10 | 980 | S05 | 0.022 | 0.751 | 0.028 | 26.82142857 | 22.94811947 | 0 | 0 | 3.29 | 2.92 | 3.14 | 2.65 | 3.06 | 3.16 | 2303.77 | 2315.13 | 2287.39 | 2209.58 | 2274.94 | 2265.06 | 57.05 | 62.03 | 52.96 | 61.94 | 57 | 57.94 | 7.55 | 5.35 | 8.84 | 8.02 | 0 | 0 | 282.13 | 0 | 0 | 0 | 290.35 | 0
M79161 | 2 | 4 | 2 | 4 | 5 | 10 | 980 | S10 | 0.036 | 0.779 | 0.026 | 29.96153846 | 24.33786233 | 1540 | 1529 | 2.58 | 2.69 | 2.66 | 2.6 | 2.79 | 2.57 | 2307.4 | 2319.83 | 2291.82 | 2211.71 | 2276.5 | 2268.02 | 56.88 | 61.94 | 53.14 | 61.94 | 57.1 | 57.98 | 7.03 | 4.54 | 8.75 | 8.16 | 0 | 0 | 285.66 | 310.01 | 0 | 0 | 263.27 | 307.71
M79173 | 6 | 10 | 6 | 8 | 7 | 13 | 980 | S15 | 0.029 | 0.755 | 0.021 | 35.95238095 | 28.83191546 | 0 | 0 | 2.44 | 2.69 | 2.42 | 2.13 | 2.53 | 2.36 | 2305.66 | 2318.23 | 2292 | 2212.56 | 2274.41 | 2267.58 | 56.96 | 61.85 | 52.95 | 62 | 57.05 | 57.96 | 6.78 | 4.3 | 8.09 | 7.8 | 0 | 0 | 286.27 | 293.65 | 0 | 0 | 239.85 | 303.17
M79190 | 5 | 4 | 8 | 14 | 5 | 13 | 980 | S20 | 0.034 | 0.794 | 0.013 | 61.07692308 | 42.18126779 | 0 | 1559 | 2.56 | 2.53 | 2.55 | 2.54 | 2.57 | 2.88 | 2306.19 | 2320.61 | 2294.87 | 2213.73 | 2275.06 | 2266.24 | 57.03 | 62.12 | 52.97 | 62.14 | 57 | 57.9 | 7.18 | 4.43 | 8.95 | 8.2 | 0 | 0 | 288.44 | 303.47 | 0 | 0 | 244.1 | 308.45
M79201 | 6 | 7 | 10 | 15 | 5 | 14 | 980 | S25 | 0.029 | 0.752 | 0.025 | 30.08 | 25.10710746 | 0 | 0 | 3.07 | 2.58 | 2.66 | 2.66 | 2.73 | 3.03 | 2308.41 | 2323.03 | 2293.56 | 2214.65 | 2277.48 | 2268.76 | 57.23 | 62.03 | 53.17 | 62.03 | 56.97 | 57.95 | 7.71 | 4.74 | 9.12 | 8.31 | 0 | 0 | 288.01 | 0 | 0 | 0 | 259.9 | 316.24
M79216 | 7 | 7 | 5 | 7 | 6 | 8 | 980 | M | 0.021 | 0.739 | 0.017 | 43.47058824 | 34.09448306 | 0 | 0 | 2.59 | 2.28 | 2.33 | 2.3 | 2.24 | 2.35 | 2315.54 | 2328.93 | 2302.43 | 2222.9 | 2285.81 | 2278.94 | 56.49 | 61.38 | 52.7 | 61.67 | 56.51 | 57.48 | 7.05 | 0.1 | 8.85 | 8.23 | 0 | 0 | 290.45 | 305.05 | 0 | 0 | 243.95 | 283.33
M79228 | 8 | 5 | 6 | 17 | 8 | 12 | 980 | M | 0.029 | 0.763 | 0.023 | 33.17391304 | 26.82423957 | 0 | 0 | 2.22 | 2.25 | 2.27 | 2.28 | 2.21 | 2.33 | 2363.3 | 2229.51 | 2311.92 | 2232.02 | 2293.51 | 2286.23 | 56.73 | 61.86 | 52.87 | 61.75 | 56.72 | 57.7 | 6.36 | 0.06 | 8.83 | 7.94 | 0 | 0 | 298.43 | 263.46 | 0 | 0 | 240.62 | 246.44
M79243 | 3 | 7 | 11 | 7 | 7 | 9 | 980 | S05 | 0.026 | 0.76 | 0.028 | 27.14285714 | 22.94811947 | 1561 | 1559 | 2.94 | 2.89 | 2.32 | 2.55 | 2.79 | 2.8 | 2375.03 | 2234.45 | 2318.21 | 2234.62 | 2299.98 | 2290.53 | 56.96 | 61.97 | 53.05 | 62.15 | 56.92 | 57.93 | 7 | 3.74 | 8.82 | 8.32 | 0 | 0 | 296.91 | 0 | 0 | 0 | 265.73 | 0
M79255 | 0 | 6 | 14 | 17 | 5 | 5 | 909 | S10 | 0.024 | 1.023 | 0.018 | 56.83333333 | 32.58285073 | 1550 | 1554 | 3.13 | 2.82 | 2.8 | 2.8 | 2.77 | 3.19 | 2375.5 | 2232.19 | 2313.45 | 2235.34 | 2299.2 | 2286.91 | 57.27 | 61.83 | 53.19 | 61.93 | 57.02 | 58.06 | 7.52 | 5.06 | 9.17 | 8.31 | 0 | 0 | 299.46 | 0 | 0 | 0 | 263.9 | 0
M79270 | 9 | 0 | 8 | 11 | 3 | 6 | 909 | S15 | 0.02 | 1.091 | 0.017 | 64.17647059 | 34.09448306 | 0 | 1550 | 2.54 | 0 | 2.83 | 2.48 | 2.53 | 2.49 | 2374.21 | 2247.73 | 2312.93 | 2234.64 | 2297.81 | 2289.09 | 57.04 | 0 | 53.15 | 61.86 | 56.97 | 58.03 | 6.75 | 4.86 | 8.82 | 8.04 | 0 | 0 | 300.48 | 304.09 | 0 | 0 | 241.03 | 303.23
M79280 | 5 | 6 | 5 | 24 | 7 | 8 | 909 | S20 | 0.023 | 1.026 | 0.028 | 36.64285714 | 22.94811947 | 1552 | 1553 | 3.11 | 2.76 | 3.01 | 3.21 | 2.88 | 3.09 | 2377.56 | 2240.68 | 2315.79 | 2234.77 | 2301.04 | 2289.33 | 56.78 | 62.12 | 53.24 | 62.08 | 56.91 | 58.08 | 7.46 | 5.37 | 9.46 | 8.5 | 0 | 0 | 292.92 | 0 | 0 | 0 | 274.09 | 309.45
M79292 | 0 | 0 | 0 | 15 | 0 | 0 | 909 | S23 | 0.023 | 1.033 | 0.017 | 60.76470588 | 34.09448306 | 0 | 1554 | 3.1 | 0 | 3.2 | 3.44 | 3 | 3.02 | 2371.84 | 2250.4 | 2312.21 | 2232.7 | 2295.71 | 2286.67 | 57.03 | 0 | 52.67 | 61.69 | 57.19 | 57.88 | 7.47 | 4.88 | 10.05 | 8.56 | 0 | 0 | 294.61 | 0 | 0 | 0 | 284.35 | 0
M79297 | 7 | 0 | 5 | 7 | 6 | 9 | 909 | S26 | 0.022 | 1.024 | 0.024 | 42.66666667 | 25.93359266 | 1556 | 1549 | 2.99 | 0 | 2.98 | 2.41 | 2.96 | 3.26 | 2371.81 | 2250.76 | 2311.68 | 2234.96 | 2295.54 | 2286.39 | 56.96 | 0 | 53.14 | 62.15 | 57.08 | 58.05 | 7.41 | 5.16 | 8.79 | 8.71 | 0 | 0 | 293.43 | 0 | 0 | 0 | 280.46 | 0
M79313 | 5 | 4 | 7 | 4 | 8 | 3 | 976 | M | 0.019 | 1.037 | 0.017 | 61 | 34.09448306 | 1590 | 1590 | 2.49 | 2.26 | 2.66 | 2.34 | 2.32 | 2.31 | 2367.47 | 2238.07 | 2312.98 | 2204.62 | 2293.66 | 2289.02 | 56.89 | 61.65 | 53 | 61.6 | 56.7 | 57.56 | 6.68 | 0.1 | 9.01 | 8.06 | 0 | 0 | 281.41 | 298.37 | 0 | 0 | 237.14 | 302.77
M79327 | 8 | 11 | 10 | 3 | 10 | 9 | 909 | M | 0.022 | 1.12 | 0.025 | 44.8 | 25.10710746 | 0 | 1591 | 2.27 | 2.26 | 2.29 | 2.32 | 2.36 | 2.25 | 2372.3 | 2241.81 | 2319.13 | 2205.41 | 2296.27 | 2291.02 | 56.61 | 61.49 | 52.56 | 61.76 | 56.45 | 57.36 | 7.09 | 0.3 | 9.34 | 8.82 | 0 | 0 | 288.51 | 254.99 | 0 | 0 | 231.61 | 293.27
M79337 | 5 | 6 | 10 | 9 | 7 | 6 | 909 | S05 | 0.027 | 1.067 | 0.025 | 42.68 | 25.10710746 | 1550 | 1550 | 2.98 | 2.98 | 3.01 | 2.97 | 2.95 | 2.92 | 2376.64 | 2243.72 | 2317.16 | 2206.73 | 2297.21 | 2292.66 | 56.85 | 61.91 | 53.3 | 61.79 | 57.18 | 57.84 | 7.42 | 5.41 | 9.36 | 8.68 | 0 | 0 | 288.22 | 0 | 0 | 0 | 278.3 | 0
M79349 | 7 | 5 | 0 | 5 | 5 | 6 | 909 | S09 | 0.019 | 1.053 | 0.016 | 65.8125 | 35.77449321 | 1524 | 1536 | 2.95 | 2.69 | 0 | 2.44 | 2.33 | 2.94 | 2370.78 | 2242.04 | 2324.68 | 2205.62 | 2293.35 | 2291.04 | 56.94 | 61.95 | 0 | 62.26 | 57.28 | 58.03 | 6.66 | 0.01 | 8.35 | 7.43 | 0 | 0 | 290.83 | 0 | 0 | 0 | 237.24 | 303.92
M79362 | 7 | 5 | 0 | 5 | 7 | 6 | 909 | S14 | 0.022 | 1.045 | 0.019 | 55 | 31.21470086 | 0 | 1558 | 3.08 | 2.97 | 2.74 | 2.49 | 2.88 | 3.17 | 2373.68 | 2242.67 | 2316.85 | 2205.8 | 2296.82 | 2290.74 | 56.86 | 61.9 | 52.91 | 62.01 | 56.92 | 58.07 | 7.26 | 5.44 | 9.05 | 8.77 | 0 | 0 | 288.66 | 0 | 0 | 0 | 273.67 | 0
M79373 | 5 | 8 | 9 | 5 | 11 | 7 | 909 | S19 | 0.021 | 1.025 | 0.03 | 34.16666667 | 21.72572514 | 0 | 1558 | 2.99 | 2.91 | 2.77 | 2.72 | 2.95 | 2.93 | 2377.89 | 2246.25 | 2319.65 | 2208.27 | 2299.45 | 2295.96 | 57.04 | 61.97 | 53.15 | 62.14 | 56.95 | 57.81 | 7.06 | 5 | 9.08 | 8.54 | 0 | 0 | 289.01 | 0 | 0 | 0 | 281.39 | 0
M79386 | 5 | 9 | 13 | 8 | 9 | 12 | 909 | S23 | 0.021 | 1.022 | 0.023 | 44.43478261 | 26.82423957 | 1554 | 1554 | 2.67 | 2.78 | 2.59 | 2.52 | 2.75 | 2.67 | 2372.82 | 2241.61 | 2317.25 | 2205.57 | 2295.04 | 2290 | 56.91 | 61.66 | 52.96 | 61.76 | 56.8 | 58.01 | 6.81 | 4.57 | 9.46 | 7.79 | 0 | 0 | 290.42 | 310.92 | 0 | 0 | 263.66 | 305.32
M79400 | 9 | 6 | 10 | 5 | 0 | 5 | 909 | S27 | 0.017 | 1 | 0.014 | 71.42857143 | 39.77262916 | 1559 | 1559 | 3.22 | 3.06 | 2.62 | 2.56 | 0 | 3.22 | 2372.87 | 2241.13 | 2316.97 | 2205.61 | 2291.95 | 2288.97 | 57.06 | 62.09 | 53.17 | 61.92 | 0 | 57.94 | 7.61 | 4.82 | 8.87 | 0.95 | 0 | 0 | 289.93 | 0 | 0 | 0 | 0 | 0
M79458 | 6 | 9 | 3 | 4 | 6 | 10 | 909 | S20 | 0.019 | 1.047 | 0.02 | 52.35 | 29.96988564 | 1555 | 1561 | 3.02 | 2.61 | 2.52 | 2.86 | 2.52 | 2.65 | 2372.46 | 2242.38 | 2316.62 | 2202.12 | 2298.26 | 2289.19 | 57.04 | 62.13 | 52.89 | 61.91 | 56.94 | 58.19 | 7.73 | 4.76 | 9.61 | 7.99 | 0 | 0 | 290.47 | 0 | 0 | 0 | 239.92 | 302.79
M79469 | 8 | 5 | 8 | 9 | 8 | 6 | 909 | S25 | 0.018 | 1.015 | 0.015 | 67.66666667 | 37.65403131 | 0 | 1551 | 2.71 | 2.8 | 3.03 | 2.86 | 2.69 | 2.73 | 2375.18 | 2242.89 | 2317.72 | 2204.18 | 2298.7 | 2289.28 | 56.74 | 61.86 | 52.85 | 61.79 | 56.97 | 58.03 | 7.3 | 4.71 | 9.44 | 7.84 | 0 | 0 | 285.69 | 309.25 | 0 | 0 | 255.19 | 302.96
M79485 | 5 | 8 | 9 | 4 | 0 | 15 | 909 | S30 | 0.027 | 1.055 | 0.024 | 43.95833333 | 25.93359266 | 0 | 0 | 0 | 0 | 0 | 0 | 0 | 0 | 0 | 0 | 0 | 0 | 0 | 0 | 0 | 0 | 0 | 0 | 0 | 0 | 0 | 0 | 0 | 0 | 0 | 0 | 0 | 0 | 0 | 0 | 0 | 0
M79491 | 9 | 4 | 0 | 10 | 8 | 6 | 909 | M | 0.024 | 1.048 | 0.016 | 65.5 | 35.77449321 | 1587 | 1587 | 2.34 | 2.33 | 2.35 | 2.35 | 2.34 | 2.3 | 2377.22 | 2248.29 | 2321.08 | 2208.74 | 2225.68 | 2294.19 | 56.54 | 61.42 | 52.64 | 61.62 | 55.94 | 57.63 | 7.2 | 0.08 | 9.77 | 8.48 | 0 | 0 | 284.42 | 300.59 | 0 | 0 | 234.25 | 304.09
M79505 | 3 | 5 | 9 | 7 | 5 | 11 | 909 | S06 | 0.02 | 1.017 | 0.022 | 46.22727273 | 27.78715793 | 0 | 1570 | 2.92 | 2.84 | 2.7 | 2.96 | 2.95 | 2.92 | 2386.29 | 2252.42 | 2325.3 | 2212.18 | 2219.26 | 2299.39 | 56.9 | 61.99 | 52.86 | 61.97 | 57.17 | 57.92 | 7.77 | 5.12 | 9.71 | 8.91 | 0 | 0 | 284.78 | 0 | 0 | 0 | 279.12 | 0
M79515 | 10 | 9 | 3 | 6 | 8 | 8 | 909 | S10 | 0.026 | 1.015 | 0.016 | 63.4375 | 35.77449321 | 1550 | 1549 | 2.88 | 3.01 | 2.89 | 2.93 | 2.95 | 2.94 | 2381.52 | 2248.7 | 2320.23 | 2207.48 | 2214.79 | 2294.41 | 57.07 | 61.98 | 52.65 | 62.11 | 56.88 | 58.1 | 7.45 | 5.21 | 9.51 | 8.62 | 0 | 0 | 283.68 | 0 | 0 | 0 | 280.95 | 0
M79526 | 8 | 13 | 10 | 5 | 5 | 5 | 909 | S15 | 0.017 | 1.024 | 0.026 | 39.38461538 | 24.33786233 | 1544 | 1546 | 3.26 | 2.97 | 2.69 | 3 | 3.13 | 3.04 | 2382.49 | 2249.57 | 2322.34 | 2208.86 | 2215.52 | 2295.14 | 56.89 | 61.97 | 53.22 | 62.22 | 56.74 | 57.97 | 7.96 | 4.94 | 9.69 | 8.82 | 0 | 0 | 283.02 | 0 | 0 | 0 | 298.04 | 0
M79536 | 7 | 9 | 6 | 8 | 7 | 12 | 909 | S19 | 0.023 | 1.087 | 0.025 | 43.48 | 25.10710746 | 1553 | 1546 | 3.21 | 2.99 | 3.07 | 2.95 | 2.95 | 3.15 | 2383.78 | 2250.94 | 2323.68 | 2211.46 | 2218.58 | 2297.11 | 56.98 | 62.09 | 53.53 | 62.05 | 56.87 | 58.08 | 7.9 | 5.42 | 9.7 | 8.8 | 0 | 0 | 283.51 | 0 | 0 | 0 | 279.67 | 0
M79547 | 10 | 9 | 12 | 6 | 5 | 0 | 909 | S24 | 0.032 | 1.03 | 0.022 | 46.81818182 | 27.78715793 | 1564 | 1564 | 2.93 | 2.88 | 2.87 | 2.85 | 3.04 | 2.93 | 2383.41 | 2249.95 | 2324.19 | 2211.47 | 2218.13 | 2296.57 | 57.06 | 62.03 | 52.95 | 61.87 | 56.83 | 57.96 | 7.34 | 4.59 | 9.61 | 8.72 | 0 | 0 | 284.66 | 0 | 0 | 0 | 290.57 | 0
M79560 | 12 | 10 | 10 | 7 | 7 | 12 | 909 | S29 | 0.03 | 1.043 | 0.021 | 49.66666667 | 28.83191546 | 0 | 0 | 2.89 | 3.09 | 3.08 | 3.07 | 2.97 | 2.91 | 2380.34 | 2249.04 | 2322.34 | 2208.52 | 2215.58 | 2295.73 | 57.05 | 62.05 | 53.17 | 61.82 | 56.76 | 57.89 | 7.35 | 5.43 | 9.68 | 9.09 | 0 | 0 | 283.29 | 0 | 0 | 0 | 283.34 | 0
M79575 | 15 | 8 | 5 | 7 | 8 | 7 | 909 | M | 0.031 | 1.048 | 0.02 | 52.4 | 29.96988564 | 1566 | 1581 | 2.51 | 2.28 | 2.33 | 2.28 | 2.25 | 2.43 | 2378.01 | 2249.92 | 2323.98 | 2210.03 | 2218.34 | 2294.8 | 56.86 | 61.45 | 52.81 | 61.82 | 56.53 | 57.71 | 7.23 | 0 | 9.33 | 8.74 | 0 | 0 | 285.24 | 301.08 | 0 | 0 | 244.56 | 283.3
M79585 | 5 | 6 | 8 | 6 | 10 | 10 | 909 | S05 | 0.034 | 1.029 | 0.021 | 49 | 28.83191546 | 1558 | 1553 | 3.17 | 2.91 | 2.96 | 2.98 | 2.8 | 3.2 | 2382.41 | 2250.27 | 2323.15 | 2208.11 | 2218.36 | 2296.65 | 56.97 | 62.02 | 53.17 | 62.03 | 56.92 | 58.08 | 7.88 | 5.42 | 9.69 | 9.14 | 0 | 0 | 283.71 | 0 | 0 | 0 | 266.23 | 317.99
M79612 | 8 | 6 | 0 | 7 | 6 | 9 | 980 | S15 | 0.015 | 0.78 | 0.016 | 48.75 | 35.77449321 | 0 | 0 | 3.16 | 2.72 | 2.69 | 2.73 | 2.89 | 2.97 | 2380.79 | 2249.17 | 2324.49 | 2209.59 | 2216.83 | 2296.3 | 56.94 | 62.04 | 52.89 | 61.99 | 56.93 | 58.14 | 7.85 | 5.11 | 9.58 | 8.85 | 0 | 0 | 281.29 | 0 | 0 | 0 | 275.05 | 0
M79624 | 5 | 8 | 10 | 3 | 5 | 10 | 980 | S20 | 0.019 | 0.715 | 0.017 | 42.05882353 | 34.09448306 | 1550 | 1541 | 2.53 | 3.02 | 2.75 | 2.75 | 2.66 | 3.18 | 2381.34 | 2251.93 | 2323.46 | 2207.64 | 2217.75 | 2295.33 | 57.03 | 62.06 | 52.98 | 62.11 | 56.81 | 58.09 | 6.8 | 4.74 | 9.18 | 8.4 | 0 | 0 | 287.17 | 303.81 | 0 | 0 | 254.4 | 312.69
M79634 | 3 | 8 | 0 | 5 | 3 | 7 | 909 | S24 | 0.018 | 1.046 | 0.017 | 61.52941176 | 34.09448306 | 1542 | 1699 | 3.17 | 3.13 | 0 | 3.02 | 3.05 | 3.2 | 2378.44 | 2247.47 | 2333.77 | 2206.71 | 2214.93 | 2293.39 | 57.03 | 62.26 | 0 | 62.2 | 57.28 | 58.19 | 7.88 | 0 | 9.36 | 9.17 | 0 | 0 | 281.76 | 0 | 0 | 0 | 288.73 | 0
M79651 | 9 | 10 | 10 | 5 | 10 | 10 | 1116 | S05 | 0.022 | 1.33 | 0.027 | 49.25925926 | 23.61991192 | 1553 | 1519 | 2.8 | 2.9 | 2.52 | 2.59 | 2.77 | 2.85 | 2384.47 | 2252.16 | 2319.67 | 2212.07 | 2220.23 | 2298.88 | 56.88 | 62.09 | 52.98 | 62.09 | 56.95 | 58.06 | 7.27 | 4.62 | 9.18 | 8.9 | 0 | 0 | 282.61 | 0 | 0 | 0 | 264.32 | 317.44
M79676 | 9 | 3 | 10 | 6 | 10 | 9 | 909 | S15 | 0.029 | 1.052 | 0.012 | 87.66666667 | 44.94691449 | 0 | 0 | 3.11 | 3.01 | 2.87 | 2.96 | 2.98 | 2.81 | 2383.18 | 2250.58 | 2321.59 | 2209.12 | 2218.84 | 2297.55 | 57.15 | 61.86 | 53.05 | 61.93 | 56.74 | 57.95 | 8.02 | 5.23 | 9.76 | 9.37 | 0 | 0 | 280.56 | 0 | 0 | 0 | 285.1 | 0
M79685 | 13 | 12 | 10 | 8 | 7 | 12 | 909 | M | 0.03 | 1.027 | 0.014 | 73.35714286 | 39.77262916 | 1586 | 1586 | 2.29 | 2.26 | 2.31 | 2.27 | 2.29 | 2.29 | 2377.92 | 2250.07 | 2321.76 | 2209.39 | 2219.93 | 2296.63 | 56.82 | 61.51 | 52.66 | 61.81 | 56.73 | 57.65 | 6.83 | 0.27 | 9.23 | 8.66 | 0 | 0 | 283.21 | 249.05 | 0 | 0 | 240.56 | 271.73
M79700 | 9 | 8 | 7 | 8 | 2 | 8 | 909 | S05 | 0.028 | 1.055 | 0.021 | 50.23809524 | 28.83191546 | 1548 | 1539 | 2.51 | 2.56 | 2.62 | 2.6 | 2.35 | 2.52 | 2382.18 | 2251.89 | 2323.42 | 2210.25 | 2221.15 | 2298.82 | 56.91 | 61.86 | 53.1 | 62.12 | 56.93 | 57.84 | 6.81 | 4.56 | 9.03 | 8.33 | 0 | 0 | 284.83 | 292.7 | 0 | 0 | 233.29 | 306.41
M79714 | 12 | 10 | 10 | 9 | 8 | 7 | 1116 | S10 | 0.034 | 1.387 | 0.018 | 77.05555556 | 32.58285073 | 1562 | 1562 | 2.37 | 2.4 | 2.46 | 2.51 | 2.49 | 2.48 | 2381.68 | 2251.82 | 2324.11 | 2211.67 | 2219.63 | 2297.22 | 56.97 | 62.07 | 53.03 | 61.99 | 56.81 | 57.99 | 7.03 | 5.02 | 9.58 | 8.77 | 0 | 0 | 284.54 | 296.48 | 0 | 0 | 237.77 | 300.77
M79723 | 6 | 8 | 7 | 6 | 5 | 13 | 909 | S15 | 0.028 | 1 | 0.012 | 83.33333333 | 44.94691449 | 0 | 0 | 3.21 | 2.97 | 2.91 | 2.6 | 3.03 | 3.2 | 2380.86 | 2249.89 | 2323.1 | 2209.85 | 2216.86 | 2294.57 | 56.86 | 62.08 | 52.99 | 61.87 | 57.05 | 58.21 | 8.05 | 5.36 | 9.53 | 9.42 | 0 | 0 | 281.28 | 0 | 0 | 0 | 286.2 | 0
M79741 | 8 | 6 | 6 | 6 | 12 | 11 | 909 | S20 | 0.022 | 1.02 | 0.02 | 51 | 29.96988564 | 1547 | 1559 | 3.27 | 3 | 2.55 | 3.05 | 3.14 | 3.4 | 2381.5 | 2251.45 | 2325.77 | 2209.89 | 2218.83 | 2296.94 | 57.12 | 61.98 | 53.14 | 61.84 | 57.04 | 58.18 | 7.85 | 4.84 | 9.54 | 9.11 | 0 | 0 | 279.78 | 0 | 0 | 0 | 298.78 | 0
M79752 | 10 | 10 | 4 | 8 | 12 | 13 | 909 | S25 | 0.019 | 1.026 | 0.018 | 57 | 32.58285073 | 1558 | 1558 | 3.16 | 2.87 | 2.65 | 2.84 | 2.9 | 3.24 | 2379.8 | 2249.32 | 2323.15 | 2208.54 | 2217 | 2294.36 | 56.9 | 62.03 | 52.87 | 61.94 | 56.9 | 58.05 | 7.79 | 5.07 | 9.48 | 9.07 | 0 | 0 | 280.06 | 0 | 0 | 0 | 276.67 | 0
M79757 | 13 | 14 | 8 | 7 | 13 | 13 | 980 | S30 | 0.019 | 0.745 | 0.025 | 29.8 | 25.10710746 | 0 | 0 | 2.98 | 2.93 | 2.72 | 2.74 | 2.8 | 2.85 | 2380.14 | 2250.65 | 2325.72 | 2210.26 | 2219.49 | 2298.3 | 57.01 | 62.16 | 53.17 | 61.98 | 57.01 | 57.98 | 7.28 | 4.82 | 9.26 | 8.72 | 0 | 0 | 281.32 | 0 | 0 | 0 | 265.85 | 0
M79769 | 14 | 13 | 8 | 6 | 11 | 10 | 980 | M | 0.02 | 1.029 | 0.023 | 44.73913043 | 26.82423957 | 0 | 0 | 2.38 | 2.37 | 2.33 | 2.3 | 2.27 | 2.47 | 2372.75 | 2249.32 | 2323.68 | 2208.43 | 2217.87 | 2294.85 | 56.09 | 60.64 | 52.53 | 61.19 | 55.95 | 57.05 | 6.79 | 0.37 | 9.16 | 8.53 | 0 | 0 | 279.05 | 302.39 | 0 | 0 | 243.36 | 283.73
M79787 | 7 | 6 | 8 | 8 | 9 | 8 | 980 | S05 | 0.02 | 0.722 | 0.027 | 26.74074074 | 23.61991192 | 1539 | 1554 | 2.73 | 2.75 | 2.78 | 2.72 | 2.69 | 2.7 | 2375.64 | 2248.84 | 2324.56 | 2207.97 | 2217.78 | 2295.71 | 56.93 | 62.11 | 52.93 | 61.99 | 57.03 | 57.91 | 6.56 | 4.18 | 8.96 | 7.98 | 0 | 0 | 284.08 | 319.3 | 0 | 0 | 256 | 318.34
M79799 | 5 | 11 | 12 | 9 | 12 | 13 | 980 | S10 | 0.021 | 0.763 | 0.022 | 34.68181818 | 27.78715793 | 0 | 0 | 3.23 | 2.69 | 2.64 | 2.57 | 2.73 | 3.23 | 2379.29 | 2252.2 | 2329.82 | 2209.08 | 2218.86 | 2297.51 | 56.99 | 62.05 | 53.08 | 61.92 | 56.93 | 57.76 | 7.93 | 4.91 | 9.32 | 9 | 0 | 0 | 283.66 | 0 | 0 | 0 | 260.24 | 317.14
M79808 | 11 | 8 | 10 | 8 | 13 | 12 | 980 | S15 | 0.013 | 0.745 | 0.025 | 29.8 | 25.10710746 | 0 | 0 | 3.06 | 2.8 | 2.64 | 2.76 | 2.63 | 3.03 | 2377.72 | 2250.89 | 2327.94 | 2208.37 | 2218.01 | 2295.92 | 56.91 | 61.93 | 53.3 | 61.94 | 56.95 | 57.98 | 7.59 | 5.07 | 9.29 | 8.63 | 0 | 0 | 282.63 | 0 | 0 | 0 | 249.05 | 314.32
M79818 | 11 | 8 | 8 | 6 | 7 | 9 | 980 | S20 | 0.02 | 0.745 | 0.019 | 39.21052632 | 31.21470086 | 1553 | 1553 | 3.18 | 2.79 | 2.68 | 2.76 | 2.55 | 3.1 | 2376.73 | 2250.49 | 2327.81 | 2208.5 | 2217.75 | 2296 | 56.95 | 62.01 | 53.12 | 62.06 | 57.1 | 58.15 | 7.55 | 4.95 | 9.14 | 8.44 | 0 | 0 | 282.63 | 0 | 0 | 0 | 241.1 | 304.84
M79827 | 10 | 6 | 8 | 10 | 10 | 13 | 980 | S25 | 0.022 | 0.745 | 0.024 | 31.04166667 | 25.93359266 | 1561 | 1555 | 2.78 | 2.84 | 2.77 | 2.79 | 2.61 | 2.9 | 2373.44 | 2248.16 | 2326.18 | 2206.63 | 2215.34 | 2296.34 | 56.98 | 61.89 | 53.01 | 62.01 | 56.94 | 58.06 | 7.01 | 4.89 | 9.13 | 8.4 | 0 | 0 | 282.56 | 0 | 0 | 0 | 247.97 | 312.91
M79834 | 0 | 11 | 14 | 7 | 11 | 11 | 980 | M | 0.035 | 0.749 | 0.018 | 41.61111111 | 32.58285073 | 0 | 0 | 2.91 | 2.36 | 2.36 | 2.34 | 2.33 | 2.31 | 2357.72 | 2245.59 | 2318.89 | 2204.59 | 2216.38 | 2290.48 | 54.1 | 61.64 | 52.78 | 62.08 | 56.5 | 57.61 | 1.72 | 0.03 | 9.21 | 8.65 | 0 | 0 | 279.56 | 227.78 | 0 | 0 | 235.89 | 294.71
M79849 | 6 | 0 | 5 | 9 | 9 | 14 | 980 | S05 | 0.016 | 0.746 | 0.026 | 28.69230769 | 24.33786233 | 1569 | 1569 | 3.2 | 0 | 2.76 | 2.92 | 3.18 | 3.07 | 2373.73 | 2254.14 | 2326.26 | 2206.01 | 2215.23 | 2293.74 | 57.12 | 0 | 53.21 | 61.86 | 56.83 | 57.88 | 7.61 | 4.72 | 9.41 | 9.3 | 0 | 0 | 284.1 | 0 | 0 | 0 | 302.09 | 313.23
M79872 | 15 | 9 | 7 | 7 | 0 | 10 | 980 | M | 0 | 0 | 0 | #DIV/0! | #DIV/0! | 0 | 0 | 2.24 | 2.26 | 2.28 | 2.28 | 2.95 | 2.26 | 2363.23 | 2243.14 | 2322.74 | 2203.96 | 2224.87 | 2290.36 | 56.89 | 61.65 | 52.87 | 61.72 | 54.63 | 57.76 | 6.77 | 0.17 | 9.25 | 2.45 | 0 | 0 | 281.82 | 266.86 | 0 | 0 | 232.06 | 264.3
M79882 | 12 | 10 | 10 | 8 | 9 | 9 | 980 | M | 0.016 | 0.752 | 0.014 | 53.71428571 | 39.77262916 | 0 | 1588 | 2.3 | 2.34 | 2.39 | 2.34 | 2.33 | 2.31 | 2364.16 | 2244.76 | 2324.05 | 2204.55 | 2215.35 | 2290.48 | 56.48 | 61.66 | 52.86 | 61.93 | 56.47 | 57.54 | 6.82 | 0.3 | 9.21 | 8.94 | 0 | 0 | 281.64 | 291.36 | 0 | 0 | 234.12 | 302.75
M79893 | 8 | 9 | 7 | 8 | 9 | 7 | 980 | S05 | 0.019 | 0.739 | 0.015 | 49.26666667 | 37.65403131 | 1556 | 1556 | 2.88 | 2.79 | 2.63 | 2.38 | 2.81 | 2.9 | 2369.77 | 2244.15 | 2323.32 | 2205.92 | 2214.4 | 2291.86 | 57 | 62.02 | 52.99 | 62.08 | 56.83 | 58.12 | 7.23 | 5.06 | 9.34 | 9.2 | 0 | 0 | 282.19 | 0 | 0 | 0 | 268.61 | 0
M79906 | 9 | 13 | 4 | 4 | 15 | 7 | 980 | S10 | 0.02 | 0.748 | 0.028 | 26.71428571 | 22.94811947 | 1564 | 1564 | 2.76 | 2.83 | 2.48 | 2.59 | 2.82 | 2.8 | 2370.86 | 2246.14 | 2325.71 | 2207.95 | 2216.66 | 2294.23 | 57.06 | 62.02 | 52.74 | 61.92 | 57.03 | 58.06 | 6.79 | 4.58 | 9.15 | 8.63 | 0 | 0 | 282.32 | 319.5 | 0 | 0 | 268.58 | 0
M79916 | 6 | 8 | 7 | 8 | 13 | 10 | 980 | S15 | 0.022 | 0.838 | 0.027 | 31.03703704 | 23.61991192 | 1561 | 1550 | 2.62 | 2.72 | 2.56 | 3.08 | 2.46 | 2.62 | 2371.21 | 2247.96 | 2330.06 | 2205.97 | 2217.16 | 2296.08 | 56.95 | 61.79 | 52.93 | 62.04 | 57.27 | 58.28 | 6.55 | 4.72 | 9.54 | 8.04 | 0 | 0 | 281.71 | 312.25 | 0 | 0 | 234.14 | 295.7
M79931 | 6 | 8 | 10 | 8 | 9 | 7 | 980 | S20 | 0.018 | 0.776 | 0.019 | 40.84210526 | 31.21470086 | 1563 | 1553 | 2.46 | 2.93 | 2.65 | 2.77 | 2.93 | 2.9 | 2368.51 | 2244.66 | 2323.67 | 2206.94 | 2214.87 | 2292.05 | 57.03 | 62.02 | 52.81 | 61.68 | 57.06 | 57.88 | 6.45 | 5.01 | 9.74 | 9.11 | 0 | 0 | 279.54 | 295.28 | 0 | 0 | 277.22 | 0
M79957 | 6 | 14 | 11 | 13 | 5 | 12 | 980 | S30 | 0.026 | 0.72 | 0.023 | 31.30434783 | 26.82423957 | 1557 | 1557 | 3.07 | 3.06 | 2.86 | 2.61 | 2.74 | 2.82 | 2365.93 | 2241.24 | 2321.77 | 2204.04 | 2213.07 | 2289.93 | 56.98 | 61.97 | 53.04 | 62.16 | 57.27 | 58.13 | 7.01 | 4.71 | 8.89 | 8.49 | 0 | 0 | 278.79 | 0 | 0 | 0 | 258.27 | 314.03
M79972 | 8 | 8 | 11 | 12 | 12 | 10 | 980 | S05 | 0.02 | 0.753 | 0.019 | 39.63157895 | 31.21470086 | 1562 | 1557 | 3.19 | 2.92 | 2.79 | 2.71 | 2.81 | 2.88 | 2370.29 | 2246.3 | 2327.08 | 2207.23 | 2215.93 | 2294.06 | 57.19 | 62.06 | 52.73 | 61.97 | 57.06 | 58.08 | 7.33 | 4.78 | 9.38 | 8.99 | 0 | 0 | 279.95 | 0 | 0 | 0 | 265.79 | 0
M79987 | 6 | 6 | 11 | 8 | 13 | 15 | 980 | S10 | 0.017 | 0.751 | 0.027 | 27.81481481 | 23.61991192 | 0 | 1542 | 3.03 | 2.91 | 2.75 | 2.58 | 2.61 | 3.06 | 2369.71 | 2245.87 | 2327.06 | 2209.63 | 2219.12 | 2294.38 | 56.71 | 62.1 | 52.94 | 61.9 | 56.87 | 57.94 | 6.77 | 4.53 | 8.83 | 8.53 | 0 | 0 | 280.37 | 319.01 | 0 | 0 | 249.09 | 312.58
M79994 | 12 | 13 | 10 | 7 | 17 | 11 | 980 | S14 | 0.023 | 0.765 | 0.025 | 30.6 | 25.10710746 | 0 | 0 | 2.78 | 2.89 | 2.8 | 2.65 | 2.97 | 2.75 | 2369.57 | 2246.65 | 2325.82 | 2207.49 | 2219.5 | 2294.25 | 57.28 | 61.98 | 52.86 | 62.03 | 57.23 | 57.87 | 6.94 | 5.05 | 9.16 | 9.14 | 0 | 0 | 280.4 | 0 | 0 | 0 | 280.56 | 0
M80007 | 11 | 15 | 16 | 6 | 8 | 16 | 980 | S19 | 0.019 | 0.728 | 0.02 | 36.4 | 29.96988564 | 1559 | 1559 | 3.05 | 2.88 | 2.66 | 2.63 | 3.14 | 2.66 | 2370.25 | 2246.18 | 2324.76 | 2207.6 | 2218.94 | 2292.78 | 57.27 | 61.94 | 53.01 | 62.04 | 57.02 | 58.03 | 7.6 | 5.29 | 9.15 | 9.48 | 0 | 0 | 280.31 | 313.92 | 0 | 0 | 298.09 | 0
M80023 | 7 | 10 | 14 | 10 | 6 | 0 | 980 | S25 | 0.022 | 0.742 | 0.026 | 28.53846154 | 24.33786233 | 1555 | 1555 | 2.99 | 2.9 | 2.79 | 2.96 | 2.63 | 3.08 | 2368.72 | 2245.31 | 2321.96 | 2205.16 | 2215.24 | 2291.41 | 57.08 | 62.22 | 53.04 | 62.14 | 57.15 | 57.91 | 7.51 | 5.28 | 9.52 | 8.94 | 0 | 0 | 279.58 | 0 | 0 | 0 | 248.34 | 312.83
M80037 | 4 | 7 | 3 | 5 | 8 | 5 | 980 | S30 | 0.021 | 0.777 | 0.019 | 40.89473684 | 31.21470086 | 1560 | 1554 | 2.89 | 3.05 | 2.8 | 2.78 | 2.72 | 2.94 | 2370.14 | 2244.21 | 2324.85 | 2205.91 | 2215.09 | 2292.17 | 56.84 | 62.03 | 52.86 | 62.09 | 56.92 | 58.05 | 7.55 | 5.23 | 9.34 | 9.16 | 0 | 0 | 279.7 | 0 | 0 | 0 | 259.07 | 317.09
M80044 | 5 | 6 | 6 | 6 | 8 | 7 | 980 | S05 | 0.017 | 0.8 | 0.011 | 72.72727273 | 48.15942887 | 0 | 0 | 3.19 | 3.24 | 2.92 | 2.99 | 2.96 | 3.23 | 2370.44 | 2246.53 | 2326.15 | 2205.75 | 2215.79 | 2294.86 | 56.74 | 61.93 | 52.79 | 62.08 | 57.36 | 58.25 | 7.02 | 4.33 | 8.92 | 8.94 | 0 | 0 | 277.03 | 0 | 0 | 0 | 278.66 | 0
M80045 | 12 | 5 | 7 | 7 | 10 | 7 | 1116 | M | 0.02 | 1.32 | 0.015 | 88 | 37.65403131 | 0 | 0 | 2.35 | 2.35 | 2.4 | 2.34 | 2.35 | 2.31 | 2361.02 | 2243.32 | 2321.48 | 2203.43 | 2213.94 | 2289.82 | 56.88 | 61.57 | 52.77 | 61.75 | 56.65 | 57.39 | 6.59 | 0.56 | 9.16 | 8.93 | 0 | 0 | 281.9 | 297.6 | 0 | 0 | 235.65 | 295.86
M80066 | 6 | 10 | 10 | 7 | 14 | 12 | 1116 | S09 | 0.024 | 1.312 | 0.029 | 45.24137931 | 22.31802259 | 0 | 0 | #N/A | #N/A | #N/A | #N/A | #N/A | #N/A | #N/A | #N/A | #N/A | #N/A | #N/A | #N/A | #N/A | #N/A | #N/A | #N/A | #N/A | #N/A | #N/A | #N/A | #N/A | #N/A | #N/A | #N/A | #N/A | #N/A | #N/A | #N/A | #N/A | #N/A
M80076 | 14 | 6 | 13 | 11 | 10 | 15 | 1116 | S14 | 0.026 | 1.351 | 0.018 | 75.05555556 | 32.58285073 | 1551 | 1551 | 3.07 | 2.87 | 3.04 | 2.96 | 2.6 | 3.02 | 2372.31 | 2248.72 | 2326.66 | 2207.98 | 2217.93 | 2294.77 | 57.16 | 61.97 | 52.93 | 61.99 | 57.1 | 58 | 7.58 | 5.28 | 9.69 | 8.66 | 0 | 0 | 279.34 | 0 | 0 | 0 | 246.71 | 309.81
M80090 | 7 | 7 | 8 | 4 | 12 | 10 | 980 | S19 | 0.026 | 0.759 | 0.018 | 42.16666667 | 32.58285073 | 1556 | 1556 | 2.64 | 2.82 | 2.76 | 2.71 | 2.67 | 2.68 | 2372.36 | 2247.85 | 2325.51 | 2204.74 | 2216.71 | 2293.19 | 57.11 | 62.16 | 53.04 | 62.03 | 57.14 | 58.17 | 6.89 | 4.96 | 9.39 | 8.73 | 0 | 0 | 281.39 | 314.8 | 0 | 0 | 253.16 | 315.93
M80106 | 3 | 11 | 13 | 7 | 13 | 15 | 980 | S25 | 0.028 | 0.78 | 0.026 | 30 | 24.33786233 | 0 | 0 | 2.48 | 2.5 | 2.42 | 2.54 | 2.49 | 2.51 | 2370.48 | 2249.01 | 2328.89 | 2209.17 | 2217.7 | 2296.02 | 57.04 | 61.82 | 52.9 | 61.88 | 56.81 | 58.06 | 6.44 | 4.66 | 8.83 | 8.54 | 0 | 0 | 283.48 | 297.29 | 0 | 0 | 238.07 | 300.83
M80119 | 9 | 10 | 11 | 6 | 6 | 7 | 1116 | S30 | 0.026 | 1.376 | 0.017 | 80.94117647 | 34.09448306 | 0 | 0 | 2.5 | 2.61 | 2.88 | 3.04 | 2.63 | 2.55 | 2372.76 | 2249.02 | 2329.46 | 2208.46 | 2218.23 | 2296.32 | 57.04 | 62.07 | 53.03 | 62.05 | 56.99 | 58 | 6.59 | 4.92 | 9.45 | 8.53 | 0 | 0 | 281.65 | 299.53 | 0 | 0 | 249 | 312.02
M80125 | 6 | 4 | 2 | 3 | 5 | 4 | 980 | M | 0.022 | 0.77 | 0.01 | 77 | 51.94243253 | 1567 | 1567 | 2.51 | 2.25 | 2.28 | 2.26 | 2.39 | 2.26 | 2360.11 | 2243.22 | 2323.75 | 2202.26 | 2213.03 | 2289.56 | 56.71 | 61.52 | 53.07 | 61.74 | 56.84 | 57.72 | 6.71 | 0.08 | 8.79 | 8.51 | 0 | 0 | 281.45 | 302.81 | 0 | 0 | 230.81 | 291.62
M80140 | 9 | 9 | 12 | 15 | 19 | 19 | 980 | S05 | 0.021 | 0.773 | 0.024 | 32.20833333 | 25.93359266 | 0 | 0 | 3.08 | 2.83 | 2.49 | 2.46 | 2.76 | 3.07 | 2372.11 | 2249.45 | 2329.1 | 2210.71 | 2218.01 | 2295.11 | 57.03 | 61.92 | 53 | 62.02 | 56.75 | 58.08 | 7.27 | 4.77 | 8.85 | 8.98 | 0 | 0 | 281.61 | 0 | 0 | 0 | 264.65 | 0
M80153 | 14 | 11 | 12 | 5 | 14 | 10 | 980 | S11 | 0.017 | 0.75 | 0.018 | 41.66666667 | 32.58285073 | 1554 | 1554 | 3.17 | 3.33 | 3.01 | 3.02 | 2.69 | 2.69 | 2372.47 | 2247.36 | 2326.21 | 2205.64 | 2216.75 | 2295.37 | 57 | 61.9 | 52.91 | 61.72 | 56.88 | 58.1 | 7.36 | 5.2 | 9.38 | 8.97 | 0 | 0 | 276.43 | 0 | 0 | 0 | 256.36 | 317.54
M80170 | 4 | 6 | 2 | 2 | 5 | 4 | 980 | M | 0.015 | 0.745 | 0.016 | 46.5625 | 35.77449321 | 0 | 1576 | 2.38 | 2.35 | 2.4 | 2.33 | 2.36 | 2.38 | 2350.98 | 2235.83 | 2312.52 | 2195.76 | 2273.88 | 2370.32 | 56.15 | 61.54 | 52.6 | 61.63 | 56.57 | 57.53 | 6.33 | 0.25 | 8.68 | 8.12 | 0 | 0 | 278.22 | 294.89 | 0 | 0 | 232.6 | 298.26
M80181 | 7 | 9 | 7 | 8 | 6 | 6 | 980 | S05 | 0.02 | 0.708 | 0.026 | 27.23076923 | 24.33786233 | 0 | 1542 | 2.96 | 2.56 | 2.62 | 2.45 | 2.77 | 2.95 | 2357.15 | 2236.11 | 2314.97 | 2194.42 | 2279.05 | 2378.19 | 56.99 | 61.85 | 53.03 | 61.82 | 57.18 | 58.18 | 6.72 | 4.3 | 8.71 | 7.95 | 0 | 0 | 277.83 | 0 | 0 | 0 | 261.61 | 318.5
M80207 | 8 | 8 | 0 | 0 | 3 | 7 | 980 | S14 | 0.019 | 0.757 | 0.016 | 47.3125 | 35.77449321 | 0 | 1552 | 2.81 | 2.57 | 2.61 | 2.68 | 2.49 | 2.85 | 2353.91 | 2232.43 | 2318.37 | 2200.62 | 2276.99 | 2374.9 | 57.17 | 62.19 | 52.53 | 60.97 | 57.1 | 58.04 | 6.96 | 0.01 | 8.56 | 7.95 | 0 | 0 | 279.46 | 305.04 | 0 | 0 | 258.35 | 258.18
M80213 | 5 | 8 | 3 | 5 | 5 | 7 | 980 | M | 0.019 | 0.725 | 0.018 | 40.27777778 | 32.58285073 | 1588 | 1577 | 2.31 | 2.38 | 2.39 | 2.34 | 2.33 | 2.34 | 2352.33 | 2233.78 | 2311.22 | 2193.78 | 2277.78 | 2374.17 | 56.57 | 61.57 | 52.81 | 61.74 | 56.48 | 57.61 | 6.34 | 0.11 | 8.97 | 8.18 | 0 | 0 | 278.04 | 297.63 | 0 | 0 | 234.97 | 300.01
M80223 | 10 | 11 | 7 | 8 | 10 | 9 | 980 | S05 | 0.015 | 0.798 | 0.016 | 49.875 | 35.77449321 | 1566 | 1566 | 2.84 | 2.39 | 2.44 | 2.38 | 2.34 | 2.85 | 2359.05 | 2236.5 | 2316.72 | 2197.73 | 2282.24 | 2379.49 | 56.79 | 61.86 | 52.95 | 61.88 | 57.06 | 57.86 | 7.21 | 4.46 | 8.8 | 8.03 | 0 | 0 | 279.26 | 318.58 | 0 | 0 | 233.79 | 306.6
M80234 | 10 | 9 | 7 | 5 | 6 | 5 | 980 | S10 | 0.023 | 0.768 | 0.022 | 34.90909091 | 27.78715793 | 0 | 0 | 2.84 | 2.87 | 2.89 | 2.87 | 2.81 | 2.83 | 2357.66 | 2233.81 | 2314.72 | 2195.5 | 2279 | 2378.21 | 57.21 | 62.16 | 53.25 | 62.33 | 56.72 | 58.07 | 6.89 | 4.85 | 9.19 | 8.17 | 0 | 0 | 276.96 | 0 | 0 | 0 | 268.64 | 0
M80251 | 10 | 7 | 12 | 6 | 6 | 6 | 980 | M | 0.023 | 0.735 | 0.018 | 40.83333333 | 32.58285073 | 0 | 0 | #N/A | #N/A | #N/A | #N/A | #N/A | #N/A | #N/A | #N/A | #N/A | #N/A | #N/A | #N/A | #N/A | #N/A | #N/A | #N/A | #N/A | #N/A | #N/A | #N/A | #N/A | #N/A | #N/A | #N/A | #N/A | #N/A | #N/A | #N/A | #N/A | #N/A
M80268 | 10 | 5 | 14 | 13 | 6 | 8 | 909 | S05 | 0.03 | 1.037 | 0.02 | 51.85 | 29.96988564 | 0 | 1559 | 2.67 | 2.73 | 2.65 | 2.61 | 2.38 | 2.68 | 2358.64 | 2234.63 | 2315.32 | 2196.97 | 2281.79 | 2378.78 | 57.07 | 61.95 | 53.11 | 62.06 | 56.87 | 58.09 | 6.97 | 5.35 | 9.3 | 8.26 | 0 | 0 | 278.23 | 314.05 | 0 | 0 | 233.26 | 296.28
M80280 | 9 | 7 | 12 | 8 | 6 | 8 | 909 | S10 | 0.021 | 1.038 | 0.019 | 54.63157895 | 31.21470086 | 1566 | 1559 | 2.81 | 2.64 | 2.77 | 2.58 | 2.87 | 2.89 | 2357.84 | 2233.96 | 2313.56 | 2196.06 | 2279.83 | 2378.7 | 56.91 | 62.08 | 53.02 | 61.96 | 56.74 | 58.12 | 7.04 | 5.37 | 9.21 | 8.66 | 0 | 0 | 276.59 | 0 | 0 | 0 | 274.98 | 0
M80289 | 8 | 10 | 14 | 13 | 4 | 11 | 909 | S15 | 0.022 | 1.028 | 0.022 | 46.72727273 | 27.78715793 | 0 | 1556 | 2.81 | 2.56 | 2.78 | 2.74 | 2.97 | 2.86 | 2355.71 | 2234.14 | 2311.66 | 2194.11 | 2277.06 | 2373.86 | 56.9 | 61.95 | 53.15 | 62.01 | 56.88 | 57.97 | 6.85 | 4.9 | 9.11 | 8.52 | 0 | 0 | 275.74 | 0 | 0 | 0 | 283.47 | 0
M80302 | 9 | 8 | 15 | 9 | 5 | 6 | 909 | S20 | 0.025 | 1.023 | 0.026 | 39.34615385 | 24.33786233 | 1569 | 1569 | 2.72 | 3.1 | 2.86 | 2.91 | 3.05 | 3.11 | 2356.88 | 2232.55 | 2315.5 | 2194.44 | 2277.56 | 2371.76 | 57.02 | 62.04 | 53.07 | 62.09 | 56.88 | 58.2 | 6.87 | 5.19 | 9.37 | 8.7 | 0 | 0 | 273.6 | 317.48 | 0 | 0 | 291.02 | 0
M80314 | 7 | 8 | 15 | 12 | 6 | 8 | 909 | S25 | 0.02 | 1.085 | 0.027 | 40.18518519 | 23.61991192 | 0 | 1570 | 2.57 | 2.74 | 2.95 | 2.76 | 2.62 | 2.55 | 2356.26 | 2233.05 | 2313.3 | 2194.13 | 2278.48 | 2370.73 | 56.82 | 61.72 | 53.13 | 62.16 | 56.92 | 57.68 | 6.58 | 5.16 | 9.08 | 8.11 | 0 | 0 | 276.4 | 296.64 | 0 | 0 | 251.18 | 299
M80330 | 3 | 7 | 9 | 6 | 4 | 7 | 976 | M | 0.017 | 1.017 | 0.015 | 67.8 | 37.65403131 | 0 | 0 | #N/A | #N/A | #N/A | #N/A | #N/A | #N/A | #N/A | #N/A | #N/A | #N/A | #N/A | #N/A | #N/A | #N/A | #N/A | #N/A | #N/A | #N/A | #N/A | #N/A | #N/A | #N/A | #N/A | #N/A | #N/A | #N/A | #N/A | #N/A | #N/A | #N/A
M80341 | 5 | 8 | 4 | 9 | 6 | 7 | 909 | S05 | 0.029 | 1.1 | 0.016 | 68.75 | 35.77449321 | 0 | 0 | 2.78 | 2.82 | 2.83 | 2.67 | 2.77 | 2.81 | 2259.33 | 2244.95 | 2327.03 | 2206.34 | 2289.4 | 2384.26 | 56.96 | 62.03 | 52.74 | 62.03 | 57.09 | 58.05 | 7.68 | 4.88 | 9.21 | 8.4 | 0 | 0 | 218.8 | 0 | 0 | 0 | 262.19 | 318.87
M80353 | 5 | 6 | 0 | 5 | 6 | 8 | 909 | S10 | 0.021 | 1.046 | 0.023 | 45.47826087 | 26.82423957 | 0 | 0 | 2.91 | 2.66 | 2.67 | 2.57 | 2.64 | 2.95 | 2257.13 | 2244.08 | 2330.19 | 2203.79 | 2286.99 | 2381.12 | 57.01 | 62.1 | 53.22 | 62.03 | 56.95 | 58.19 | 7.72 | 0 | 9.11 | 8.14 | 0 | 0 | 219.23 | 0 | 0 | 0 | 250.58 | 313.34
M80368 | 9 | 13 | 12 | 14 | 7 | 6 | 909 | S15 | 0.021 | 0.831 | 0.016 | 51.9375 | 35.77449321 | 0 | 0 | 2.5 | 2.67 | 2.78 | 2.65 | 2.94 | 2.53 | 2258.07 | 2243.15 | 2324.3 | 2204.4 | 2286.84 | 2383.01 | 57.2 | 61.94 | 52.94 | 62.09 | 56.94 | 57.98 | 7.23 | 5.27 | 9.09 | 8.27 | 0 | 0 | 218.86 | 299.42 | 0 | 0 | 278.77 | 0
M80378 | 4 | 8 | 13 | 5 | 7 | 6 | 909 | S19 | 0.018 | 1.027 | 0.019 | 54.05263158 | 31.21470086 | 0 | 1548 | 2.93 | 2.97 | 3.11 | 3.01 | 3.03 | 2.94 | 2257.96 | 2242.53 | 2323.09 | 2203.01 | 2288.56 | 2380.39 | 56.92 | 61.82 | 52.89 | 62.13 | 57.04 | 57.79 | 7.72 | 5.45 | 9.3 | 8.26 | 0 | 0 | 216.43 | 0 | 0 | 0 | 287.24 | 0
M80392 | 11 | 7 | 13 | 0 | 0 | 5 | 909 | S25 | 0.026 | 1.119 | 0.021 | 53.28571429 | 28.83191546 | 1550 | 1540 | 2.95 | 3.01 | 3.09 | 2.86 | 3.09 | 3 | 2257.62 | 2241.54 | 2322.23 | 2202.75 | 2288.43 | 2378.39 | 56.82 | 62 | 52.8 | 62.03 | 56.91 | 58.1 | 7.92 | 5.26 | 9.32 | 8.52 | 0 | 0 | 216.23 | 0 | 0 | 0 | 293.41 | 0
M80404 | 5 | 6 | 11 | 9 | 5 | 7 | 909 | S30 | 0.031 | 1.049 | 0.023 | 45.60869565 | 26.82423957 | 0 | 1547 | 2.45 | 2.52 | 2.9 | 2.85 | 2.61 | 2.48 | 2258.2 | 2243.01 | 2318.66 | 2202.45 | 2288.33 | 2378.54 | 56.9 | 61.87 | 52.79 | 61.8 | 56.93 | 57.89 | 7.08 | 4.61 | 9.21 | 7.87 | 0 | 0 | 219.71 | 296.46 | 0 | 0 | 248.16 | 310.31
M80410 | 7 | 3 | 7 | 8 | 5 | 6 | 909 | M | 0.021 | 1.026 | 0.011 | 93.27272727 | 48.15942887 | 1574 | 1586 | 2.34 | 2.29 | 2.37 | 2.36 | 2.27 | 2.29 | 2255.67 | 2241.1 | 2323.48 | 2202.36 | 2285.47 | 2371.41 | 56.85 | 61.5 | 52.96 | 61.78 | 56.65 | 57.57 | 6.89 | 0.04 | 9.27 | 7.88 | 0 | 0 | 208.48 | 299.88 | 0 | 0 | 242.95 | 291.65
M80425 | 8 | 13 | 15 | 13 | 6 | 6 | 909 | S05 | 0.019 | 1.049 | 0.017 | 61.70588235 | 34.09448306 | 1545 | 1544 | 2.78 | 2.84 | 2.59 | 2.56 | 3.09 | 2.78 | 2260.66 | 2243.68 | 2324.88 | 2207.04 | 2289.76 | 2383.72 | 56.92 | 62.1 | 52.88 | 62.02 | 57.01 | 57.65 | 7.07 | 4.84 | 8.92 | 8.62 | 0 | 0 | 206.56 | 318.4 | 0 | 0 | 293.61 | 0
M80437 | 9 | 10 | 10 | 9 | 5 | 7 | 909 | S10 | 0.022 | 1.025 | 0.014 | 73.21428571 | 39.77262916 | 1557 | 1547 | 2.68 | 2.47 | 2.55 | 2.34 | 2.46 | 2.65 | 2259.18 | 2243.16 | 2325.06 | 2205.33 | 2287.35 | 2380.79 | 57.09 | 62.16 | 53.15 | 62.02 | 56.95 | 58.03 | 7.1 | 4.42 | 8.88 | 7.86 | 0 | 0 | 208.51 | 318.31 | 0 | 0 | 233.67 | 295.5
M80443 | 14 | 10 | 0 | 5 | 3 | 8 | 909 | S15 | 0.028 | 1.032 | 0.015 | 68.8 | 37.65403131 | 0 | 0 | 2.72 | 2.48 | 0 | 2.67 | 2.54 | 2.67 | 2257.19 | 2240.97 | 2332.68 | 2202.27 | 2284.62 | 2377.26 | 57.12 | 62.11 | 0 | 62 | 56.96 | 58.01 | 7 | 0 | 8.9 | 7.74 | 0 | 0 | 208.02 | 316.85 | 0 | 0 | 241.8 | 305.45
M80454 | 11 | 9 | 0 | 8 | 5 | 5 | 909 | S20 | 0.029 | 1.026 | 0.013 | 78.92307692 | 42.18126779 | 1562 | 1562 | 2.51 | 2.47 | 0 | 2.38 | 2.41 | 2.53 | 2258.02 | 2241.71 | 2335.66 | 2203.78 | 2285.37 | 2377.08 | 57.01 | 62.13 | 0 | 62.15 | 56.96 | 58.19 | 6.88 | 0.02 | 8.64 | 7.7 | 0 | 0 | 207.83 | 301.85 | 0 | 0 | 231.58 | 296.52
M80461 | 7 | 6 | 0 | 12 | 5 | 7 | 909 | S25 | 0.03 | 1.017 | 0.016 | 63.5625 | 35.77449321 | 1560 | 1561 | 3.28 | 3.04 | 0 | 2.77 | 2.96 | 3.29 | 2256.12 | 2240.34 | 2335.3 | 2203.45 | 2284.64 | 2375.34 | 56.81 | 61.99 | 0 | 62.04 | 56.91 | 57.8 | 7.89 | 0.01 | 9.27 | 8.43 | 0 | 0 | 207.11 | 0 | 0 | 0 | 281.91 | 0
M80470 | 14 | 10 | 9 | 11 | 4 | 9 | 976 | M | 0.027 | 1.025 | 0.012 | 85.41666667 | 44.94691449 | 0 | 0 | 2.3 | 2.4 | 2.28 | 2.44 | 2.27 | 2.3 | 2256.51 | 2241.24 | 2309.14 | 2201.28 | 2286.58 | 2370.32 | 56.52 | 61.65 | 52.52 | 61.73 | 56.44 | 57.57 | 6.9 | 0.01 | 9.18 | 7.67 | 0 | 0 | 206.54 | 284.6 | 0 | 0 | 245.79 | 285.95
M80492 | 5 | 8 | 5 | 0 | 7 | 6 | 980 | S10 | 0.022 | 0.82 | 0.013 | 63.07692308 | 42.18126779 | 1565 | 1538 | 2.51 | 2.4 | 2.66 | 0 | 2.41 | 2.42 | 2257.98 | 2241.61 | 2315.55 | 2208.95 | 2289.08 | 2376.4 | 56.91 | 61.96 | 52.76 | 0 | 56.94 | 57.88 | 7 | 0.01 | 0.75 | 7.83 | 0 | 0 | 207.5 | 301.19 | 0 | 0 | 230.88 | 296.12
M80496 | 7 | 6 | 5 | 5 | 3 | 6 | 909 | S15 | 0.025 | 1.039 | 0.008 | 129.875 | 62.00271238 | 0 | 0 | #N/A | #N/A | #N/A | #N/A | #N/A | #N/A | #N/A | #N/A | #N/A | #N/A | #N/A | #N/A | #N/A | #N/A | #N/A | #N/A | #N/A | #N/A | #N/A | #N/A | #N/A | #N/A | #N/A | #N/A | #N/A | #N/A | #N/A | #N/A | #N/A | #N/A
M80511 | 15 | 6 | 0 | 9 | 3 | 0 | 909 | S20 | 0.019 | 1.014 | 0.017 | 59.64705882 | 34.09448306 | 1696 | 1549 | 3.03 | 2.93 | 0 | 2.83 | 2.97 | 3.09 | 2257.3 | 2239.91 | 2324.84 | 2201.7 | 2283.61 | 2377.48 | 57.23 | 61.96 | 0 | 61.83 | 56.79 | 58.11 | 7.56 | 0.01 | 9.56 | 8.41 | 0 | 0 | 207.69 | 0 | 0 | 0 | 282.72 | 0
M80523 | 8 | 9 | 0 | 5 | 3 | 4 | 909 | S25 | 0.028 | 1.042 | 0.013 | 80.15384615 | 42.18126779 | 1546 | 1538 | 3.1 | 2.93 | 0 | 2.7 | 2.95 | 3.2 | 2260.34 | 2242.98 | 2331.91 | 2204.7 | 2287.69 | 2377.44 | 57.05 | 62.04 | 0 | 61.94 | 57.23 | 57.9 | 7.61 | 0.01 | 8.99 | 8.4 | 0 | 0 | 207.32 | 0 | 0 | 0 | 278.66 | 0
M80533 | 8 | 15 | 4 | 11 | 4 | 6 | 909 | M | 0.016 | 1.032 | 0.016 | 64.5 | 35.77449321 | 1565 | 1703 | 2.38 | 2.38 | 2.42 | 2.39 | 2.34 | 2.34 | 2251.39 | 2234.87 | 2345.19 | 2197.14 | 2279.77 | 2358.89 | 56.6 | 61.35 | 53.04 | 61.77 | 56.48 | 57.5 | 7.12 | 0.05 | 9.25 | 8.04 | 0 | 0 | 212.88 | 303.53 | 0 | 0 | 233.73 | 304.29
M80544 | 5 | 8 | 8 | 4 | 5 | 9 | 909 | S05 | 0.02 | 1.02 | 0.011 | 92.72727273 | 48.15942887 | 1552 | 1552 | 2.6 | 2.88 | 2.87 | 2.88 | 2.78 | 2.87 | 2258.69 | 2240.96 | 2350.6 | 2203.33 | 2286.71 | 2374.29 | 56.97 | 61.92 | 52.96 | 62.03 | 57.15 | 57.86 | 7.01 | 4.61 | 9.23 | 8.13 | 0 | 0 | 207.15 | 310.8 | 0 | 0 | 263.23 | 317.52
M80558 | 14 | 10 | 3 | 14 | 3 | 6 | 909 | S10 | 0.026 | 1.051 | 0.023 | 45.69565217 | 26.82423957 | 1544 | 1536 | 2.51 | 2.93 | 2.96 | 2.91 | 2.86 | 2.87 | 2259.15 | 2241.18 | 2353.98 | 2203.35 | 2287.64 | 2373.37 | 56.94 | 61.98 | 52.82 | 62.02 | 56.83 | 58 | 6.96 | 4.47 | 9.1 | 8.22 | 0 | 0 | 206.07 | 302.89 | 0 | 0 | 272.91 | 0
M80570 | 9 | 9 | 7 | 17 | 5 | 4 | 909 | S15 | 0.026 | 1.04 | 0.02 | 52 | 29.96988564 | 1554 | 1557 | 3.14 | 2.96 | 2.81 | 2.75 | 2.98 | 3.32 | 2255.15 | 2237.96 | 2350.86 | 2198.73 | 2284.6 | 2371.09 | 56.93 | 61.92 | 52.87 | 61.8 | 57.09 | 58 | 8.02 | 5.17 | 9.48 | 8.61 | 0 | 0 | 203.7 | 316.52 | 0 | 0 | 281.79 | 0
M80575 | 15 | 9 | 9 | 10 | 7 | 6 | 909 | S20 | 0.024 | 1.061 | 0.02 | 53.05 | 29.96988564 | 1554 | 1554 | 2.76 | 2.53 | 2.42 | 2.61 | 2.47 | 3.03 | 2257.05 | 2240.36 | 2353.14 | 2201.84 | 2286.64 | 2371.21 | 57.11 | 62.03 | 53.01 | 62.15 | 56.86 | 58.13 | 7.48 | 4.46 | 9.09 | 7.88 | 0 | 0 | 205.44 | 0 | 0 | 0 | 235.3 | 294.27
M80592 | 12 | 8 | 11 | 7 | 5 | 9 | 909 | S25 | 0.018 | 1.038 | 0.017 | 61.05882353 | 34.09448306 | 1532 | 1529 | 2.78 | 2.62 | 2.8 | 2.41 | 2.66 | 2.71 | 2250.61 | 2233.55 | 2345.71 | 2194.48 | 2278.79 | 2363.54 | 56.89 | 62.06 | 53.15 | 62.02 | 57.01 | 57.99 | 7.16 | 4.26 | 8.46 | 7.73 | 0 | 0 | 204.3 | 0 | 0 | 0 | 252.28 | 311.17
M80603 | 5 | 2 | 10 | 14 | 2 | 4 | 909 | S30 | 0.022 | 1.06 | 0.014 | 75.71428571 | 39.77262916 | 1548 | 1553 | 2.97 | 3.02 | 2.66 | 2.99 | 3.3 | 3.36 | 2257.23 | 2240.11 | 2355.81 | 2200.42 | 2286.89 | 2372.53 | 57.16 | 61.96 | 52.96 | 61.92 | 56.98 | 58.01 | 7.97 | 0.52 | 9.56 | 8.92 | 0 | 0 | 201.29 | 0 | 0 | 0 | 313.21 | 0
M80610 | 2 | 5 | 5 | 4 | 5 | 6 | 909 | M | 0.028 | 1.015 | 0.017 | 59.70588235 | 34.09448306 | 0 | 1594 | 2.31 | 2.29 | 2.33 | 2.27 | 2.31 | 2.36 | 2239.73 | 2239.03 | 2351.73 | 2201.41 | 2297.56 | 2369.42 | 56.61 | 61.51 | 52.53 | 61.71 | 56.75 | 57.44 | 6.64 | 0.04 | 8.99 | 7.7 | 0 | 0 | 209.34 | 243.06 | 0 | 0 | 245.1 | 232.71
M80625 | 6 | 6 | 7 | 11 | 5 | 5 | 909 | M | 0.017 | 1.033 | 0.014 | 73.78571429 | 39.77262916 | 0 | 1568 | 2.38 | 2.35 | 2.39 | 2.3 | 2.28 | 2.33 | 2236.17 | 2237.48 | 2354.41 | 2199.92 | 2292.72 | 2366.76 | 56.78 | 61.73 | 52.63 | 61.73 | 56.54 | 57.72 | 6.85 | 0.1 | 8.78 | 7.98 | 0 | 0 | 307.4 | 300.79 | 0 | 0 | 239.63 | 290.47
M80639 | 7 | 8 | 9 | 13 | 6 | 7 | 909 | S05 | 0.018 | 1.026 | 0.018 | 57 | 32.58285073 | 0 | 1544 | 2.92 | 2.89 | 2.48 | 2.42 | 2.9 | 2.86 | 2240.49 | 2242.5 | 2357.23 | 2204.67 | 2298.38 | 2378.3 | 56.74 | 61.86 | 53.11 | 61.98 | 57.09 | 57.95 | 6.98 | 4.46 | 8.45 | 8.31 | 0 | 0 | 0 | 0 | 0 | 0 | 274.79 | 0
M80651 | 9 | 8 | 3 | 13 | 4 | 10 | 909 | S10 | 0.017 | 1.031 | 0.016 | 64.4375 | 35.77449321 | 1548 | 1542 | 2.98 | 2.94 | 2.72 | 2.55 | 2.87 | 2.9 | 2237.41 | 2240.57 | 2356.12 | 2204.04 | 2296.74 | 2376.17 | 57.11 | 62.14 | 53.29 | 61.87 | 57.02 | 57.95 | 7.19 | 4.58 | 8.86 | 8.31 | 0 | 0 | 0 | 0 | 0 | 0 | 272.31 | 0
M80663 | 6 | 8 | 6 | 14 | 5 | 5 | 909 | S15 | 0.016 | 1.045 | 0.022 | 47.5 | 27.78715793 | 1691 | 1691 | 3.08 | 2.61 | 2.58 | 2.66 | 2.61 | 3.02 | 2237.91 | 2239.98 | 2358.07 | 2202.29 | 2297.49 | 2372.97 | 56.8 | 61.93 | 52.98 | 62.1 | 56.93 | 57.97 | 7.4 | 4.87 | 8.93 | 8.12 | 0 | 0 | 0 | 0 | 0 | 0 | 248.53 | 312.92
M80668 | 5 | 7 | 6 | 15 | 5 | 6 | 909 | S19 | 0.014 | 1.013 | 0.012 | 84.41666667 | 44.94691449 | 0 | 0 | 3.18 | 2.98 | 2.98 | 2.75 | 2.6 | 3.12 | 2237.17 | 2239.5 | 2355.33 | 2202.88 | 2297.47 | 2373.61 | 56.96 | 62.13 | 53.13 | 62.21 | 57.18 | 57.95 | 7.85 | 5.12 | 9.24 | 8.18 | 0 | 0 | 0 | 0 | 0 | 0 | 246.25 | 310.91
M80689 | 5 | 8 | 0 | 14 | 7 | 5 | 1116 | S25 | 0.017 | 1.313 | 0.021 | 62.52380952 | 28.83191546 | 1550 | 1550 | 2.82 | 2.7 | 0 | 2.94 | 2.88 | 2.81 | 2241.82 | 2242.28 | 2373.27 | 2203.88 | 2295.89 | 2376.68 | 56.86 | 61.84 | 0 | 61.99 | 56.8 | 58.1 | 7.24 | 0.01 | 9.29 | 8.45 | 0 | 0 | 0 | 0 | 0 | 0 | 275.28 | 0
M80700 | 6 | 12 | 0 | 15 | 7 | 8 | 1116 | S30 | 0.025 | 1.38 | 0.025 | 55.2 | 25.10710746 | 1551 | 1544 | 3.01 | 3.06 | 0 | 3.32 | 3.22 | 3.07 | 2238.07 | 2238.66 | 2367.41 | 2201.72 | 2291.12 | 2370.75 | 56.9 | 61.76 | 0 | 62.06 | 56.91 | 57.97 | 7.32 | 0.02 | 9.37 | 8.65 | 0 | 0 | 0 | 0 | 0 | 0 | 306.54 | 0
M80720 | 6 | 8 | 6 | 9 | 5 | 8 | 909 | S05 | 0.018 | 1.083 | 0.028 | 38.67857143 | 22.94811947 | 0 | 0 | 2.73 | 2.67 | 2.38 | 2.75 | 2.66 | 2.79 | 2218.98 | 2220.53 | 2335.24 | 2181.2 | 2271.07 | 2356.56 | 56.97 | 62.01 | 53.01 | 62.2 | 57.04 | 57.92 | 6.85 | 4.05 | 9.03 | 8.29 | 0 | 0 | 0 | 318.88 | 0 | 0 | 253.29 | 315.23
M80728 | 5 | 5 | 8 | 9 | 6 | 5 | 909 | S10 | 0.016 | 1.09 | 0.02 | 54.5 | 29.96988564 | 0 | 0 | 2.86 | 2.76 | 2.54 | 2.8 | 2.76 | 2.82 | 2220.44 | 2222.32 | 2334.82 | 2181.97 | 2272.71 | 2359.25 | 56.96 | 61.88 | 52.79 | 62.04 | 57.14 | 58.05 | 7.16 | 4.87 | 9.21 | 8.55 | 0 | 0 | 0 | 0 | 0 | 0 | 261.26 | 317.6
M80743 | 4 | 7 | 9 | 9 | 5 | 5 | 909 | S15 | 0.021 | 1.031 | 0.014 | 73.64285714 | 39.77262916 | 0 | 1564 | 2.59 | 2.57 | 2.54 | 2.54 | 2.79 | 2.77 | 2224.39 | 2224.95 | 2338.68 | 2185.61 | 2273.4 | 2359.88 | 57.06 | 62.01 | 52.51 | 61.92 | 56.86 | 57.86 | 6.78 | 4.89 | 9.09 | 8.64 | 0 | 0 | 0 | 292.78 | 0 | 0 | 266.82 | 0
M80757 | 3 | 12 | 5 | 0 | 3 | 5 | 909 | S20 | 0.016 | 1.025 | 0.018 | 56.94444444 | 32.58285073 | 1556 | 1568 | 2.53 | 2.54 | 2.51 | 0 | 2.54 | 2.85 | 2219.58 | 2219.21 | 2331.52 | 2187.67 | 2267.14 | 2352.85 | 56.92 | 61.97 | 53.21 | 0 | 57.12 | 58.17 | 6.64 | 4.61 | 0.65 | 8.08 | 0 | 0 | 0 | 303.14 | 0 | 0 | 240.04 | 303.19
M80776 | 7 | 7 | 5 | 4 | 7 | 5 | 980 | M | 0.016 | 0.743 | 0.014 | 53.07142857 | 39.77262916 | 0 | 0 | 2.29 | 2.27 | 2.33 | 2.28 | 2.25 | 2.25 | 2220.31 | 2219.6 | 2332.74 | 2196.14 | 2266.79 | 2350.23 | 56.38 | 61.55 | 53.08 | 61.89 | 56.77 | 57.38 | 6.9 | 0.02 | 8.7 | 8.07 | 0 | 0 | 319.39 | 285.08 | 0 | 0 | 245.8 | 238.15
M80777 | 8 | 13 | 5 | 9 | 5 | 6 | 980 | S05 | 0.012 | 0.764 | 0.012 | 63.66666667 | 44.94691449 | 0 | 0 | 2.6 | 2.63 | 2.43 | 2.61 | 2.58 | 2.57 | 2223.35 | 2223.99 | 2334.15 | 2201.68 | 2273.06 | 2361.12 | 56.93 | 62.24 | 53.18 | 61.94 | 56.8 | 58.04 | 6.97 | 4.46 | 8.67 | 7.78 | 0 | 0 | 0 | 312.37 | 0 | 0 | 246.82 | 311.93
M80803 | 8 | 9 | 7 | 8 | 5 | 12 | 909 | S10 | 0.02 | 1.04 | 0.013 | 80 | 42.18126779 | 1691 | 1564 | 2.95 | 2.96 | 2.7 | 2.59 | 2.91 | 2.54 | 2223.81 | 2223.87 | 2337.77 | 2200.74 | 2273.55 | 2364.22 | 57.23 | 62.02 | 53.15 | 61.9 | 57.28 | 57.91 | 7.24 | 4.93 | 8.73 | 8.29 | 0 | 0 | 0 | 0 | 0 | 0 | 274.22 | 0
M80817 | 5 | 8 | 14 | 0 | 4 | 5 | 980 | S15 | 0.021 | 0.738 | 0.019 | 38.84210526 | 31.21470086 | 1564 | 1563 | 2.54 | 2.61 | 2.44 | 0 | 2.56 | 2.58 | 2220.7 | 2220.19 | 2333.97 | 2211.54 | 2269.03 | 2357.6 | 56.96 | 62.06 | 52.9 | 0 | 57.09 | 58 | 6.66 | 4.57 | 0.68 | 8.03 | 0 | 0 | 0 | 305.32 | 0 | 0 | 242 | 305.74
M80834 | 7 | 8 | 14 | 0 | 8 | 7 | 980 | S20 | 0.026 | 0.755 | 0.021 | 35.95238095 | 28.83191546 | 0 | 0 | 2.5 | 2.68 | 2.69 | 0 | 2.63 | 2.53 | 2218.82 | 2216.92 | 2332.11 | 2208.65 | 2267.02 | 2353.58 | 56.89 | 61.9 | 53.11 | 0 | 57.07 | 58.05 | 6.62 | 4.78 | 0.79 | 8.24 | 0 | 0 | 0 | 300.3 | 0 | 0 | 250.46 | 313.42
M80844 | 7 | 10 | 10 | 7 | 6 | 5 | 909 | S25 | 0.02 | 1 | 0.029 | 34.48275862 | 22.31802259 | 1693 | 1546 | 3.01 | 3.05 | 2.82 | 2.82 | 2.92 | 3.11 | 2223.28 | 2223.03 | 2333.78 | 2201.5 | 2271.8 | 2358.34 | 56.98 | 62.09 | 53.1 | 62.24 | 57.06 | 58.4 | 7.24 | 4.87 | 9.01 | 8.28 | 0 | 0 | 0 | 0 | 0 | 0 | 277.37 | 0
M80854 | 7 | 7 | 15 | 6 | 7 | 8 | 980 | M | 0.025 | 0.746 | 0.023 | 32.43478261 | 26.82423957 | 1574 | 1583 | 2.37 | 2.31 | 2.37 | 2.4 | 2.32 | 2.33 | 2220.29 | 2219.71 | 2332.86 | 2197.15 | 2267.99 | 2349.71 | 56.69 | 61.43 | 52.81 | 61.81 | 56.61 | 57.52 | 6.76 | 0.04 | 9.11 | 7.89 | 0 | 0 | 319.13 | 304.06 | 0 | 0 | 235.95 | 298.17
M80870 | 3 | 12 | 7 | 5 | 6 | 7 | 909 | S05 | 0.02 | 1.039 | 0.026 | 39.96153846 | 24.33786233 | 1553 | 1552 | 2.87 | 2.8 | 2.7 | 2.84 | 2.76 | 2.76 | 2222.34 | 2222.52 | 2332.85 | 2200.1 | 2274.18 | 2360.1 | 57.25 | 62.09 | 53.04 | 61.9 | 56.97 | 57.98 | 7.02 | 5.11 | 8.68 | 8.17 | 0 | 0 | 0 | 317.38 | 0 | 0 | 262.11 | 0
M80877 | 5 | 12 | 8 | 5 | 5 | 5 | 980 | S10 | 0.017 | 0.752 | 0.018 | 41.77777778 | 32.58285073 | 0 | 1555 | 2.89 | 2.79 | 2.66 | 2.81 | 2.83 | 2.8 | 2223.39 | 2223.08 | 2335.45 | 2200.29 | 2273.45 | 2357.54 | 56.89 | 62.09 | 52.96 | 62.15 | 56.83 | 57.87 | 6.67 | 4.56 | 8.62 | 8.01 | 0 | 0 | 0 | 315.56 | 0 | 0 | 269.6 | 0
M80891 | 5 | 7 | 6 | 8 | 7 | 6 | 980 | S15 | 0.027 | 0.75 | 0.022 | 34.09090909 | 27.78715793 | 0 | 0 | #N/A | #N/A | #N/A | #N/A | #N/A | #N/A | #N/A | #N/A | #N/A | #N/A | #N/A | #N/A | #N/A | #N/A | #N/A | #N/A | #N/A | #N/A | #N/A | #N/A | #N/A | #N/A | #N/A | #N/A | #N/A | #N/A | #N/A | #N/A | #N/A | #N/A
M80904 | 8 | 7 | 4 | 7 | 7 | 6 | 976 | S20 | 0.028 | 1.009 | 0.019 | 53.10526316 | 31.21470086 | 0 | 0 | 3.12 | 2.86 | 2.84 | 2.81 | 3.27 | 3.15 | 2222.75 | 2224.28 | 2333.4 | 2201.82 | 2275 | 2357.78 | 57.13 | 62.17 | 52.86 | 61.91 | 57.11 | 57.78 | 6.9 | 4.35 | 8.62 | 8.45 | 0 | 0 | 0 | 310.35 | 0 | 0 | 309.46 | 0
M80918 | 4 | 9 | 0 | 11 | 7 | 3 | 980 | S25 | 0.021 | 0.78 | 0.024 | 32.5 | 25.93359266 | 0 | 1547 | 2.92 | 2.84 | 2.81 | 2.91 | 2.82 | 2.93 | 2221.82 | 2222.66 | 2333.99 | 2199.49 | 2274.58 | 2356.16 | 57.03 | 61.96 | 53.07 | 61.96 | 56.84 | 57.83 | 7.11 | 4.95 | 8.87 | 8.2 | 0 | 0 | 0 | 310.56 | 0 | 0 | 268.25 | 318.88
M80931 | 3 | 6 | 7 | 7 | 3 | 2 | 980 | S30 | 0.021 | 0.735 | 0.026 | 28.26923077 | 24.33786233 | 0 | 0 | 2.54 | 2.71 | 2.8 | 2.93 | 2.58 | 2.49 | 2223.67 | 2223.73 | 2335.11 | 2199.59 | 2275.83 | 2357.38 | 57.01 | 61.86 | 52.93 | 61.98 | 57.16 | 57.94 | 6.6 | 4.63 | 8.91 | 7.97 | 0 | 0 | 0 | 305.41 | 0 | 0 | 244.39 | 308.98
M80942 | 3 | 4 | 3 | 7 | 4 | 7 | 980 | M | 0.02 | 0.751 | 0.02 | 37.55 | 29.96988564 | 0 | 0 | 2.27 | 2.26 | 2.29 | 2.51 | 2.24 | 2.19 | 2218.65 | 2270.88 | 2327.44 | 2193.2 | 2268.29 | 2344.68 | 56.72 | 61.48 | 52.74 | 61.67 | 56.58 | 57.54 | 6.47 | 0.39 | 9.45 | 7.82 | 0 | 0 | 314.97 | 312.56 | 0 | 0 | 240.27 | 259.95
M80956 | 6 | 5 | 9 | 7 | 5 | 8 | 980 | S05 | 0.018 | 0.726 | 0.018 | 40.33333333 | 32.58285073 | 1553 | 1553 | 2.95 | 2.93 | 3.03 | 3.01 | 2.86 | 2.9 | 2219.56 | 2282.64 | 2332.25 | 2196.5 | 2272.06 | 2351.5 | 57.1 | 61.96 | 53.17 | 62.02 | 57.1 | 57.84 | 7.01 | 5.22 | 8.99 | 8.19 | 0 | 0 | 0 | 313.65 | 0 | 0 | 271.78 | 0
M80965 | 2 | 6 | 8 | 7 | 5 | 9 | 980 | S10 | 0.02 | 0.886 | 0.023 | 38.52173913 | 26.82423957 | 1551 | 1546 | 2.61 | 2.54 | 2.62 | 2.53 | 2.63 | 2.73 | 2218.14 | 2283.21 | 2326.22 | 2194.66 | 2270.12 | 2351.04 | 56.87 | 62.05 | 52.91 | 62.05 | 56.7 | 57.64 | 6.45 | 4.91 | 8.42 | 7.78 | 0 | 0 | 0 | 312.47 | 0 | 0 | 251.65 | 309.93
M80974 | 4 | 8 | 8 | 9 | 4 | 5 | 980 | S15 | 0.017 | 0.74 | 0.024 | 30.83333333 | 25.93359266 | 1547 | 1547 | 2.96 | 2.98 | 2.75 | 2.58 | 2.94 | 2.91 | 2218.25 | 2282.62 | 2324.6 | 2194.98 | 2269.74 | 2348.8 | 56.92 | 61.94 | 52.89 | 61.84 | 57.02 | 57.89 | 7.05 | 4.84 | 8.64 | 8.27 | 0 | 0 | 0 | 313.84 | 0 | 0 | 278.79 | 0
M80991 | 6 | 3 | 0 | 5 | 7 | 5 | 980 | S20 | 0.014 | 0.741 | 0.018 | 41.16666667 | 32.58285073 | 0 | 1564 | 2.79 | 2.67 | 2.81 | 2.72 | 2.47 | 2.85 | 2216.21 | 2281.59 | 2338.26 | 2192.98 | 2267.29 | 2345.97 | 57.01 | 62.19 | 0 | 62.17 | 57.38 | 58.16 | 6.9 | 0.01 | 8.8 | 7.71 | 0 | 0 | 0 | 318.79 | 0 | 0 | 235.97 | 295.56
M81006 | 7 | 7 | 6 | 9 | 3 | 6 | 980 | S25 | 0.029 | 0.757 | 0.025 | 30.28 | 25.10710746 | 1552 | 1553 | 2.54 | 2.67 | 2.57 | 2.36 | 2.47 | 2.52 | 2219.08 | 2284.38 | 2327.76 | 2197.29 | 2269.8 | 2347.76 | 56.88 | 61.99 | 53.13 | 62.15 | 57.12 | 58.05 | 6.38 | 4.48 | 8.44 | 7.54 | 0 | 0 | 0 | 307.03 | 0 | 0 | 235.57 | 297.37
M81019 | 6 | 6 | 5 | 6 | 7 | 7 | 976 | S30 | 0.02 | 1.03 | 0.019 | 54.21052632 | 31.21470086 | 1566 | 1566 | 2.47 | 2.8 | 2.85 | 2.72 | 2.75 | 2.51 | 2217.71 | 2282.16 | 2330.38 | 2192.17 | 2266.73 | 2343.04 | 56.98 | 62.11 | 53.22 | 61.95 | 56.95 | 58.01 | 5.85 | 4.12 | 8.17 | 7.59 | 0 | 0 | 0 | 296.28 | 0 | 0 | 261.35 | 318.45
M81026 | 1 | 6 | 7 | 3 | 3 | 2 | 976 | M | 0.026 | 0.968 | 0.014 | 69.14285714 | 39.77262916 | 1576 | 1578 | 2.33 | 2.33 | 2.53 | 2.33 | 2.29 | 2.28 | 2215.28 | 2279.06 | 2323.31 | 2191.49 | 2263.62 | 2340.96 | 56.6 | 61.58 | 52.66 | 61.8 | 56.64 | 57.86 | 6.37 | 0.14 | 8.6 | 7.47 | 0 | 0 | 224.07 | 305.86 | 0 | 0 | 240.1 | 293.77
M81040 | 4 | 7 | 5 | 5 | 5 | 2 | 980 | S05 | 0.029 | 0.73 | 0.023 | 31.73913043 | 26.82423957 | 1547 | 1557 | 3.23 | 2.8 | 2.89 | 2.89 | 2.7 | 2.82 | 2218.28 | 2287.53 | 2324.26 | 2194.89 | 2270.42 | 2349.73 | 57.19 | 62.02 | 53.01 | 62.06 | 56.84 | 57.81 | 7.34 | 5.31 | 8.97 | 7.85 | 0 | 0 | 318.9 | 298.94 | 0 | 0 | 257.45 | 315.89
M81054 | 4 | 5 | 3 | 5 | 4 | 6 | 980 | S10 | 0.021 | 0.732 | 0.023 | 31.82608696 | 26.82423957 | 1549 | 1543 | 3.23 | 2.79 | 2.62 | 2.91 | 2.86 | 2.87 | 2219.26 | 2288.59 | 2329.82 | 2195.91 | 2270.6 | 2347.85 | 56.94 | 61.99 | 52.91 | 62.19 | 57.12 | 58.09 | 7.14 | 4.65 | 8.76 | 7.74 | 0 | 0 | 312.5 | 291.34 | 0 | 0 | 271.29 | 303.12
M81066 | 6 | 4 | 6 | 9 | 3 | 4 | 980 | S15 | 0.024 | 0.749 | 0.012 | 62.41666667 | 44.94691449 | 1691 | 1702 | 3.2 | 3.03 | 2.7 | 2.8 | 2.93 | 3.18 | 2218.73 | 2287.55 | 2329.9 | 2196.73 | 2269.13 | 2348.42 | 56.69 | 61.98 | 52.87 | 62.17 | 56.87 | 57.86 | 7.59 | 4.61 | 8.95 | 8.05 | 0 | 0 | 301.24 | 280.76 | 0 | 0 | 279.61 | 0
M81076 | 5 | 7 | 6 | 0 | 6 | 5 | 980 | S20 | 0.018 | 0.757 | 0.015 | 50.46666667 | 37.65403131 | 1544 | 1544 | 2.63 | 2.47 | 2.43 | 2.44 | 2.46 | 2.6 | 2217.49 | 2286.62 | 2328.34 | 2198.27 | 2267.32 | 2350.22 | 56.81 | 61.69 | 52.89 | 61.87 | 57.05 | 57.77 | 6.94 | 4.69 | 8.97 | 7.51 | 0 | 0 | 297.27 | 277.74 | 0 | 0 | 239.21 | 305.49
M81087 | 4 | 6 | 6 | 0 | 8 | 4 | 909 | S25 | 0.026 | 1.054 | 0.014 | 75.28571429 | 39.77262916 | 1559 | 1559 | 3.27 | 2.68 | 2.88 | 0 | 2.64 | 3.32 | 2213.29 | 2284.39 | 2321.81 | 2206.6 | 2264.92 | 2347.69 | 56.99 | 62.18 | 52.92 | 0 | 57.28 | 58.09 | 8.37 | 5.11 | 0.76 | 8.03 | 0 | 0 | 236.86 | 217.58 | 0 | 0 | 240.1 | 313.66
M81092 | 4 | 2 | 5 | 5 | 5 | 6 | 909 | M | 0.019 | 1.076 | 0.004 | 269 | 107.4602601 | 0 | 1581 | 2.51 | 2.32 | 2.32 | 2.35 | 2.25 | 2.4 | 2222.51 | 2171.3 | 2330.91 | 2200.55 | 2269.25 | 2346.45 | 56.51 | 61.49 | 52.74 | 61.62 | 56.67 | 57.69 | 6.92 | 0.06 | 9.14 | 7.26 | 0 | 0 | 263.66 | 280.47 | 0 | 0 | 243.03 | 288.77
M81109 | 6 | 4 | 15 | 4 | 3 | 12 | 909 | S05 | 0 | 0 | 0 | #DIV/0! | #DIV/0! | 1553 | 1562 | 2.92 | 2.97 | 2.57 | 2.58 | 2.9 | 2.9 | 2228.53 | 2156.42 | 2338.96 | 2205.57 | 2278.41 | 2361.06 | 56.92 | 62.26 | 52.99 | 62.08 | 57.13 | 58.14 | 7.12 | 4.26 | 8.69 | 7.99 | 0 | 0 | 259.73 | 255.47 | 0 | 0 | 274.36 | 0
M81119 | 10 | 6 | 10 | 5 | 5 | 8 | 909 | S10 | 0.025 | 1.041 | 0.015 | 69.4 | 37.65403131 | 1565 | 1564 | 2.92 | 2.94 | 2.85 | 3.03 | 2.78 | 2.77 | 2229.72 | 2157.35 | 2338.67 | 2206.64 | 2278.51 | 2362.83 | 56.96 | 61.88 | 52.92 | 61.97 | 56.76 | 58.06 | 7.04 | 4.86 | 8.94 | 7.88 | 0 | 0 | 243.43 | 240.55 | 0 | 0 | 265.15 | 0
M81134 | 8 | 5 | 4 | 6 | 8 | 12 | 909 | S15 | 0.024 | 1.099 | 0.017 | 64.64705882 | 34.09448306 | 0 | 0 | #N/A | #N/A | #N/A | #N/A | #N/A | #N/A | #N/A | #N/A | #N/A | #N/A | #N/A | #N/A | #N/A | #N/A | #N/A | #N/A | #N/A | #N/A | #N/A | #N/A | #N/A | #N/A | #N/A | #N/A | #N/A | #N/A | #N/A | #N/A | #N/A | #N/A
M81148 | 7 | 8 | 6 | 6 | 10 | 8 | 980 | S20 | 0.016 | 0.958 | 0.012 | 79.83333333 | 44.94691449 | 1552 | 1548 | 2.52 | 2.48 | 2.49 | 2.58 | 2.6 | 2.44 | 2233.18 | 2161.5 | 2341.24 | 2208.83 | 2282.18 | 2366.25 | 56.93 | 62 | 52.97 | 62.08 | 56.92 | 57.83 | 6.98 | 4.65 | 8.93 | 7.69 | 0 | 0 | 250.72 | 224.91 | 0 | 0 | 247.27 | 311.94
M81156 | 7 | 8 | 11 | 6 | 5 | 8 | 909 | S25 | 0.024 | 1.027 | 0.015 | 68.46666667 | 37.65403131 | 1704 | 1704 | 2.87 | 3.03 | 2.85 | 2.78 | 2.99 | 2.83 | 2231.95 | 2161.78 | 2342.56 | 2209.04 | 2282.05 | 2366.43 | 57.03 | 61.97 | 53.06 | 62.03 | 57.03 | 58.09 | 7.56 | 5.09 | 9.01 | 8.18 | 0 | 0 | 241.91 | 213.67 | 0 | 0 | 283.91 | 0
M81165 | 7 | 2 | 7 | 4 | 6 | 8 | 980 | S30 | 0.016 | 0.769 | 0.013 | 59.15384615 | 42.18126779 | 0 | 0 | 2.49 | 2.97 | 2.73 | 2.71 | 2.94 | 2.57 | 2233.57 | 2163.28 | 2341.45 | 2208.17 | 2283.3 | 2365.96 | 57.02 | 62 | 53.13 | 62.03 | 56.91 | 57.83 | 6.96 | 4.7 | 8.92 | 8.08 | 0 | 0 | 239.39 | 213.59 | 0 | 0 | 279.61 | 0
M81173 | 3 | 9 | 9 | 5 | 3 | 11 | 909 | M | 0.029 | 1.082 | 0.015 | 72.13333333 | 37.65403131 | 1591 | 1591 | 2.31 | 2.3 | 2.32 | 2.42 | 2.54 | 2.25 | 2227.65 | 2163.39 | 2338.67 | 2205.86 | 2276.2 | 2358.27 | 56.6 | 61.55 | 52.49 | 61.72 | 56.76 | 57.62 | 6.66 | 0.26 | 9.47 | 7.74 | 0 | 0 | 245.52 | 297.15 | 0 | 0 | 243 | 304.5
M81188 | 5 | 6 | 9 | 6 | 8 | 11 | 909 | S05 | 0.019 | 1.034 | 0.02 | 51.7 | 29.96988564 | 1558 | 1542 | 2.66 | 2.97 | 2.94 | 2.91 | 2.95 | 2.91 | 2230.54 | 2163.15 | 2338.57 | 2205.78 | 2278.72 | 2362.33 | 56.9 | 62.05 | 53.2 | 62.32 | 57.06 | 58.04 | 6.5 | 4.67 | 9.11 | 7.83 | 0 | 0 | 0 | 266.45 | 0 | 0 | 281.18 | 0
M81201 | 6 | 9 | 6 | 8 | 7 | 9 | 909 | S10 | 0 | 0 | 0 | #DIV/0! | #DIV/0! | 0 | 0 | #N/A | #N/A | #N/A | #N/A | #N/A | #N/A | #N/A | #N/A | #N/A | #N/A | #N/A | #N/A | #N/A | #N/A | #N/A | #N/A | #N/A | #N/A | #N/A | #N/A | #N/A | #N/A | #N/A | #N/A | #N/A | #N/A | #N/A | #N/A | #N/A | #N/A
M81215 | 3 | 5 | 5 | 3 | 3 | 4 | 909 | S15 | 0.022 | 1.1 | 0.014 | 78.57142857 | 39.77262916 | 1545 | 1551 | 2.56 | 3.2 | 3.02 | 3.13 | 3.02 | 3.22 | 2234.77 | 2163.12 | 2339.68 | 2208.84 | 2280.48 | 2363.68 | 57.03 | 62.03 | 52.8 | 62.06 | 56.81 | 57.98 | 6.8 | 5.37 | 9.39 | 8.09 | 0 | 0 | 317.37 | 248.69 | 0 | 0 | 288.07 | 0
M81235 | 5 | 4 | 5 | 3 | 2 | 7 | 909 | S25 | 0.021 | 1.019 | 0.015 | 67.93333333 | 37.65403131 | 1553 | 1539 | 2.59 | 2.94 | 2.9 | 2.84 | 2.83 | 2.81 | 2236.73 | 2165.59 | 2344.6 | 2209.83 | 2277.8 | 2362.55 | 56.94 | 61.97 | 52.95 | 62 | 56.88 | 57.97 | 6.81 | 4.79 | 9.29 | 7.59 | 0 | 0 | 319.05 | 248.76 | 0 | 0 | 269.91 | 0
M81248 | 10 | 6 | 8 | 5 | 7 | 7 | 909 | S30 | 0.022 | 1.001 | 0.021 | 47.66666667 | 28.83191546 | 1566 | 1560 | 2.56 | 3.02 | 3.03 | 2.96 | 2.59 | 2.75 | 2232.11 | 2164.72 | 2335.74 | 2203.78 | 2272.84 | 2356.21 | 57.06 | 61.96 | 53.06 | 62.26 | 57.18 | 58.18 | 6.38 | 5.05 | 9.04 | 7.21 | 0 | 0 | 318.33 | 244.96 | 0 | 0 | 245.53 | 309.9
M81283 | 12 | 10 | 8 | 6 | 6 | 7 | 909 | S05 | 0.019 | 1.05 | 0.015 | 70 | 37.65403131 | 1559 | 1545 | 2.77 | 2.67 | 2.34 | 2.31 | 2.63 | 2.29 | 2289.73 | 2162.77 | 2335.56 | 2202.37 | 2268.6 | 2354.71 | 56.93 | 62.09 | 52.99 | 62.03 | 56.8 | 57.93 | 7.62 | 4.31 | 8.59 | 7.57 | 0 | 0 | 289.69 | 319.71 | 0 | 0 | 250.53 | 315.42
M81305 | 12 | 8 | 7 | 4 | 4 | 6 | 980 | M | 0.017 | 0.735 | 0.017 | 43.23529412 | 34.09448306 | 1555 | 1703 | 2.51 | 2.34 | 2.36 | 2.32 | 2.31 | 2.5 | 2299.56 | 2172.08 | 2342.49 | 2209.11 | 2272.29 | 2268.06 | 56.82 | 61.42 | 53 | 61.47 | 56.6 | 57.6 | 6.91 | 0.2 | 8.86 | 7.27 | 0 | 0 | 312.68 | 300.43 | 0 | 0 | 239.89 | 278.2
M81317 | 3 | 6 | 7 | 6 | 4 | 5 | 909 | S05 | 0.038 | 1.07 | 0.024 | 44.58333333 | 25.93359266 | 1552 | 1552 | 2.94 | 2.92 | 2.79 | 2.82 | 2.91 | 2.92 | 2309.09 | 2172.71 | 2343.75 | 2212.72 | 2277.96 | 2265.94 | 56.96 | 61.89 | 53.05 | 62.08 | 57.36 | 58.06 | 7.1 | 4.62 | 8.89 | 7.65 | 0 | 0 | 0 | 0 | 180.43 | 0 | 274.06 | 0
M81328 | 9 | 2 | 5 | 2 | 2 | 2 | 1116 | M | 0.018 | 1.381 | 0.012 | 115.0833333 | 44.94691449 | 1583 | 1583 | 2.35 | 2.49 | 2.36 | 2.64 | 2.32 | 2.32 | 2299.4 | 2170.94 | 2339.27 | 2207.38 | 2272.68 | 2265.32 | 56.83 | 61.54 | 53.03 | 61.76 | 56.76 | 57.63 | 7.08 | 0.35 | 9.58 | 7.66 | 0 | 0 | 318.13 | 298.54 | 0 | 0 | 236.71 | 304.97
M81345 | 8 | 9 | 11 | 4 | 4 | 9 | 909 | S05 | 0.018 | 1.03 | 0.018 | 57.22222222 | 32.58285073 | 0 | 0 | 2.94 | 2.97 | 2.95 | 2.94 | 2.93 | 2.96 | 2304.85 | 2172.05 | 2340.26 | 2210.42 | 2274.63 | 2265.39 | 56.95 | 61.82 | 53.1 | 62.15 | 57.1 | 58.01 | 7.26 | 4.93 | 9.04 | 7.55 | 0 | 0 | 303.15 | 0 | 180.29 | 0 | 277.45 | 0
M81369 | 4 | 9 | 8 | 6 | 9 | 5 | 980 | S15 | 0.022 | 0.766 | 0.017 | 45.05882353 | 34.09448306 | 0 | 1553 | 2.69 | 2.65 | 2.65 | 2.61 | 2.51 | 2.63 | 2303.97 | 2171.48 | 2343.21 | 2211.49 | 2275.33 | 2269.13 | 57.09 | 61.88 | 53.02 | 61.95 | 56.98 | 57.99 | 6.67 | 4.43 | 8.67 | 7.39 | 0 | 0 | 0 | 317.49 | 0 | 0 | 240.48 | 303.57
M81385 | 13 | 8 | 9 | 5 | 0 | 7 | 909 | M | 0.02 | 1.031 | 0.019 | 54.26315789 | 31.21470086 | 0 | 1573 | 2.34 | 2.32 | 2.48 | 2.32 | 2.68 | 2.27 | 2297.89 | 2169.79 | 2336.7 | 2208.42 | 2266.21 | 2263.76 | 56.89 | 61.61 | 52.97 | 61.85 | 55 | 57.7 | 6.97 | 0.47 | 8.98 | 3.02 | 0 | 0 | 0 | 304.68 | 0 | 0 | 239.92 | 283.85
M81396 | 7 | 15 | 3 | 5 | 5 | 6 | 909 | S05 | 0.028 | 1.02 | 0.029 | 35.17241379 | 22.31802259 | 1572 | 1561 | 2.88 | 3.21 | 2.76 | 2.91 | 3.16 | 3.15 | 2295.63 | 2170.24 | 2346.08 | 2211.49 | 2274.92 | 2266.46 | 56.84 | 62.08 | 52.73 | 62.03 | 57.28 | 57.88 | 7.08 | 4.67 | 8.56 | 7.79 | 0 | 0 | 0 | 0 | 0 | 0 | 298.65 | 0
M81408 | 5 | 4 | 7 | 5 | 4 | 7 | 909 | S10 | 0.025 | 1.027 | 0.013 | 79 | 42.18126779 | 1553 | 1548 | 2.95 | 3.38 | 2.85 | 2.95 | 3.26 | 3.27 | 2300.21 | 2173.25 | 2347.72 | 2213.55 | 2279.42 | 2271.32 | 57.07 | 62.02 | 52.95 | 61.83 | 56.9 | 58.06 | 7.35 | 5.24 | 8.84 | 8.06 | 0 | 0 | 0 | 0 | 180.26 | 0 | 309.11 | 0
M81420 | 5 | 8 | 8 | 4 | 3 | 4 | 909 | S15 | 0.022 | 1.056 | 0.024 | 44 | 25.93359266 | 1543 | 1548 | 2.72 | 2.74 | 2.76 | 2.73 | 2.77 | 2.68 | 2295.39 | 2174.08 | 2344.2 | 2213.97 | 2276.42 | 2269.27 | 57.13 | 62.01 | 52.87 | 61.95 | 57.13 | 58.07 | 6.64 | 4.78 | 8.45 | 7.38 | 0 | 0 | 0 | 319.47 | 0 | 0 | 261.95 | 0
M81445 | 6 | 3 | 7 | 5 | 4 | 10 | 980 | S24 | 0.024 | 0.775 | 0.021 | 36.9047619 | 28.83191546 | 0 | 0 | #N/A | #N/A | #N/A | #N/A | #N/A | #N/A | #N/A | #N/A | #N/A | #N/A | #N/A | #N/A | #N/A | #N/A | #N/A | #N/A | #N/A | #N/A | #N/A | #N/A | #N/A | #N/A | #N/A | #N/A | #N/A | #N/A | #N/A | #N/A | #N/A | #N/A
M81454 | 3 | 6 | 5 | 0 | 5 | 5 | 909 | S29 | 0.018 | 1.099 | 0.017 | 64.64705882 | 34.09448306 | 1697 | 1564 | 3.05 | 2.64 | 2.82 | 0 | 2.87 | 3.26 | 2291.02 | 2169.44 | 2339.88 | 2221.96 | 2270.2 | 2263.63 | 56.83 | 62 | 53.09 | 0 | 57.03 | 58.05 | 7.52 | 4.87 | 0.75 | 7.76 | 0 | 0 | 319.08 | 0 | 182.43 | 0 | 272.43 | 295.08
M81461 | 13 | 5 | 7 | 6 | 5 | 8 | 909 | M | 0.016 | 1.03 | 0.013 | 79.23076923 | 42.18126779 | 1588 | 1587 | 2.35 | 2.32 | 2.51 | 2.34 | 2.27 | 2.64 | 2288.44 | 2169.81 | 2340.76 | 2206.54 | 2270.05 | 2262.59 | 56.58 | 61.63 | 52.67 | 61.56 | 56.77 | 57.51 | 6.87 | 0.34 | 9.04 | 7.28 | 0 | 0 | 317.34 | 299.08 | 181.57 | 0 | 243.37 | 243.7
M81474 | 2 | 4 | 3 | 3 | 4 | 5 | 909 | S05 | 0.025 | 1.01 | 0.023 | 43.91304348 | 26.82423957 | 1550 | 1548 | 3.25 | 3.33 | 3.06 | 3.01 | 2.8 | 3.15 | 2296.54 | 2173.66 | 2344.54 | 2212.3 | 2276.55 | 2267.83 | 57.02 | 61.91 | 52.97 | 61.93 | 56.83 | 57.87 | 7.54 | 5.08 | 8.47 | 7.68 | 0 | 0 | 315.22 | 0 | 180.26 | 0 | 267.04 | 0
M81489 | 6 | 10 | 9 | 6 | 8 | 7 | 980 | S10 | 0.022 | 0.725 | 0.017 | 42.64705882 | 34.09448306 | 0 | 0 | #N/A | #N/A | #N/A | #N/A | #N/A | #N/A | #N/A | #N/A | #N/A | #N/A | #N/A | #N/A | #N/A | #N/A | #N/A | #N/A | #N/A | #N/A | #N/A | #N/A | #N/A | #N/A | #N/A | #N/A | #N/A | #N/A | #N/A | #N/A | #N/A | #N/A
M81512 | 10 | 5 | 0 | 7 | 5 | 10 | 909 | S20 | 0.015 | 1.024 | 0.014 | 73.14285714 | 39.77262916 | 1554 | 1554 | 2.98 | 2.96 | 0 | 2.81 | 2.89 | 3.07 | 2289.53 | 2169.47 | 2350.82 | 2206.74 | 2269.36 | 2263 | 57.05 | 62.05 | 0 | 62.09 | 57.2 | 57.96 | 7.27 | 0.01 | 8.81 | 7.68 | 0 | 0 | 293.52 | 307.16 | 0 | 0 | 273.26 | 306.22
M81523 | 6 | 7 | 5 | 5 | 7 | 4 | 980 | S25 | 0.021 | 0.71 | 0.017 | 41.76470588 | 34.09448306 | 0 | 1551 | 2.94 | 2.82 | 2.51 | 2.55 | 2.67 | 2.81 | 2295.09 | 2175.03 | 2348.15 | 2212.73 | 2275.28 | 2268.88 | 56.83 | 61.99 | 52.88 | 61.97 | 57.1 | 58.14 | 7.11 | 3.89 | 8.5 | 7.41 | 0 | 0 | 293.24 | 306.5 | 0 | 0 | 253.31 | 315.57
M81549 | 6 | 6 | 5 | 5 | 6 | 5 | 1116 | S05 | 0.017 | 1.363 | 0.021 | 64.9047619 | 28.83191546 | 1567 | 1704 | 2.38 | 3.15 | 2.33 | 2.35 | 2.8 | 2.32 | 2296.12 | 2173.84 | 2346.97 | 2213.36 | 2274.76 | 2270.84 | 56.91 | 62.04 | 53.03 | 62.03 | 57.14 | 57.89 | 6.49 | 4.03 | 8.37 | 7.61 | 0 | 0 | 315.3 | 295.13 | 0 | 0 | 265.48 | 0
M81557 | 6 | 6 | 6 | 3 | 4 | 5 | 1116 | S10 | 0.016 | 1.316 | 0.017 | 77.41176471 | 34.09448306 | 1695 | 1692 | 2.39 | 2.57 | 2.51 | 2.49 | 2.75 | 2.33 | 2294 | 2171.88 | 2348.29 | 2212.49 | 2272.83 | 2270.08 | 57.09 | 62.02 | 53.01 | 61.94 | 56.88 | 58.06 | 6.35 | 4.06 | 8.6 | 7.25 | 0 | 0 | 314.39 | 293.72 | 0 | 0 | 261.23 | 0
M81569 | 4 | 4 | 3 | 2 | 4 | 6 | 1116 | S15 | 0.026 | 1.466 | 0.021 | 69.80952381 | 28.83191546 | 0 | 0 | #N/A | #N/A | #N/A | #N/A | #N/A | #N/A | #N/A | #N/A | #N/A | #N/A | #N/A | #N/A | #N/A | #N/A | #N/A | #N/A | #N/A | #N/A | #N/A | #N/A | #N/A | #N/A | #N/A | #N/A | #N/A | #N/A | #N/A | #N/A | #N/A | #N/A
M81577 | 6 | 5 | 0 | 5 | 5 | 6 | 980 | S20 | 0 | 0 | 0 | #DIV/0! | #DIV/0! | 0 | 1544 | 2.83 | 2.86 | 0 | 2.51 | 2.58 | 2.77 | 2286.06 | 2170.52 | 2357.12 | 2208.05 | 2268.76 | 2264.43 | 57.1 | 62.06 | 0 | 62.03 | 56.82 | 58.12 | 6.57 | 0.01 | 8.42 | 7.21 | 0 | 0 | 311.42 | 282.18 | 0 | 0 | 246.28 | 303.01
M81601 | 6 | 14 | 0 | 2 | 7 | 7 | 980 | S29 | 0.024 | 0.799 | 0.02 | 39.95 | 29.96988564 | 0 | 0 | #N/A | #N/A | #N/A | #N/A | #N/A | #N/A | #N/A | #N/A | #N/A | #N/A | #N/A | #N/A | #N/A | #N/A | #N/A | #N/A | #N/A | #N/A | #N/A | #N/A | #N/A | #N/A | #N/A | #N/A | #N/A | #N/A | #N/A | #N/A | #N/A | #N/A
M81605 | 9 | 10 | 5 | 6 | 5 | 5 | 980 | M | 0.022 | 0.737 | 0.017 | 43.35294118 | 34.09448306 | 1577 | 1578 | 2.53 | 2.41 | 2.36 | 2.33 | 2.32 | 2.32 | 2285.21 | 2171.22 | 2341.3 | 2207.65 | 2266.21 | 2254.68 | 56.73 | 61.67 | 52.75 | 61.67 | 56.46 | 57.27 | 6.91 | 0.12 | 8.68 | 7.27 | 0 | 0 | 312 | 280.06 | 0 | 0 | 245.05 | 289.09
M81618 | 8 | 7 | 3 | 4 | 4 | 8 | 980 | S05 | 0.017 | 0.768 | 0.021 | 36.57142857 | 28.83191546 | 1544 | 1544 | 2.54 | 2.4 | 2.51 | 2.5 | 2.36 | 2.39 | 2291.22 | 2178.16 | 2343.36 | 2211.41 | 2272.37 | 2258 | 57 | 62.09 | 52.97 | 62.09 | 57.29 | 57.98 | 6.36 | 4.26 | 8.57 | 6.96 | 0 | 0 | 312.35 | 280.66 | 0 | 0 | 233.96 | 303.75
M81631 | 6 | 8 | 6 | 6 | 9 | 6 | 980 | S10 | 0.017 | 0.83 | 0.02 | 41.5 | 29.96988564 | 1553 | 1553 | 2.38 | 2.47 | 2.58 | 2.51 | 2.47 | 2.38 | 2291.17 | 2186.1 | 2343.28 | 2210.5 | 2271.22 | 2256.94 | 56.99 | 62.03 | 52.88 | 61.91 | 56.75 | 57.97 | 6.4 | 4.55 | 8.57 | 7.16 | 0 | 0 | 311.5 | 279.39 | 0 | 0 | 236.86 | 298.97
M81641 | 5 | 4 | 5 | 6 | 7 | 6 | 976 | S15 | 0.026 | 1.021 | 0.021 | 48.61904762 | 28.83191546 | 1700 | 1555 | 2.82 | 3.04 | 3.13 | 2.95 | 2.94 | 2.85 | 2291.07 | 2173.76 | 2344.9 | 2210.93 | 2269.64 | 2253.33 | 57.22 | 61.95 | 53.21 | 62.11 | 56.79 | 58.04 | 7.09 | 4.68 | 8.69 | 7.84 | 0 | 0 | 310.07 | 279.34 | 0 | 0 | 281 | 0
M81655 | 10 | 9 | 15 | 10 | 7 | 8 | 980 | S20 | 0.02 | 0.76 | 0.023 | 33.04347826 | 26.82423957 | 1563 | 1561 | 2.88 | 3.11 | 3.2 | 2.91 | 3.01 | 2.94 | 2295.02 | 2174.47 | 2344.04 | 2211.88 | 2271.56 | 2255.71 | 56.85 | 61.62 | 53.26 | 62.04 | 56.84 | 58.13 | 7.43 | 5.25 | 9.21 | 8.06 | 0 | 0 | 308.79 | 278.14 | 0 | 0 | 286.45 | 0
M81662 | 4 | 10 | 10 | 0 | 3 | 12 | 980 | S25 | 0.028 | 0.763 | 0.014 | 54.5 | 39.77262916 | 1566 | 1566 | 3.18 | 3.27 | 3.15 | 0 | 3.15 | 3.15 | 2288.72 | 2168.5 | 2339.24 | 2221.51 | 2264.83 | 2250.2 | 57.19 | 62.03 | 53.03 | 0 | 56.86 | 57.74 | 8.22 | 5.25 | 0.75 | 8.16 | 0 | 0 | 308.42 | 276.87 | 0 | 0 | 300.56 | 0
M81677 | 17 | 8 | 10 | 0 | 6 | 14 | 980 | S29 | 0.016 | 0.8 | 0.022 | 36.36363636 | 27.78715793 | 1549 | 1549 | 2.74 | 2.8 | 2.81 | 0 | 2.72 | 2.72 | 2289.83 | 2172.05 | 2345.56 | 2222.45 | 2267.95 | 2253 | 56.83 | 61.61 | 53.18 | 0 | 56.88 | 57.63 | 7.25 | 4.91 | 0.72 | 7.63 | 0 | 0 | 308.29 | 269.41 | 0 | 0 | 258.75 | 304.42
M81682 | 10 | 10 | 6 | 8 | 9 | 6 | 980 | M | 0.015 | 0.711 | 0.018 | 39.5 | 32.58285073 | 1552 | 1552 | 2.43 | 2.44 | 2.36 | 2.37 | 2.44 | 2.33 | 2283.28 | 2175.54 | 2340.63 | 2205.84 | 2260.36 | 2251.68 | 56.77 | 61.67 | 52.72 | 62.15 | 57.68 | 57.85 | 6.75 | 1.46 | 8.84 | 2.51 | 0 | 0 | 307.69 | 271.7 | 0 | 0 | 228.42 | 276.09
M81699 | 2 | 2 | 8 | 4 | 2 | 8 | 980 | S05 | 0.039 | 0.72 | 0.03 | 24 | 21.72572514 | 1551 | 1551 | 3.08 | 3.25 | 2.75 | 2.72 | 2.87 | 3.12 | 2296.3 | 2177.07 | 2344.8 | 2209.34 | 2273.79 | 2259.74 | 56.79 | 62.32 | 53.13 | 61.99 | 56.78 | 57.85 | 7.63 | 4.73 | 8.98 | 7.56 | 0 | 0 | 307.43 | 272.36 | 0 | 0 | 273.37 | 0
M81723 | 12 | 8 | 6 | 6 | 3 | 7 | 980 | S15 | 0.024 | 0.738 | 0.027 | 27.33333333 | 23.61991192 | 1570 | 1574 | 2.73 | 2.8 | 2.68 | 2.74 | 2.87 | 2.71 | 2294.72 | 2177 | 2344.64 | 2207.76 | 2274.01 | 2258.89 | 56.95 | 62.01 | 52.86 | 62.09 | 57.04 | 57.91 | 7.13 | 4.83 | 8.97 | 7.48 | 0 | 0 | 307.3 | 271.04 | 0 | 0 | 271.52 | 0
M81728 | 8 | 9 | 7 | 7 | 6 | 9 | 980 | S05 | 0.015 | 0.737 | 0.014 | 52.64285714 | 39.77262916 | 0 | 0 | 2.88 | 2.91 | 2.62 | 2.65 | 2.87 | 2.87 | 2295.13 | 2181.51 | 2345.44 | 2209.56 | 2273.51 | 2260.25 | 56.96 | 62.08 | 53.03 | 62.2 | 57.14 | 58.13 | 7.25 | 4.14 | 9.38 | 7.51 | 0 | 0 | 308.51 | 274.29 | 0 | 0 | 271.07 | 0
M81731 | 9 | 7 | 5 | 6 | 4 | 8 | 980 | M | 0.034 | 0.741 | 0.021 | 35.28571429 | 28.83191546 | 0 | 0 | #N/A | #N/A | #N/A | #N/A | #N/A | #N/A | #N/A | #N/A | #N/A | #N/A | #N/A | #N/A | #N/A | #N/A | #N/A | #N/A | #N/A | #N/A | #N/A | #N/A | #N/A | #N/A | #N/A | #N/A | #N/A | #N/A | #N/A | #N/A | #N/A | #N/A
M81759 | 12 | 8 | 6 | 5 | 7 | 11 | 980 | S10 | 0.018 | 0.74 | 0.027 | 27.40740741 | 23.61991192 | 0 | 1557 | 3.25 | 2.83 | 2.66 | 2.76 | 2.73 | 3.15 | 2294.86 | 2182.59 | 2345.28 | 2209.4 | 2273.18 | 2261.68 | 57.34 | 61.98 | 53.02 | 62 | 56.9 | 57.76 | 7.26 | 4.33 | 8.84 | 7.2 | 0 | 0 | 307.13 | 267.61 | 0 | 0 | 261.43 | 317.73
M81772 | 17 | 10 | 12 | 9 | 7 | 10 | 980 | S15 | 0.021 | 0.734 | 0.026 | 28.23076923 | 24.33786233 | 0 | 0 | 3.14 | 2.75 | 2.65 | 2.69 | 2.63 | 3 | 2297.71 | 2183.68 | 2348.59 | 2214.67 | 2277.69 | 2263.67 | 56.87 | 62.16 | 53.28 | 62.05 | 57.07 | 57.89 | 7.04 | 4.33 | 8.61 | 7.08 | 0 | 0 | 304.41 | 262.39 | 0 | 0 | 250.29 | 314.75
M81785 | 12 | 7 | 12 | 9 | 6 | 7 | 980 | S20 | 0 | 0 | 0 | #DIV/0! | #DIV/0! | 1560 | 1544 | 2.79 | 2.81 | 2.76 | 2.7 | 2.79 | 2.96 | 2293.81 | 2178.35 | 2344.73 | 2210.54 | 2273.86 | 2258.28 | 57.14 | 61.97 | 53.2 | 62.09 | 56.74 | 58.11 | 6.86 | 4.5 | 8.99 | 7.35 | 0 | 0 | 304.68 | 261.21 | 0 | 0 | 267.8 | 0
M81796 | 9 | 11 | 8 | 5 | 7 | 6 | 980 | S25 | 0.029 | 0.75 | 0.029 | 25.86206897 | 22.31802259 | 1545 | 1551 | 2.85 | 2.66 | 2.57 | 2.63 | 2.88 | 2.92 | 2294.59 | 2179.02 | 2346.85 | 2211.93 | 2274.96 | 2259.56 | 56.93 | 61.66 | 52.77 | 61.8 | 56.96 | 58.12 | 6.93 | 3.95 | 9.15 | 7.4 | 0 | 0 | 305.07 | 262.26 | 0 | 0 | 273.78 | 0
M81813 | 17 | 9 | 8 | 9 | 0 | 13 | 980 | M | 0.029 | 0.733 | 0.018 | 40.72222222 | 32.58285073 | 1580 | 1580 | 2.32 | 2.33 | 2.45 | 2.4 | 2.68 | 2.6 | 2288.63 | 2177.37 | 2371.92 | 2207.6 | 2267.1 | 2257.04 | 56.79 | 61.57 | 52.71 | 61.59 | 55.4 | 57.68 | 6.99 | 0.24 | 9.5 | 2.21 | 0 | 0 | 304.29 | 262.23 | 0 | 0 | 230.66 | 275.16
M81831 | 15 | 9 | 2 | 6 | 5 | 11 | 980 | S05 | 0.019 | 0.773 | 0.02 | 38.65 | 29.96988564 | 1553 | 1553 | 2.6 | 2.94 | 2.67 | 2.62 | 2.49 | 2.93 | 2292.04 | 2177.95 | 2386 | 2209.44 | 2273.63 | 2260.44 | 57 | 62.03 | 52.73 | 61.91 | 57.1 | 57.93 | 6.31 | 4.24 | 8.7 | 7.02 | 0 | 0 | 301.9 | 258.99 | 0 | 0 | 235.43 | 297.82
M81842 | 16 | 11 | 5 | 6 | 9 | 10 | 980 | S10 | 0.024 | 0.752 | 0.03 | 25.06666667 | 21.72572514 | 1540 | 1529 | 2.44 | 2.45 | 2.6 | 2.45 | 2.46 | 2.88 | 2290.4 | 2177.36 | 2386.64 | 2207.7 | 2271.38 | 2258.38 | 57.02 | 62.04 | 53.08 | 62.32 | 57.16 | 58.13 | 6.07 | 4.44 | 8.91 | 6.86 | 0 | 0 | 302.84 | 256.58 | 0 | 0 | 236.17 | 298.65
M81851 | 17 | 14 | 3 | 9 | 7 | 11 | 980 | S15 | 0.017 | 0.76 | 0.012 | 63.33333333 | 44.94691449 | 1533 | 1536 | 2.57 | 2.97 | 2.95 | 3.61 | 3.09 | 2.97 | 2290.77 | 2175.25 | 2384.43 | 2205.76 | 2270.47 | 2255.69 | 57.08 | 62.07 | 52.98 | 61.77 | 57.08 | 58.2 | 6.88 | 5 | 10.14 | 7.71 | 0 | 0 | 302.06 | 256.57 | 0 | 0 | 293.54 | 0
M81864 | 15 | 12 | 7 | 5 | 8 | 6 | 980 | S20 | 0.023 | 0.761 | 0.03 | 25.36666667 | 21.72572514 | 1544 | 1543 | 2.52 | 2.63 | 2.45 | 2.47 | 2.85 | 2.59 | 2293.71 | 2177.73 | 2387.57 | 2209.65 | 2273.73 | 2258.68 | 56.95 | 61.75 | 53.24 | 62.1 | 56.96 | 57.97 | 6.92 | 4.81 | 9.25 | 7.65 | 0 | 0 | 303.26 | 256.3 | 0 | 0 | 270.44 | 0
M81866 | 12 | 9 | 7 | 7 | 6 | 5 | 980 | S22 | 0.03 | 0.797 | 0.03 | 26.56666667 | 21.72572514 | 1555 | 1557 | 2.57 | 2.79 | 2.7 | 2.83 | 3.03 | 2.67 | 2295.1 | 2177.96 | 2389.07 | 2208.35 | 2273.79 | 2258.78 | 56.88 | 62.06 | 53.05 | 62 | 57.17 | 57.9 | 7.2 | 5.21 | 9.73 | 8.01 | 0 | 0 | 303.38 | 255.87 | 0 | 0 | 287.1 | 0
M81879 | 7 | 14 | 7 | 10 | 11 | 16 | 980 | S27 | 0.033 | 0.731 | 0.033 | 22.15151515 | 20.1434254 | 0 | 1529 | 2.75 | 2.69 | 2.65 | 2.42 | 2.53 | 3.17 | 2293.55 | 2177.87 | 2386.55 | 2211.73 | 2274.03 | 2256.81 | 57.07 | 61.89 | 53.39 | 62.01 | 57.08 | 58.03 | 7.19 | 4.59 | 8.88 | 7.2 | 0 | 0 | 303.03 | 254.76 | 0 | 0 | 240.4 | 304.03
M81896 | 7 | 7 | 6 | 5 | 6 | 6 | 980 | M | 0.016 | 0.757 | 0.016 | 47.3125 | 35.77449321 | 1587 | 1691 | 2.27 | 2.46 | 2.37 | 2.43 | 2.26 | 2.36 | 2230.75 | 2188.76 | 2322.46 | 2220.08 | 2276.51 | 2265.17 | 56.69 | 61.75 | 52.7 | 61.58 | 56.71 | 57.95 | 7.2 | 0.5 | 9.06 | 8.31 | 0 | 0 | 303.6 | 253.66 | 0 | 0 | 239.32 | 281.44
M81910 | 8 | 10 | 6 | 0 | 3 | 5 | 980 | S05 | 0.023 | 0.791 | 0.023 | 34.39130435 | 26.82423957 | 0 | 0 | 3.21 | 2.52 | 2.77 | 2.83 | 2.43 | 3.17 | 2221.32 | 2191.11 | 2313.02 | 2225.07 | 2279.26 | 2272.11 | 56.94 | 61.95 | 53 | 61.87 | 56.88 | 57.9 | 7.8 | 4.49 | 9.5 | 8.06 | 0 | 0 | 0 | 253.43 | 0 | 0 | 232.22 | 293.92
M81922 | 5 | 8 | 8 | 0 | 13 | 3 | 980 | S10 | 0.022 | 0.73 | 0.022 | 33.18181818 | 27.78715793 | 0 | 1542 | 3.18 | 3.25 | 2.69 | 0 | 3.35 | 3 | 2226.15 | 2186.68 | 2317.48 | 2229.38 | 2276.13 | 2274.69 | 56.94 | 61.93 | 53 | 0 | 57.11 | 57.76 | 7.62 | 4.46 | 0.72 | 8.44 | 0 | 0 | 0 | 252.99 | 0 | 0 | 315.47 | 0
M81932 | 9 | 6 | 5 | 8 | 6 | 9 | 980 | S15 | 0.025 | 0.787 | 0.015 | 52.46666667 | 37.65403131 | 1544 | 1544 | 2.72 | 2.77 | 2.77 | 2.39 | 2.84 | 2.73 | 2231.51 | 2189.48 | 2322.44 | 2221.32 | 2284.73 | 2279.96 | 56.66 | 61.66 | 53.01 | 61.94 | 56.83 | 57.71 | 7.21 | 4.93 | 8.83 | 8.03 | 0 | 0 | 0 | 252.87 | 0 | 0 | 269.63 | 0
M81949 | 6 | 9 | 7 | 4 | 5 | 7 | 980 | S20 | 0.023 | 0.771 | 0.027 | 28.55555556 | 23.61991192 | 1553 | 1553 | 2.98 | 3.02 | 2.55 | 2.51 | 3.02 | 2.77 | 2230.92 | 2187.23 | 2326.28 | 2221.53 | 2283.47 | 2279.56 | 56.97 | 61.99 | 52.98 | 62.1 | 56.9 | 58.03 | 7.15 | 4.3 | 8.73 | 8.22 | 0 | 0 | 0 | 252.46 | 0 | 0 | 288.67 | 0
M81966 | 22 | 8 | 6 | 7 | 6 | 9 | 980 | M | 0.02 | 0.831 | 0.016 | 51.9375 | 35.77449321 | 0 | 1601 | 2.3 | 2.34 | 2.34 | 2.5 | 2.31 | 2.31 | 2227.37 | 2184.05 | 2317.96 | 2213.28 | 2278.38 | 2271.04 | 56.42 | 61.63 | 52.77 | 61.85 | 56.93 | 57.63 | 7.44 | 0.13 | 9.88 | 8.44 | 0 | 0 | 314.13 | 253.56 | 0 | 0 | 238.75 | 282.12
M81984 | 15 | 14 | 7 | 6 | 5 | 7 | 980 | S05 | 0.029 | 0.76 | 0.023 | 33.04347826 | 26.82423957 | 0 | 0 | 2.82 | 2.88 | 2.9 | 2.53 | 2.79 | 3.13 | 2231.84 | 2184.09 | 2320.61 | 2218.62 | 2285.08 | 2275.36 | 57.09 | 62.08 | 53.23 | 62.27 | 57.26 | 58.02 | 7.34 | 4.97 | 8.67 | 8.34 | 0 | 0 | 0 | 255.57 | 0 | 0 | 262.46 | 316.95
M82007 | 12 | 11 | 10 | 8 | 6 | 4 | 980 | S15 | 0.024 | 0.79 | 0.019 | 41.57894737 | 31.21470086 | 1565 | 1565 | 2.71 | 2.74 | 2.54 | 2.59 | 2.87 | 2.95 | 2237.13 | 2189.6 | 2329.06 | 2225.59 | 2288.52 | 2283.28 | 56.93 | 62.32 | 52.75 | 61.64 | 57.26 | 57.88 | 7.17 | 5.13 | 9.28 | 8.04 | 0 | 0 | 0 | 256.33 | 0 | 0 | 272.62 | 0
M82019 | 12 | 9 | 5 | 4 | 8 | 11 | 980 | S20 | 0 | 0 | 0 | #DIV/0! | #DIV/0! | 0 | 1531 | 2.41 | 2.93 | 2.61 | 2.62 | 3.08 | 2.79 | 2233.67 | 2182.71 | 2328.1 | 2221.79 | 2283.71 | 2278.45 | 56.92 | 62.01 | 52.97 | 62.14 | 57.05 | 57.94 | 6.03 | 4.2 | 8.41 | 7.66 | 0 | 0 | 0 | 255.51 | 0 | 0 | 292.02 | 0
M82030 | 6 | 8 | 4 | 6 | 5 | 10 | 980 | S25 | 0.024 | 0.726 | 0.024 | 30.25 | 25.93359266 | 1704 | 1549 | 2.24 | 2.44 | 2.27 | 2.33 | 2.41 | 2.24 | 2231.69 | 2190.36 | 2326.36 | 2220.72 | 2285.61 | 2277.32 | 57.16 | 61.98 | 52.69 | 62.12 | 57 | 57.59 | 6.28 | 4.45 | 8.18 | 7.71 | 0 | 0 | 0 | 254.93 | 0 | 0 | 232.56 | 298.23
M82047 | 7 | 12 | 9 | 5 | 6 | 5 | 980 | M | 0.037 | 0.74 | 0.02 | 37 | 29.96988564 | 1585 | 1587 | 2.34 | 2.53 | 2.44 | 2.47 | 2.36 | 2.26 | 2241.35 | 2210.06 | 2331.23 | 2234.88 | 2294.7 | 2292.69 | 56.41 | 61.87 | 52.91 | 62.06 | 56.75 | 57.71 | 3.5 | 0.02 | 9.23 | 6.18 | 0 | 0 | 191.66 | 302.73 | 0 | 0 | 239.91 | 301.77
M82058 | 7 | 10 | 8 | 4 | 4 | 5 | 980 | S05 | 0.031 | 0.744 | 0.021 | 35.42857143 | 28.83191546 | 1564 | 1560 | 2.88 | 2.61 | 2.47 | 2.57 | 2.49 | 2.83 | 2252.43 | 2192.03 | 2323.51 | 2217.56 | 2284.32 | 2274.8 | 57.01 | 61.95 | 52.89 | 62.02 | 56.9 | 57.91 | 6.81 | 4.56 | 8.99 | 8.03 | 0 | 0 | 0 | 319.22 | 0 | 0 | 237.53 | 299.95
M82070 | 7 | 6 | 9 | 7 | 5 | 10 | 980 | M | 0.033 | 0.993 | 0.017 | 58.41176471 | 34.09448306 | 0 | 1583 | 2.42 | 2.47 | 2.42 | 2.43 | 2.38 | 2.42 | 2259 | 2203.96 | 2333.29 | 2226.41 | 2282.08 | 2282.69 | 56.62 | 61.47 | 52.66 | 61.79 | 56.58 | 57.62 | 4.77 | 0 | 9.5 | 5.16 | 0 | 0 | 0 | 299.21 | 0 | 0 | 237.13 | 307.16
M82082 | 4 | 6 | 8 | 7 | 10 | 8 | 980 | S05 | 0.025 | 0.7 | 0.017 | 41.17647059 | 34.09448306 | 1555 | 1560 | 2.47 | 2.85 | 2.56 | 2.58 | 2.76 | 2.86 | 2270.41 | 2206.08 | 2337.59 | 2233.02 | 2299.8 | 2289.95 | 57.09 | 61.75 | 52.86 | 62.03 | 56.76 | 57.95 | 6.46 | 4.45 | 8.72 | 8.02 | 0 | 0 | 235.41 | 301.93 | 0 | 0 | 263.7 | 317.87
M82095 | 5 | 6 | 8 | 7 | 9 | 9 | 980 | S10 | 0.029 | 0.74 | 0.018 | 41.11111111 | 32.58285073 | 0 | 0 | #N/A | #N/A | #N/A | #N/A | #N/A | #N/A | #N/A | #N/A | #N/A | #N/A | #N/A | #N/A | #N/A | #N/A | #N/A | #N/A | #N/A | #N/A | #N/A | #N/A | #N/A | #N/A | #N/A | #N/A | #N/A | #N/A | #N/A | #N/A | #N/A | #N/A
M82122 | 3 | 5 | 8 | 5 | 6 | 7 | 980 | S20 | 0.019 | 0.725 | 0.015 | 48.33333333 | 37.65403131 | 1572 | 1538 | 2.51 | 2.39 | 2.58 | 2.42 | 2.37 | 2.25 | 2266.85 | 2199.16 | 2335.89 | 2229.55 | 2296.82 | 2285.23 | 57.03 | 61.8 | 52.99 | 62.07 | 56.98 | 58.2 | 6.41 | 4.36 | 8.28 | 7.44 | 0 | 0 | 238.55 | 301.27 | 0 | 0 | 231.94 | 301.15
M82135 | 8 | 7 | 0 | 7 | 8 | 9 | 980 | S25 | 0.018 | 0.74 | 0.016 | 46.25 | 35.77449321 | 1543 | 1543 | 3.01 | 2.88 | 0 | 2.68 | 3.23 | 2.99 | 2270.74 | 2201.43 | 2347.78 | 2232.87 | 2293.29 | 2287.42 | 57.19 | 62.01 | 0 | 62.26 | 57.19 | 57.98 | 7.05 | 0.01 | 8.47 | 8.22 | 0 | 0 | 283.41 | 319.61 | 0 | 0 | 305.03 | 0
M82147 | 5 | 9 | 3 | 6 | 0 | 6 | 1116 | S31 | 0 | 0 | 0 | #DIV/0! | #DIV/0! | 1547 | 1547 | 3.15 | 3.16 | 2.69 | 2.55 | 3.48 | 3.13 | 2270.67 | 2204.35 | 2341.13 | 2233.65 | 2290.37 | 2289.99 | 56.77 | 61.73 | 52.99 | 61.75 | 0 | 57.76 | 5.26 | 0.01 | 8.95 | 0.95 | 0 | 0 | 303 | 307.11 | 0 | 0 | 0 | 0
M82152 | 4 | 8 | 9 | 8 | 8 | 9 | 1116 | M | 0.032 | 1.32 | 0.012 | 110 | 44.94691449 | 1571 | 1593 | 2.34 | 2.35 | 2.31 | 2.33 | 2.24 | 2.49 | 2268.54 | 2201.17 | 2337.49 | 2230.87 | 2296.86 | 2285.75 | 56.94 | 61.9 | 52.83 | 62.03 | 56.87 | 58.04 | 7.94 | 0.81 | 9.3 | 8.12 | 0 | 0 | 233.92 | 312.78 | 0 | 0 | 244.26 | 206.61
M82167 | 6 | 8 | 9 | 6 | 0 | 7 | 1116 | S05 | 0.025 | 1.328 | 0.018 | 73.77777778 | 32.58285073 | 1557 | 1540 | 2.99 | 3.25 | 3.27 | 2.88 | 2.76 | 2.9 | 2270.68 | 2201.48 | 2338.47 | 2233.31 | 2302.27 | 2289.13 | 56.92 | 61.92 | 53.03 | 62.14 | 56.86 | 57.88 | 7.85 | 5.78 | 9.57 | 4.28 | 0 | 0 | 284.15 | 318.14 | 0 | 0 | 272.27 | 310.22
M82189 | 4 | 8 | 7 | 8 | 11 | 4 | 980 | S15 | 0.016 | 0.795 | 0.012 | 66.25 | 44.94691449 | 1555 | 1551 | 3.43 | 2.8 | 2.88 | 2.84 | 0 | 3.09 | 2268.05 | 2201.35 | 2339.94 | 2232.14 | 2297.3 | 2287.04 | 57.19 | 61.89 | 53.06 | 61.91 | 0 | 58.01 | 8.24 | 5.33 | 9.03 | 0.9 | 0 | 0 | 314.12 | 0 | 0 | 0 | 0 | 0
M82199 | 4 | 11 | 9 | 8 | 0 | 9 | 980 | S20 | 0.023 | 0.717 | 0.014 | 51.21428571 | 39.77262916 | 0 | 0 | 0 | 0 | 0 | 0 | 0 | 0 | 0 | 0 | 0 | 0 | 0 | 0 | 0 | 0 | 0 | 0 | 0 | 0 | 0 | 0 | 0 | 0 | 0 | 0 | 0 | 0 | 0 | 0 | 0 | 0
M82212 | 7 | 10 | 11 | 10 | 3 | 7 | 980 | S25 | 0.021 | 0.715 | 0.02 | 35.75 | 29.96988564 | 0 | 0 | #N/A | #N/A | #N/A | #N/A | #N/A | #N/A | #N/A | #N/A | #N/A | #N/A | #N/A | #N/A | #N/A | #N/A | #N/A | #N/A | #N/A | #N/A | #N/A | #N/A | #N/A | #N/A | #N/A | #N/A | #N/A | #N/A | #N/A | #N/A | #N/A | #N/A
M82239 | 10 | 9 | 5 | 7 | 9 | 4 | 980 | S10 | 0.025 | 0.778 | 0.018 | 43.22222222 | 32.58285073 | 1563 | 1563 | 3.06 | 2.8 | 2.58 | 2.94 | 2.65 | 3.11 | 2274.24 | 2205.27 | 2347.31 | 2236.9 | 2296.63 | 2290.67 | 56.8 | 61.88 | 52.92 | 61.82 | 56.76 | 57.89 | 7.98 | 4.8 | 9.26 | 8.26 | 0 | 0 | 292.94 | 0 | 0 | 0 | 253.75 | 316.09
M82250 | 10 | 10 | 10 | 5 | 4 | 10 | 980 | S15 | 0.025 | 0.8 | 0.025 | 32 | 25.10710746 | 1553 | 1557 | 2.96 | 2.93 | 2.83 | 2.79 | 2.86 | 2.95 | 2272.98 | 2204.62 | 2344.61 | 2237.73 | 2296.1 | 2291.17 | 57.1 | 61.93 | 52.82 | 62.1 | 57.21 | 58.29 | 7.51 | 5.38 | 9.07 | 8.23 | 0 | 0 | 281.59 | 0 | 0 | 0 | 271.02 | 0
M82259 | 7 | 8 | 7 | 6 | 8 | 7 | 980 | S20 | 0.024 | 0.74 | 0.022 | 33.63636364 | 27.78715793 | 0 | 1559 | 2.61 | 2.54 | 2.39 | 2.47 | 2.43 | 2.55 | 2272.07 | 2203.98 | 2340.47 | 2236.14 | 2295.93 | 2291.05 | 57.08 | 62.01 | 53.01 | 61.91 | 56.73 | 57.92 | 7.32 | 4.59 | 9.09 | 8.01 | 0 | 0 | 247.53 | 297.91 | 0 | 0 | 234.26 | 295.88
M82296 | 5 | 8 | 10 | 4 | 8 | 8 | 976 | M | 0.017 | 0.995 | 0.022 | 45.22727273 | 27.78715793 | 1560 | 1560 | 2.34 | 2.37 | 2.37 | 2.37 | 2.29 | 2.33 | 2260.33 | 2227.03 | 2403.47 | 2223.37 | 2278.58 | 2278.62 | 56.51 | 61.82 | 52.74 | 61.88 | 56.45 | 57.92 | 7.02 | 0 | 8.73 | 7.69 | 0 | 0 | 233.51 | 309.4 | 0 | 0 | 239.6 | 271.46
M82307 | 5 | 1 | 8 | 6 | 4 | 7 | 980 | S05 | 0.021 | 0.76 | 0.022 | 34.54545455 | 27.78715793 | 0 | 1545 | 2.39 | 0 | 2.39 | 2.35 | 2.29 | 2.36 | 2261.88 | 2243.52 | 2407.03 | 2224.48 | 2282.31 | 2280.84 | 56.93 | 0 | 52.89 | 62.03 | 57.05 | 58.02 | 6.78 | 3.83 | 8.23 | 6.91 | 0 | 0 | 232.31 | 295.41 | 0 | 0 | 238.66 | 309.57
M82316 | 5 | 4 | 6 | 6 | 3 | 7 | 980 | S10 | 0.021 | 0.772 | 0.025 | 30.88 | 25.10710746 | 1562 | 1562 | 2.39 | 0 | 2.5 | 2.47 | 2.32 | 2.36 | 2264.23 | 2247.16 | 2412.92 | 2225.5 | 2285.08 | 2283.11 | 57.12 | 0 | 53.13 | 61.8 | 56.88 | 58.08 | 7.01 | 4.05 | 8.71 | 7.25 | 0 | 0 | 233.05 | 298.5 | 0 | 0 | 238.3 | 304.85
M82325 | 7 | 8 | 7 | 6 | 6 | 5 | 980 | M | 0.019 | 0.749 | 0.014 | 53.5 | 39.77262916 | 1590 | 1590 | 2.2 | 2.38 | 2.32 | 2.3 | 2.33 | 2.22 | 2271.15 | 2228.5 | 2406.18 | 2224.48 | 2280.73 | 2279.38 | 56.49 | 61.56 | 52.97 | 62.04 | 56.75 | 57.68 | 7.3 | 0.64 | 9.05 | 8.11 | 0 | 0 | 240.85 | 260.52 | 0 | 0 | 229.9 | 289.43
M82335 | 3 | 5 | 0 | 4 | 5 | 7 | 980 | S05 | 0.02 | 0.77 | 0.013 | 59.23076923 | 42.18126779 | 1572 | 1560 | 2.3 | 2.47 | 0 | 2.19 | 2.43 | 2.35 | 2277.05 | 2231.42 | 2403.32 | 2226.1 | 2284.63 | 2281.49 | 56.97 | 61.85 | 0 | 62.07 | 57.01 | 58.03 | 6.58 | 0.01 | 8.24 | 7.84 | 0 | 0 | 238.47 | 0 | 0 | 0 | 231.47 | 293.91
M82342 | 6 | 6 | 0 | 8 | 10 | 12 | 980 | S10 | 0.03 | 0.782 | 0.02 | 39.1 | 29.96988564 | 1565 | 1559 | 2.54 | 2.73 | 0 | 2.56 | 2.61 | 2.64 | 2279.7 | 2232.13 | 2401 | 2225.07 | 2282.52 | 2281.48 | 56.97 | 61.96 | 0 | 62.16 | 56.87 | 58.08 | 6.99 | 0.01 | 8.91 | 7.87 | 0 | 0 | 240.81 | 304.34 | 0 | 0 | 249.45 | 314.38
M82352 | 5 | 8 | 0 | 4 | 8 | 7 | 980 | S15 | 0.025 | 0.765 | 0.024 | 31.875 | 25.93359266 | 0 | 0 | 2.92 | 2.64 | 0 | 2.69 | 2.59 | 2.68 | 2280.78 | 2233.38 | 2400.08 | 2226.93 | 2282.29 | 2280.61 | 56.96 | 61.99 | 0 | 61.92 | 57.04 | 57.99 | 7.53 | 0.02 | 8.55 | 8.1 | 0 | 0 | 277.31 | 0 | 0 | 0 | 245.72 | 310.28
M82358 | 2 | 5 | 2 | 2 | 2 | 8 | 909 | M | 0.018 | 1.042 | 0.021 | 49.61904762 | 28.83191546 | 0 | 0 | 2.34 | 2.34 | 2.51 | 2.33 | 2.33 | 2.32 | 2277.77 | 2231.44 | 2403.25 | 2222.86 | 2279.73 | 2278.83 | 56.72 | 61.51 | 52.95 | 62.02 | 56.85 | 57.91 | 7.61 | 0.13 | 9.4 | 8.12 | 0 | 0 | 235.64 | 303.25 | 0 | 0 | 236.49 | 301.56
M82366 | 7 | 0 | 10 | 5 | 6 | 6 | 980 | S05 | 0.02 | 0.75 | 0.023 | 32.60869565 | 26.82423957 | 1566 | 1555 | 2.36 | 0 | 2.47 | 2.36 | 2.29 | 2.33 | 2281 | 2247.45 | 2407.12 | 2225.53 | 2283.12 | 2280.3 | 56.9 | 0 | 52.9 | 62.17 | 57.1 | 58.07 | 6.76 | 3.9 | 8.59 | 7.15 | 0 | 0 | 233.78 | 301.73 | 0 | 0 | 240.09 | 307.78
M82379 | 4 | 4 | 4 | 4 | 6 | 7 | 980 | M | 0.024 | 0.771 | 0.015 | 51.4 | 37.65403131 | 1572 | 1590 | 2.27 | 2.29 | 2.28 | 2.74 | 2.23 | 2.28 | 2276.52 | 2232.24 | 2403.53 | 2222.03 | 2276.42 | 2281.26 | 56.77 | 61.61 | 52.78 | 61.97 | 56.88 | 57.74 | 7.09 | 0.34 | 9.68 | 7.56 | 0 | 0 | 240.85 | 282.71 | 0 | 0 | 244.43 | 256.15
M82384 | 5 | 4 | 6 | 5 | 5 | 6 | 980 | S05 | 0.023 | 0.781 | 0.016 | 48.8125 | 35.77449321 | 0 | 1545 | 2.75 | 2.78 | 2.63 | 2.73 | 3.03 | 3.04 | 2278.93 | 2229.41 | 2405.7 | 2225.42 | 2281.59 | 2275.54 | 57.16 | 61.87 | 53.01 | 62 | 56.84 | 57.89 | 7.38 | 4.24 | 9.05 | 8.25 | 0 | 0 | 259.87 | 319.29 | 0 | 0 | 288.38 | 0
M82385 | 5 | 0 | 0 | 0 | 0 | 0 | 980 | S03 | 0.024 | 0.756 | 0.023 | 32.86956522 | 26.82423957 | 1567 | 1567 | 2.75 | 2.33 | 2.3 | 2.76 | 2.29 | 2.33 | 2278.59 | 2229.92 | 2403.88 | 2221.35 | 2282.76 | 2276.29 | 57.14 | 62.04 | 52.96 | 62.03 | 57.05 | 58.09 | 7.25 | 3.9 | 8.82 | 7.32 | 0 | 0 | 265.22 | 0 | 0 | 0 | 239.97 | 309.5
M82393 | 8 | 6 | 11 | 8 | 3 | 5 | 980 | S10 | 0.022 | 0.811 | 0.02 | 40.55 | 29.96988564 | 0 | 0 | 0 | 0 | 0 | 0 | 0 | 0 | 0 | 0 | 0 | 0 | 0 | 0 | 0 | 0 | 0 | 0 | 0 | 0 | 0 | 0 | 0 | 0 | 0 | 0 | 0 | 0 | 0 | 0 | 0 | 0
M82401 | 7 | 6 | 6 | 0 | 4 | 6 | 980 | S15 | 0.019 | 0.967 | 0.016 | 60.4375 | 35.77449321 | 1536 | 1544 | 2.23 | 2.37 | 2.44 | 0 | 2.35 | 2.32 | 2279.35 | 2232.61 | 2405.28 | 2234.97 | 2284.44 | 2279.56 | 56.97 | 62.03 | 52.95 | 0 | 56.98 | 58.14 | 6.65 | 4.23 | 0.66 | 7.44 | 0 | 0 | 245.84 | 314.15 | 0 | 0 | 233.71 | 307.85
M82409 | 8 | 7 | 7 | 0 | 8 | 8 | 980 | S19 | 0.017 | 0.76 | 0.015 | 50.66666667 | 37.65403131 | 1565 | 1565 | 2.34 | 2.75 | 2.41 | 0 | 2.71 | 2.4 | 2277.48 | 2230.52 | 2403.61 | 2234.04 | 2281.13 | 2279.19 | 56.83 | 62.12 | 52.91 | 0 | 56.85 | 58.01 | 6.51 | 2.92 | 0.62 | 7.63 | 0 | 0 | 235.27 | 292.45 | 0 | 0 | 258.82 | 319
M82426 | 12 | 8 | 7 | 5 | 4 | 7 | 980 | M | 0.026 | 0.729 | 0.025 | 29.16 | 25.10710746 | 1587 | 1587 | 2.4 | 2.37 | 2.3 | 2.32 | 2.28 | 2.35 | 2274.37 | 2231.2 | 2400.13 | 2222.59 | 2280.26 | 2276.51 | 56.92 | 61.59 | 52.75 | 61.6 | 56.49 | 57.56 | 7.15 | 0.08 | 9.19 | 7.93 | 0 | 0 | 232.06 | 299.29 | 0 | 0 | 241.49 | 289.48
M82428 | 10 | 3 | 10 | 6 | 7 | 6 | 980 | S05 | 0.027 | 0.738 | 0.02 | 36.9 | 29.96988564 | 1569 | 1576 | 2.86 | 2.91 | 2.72 | 2.7 | 2.85 | 2.89 | 2282.05 | 2231.44 | 2406.42 | 2222.25 | 2281.43 | 2279.08 | 56.99 | 61.84 | 53 | 62.01 | 57.14 | 58.03 | 7.38 | 4.42 | 9.07 | 8.02 | 0 | 0 | 271.55 | 0 | 0 | 0 | 268.92 | 0
M82440 | 6 | 7 | 7 | 0 | 7 | 7 | 909 | S10 | 0.032 | 1.032 | 0.022 | 46.90909091 | 27.78715793 | 1559 | 1548 | 2.83 | 2.96 | 2.58 | 0 | 2.82 | 2.5 | 2278.99 | 2229.46 | 2404.89 | 2233.62 | 2278.36 | 2277.61 | 56.94 | 61.79 | 52.8 | 0 | 57.17 | 57.75 | 7.31 | 4.35 | 0.68 | 7.86 | 0 | 0 | 269.96 | 0 | 0 | 0 | 266.29 | 319.5
M82449 | 6 | 2 | 5 | 0 | 5 | 4 | 980 | S15 | 0.024 | 0.726 | 0.02 | 36.3 | 29.96988564 | 1547 | 1541 | 2.38 | 2.4 | 2.62 | 0 | 2.56 | 2.51 | 2279.67 | 2232.99 | 2404.31 | 2235.29 | 2279.81 | 2277.96 | 56.9 | 61.84 | 53.08 | 0 | 57.02 | 58.13 | 6.89 | 4.22 | 0.74 | 7.47 | 0 | 0 | 235.8 | 305.8 | 0 | 0 | 241.95 | 305.72
M82455 | 7 | 7 | 10 | 8 | 8 | 7 | 980 | S20 | 0 | 0 | 0 | #DIV/0! | #DIV/0! | 1556 | 1556 | 2.44 | 3.05 | 2.45 | 0 | 2.46 | 2.41 | 2278.14 | 2230.45 | 2403.63 | 2233.78 | 2278.49 | 2277.85 | 57.03 | 61.97 | 52.89 | 0 | 57.12 | 57.96 | 6.89 | 4.1 | 0.72 | 7.53 | 0 | 0 | 231.66 | 294.07 | 0 | 0 | 232.62 | 294.43
M82464 | 6 | 6 | 12 | 14 | 10 | 10 | 980 | S25 | 0.023 | 0.784 | 0.023 | 34.08695652 | 26.82423957 | 1548 | 1548 | 2.35 | 2.55 | 2.49 | 0 | 2.33 | 2.5 | 2280.59 | 2233.01 | 2405.46 | 2235.88 | 2280.38 | 2279.12 | 56.99 | 62.05 | 52.83 | 0 | 57.14 | 58.1 | 6.64 | 3.87 | 0.81 | 7.17 | 0 | 0 | 232.81 | 306.23 | 0 | 0 | 237.49 | 315.27
M82469 | 3 | 6 | 7 | 5 | 5 | 4 | 976 | M | 0.031 | 1.009 | 0.013 | 77.61538462 | 42.18126779 | 1578 | 1593 | 2.36 | 2.3 | 2.65 | 2.48 | 2.25 | 2.43 | 2276.25 | 2231.99 | 2399.98 | 2224.56 | 2277.19 | 2245.26 | 56.72 | 61.49 | 52.72 | 62.04 | 56.72 | 57.73 | 6.91 | 0.04 | 8.73 | 7.45 | 0 | 0 | 231.01 | 298.09 | 0 | 0 | 239.86 | 250.64
M82477 | 7 | 10 | 0 | 6 | 9 | 6 | 980 | S04 | 0.029 | 0.745 | 0.016 | 46.5625 | 35.77449321 | 0 | 0 | 2.51 | 2.48 | 0 | 2.4 | 2.38 | 2.58 | 2281.89 | 2236.71 | 2398.73 | 2227.84 | 2283.33 | 2245.69 | 57.47 | 62.68 | 0 | 62.03 | 56.95 | 58.29 | 7.03 | 0.05 | 8.33 | 7.27 | 0 | 0 | 230.43 | 288.03 | 0 | 0 | 229.8 | 296.63
M82479 | 5 | 8 | 0 | 8 | 8 | 14 | 909 | M | 0.034 | 1.073 | 0.017 | 63.11764706 | 34.09448306 | 0 | 1588 | 2.29 | 2.36 | 0 | 2.34 | 2.31 | 2.29 | 2279.88 | 2238.57 | 2393.19 | 2229.04 | 2281.72 | 2250.71 | 56.61 | 61.76 | 0 | 61.83 | 56.87 | 57.76 | 6.7 | 0.01 | 9.22 | 7.34 | 0 | 0 | 239.58 | 290.47 | 0 | 0 | 238.49 | 277.14
M82487 | 7 | 2 | 4 | 5 | 7 | 8 | 980 | S05 | 0 | 0 | 0 | #DIV/0! | #DIV/0! | 0 | 0 | 2.88 | 2.96 | 2.52 | 2.65 | 2.89 | 2.93 | 2286.55 | 2234.85 | 2411.54 | 2228.66 | 2284.2 | 2248.38 | 57.05 | 61.99 | 52.95 | 61.99 | 57.01 | 57.91 | 7.07 | 4.17 | 9.12 | 7.93 | 0 | 0 | 255.56 | 259.23 | 0 | 0 | 275.64 | 0
M82490 | 4 | 5 | 3 | 4 | 4 | 5 | 980 | M | 0.018 | 0.875 | 0.02 | 43.75 | 29.96988564 | 1589 | 1606 | 2.33 | 2.38 | 2.34 | 2.32 | 2.29 | 2.36 | 2280.15 | 2235.77 | 2401.75 | 2224.37 | 2278.9 | 2248.7 | 56.54 | 61.72 | 52.7 | 61.81 | 56.5 | 57.65 | 6.51 | 0.41 | 8.86 | 7.51 | 0 | 0 | 236.52 | 262.38 | 0 | 0 | 241.14 | 289.49
M82500 | 7 | 7 | 6 | 6 | 9 | 7 | 909 | S05 | 0.02 | 1.123 | 0.024 | 46.79166667 | 25.93359266 | 1563 | 1552 | 2.29 | 2.32 | 2.38 | 2.36 | 2.22 | 2.3 | 2287.39 | 2239.51 | 2410.29 | 2228.52 | 2286.56 | 2254.17 | 56.95 | 61.99 | 53.1 | 61.98 | 57.23 | 58.08 | 6.53 | 3.88 | 8.8 | 7.32 | 0 | 0 | 237.68 | 250.06 | 0 | 0 | 242.83 | 317.2
M82507 | 8 | 6 | 6 | 0 | 7 | 7 | 909 | S09 | 0.03 | 1.067 | 0.013 | 82.07692308 | 42.18126779 | 1699 | 1551 | 2.41 | 2.35 | 0 | 2.57 | 2.27 | 2.38 | 2287.58 | 2239.72 | 2402.3 | 2228.67 | 2285.59 | 2254.86 | 56.84 | 62.1 | 0 | 61.82 | 57.06 | 57.98 | 6.52 | 0.01 | 8.7 | 7.06 | 0 | 0 | 232.01 | 245.77 | 0 | 0 | 242.62 | 296.51
M82508 | 7 | 7 | 8 | 5 | 8 | 6 | 980 | M | 0.025 | 0.842 | 0.009 | 93.55555556 | 56.47110389 | 0 | 1588 | 2.26 | 2.29 | 2.3 | 2.3 | 2.24 | 2.29 | 2284.72 | 2246.34 | 2418.97 | 2235.39 | 2285.84 | 2256.8 | 56.3 | 61.3 | 52.92 | 61.68 | 56.54 | 57.78 | 6.42 | 0.19 | 8.94 | 7.51 | 0 | 0 | 245.79 | 259.24 | 0 | 0 | 243.93 | 267.55
M82513 | 7 | 6 | 8 | 6 | 17 | 10 | 980 | S05 | 0.022 | 0.736 | 0.024 | 30.66666667 | 25.93359266 | 1563 | 1563 | 2.79 | 2.89 | 2.59 | 2.53 | 2.76 | 2.85 | 2293.08 | 2247.11 | 2424.35 | 2239.05 | 2291.25 | 2259.58 | 56.85 | 61.93 | 53 | 62 | 56.94 | 58 | 6.81 | 4.25 | 8.48 | 7.74 | 0 | 0 | 242.14 | 0 | 180.72 | 0 | 262.16 | 319.5
M82516 | 9 | 9 | 5 | 5 | 9 | 7 | 980 | S10 | 0.018 | 0.774 | 0.018 | 43 | 32.58285073 | 0 | 0 | #N/A | #N/A | #N/A | #N/A | #N/A | #N/A | #N/A | #N/A | #N/A | #N/A | #N/A | #N/A | #N/A | #N/A | #N/A | #N/A | #N/A | #N/A | #N/A | #N/A | #N/A | #N/A | #N/A | #N/A | #N/A | #N/A | #N/A | #N/A | #N/A | #N/A
M82536 | 9 | 10 | 7 | 6 | 10 | 8 | 909 | S05 | 0.021 | 1.044 | 0.014 | 74.57142857 | 39.77262916 | 1570 | 1553 | 2.8 | 2.44 | 2.4 | 2.39 | 2.53 | 2.88 | 2285.08 | 2237.88 | 2414.51 | 2230.39 | 2282.91 | 2253.44 | 56.94 | 62.01 | 53.09 | 62.01 | 56.98 | 58.01 | 7.15 | 4.18 | 8.63 | 7.66 | 0 | 0 | 220.61 | 0 | 0 | 0 | 240.95 | 304.38
M82552 | 6 | 5 | 5 | 2 | 9 | 6 | 976 | S14 | 0.027 | 1.02 | 0.019 | 53.68421053 | 31.21470086 | 1559 | 1551 | 2.93 | 2.6 | 0 | 2.56 | 2.56 | 3.01 | 2284.78 | 2241.46 | 2407.69 | 2233.67 | 2282.98 | 2257.12 | 57.06 | 61.78 | 0 | 61.92 | 57.07 | 58.25 | 6.37 | 0 | 8.58 | 6.69 | 0 | 0 | 227.06 | 0 | 0 | 0 | 242.62 | 306.64
M82560 | 4 | 5 | 5 | 5 | 6 | 2 | 909 | S19 | 0.021 | 1.04 | 0.027 | 38.51851852 | 23.61991192 | 1557 | 1561 | 2.89 | 3.08 | 2.8 | 2.94 | 2.95 | 2.86 | 2287.41 | 2239.98 | 2417.89 | 2232.1 | 2283.84 | 2257.68 | 56.85 | 61.98 | 53.14 | 62.09 | 57.25 | 58.43 | 7.42 | 4.62 | 9.24 | 8.13 | 0 | 0 | 217.42 | 0 | 0 | 0 | 279.15 | 0
M82565 | 4 | 5 | 6 | 2 | 14 | 4 | 909 | S24 | 0.02 | 1.021 | 0.024 | 42.54166667 | 25.93359266 | 1558 | 1558 | 2.53 | 2.8 | 2.4 | 2.6 | 2.52 | 2.48 | 2288.39 | 2241.76 | 2422.28 | 2234.32 | 2287.05 | 2260.5 | 57.12 | 62.08 | 52.95 | 61.82 | 56.99 | 58.02 | 6.68 | 4.26 | 8.76 | 7.65 | 0 | 0 | 219.76 | 303.22 | 0 | 0 | 238.87 | 301.66
M82572 | 9 | 5 | 9 | 6 | 14 | 12 | 1116 | S29 | 0.03 | 1.363 | 0.017 | 80.17647059 | 34.09448306 | 1557 | 1557 | 2.47 | 2.88 | 2.93 | 2.59 | 2.7 | 2.48 | 2288.73 | 2241.92 | 2422.36 | 2234.97 | 2286.95 | 2263.01 | 57 | 62.05 | 52.91 | 62.08 | 56.96 | 57.9 | 6.73 | 4.56 | 8.71 | 7.84 | 0 | 0 | 216.87 | 296.51 | 0 | 0 | 257.21 | 313.61
M82573 | 15 | 13 | 7 | 6 | 7 | 13 | 909 | M | 0.023 | 1.05 | 0.017 | 61.76470588 | 34.09448306 | 1595 | 1595 | 2.27 | 2.42 | 2.38 | 2.34 | 2.32 | 2.6 | 2280.04 | 2236.95 | 2412.77 | 2230.42 | 2280.1 | 2286.13 | 56.46 | 61.54 | 52.64 | 61.66 | 56.52 | 57.84 | 6.69 | 0.19 | 9.35 | 7.63 | 0 | 0 | 222.44 | 286.01 | 0 | 0 | 240.07 | 300.52
M82582 | 13 | 7 | 6 | 0 | 8 | 4 | 1116 | S05 | 0.025 | 1.34 | 0.015 | 89.33333333 | 37.65403131 | 1553 | 1553 | 2.49 | 2.51 | 2.49 | 2.54 | 2.44 | 2.38 | 2285.2 | 2241.2 | 2413.96 | 2233.74 | 2285.04 | 2294.84 | 57.01 | 62.15 | 53.05 | 62.1 | 56.92 | 57.98 | 6.46 | 0 | 9 | 7.45 | 0 | 0 | 209.51 | 298.29 | 0 | 0 | 233.28 | 294.49
M82592 | 7 | 4 | 0 | 2 | 8 | 2 | 909 | S10 | 0.03 | 1.045 | 0.026 | 40.19230769 | 24.33786233 | 1561 | 1557 | 2.5 | 2.43 | 0 | 2.33 | 2.45 | 2.34 | 2283.07 | 2240.4 | 2405.13 | 2232.97 | 2282.71 | 2294.54 | 56.94 | 62.04 | 0 | 62.09 | 56.92 | 57.88 | 6.79 | 0 | 8.68 | 7.61 | 0 | 0 | 201.62 | 299.63 | 0 | 0 | 232.47 | 293.58
M82601 | 2 | 10 | 3 | 4 | 12 | 10 | 909 | S15 | 0.042 | 1.024 | 0.026 | 39.38461538 | 24.33786233 | 1562 | 1566 | 2.47 | 2.46 | 0 | 2.38 | 2.37 | 2.71 | 2282.78 | 2238.83 | 2404.51 | 2231.47 | 2282.85 | 2293.44 | 57.01 | 62.08 | 0 | 62.12 | 57.17 | 58.19 | 7.02 | 0.01 | 9.19 | 7.63 | 0 | 0 | 198.91 | 300.33 | 0 | 0 | 236.34 | 303.76
M82609 | 12 | 11 | 0 | 6 | 8 | 8 | 909 | S20 | 0.022 | 1.024 | 0.022 | 46.54545455 | 27.78715793 | 1544 | 1544 | 2.69 | 3.23 | 0 | 2.82 | 2.85 | 3.24 | 2282.86 | 2238.84 | 2404.8 | 2231.2 | 2281.96 | 2293.13 | 57 | 62.43 | 0 | 62.2 | 57.26 | 58.24 | 6.91 | 0 | 8.89 | 7.63 | 0 | 0 | 202.84 | 315.43 | 0 | 0 | 268.39 | 313.2
M82615 | 6 | 7 | 4 | 7 | 10 | 5 | 909 | S25 | 0.023 | 1.033 | 0.021 | 49.19047619 | 28.83191546 | 1563 | 1569 | 2.9 | 3.47 | 2.6 | 2.92 | 2.92 | 3.23 | 2284.07 | 2237.38 | 2415.02 | 2231.52 | 2281.99 | 2293.68 | 56.88 | 61.93 | 52.91 | 62.04 | 56.98 | 57.77 | 7.32 | 4.52 | 9.11 | 8.04 | 0 | 0 | 196.12 | 314.93 | 0 | 0 | 277.52 | 0
M82634 | 12 | 8 | 8 | 10 | 11 | 11 | 909 | M | 0.016 | 1.033 | 0.022 | 46.95454545 | 27.78715793 | 0 | 0 | 2.25 | 2.35 | 2.31 | 2.42 | 2.6 | 2.48 | 2273.56 | 2236.84 | 2404.57 | 2227.84 | 2267.4 | 2292.56 | 56.73 | 61.72 | 52.92 | 61.54 | 54.83 | 57.85 | 6.66 | 0.36 | 9 | 2.27 | 0 | 0 | 183.84 | 289.44 | 0 | 0 | 231.24 | 268.83
M82644 | 17 | 12 | 6 | 7 | 3 | 12 | 980 | S05 | 0.027 | 0.86 | 0.014 | 61.42857143 | 39.77262916 | 1558 | 1558 | 2.56 | 2.68 | 2.7 | 2.41 | 0 | 2.85 | 2281.47 | 2239.07 | 2411.97 | 2232.04 | 2274.44 | 2294.71 | 57.07 | 62.05 | 52.89 | 61.94 | 0 | 58.05 | 6.99 | 4.53 | 9.06 | 1.04 | 0 | 0 | 188.06 | 305.91 | 0 | 0 | 0 | 0
M82651 | 8 | 10 | 7 | 8 | 14 | 14 | 980 | S10 | 0.015 | 0.736 | 0.015 | 49.06666667 | 37.65403131 | 0 | 0 | 2.39 | 2.93 | 2.96 | 2.33 | 2.57 | 2.59 | 2279.81 | 2237 | 2411.11 | 2230.36 | 2280.75 | 2294.03 | 57.09 | 62.04 | 53.2 | 62 | 57.06 | 57.95 | 6.55 | 4.35 | 8.56 | 7.7 | 0 | 0 | 185.23 | 298.86 | 0 | 0 | 243.88 | 307.69
M82660 | 7 | 8 | 6 | 8 | 11 | 10 | 980 | S15 | 0.018 | 0.743 | 0.021 | 35.38095238 | 28.83191546 | 1564 | 1561 | 2.38 | 2.46 | 2.49 | 2.34 | 2.52 | 2.57 | 2282.16 | 2238.78 | 2413.01 | 2230.89 | 2282.34 | 2293.8 | 56.89 | 61.95 | 52.96 | 62.16 | 56.82 | 57.87 | 6.51 | 3.95 | 8.71 | 7.51 | 0 | 0 | 187.38 | 310.4 | 0 | 0 | 241.88 | 298.02
M82675 | 5 | 2 | 5 | 2 | 2 | 10 | 980 | S20 | 0.021 | 0.76 | 0.023 | 33.04347826 | 26.82423957 | 1548 | 1548 | 2.34 | 2.5 | 2.59 | 2.35 | 2.43 | 2.44 | 2284.17 | 2240.84 | 2414.44 | 2233.05 | 2284.32 | 2296.72 | 57.03 | 62.05 | 53.06 | 61.88 | 56.91 | 57.93 | 6.54 | 4.04 | 8.5 | 7.35 | 0 | 0 | 0 | 297.63 | 0 | 0 | 231.91 | 292.9
M82686 | 10 | 6 | 8 | 4 | 10 | 7 | 909 | S25 | 0.014 | 1.017 | 0.016 | 63.5625 | 35.77449321 | 1557 | 1563 | 2.78 | 2.95 | 2.51 | 2.4 | 3 | 2.97 | 2283.22 | 2238.67 | 2413.69 | 2232.14 | 2280.4 | 2295.37 | 57.07 | 61.93 | 52.88 | 62.19 | 57.03 | 58.07 | 7.13 | 4.01 | 8.64 | 7.84 | 0 | 0 | 0 | 278.02 | 0 | 0 | 285.83 | 0
M82701 | 7 | 6 | 5 | 9 | 8 | 7 | 909 | M | 0.024 | 1.04 | 0.012 | 86.66666667 | 44.94691449 | 0 | 0 | 2.42 | 2.35 | 2.36 | 2.32 | 2.29 | 2.31 | 2284.06 | 2242.25 | 2321.9 | 2234.07 | 2282.71 | 2299.39 | 56.66 | 61.51 | 52.73 | 61.85 | 56.55 | 57.6 | 7.04 | 0.11 | 8.76 | 7.43 | 0 | 0 | 0 | 268.85 | 0 | 0 | 240.81 | 284.72
M82717 | 6 | 10 | 8 | 8 | 13 | 7 | 909 | S05 | 0.018 | 1.083 | 0.019 | 57 | 31.21470086 | 0 | 0 | 2.88 | 2.9 | 3.01 | 2.93 | 2.82 | 2.82 | 2289.04 | 2244.13 | 2317.35 | 2235.25 | 2287.4 | 2300.73 | 57.11 | 61.9 | 53.38 | 61.85 | 57.03 | 57.94 | 7.31 | 4.96 | 8.66 | 7.62 | 0 | 0 | 0 | 268.41 | 0 | 0 | 267.93 | 0
M82728 | 8 | 9 | 8 | 9 | 10 | 7 | 909 | S10 | 0.029 | 1.059 | 0.027 | 39.22222222 | 23.61991192 | 1569 | 1555 | 2.75 | 2.8 | 2.64 | 2.85 | 2.58 | 2.61 | 2292.46 | 2245.82 | 2323.9 | 2237.74 | 2290.1 | 2302.34 | 57.21 | 62.01 | 52.89 | 62.07 | 56.9 | 58.01 | 7.42 | 5.13 | 8.96 | 7.73 | 0 | 0 | 0 | 265.03 | 0 | 0 | 245.12 | 307.92
M82740 | 14 | 8 | 2 | 5 | 2 | 7 | 909 | S15 | 0.026 | 1.05 | 0.019 | 55.26315789 | 31.21470086 | 1552 | 1552 | 2.79 | 2.84 | 2.85 | 3 | 2.7 | 2.84 | 2291.09 | 2245.47 | 2321.03 | 2237 | 2288.69 | 2300.91 | 57.04 | 62.02 | 53 | 61.78 | 56.97 | 58.05 | 7.48 | 5.29 | 9.09 | 7.71 | 0 | 0 | 0 | 261.29 | 0 | 0 | 256.3 | 317.2
M82752 | 4 | 5 | 5 | 2 | 4 | 4 | 909 | S20 | 0.024 | 1.003 | 0.019 | 52.78947368 | 31.21470086 | 0 | 1646 | 2.8 | 2.84 | 3.06 | 2.57 | 2.81 | 3.16 | 2292.08 | 2247.11 | 2321.86 | 2239.25 | 2289.77 | 2302.05 | 57.17 | 61.93 | 53.37 | 61.86 | 57 | 58.02 | 7.45 | 5.38 | 8.57 | 7.58 | 0 | 0 | 0 | 255.24 | 0 | 0 | 267.25 | 301.69
M82763 | 5 | 4 | 3 | 7 | 11 | 5 | 909 | S25 | 0.022 | 1.072 | 0.02 | 53.6 | 29.96988564 | 0 | 0 | 2.74 | 2.87 | 2.57 | 2.62 | 2.69 | 2.63 | 2292.46 | 2246.31 | 2325.82 | 2238.82 | 2291.68 | 2302.66 | 57.07 | 62.2 | 52.88 | 62.23 | 56.88 | 57.9 | 7.47 | 4.95 | 8.66 | 7.74 | 0 | 0 | 0 | 257.5 | 0 | 0 | 255.73 | 308.98
M82775 | 5 | 7 | 7 | 0 | 9 | 8 | 909 | S30 | 0 | 0 | 0 | #DIV/0! | #DIV/0! | 1560 | 1558 | 2.37 | 3.24 | 3.03 | 0 | 3.15 | 3.22 | 2288.3 | 2242.54 | 2321.43 | 2246.27 | 2286.39 | 2299.16 | 57.16 | 61.97 | 52.86 | 0 | 56.66 | 57.97 | 6.8 | 4.85 | 0.7 | 7.98 | 0 | 0 | 0 | 254.8 | 0 | 0 | 301.88 | 0
M82783 | 5 | 7 | 8 | 5 | 6 | 8 | 909 | M | 0.028 | 1.032 | 0.014 | 73.71428571 | 39.77262916 | 0 | 1595 | 2.26 | 2.34 | 2.33 | 2.25 | 2.45 | 2.27 | 2222.1 | 2253.34 | 2332.83 | 2244.41 | 2248.22 | 2308.78 | 56.53 | 61.71 | 52.73 | 61.73 | 56.71 | 57.68 | 7.52 | 0.77 | 8.75 | 8.94 | 0 | 0 | 238.3 | 260.84 | 0 | 0 | 234.73 | 295.53
M82794 | 8 | 8 | 2 | 2 | 7 | 12 | 909 | M | 0.017 | 1.063 | 0.02 | 53.15 | 29.96988564 | 1577 | 1594 | 2.36 | 2.32 | 2.92 | 2.32 | 2.31 | 2.32 | 2216.5 | 2252.41 | 2332.35 | 2243.71 | 2245.03 | 2307.51 | 56.83 | 61.53 | 52.86 | 61.67 | 56.49 | 57.61 | 7.57 | 0.03 | 9.01 | 8.91 | 0 | 0 | 233.67 | 265.17 | 0 | 0 | 237.81 | 285.08
M82809 | 7 | 7 | 5 | 5 | 5 | 7 | 909 | M | 0.031 | 1.038 | 0.019 | 54.63157895 | 31.21470086 | 1578 | 1578 | 2.3 | 2.27 | 2.31 | 2.24 | 2.25 | 2.21 | 2216.71 | 2252.84 | 2332.32 | 2243.43 | 2244.49 | 2309.13 | 56.39 | 61.71 | 53.05 | 61.6 | 56.81 | 57.66 | 7.71 | 0.07 | 8.57 | 8.63 | 0 | 0 | 238.71 | 295.13 | 0 | 0 | 245.33 | 232.78
M82820 | 3 | 4 | 4 | 8 | 8 | 3 | 909 | S05 | 0.026 | 1.048 | 0.016 | 65.5 | 35.77449321 | 0 | 0 | #N/A | #N/A | #N/A | #N/A | #N/A | #N/A | #N/A | #N/A | #N/A | #N/A | #N/A | #N/A | #N/A | #N/A | #N/A | #N/A | #N/A | #N/A | #N/A | #N/A | #N/A | #N/A | #N/A | #N/A | #N/A | #N/A | #N/A | #N/A | #N/A | #N/A
M82835 | 7 | 5 | 5 | 5 | 6 | 6 | 909 | S10 | 0.023 | 1.039 | 0.015 | 69.26666667 | 37.65403131 | 0 | 0 | #N/A | #N/A | #N/A | #N/A | #N/A | #N/A | #N/A | #N/A | #N/A | #N/A | #N/A | #N/A | #N/A | #N/A | #N/A | #N/A | #N/A | #N/A | #N/A | #N/A | #N/A | #N/A | #N/A | #N/A | #N/A | #N/A | #N/A | #N/A | #N/A | #N/A
M82849 | 9 | 8 | 8 | 5 | 6 | 7 | 909 | S15 | 0.023 | 1.087 | 0.017 | 63.94117647 | 34.09448306 | 0 | 0 | 2.74 | 2.92 | 2.89 | 2.81 | 2.96 | 2.74 | 2222.94 | 2258.77 | 2334.78 | 2248.2 | 2245.77 | 2315.39 | 57.15 | 62.09 | 52.8 | 61.88 | 56.91 | 57.88 | 7.35 | 5.24 | 8.94 | 8.66 | 0 | 0 | 259.84 | 0 | 0 | 0 | 281.6 | 0
M82862 | 6 | 11 | 8 | 6 | 10 | 7 | 909 | S20 | 0.024 | 1.008 | 0.019 | 53.05263158 | 31.21470086 | 0 | 0 | 2.79 | 2.86 | 2.61 | 2.56 | 2.84 | 2.75 | 2220.39 | 2255.15 | 2334.56 | 2245.73 | 2243.45 | 2312.46 | 57.13 | 62.05 | 52.92 | 62.1 | 56.88 | 57.94 | 7.6 | 5.03 | 8.86 | 8.86 | 0 | 0 | 264.39 | 0 | 0 | 0 | 271.04 | 0
M82875 | 4 | 2 | 3 | 3 | 2 | 4 | 1019 | S25 | 0.023 | 0.971 | 0.02 | 48.55 | 29.96988564 | 1559 | 1564 | 2.97 | 3.02 | 2.87 | 2.89 | 2.97 | 2.97 | 2220.11 | 2255.04 | 2334.75 | 2245.13 | 2243.12 | 2312.41 | 57.12 | 62.02 | 52.88 | 62.11 | 57.23 | 58 | 7.42 | 4.39 | 8.69 | 8.83 | 0 | 0 | 281.01 | 0 | 0 | 0 | 280.84 | 0
M82885 | 12 | 12 | 5 | 7 | 6 | 6 | 909 | S30 | 0.026 | 1 | 0.029 | 34.48275862 | 22.31802259 | 1555 | 1553 | 0 | 0 | 0 | 0 | 0 | 0 | 0 | 0 | 0 | 0 | 0 | 0 | 0 | 0 | 0 | 0 | 0 | 0 | 0 | 0 | 0 | 0 | 0 | 0 | 0 | 0 | 0 | 0 | 0 | 0
M82892 | 9 | 7 | 8 | 7 | 6 | 7 | 909 | M | 0.014 | 1.023 | 0.01 | 102.3 | 51.94243253 | 0 | 1589 | 2.47 | 2.36 | 2.32 | 2.37 | 2.29 | 2.42 | 2221.94 | 2255.85 | 2334.01 | 2218.92 | 2248.03 | 2312.23 | 56.61 | 61.33 | 52.58 | 61.93 | 56.53 | 57.86 | 7.58 | 0.01 | 9.53 | 8.28 | 0 | 0 | 237.05 | 299.35 | 0 | 0 | 241.01 | 290.91
M82910 | 9 | 8 | 6 | 8 | 7 | 8 | 909 | S05 | 0.021 | 1.048 | 0.024 | 43.66666667 | 25.93359266 | 0 | 0 | 2.93 | 2.86 | 2.81 | 2.72 | 2.87 | 2.91 | 2225.69 | 2259.61 | 2336.96 | 2218.05 | 2246.22 | 2317.58 | 56.88 | 62.06 | 53.21 | 61.83 | 56.95 | 57.98 | 7.83 | 5.14 | 9.47 | 8.82 | 0 | 0 | 279.06 | 0 | 0 | 0 | 272.98 | 0
M82923 | 28 | 10 | 8 | 8 | 7 | 7 | 909 | S10 | 0.021 | 1.039 | 0.017 | 61.11764706 | 34.09448306 | 1557 | 1552 | 3.3 | 2.82 | 2.91 | 2.86 | 3.32 | 2.85 | 2224.86 | 2259.6 | 2335.6 | 2217.45 | 2245.18 | 2315.76 | 56.81 | 61.74 | 52.77 | 62.12 | 57.04 | 58.04 | 7.88 | 5.32 | 9.66 | 9.07 | 0 | 0 | 313.9 | 0 | 0 | 0 | 313.12 | 0
M82933 | 11 | 14 | 7 | 10 | 12 | 9 | 909 | S15 | 0.024 | 1.019 | 0.019 | 53.63157895 | 31.21470086 | 1550 | 1550 | 2.48 | 2.93 | 2.79 | 2.78 | 2.92 | 3.26 | 2224.91 | 2258.31 | 2337.68 | 2217.22 | 2245.62 | 2314.31 | 56.91 | 61.91 | 53.13 | 61.8 | 57.06 | 58.04 | 7.08 | 5.03 | 9.27 | 8.68 | 0 | 0 | 237.71 | 299.88 | 0 | 0 | 276.64 | 0
M82938 | 9 | 5 | 7 | 12 | 11 | 15 | 909 | M | 0.03 | 1.07 | 0.013 | 82.30769231 | 42.18126779 | 0 | 1582 | 2.32 | 2.33 | 2.3 | 2.41 | 2.31 | 2.56 | 2220.78 | 2252.82 | 2326.93 | 2214.11 | 2242.75 | 2307.21 | 56.9 | 61.43 | 52.77 | 61.93 | 56.46 | 57.64 | 6.95 | 0.01 | 9.82 | 8.22 | 0 | 0 | 237.25 | 286.79 | 0 | 0 | 237.55 | 293.85
M82961 | 11 | 6 | 7 | 7 | 5 | 7 | 909 | S05 | 0.029 | 1.05 | 0.021 | 50 | 28.83191546 | 0 | 1543 | 3.21 | 2.86 | 2.51 | 2.9 | 3.19 | 2.47 | 2220.71 | 2256.13 | 2334.52 | 2215.56 | 2244.37 | 2313.94 | 57.06 | 61.88 | 52.98 | 61.96 | 57.09 | 58.17 | 7.97 | 4.97 | 9.93 | 9.27 | 0 | 0 | 285.62 | 0 | 192.69 | 0 | 303.44 | 0
M82989 | 13 | 9 | 10 | 10 | 6 | 8 | 909 | S15 | 0.016 | 1.03 | 0.024 | 42.91666667 | 25.93359266 | 1564 | 1546 | 3.05 | 2.83 | 3.29 | 2.53 | 2.85 | 2.99 | 2224.8 | 2259.89 | 2333.77 | 2221.4 | 2246.65 | 2316.11 | 57.09 | 61.87 | 53.1 | 61.99 | 56.76 | 57.94 | 7.99 | 5.06 | 9.17 | 8.97 | 0 | 0 | 258 | 0 | 183.37 | 0 | 272.19 | 0
M83004 | 14 | 7 | 8 | 11 | 13 | 10 | 980 | S20 | 0.019 | 0.743 | 0.018 | 41.27777778 | 32.58285073 | 1553 | 1558 | 2.69 | 3.03 | 2.62 | 2.63 | 2.54 | 2.84 | 2222.28 | 2256.72 | 2334.69 | 2217.64 | 2246.86 | 2315.44 | 56.97 | 61.91 | 52.92 | 62.06 | 57.08 | 58.1 | 7.16 | 5.17 | 9.33 | 8.77 | 0 | 0 | 241.95 | 318.21 | 0 | 0 | 240.91 | 304.5
M83013 | 4 | 2 | 5 | 6 | 7 | 5 | 909 | M | 0.021 | 1.029 | 0.017 | 60.52941176 | 34.09448306 | 0 | 0 | 2.43 | 2.33 | 2.35 | 2.34 | 2.32 | 2.35 | 2220.3 | 2253.95 | 2334.65 | 2213.91 | 2245.66 | 2310.51 | 56.89 | 61.46 | 52.96 | 61.86 | 56.83 | 57.84 | 7.49 | 0.03 | 9.74 | 8.69 | 0 | 0 | 230.81 | 292.37 | 0 | 0 | 239.12 | 286.03
M83029 | 8 | 8 | 5 | 10 | 10 | 5 | 909 | S05 | 0.02 | 1.03 | 0.017 | 60.58823529 | 34.09448306 | 1547 | 1533 | 2.94 | 2.97 | 2.95 | 2.92 | 2.89 | 2.88 | 2224.49 | 2258.63 | 2335.47 | 2218.43 | 2247 | 2317.26 | 56.93 | 62.02 | 53.07 | 61.86 | 57.12 | 57.75 | 7.06 | 5.17 | 9.51 | 8.5 | 0 | 0 | 238.49 | 0 | 0 | 0 | 273.56 | 0
M83043 | 12 | 10 | 10 | 12 | 11 | 10 | 909 | S10 | 0.018 | 1.077 | 0.021 | 51.28571429 | 28.83191546 | 1553 | 1553 | 2.87 | 2.92 | 2.51 | 2.54 | 2.89 | 2.8 | 2225.63 | 2259.62 | 2335.07 | 2219.57 | 2247.37 | 2316.6 | 56.79 | 61.95 | 52.84 | 62.04 | 57.17 | 57.89 | 7.43 | 4.89 | 9.38 | 8.99 | 0 | 0 | 219.07 | 311.41 | 0 | 0 | 273.42 | 0
M83054 | 11 | 14 | 10 | 11 | 13 | 11 | 909 | S15 | 0.021 | 1.04 | 0.016 | 65 | 35.77449321 | 1555 | 1555 | 2.86 | 3.05 | 2.72 | 2.7 | 2.91 | 2.84 | 2227 | 2261.08 | 2341.36 | 2221.15 | 2249.02 | 2317.73 | 56.89 | 61.94 | 52.94 | 62 | 57 | 57.98 | 7.13 | 4.91 | 9.28 | 8.82 | 0 | 0 | 217.06 | 298.14 | 0 | 0 | 276.26 | 0
M83061 | 9 | 12 | 4 | 11 | 5 | 5 | 909 | S20 | 0.017 | 1.031 | 0.018 | 57.27777778 | 32.58285073 | 1565 | 1554 | 2.9 | 3.08 | 2.88 | 2.81 | 3.27 | 3.28 | 2224.82 | 2258.98 | 2339.72 | 2219.5 | 2245.5 | 2315.69 | 56.92 | 62.1 | 53.21 | 62.12 | 57.08 | 58.17 | 7.25 | 5.28 | 9.37 | 9.28 | 0 | 0 | 215.4 | 282.85 | 0 | 0 | 309.55 | 0
M83074 | 12 | 9 | 7 | 8 | 2 | 10 | 909 | S25 | 0.017 | 1.066 | 0.015 | 71.06666667 | 37.65403131 | 1558 | 1558 | 2.89 | 3.06 | 2.83 | 2.81 | 2.96 | 2.93 | 2224.75 | 2258.09 | 2333.69 | 2217.33 | 2245.71 | 2314.31 | 56.87 | 62.07 | 53.1 | 62.14 | 57.56 | 58.16 | 7.7 | 5.38 | 9.66 | 9.25 | 0 | 0 | 214.17 | 278.76 | 0 | 0 | 277.73 | 0
M83083 | 4 | 2 | 5 | 10 | 5 | 10 | 909 | S30 | 0.015 | 1.065 | 0.022 | 48.40909091 | 27.78715793 | 1545 | 1545 | 2.87 | 2.95 | 3.25 | 2.63 | 3.12 | 2.9 | 2225.34 | 2258.41 | 2331.02 | 2217.8 | 2245.99 | 2316.4 | 56.96 | 62.17 | 52.94 | 61.95 | 57.23 | 57.95 | 7.47 | 5.3 | 9.35 | 9.2 | 0 | 0 | 214.45 | 277.56 | 0 | 0 | 293.08 | 0
M83093 | 4 | 8 | 2 | 10 | 8 | 4 | 976 | M | 0.042 | 1.005 | 0.02 | 50.25 | 29.96988564 | 1571 | 1571 | 2.58 | 2.28 | 2.24 | 2.21 | 2.22 | 2.2 | 2229.09 | 2255.82 | 2332.02 | 2216.14 | 2247.49 | 2312.4 | 55.62 | 61.56 | 52.65 | 61.98 | 55.74 | 57.56 | 3.46 | 0.05 | 9.2 | 7.95 | 0 | 0 | 232.32 | 271.88 | 0 | 0 | 228.14 | 296.12
M83109 | 12 | 11 | 8 | 14 | 8 | 11 | 909 | S05 | 0.026 | 1.044 | 0.024 | 43.5 | 25.93359266 | 1557 | 1557 | 2.94 | 2.83 | 2.66 | 2.72 | 2.57 | 2.83 | 2225.8 | 2259.48 | 2333.03 | 2216.7 | 2248.9 | 2314.57 | 57.18 | 62.03 | 53.05 | 61.76 | 52.02 | 58 | 7.4 | 5.27 | 9.51 | 8.3 | 0 | 0 | 248.32 | 280.2 | 0 | 0 | 243.64 | 307.67
M83120 | 7 | 8 | 8 | 9 | 6 | 6 | 909 | S10 | 0 | 0 | 0 | #DIV/0! | #DIV/0! | 1555 | 1554 | 2.88 | 2.8 | 2.63 | 2.71 | 2.58 | 2.76 | 2225.76 | 2260.39 | 2329.77 | 2217.87 | 2248.95 | 2315.94 | 56.94 | 62.04 | 53.16 | 61.82 | 51.94 | 57.88 | 7.52 | 4.91 | 9.47 | 8.5 | 0 | 0 | 245.65 | 272.97 | 0 | 0 | 244.57 | 309.08
M83133 | 8 | 9 | 9 | 8 | 8 | 7 | 909 | S15 | 0.029 | 1.004 | 0.02 | 50.2 | 29.96988564 | 0 | 0 | 2.95 | 3.26 | 2.8 | 2.88 | 3.24 | 2.82 | 2228.13 | 2261.03 | 2330.44 | 2219.72 | 2247.97 | 2316.63 | 56.95 | 61.81 | 53.02 | 62.06 | 52.04 | 57.98 | 7.58 | 5.35 | 9.63 | 8.95 | 0 | 0 | 243.97 | 265.95 | 0 | 0 | 306.47 | 0
M83145 | 15 | 10 | 2 | 12 | 10 | 10 | 909 | S20 | 0.024 | 1.016 | 0.026 | 39.07692308 | 24.33786233 | 0 | 0 | #N/A | #N/A | #N/A | #N/A | #N/A | #N/A | #N/A | #N/A | #N/A | #N/A | #N/A | #N/A | #N/A | #N/A | #N/A | #N/A | #N/A | #N/A | #N/A | #N/A | #N/A | #N/A | #N/A | #N/A | #N/A | #N/A | #N/A | #N/A | #N/A | #N/A
M83157 | 4 | 10 | 8 | 10 | 2 | 8 | 909 | S25 | 0.019 | 1.034 | 0.025 | 41.36 | 25.10710746 | 1556 | 1546 | 2.94 | 3.04 | 2.76 | 2.75 | 2.96 | 2.94 | 2227.82 | 2259.96 | 2329.23 | 2218.73 | 2247.18 | 2314.58 | 56.81 | 62.07 | 53.03 | 62.28 | 51.92 | 57.86 | 7.5 | 5.31 | 9.65 | 8.97 | 0 | 0 | 244.02 | 263.69 | 0 | 0 | 280.85 | 0
M83168 | 17 | 11 | 8 | 12 | 3 | 7 | 909 | S30 | 0.023 | 1.046 | 0.02 | 52.3 | 29.96988564 | 1565 | 1562 | 2.85 | 3.06 | 2.8 | 2.68 | 2.99 | 2.83 | 2228.4 | 2259.36 | 2330.49 | 2219.68 | 2247.09 | 2314.69 | 57.08 | 62.03 | 52.7 | 61.84 | 52.12 | 57.93 | 7.26 | 5.33 | 9.61 | 9.23 | 0 | 0 | 243.74 | 264.07 | 0 | 0 | 282.66 | 0
M83185 | 13 | 10 | 7 | 11 | 9 | 11 | 909 | M | #N/A | #N/A | #N/A | #N/A | #N/A | 0 | 1592 | 2.37 | 2.39 | 2.64 | 2.35 | 2.37 | 2.36 | 2226.13 | 2258.6 | 2332.26 | 2216.93 | 2248.42 | 2312.03 | 56.53 | 61.34 | 52.81 | 61.51 | 51.65 | 57.51 | 6.93 | 0.03 | 9.63 | 8.73 | 0 | 0 | 232.3 | 271.47 | 0 | 0 | 236.55 | 305.69
M83206 | 8 | 6 | 9 | 8 | 9 | 7 | 1116 | S10 | 0.023 | 1.32 | 0.026 | 50.76923077 | 24.33786233 | 1552 | 1564 | 2.49 | 2.77 | 2.68 | 2.66 | 3.02 | 3.03 | 2225.5 | 2257.2 | 2326.38 | 2216.11 | 2244.15 | 2309.8 | 56.7 | 61.76 | 53.21 | 62.27 | 52.07 | 57.99 | 7.1 | 5.33 | 9.76 | 9.01 | 0 | 0 | 239.72 | 266.23 | 0 | 0 | 286.92 | 0
M83218 | 7 | 6 | 9 | 15 | 13 | 7 | 980 | S15 | 0.022 | 0.762 | 0.026 | 29.30769231 | 24.33786233 | 1559 | 1542 | 3.02 | 3.12 | 2.66 | 2.82 | 2.91 | 2.73 | 2226.3 | 2258.33 | 2326.98 | 2217.81 | 2245.32 | 2314.35 | 57.06 | 62.15 | 52.97 | 62.01 | 51.88 | 57.99 | 7.23 | 4.82 | 9.64 | 8.83 | 0 | 0 | 243.83 | 266.25 | 0 | 0 | 277.58 | 0
M83231 | 11 | 7 | 6 | 7 | 8 | 10 | 980 | S20 | 0.013 | 0.722 | 0.028 | 25.78571429 | 22.94811947 | 1566 | 1552 | 3 | 2.81 | 2.66 | 2.83 | 3.1 | 2.69 | 2226.69 | 2259.44 | 2327.97 | 2218.75 | 2245.58 | 2312.62 | 57.18 | 62.1 | 53.21 | 62.12 | 51.7 | 57.89 | 7.35 | 5.09 | 9.36 | 8.84 | 0 | 0 | 243.29 | 265.77 | 0 | 0 | 295.82 | 0
M83244 | 13 | 3 | 4 | 11 | 8 | 8 | 1116 | S25 | 0.021 | 1.31 | 0.018 | 72.77777778 | 32.58285073 | 1564 | 1560 | 2.96 | 2.6 | 3.03 | 3.16 | 2.98 | 2.92 | 2230.03 | 2262.47 | 2332.37 | 2220.83 | 2248.87 | 2314.49 | 56.93 | 62 | 53.17 | 62.08 | 51.97 | 57.99 | 7.68 | 5.03 | 9.76 | 9.29 | 0 | 0 | 243.26 | 265.68 | 0 | 0 | 283.51 | 0
M83258 | 7 | 7 | 9 | 10 | 9 | 6 | 1116 | S30 | 0.02 | 1.33 | 0.021 | 63.33333333 | 28.83191546 | 1548 | 1537 | 2.73 | 2.71 | 2.36 | 2.88 | 3.5 | 2.96 | 2226.32 | 2258.31 | 2329.84 | 2217.11 | 2247.13 | 2307.56 | 56.87 | 61.89 | 53.13 | 61.98 | 51.84 | 58 | 7.29 | 4.42 | 9.92 | 9.68 | 0 | 0 | 241.8 | 265.41 | 0 | 0 | 285.96 | 0
M83268 | 5 | 7 | 6 | 10 | 8 | 9 | 980 | M | 0.019 | 0.752 | 0.021 | 35.80952381 | 28.83191546 | 1596 | 1582 | 2.21 | 2.26 | 2.26 | 2.23 | 2.27 | 2.28 | 2270.44 | 2248.89 | 2397.34 | 2208.89 | 2239.76 | 2302.22 | 56.69 | 61.37 | 52.7 | 61.6 | 51.53 | 57.29 | 7.19 | 0.1 | 9.3 | 8.56 | 0 | 0 | 244.84 | 261.31 | 0 | 0 | 244.22 | 281.04
M83282 | 10 | 15 | 8 | 15 | 15 | 6 | 1116 | S05 | 0.023 | 1.348 | 0.022 | 61.27272727 | 27.78715793 | 1550 | 1550 | 2.82 | 3.11 | 2.75 | 2.73 | 2.75 | 3.18 | 2285.47 | 2245.79 | 2410.34 | 2206.02 | 2235.27 | 2298.59 | 57.07 | 62.08 | 53.12 | 61.81 | 51.88 | 58.02 | 7.64 | 5.29 | 9.72 | 8.86 | 0 | 0 | 267.16 | 0 | 0 | 0 | 261.75 | 0
M83293 | 4 | 7 | 7 | 11 | 5 | 8 | 980 | S10 | 0.018 | 0.673 | 0.024 | 28.04166667 | 25.93359266 | 1566 | 1555 | 2.83 | 2.91 | 2.94 | 2.89 | 2.69 | 2.9 | 2285.23 | 2247.28 | 2413.45 | 2206.11 | 2236.95 | 2299.84 | 56.94 | 61.97 | 52.98 | 61.9 | 51.84 | 58.03 | 7.59 | 4.78 | 9.41 | 8.5 | 0 | 0 | 269.31 | 0 | 0 | 0 | 257.13 | 316.36
M83307 | 3 | 10 | 6 | 9 | 5 | 7 | 980 | S15 | 0.021 | 0.781 | 0.015 | 52.06666667 | 37.65403131 | 1549 | 1549 | 2.89 | 2.73 | 2.82 | 2.97 | 2.98 | 3.24 | 2289.13 | 2250.83 | 2415.73 | 2208.65 | 2237.29 | 2303.47 | 57.03 | 61.97 | 53.24 | 62.09 | 51.69 | 58.36 | 7.67 | 4.62 | 9.51 | 8.71 | 0 | 0 | 273.88 | 0 | 0 | 0 | 285.14 | 0
M83317 | 5 | 6 | 5 | 9 | 8 | 8 | 980 | S20 | 0.02 | 0.786 | 0.015 | 52.4 | 37.65403131 | 0 | 0 | #N/A | #N/A | #N/A | #N/A | #N/A | #N/A | #N/A | #N/A | #N/A | #N/A | #N/A | #N/A | #N/A | #N/A | #N/A | #N/A | #N/A | #N/A | #N/A | #N/A | #N/A | #N/A | #N/A | #N/A | #N/A | #N/A | #N/A | #N/A | #N/A | #N/A
M83332 | 7 | 9 | 8 | 6 | 6 | 8 | 980 | S25 | 0.037 | 0.751 | 0.018 | 41.72222222 | 32.58285073 | 0 | 1551 | 2.92 | 2.6 | 2.71 | 2.79 | 2.94 | 3.28 | 2284.44 | 2246.78 | 2411.55 | 2205.13 | 2234.07 | 2299.34 | 56.91 | 62.1 | 52.89 | 62 | 51.88 | 58.04 | 7.97 | 4.63 | 9.77 | 9.06 | 0 | 0 | 278.09 | 0 | 0 | 0 | 280.1 | 0
M83342 | 5 | 10 | 4 | 14 | 5 | 4 | 980 | S30 | 0.025 | 0.748 | 0.022 | 34 | 27.78715793 | 1561 | 1557 | 2.79 | 2.97 | 3.04 | 2.78 | 3.09 | 3.04 | 2286.2 | 2247.23 | 2411.06 | 2207.81 | 2233.27 | 2298.59 | 56.85 | 61.95 | 53.1 | 62.02 | 52.41 | 58.1 | 7.79 | 4.8 | 9.33 | 8.91 | 0 | 0 | 266.08 | 0 | 0 | 0 | 291.29 | 0
M83353 | 5 | 6 | 6 | 14 | 9 | 10 | 980 | M | 0.017 | 0.73 | 0.02 | 36.5 | 29.96988564 | 0 | 1591 | 2.26 | 2.42 | 2.33 | 2.3 | 2.27 | 2.29 | 2280.89 | 2238.68 | 2407.23 | 2206.09 | 2235.83 | 2299.23 | 56.47 | 61.63 | 52.7 | 61.42 | 51.73 | 57.46 | 7.35 | 0.02 | 9.46 | 8.41 | 0 | 0 | 240.76 | 273.36 | 0 | 0 | 240.75 | 273.16
M83370 | 4 | 3 | 7 | 14 | 10 | 14 | 980 | S05 | 0.017 | 0.753 | 0.029 | 25.96551724 | 22.31802259 | 1549 | 1548 | 3.13 | 2.86 | 2.83 | 2.75 | 2.84 | 3.09 | 2286.71 | 2242.57 | 2411.21 | 2208.1 | 2235.12 | 2301.18 | 57 | 61.99 | 52.83 | 61.91 | 51.67 | 58.07 | 7.54 | 4.65 | 9.02 | 8.45 | 0 | 0 | 297.12 | 0 | 0 | 0 | 271.93 | 0
M83396 | 8 | 8 | 11 | 0 | 7 | 9 | 980 | S14 | 0 | 0 | 0 | #DIV/0! | #DIV/0! | 0 | 0 | #N/A | #N/A | #N/A | #N/A | #N/A | #N/A | #N/A | #N/A | #N/A | #N/A | #N/A | #N/A | #N/A | #N/A | #N/A | #N/A | #N/A | #N/A | #N/A | #N/A | #N/A | #N/A | #N/A | #N/A | #N/A | #N/A | #N/A | #N/A | #N/A | #N/A
M83402 | 6 | 7 | 6 | 12 | 9 | 8 | 980 | S17 | 0.014 | 0.86 | 0.02 | 43 | 29.96988564 | 0 | 0 | 3.1 | 2.92 | 2.94 | 2.47 | 3.19 | 3.15 | 2284.24 | 2243.01 | 2410.86 | 2209.95 | 2231.89 | 2301.22 | 56.85 | 62.03 | 53.03 | 61.95 | 51.87 | 58.03 | 7.82 | 4.82 | 9.34 | 8.84 | 0 | 0 | 295.4 | 0 | 0 | 0 | 303.33 | 0
M83414 | 6 | 6 | 7 | 16 | 6 | 0 | 980 | S22 | 0 | 0 | 0 | #DIV/0! | #DIV/0! | 0 | 1698 | 3.02 | 2.66 | 2.74 | 2.81 | 2.79 | 0 | 2284.05 | 2244.16 | 2409.45 | 2205.46 | 2233.51 | 2311.16 | 56.95 | 62.06 | 53.04 | 62.05 | 51.82 | 0 | 8.19 | 5.16 | 9.73 | 8.78 | 0 | 0 | 287.21 | 0 | 0 | 0 | 266.34 | 0
M83422 | 5 | 8 | 6 | 12 | 12 | 6 | 976 | S26 | 0.023 | 1.026 | 0.014 | 73.28571429 | 39.77262916 | 0 | 1568 | 3.1 | 3.18 | 2.88 | 2.62 | 2.86 | 2.41 | 2286.12 | 2246.6 | 2412.85 | 2209.49 | 2237.25 | 2302.5 | 56.71 | 61.95 | 53.07 | 61.86 | 51.89 | 58.11 | 7.29 | 4.23 | 8.7 | 8.43 | 0 | 0 | 297.99 | 0 | 0 | 0 | 272.07 | 0
M83431 | 15 | 10 | 3 | 14 | 6 | 11 | 980 | S30 | 0 | 0 | 0 | #DIV/0! | #DIV/0! | 1557 | 1551 | 3.06 | 3.13 | 2.73 | 3.02 | 2.93 | 2.79 | 2287.32 | 2247.44 | 2409.97 | 2208.29 | 2235.33 | 2302.41 | 57.17 | 62.13 | 52.86 | 61.89 | 52.35 | 58.03 | 7.34 | 4.69 | 9.41 | 8.75 | 0 | 0 | 288.79 | 0 | 0 | 0 | 274.33 | 0
M83440 | 4 | 8 | 4 | 5 | 5 | 6 | 980 | M | 0.032 | 0.744 | 0.008 | 93 | 62.00271238 | 0 | 0 | 2.21 | 2.41 | 2.27 | 2.21 | 2.16 | 2.22 | 2280.58 | 2248.35 | 2405.24 | 2207.68 | 2237.16 | 2300.37 | 56.27 | 61.83 | 52.68 | 61.68 | 51.49 | 57.65 | 6.94 | 0.13 | 8.91 | 7.85 | 0 | 0 | 242.05 | 284.47 | 0 | 0 | 238.63 | 284.96
M83456 | 8 | 7 | 6 | 8 | 6 | 7 | 980 | S05 | 0.025 | 0.772 | 0.023 | 33.56521739 | 26.82423957 | 0 | 0 | 3.11 | 2.79 | 2.9 | 2.77 | 2.69 | 3.11 | 2287.58 | 2248.5 | 2414.41 | 2206.12 | 2236.7 | 2300.99 | 57.08 | 62.01 | 53.11 | 61.95 | 52.06 | 57.9 | 7.96 | 4.07 | 9.34 | 8.56 | 0 | 0 | 294.84 | 303.93 | 0 | 0 | 257.3 | 308.68
M83470 | 6 | 5 | 6 | 17 | 8 | 6 | 980 | S10 | 0 | 0 | 0 | #DIV/0! | #DIV/0! | 1555 | 1542 | 3.13 | 2.87 | 2.69 | 2.63 | 2.71 | 3.22 | 2287.08 | 2247.7 | 2410.62 | 2207.67 | 2235.18 | 2302.3 | 57.07 | 61.89 | 52.89 | 62 | 52.07 | 58.16 | 7.87 | 4.66 | 9 | 8.32 | 0 | 0 | 296.49 | 0 | 0 | 0 | 257.51 | 316.78
M83484 | 7 | 6 | 4 | 15 | 10 | 10 | 980 | S15 | 0.02 | 0.77 | 0.016 | 48.125 | 35.77449321 | 0 | 1555 | 3.32 | 2.9 | 2.71 | 2.62 | 3 | 3.28 | 2286.51 | 2246.47 | 2409.93 | 2205 | 2233 | 2298.8 | 57.03 | 62.16 | 52.83 | 62.05 | 52.1 | 57.89 | 8.31 | 4.81 | 9.51 | 8.79 | 0 | 0 | 313.89 | 0 | 0 | 0 | 283.58 | 0
M83495 | 7 | 5 | 8 | 12 | 8 | 10 | 980 | S20 | 0.016 | 0.77 | 0.019 | 40.52631579 | 31.21470086 | 0 | 1559 | 2.84 | 2.88 | 2.7 | 2.63 | 2.8 | 2.91 | 2287.44 | 2249.05 | 2412.92 | 2206.75 | 2236.15 | 2301.41 | 57.05 | 62.05 | 52.96 | 62.11 | 51.93 | 58.05 | 7.48 | 4.3 | 9.12 | 8.42 | 0 | 0 | 270.28 | 0 | 0 | 0 | 267 | 319.21
M83509 | 4 | 5 | 12 | 14 | 5 | 6 | 980 | S25 | 0.022 | 0.81 | 0.017 | 47.64705882 | 34.09448306 | 0 | 0 | #N/A | #N/A | #N/A | #N/A | #N/A | #N/A | #N/A | #N/A | #N/A | #N/A | #N/A | #N/A | #N/A | #N/A | #N/A | #N/A | #N/A | #N/A | #N/A | #N/A | #N/A | #N/A | #N/A | #N/A | #N/A | #N/A | #N/A | #N/A | #N/A | #N/A
M83521 | 6 | 7 | 6 | 17 | 6 | 11 | 980 | M | 0.015 | 0.759 | 0.016 | 47.4375 | 35.77449321 | 0 | 0 | 2.26 | 2.4 | 2.22 | 2.43 | 2.27 | 2.32 | 2282.63 | 2247.64 | 2407.06 | 2205.03 | 2236.66 | 2301.31 | 56.67 | 61.73 | 52.43 | 61.54 | 51.72 | 57.54 | 7.35 | 0.21 | 9.79 | 8.39 | 0 | 0 | 241.83 | 270.1 | 0 | 0 | 242.44 | 284.55
M83545 | 5 | 6 | 6 | 12 | 13 | 12 | 980 | S10 | 0.022 | 0.74 | 0.017 | 43.52941176 | 34.09448306 | 1559 | 1559 | 3.17 | 2.79 | 2.6 | 2.53 | 2.84 | 2.99 | 2289.42 | 2249.47 | 2416.06 | 2207.31 | 2237.15 | 2302.89 | 57.24 | 62 | 53.06 | 62.08 | 52.18 | 58.18 | 8.07 | 4.47 | 9.27 | 8.72 | 0 | 0 | 299.12 | 0 | 0 | 0 | 268.43 | 318.87
M83556 | 5 | 6 | 7 | 17 | 12 | 13 | 980 | S15 | 0.022 | 0.747 | 0.021 | 35.57142857 | 28.83191546 | 1557 | 1553 | 3.18 | 3.31 | 2.62 | 2.71 | 2.87 | 3.08 | 2288.38 | 2248.3 | 2412.15 | 2206.54 | 2235.11 | 2301.66 | 57.02 | 62.02 | 53.11 | 61.95 | 52.13 | 58.1 | 8.02 | 4.73 | 9.3 | 8.82 | 0 | 0 | 303.22 | 0 | 0 | 0 | 272.63 | 0
M83568 | 20 | 4 | 5 | 19 | 10 | 13 | 980 | S20 | 0.019 | 0.757 | 0.017 | 44.52941176 | 34.09448306 | 0 | 0 | #N/A | #N/A | #N/A | #N/A | #N/A | #N/A | #N/A | #N/A | #N/A | #N/A | #N/A | #N/A | #N/A | #N/A | #N/A | #N/A | #N/A | #N/A | #N/A | #N/A | #N/A | #N/A | #N/A | #N/A | #N/A | #N/A | #N/A | #N/A | #N/A | #N/A
M83579 | 9 | 6 | 6 | 7 | 11 | 12 | 980 | S25 | 0.02 | 0.743 | 0.023 | 32.30434783 | 26.82423957 | 1557 | 1655 | 2.5 | 3.12 | 2.88 | 2.61 | 3 | 2.99 | 2289.11 | 2250.74 | 2415.01 | 2207.24 | 2234.29 | 2304.05 | 57.1 | 62.15 | 53.14 | 61.84 | 52.29 | 58.02 | 7.49 | 4.82 | 9.13 | 8.92 | 0 | 0 | 236.13 | 298.46 | 0 | 0 | 283.15 | 0
M83601 | 11 | 6 | 5 | 6 | 9 | 17 | 980 | M | 0.022 | 0.748 | 0.021 | 35.61904762 | 28.83191546 | 0 | 1575 | 2.17 | 2.44 | 2.26 | 2.24 | 2.19 | 2.72 | 2279.15 | 2247.79 | 2404 | 2231.63 | 2234.78 | 2297.62 | 56.6 | 61.61 | 52.75 | 61.48 | 51.37 | 57.99 | 7.07 | 0.03 | 9.03 | 8.09 | 0 | 0 | 239.36 | 246.45 | 0 | 0 | 244.65 | 271.89
M83615 | 3 | 10 | 5 | 11 | 13 | 21 | 980 | S05 | 0.023 | 0.794 | 0.021 | 37.80952381 | 28.83191546 | 0 | 0 | 3.18 | 3.23 | 2.71 | 2.72 | 3.17 | 2.84 | 2286.99 | 2249.03 | 2408.56 | 2235.02 | 2231.88 | 2296.97 | 56.89 | 61.81 | 53.03 | 61.93 | 51.72 | 58.19 | 7.63 | 4.36 | 9.19 | 8.78 | 0 | 0 | 303.67 | 0 | 0 | 0 | 303.38 | 0
M83626 | 5 | 11 | 7 | 9 | 7 | 10 | 980 | S10 | 0.042 | 0.816 | 0.015 | 54.4 | 37.65403131 | 1564 | 1557 | 2.87 | 2.75 | 2.79 | 2.63 | 2.75 | 2.54 | 2286.79 | 2249.66 | 2411.31 | 2234.14 | 2232.72 | 2296.71 | 57.11 | 61.89 | 53.17 | 62.06 | 54.14 | 57.79 | 7.41 | 4.4 | 9.28 | 8.52 | 0 | 0 | 271.27 | 0 | 0 | 0 | 260.65 | 318.71
M83640 | 9 | 7 | 8 | 7 | 9 | 9 | 980 | S15 | 0.022 | 0.797 | 0.012 | 66.41666667 | 44.94691449 | 0 | 0 | #N/A | #N/A | #N/A | #N/A | #N/A | #N/A | #N/A | #N/A | #N/A | #N/A | #N/A | #N/A | #N/A | #N/A | #N/A | #N/A | #N/A | #N/A | #N/A | #N/A | #N/A | #N/A | #N/A | #N/A | #N/A | #N/A | #N/A | #N/A | #N/A | #N/A
M83647 | 2 | 1 | 2 | 8 | 2 | 9 | 980 | S20 | 0.019 | 0.757 | 0.012 | 63.08333333 | 44.94691449 | 1541 | 1541 | 3.15 | 2.97 | 3.06 | 3 | 2.87 | 3.24 | 2284.64 | 2249.89 | 2409.85 | 2231.87 | 2231.94 | 2295.07 | 56.81 | 62.13 | 53.07 | 62.03 | 53.87 | 58.13 | 7.39 | 4.4 | 9.48 | 8.33 | 0 | 0 | 301.15 | 0 | 0 | 0 | 273.03 | 0
M83673 | 6 | 5 | 6 | 9 | 10 | 10 | 980 | S30 | 0.018 | 0.77 | 0.02 | 38.5 | 29.96988564 | 0 | 0 | #N/A | #N/A | #N/A | #N/A | #N/A | #N/A | #N/A | #N/A | #N/A | #N/A | #N/A | #N/A | #N/A | #N/A | #N/A | #N/A | #N/A | #N/A | #N/A | #N/A | #N/A | #N/A | #N/A | #N/A | #N/A | #N/A | #N/A | #N/A | #N/A | #N/A
M83678 | 12 | 5 | 6 | 6 | 7 | 10 | 980 | M | 0.021 | 0.8 | 0.015 | 53.33333333 | 37.65403131 | 1580 | 1580 | 2.36 | 2.3 | 2.29 | 2.45 | 2.28 | 2.39 | 2277.35 | 2249.45 | 2399.98 | 2230.38 | 2233.56 | 2284.45 | 56.8 | 61.46 | 52.54 | 61.44 | 53.46 | 57.75 | 7.43 | 0.03 | 9.55 | 8.1 | 0 | 0 | 233.49 | 301.04 | 0 | 0 | 240.23 | 286.9
M83693 | 7 | 7 | 7 | 6 | 7 | 8 | 980 | S05 | 0.022 | 0.775 | 0.019 | 40.78947368 | 31.21470086 | 1556 | 1556 | 2.49 | 2.31 | 2.35 | 2.53 | 2.4 | 2.57 | 2285.42 | 2255.31 | 2411.48 | 2234.06 | 2237.31 | 2289.4 | 57.16 | 61.97 | 52.94 | 62 | 54.16 | 58.12 | 6.92 | 3.45 | 8.85 | 7.83 | 0 | 0 | 236.56 | 298.06 | 0 | 0 | 243.34 | 310.08
M83705 | 6 | 7 | 8 | 9 | 8 | 10 | 980 | S10 | 0.023 | 0.741 | 0.019 | 39 | 31.21470086 | 0 | 0 | 3.16 | 3.28 | 2.81 | 2.88 | 2.86 | 2.86 | 2285.86 | 2250.48 | 2408.23 | 2231.48 | 2233.67 | 2287.42 | 56.86 | 62.02 | 52.74 | 62.16 | 54.12 | 58.14 | 7.94 | 4.5 | 9.8 | 8.78 | 0 | 0 | 301.04 | 0 | 0 | 0 | 270.7 | 315.03
M83730 | 6 | 9 | 8 | 5 | 13 | 9 | 980 | S20 | 0.018 | 0.758 | 0.018 | 42.11111111 | 32.58285073 | 1557 | 1549 | 2.87 | 2.87 | 2.85 | 2.99 | 2.97 | 2.96 | 2285.19 | 2252.32 | 2410.27 | 2231.51 | 2233.09 | 2287.68 | 57.15 | 61.92 | 53.11 | 61.8 | 54.17 | 57.99 | 7.39 | 4.41 | 9.59 | 8.68 | 0 | 0 | 272.14 | 0 | 0 | 0 | 280.89 | 0
M83743 | 8 | 6 | 3 | 4 | 8 | 9 | 980 | S25 | 0.021 | 0.702 | 0.016 | 43.875 | 35.77449321 | 1552 | 1562 | 2.83 | 2.91 | 2.85 | 2.92 | 2.94 | 2.82 | 2285.88 | 2254.1 | 2413.12 | 2233.37 | 2234.38 | 2288.27 | 56.95 | 61.98 | 52.92 | 61.93 | 54.42 | 58.06 | 7.3 | 4.57 | 9.46 | 8.69 | 0 | 0 | 268.97 | 0 | 0 | 0 | 277.5 | 0
M83755 | 5 | 8 | 7 | 8 | 7 | 8 | 1116 | S30 | 0.024 | 1.31 | 0.018 | 72.77777778 | 32.58285073 | 0 | 1532 | 3.21 | 3.39 | 3.21 | 3.24 | 3.15 | 3.31 | 2286.85 | 2252.95 | 2412.78 | 2232.64 | 2231.84 | 2288.33 | 56.98 | 61.97 | 52.94 | 61.86 | 54.15 | 57.76 | 7.59 | 4.44 | 9.94 | 8.75 | 0 | 0 | 303.67 | 0 | 0 | 0 | 297.66 | 0
M83760 | 7 | 8 | 7 | 9 | 6 | 0 | 980 | M | 0.026 | 0.74 | 0.02 | 37 | 29.96988564 | 0 | 0 | 2.33 | 2.33 | 2.26 | 2.31 | 2.31 | 3.01 | 2277.63 | 2251.23 | 2401.47 | 2228.82 | 2234.08 | 2295.42 | 56.68 | 61.41 | 52.63 | 61.8 | 53.76 | 55.93 | 7.33 | 0.06 | 9.43 | 8.2 | 0 | 0 | 237.68 | 289.15 | 0 | 0 | 240.89 | 283.47
M83771 | 5 | 5 | 6 | 10 | 10 | 4 | 1116 | S05 | 0.024 | 1.34 | 0.017 | 78.82352941 | 34.09448306 | 1531 | 1531 | 3.09 | 2.93 | 2.86 | 2.9 | 3.18 | 0 | 2282.11 | 2250.92 | 2408.11 | 2228.2 | 2231.22 | 2297.1 | 57.06 | 62.08 | 52.83 | 61.77 | 54.09 | 0 | 7.75 | 4.51 | 9.65 | 8.88 | 0 | 0 | 293.02 | 0 | 0 | 0 | 301.89 | 0
M83783 | 5 | 6 | 7 | 6 | 11 | 0 | 980 | S10 | 0.027 | 0.747 | 0.025 | 29.88 | 25.10710746 | 0 | 1554 | 3.22 | 3.41 | 2.96 | 3.08 | 3.36 | 0 | 2282.16 | 2251.05 | 2408.88 | 2229.33 | 2231.9 | 2297.75 | 57.09 | 62.08 | 53.29 | 62.15 | 54.37 | 0 | 7.67 | 4.38 | 9.51 | 8.65 | 0 | 0 | 305.48 | 0 | 0 | 0 | 317.09 | 0
M83796 | 5 | 7 | 5 | 6 | 9 | 4 | 980 | S15 | 0 | 0 | 0 | #DIV/0! | #DIV/0! | 1557 | 1567 | 3.08 | 3.11 | 2.91 | 2.89 | 3.05 | 0 | 2281.58 | 2249.33 | 2406.94 | 2226.24 | 2233.13 | 2296.33 | 56.94 | 62.13 | 52.57 | 61.84 | 53.63 | 0 | 7.77 | 4.38 | 9.58 | 8.87 | 0 | 0 | 293.15 | 0 | 0 | 0 | 292.47 | 0
M83812 | 7 | 8 | 7 | 7 | 8 | 0 | 980 | S20 | 0.024 | 0.8 | 0.015 | 53.33333333 | 37.65403131 | 1572 | 1554 | 3.18 | 3.11 | 2.96 | 2.97 | 3.12 | 3.85 | 2279.18 | 2248.08 | 2404.81 | 2223.62 | 2230.78 | 2291.5 | 57.13 | 61.95 | 52.95 | 61.96 | 54.06 | 0 | 8.05 | 4.25 | 9.71 | 9 | 0 | 0 | 301.52 | 0 | 0 | 0 | 296.43 | 0
M83838 | 8 | 8 | 5 | 3 | 6 | 0 | 980 | S30 | 0.016 | 0.761 | 0.018 | 42.27777778 | 32.58285073 | 0 | 0 | #N/A | #N/A | #N/A | #N/A | #N/A | #N/A | #N/A | #N/A | #N/A | #N/A | #N/A | #N/A | #N/A | #N/A | #N/A | #N/A | #N/A | #N/A | #N/A | #N/A | #N/A | #N/A | #N/A | #N/A | #N/A | #N/A | #N/A | #N/A | #N/A | #N/A
M83842 | 1 | 5 | 7 | 5 | 8 | 8 | 976 | M | 0.028 | 1.02 | 0.019 | 53.68421053 | 31.21470086 | 1594 | 1592 | 2.53 | 2.59 | 2.48 | 2.52 | 2.47 | 2.32 | 2267.6 | 2238.78 | 2390.11 | 2208.02 | 2221.35 | 2263.64 | 56.72 | 61.75 | 53.12 | 61.67 | 53.75 | 56.04 | 7.27 | 0.45 | 9.81 | 8.44 | 0 | 0 | 265.78 | 294.95 | 0 | 0 | 245.52 | 307.92
M83855 | 5 | 3 | 5 | 9 | 4 | 11 | 980 | S05 | 0.023 | 0.777 | 0.023 | 33.7826087 | 26.82423957 | 1562 | 1553 | 2.82 | 2.77 | 2.43 | 2.79 | 2.71 | 2.72 | 2264.39 | 2236.78 | 2390.47 | 2206.54 | 2218.96 | 2254.53 | 57.07 | 61.93 | 52.78 | 62.02 | 54 | 55.69 | 7.41 | 3.83 | 9.58 | 8.34 | 0 | 0 | 267.42 | 0 | 0 | 0 | 257.61 | 317.51
M83868 | 5 | 10 | 7 | 6 | 6 | 8 | 980 | S10 | 0.028 | 0.794 | 0.026 | 30.53846154 | 24.33786233 | 1560 | 1555 | 3.22 | 2.93 | 2.83 | 2.76 | 3.14 | 3.15 | 2261.95 | 2236.94 | 2391.38 | 2209.5 | 2216.59 | 2251.92 | 56.98 | 62.12 | 53.08 | 62.12 | 53.82 | 55.74 | 7.86 | 4.39 | 9.47 | 8.74 | 0 | 0 | 304.69 | 0 | 0 | 0 | 299.67 | 0
M83882 | 6 | 9 | 6 | 12 | 8 | 6 | 980 | S15 | 0.021 | 0.769 | 0.025 | 30.76 | 25.10710746 | 1554 | 1557 | 3.3 | 2.89 | 3 | 3.03 | 3.13 | 3.1 | 2263.8 | 2239.46 | 2390.43 | 2212.44 | 2217.56 | 2253.95 | 56.92 | 62 | 52.88 | 62.04 | 53.89 | 56 | 7.64 | 4.43 | 9.71 | 8.84 | 0 | 0 | 311.66 | 0 | 0 | 0 | 297.95 | 0
M83896 | 4 | 6 | 6 | 7 | 6 | 12 | 980 | S20 | 0.026 | 0.713 | 0.02 | 35.65 | 29.96988564 | 1651 | 1541 | 2.91 | 2.68 | 2.6 | 2.65 | 3.11 | 2.86 | 2264.26 | 2239.11 | 2390.53 | 2214.1 | 2219.07 | 2254.8 | 56.88 | 62.13 | 52.77 | 62.11 | 54.11 | 55.82 | 6.53 | 3.55 | 8.95 | 7.92 | 0 | 0 | 276.06 | 0 | 0 | 0 | 295.21 | 0
M83908 | 8 | 10 | 9 | 7 | 2 | 12 | 980 | S25 | 0.021 | 0.74 | 0.019 | 38.94736842 | 31.21470086 | 1572 | 1552 | 3.34 | 3.42 | 2.82 | 2.93 | 0 | 3.21 | 2258.53 | 2231.9 | 2388.65 | 2209.61 | 2229.03 | 2250.55 | 56.96 | 61.89 | 53.1 | 62.01 | 0 | 55.98 | 7.59 | 4.13 | 9.59 | 1.01 | 0 | 0 | 315.12 | 0 | 0 | 0 | 0 | 0
M83919 | 4 | 6 | 7 | 6 | 1 | 6 | 980 | S30 | 0.018 | 0.73 | 0.015 | 48.66666667 | 37.65403131 | 0 | 1561 | 3.24 | 3.33 | 2.93 | 3.05 | 0 | 3.02 | 2259.97 | 2233.95 | 2389.2 | 2210.46 | 2228.26 | 2251.5 | 57.33 | 61.89 | 53.03 | 61.98 | 0 | 56.1 | 7.47 | 4.31 | 9.57 | 0.92 | 0 | 0 | 305.76 | 0 | 0 | 0 | 0 | 0
M83931 | 7 | 4 | 5 | 6 | 4 | 11 | 980 | M | 0.021 | 0.744 | 0.012 | 62 | 44.94691449 | 0 | 0 | 2.32 | 2.34 | 2.27 | 2.38 | 2.25 | 2.4 | 2259 | 2234.1 | 2383.01 | 2209.43 | 2246.11 | 2250.04 | 56.46 | 61.54 | 52.58 | 61.77 | 53.61 | 55.9 | 7.36 | 0.23 | 9.67 | 7.69 | 0 | 0 | 242.5 | 288.01 | 0 | 0 | 245.7 | 246.18
M83942 | 7 | 9 | 8 | 5 | 6 | 6 | 980 | S05 | 0.021 | 0.705 | 0.021 | 33.57142857 | 28.83191546 | 0 | 1567 | 2.99 | 2.88 | 2.73 | 2.69 | 2.84 | 3.18 | 2260.53 | 2235.81 | 2388.47 | 2210.21 | 2251.66 | 2251.88 | 57.07 | 62 | 53.08 | 61.75 | 53.72 | 56.15 | 7.1 | 4.03 | 9.02 | 7.81 | 0 | 0 | 283.99 | 0 | 0 | 0 | 270.92 | 0
M83954 | 10 | 7 | 8 | 7 | 7 | 16 | 980 | S10 | 0.022 | 0.71 | 0.032 | 22.1875 | 20.64126415 | 0 | 1662 | 3.28 | 2.8 | 2.81 | 2.63 | 2.9 | 2.86 | 2260.66 | 2236.31 | 2392.89 | 2212.46 | 2253.32 | 2252.54 | 57.19 | 62.03 | 53.27 | 62.11 | 54.36 | 55.98 | 7.48 | 4.22 | 9.43 | 7.84 | 0 | 0 | 308.95 | 0 | 0 | 0 | 273.31 | 0
M83963 | 7 | 15 | 6 | 6 | 3 | 14 | 980 | S15 | 0.021 | 0.75 | 0.017 | 44.11764706 | 34.09448306 | 1540 | 1547 | 3.07 | 3.22 | 2.81 | 2.96 | 2.75 | 2.47 | 2257.04 | 2231.77 | 2387.1 | 2207.1 | 2251.61 | 2248.8 | 56.78 | 61.99 | 53.1 | 62.08 | 54.04 | 56.02 | 7.68 | 4.6 | 9.72 | 8.07 | 0 | 0 | 293.9 | 0 | 0 | 0 | 260.88 | 318.3
M83976 | 5 | 6 | 7 | 6 | 7 | 12 | 980 | S20 | 0.023 | 0.722 | 0.016 | 45.125 | 35.77449321 | 1548 | 1560 | 3.22 | 3.15 | 3.25 | 3.06 | 3.32 | 2.79 | 2258.36 | 2232.49 | 2386.88 | 2207.9 | 2253.36 | 2249.41 | 56.74 | 61.96 | 53.14 | 61.63 | 54.18 | 55.98 | 8.06 | 4.35 | 9.71 | 8.88 | 0 | 0 | 307.37 | 0 | 0 | 0 | 313.95 | 0
M83987 | 3 | 13 | 5 | 8 | 5 | 5 | 980 | S25 | 0.023 | 0.71 | 0.019 | 37.36842105 | 31.21470086 | 1562 | 1562 | 3.34 | 3.31 | 3.25 | 3.23 | 3.31 | 2.61 | 2258.95 | 2234.63 | 2389.49 | 2207.9 | 2256.79 | 2251.24 | 56.97 | 61.82 | 53.01 | 61.91 | 54.06 | 55.84 | 8.32 | 5.05 | 10.09 | 9.11 | 0 | 0 | 314.73 | 0 | 0 | 0 | 314.29 | 0
M84012 | 4 | 5 | 5 | 5 | 6 | 10 | 980 | M | 0.025 | 0.725 | 0.013 | 55.76923077 | 42.18126779 | 0 | 0 | 2.3 | 2.32 | 2.3 | 2.27 | 2.31 | 2.28 | 2256.1 | 2233.43 | 2381.78 | 2207.16 | 2253.65 | 2247.93 | 56.44 | 61.26 | 52.8 | 61.69 | 53.54 | 55.3 | 7.32 | 0.03 | 9.36 | 8.38 | 0 | 0 | 246.22 | 285.4 | 0 | 0 | 242.64 | 292.59
M84027 | 6 | 11 | 7 | 10 | 8 | 13 | 980 | S05 | 0.023 | 0.747 | 0.028 | 26.67857143 | 22.94811947 | 1540 | 1540 | 2.56 | 3.03 | 2.66 | 2.66 | 2.58 | 2.86 | 2259.08 | 2233.84 | 2388.75 | 2210.21 | 2258.73 | 2250.85 | 56.99 | 62.08 | 53.13 | 61.91 | 53.82 | 55.9 | 7.37 | 4.2 | 9.25 | 8.3 | 0 | 0 | 244.11 | 307.84 | 0 | 0 | 246.67 | 311.02
M84039 | 7 | 10 | 6 | 6 | 14 | 8 | 980 | S10 | 0.031 | 0.742 | 0.02 | 37.1 | 29.96988564 | 1541 | 1541 | 2.77 | 3.35 | 3.42 | 2.94 | 3.35 | 3.03 | 2256.61 | 2229.63 | 2383.04 | 2207.24 | 2255.56 | 2246.81 | 57.33 | 61.99 | 53.1 | 62.06 | 53.97 | 56.11 | 7.96 | 4.51 | 9.84 | 9.05 | 0 | 0 | 261.48 | 302.95 | 0 | 0 | 306.29 | 0
M84050 | 5 | 6 | 6 | 7 | 7 | 6 | 909 | S15 | 0.015 | 1.01 | 0.018 | 56.11111111 | 32.58285073 | 1547 | 1553 | 3.21 | 3.43 | 3.52 | 3.18 | 3.48 | 3.27 | 2258.7 | 2234.62 | 2390.42 | 2212.83 | 2257.72 | 2251.4 | 56.72 | 61.87 | 53.13 | 61.84 | 53.83 | 56.12 | 8.65 | 5.13 | 10.49 | 9.77 | 0 | 0 | 305.78 | 0 | 0 | 0 | 283.64 | 0
M84061 | 9 | 7 | 10 | 9 | 7 | 11 | 909 | S20 | 0.024 | 1.03 | 0.024 | 42.91666667 | 25.93359266 | 0 | 0 | 3.49 | 3.44 | 3.08 | 2.53 | 3.08 | 3.14 | 2259.01 | 2233.84 | 2387.4 | 2213.09 | 2257.72 | 2251.09 | 57.4 | 61.96 | 53.04 | 62.14 | 53.83 | 56.14 | 8.8 | 4.24 | 9.57 | 9.04 | 0 | 0 | 291.92 | 0 | 0 | 0 | 293.97 | 0
M84067 | 3 | 10 | 8 | 10 | 4 | 8 | 909 | S25 | 0.025 | 1.051 | 0.007 | 150.1428571 | 68.93209842 | 0 | 0 | #N/A | #N/A | #N/A | #N/A | #N/A | #N/A | #N/A | #N/A | #N/A | #N/A | #N/A | #N/A | #N/A | #N/A | #N/A | #N/A | #N/A | #N/A | #N/A | #N/A | #N/A | #N/A | #N/A | #N/A | #N/A | #N/A | #N/A | #N/A | #N/A | #N/A
M84082 | 2 | 3 | 3 | 8 | 10 | 10 | 909 | M | 0.025 | 1.077 | 0.02 | 53.85 | 29.96988564 | 0 | 0 | 2.35 | 2.33 | 2.3 | 2.31 | 2.3 | 2.31 | 2257.55 | 2232.71 | 2379.34 | 2209.44 | 2255.01 | 2248.01 | 56.74 | 61.78 | 52.63 | 61.65 | 53.94 | 55.79 | 8 | 0.07 | 9.76 | 8.72 | 0 | 0 | 234.87 | 290.06 | 0 | 0 | 240.76 | 265.74
M84095 | 9 | 9 | 6 | 12 | 14 | 10 | 909 | S05 | 0.027 | 1.023 | 0.015 | 68.2 | 37.65403131 | 1559 | 1559 | 2.36 | 2.89 | 2.35 | 2.74 | 2.81 | 2.83 | 2259.17 | 2232.08 | 2388.31 | 2210.49 | 2257.74 | 2247.96 | 56.95 | 62.05 | 52.98 | 62.01 | 54.11 | 55.99 | 7.58 | 3.65 | 9.77 | 8.75 | 0 | 0 | 231.46 | 306.24 | 0 | 0 | 266.36 | 0
M84121 | 7 | 6 | 5 | 6 | 11 | 9 | 909 | S14 | 0.023 | 1.041 | 0.018 | 57.83333333 | 32.58285073 | 0 | 1552 | 2.83 | 2.9 | 3.08 | 2.85 | 2.79 | 2.78 | 2260.41 | 2233.35 | 2388.96 | 2211.21 | 2259.34 | 2252.15 | 56.99 | 62.17 | 53.26 | 62.28 | 54.01 | 56.15 | 7.81 | 3.89 | 9.61 | 8.43 | 0 | 0 | 269.09 | 0 | 0 | 0 | 264.39 | 319.03
M84150 | 5 | 6 | 7 | 0 | 8 | 10 | 976 | M | 0.022 | 1.015 | 0.017 | 59.70588235 | 34.09448306 | 1568 | 1582 | 2.42 | 2.29 | 2.33 | 2.63 | 2.29 | 2.42 | 2258.19 | 2233.58 | 2377.74 | 2213.18 | 2253.68 | 2247.34 | 56.51 | 61.78 | 52.62 | 60.45 | 53.38 | 55.69 | 6.78 | 0.04 | 9.26 | 7.63 | 0 | 0 | 232.93 | 294.45 | 0 | 0 | 240.69 | 287.85
M84174 | 7 | 7 | 8 | 6 | 6 | 9 | 909 | S09 | 0.02 | 1.025 | 0.016 | 64.0625 | 35.77449321 | 0 | 0 | #N/A | #N/A | #N/A | #N/A | #N/A | #N/A | #N/A | #N/A | #N/A | #N/A | #N/A | #N/A | #N/A | #N/A | #N/A | #N/A | #N/A | #N/A | #N/A | #N/A | #N/A | #N/A | #N/A | #N/A | #N/A | #N/A | #N/A | #N/A | #N/A | #N/A
M84191 | 5 | 8 | 7 | 6 | 7 | 10 | 909 | S15 | 0.02 | 1.111 | 0.02 | 55.55 | 29.96988564 | 0 | 1551 | 2.56 | 2.4 | 2.51 | 2.52 | 2.38 | 2.45 | 2261.03 | 2235.85 | 2391.9 | 2211.22 | 2261.09 | 2252.29 | 56.99 | 62.11 | 53.07 | 62.18 | 53.89 | 55.99 | 7.28 | 4.07 | 9.35 | 8.06 | 0 | 0 | 242.87 | 306.3 | 0 | 0 | 231.82 | 301.54
M84203 | 4 | 2 | 6 | 8 | 2 | 10 | 980 | S20 | 0.022 | 1.071 | 0.018 | 59.5 | 32.58285073 | 0 | 1549 | 2.48 | 2.54 | 3.02 | 2.95 | 2.46 | 2.41 | 2259.96 | 2235.13 | 2384.88 | 2210.1 | 2261.19 | 2252.12 | 57.01 | 62.1 | 53.05 | 61.93 | 54.01 | 56.04 | 7.18 | 4.14 | 9.7 | 7.96 | 0 | 0 | 237.4 | 298.25 | 0 | 0 | 236.12 | 297.98
M84213 | 2 | 2 | 8 | 8 | 2 | 10 | 909 | S25 | 0.017 | 1.017 | 0.011 | 92.45454545 | 48.15942887 | 1547 | 1542 | 3.42 | 2.82 | 2.95 | 2.74 | 3.08 | 3.23 | 2263.28 | 2240.27 | 2392.14 | 2216.28 | 2264.76 | 2257.18 | 57.21 | 61.76 | 53.23 | 61.95 | 54.11 | 56.04 | 7.99 | 3.5 | 8.9 | 8.26 | 0 | 0 | 311.1 | 0 | 0 | 0 | 291.23 | 0
M84219 | 6 | 10 | 7 | 9 | 10 | 12 | 976 | M | 0.023 | 1.015 | 0.012 | 84.58333333 | 44.94691449 | 0 | 1588 | 2.65 | 2.48 | 2.54 | 2.48 | 2.36 | 2.64 | 2256.34 | 2231.07 | 2376.82 | 2206.66 | 2253.95 | 2246.46 | 56.5 | 61.39 | 52.93 | 61.53 | 53.44 | 55.6 | 6.69 | 0.06 | 9.6 | 7.92 | 0 | 0 | 252.44 | 312.65 | 0 | 0 | 235.92 | 307.9
M84239 | 0 | 0 | 0 | 0 | 0 | 15 | 909 | S07 | 0.023 | 1.05 | 0.016 | 65.625 | 35.77449321 | 0 | 1563 | 2.75 | 2.8 | 2.57 | 2.59 | 2.71 | 2.61 | 2258.82 | 2235.52 | 2388.3 | 2211.55 | 2260.87 | 2250.29 | 56.62 | 61.68 | 53 | 62.03 | 53.85 | 55.74 | 7.87 | 3.92 | 9.39 | 8.35 | 0 | 0 | 260.27 | 315.28 | 0 | 0 | 258.1 | 308.06
M84242 | 9 | 10 | 9 | 0 | 5 | 17 | 909 | S08 | 0.026 | 1.057 | 0.017 | 62.17647059 | 34.09448306 | 0 | 0 | #N/A | #N/A | #N/A | #N/A | #N/A | #N/A | #N/A | #N/A | #N/A | #N/A | #N/A | #N/A | #N/A | #N/A | #N/A | #N/A | #N/A | #N/A | #N/A | #N/A | #N/A | #N/A | #N/A | #N/A | #N/A | #N/A | #N/A | #N/A | #N/A | #N/A
M84248 | 8 | 7 | 7 | 7 | 8 | 7 | 909 | S10 | 0.032 | 1.05 | 0.018 | 58.33333333 | 32.58285073 | 0 | 0 | 2.69 | 2.85 | 2.51 | 2.52 | 2.59 | 2.45 | 2259.42 | 2234.59 | 2386.91 | 2210.87 | 2261.32 | 2252.37 | 56.78 | 61.92 | 53.06 | 61.95 | 54 | 56 | 8.1 | 4.03 | 9.24 | 8.4 | 0 | 0 | 256.54 | 318.75 | 0 | 0 | 246.11 | 311.31
M84259 | 8 | 9 | 6 | 8 | 9 | 14 | 909 | S15 | 0.019 | 1.042 | 0.023 | 45.30434783 | 26.82423957 | 0 | 0 | 2.78 | 2.86 | 2.86 | 2.6 | 2.97 | 2.87 | 2257.47 | 2233.55 | 2385.45 | 2210.96 | 2257.21 | 2248.95 | 57.12 | 61.91 | 53.21 | 61.81 | 54.02 | 56.07 | 7.96 | 4.16 | 9.3 | 8.7 | 0 | 0 | 262.85 | 319.92 | 0 | 0 | 282.35 | 0
M84271 | 6 | 8 | 5 | 6 | 5 | 10 | 909 | S20 | 0.028 | 1.089 | 0.019 | 57.31578947 | 31.21470086 | 1567 | 1567 | 2.98 | 3.05 | 2.59 | 2.64 | 2.91 | 2.86 | 2258.41 | 2234.4 | 2382.82 | 2211.64 | 2260.66 | 2249.92 | 57.12 | 62.06 | 52.74 | 62.07 | 53.91 | 56.08 | 8.37 | 0.01 | 9.58 | 8.85 | 0 | 0 | 282 | 0 | 0 | 0 | 277.53 | 0
M84281 | 6 | 7 | 9 | 6 | 10 | 10 | 909 | M | 0.019 | 1.015 | 0.014 | 72.5 | 39.77262916 | 0 | 1582 | 2.34 | 2.33 | 2.61 | 2.33 | 2.3 | 2.31 | 2255.36 | 2230.64 | 2377.94 | 2207.39 | 2254.33 | 2270.21 | 56.62 | 61.32 | 52.76 | 61.84 | 53.62 | 55.76 | 7.67 | 0.03 | 9.65 | 8.16 | 0 | 0 | 238.78 | 293.52 | 0 | 0 | 241.56 | 282.41
M84292 | 5 | 11 | 15 | 5 | 9 | 6 | 909 | S05 | 0.019 | 0.757 | 0.022 | 34.40909091 | 27.78715793 | 0 | 1553 | 3.15 | 2.78 | 2.8 | 2.86 | 2.68 | 3.14 | 2257.68 | 2232.75 | 2388.03 | 2210.16 | 2260.04 | 2275.46 | 56.93 | 61.83 | 53.31 | 62.14 | 54.09 | 56.07 | 8.4 | 3.8 | 9.93 | 8.33 | 0 | 0 | 299.89 | 0 | 0 | 0 | 253.61 | 313.84
M84297 | 7 | 10 | 12 | 7 | 10 | 7 | 980 | S09 | 0.019 | 0.831 | 0.027 | 30.77777778 | 23.61991192 | 0 | 0 | #N/A | #N/A | #N/A | #N/A | #N/A | #N/A | #N/A | #N/A | #N/A | #N/A | #N/A | #N/A | #N/A | #N/A | #N/A | #N/A | #N/A | #N/A | #N/A | #N/A | #N/A | #N/A | #N/A | #N/A | #N/A | #N/A | #N/A | #N/A | #N/A | #N/A
M84315 | 7 | 9 | 0 | 7 | 6 | 8 | 909 | S15 | 0.025 | 1.025 | 0.019 | 53.94736842 | 31.21470086 | 1692 | 1561 | 2.87 | 2.78 | 2.16 | 2.83 | 2.9 | 2.8 | 2256.92 | 2231.52 | 2382.07 | 2211.08 | 2258.78 | 2277.25 | 57.09 | 62.05 | 52.74 | 61.93 | 54.25 | 56.06 | 7.93 | 0 | 9.65 | 8.53 | 0 | 0 | 270.89 | 302.1 | 0 | 0 | 273.97 | 317
M84332 | 5 | 6 | 0 | 4 | 5 | 10 | 909 | S20 | 0.021 | 1.051 | 0.022 | 47.77272727 | 27.78715793 | 0 | 0 | #N/A | #N/A | #N/A | #N/A | #N/A | #N/A | #N/A | #N/A | #N/A | #N/A | #N/A | #N/A | #N/A | #N/A | #N/A | #N/A | #N/A | #N/A | #N/A | #N/A | #N/A | #N/A | #N/A | #N/A | #N/A | #N/A | #N/A | #N/A | #N/A | #N/A
M84339 | 9 | 7 | 14 | 10 | 10 | 7 | 909 | M | 0.019 | 1.022 | 0.012 | 85.16666667 | 44.94691449 | 1588 | 1588 | 2.47 | 2.36 | 2.35 | 2.32 | 2.35 | 2.34 | 2259.47 | 2232.48 | 2307.57 | 2272.99 | 2255.87 | 2280.06 | 56.71 | 61.73 | 52.77 | 61.79 | 53.73 | 55.53 | 7.54 | 0.01 | 9.27 | 7.78 | 0 | 0 | 236.4 | 297.4 | 0 | 0 | 243.52 | 291.39
M84354 | 5 | 10 | 6 | 3 | 7 | 3 | 909 | S05 | 0.019 | 1.039 | 0.02 | 51.95 | 29.96988564 | 0 | 0 | #N/A | #N/A | #N/A | #N/A | #N/A | #N/A | #N/A | #N/A | #N/A | #N/A | #N/A | #N/A | #N/A | #N/A | #N/A | #N/A | #N/A | #N/A | #N/A | #N/A | #N/A | #N/A | #N/A | #N/A | #N/A | #N/A | #N/A | #N/A | #N/A | #N/A
M84365 | 9 | 11 | 15 | 7 | 9 | 10 | 909 | S10 | 0 | 0 | 0 | #DIV/0! | #DIV/0! | 0 | 0 | #N/A | #N/A | #N/A | #N/A | #N/A | #N/A | #N/A | #N/A | #N/A | #N/A | #N/A | #N/A | #N/A | #N/A | #N/A | #N/A | #N/A | #N/A | #N/A | #N/A | #N/A | #N/A | #N/A | #N/A | #N/A | #N/A | #N/A | #N/A | #N/A | #N/A
M84380 | 6 | 7 | 15 | 0 | 13 | 10 | 909 | S15 | 0 | 0 | 0 | #DIV/0! | #DIV/0! | 1560 | 1553 | 3.03 | 3.04 | 2.78 | 2.91 | 2.89 | 3.11 | 2261.99 | 2233.56 | 2293.7 | 2300.02 | 2261.05 | 2279.43 | 56.89 | 62.11 | 53.07 | 60.18 | 54.05 | 55.98 | 8.47 | 5.41 | 9.68 | 8.63 | 0 | 0 | 288.73 | 0 | 0 | 0 | 273.57 | 0
M84397 | 5 | 6 | 9 | 0 | 7 | 8 | 980 | S20 | 0.019 | 0.801 | 0.025 | 32.04 | 25.10710746 | 1577 | 1559 | 2.8 | 3.1 | 2.96 | 0 | 2.76 | 3.04 | 2261.06 | 2233.23 | 2297.13 | 2299.67 | 2262.76 | 2282.05 | 56.97 | 62.05 | 53.13 | 0 | 54.06 | 56.48 | 8.09 | 5.4 | 0.67 | 8.04 | 0 | 0 | 266.33 | 0 | 0 | 0 | 262.91 | 319.71
M84440 | 3 | 12 | 0 | 0 | 10 | 13 | 980 | M | 0.015 | 0.763 | 0.017 | 44.88235294 | 34.09448306 | 0 | 0 | #N/A | #N/A | #N/A | #N/A | #N/A | #N/A | #N/A | #N/A | #N/A | #N/A | #N/A | #N/A | #N/A | #N/A | #N/A | #N/A | #N/A | #N/A | #N/A | #N/A | #N/A | #N/A | #N/A | #N/A | #N/A | #N/A | #N/A | #N/A | #N/A | #N/A
M84453 | 7 | 15 | 8 | 0 | 12 | 4 | 980 | S05 | 0.023 | 0.756 | 0.015 | 50.4 | 37.65403131 | 0 | 0 | #N/A | #N/A | #N/A | #N/A | #N/A | #N/A | #N/A | #N/A | #N/A | #N/A | #N/A | #N/A | #N/A | #N/A | #N/A | #N/A | #N/A | #N/A | #N/A | #N/A | #N/A | #N/A | #N/A | #N/A | #N/A | #N/A | #N/A | #N/A | #N/A | #N/A
M84471 | 3 | 9 | 8 | 8 | 6 | 4 | 980 | S10 | 0.015 | 0.743 | 0.016 | 46.4375 | 35.77449321 | 1563 | 1563 | 3.22 | 3.12 | 3 | 0 | 3.21 | 2.87 | 2143.92 | 2261.76 | 2324.4 | 2318.99 | 2285.99 | 2313.11 | 57.01 | 61.94 | 53.13 | 0 | 53.83 | 55.82 | 8.44 | 5.06 | 0.78 | 8.21 | 0 | 0 | 305.51 | 305.95 | 192.86 | 0 | 306.02 | 0
M84483 | 10 | 9 | 7 | 0 | 8 | 7 | 980 | S15 | 0.02 | 0.731 | 0.016 | 45.6875 | 35.77449321 | 1557 | 1570 | 3.06 | 2.94 | 3.1 | 0 | 3 | 2.7 | 2143.52 | 2261.03 | 2323.12 | 2317.83 | 2288.64 | 2311.1 | 56.94 | 61.78 | 53.07 | 0 | 54.11 | 56.1 | 8.23 | 5.31 | 0.82 | 8.01 | 0 | 0 | 291.56 | 304.58 | 185.1 | 0 | 283.93 | 0
M84507 | 5 | 7 | 9 | 0 | 12 | 8 | 980 | S24 | 0.017 | 0.73 | 0.013 | 56.15384615 | 42.18126779 | 0 | 0 | #N/A | #N/A | #N/A | #N/A | #N/A | #N/A | #N/A | #N/A | #N/A | #N/A | #N/A | #N/A | #N/A | #N/A | #N/A | #N/A | #N/A | #N/A | #N/A | #N/A | #N/A | #N/A | #N/A | #N/A | #N/A | #N/A | #N/A | #N/A | #N/A | #N/A
M84513 | 5 | 7 | 6 | 4 | 3 | 5 | 980 | M | 0.019 | 0.83 | 0.008 | 103.75 | 62.00271238 | 1594 | 1598 | 2.54 | 2.42 | 2.32 | 2.3 | 2.26 | 2.4 | 2143.4 | 2262.8 | 2325.91 | 2293.2 | 2287.73 | 2313.06 | 56.75 | 61.44 | 52.66 | 61.74 | 53.45 | 55.51 | 7.66 | 0.18 | 9.12 | 7.44 | 0 | 0 | 244.37 | 306.78 | 0 | 0 | 244.03 | 282.8
M84526 | 8 | 11 | 4 | 4 | 0 | 5 | 980 | S05 | 0.015 | 0.769 | 0.019 | 40.47368421 | 31.21470086 | 0 | 0 | 3.17 | 3.17 | 2.91 | 2.86 | 3.07 | 2.88 | 2146.41 | 2263.62 | 2326.72 | 2298.09 | 2291.17 | 2312.24 | 56.84 | 61.96 | 53.15 | 62.11 | 54.22 | 55.92 | 7.96 | 4.79 | 8.78 | 8 | 0 | 0 | 301.76 | 312.74 | 190.55 | 0 | 289.58 | 0
M84539 | 6 | 11 | 10 | 0 | 9 | 7 | 980 | S10 | 0.032 | 0.739 | 0.017 | 43.47058824 | 34.09448306 | 1553 | 1553 | 3.01 | 3.18 | 2.74 | 2.7 | 2.82 | 2.69 | 2144.45 | 2263.4 | 2327.33 | 2299.37 | 2291.24 | 2313.65 | 56.93 | 62.03 | 53.25 | 58.39 | 53.9 | 56.01 | 8.02 | 4.99 | 9.15 | 8.01 | 0 | 0 | 286.52 | 310.33 | 183.34 | 0 | 269.36 | 317.57
M84554 | 6 | 13 | 11 | 2 | 9 | 7 | 980 | S15 | 0.014 | 0.715 | 0.011 | 65 | 48.15942887 | 1568 | 1556 | 3.03 | 2.79 | 2.99 | 0 | 2.91 | 3 | 2143.3 | 2262.12 | 2323.06 | 2292.9 | 2287.78 | 2312.81 | 57.09 | 61.93 | 52.71 | 40.97 | 53.99 | 55.69 | 8.07 | 5.46 | 0.87 | 7.98 | 0 | 0 | 286.81 | 310.19 | 182.47 | 0 | 276.92 | 315.61
M84567 | 12 | 9 | 8 | 0 | 12 | 12 | 980 | S20 | 0.019 | 0.755 | 0.015 | 50.33333333 | 37.65403131 | 1560 | 1564 | 3.12 | 2.89 | 2.8 | 0 | 2.79 | 3.18 | 2143.09 | 2263.4 | 2326.39 | 2293.89 | 2290.64 | 2312.97 | 56.96 | 61.95 | 53.1 | 41.13 | 54.12 | 55.99 | 8.27 | 4.76 | 0.68 | 7.98 | 0 | 0 | 296.76 | 298.91 | 187.47 | 0 | 264.5 | 0
M84581 | 14 | 4 | 12 | 4 | 0 | 0 | 909 | M | 0.018 | 1.044 | 0.018 | 58 | 32.58285073 | 1572 | 1572 | 2.29 | 2.29 | 2.45 | 2.28 | 2.24 | 2.54 | 2139.02 | 2259.39 | 2325.21 | 2327.95 | 2284.94 | 2309.29 | 56.78 | 61.7 | 51.87 | 60.75 | 53.7 | 55.84 | 7.59 | 0.12 | 8.88 | 7.59 | 0 | 0 | 239.62 | 299 | 0 | 0 | 240.73 | 269.72
M84594 | 5 | 6 | 5 | 7 | 6 | 7 | 909 | M | 0.022 | 1.057 | 0.011 | 96.09090909 | 48.15942887 | 1609 | 1609 | 2.21 | 2.2 | 2.2 | 2.17 | 2.1 | 2.14 | 2146.86 | 2265.99 | 2333.47 | 2230.88 | 2293.27 | 2318.55 | 56.26 | 61.58 | 51.83 | 60.8 | 53.55 | 55.61 | 7.33 | 0.23 | 9.2 | 7.33 | 0 | 0 | 237.62 | 301.55 | 0 | 0 | 224.51 | 262.91
M84612 | 5 | 7 | 5 | 4 | 3 | 6 | 909 | S05 | 0.015 | 1.017 | 0.014 | 72.64285714 | 39.77262916 | 0 | 0 | 2.81 | 2.86 | 2.48 | 2.39 | 2.81 | 2.84 | 2151.7 | 2269.34 | 2336.69 | 2238.49 | 2299.58 | 2321.38 | 56.97 | 61.98 | 51.93 | 61.07 | 53.9 | 55.88 | 7.65 | 4.56 | 8.2 | 7.66 | 0 | 0 | 267.77 | 302.2 | 0 | 0 | 268.64 | 0
M84623 | 5 | 10 | 6 | 6 | 9 | 7 | 909 | S10 | 0.024 | 1.042 | 0.029 | 35.93103448 | 22.31802259 | 0 | 0 | 2.89 | 2.91 | 2.68 | 2.62 | 2.82 | 2.79 | 2150.65 | 2268.42 | 2334.62 | 2238.24 | 2297.83 | 2320.23 | 57.1 | 62.16 | 52.12 | 61.01 | 54.18 | 56.11 | 7.67 | 4.78 | 8.42 | 7.67 | 0 | 0 | 273.61 | 300.93 | 0 | 0 | 266.87 | 0
M84632 | 8 | 7 | 10 | 0 | 9 | 6 | 909 | S14 | 0.025 | 1 | 0.015 | 66.66666667 | 37.65403131 | 1558 | 1547 | 2.74 | 2.57 | 2.62 | 3.21 | 2.49 | 2.51 | 2149.36 | 2268.87 | 2338.3 | 2252.37 | 2299.05 | 2320.72 | 57 | 62.12 | 52.2 | 64.25 | 54.32 | 56.14 | 7.79 | 4.65 | 0.69 | 7.43 | 0 | 0 | 260.51 | 296.27 | 181.03 | 0 | 234.95 | 291.83
M84646 | 5 | 9 | 10 | 8 | 11 | 7 | 980 | S19 | 0.018 | 0.762 | 0.017 | 44.82352941 | 34.09448306 | 1546 | 1546 | 2.81 | 2.64 | 2.6 | 2.58 | 2.57 | 2.85 | 2148.7 | 2268.61 | 2333.13 | 2238.63 | 2297.51 | 2318.91 | 57.16 | 61.9 | 52.09 | 60.75 | 54.07 | 56.11 | 7.87 | 4.96 | 9.33 | 7.51 | 0 | 0 | 265.44 | 295.38 | 0 | 0 | 246.01 | 304.38
M84655 | 10 | 7 | 8 | 9 | 8 | 0 | 909 | S24 | 0.017 | 1.042 | 0.025 | 41.68 | 25.10710746 | 1556 | 1545 | 3.08 | 2.48 | 2.79 | 2.76 | 2.4 | 0 | 2145.29 | 2265.6 | 2329.5 | 2235.2 | 2295.71 | 2330.84 | 57.06 | 62 | 52.2 | 60.91 | 53.99 | 0 | 8.28 | 5.19 | 9.27 | 7.43 | 0 | 0 | 293.15 | 295.1 | 185.25 | 0 | 229.71 | 293.11
M84680 | 5 | 12 | 7 | 8 | 10 | 0 | 909 | S05 | 0.021 | 1.019 | 0.014 | 72.78571429 | 39.77262916 | 0 | 1552 | 3.29 | 2.93 | 2.79 | 2.7 | 3.25 | 0 | 2144.84 | 2265.3 | 2330.13 | 2235.6 | 2293.02 | 2322.02 | 56.93 | 61.72 | 51.74 | 61.09 | 54.1 | 0 | 7.88 | 4.72 | 8.65 | 7.62 | 0 | 0 | 312.08 | 290.82 | 197.27 | 0 | 307.76 | 0
M84693 | 9 | 10 | 11 | 5 | 9 | 0 | 909 | S10 | 0.026 | 1.04 | 0.024 | 43.33333333 | 25.93359266 | 1564 | 1564 | 3.09 | 2.83 | 2.68 | 2.52 | 3.02 | 0 | 2146.27 | 2265.88 | 2333.04 | 2236.81 | 2295.59 | 2325.34 | 57.08 | 62.22 | 52.09 | 61.09 | 53.99 | 0 | 7.98 | 5.06 | 9.28 | 7.85 | 0 | 0 | 292.48 | 289.72 | 185.55 | 0 | 287.37 | 0
M84704 | 8 | 7 | 9 | 5 | 9 | 6 | 980 | M | 0.023 | 0.756 | 0.016 | 47.25 | 35.77449321 | 1574 | 1583 | 2.35 | 2.36 | 2.39 | 2.32 | 2.46 | 2.59 | 2133.73 | 2329.72 | 2320.63 | 2291.48 | 2281.01 | 2302.02 | 56.89 | 61.58 | 51.9 | 60.49 | 53.86 | 55.81 | 7.69 | 0.11 | 9.04 | 8.01 | 0 | 0 | 234.17 | 290.1 | 0 | 0 | 234.81 | 294.55
M84718 | 6 | 7 | 10 | 8 | 7 | 5 | 909 | S05 | 0.028 | 1.028 | 0.016 | 64.25 | 35.77449321 | 1556 | 1557 | 2.76 | 2.67 | 2.59 | 2.32 | 2.66 | 2.91 | 2135.5 | 2337.97 | 2316.9 | 2302.19 | 2284.53 | 2304.76 | 57.06 | 61.89 | 52.14 | 61.03 | 53.85 | 55.93 | 8.18 | 4.92 | 8.34 | 7.9 | 0 | 0 | 262.06 | 290.47 | 0 | 0 | 254.35 | 313.33
M84730 | 6 | 5 | 6 | 5 | 6 | 6 | 909 | S10 | 0.018 | 1.045 | 0.022 | 47.5 | 27.78715793 | 1560 | 1551 | 2.76 | 2.97 | 2.73 | 2.54 | 2.9 | 2.8 | 2132.89 | 2337.02 | 2316.25 | 2300.23 | 2284.01 | 2304.6 | 57.01 | 62.02 | 51.92 | 60.83 | 54.13 | 55.93 | 8.23 | 5.2 | 8.87 | 8.07 | 0 | 0 | 264.43 | 290.39 | 0 | 0 | 273.47 | 0
M84738 | 10 | 4 | 7 | 4 | 7 | 7 | 909 | S15 | 0.021 | 1.002 | 0.012 | 83.5 | 44.94691449 | 0 | 1567 | 2.77 | 2.93 | 2.79 | 2.59 | 2.82 | 2.82 | 2135.2 | 2335.65 | 2321.61 | 2304.56 | 2284.03 | 2306.5 | 57.08 | 61.8 | 52.11 | 61.2 | 53.76 | 56.04 | 7.53 | 4.86 | 8.63 | 7.44 | 0 | 0 | 261.93 | 290.15 | 0 | 0 | 268.91 | 0
M84758 | 8 | 5 | 14 | 5 | 4 | 15 | 980 | S20 | 0.026 | 0.77 | 0.029 | 26.55172414 | 22.31802259 | 1557 | 1556 | 2.69 | 3.03 | 2.84 | 2.8 | 2.6 | 2.91 | 2137.84 | 2339.57 | 2321.67 | 2306.8 | 2286.99 | 2309.97 | 57.05 | 61.94 | 51.87 | 60.83 | 53.88 | 55.98 | 7.46 | 5.05 | 9.01 | 7.3 | 0 | 0 | 254.87 | 289.59 | 0 | 0 | 246.61 | 310.85
M84794 | 12 | 7 | 9 | 6 | 8 | 6 | 909 | S05 | 0.022 | 1.038 | 0.027 | 38.44444444 | 23.61991192 | 1550 | 1550 | 3.05 | 2.47 | 2.52 | 2.5 | 2.63 | 2.78 | 2130.13 | 2332.32 | 2315.64 | 2299.74 | 2279.6 | 2397.41 | 57.06 | 61.74 | 52.06 | 60.99 | 53.99 | 56 | 7.88 | 4.47 | 8.74 | 7.39 | 0 | 0 | 289.64 | 289.37 | 185.25 | 0 | 250.03 | 310.75
M84814 | 5 | 7 | 9 | 3 | 4 | 2 | 909 | S15 | 0.022 | 1.054 | 0.018 | 58.55555556 | 32.58285073 | 0 | 1536 | 2.88 | 2.76 | 2.77 | 2.8 | 2.92 | 3.03 | 2129.4 | 2331.37 | 2312.44 | 2298.45 | 2279.52 | 2393.35 | 56.98 | 61.97 | 52.24 | 61 | 53.91 | 56.17 | 7.72 | 4.7 | 8.89 | 7.57 | 0 | 0 | 274.83 | 288.01 | 0 | 0 | 277.87 | 0
M84828 | 2 | 5 | 7 | 6 | 9 | 3 | 909 | S20 | 0.031 | 1.053 | 0.016 | 65.8125 | 35.77449321 | 1563 | 1547 | 3.1 | 3 | 3.06 | 2.9 | 2.97 | 2.93 | 2128.11 | 2331.35 | 2312.81 | 2298.98 | 2280.17 | 2392.98 | 57.02 | 61.81 | 51.85 | 60.97 | 54.06 | 56.07 | 8.29 | 5.22 | 9.29 | 7.91 | 0 | 0 | 294.51 | 288.17 | 186.84 | 0 | 280.65 | 0
M84841 | 9 | 7 | 10 | 6 | 7 | 8 | 909 | S25 | 0.016 | 1.06 | 0.018 | 58.88888889 | 32.58285073 | 1557 | 1557 | 3.2 | 3.18 | 2.9 | 2.89 | 2.78 | 3.09 | 2126.57 | 2328.43 | 2311.14 | 2297.65 | 2280.06 | 2390.95 | 56.95 | 62.06 | 51.93 | 60.89 | 54.08 | 56.14 | 8.48 | 5.18 | 9.14 | 7.77 | 0 | 0 | 303.79 | 289.64 | 191.9 | 0 | 264.01 | 319.5
M84848 | 8 | 5 | 5 | 6 | 9 | 7 | 909 | M | 0.02 | 1.04 | 0.007 | 148.5714286 | 68.93209842 | 1568 | 1578 | 2.36 | 2.38 | 2.36 | 2.51 | 2.31 | 2.32 | 2125.18 | 2318.72 | 2310.85 | 2287.99 | 2271.87 | 2380.3 | 56.41 | 61.61 | 51.68 | 60.53 | 53.61 | 55.6 | 7.26 | 0 | 9.17 | 7.1 | 0 | 0 | 237.32 | 297.93 | 181.84 | 0 | 238.98 | 294.77
M84865 | 6 | 7 | 8 | 4 | 5 | 5 | 909 | S05 | 0 | 0 | 0 | #DIV/0! | #DIV/0! | 1559 | 1544 | 3.06 | 2.89 | 2.75 | 2.61 | 2.74 | 3.08 | 2127.53 | 2328.62 | 2310.71 | 2299.21 | 2279.82 | 2393.05 | 56.96 | 61.9 | 51.98 | 60.96 | 53.87 | 55.88 | 8.15 | 4.67 | 8.78 | 7.4 | 0 | 0 | 290.66 | 297.94 | 183.71 | 0 | 260.88 | 319.46
M84920 | 3 | 6 | 8 | 8 | 15 | 14 | 976 | M | 0.018 | 1.079 | 0.012 | 89.91666667 | 44.94691449 | 0 | 0 | #N/A | #N/A | #N/A | #N/A | #N/A | #N/A | #N/A | #N/A | #N/A | #N/A | #N/A | #N/A | #N/A | #N/A | #N/A | #N/A | #N/A | #N/A | #N/A | #N/A | #N/A | #N/A | #N/A | #N/A | #N/A | #N/A | #N/A | #N/A | #N/A | #N/A
M84928 | 6 | 6 | 7 | 5 | 12 | 7 | 909 | M | 0.018 | 1.125 | 0.015 | 75 | 37.65403131 | 0 | 1587 | 2.36 | 2.39 | 2.38 | 2.37 | 2.27 | 2.32 | 2129.83 | 2319.23 | 2315.45 | 2228.3 | 2276.24 | 2387.22 | 56.79 | 61.62 | 51.72 | 60.62 | 53.85 | 55.68 | 7.4 | 0.01 | 9.35 | 7.36 | 0 | 0 | 233.72 | 296.68 | 0 | 0 | 244.61 | 246.92
M84943 | 5 | 4 | 9 | 7 | 20 | 7 | 909 | S05 | 0.02 | 1.032 | 0.022 | 46.90909091 | 27.78715793 | 1550 | 1552 | 3.14 | 3.09 | 2.89 | 2.86 | 2.92 | 3.16 | 2132.21 | 2328.46 | 2317.96 | 2231.93 | 2282.97 | 2396.31 | 56.15 | 61.78 | 51.9 | 57.95 | 57.75 | 55.87 | 7.88 | 4.52 | 9 | 7.46 | 0 | 0 | 297.91 | 298.87 | 188.3 | 0 | 279.34 | 0
M84955 | 9 | 6 | 5 | 6 | 6 | 5 | 909 | S10 | 0.021 | 1.042 | 0.011 | 94.72727273 | 48.15942887 | 1567 | 1569 | 2.93 | 2.97 | 2.83 | 2.76 | 2.56 | 3.16 | 2137.66 | 2331.42 | 2321.79 | 2234.39 | 2287.91 | 2402.07 | 56.01 | 61.97 | 51.95 | 57.87 | 58.11 | 56.1 | 8.14 | 4.99 | 9.12 | 7.31 | 0 | 0 | 279.06 | 298.68 | 0 | 0 | 241.59 | 292.41
M84967 | 8 | 6 | 5 | 7 | 10 | 7 | 909 | S15 | 0.02 | 1.044 | 0.016 | 65.25 | 35.77449321 | 1563 | 1563 | 2.77 | 2.9 | 2.67 | 2.69 | 2.44 | 3.22 | 2132.41 | 2324.79 | 2317.99 | 2230.45 | 2282.62 | 2393.87 | 55.8 | 62.01 | 51.94 | 58.06 | 58.26 | 55.93 | 7.88 | 4.51 | 9.27 | 7.16 | 0 | 0 | 264.83 | 298.54 | 0 | 0 | 230.3 | 291.85
M84991 | 6 | 4 | 9 | 5 | 12 | 9 | 909 | S25 | 0.019 | 1.002 | 0.012 | 83.5 | 44.94691449 | 1704 | 1554 | 2.9 | 3.02 | 2.88 | 2.87 | 2.75 | 3.26 | 2131.63 | 2325.69 | 2316.49 | 2229.71 | 2284.05 | 2394.34 | 55.89 | 62.06 | 51.83 | 58.25 | 57.97 | 56.29 | 8.25 | 5.19 | 9.6 | 7.59 | 0 | 0 | 276.09 | 298.71 | 0 | 0 | 261.58 | 317.8
M85006 | 6 | 8 | 5 | 4 | 4 | 6 | 909 | M | 0.022 | 1.058 | 0.012 | 88.16666667 | 44.94691449 | 0 | 1589 | 2.32 | 2.48 | 2.4 | 2.71 | 2.27 | 2.46 | 2129.38 | 2317.15 | 2315.68 | 2228.18 | 2275.41 | 2385.79 | 55.31 | 61.35 | 51.8 | 57.86 | 57.45 | 55.68 | 7.57 | 0.46 | 9.59 | 7.13 | 0 | 0 | 235.02 | 301.78 | 0 | 0 | 242.5 | 276.82
M85019 | 5 | 5 | 7 | 6 | 9 | 5 | 909 | S05 | 0.024 | 1.104 | 0.016 | 69 | 35.77449321 | 1555 | 1551 | 2.95 | 2.92 | 2.64 | 2.46 | 2.74 | 2.95 | 2134.93 | 2329.54 | 2322.83 | 2233.89 | 2286.13 | 2399.44 | 55.99 | 62 | 52.09 | 57.93 | 57.92 | 56.11 | 8.12 | 4.73 | 8.89 | 7.52 | 0 | 0 | 279.68 | 304.63 | 180.4 | 0 | 259.95 | 318.95
M85052 | 6 | 5 | 15 | 10 | 11 | 10 | 909 | S20 | 0.034 | 1.03 | 0.017 | 60.58823529 | 34.09448306 | 1553 | 1549 | 2.74 | 2.83 | 2.88 | 2.48 | 2.71 | 3.17 | 2133.23 | 2325.15 | 2318.64 | 2231.5 | 2283.81 | 2395.47 | 56.13 | 61.94 | 52.18 | 58.2 | 57.95 | 55.98 | 7.92 | 5.09 | 8.86 | 7.38 | 0 | 0 | 258.44 | 299.28 | 0 | 0 | 257.33 | 317.98
M85074 | 9 | 9 | 9 | 7 | 9 | 8 | 909 | M | 0.025 | 1.07 | 0.019 | 56.31578947 | 31.21470086 | 1579 | 1593 | 2.31 | 2.63 | 2.34 | 2.47 | 2.25 | 2.4 | 2127.87 | 2317.56 | 2314.28 | 2226.76 | 2275 | 2385.36 | 55.4 | 61.66 | 51.63 | 57.67 | 57.27 | 55.65 | 7.5 | 0.31 | 9.65 | 7.09 | 0 | 0 | 235.48 | 298.68 | 0 | 0 | 241.74 | 274.68
M85089 | 5 | 8 | 6 | 6 | 4 | 4 | 976 | S05 | 0.012 | 0.981 | 0.013 | 75.46153846 | 42.18126779 | 1568 | 1567 | 2.89 | 2.91 | 2.45 | 2.63 | 2.78 | 2.85 | 2134.36 | 2329.58 | 2321.65 | 2231.27 | 2283.04 | 2393.79 | 56.12 | 62.03 | 51.92 | 58.08 | 57.83 | 55.94 | 7.16 | 3.91 | 8.44 | 6.78 | 0 | 0 | 274.22 | 299.53 | 180.11 | 0 | 264.21 | 0
M85098 | 5 | 4 | 6 | 7 | 5 | 6 | 980 | S10 | 0.019 | 0.793 | 0.016 | 49.5625 | 35.77449321 | 1557 | 1542 | 2.84 | 2.91 | 2.5 | 2.58 | 2.69 | 2.84 | 2127.75 | 2324.7 | 2316.96 | 2228.46 | 2279.75 | 2391.21 | 56.01 | 62.22 | 51.96 | 58.11 | 58.22 | 55.95 | 8.16 | 4.83 | 9.34 | 7.57 | 0 | 0 | 269.49 | 299.77 | 0 | 0 | 254.2 | 317.04
M85121 | 11 | 3 | 9 | 5 | 6 | 11 | 980 | S20 | 0.019 | 0.803 | 0.018 | 44.61111111 | 32.58285073 | 1546 | 1546 | 2.74 | 2.99 | 2.59 | 2.59 | 2.87 | 2.96 | 2130.77 | 2325.46 | 2316 | 2228.13 | 2280.99 | 2390.1 | 55.94 | 61.92 | 51.82 | 57.81 | 58.08 | 56.05 | 7.63 | 4.84 | 8.99 | 7.32 | 0 | 0 | 260.87 | 296.95 | 0 | 0 | 271.95 | 0
M85135 | 15 | 8 | 13 | 7 | 7 | 6 | 980 | S25 | 0.02 | 0.769 | 0.026 | 29.57692308 | 24.33786233 | 0 | 0 | 3.25 | 2.96 | 2.78 | 2.67 | 2.88 | 3.22 | 2132 | 2328 | 2316.64 | 2230.43 | 2284.36 | 2395.58 | 56.2 | 61.96 | 52.16 | 57.76 | 58.24 | 55.79 | 8.23 | 4.84 | 8.92 | 7.61 | 0 | 0 | 307.04 | 298.45 | 193.56 | 0 | 272.54 | 302.12
M85145 | 11 | 8 | 0 | 7 | 9 | 10 | 980 | S29 | 0.016 | 0.762 | 0.023 | 33.13043478 | 26.82423957 | 0 | 0 | 0 | 0 | 0 | 0 | 0 | 0 | 0 | 0 | 0 | 0 | 0 | 0 | 0 | 0 | 0 | 0 | 0 | 0 | 0 | 0 | 0 | 0 | 0 | 0 | 0 | 0 | 0 | 0 | 0 | 0
M85149 | 5 | 7 | 2 | 0 | 5 | 7 | 980 | M | 0.024 | 0.73 | 0.01 | 73 | 51.94243253 | 1581 | 1581 | 2.65 | 2.38 | 0 | 2.87 | 2.33 | 2.35 | 2131.42 | 2318.1 | 2328.08 | 2242.94 | 2233.72 | 2384.35 | 55.85 | 61.53 | 0 | 56.46 | 57.62 | 55.57 | 8.13 | 0 | 8.49 | 8.29 | 0 | 0 | 252.67 | 302.95 | 190.58 | 0 | 236.58 | 307.3
M85174 | 5 | 2 | 0 | 5 | 2 | 2 | 980 | S05 | 0.026 | 0.796 | 0.017 | 46.82352941 | 34.09448306 | 1539 | 1534 | 3.03 | 3.07 | 0 | 2.47 | 2.99 | 3.13 | 2135.65 | 2325.16 | 2333.96 | 2237.21 | 2228.15 | 2394.4 | 56.09 | 62.03 | 0 | 58.25 | 58.19 | 55.83 | 8.03 | 0 | 8.66 | 8.41 | 0 | 0 | 287.31 | 305.25 | 184.96 | 0 | 283.35 | 0
M85184 | 11 | 6 | 1 | 10 | 10 | 8 | 980 | S10 | 0.032 | 0.775 | 0.019 | 40.78947368 | 31.21470086 | 0 | 1549 | 2.65 | 2.5 | 0 | 2.56 | 2.51 | 2.62 | 2131.47 | 2321.55 | 2328.38 | 2231.89 | 2225.95 | 2386.92 | 55.97 | 61.81 | 0 | 57.91 | 57.76 | 55.93 | 7.47 | 0 | 8.91 | 7.92 | 0 | 0 | 252.05 | 304.24 | 0 | 0 | 243.74 | 310.24
M85198 | 11 | 0 | 10 | 8 | 12 | 7 | 980 | S15 | 0.016 | 0.814 | 0.019 | 42.84210526 | 31.21470086 | 1559 | 1563 | 3.29 | 0 | 3.02 | 2.98 | 3.22 | 3.28 | 2136.72 | 2322.83 | 2323.92 | 2237.73 | 2231.62 | 2395.37 | 56.13 | 0 | 52.45 | 57.82 | 58.16 | 56.21 | 8.38 | 4.68 | 9.53 | 8.85 | 0 | 0 | 311.85 | 304.72 | 192.5 | 0 | 289.61 | 0
M85250 | 7 | 6 | 10 | 12 | 3 | 9 | 980 | S10 | 0.018 | 0.767 | 0.013 | 59 | 42.18126779 | 1548 | 1552 | 2.92 | 3.06 | 2.66 | 2.57 | 2.67 | 3.05 | 2132.96 | 2322.18 | 2314.64 | 2303.79 | 2225.5 | 2388.2 | 56.07 | 61.96 | 51.87 | 58.01 | 57.73 | 55.98 | 8.19 | 4.56 | 8.71 | 8.3 | 0 | 0 | 276.79 | 299.51 | 180.34 | 0 | 255.29 | 314.39
M85261 | 6 | 7 | 2 | 12 | 9 | 3 | 980 | S15 | 0.014 | 0.795 | 0.017 | 46.76470588 | 34.09448306 | 1554 | 1542 | 2.75 | 2.98 | 0 | 2.58 | 2.5 | 2.95 | 2130.17 | 2318.86 | 2327.7 | 2302.24 | 2224.09 | 2384.88 | 55.7 | 62.04 | 0 | 58.24 | 58.02 | 55.9 | 7.75 | 0.04 | 8.65 | 8.07 | 0 | 0 | 262.95 | 298.75 | 0 | 0 | 237.01 | 299.35
M85275 | 8 | 7 | 0 | 7 | 8 | 11 | 980 | S20 | 0.018 | 0.81 | 0.018 | 45 | 32.58285073 | 0 | 1533 | 2.95 | 2.68 | 0 | 2.82 | 2.73 | 2.93 | 2134.13 | 2322.13 | 2328.77 | 2306.68 | 2225.97 | 2386.87 | 55.89 | 61.83 | 0 | 58.14 | 57.72 | 55.81 | 8.22 | 0 | 8.97 | 8.36 | 0 | 0 | 280.44 | 298.12 | 188.17 | 0 | 262.45 | 303.47
M85293 | 3 | 4 | 0 | 6 | 4 | 5 | 980 | S25 | 0.016 | 0.76 | 0.02 | 38 | 29.96988564 | 1550 | 1550 | 2.4 | 2.52 | 0 | 2.79 | 2.43 | 2.5 | 2127.84 | 2315.13 | 2319.55 | 2299.4 | 2223 | 2380.87 | 55.84 | 62.1 | 0 | 58.03 | 57.96 | 56.12 | 7.36 | 0 | 8.53 | 7.49 | 0 | 0 | 286.03 | 289.45 | 0 | 0 | 286.3 | 291.75
M85297 | 14 | 4 | 7 | 12 | 16 | 16 | 980 | M | 0.029 | 0.74 | 0.021 | 35.23809524 | 28.83191546 | 1562 | 1581 | 2.28 | 2.35 | 2.36 | 2.28 | 2.3 | 2.45 | 2123.53 | 2306.54 | 2308.61 | 2292.35 | 2220.48 | 2370.25 | 55.5 | 61.57 | 51.98 | 57.53 | 57.7 | 55.81 | 7.8 | 0.06 | 8.78 | 7.59 | 0 | 0 | 265.1 | 272.09 | 0 | 0 | 270.01 | 273.53
M85312 | 12 | 4 | 5 | 4 | 7 | 3 | 980 | S05 | 0.021 | 0.739 | 0.022 | 33.59090909 | 27.78715793 | 1557 | 1547 | 2.82 | 2.92 | 2.6 | 2.58 | 2.87 | 2.89 | 2133.34 | 2320.24 | 2320.7 | 2305.41 | 2224.12 | 2385.02 | 56.05 | 62.16 | 52.02 | 57.84 | 57.97 | 56.14 | 8.31 | 4.21 | 8.33 | 8.42 | 0 | 0 | 0 | 281.22 | 0 | 0 | 287.38 | 0
M85325 | 7 | 8 | 7 | 8 | 10 | 10 | 980 | S10 | 0.019 | 0.759 | 0.017 | 44.64705882 | 34.09448306 | 0 | 0 | #N/A | #N/A | #N/A | #N/A | #N/A | #N/A | #N/A | #N/A | #N/A | #N/A | #N/A | #N/A | #N/A | #N/A | #N/A | #N/A | #N/A | #N/A | #N/A | #N/A | #N/A | #N/A | #N/A | #N/A | #N/A | #N/A | #N/A | #N/A | #N/A | #N/A
M85356 | 11 | 5 | 7 | 6 | 6 | 12 | 980 | S20 | 0.016 | 0.748 | 0.013 | 57.53846154 | 42.18126779 | 0 | 1550 | 2.92 | 2.9 | 2.75 | 2.67 | 2.92 | 3.12 | 2135.16 | 2320.34 | 2316.19 | 2307.24 | 2224.92 | 2385.56 | 56.07 | 61.87 | 51.89 | 57.76 | 58.15 | 56.3 | 8.13 | 4.32 | 8.4 | 8.2 | 0 | 0 | 0 | 278.11 | 0 | 0 | 286.02 | 318.35
M85365 | 5 | 8 | 7 | 3 | 8 | 10 | 980 | M | 0.022 | 0.823 | 0.014 | 58.78571429 | 39.77262916 | 1577 | 1585 | 2.32 | 2.38 | 2.55 | 2.52 | 2.34 | 2.36 | 2127.53 | 2308.83 | 2310.88 | 2297.32 | 2222.01 | 2374.79 | 55.43 | 61.41 | 51.59 | 57.63 | 57.47 | 55.6 | 7.91 | 0.21 | 8.97 | 8.07 | 0 | 0 | 267.02 | 273.05 | 0 | 0 | 274.91 | 277
M85379 | 15 | 6 | 5 | 6 | 7 | 9 | 980 | S05 | 0.02 | 0.748 | 0.02 | 37.4 | 29.96988564 | 0 | 1559 | 2.77 | 2.9 | 2.9 | 2.85 | 3.15 | 2.82 | 2136.31 | 2318.61 | 2313.89 | 2306.46 | 2225.32 | 2383.11 | 55.93 | 61.96 | 51.87 | 57.89 | 57.89 | 55.83 | 8.08 | 4.41 | 8.66 | 8.76 | 0 | 0 | 318.3 | 319.3 | 0 | 0 | 287.68 | 0
M85393 | 16 | 8 | 7 | 8 | 8 | 16 | 980 | S10 | 0.018 | 0.761 | 0.016 | 47.5625 | 35.77449321 | 1546 | 1546 | 2.49 | 2.93 | 2.95 | 2.9 | 3.12 | 2.85 | 2138.56 | 2320.67 | 2320.89 | 2310.63 | 2226.92 | 2386.23 | 56.03 | 61.99 | 51.86 | 58.25 | 58.1 | 55.74 | 8.02 | 4.36 | 8.85 | 8.8 | 0 | 0 | 298.61 | 298.88 | 0 | 0 | 287.68 | 0
M85405 | 12 | 9 | 8 | 8 | 5 | 10 | 980 | S15 | 0.023 | 0.821 | 0.026 | 31.57692308 | 24.33786233 | 1551 | 1551 | 2.45 | 3 | 2.61 | 2.62 | 2.53 | 2.48 | 2136.05 | 2318.97 | 2319.43 | 2308.32 | 2228.23 | 2386.01 | 56.08 | 62.06 | 51.83 | 57.74 | 58.11 | 55.85 | 7.66 | 3.88 | 8.45 | 7.77 | 0 | 0 | 293.14 | 292.91 | 0 | 0 | 290.45 | 302.15
M85417 | 0 | 6 | 5 | 12 | 13 | 15 | 980 | S20 | 0.02 | 0.75 | 0.019 | 39.47368421 | 31.21470086 | 0 | 1561 | 3.96 | 3.12 | 2.71 | 2.78 | 2.95 | 2.92 | 2125.05 | 2314.46 | 2312.18 | 2303.56 | 2222.24 | 2380.92 | 0 | 62.08 | 51.82 | 57.88 | 58.02 | 55.97 | 0.54 | 4.44 | 8.82 | 8.7 | 0 | 0 | 0 | 0 | 0 | 0 | 289.08 | 0
M85425 | 6 | 7 | 8 | 8 | 9 | 14 | 980 | M | 0.018 | 0.73 | 0.011 | 66.36363636 | 48.15942887 | 1568 | 1568 | 2.47 | 2.56 | 2.41 | 2.35 | 2.34 | 2.49 | 2126.04 | 2308.91 | 2313.64 | 2299.88 | 2222.19 | 2375.6 | 56.02 | 61.61 | 51.5 | 57.57 | 57.63 | 55.52 | 6.91 | 0.15 | 8.48 | 8.01 | 0 | 0 | 292.43 | 292.75 | 0 | 0 | 274.78 | 277.97
M85440 | 0 | 3 | 6 | 11 | 5 | 4 | 980 | S05 | 0.031 | 0.751 | 0.02 | 37.55 | 29.96988564 | 1549 | 1551 | 0 | 3 | 2.98 | 2.9 | 3.12 | 3.26 | 2131.15 | 2317.68 | 2313.92 | 2305.59 | 2224.63 | 2384.59 | 0 | 62.18 | 52.04 | 57.89 | 58.02 | 56.01 | 0.46 | 4.28 | 8.79 | 8.72 | 0 | 0 | 0 | 0 | 0 | 0 | 289.33 | 0
M85452 | 6 | 7 | 6 | 8 | 9 | 9 | 980 | S10 | 0.026 | 0.749 | 0.025 | 29.96 | 25.10710746 | 1548 | 1550 | 2.89 | 3.28 | 2.79 | 2.6 | 2.83 | 2.9 | 2141.46 | 2320.04 | 2318.06 | 2308.87 | 2227.28 | 2385.17 | 55.96 | 62.17 | 52.14 | 57.91 | 57.82 | 56.16 | 7.73 | 3.93 | 8.37 | 8.34 | 0 | 0 | 0 | 0 | 0 | 0 | 287.85 | 0
M85465 | 9 | 8 | 5 | 6 | 7 | 8 | 980 | S15 | 0.016 | 0.723 | 0.024 | 30.125 | 25.93359266 | 1575 | 1575 | 2.87 | 3.28 | 2.81 | 2.57 | 2.87 | 2.7 | 2137.24 | 2315.43 | 2316.05 | 2305.84 | 2223.39 | 2381.26 | 56.06 | 61.86 | 51.87 | 57.78 | 58.04 | 56.03 | 7.43 | 3.97 | 8.15 | 8.06 | 0 | 0 | 313.3 | 314.05 | 0 | 0 | 287.45 | 318.67
M85483 | 7 | 9 | 9 | 15 | 9 | 11 | 980 | M | 0.024 | 0.789 | 0.017 | 46.41176471 | 34.09448306 | 0 | 1574 | 2.26 | 2.29 | 2.31 | 2.31 | 2.28 | 2.25 | 2134.14 | 2306.55 | 2314.02 | 2298.34 | 2220.71 | 2372.87 | 55.63 | 61.48 | 51.95 | 57.99 | 57.87 | 55.62 | 7.07 | 0.57 | 8.41 | 7.95 | 0 | 0 | 262.02 | 270.05 | 0 | 0 | 266.22 | 271.22
M85492 | 4 | 7 | 3 | 10 | 4 | 5 | 980 | S05 | 0.019 | 0.753 | 0.02 | 37.65 | 29.96988564 | 1573 | 1573 | 2.44 | 2.24 | 2.41 | 2.33 | 2.47 | 2.44 | 2136.27 | 2311.57 | 2313.12 | 2304.7 | 2223.37 | 2381.92 | 56.01 | 61.94 | 52.28 | 58.09 | 58.03 | 55.86 | 7.28 | 4.07 | 8.44 | 7.79 | 0 | 0 | 293.45 | 293.26 | 0 | 0 | 288.03 | 295.37
M85499 | 4 | 3 | 3 | 5 | 4 | 3 | 980 | S10 | 0.029 | 0.75 | 0.024 | 31.25 | 25.93359266 | 1564 | 1550 | 2.36 | 2.39 | 2.56 | 2.55 | 2.41 | 2.39 | 2138.37 | 2314.3 | 2317.79 | 2304.15 | 2226.97 | 2382.79 | 56.04 | 61.92 | 52.23 | 57.9 | 58.03 | 55.98 | 6.94 | 3.65 | 8.34 | 7.44 | 0 | 0 | 280.11 | 282.72 | 0 | 0 | 283.36 | 289.26
M85510 | 2 | 1 | 3 | 2 | 5 | 4 | 980 | S15 | 0.019 | 0.725 | 0.018 | 40.27777778 | 32.58285073 | 1532 | 1562 | 3.02 | 3.1 | 0 | 0 | 3 | 3.07 | 2133.96 | 2308.25 | 2324.75 | 2290.34 | 2225.17 | 2373.11 | 55.92 | 62.02 | 0 | 0 | 57.84 | 55.9 | 6.81 | 0 | 0.81 | 7.48 | 0 | 0 | 0 | 0 | 182.84 | 0 | 288.25 | 0
M85516 | 7 | 4 | 5 | 6 | 8 | 7 | 980 | S20 | 0.016 | 0.749 | 0.014 | 53.5 | 39.77262916 | 0 | 0 | 2.95 | 2.93 | 0 | 2.86 | 2.82 | 2.88 | 2130.89 | 2306.94 | 2321.03 | 2299.39 | 2219.64 | 2372.78 | 55.86 | 62.06 | 0 | 57.92 | 57.86 | 56.08 | 7.3 | 0 | 8.67 | 8.1 | 0 | 0 | 0 | 0 | 180.59 | 0 | 287.79 | 0
M85532 | 10 | 7 | 6 | 9 | 8 | 4 | 980 | M | 0.026 | 0.768 | 0.016 | 48 | 35.77449321 | 0 | 1580 | 2.76 | 2.35 | 2.34 | 2.34 | 2.29 | 2.36 | 2130.36 | 2305.64 | 2311.17 | 2299.19 | 2222.67 | 2370.78 | 55.88 | 61.21 | 51.55 | 57.72 | 57.66 | 55.6 | 7.15 | 0.17 | 8.78 | 8.12 | 0 | 0 | 294.04 | 295.53 | 0 | 0 | 269.21 | 273.61
M85541 | 4 | 5 | 3 | 5 | 5 | 5 | 980 | S05 | 0.019 | 0.76 | 0.024 | 31.66666667 | 25.93359266 | 1547 | 1535 | 2.84 | 2.9 | 2.6 | 2.44 | 2.55 | 2.87 | 2135.2 | 2311.89 | 2317.57 | 2304.72 | 2224.87 | 2376.51 | 55.91 | 62.12 | 52.02 | 57.88 | 57.94 | 56.04 | 6.75 | 3.72 | 8.32 | 7.57 | 0 | 0 | 317.94 | 318.25 | 0 | 0 | 289.05 | 295.03
M85549 | 8 | 7 | 5 | 7 | 8 | 7 | 980 | S10 | 0 | 0 | 0 | #DIV/0! | #DIV/0! | 0 | 0 | #N/A | #N/A | #N/A | #N/A | #N/A | #N/A | #N/A | #N/A | #N/A | #N/A | #N/A | #N/A | #N/A | #N/A | #N/A | #N/A | #N/A | #N/A | #N/A | #N/A | #N/A | #N/A | #N/A | #N/A | #N/A | #N/A | #N/A | #N/A | #N/A | #N/A
M85562 | 0 | 5 | 6 | 4 | 12 | 16 | 980 | S15 | 0.016 | 0.748 | 0.032 | 23.375 | 20.64126415 | 0 | 1549 | 3.19 | 3.05 | 2.75 | 2.68 | 2.98 | 2.86 | 2126.59 | 2307.62 | 2316.36 | 2301.57 | 2219.86 | 2372.31 | 59.23 | 62.06 | 52.19 | 57.72 | 58.09 | 55.99 | 0.53 | 4.12 | 8.59 | 8.43 | 0 | 0 | 0 | 0 | 0 | 0 | 287.8 | 0
M85575 | 7 | 6 | 9 | 8 | 11 | 9 | 980 | S20 | 0.019 | 0.753 | 0.019 | 39.63157895 | 31.21470086 | 1562 | 1553 | 2.58 | 2.96 | 2.88 | 2.82 | 2.91 | 2.91 | 2135.07 | 2310.94 | 2315.37 | 2304.85 | 2221.66 | 2374.74 | 55.54 | 61.97 | 51.97 | 57.89 | 57.85 | 55.94 | 7.53 | 4.61 | 8.87 | 8.51 | 0 | 0 | 309.68 | 309.66 | 0 | 0 | 286.52 | 0
M85589 | 5 | 4 | 4 | 2 | 4 | 5 | 980 | S25 | 0.016 | 0.782 | 0.015 | 52.13333333 | 37.65403131 | 1575 | 1555 | 2.54 | 2.96 | 2.86 | 2.83 | 2.81 | 2.57 | 2136.18 | 2313.79 | 2313.35 | 2307.45 | 2222.18 | 2376.56 | 55.81 | 61.99 | 51.9 | 57.79 | 58.07 | 55.98 | 7.46 | 4.69 | 8.93 | 8.47 | 0 | 0 | 307.59 | 307.62 | 0 | 0 | 286.71 | 317.84
M85595 | 2 | 6 | 11 | 15 | 5 | 6 | 980 | M | 0.015 | 0.752 | 0.015 | 50.13333333 | 37.65403131 | 0 | 1579 | 2.34 | 2.32 | 2.34 | 2.29 | 2.56 | 2.26 | 2136.4 | 2301.61 | 2313.8 | 2295.25 | 2223.32 | 2364.34 | 55.77 | 61.61 | 51.73 | 57.59 | 57.76 | 55.3 | 6.87 | 0.04 | 8.79 | 7.51 | 0 | 0 | 277.89 | 280.42 | 0 | 0 | 286.02 | 305.88
M85612 | 2 | 3 | 3 | 5 | 10 | 6 | 980 | S05 | 0.022 | 0.771 | 0.025 | 30.84 | 25.10710746 | 1552 | 1539 | 2.98 | 2.86 | 2.84 | 2.64 | 2.88 | 2.88 | 2144.17 | 2310.43 | 2317.1 | 2304.65 | 2222.86 | 2375 | 56.13 | 62.1 | 51.99 | 57.81 | 58.15 | 55.87 | 7.53 | 4.13 | 8.41 | 8.23 | 0 | 0 | 0 | 0 | 180.51 | 0 | 288.37 | 0
M85623 | 7 | 6 | 12 | 6 | 10 | 10 | 980 | S10 | 0.013 | 0.72 | 0.019 | 37.89473684 | 31.21470086 | 1549 | 1543 | 2.55 | 2.52 | 2.43 | 2.39 | 2.45 | 2.36 | 2142.76 | 2311.75 | 2316.51 | 2305.63 | 2224.78 | 2374.73 | 56.15 | 62.05 | 52.11 | 57.86 | 57.93 | 56.07 | 7.11 | 3.91 | 8.1 | 7.55 | 0 | 0 | 304.97 | 305.28 | 0 | 0 | 288.43 | 294.99
M85632 | 4 | 6 | 9 | 4 | 8 | 4 | 980 | S15 | 0.022 | 0.761 | 0.021 | 36.23809524 | 28.83191546 | 0 | 0 | #N/A | #N/A | #N/A | #N/A | #N/A | #N/A | #N/A | #N/A | #N/A | #N/A | #N/A | #N/A | #N/A | #N/A | #N/A | #N/A | #N/A | #N/A | #N/A | #N/A | #N/A | #N/A | #N/A | #N/A | #N/A | #N/A | #N/A | #N/A | #N/A | #N/A
M85642 | 8 | 9 | 8 | 9 | 7 | 7 | 980 | S19 | 0.018 | 0.731 | 0.012 | 60.91666667 | 44.94691449 | 0 | 0 | 0 | 0 | 0 | 0 | 0 | 0 | 0 | 0 | 0 | 0 | 0 | 0 | 0 | 0 | 0 | 0 | 0 | 0 | 0 | 0 | 0 | 0 | 0 | 0 | 0 | 0 | 0 | 0 | 0 | 0
M85667 | 5 | 6 | 9 | 7 | 5 | 8 | 976 | M | 0.017 | 0.98 | 0.011 | 89.09090909 | 48.15942887 | 1576 | 1565 | 2.38 | 2.35 | 2.37 | 2.34 | 2.36 | 2.3 | 2135.9 | 2303.84 | 2316.8 | 2298.85 | 2232.16 | 2368.39 | 55.74 | 61.59 | 51.78 | 57.83 | 57.79 | 55.51 | 6.87 | 0.25 | 8.28 | 7.62 | 0 | 0 | 281.9 | 284.62 | 0 | 0 | 280.14 | 281.26
M85681 | 6 | 6 | 7 | 17 | 11 | 5 | 980 | S05 | 0 | 0 | 0 | #DIV/0! | #DIV/0! | 1560 | 1555 | 3.26 | 3.24 | 2.93 | 2.89 | 3.18 | 3.2 | 2141.69 | 2311.57 | 2316.99 | 2306.23 | 2232.14 | 2376.49 | 55.95 | 61.95 | 52.08 | 57.83 | 57.9 | 56.14 | 7.6 | 3.84 | 8.34 | 8.43 | 0 | 0 | 0 | 0 | 189.79 | 0 | 286.03 | 0
M85691 | 8 | 7 | 10 | 7 | 10 | 13 | 980 | S10 | 0.022 | 0.75 | 0.026 | 28.84615385 | 24.33786233 | 1546 | 1541 | 3 | 2.97 | 2.91 | 2.83 | 2.81 | 3.01 | 2141.27 | 2312.05 | 2315.04 | 2306.03 | 2232.41 | 2375.25 | 55.91 | 62.14 | 52.02 | 57.91 | 57.9 | 55.9 | 7.29 | 3.95 | 8.36 | 7.65 | 0 | 0 | 0 | 0 | 181.27 | 0 | 286.86 | 0
M85701 | 6 | 8 | 9 | 6 | 7 | 16 | 980 | S15 | 0.027 | 0.765 | 0.031 | 24.67741935 | 21.1678094 | 0 | 0 | #N/A | #N/A | #N/A | #N/A | #N/A | #N/A | #N/A | #N/A | #N/A | #N/A | #N/A | #N/A | #N/A | #N/A | #N/A | #N/A | #N/A | #N/A | #N/A | #N/A | #N/A | #N/A | #N/A | #N/A | #N/A | #N/A | #N/A | #N/A | #N/A | #N/A
M85705 | 8 | 7 | 9 | 0 | 7 | 0 | 980 | S19 | 0.023 | 0.751 | 0.015 | 50.06666667 | 37.65403131 | 0 | 0 | 3.05 | 2.8 | 2.68 | 0 | 2.76 | 2.36 | 2135.22 | 2305.78 | 2309.76 | 2290.69 | 2227.21 | 2367.77 | 55.82 | 61.89 | 51.68 | 0 | 57.89 | 55.91 | 8.14 | 4.42 | 0.82 | 8.35 | 0 | 0 | 0 | 0 | 187.36 | 0 | 288.52 | 312.6
M85730 | 2 | 5 | 4 | 8 | 5 | 14 | 980 | S05 | 0.019 | 0.76 | 0.027 | 28.14814815 | 23.61991192 | 1535 | 1535 | 2.77 | 2.78 | 2.6 | 2.71 | 2.81 | 2.73 | 2138.01 | 2308.14 | 2315.33 | 2302.06 | 2230.3 | 2372.13 | 55.93 | 61.84 | 51.99 | 57.78 | 57.98 | 55.84 | 7.42 | 3.72 | 8.65 | 8.26 | 0 | 0 | 0 | 0 | 0 | 0 | 285.25 | 0
M85731 | 5 | 10 | 4 | 10 | 7 | 4 | 980 | S10 | 0.017 | 0.77 | 0.012 | 64.16666667 | 44.94691449 | 0 | 0 | #N/A | #N/A | #N/A | #N/A | #N/A | #N/A | #N/A | #N/A | #N/A | #N/A | #N/A | #N/A | #N/A | #N/A | #N/A | #N/A | #N/A | #N/A | #N/A | #N/A | #N/A | #N/A | #N/A | #N/A | #N/A | #N/A | #N/A | #N/A | #N/A | #N/A
M85765 | 7 | 9 | 10 | 10 | 9 | 7 | 980 | S20 | 0.02 | 0.728 | 0.019 | 38.31578947 | 31.21470086 | 0 | 1568 | 2.9 | 2.96 | 2.92 | 2.66 | 3.2 | 3 | 2136.25 | 2307.32 | 2309.6 | 2301.58 | 2224.69 | 2368.73 | 55.84 | 61.94 | 52.13 | 57.86 | 57.93 | 55.69 | 7.98 | 4.34 | 8.94 | 9.15 | 0 | 0 | 0 | 0 | 180.89 | 0 | 281.81 | 0
M85776 | 0 | 12 | 9 | 11 | 6 | 12 | 980 | S25 | 0.02 | 0.753 | 0.038 | 19.81578947 | 18.01034279 | 1567 | 1567 | 0 | 2.89 | 2.95 | 2.95 | 3.27 | 2.4 | 2130.62 | 2305.48 | 2310.27 | 2298.49 | 2226.31 | 2366.03 | 40.18 | 61.82 | 51.64 | 58.12 | 57.99 | 56.08 | 0.44 | 4.62 | 8.74 | 8.62 | 0 | 0 | 0 | 0 | 0 | 0 | 285.38 | 0
M85785 | 7 | 10 | 14 | 6 | 8 | 14 | 976 | M | 0.018 | 1.004 | 0.018 | 55.77777778 | 32.58285073 | 0 | 1585 | 2.37 | 2.4 | 2.39 | 2.45 | 2.94 | 2.29 | 2148.89 | 2297.83 | 2403.83 | 2289.84 | 2222.68 | 2359.57 | 55.7 | 61.6 | 51.7 | 57.58 | 57.81 | 55.73 | 7.03 | 0.2 | 8.64 | 8.84 | 0 | 0 | 281.4 | 283.71 | 0 | 0 | 286.93 | 287.19
M85799 | 2 | 8 | 6 | 11 | 11 | 5 | 909 | S05 | 0.013 | 0.986 | 0.017 | 58 | 34.09448306 | 0 | 0 | 2.61 | 2.85 | 2.96 | 2.58 | 3.2 | 2.84 | 2157.41 | 2302.75 | 2417.7 | 2296.32 | 2222.58 | 2360.87 | 56.09 | 61.93 | 51.87 | 57.84 | 57.85 | 56.01 | 7.42 | 4.4 | 8.45 | 8.72 | 0 | 0 | 312.44 | 312.46 | 0 | 0 | 287.4 | 0
M85807 | 11 | 8 | 10 | 10 | 8 | 18 | 909 | M | 0.02 | 1 | 0.022 | 45.45454545 | 27.78715793 | 0 | 0 | 2.5 | 2.34 | 2.4 | 2.37 | 2.31 | 2.72 | 2151.44 | 2293.99 | 2413.58 | 2288.36 | 2222.13 | 2355.6 | 55.84 | 61.6 | 51.87 | 57.87 | 57.57 | 56.11 | 7.83 | 0.04 | 8.94 | 8.15 | 0 | 0 | 297.84 | 298.86 | 0 | 0 | 273.55 | 276.62
M85821 | 4 | 3 | 12 | 14 | 6 | 4 | 909 | S05 | 0.03 | 1.1 | 0.029 | 37.93103448 | 22.31802259 | 0 | 0 | #N/A | #N/A | #N/A | #N/A | #N/A | #N/A | #N/A | #N/A | #N/A | #N/A | #N/A | #N/A | #N/A | #N/A | #N/A | #N/A | #N/A | #N/A | #N/A | #N/A | #N/A | #N/A | #N/A | #N/A | #N/A | #N/A | #N/A | #N/A | #N/A | #N/A
M85831 | 6 | 7 | 8 | 9 | 8 | 6 | 909 | S10 | 0 | 0 | 0 | #DIV/0! | #DIV/0! | 0 | 0 | #N/A | #N/A | #N/A | #N/A | #N/A | #N/A | #N/A | #N/A | #N/A | #N/A | #N/A | #N/A | #N/A | #N/A | #N/A | #N/A | #N/A | #N/A | #N/A | #N/A | #N/A | #N/A | #N/A | #N/A | #N/A | #N/A | #N/A | #N/A | #N/A | #N/A
M85843 | 7 | 8 | 9 | 7 | 10 | 7 | 909 | S15 | 0.02 | 1.045 | 0.032 | 32.65625 | 20.64126415 | 1560 | 1560 | 2.83 | 2.98 | 2.83 | 2.92 | 2.97 | 2.45 | 2154.81 | 2300.21 | 2416.46 | 2294.24 | 2224.13 | 2360.76 | 55.99 | 61.98 | 51.89 | 57.63 | 58.3 | 56.03 | 7.57 | 4.12 | 8.69 | 8.34 | 0 | 0 | 315.81 | 0 | 0 | 0 | 286.31 | 0
M85858 | 8 | 3 | 10 | 10 | 10 | 8 | 909 | S20 | 0.015 | 1.023 | 0.017 | 60.17647059 | 34.09448306 | 0 | 1564 | 2.94 | 2.97 | 2.83 | 2.7 | 2.93 | 2.77 | 2156.94 | 2302.86 | 2417.23 | 2295.55 | 2223.8 | 2363.28 | 56.13 | 61.93 | 51.72 | 58.02 | 58.13 | 56.22 | 7.73 | 4.02 | 8.56 | 8.38 | 0 | 0 | 315.13 | 0 | 182.34 | 0 | 286.07 | 0
M85870 | 8 | 10 | 6 | 5 | 9 | 8 | 909 | S25 | 0.021 | 1.187 | 0.029 | 40.93103448 | 22.31802259 | 0 | 0 | #N/A | #N/A | #N/A | #N/A | #N/A | #N/A | #N/A | #N/A | #N/A | #N/A | #N/A | #N/A | #N/A | #N/A | #N/A | #N/A | #N/A | #N/A | #N/A | #N/A | #N/A | #N/A | #N/A | #N/A | #N/A | #N/A | #N/A | #N/A | #N/A | #N/A
M85885 | 10 | 5 | 15 | 4 | 11 | 10 | 909 | M | 0.019 | 1.03 | 0.018 | 57.22222222 | 32.58285073 | 1574 | 1574 | 2.29 | 2.31 | 2.32 | 2.32 | 2.36 | 2.31 | 2150.64 | 2293.75 | 2412.82 | 2288.85 | 2222.01 | 2354.53 | 55.64 | 61.44 | 51.63 | 57.54 | 57.7 | 55.67 | 7.45 | 0.06 | 8.81 | 8 | 0 | 0 | 268.45 | 273.36 | 0 | 0 | 278.26 | 279.24
M85923 | 10 | 15 | 12 | 11 | 14 | 17 | 980 | S15 | 0.025 | 0.734 | 0.027 | 27.18518519 | 23.61991192 | 0 | 0 | 2.93 | 2.75 | 2.82 | 2.83 | 2.71 | 2.85 | 2153.98 | 2300.49 | 2418.02 | 2291.14 | 2223.24 | 2360.38 | 55.81 | 62.04 | 51.85 | 57.93 | 57.96 | 56.17 | 7.66 | 4.34 | 8.66 | 8.13 | 0 | 0 | 312.66 | 0 | 0 | 0 | 286.95 | 318.29
M85931 | 5 | 4 | 5 | 9 | 7 | 6 | 980 | S20 | 0.022 | 0.764 | 0.024 | 31.83333333 | 25.93359266 | 0 | 1548 | 3.1 | 2.56 | 2.7 | 2.66 | 2.67 | 2.4 | 2152.98 | 2299.68 | 2415.57 | 2292.03 | 2221.52 | 2358.85 | 55.8 | 61.9 | 52.01 | 58.09 | 58.05 | 55.74 | 7.93 | 4.1 | 8.31 | 8.03 | 0 | 0 | 314.06 | 0 | 0 | 0 | 288.69 | 315.71
M85942 | 4 | 2 | 9 | 8 | 4 | 9 | 909 | S25 | 0.031 | 1.022 | 0.028 | 36.5 | 22.94811947 | 1558 | 1533 | 3.37 | 2.59 | 3.04 | 3.11 | 2.86 | 2.34 | 2150.77 | 2297.21 | 2409.91 | 2288.32 | 2218.48 | 2357.03 | 56.12 | 61.87 | 52.08 | 58.1 | 57.79 | 56.11 | 8.1 | 4.65 | 9.05 | 8.38 | 0 | 0 | 312.11 | 0 | 0 | 0 | 286.79 | 0
M85950 | 6 | 8 | 12 | 10 | 10 | 12 | 909 | M | 0.018 | 1.029 | 0.022 | 46.77272727 | 27.78715793 | 1593 | 1593 | 2.37 | 2.3 | 2.42 | 2.35 | 2.34 | 2.3 | 2146.33 | 2291.52 | 2405.48 | 2284.99 | 2219.18 | 2350.37 | 55.62 | 61.57 | 51.57 | 57.72 | 57.82 | 55.51 | 7.39 | 1 | 8.8 | 8.07 | 0 | 0 | 280.88 | 281.71 | 0 | 0 | 276.53 | 278.17
M85966 | 7 | 9 | 11 | 10 | 11 | 11 | 909 | S05 | 0.015 | 1.02 | 0.028 | 36.42857143 | 22.94811947 | 0 | 1559 | 2.9 | 2.88 | 2.44 | 2.31 | 2.84 | 2.84 | 2153.09 | 2300.46 | 2416.27 | 2293.13 | 2221.49 | 2358.92 | 55.96 | 61.98 | 52.02 | 58.24 | 57.73 | 55.94 | 7.45 | 3.91 | 8.26 | 8.45 | 0 | 0 | 312.4 | 0 | 0 | 0 | 287.72 | 0
M85977 | 0 | 9 | 13 | 11 | 7 | 14 | 1116 | S10 | 0 | 0 | 0 | #DIV/0! | #DIV/0! | 1554 | 1524 | 2.83 | 2.88 | 2.85 | 2.79 | 2.86 | 2.99 | 2154.23 | 2302.02 | 2421.19 | 2296.69 | 2224.87 | 2360.31 | 55.82 | 61.9 | 51.88 | 58.04 | 58.1 | 56.07 | 6.51 | 4.31 | 8.55 | 8.35 | 0 | 0 | 309.7 | 243.96 | 0 | 0 | 287.55 | 0
M85988 | 11 | 4 | 15 | 10 | 11 | 12 | 1116 | S15 | 0.022 | 1.35 | 0.025 | 54 | 25.10710746 | 1555 | 1551 | 0 | 0 | 0 | 0 | 0 | 0 | 0 | 0 | 0 | 0 | 0 | 0 | 0 | 0 | 0 | 0 | 0 | 0 | 0 | 0 | 0 | 0 | 0 | 0 | 0 | 0 | 0 | 0 | 0 | 0
M85995 | 9 | 11 | 12 | 13 | 5 | 11 | 1116 | S20 | 0.022 | 1.307 | 0.017 | 76.88235294 | 34.09448306 | 0 | 0 | #N/A | #N/A | #N/A | #N/A | #N/A | #N/A | #N/A | #N/A | #N/A | #N/A | #N/A | #N/A | #N/A | #N/A | #N/A | #N/A | #N/A | #N/A | #N/A | #N/A | #N/A | #N/A | #N/A | #N/A | #N/A | #N/A | #N/A | #N/A | #N/A | #N/A
M86010 | 2 | 5 | 15 | 3 | 0 | 0 | 1116 | S25 | 0.017 | 1.423 | 0.029 | 49.06896552 | 22.31802259 | 1545 | 1545 | 3.01 | 2.91 | 2.72 | 2.67 | 3.15 | 2.9 | 2152.72 | 2299.3 | 2413.09 | 2294.37 | 2216.77 | 2357.34 | 56.18 | 61.97 | 51.92 | 57.93 | 57.86 | 56.07 | 8.05 | 4.49 | 8.71 | 8.94 | 0 | 0 | 308.99 | 0 | 0 | 0 | 284.59 | 0
M86020 | 8 | 7 | 16 | 12 | 12 | 13 | 909 | M | 0.023 | 1.094 | 0.012 | 91.16666667 | 44.94691449 | 1691 | 1599 | 2.36 | 2.31 | 2.33 | 2.61 | 2.33 | 2.58 | 2151.38 | 2295.35 | 2413.46 | 2288.73 | 2222.45 | 2355.35 | 55.42 | 61.09 | 51.51 | 57.66 | 57.46 | 55.51 | 7.59 | 0.03 | 9 | 8.02 | 0 | 0 | 279.17 | 280.5 | 0 | 0 | 272.79 | 275.83
M86035 | 12 | 7 | 16 | 13 | 8 | 13 | 909 | S05 | 0.026 | 1.043 | 0.029 | 35.96551724 | 22.31802259 | 1560 | 1551 | 2.92 | 2.9 | 3.05 | 2.9 | 2.82 | 2.8 | 2155.08 | 2301.96 | 2417.78 | 2292.53 | 2220.86 | 2360.29 | 56.08 | 61.88 | 52.2 | 57.75 | 58 | 55.83 | 7.73 | 4.87 | 8.83 | 8 | 0 | 0 | 310.87 | 0 | 0 | 0 | 286.86 | 0
M86048 | 11 | 8 | 15 | 12 | 14 | 17 | 909 | S10 | 0.015 | 1.031 | 0.037 | 27.86486486 | 18.39547627 | 1568 | 1568 | 2.82 | 2.51 | 2.74 | 2.71 | 2.53 | 2.68 | 2153.16 | 2299.82 | 2413.93 | 2291.43 | 2219.89 | 2357.77 | 55.94 | 61.94 | 52.3 | 57.93 | 57.91 | 56.07 | 7.68 | 4.31 | 8.65 | 7.98 | 0 | 0 | 312.51 | 0 | 0 | 0 | 288.47 | 303.11
M86062 | 3 | 9 | 15 | 11 | 7 | 14 | 909 | S15 | 0.014 | 1.081 | 0.021 | 51.47619048 | 28.83191546 | 1560 | 1555 | 2.49 | 2.39 | 2.46 | 2.49 | 2.35 | 2.22 | 2150.81 | 2297.56 | 2413.82 | 2290.4 | 2219.71 | 2355.96 | 56.04 | 62.05 | 51.96 | 58.2 | 58.16 | 56.07 | 7.16 | 3.75 | 8.45 | 7.59 | 0 | 0 | 297.38 | 297.6 | 0 | 0 | 276.03 | 279.41
M86081 | 6 | 7 | 8 | 5 | 7 | 15 | 909 | S25 | 0.016 | 1.038 | 0.018 | 57.66666667 | 32.58285073 | 1569 | 1567 | 2.66 | 3.17 | 2.74 | 2.69 | 2.92 | 2.51 | 2152.66 | 2297.81 | 2411.26 | 2289.83 | 2218.84 | 2356.33 | 56.03 | 62.07 | 52.03 | 57.93 | 58.02 | 55.91 | 7.76 | 4.1 | 8.63 | 8.92 | 0 | 0 | 309.6 | 316.33 | 0 | 0 | 285.6 | 0
M86107 | 8 | 6 | 15 | 14 | 13 | 12 | 909 | S05 | 0.025 | 1.059 | 0.026 | 40.73076923 | 24.33786233 | 0 | 1552 | 2.94 | 2.63 | 2.8 | 2.74 | 2.85 | 2.77 | 2153.55 | 2301.61 | 2415.02 | 2291.11 | 2223.81 | 2359.61 | 56.06 | 61.85 | 52.04 | 57.91 | 57.77 | 55.92 | 7.38 | 4.11 | 8.23 | 8.04 | 0 | 0 | 312.4 | 0 | 0 | 0 | 287.94 | 0
M86119 | 10 | 10 | 17 | 12 | 12 | 14 | 909 | S10 | 0.027 | 1.031 | 0.026 | 39.65384615 | 24.33786233 | 0 | 0 | 2.84 | 2.57 | 2.66 | 2.63 | 2.64 | 2.58 | 2152.43 | 2301.39 | 2417.15 | 2290.53 | 2222.21 | 2359.4 | 56.03 | 62 | 51.91 | 57.92 | 57.83 | 56.05 | 7.48 | 4.29 | 8.31 | 7.79 | 0 | 0 | 313.31 | 0 | 0 | 0 | 288.91 | 315.04
M86132 | 7 | 8 | 14 | 10 | 8 | 7 | 909 | S15 | 0.014 | 1.036 | 0.017 | 60.94117647 | 34.09448306 | 0 | 0 | 3.17 | 3.16 | 2.72 | 2.84 | 2.73 | 2.66 | 2152.09 | 2301.5 | 2417.9 | 2292.26 | 2222.05 | 2358.59 | 55.95 | 61.96 | 51.91 | 57.89 | 57.99 | 55.95 | 8.16 | 4.58 | 8.77 | 8.22 | 0 | 0 | 310.75 | 0 | 0 | 0 | 286.42 | 310.57
M86144 | 8 | 7 | 15 | 15 | 13 | 10 | 909 | S20 | 0.025 | 1.046 | 0.016 | 65.375 | 35.77449321 | 0 | 0 | 2.98 | 3.31 | 3.08 | 3.04 | 2.99 | 2.91 | 2153.88 | 2305.22 | 2418.25 | 2291.98 | 2220.76 | 2359.68 | 55.96 | 62.02 | 52.02 | 58.03 | 58.05 | 55.91 | 7.94 | 4.96 | 9.21 | 8.93 | 0 | 0 | 308.3 | 0 | 0 | 0 | 284.11 | 0
M86155 | 6 | 9 | 14 | 8 | 7 | 11 | 909 | S25 | 0.02 | 1.044 | 0.016 | 65.25 | 35.77449321 | 1566 | 1566 | 2.93 | 3.27 | 2.95 | 3.02 | 2.92 | 3.23 | 2153.49 | 2305.78 | 2417.88 | 2295.44 | 2222.45 | 2358.27 | 55.94 | 62.09 | 51.86 | 58.17 | 57.92 | 55.88 | 7.72 | 4.74 | 9.05 | 8.6 | 0 | 0 | 307.82 | 0 | 0 | 0 | 283.56 | 0
M86164 | 9 | 7 | 20 | 8 | 13 | 13 | 909 | M | 0.035 | 1.12 | 0.007 | 160 | 68.93209842 | 1591 | 1591 | 2.36 | 2.41 | 2.37 | 2.37 | 2.47 | 2.49 | 2154.15 | 2247.57 | 2420.77 | 2293.24 | 2229.76 | 2358.62 | 55.35 | 61.41 | 51.57 | 57.58 | 57.43 | 55.36 | 7.27 | 0.77 | 8.25 | 7.64 | 0 | 0 | 285.82 | 286.5 | 0 | 0 | 286.88 | 297.37
M86173 | 8 | 7 | 13 | 6 | 11 | 6 | 909 | S03 | 0.025 | 1.04 | 0.015 | 69.33333333 | 37.65403131 | 1557 | 1552 | 2.93 | 3 | 2.97 | 3 | 2.89 | 2.93 | 2158.52 | 2245.11 | 2423.08 | 2299.03 | 2230 | 2362.84 | 56.08 | 61.92 | 52.12 | 58.16 | 57.69 | 55.91 | 7.51 | 4.29 | 8.76 | 8.36 | 0 | 0 | 307.85 | 0 | 0 | 0 | 285.32 | 0
M86189 | 9 | 12 | 16 | 10 | 11 | 10 | 980 | S09 | 0.016 | 0.81 | 0.02 | 40.5 | 29.96988564 | 0 | 0 | 3 | 2.61 | 2.61 | 2.6 | 2.5 | 2.63 | 2155.87 | 2242.5 | 2419.93 | 2294.25 | 2227.29 | 2361.55 | 56.16 | 61.96 | 51.94 | 57.89 | 57.84 | 56.07 | 7.54 | 3.96 | 8.21 | 7.41 | 0 | 0 | 310.17 | 0 | 0 | 0 | 287.19 | 300.61
M86201 | 8 | 7 | 8 | 6 | 8 | 8 | 909 | S15 | 0.027 | 1.032 | 0.032 | 32.25 | 20.64126415 | 1551 | 1551 | 3.13 | 2.99 | 2.54 | 2.95 | 2.83 | 2.53 | 2155.63 | 2238.28 | 2419.74 | 2294.29 | 2225.56 | 2359.4 | 55.83 | 62.17 | 51.98 | 58.11 | 58.04 | 56.05 | 7.98 | 4.32 | 8.92 | 8.13 | 0 | 0 | 307.12 | 0 | 0 | 0 | 284.31 | 0
M86216 | 10 | 8 | 9 | 9 | 9 | 8 | 980 | S20 | 0.026 | 0.773 | 0.019 | 40.68421053 | 31.21470086 | 1568 | 1568 | 2.83 | 2.99 | 2.51 | 2.84 | 2.86 | 2.93 | 2159.95 | 2241.54 | 2422.03 | 2301.16 | 2227.29 | 2362.45 | 55.86 | 62.02 | 51.69 | 57.98 | 57.85 | 55.99 | 8.31 | 4.12 | 9.1 | 8.81 | 0 | 0 | 307.68 | 0 | 0 | 0 | 284.84 | 0
M86222 | 4 | 5 | 7 | 2 | 6 | 7 | 909 | S25 | 0 | 0 | 0 | #DIV/0! | #DIV/0! | 1567 | 1567 | 3.29 | 3.4 | 2.76 | 2.73 | 2.91 | 3 | 2158.08 | 2239.83 | 2425.78 | 2298.87 | 2227.51 | 2361.49 | 56.07 | 61.92 | 52.22 | 57.87 | 58.06 | 56.06 | 8.39 | 4.43 | 8.45 | 8.49 | 0 | 0 | 305.94 | 0 | 0 | 0 | 283.69 | 0
M86234 | 6 | 12 | 25 | 13 | 9 | 8 | 980 | M | 0.023 | 0.797 | 0.022 | 36.22727273 | 27.78715793 | 1595 | 1584 | 2.35 | 2.38 | 2.38 | 2.3 | 2.32 | 2.31 | 2153.66 | 2240.71 | 2418.31 | 2292.11 | 2228.21 | 2356.86 | 55.5 | 61.47 | 51.64 | 57.76 | 57.63 | 55.46 | 7.25 | 0.64 | 8.56 | 7.81 | 0 | 0 | 274.94 | 277.68 | 0 | 0 | 271.32 | 274.64
M86250 | 4 | 3 | 0 | 3 | 11 | 3 | 909 | S05 | 0.023 | 1.01 | 0.018 | 56.11111111 | 32.58285073 | 1572 | 1572 | 2.9 | 2.94 | 0 | 2.58 | 2.78 | 2.86 | 2158.61 | 2243.33 | 2420.69 | 2296.94 | 2230.68 | 2363.65 | 55.9 | 62.03 | 0 | 57.88 | 57.95 | 55.94 | 7.63 | 0.03 | 8.4 | 8.15 | 0 | 0 | 306.36 | 0 | 0 | 0 | 285.29 | 0
M86258 | 8 | 8 | 0 | 8 | 10 | 7 | 909 | S10 | 0.024 | 1.04 | 0.02 | 52 | 29.96988564 | 0 | 0 | 2.88 | 2.99 | 0 | 2.52 | 2.91 | 2.84 | 2151.48 | 2236.97 | 2412.21 | 2288.53 | 2222.83 | 2356.09 | 55.89 | 62.08 | 0 | 57.87 | 58.1 | 55.91 | 7.69 | 0.02 | 8.21 | 8.35 | 0 | 0 | 306.6 | 0 | 0 | 0 | 285.11 | 0
M86270 | 6 | 7 | 18 | 7 | 13 | 9 | 909 | S15 | 0.025 | 1.037 | 0.028 | 37.03571429 | 22.94811947 | 1558 | 1558 | 3.04 | 2.89 | 2.57 | 2.76 | 2.78 | 2.86 | 2153.74 | 2238.27 | 2416.38 | 2292.43 | 2225.69 | 2358.95 | 56.3 | 61.77 | 51.99 | 58.13 | 57.96 | 55.86 | 7.7 | 3.99 | 8.3 | 8.19 | 0 | 0 | 307.02 | 0 | 0 | 0 | 284.54 | 0
M86282 | 8 | 5 | 17 | 7 | 14 | 6 | 909 | S20 | 0.024 | 1.156 | 0.023 | 50.26086957 | 26.82423957 | 1565 | 1567 | 3.23 | 2.97 | 2.57 | 2.68 | 3.11 | 2.92 | 2157.48 | 2241.24 | 2422.61 | 2295.98 | 2226.66 | 2363.97 | 55.96 | 62.06 | 52.13 | 58.09 | 57.98 | 55.87 | 8.15 | 3.79 | 8.65 | 8.92 | 0 | 0 | 307.23 | 0 | 0 | 0 | 284.71 | 0
M86294 | 3 | 3 | 16 | 4 | 11 | 5 | 909 | S25 | 0 | 0 | 0 | #DIV/0! | #DIV/0! | 0 | 1534 | 2.69 | 2.73 | 2.61 | 2.52 | 2.66 | 2.48 | 2153.66 | 2240.04 | 2422.1 | 2294.37 | 2225.5 | 2358.73 | 55.91 | 62.02 | 51.89 | 58.03 | 58.02 | 56.06 | 6.86 | 3.62 | 7.89 | 7.51 | 0 | 0 | 304.01 | 301.94 | 0 | 0 | 286 | 296.18
M86307 | 7 | 12 | 2 | 14 | 10 | 4 | 976 | M | 0.023 | 1.012 | 0.018 | 56.22222222 | 32.58285073 | 1567 | 1567 | 2.33 | 2.35 | 2.36 | 2.26 | 2.32 | 2.28 | 2158.92 | 2248.49 | 2396.94 | 2298.22 | 2232.07 | 2352.26 | 55.46 | 61.62 | 51.86 | 57.68 | 57.53 | 55.59 | 6.86 | 0.11 | 8.09 | 7.88 | 0 | 0 | 274.88 | 278.48 | 0 | 0 | 273.52 | 276.61
M86319 | 7 | 6 | 7 | 7 | 6 | 5 | 909 | S05 | 0.016 | 1.03 | 0.019 | 54.21052632 | 31.21470086 | 0 | 0 | 2.92 | 2.93 | 2.63 | 2.74 | 2.82 | 2.93 | 2161.71 | 2246.62 | 2393.43 | 2301.83 | 2231.51 | 2353.74 | 56.15 | 62.09 | 51.94 | 57.96 | 58.09 | 56.1 | 7.5 | 4.55 | 8.29 | 8.38 | 0 | 0 | 306.36 | 0 | 0 | 0 | 285.9 | 0
M86332 | 8 | 7 | 7 | 10 | 10 | 8 | 909 | S10 | 0.028 | 1.02 | 0.023 | 44.34782609 | 26.82423957 | 0 | 0 | 2.86 | 2.94 | 2.64 | 2.83 | 2.81 | 3.29 | 2161.06 | 2246.22 | 2393.02 | 2300.44 | 2230.8 | 2356.24 | 55.94 | 61.97 | 51.92 | 58.19 | 58.05 | 56.2 | 7.19 | 4.41 | 8.53 | 8.23 | 0 | 0 | 305.58 | 0 | 0 | 0 | 285.17 | 318.6
M86344 | 6 | 8 | 0 | 8 | 7 | 5 | 909 | S15 | 0.022 | 1.078 | 0.028 | 38.5 | 22.94811947 | 1565 | 1565 | 3.19 | 3.29 | 0 | 2.76 | 3.2 | 3.15 | 2155.1 | 2240.01 | 2386.51 | 2296.61 | 2225.31 | 2349.38 | 55.84 | 62.04 | 0 | 57.91 | 58.02 | 55.83 | 7.7 | 0.01 | 8.66 | 8.72 | 0 | 0 | 306.21 | 0 | 0 | 0 | 286.01 | 0
M86361 | 6 | 12 | 0 | 17 | 27 | 4 | 909 | S20 | 0.045 | 0.953 | 0.028 | 34.03571429 | 22.94811947 | 1556 | 1556 | 2.94 | 2.8 | 0 | 2.67 | 2.65 | 2.94 | 2161.42 | 2247.8 | 2389.28 | 2300.14 | 2232.31 | 2356.8 | 55.77 | 61.91 | 0 | 57.75 | 57.89 | 55.86 | 7.3 | 0.05 | 8.26 | 7.9 | 0 | 0 | 305.87 | 313.73 | 0 | 0 | 286.16 | 308.11
M86369 | 6 | 7 | 8 | 15 | 12 | 9 | 909 | M | 0.016 | 1.02 | 0.024 | 42.5 | 25.93359266 | 0 | 0 | #N/A | #N/A | #N/A | #N/A | #N/A | #N/A | #N/A | #N/A | #N/A | #N/A | #N/A | #N/A | #N/A | #N/A | #N/A | #N/A | #N/A | #N/A | #N/A | #N/A | #N/A | #N/A | #N/A | #N/A | #N/A | #N/A | #N/A | #N/A | #N/A | #N/A
M86375 | 1 | 6 | 0 | 4 | 17 | 4 | 980 | S24 | 0.022 | 0.785 | 0.021 | 37.38095238 | 28.83191546 | 1580 | 1580 | 2.99 | 3.04 | 0 | 2.74 | 2.95 | 2.94 | 2160.89 | 2246.51 | 2388.08 | 2300.06 | 2231.32 | 2355.19 | 55.91 | 61.87 | 0 | 58.04 | 58.05 | 55.99 | 7.58 | 0.02 | 8.24 | 8.55 | 0 | 0 | 307.15 | 0 | 0 | 0 | 285.9 | 0
M86395 | 7 | 8 | 8 | 8 | 9 | 10 | 909 | S05 | 0.015 | 1 | 0.029 | 34.48275862 | 22.31802259 | 1552 | 1555 | 3.26 | 3.23 | 3.03 | 2.82 | 2.94 | 3.32 | 2162.77 | 2247.58 | 2317.57 | 2302.62 | 2210.31 | 2359.05 | 55.89 | 61.91 | 51.91 | 57.94 | 58.34 | 55.99 | 7.86 | 4.91 | 8.49 | 7.86 | 0 | 0 | 303.91 | 0 | 0 | 0 | 318.54 | 317.62
M86407 | 11 | 10 | 13 | 14 | 7 | 6 | 909 | S10 | 0.026 | 1.04 | 0.037 | 28.10810811 | 18.39547627 | 1547 | 1548 | 3.01 | 2.91 | 2.81 | 2.99 | 2.73 | 3.01 | 2166.54 | 2250.68 | 2322.7 | 2306.55 | 2213.56 | 2363.5 | 55.86 | 61.88 | 52.22 | 58.09 | 57.91 | 55.91 | 7.73 | 4.94 | 8.8 | 7.89 | 0 | 0 | 305.43 | 0 | 0 | 0 | 319.06 | 317.9
M86418 | 9 | 6 | 10 | 10 | 9 | 9 | 909 | S15 | 0.022 | 1.051 | 0.029 | 36.24137931 | 22.31802259 | 1563 | 1563 | 3.18 | 2.96 | 2.62 | 2.91 | 2.98 | 3.28 | 2168.06 | 2252.03 | 2322.34 | 2307.5 | 2215.35 | 2359.97 | 55.69 | 62.2 | 51.95 | 58.07 | 58.44 | 56.06 | 8.04 | 4.62 | 8.71 | 8.36 | 0 | 0 | 304.99 | 0 | 0 | 0 | 0 | 0
M86432 | 4 | 3 | 7 | 4 | 2 | 3 | 909 | S20 | 0.031 | 1.046 | 0.032 | 32.6875 | 20.64126415 | 1690 | 1690 | 3.15 | 3.08 | 2.74 | 2.71 | 3.09 | 3.12 | 2168.48 | 2254.1 | 2327.41 | 2307.32 | 2216.35 | 2360.73 | 56.02 | 62.05 | 52.2 | 57.97 | 58.25 | 55.99 | 7.7 | 4.76 | 8.2 | 8.52 | 0 | 0 | 304.31 | 0 | 0 | 0 | 0 | 0
M86444 | 4 | 8 | 0 | 14 | 9 | 4 | 980 | S25 | 0.022 | 0.751 | 0.019 | 39.52631579 | 31.21470086 | 0 | 1558 | 2.86 | 3.02 | 2.89 | 2.8 | 2.9 | 2.88 | 2163.05 | 2249.04 | 2324.77 | 2301.64 | 2210.42 | 2355.54 | 56.09 | 62.09 | 52.13 | 57.94 | 58.02 | 56.07 | 7.65 | 0.03 | 8.3 | 8.66 | 0 | 0 | 306.74 | 0 | 0 | 0 | 0 | 0
M86457 | 7 | 9 | 5 | 9 | 7 | 8 | 980 | M | 0.022 | 0.762 | 0.02 | 38.1 | 29.96988564 | 0 | 1581 | 2.34 | 2.41 | 2.37 | 2.33 | 2.33 | 2.58 | 2159.31 | 2245.83 | 2329.56 | 2297.79 | 2211.61 | 2352.09 | 55.4 | 61.5 | 51.68 | 57.42 | 57.35 | 55.85 | 7.17 | 0.1 | 8.6 | 8.51 | 0 | 0 | 276.78 | 280.19 | 0 | 0 | 276.88 | 279.5
M86484 | 3 | 5 | 6 | 6 | 9 | 7 | 980 | S10 | 0.026 | 0.95 | 0.023 | 41.30434783 | 26.82423957 | 0 | 0 | #N/A | #N/A | #N/A | #N/A | #N/A | #N/A | #N/A | #N/A | #N/A | #N/A | #N/A | #N/A | #N/A | #N/A | #N/A | #N/A | #N/A | #N/A | #N/A | #N/A | #N/A | #N/A | #N/A | #N/A | #N/A | #N/A | #N/A | #N/A | #N/A | #N/A
M86495 | 0 | 7 | 5 | 13 | 7 | 9 | 980 | S15 | 0.024 | 0.738 | 0.025 | 29.52 | 25.10710746 | 1569 | 1561 | 0 | 2.98 | 2.96 | 2.9 | 2.83 | 2.89 | 2161.8 | 2250.85 | 2333.19 | 2304.18 | 2214.98 | 2359.28 | 0 | 62.07 | 52.01 | 57.88 | 57.98 | 56.11 | 0.43 | 5.34 | 8.82 | 8.35 | 0 | 0 | 0 | 0 | 0 | 0 | 319.22 | 0
M86507 | 0 | 3 | 3 | 8 | 6 | 3 | 980 | S20 | 0.014 | 0.746 | 0.017 | 43.88235294 | 34.09448306 | 1569 | 1551 | 0 | 2.84 | 2.9 | 2.91 | 2.88 | 2.95 | 2157.9 | 2247.37 | 2334.25 | 2301.35 | 2211.9 | 2355.39 | 0 | 62.04 | 51.96 | 58.04 | 58.05 | 55.89 | 0.44 | 5.15 | 8.69 | 8.52 | 0 | 0 | 0 | 0 | 0 | 0 | 0 | 0
M86526 | 4 | 4 | 3 | 6 | 5 | 7 | 980 | M | 0.016 | 0.775 | 0.01 | 77.5 | 51.94243253 | 1585 | 1577 | 2.74 | 2.35 | 2.37 | 2.29 | 2.29 | 2.29 | 2151.26 | 2242.21 | 2326.4 | 2312.47 | 2209.5 | 2350.54 | 56.08 | 61.63 | 51.44 | 57.66 | 57.51 | 55.42 | 7.59 | 0.07 | 8.59 | 8 | 0 | 0 | 315.43 | 316.65 | 0 | 0 | 267.67 | 273.42
M86542 | 6 | 8 | 8 | 6 | 15 | 8 | 980 | S05 | 0.031 | 0.74 | 0.02 | 37 | 29.96988564 | 1548 | 1562 | 2.89 | 2.9 | 2.82 | 2.77 | 2.79 | 2.83 | 2155.51 | 2245.17 | 2331.39 | 2317.5 | 2208.75 | 2351.42 | 55.94 | 61.98 | 52.26 | 57.86 | 57.97 | 56.07 | 7.87 | 4.88 | 8.84 | 8.15 | 0 | 0 | 0 | 0 | 0 | 0 | 319.49 | 315.36
M86554 | 4 | 8 | 7 | 13 | 12 | 9 | 980 | S10 | 0.02 | 0.79 | 0.018 | 43.88888889 | 32.58285073 | 0 | 1564 | 2.84 | 2.99 | 2.48 | 2.61 | 2.78 | 2.64 | 2163.5 | 2250.99 | 2338.53 | 2325.25 | 2215.76 | 2360.99 | 55.9 | 62.1 | 51.83 | 57.97 | 58.01 | 55.9 | 7.86 | 4.93 | 8.37 | 8.14 | 0 | 0 | 0 | 0 | 0 | 0 | 0 | 316.99
M86568 | 4 | 6 | 6 | 4 | 8 | 5 | 980 | S15 | 0.019 | 0.758 | 0.024 | 31.58333333 | 25.93359266 | 1546 | 1550 | 2.93 | 2.99 | 2.85 | 2.75 | 2.92 | 2.78 | 2159.49 | 2248.4 | 2333.7 | 2322.82 | 2212.25 | 2356.49 | 55.8 | 62.05 | 51.99 | 57.84 | 58.05 | 56.35 | 7.87 | 5.15 | 8.7 | 8.24 | 0 | 0 | 0 | 0 | 0 | 0 | 0 | 0
M86579 | 2 | 10 | 5 | 5 | 5 | 10 | 980 | S20 | 0.019 | 0.76 | 0.028 | 27.14285714 | 22.94811947 | 1543 | 1543 | 2.82 | 3.37 | 2.86 | 2.99 | 2.9 | 3.1 | 2161.04 | 2246.1 | 2331.95 | 2323.3 | 2213.66 | 2356.77 | 56.15 | 61.85 | 51.86 | 57.91 | 57.89 | 55.98 | 7.78 | 5.28 | 8.76 | 8.53 | 0 | 0 | 0 | 0 | 0 | 0 | 319.09 | 0
M86592 | 3 | 3 | 3 | 2 | 3 | 6 | 909 | S25 | 0.018 | 1.033 | 0.024 | 43.04166667 | 25.93359266 | 1562 | 1551 | 2.91 | 2.78 | 3 | 2.81 | 3.02 | 3.24 | 2158.13 | 2245.75 | 2332.63 | 2321.57 | 2211.4 | 2352.03 | 55.87 | 62.09 | 52.03 | 57.95 | 57.94 | 56.12 | 7.84 | 5.67 | 8.86 | 8.39 | 0 | 0 | 0 | 0 | 0 | 0 | 0 | 0
M86608 | 6 | 10 | 13 | 8 | 12 | 13 | 980 | M | 0.024 | 0.735 | 0.03 | 24.5 | 21.72572514 | 1571 | 1583 | 2.46 | 2.29 | 2.35 | 2.3 | 2.27 | 2.28 | 2161.21 | 2252.81 | 2337.31 | 2242.36 | 2218.25 | 2358.11 | 55.59 | 61.72 | 51.84 | 57.65 | 57.76 | 55.62 | 7.72 | 0.14 | 9.26 | 8.17 | 0 | 0 | 294.98 | 295.6 | 0 | 0 | 261.07 | 269.06
M86622 | 7 | 6 | 6 | 9 | 10 | 7 | 980 | S05 | 0.019 | 0.714 | 0.013 | 54.92307692 | 42.18126779 | 1568 | 1568 | 2.82 | 3.05 | 2.53 | 2.8 | 2.73 | 2.81 | 2169.65 | 2260.09 | 2343.12 | 2241.8 | 2224.5 | 2366.79 | 56.01 | 61.96 | 51.8 | 57.97 | 57.91 | 56.1 | 7.63 | 4.74 | 9.05 | 7.94 | 0 | 0 | 0 | 0 | 0 | 0 | 318.64 | 316.89
M86633 | 7 | 8 | 7 | 7 | 8 | 7 | 909 | S10 | 0.018 | 1.14 | 0.029 | 39.31034483 | 22.31802259 | 0 | 0 | 2.83 | 2.64 | 2.65 | 2.68 | 2.59 | 2.69 | 2168.46 | 2259.18 | 2345.81 | 2240.22 | 2223.22 | 2365.76 | 56.07 | 62.12 | 52.14 | 57.95 | 58.16 | 56.2 | 7.53 | 5.03 | 8.38 | 7.61 | 0 | 0 | 0 | 0 | 0 | 0 | 310.51 | 310.52
M86645 | 7 | 8 | 9 | 5 | 7 | 8 | 909 | S15 | 0.023 | 1.081 | 0.029 | 37.27586207 | 22.31802259 | 0 | 0 | 2.66 | 2.69 | 2.62 | 2.68 | 2.72 | 2.6 | 2163.42 | 2254.44 | 2335.43 | 2233.82 | 2218.22 | 2360.58 | 56.02 | 62.07 | 52.02 | 58.06 | 57.96 | 55.96 | 7.25 | 4.51 | 8.28 | 7.86 | 0 | 0 | 314.55 | 314.33 | 0 | 0 | 314.11 | 312.38
M86661 | 4 | 10 | 10 | 5 | 11 | 7 | 909 | S20 | 0.029 | 1.027 | 0.018 | 57.05555556 | 32.58285073 | 1550 | 1550 | 3.29 | 2.99 | 2.7 | 2.68 | 2.95 | 3.25 | 2166.46 | 2255.11 | 2338.91 | 2235.58 | 2219.75 | 2361.27 | 56.33 | 62.1 | 51.99 | 57.82 | 58.25 | 55.84 | 8.27 | 5.17 | 9.13 | 8.33 | 0 | 0 | 316.48 | 316.65 | 0 | 0 | 317.8 | 0
M86683 | 6 | 12 | 15 | 10 | 11 | 12 | 909 | M | 0.024 | 1.022 | 0.021 | 48.66666667 | 28.83191546 | 1573 | 1573 | 2.22 | 2.25 | 2.28 | 2.24 | 2.21 | 2.21 | 2164.88 | 2255.6 | 2342 | 2237.17 | 2223.09 | 2363.07 | 55.86 | 61.71 | 51.72 | 57.85 | 57.59 | 55.68 | 7.45 | 0.72 | 9.44 | 8.38 | 0 | 0 | 252.14 | 263.13 | 0 | 0 | 254.56 | 262.61
M86699 | 7 | 10 | 8 | 9 | 8 | 7 | 909 | S05 | 0.023 | 1.01 | 0.034 | 29.70588235 | 19.67192734 | 1701 | 1695 | 2.89 | 2.9 | 2.64 | 2.6 | 2.77 | 2.86 | 2169.99 | 2259.17 | 2345.77 | 2237.47 | 2223.05 | 2370.73 | 55.97 | 61.95 | 52.02 | 57.86 | 57.97 | 55.96 | 7.67 | 4.9 | 8.89 | 8.22 | 0 | 0 | 0 | 0 | 0 | 0 | 319.39 | 0
M86759 | 11 | 14 | 10 | 9 | 11 | 16 | 909 | M | 0.019 | 1.04 | 0.03 | 34.66666667 | 21.72572514 | 1572 | 1572 | 2.33 | 2.33 | 2.29 | 2.72 | 2.3 | 2.5 | 2163.65 | 2254.44 | 2340.47 | 2226.54 | 2222.09 | 2363.91 | 55.77 | 61.48 | 51.71 | 57.71 | 57.53 | 55.67 | 7.35 | 0 | 9.65 | 8.04 | 0 | 0 | 271.31 | 276.24 | 0 | 0 | 266.52 | 272.24
M86772 | 5 | 7 | 5 | 5 | 10 | 7 | 909 | S05 | 0 | 0 | 0 | #DIV/0! | #DIV/0! | 1555 | 1564 | 2.96 | 2.93 | 2.92 | 2.94 | 2.85 | 2.68 | 2171.17 | 2258.56 | 2343.82 | 2228.59 | 2222.87 | 2372.82 | 55.98 | 62.04 | 51.9 | 58.09 | 57.89 | 55.85 | 7.69 | 5.26 | 9.31 | 7.96 | 0 | 0 | 0 | 0 | 0 | 0 | 0 | 0
M86784 | 15 | 5 | 5 | 6 | 5 | 7 | 909 | S10 | 0.025 | 1.03 | 0.015 | 68.66666667 | 37.65403131 | 1550 | 1550 | 2.86 | 2.85 | 2.85 | 2.94 | 2.87 | 2.56 | 2170.61 | 2258.08 | 2342.08 | 2227.4 | 2223.21 | 2371.59 | 55.76 | 62.2 | 52.17 | 58.23 | 57.65 | 56.05 | 7.65 | 5.16 | 9.46 | 8.13 | 0 | 0 | 0 | 0 | 0 | 0 | 0 | 0
M86809 | 5 | 3 | 8 | 2 | 5 | 9 | 909 | S20 | 0.022 | 1.052 | 0.019 | 55.36842105 | 31.21470086 | 0 | 1557 | 2.55 | 2.92 | 2.84 | 2.86 | 3 | 2.62 | 2171.65 | 2258.48 | 2341.67 | 2232.72 | 2222.94 | 2371.99 | 55.81 | 61.91 | 52.09 | 57.95 | 58.15 | 56.26 | 7.72 | 5.64 | 9.63 | 8.68 | 0 | 0 | 308.17 | 308.44 | 0 | 0 | 0 | 0
M86821 | 6 | 9 | 0 | 7 | 8 | 10 | 909 | S25 | 0.017 | 1.039 | 0.025 | 41.56 | 25.10710746 | 1545 | 1540 | 2.98 | 3.33 | 2.82 | 2.71 | 2.91 | 2.69 | 2168.86 | 2256.32 | 2359.44 | 2227.48 | 2222.41 | 2369.64 | 56 | 62.03 | 52.15 | 57.95 | 57.96 | 56.03 | 7.61 | 0.01 | 9.25 | 8.03 | 0 | 0 | 0 | 0 | 0 | 0 | 317.88 | 0
M86827 | 5 | 4 | 4 | 6 | 10 | 11 | 909 | M | 0.014 | 1.043 | 0.007 | 149 | 68.93209842 | 1588 | 1575 | 2.59 | 2.37 | 2.33 | 2.35 | 2.43 | 2.46 | 2158.33 | 2248.3 | 2397.71 | 2221.42 | 2215.33 | 2358.52 | 55.79 | 61.39 | 51.78 | 57.65 | 57.86 | 55.8 | 7.46 | 0.2 | 9.42 | 8.13 | 0 | 0 | 306.45 | 307.26 | 0 | 0 | 286.9 | 286.87
M86829 | 9 | 9 | 0 | 8 | 9 | 7 | 1116 | S29 | 0 | 0 | 0 | #DIV/0! | #DIV/0! | 1644 | 1644 | 3.25 | 3.38 | 0 | 3.13 | 3.25 | 3.18 | 2166.73 | 2255.92 | 2356.75 | 2226.81 | 2220.68 | 2368.37 | 56.09 | 62.03 | 0 | 58.04 | 58.09 | 55.77 | 8.07 | 0.01 | 9.35 | 8.95 | 0 | 0 | 0 | 0 | 0 | 0 | 0 | 0
M86844 | 5 | 6 | 10 | 6 | 12 | 11 | 1116 | S05 | 0.023 | 1.33 | 0.019 | 70 | 31.21470086 | 0 | 0 | #N/A | #N/A | #N/A | #N/A | #N/A | #N/A | #N/A | #N/A | #N/A | #N/A | #N/A | #N/A | #N/A | #N/A | #N/A | #N/A | #N/A | #N/A | #N/A | #N/A | #N/A | #N/A | #N/A | #N/A | #N/A | #N/A | #N/A | #N/A | #N/A | #N/A
M86855 | 4 | 8 | 3 | 3 | 12 | 14 | 1116 | S10 | 0.016 | 1.34 | 0.016 | 83.75 | 35.77449321 | 0 | 0 | #N/A | #N/A | #N/A | #N/A | #N/A | #N/A | #N/A | #N/A | #N/A | #N/A | #N/A | #N/A | #N/A | #N/A | #N/A | #N/A | #N/A | #N/A | #N/A | #N/A | #N/A | #N/A | #N/A | #N/A | #N/A | #N/A | #N/A | #N/A | #N/A | #N/A
M86870 | 5 | 6 | 3 | 5 | 10 | 3 | 909 | S15 | 0.023 | 1.03 | 0.025 | 41.2 | 25.10710746 | 1562 | 1565 | 3.17 | 2.94 | 2.71 | 2.69 | 2.77 | 3.18 | 2164.33 | 2252.55 | 2410.86 | 2225.6 | 2217.64 | 2365.69 | 55.67 | 62.11 | 51.88 | 57.98 | 57.9 | 55.89 | 8.15 | 3.89 | 9.45 | 8.28 | 0 | 0 | 0 | 0 | 0 | 0 | 318.96 | 318.56
M86882 | 5 | 8 | 6 | 7 | 5 | 6 | 909 | S20 | 0.018 | 1.046 | 0.023 | 45.47826087 | 26.82423957 | 0 | 0 | 2.94 | 3.12 | 2.93 | 2.9 | 2.91 | 3.15 | 2166.71 | 2255.95 | 2413.33 | 2224.06 | 2221.39 | 2369.82 | 56.12 | 61.84 | 52.13 | 57.93 | 57.76 | 56.08 | 7.71 | 3.87 | 9.56 | 8.4 | 0 | 0 | 0 | 0 | 0 | 0 | 319.74 | 0
M86895 | 8 | 7 | 8 | 6 | 8 | 6 | 909 | S25 | 0.029 | 1.038 | 0.022 | 47.18181818 | 27.78715793 | 1557 | 1560 | 2.86 | 2.88 | 2.94 | 2.88 | 2.87 | 2.86 | 2164.82 | 2255.5 | 2414.23 | 2222.94 | 2218.79 | 2366.48 | 55.79 | 61.92 | 52.01 | 58.07 | 58.23 | 55.97 | 7.65 | 3.87 | 9.14 | 8.3 | 0 | 0 | 0 | 0 | 0 | 0 | 0 | 0
M86926 | 6 | 9 | 8 | 2 | 9 | 8 | 909 | S10 | 0.019 | 1.033 | 0.024 | 43.04166667 | 25.93359266 | 1552 | 1556 | 2.77 | 2.81 | 2.67 | 2.69 | 2.85 | 2.73 | 2161.64 | 2252.26 | 2408.3 | 2221.62 | 2219.16 | 2363.91 | 56.24 | 61.92 | 52.05 | 58 | 58.08 | 56.25 | 7.62 | 3.74 | 9.05 | 8.38 | 0 | 0 | 318.83 | 318.87 | 0 | 0 | 319.39 | 0
M87026 | 6 | 10 | 4 | 7 | 11 | 8 | 980 | S20 | 0.02 | 0.773 | 0.033 | 23.42424242 | 20.1434254 | 1554 | 1556 | 2.87 | 2.91 | 2.83 | 2.92 | 2.99 | 2.86 | 2141.61 | 2238.74 | 2394.56 | 2205.96 | 2208.57 | 2285.61 | 55.95 | 61.94 | 52.02 | 57.72 | 58.1 | 55.8 | 7.47 | 3.81 | 9.66 | 8.24 | 0 | 0 | 0 | 0 | 0 | 0 | 0 | 0
M87038 | 9 | 14 | 7 | 5 | 3 | 9 | 980 | S25 | 0.021 | 0.733 | 0.02 | 36.65 | 29.96988564 | 0 | 1540 | 2.91 | 3.29 | 2.69 | 2.72 | 2.9 | 3.22 | 2135.73 | 2232.53 | 2389.51 | 2200.85 | 2203.52 | 2281.72 | 56.2 | 61.98 | 51.88 | 57.9 | 57.83 | 55.79 | 7.44 | 3.52 | 9.27 | 8.01 | 0 | 0 | 0 | 0 | 0 | 0 | 319.15 | 0
M87051 | 3 | 5 | 9 | 9 | 6 | 13 | 980 | M | 0.02 | 0.75 | 0.028 | 26.78571429 | 22.94811947 | 0 | 0 | 2.21 | 2.26 | 2.25 | 2.24 | 2.23 | 2.31 | 2167.88 | 2234.23 | 2385.45 | 2200.87 | 2204.28 | 2283.82 | 55.73 | 61.54 | 51.61 | 57.63 | 57.71 | 55.81 | 7.27 | 0.38 | 9.5 | 8.05 | 0 | 0 | 253.45 | 261.78 | 0 | 0 | 255.27 | 263.39
M87061 | 8 | 3 | 2 | 5 | 5 | 4 | 980 | S05 | 0.017 | 0.73 | 0.016 | 45.625 | 35.77449321 | 1553 | 1553 | 2.73 | 3.01 | 2.67 | 2.67 | 2.8 | 3.11 | 2175.44 | 2238.32 | 2389.97 | 2203.62 | 2207.33 | 2286.42 | 55.93 | 61.88 | 51.89 | 58.19 | 57.94 | 56.15 | 7.7 | 3.25 | 9 | 7.8 | 0 | 0 | 317.35 | 318.7 | 0 | 0 | 0 | 0
M87071 | 7 | 13 | 5 | 6 | 6 | 10 | 980 | S10 | 0 | 0 | 0 | #DIV/0! | #DIV/0! | 1546 | 1546 | 2.61 | 3.02 | 2.71 | 2.75 | 2.85 | 3.04 | 2173.17 | 2234.47 | 2388.83 | 2204.21 | 2204.3 | 2280.89 | 55.9 | 61.98 | 51.81 | 57.71 | 58.08 | 56.06 | 7.18 | 3.28 | 9.07 | 7.78 | 0 | 0 | 312.13 | 313.92 | 0 | 0 | 318.01 | 319.61
M87088 | 10 | 9 | 7 | 8 | 12 | 10 | 980 | S15 | 0.021 | 0.76 | 0.02 | 38 | 29.96988564 | 1546 | 1543 | 2.77 | 2.87 | 2.97 | 2.88 | 2.9 | 2.94 | 2176.01 | 2238.31 | 2394.24 | 2203.61 | 2207.22 | 2285.08 | 55.72 | 61.98 | 51.89 | 58.08 | 58.22 | 56 | 7.43 | 3.48 | 9.17 | 7.72 | 0 | 0 | 318.69 | 0 | 0 | 0 | 0 | 0
M87124 | 9 | 13 | 5 | 10 | 8 | 3 | 980 | M | 0.029 | 0.762 | 0.016 | 47.625 | 35.77449321 | 1595 | 1595 | 2.31 | 2.3 | 2.32 | 2.43 | 2.38 | 2.4 | 2169.1 | 2232.44 | 2385.17 | 2201.43 | 2203.56 | 2282.4 | 55.74 | 61.37 | 51.57 | 57.53 | 57.63 | 55.86 | 7.81 | 0.17 | 9.94 | 8.02 | 0 | 0 | 267.2 | 273.93 | 0 | 0 | 282.83 | 284.11
M87134 | 7 | 6 | 5 | 6 | 7 | 6 | 980 | S05 | 0.02 | 0.755 | 0.022 | 34.31818182 | 27.78715793 | 0 | 1554 | 2.92 | 3.17 | 2.87 | 2.89 | 2.85 | 2.87 | 2171.72 | 2236.79 | 2391.88 | 2206.75 | 2206.85 | 2284.09 | 56.47 | 61.98 | 52.16 | 58.06 | 57.92 | 56.1 | 7.33 | 3.43 | 8.99 | 7.7 | 0 | 0 | 0 | 0 | 0 | 0 | 318.3 | 0
M87161 | 9 | 8 | 7 | 8 | 9 | 8 | 980 | S15 | 0.02 | 0.767 | 0.013 | 59 | 42.18126779 | 1565 | 1566 | 2.86 | 2.44 | 2.46 | 2.47 | 2.42 | 2.91 | 2172.48 | 2234.24 | 2388.76 | 2203.25 | 2205.69 | 2279 | 56.2 | 61.99 | 51.9 | 57.96 | 57.97 | 56.05 | 7.82 | 3.45 | 9.2 | 7.77 | 0 | 0 | 0 | 0 | 0 | 0 | 284.49 | 286.47
M87173 | 8 | 10 | 7 | 9 | 6 | 8 | 980 | S20 | 0.019 | 0.754 | 0.027 | 27.92592593 | 23.61991192 | 0 | 0 | #N/A | #N/A | #N/A | #N/A | #N/A | #N/A | #N/A | #N/A | #N/A | #N/A | #N/A | #N/A | #N/A | #N/A | #N/A | #N/A | #N/A | #N/A | #N/A | #N/A | #N/A | #N/A | #N/A | #N/A | #N/A | #N/A | #N/A | #N/A | #N/A | #N/A
M87210 | 5 | 10 | 8 | 6 | 2 | 2 | 980 | S10 | 0.022 | 0.74 | 0.025 | 29.6 | 25.10710746 | 0 | 0 | #N/A | #N/A | #N/A | #N/A | #N/A | #N/A | #N/A | #N/A | #N/A | #N/A | #N/A | #N/A | #N/A | #N/A | #N/A | #N/A | #N/A | #N/A | #N/A | #N/A | #N/A | #N/A | #N/A | #N/A | #N/A | #N/A | #N/A | #N/A | #N/A | #N/A
M87223 | 7 | 9 | 9 | 7 | 8 | 5 | 980 | S15 | 0.018 | 0.75 | 0.022 | 34.09090909 | 27.78715793 | 1549 | 1531 | 3.13 | 3.17 | 2.72 | 2.84 | 2.76 | 2.88 | 2174.5 | 2236.52 | 2389.18 | 2202.83 | 2205.99 | 2279.56 | 56.03 | 61.82 | 51.94 | 57.74 | 58.17 | 55.7 | 7.26 | 3.12 | 9.22 | 7.59 | 0 | 0 | 0 | 0 | 0 | 0 | 319.72 | 319.03
M87235 | 7 | 6 | 8 | 6 | 7 | 6 | 980 | S20 | 0.018 | 0.741 | 0.03 | 24.7 | 21.72572514 | 1554 | 1548 | 2.74 | 2.59 | 2.68 | 2.95 | 2.96 | 3.03 | 2175.75 | 2238.52 | 2393.8 | 2206.28 | 2208.25 | 2280.19 | 56.11 | 62.15 | 51.8 | 58.09 | 58.42 | 56.11 | 7.45 | 3.6 | 9.52 | 8.06 | 0 | 0 | 313.39 | 313.43 | 0 | 0 | 0 | 0
M87249 | 7 | 8 | 8 | 8 | 7 | 8 | 980 | S25 | 0.027 | 0.82 | 0.018 | 45.55555556 | 32.58285073 | 1554 | 1554 | 2.6 | 2.56 | 2.76 | 2.95 | 2.87 | 2.82 | 2175.94 | 2239.11 | 2392.01 | 2205.85 | 2208.39 | 2279.92 | 55.95 | 62.04 | 52.01 | 57.71 | 57.98 | 55.95 | 7.34 | 3.46 | 9.66 | 8.22 | 0 | 0 | 309.66 | 311.48 | 0 | 0 | 0 | 0
M87256 | 15 | 8 | 9 | 10 | 9 | 11 | 980 | M | 0.023 | 0.746 | 0.017 | 43.88235294 | 34.09448306 | 1592 | 1592 | 2.43 | 2.36 | 2.34 | 2.36 | 2.32 | 2.3 | 2170.55 | 2234.26 | 2389.15 | 2201.06 | 2204.87 | 2278.63 | 55.88 | 61.63 | 51.82 | 57.83 | 57.8 | 55.55 | 7.67 | 0.47 | 9.37 | 8.07 | 0 | 0 | 289.97 | 290.28 | 0 | 0 | 269.62 | 274.96
M87286 | 3 | 6 | 4 | 8 | 4 | 5 | 980 | S10 | 0.019 | 0.749 | 0.023 | 32.56521739 | 26.82423957 | 1548 | 1548 | 3.3 | 2.85 | 2.77 | 2.84 | 2.87 | 3.06 | 2171.18 | 2235.99 | 2390.14 | 2202.63 | 2206.31 | 2274.41 | 56.05 | 62 | 51.91 | 58 | 58.05 | 55.94 | 7.66 | 3.17 | 9.09 | 7.94 | 0 | 0 | 0 | 0 | 0 | 0 | 0 | 0
M87298 | 10 | 11 | 3 | 6 | 9 | 4 | 980 | S15 | 0.015 | 0.775 | 0.025 | 31 | 25.10710746 | 0 | 1550 | 3.18 | 2.97 | 2.7 | 2.67 | 2.93 | 2.94 | 2172.27 | 2235.48 | 2388.76 | 2199.84 | 2206.63 | 2275 | 56.15 | 61.97 | 52.2 | 57.86 | 57.82 | 55.83 | 7.69 | 3.49 | 9.28 | 8.21 | 0 | 0 | 0 | 0 | 0 | 0 | 319.85 | 0
M87310 | 7 | 11 | 8 | 8 | 12 | 6 | 980 | S20 | 0.024 | 0.742 | 0.022 | 33.72727273 | 27.78715793 | 1549 | 1539 | 2.85 | 2.94 | 2.82 | 2.78 | 2.83 | 2.88 | 2172.44 | 2234.46 | 2390.32 | 2200.17 | 2205.53 | 2277.03 | 55.92 | 61.99 | 51.83 | 58.09 | 57.99 | 55.77 | 7.66 | 3.91 | 9.6 | 8.34 | 0 | 0 | 0 | 0 | 0 | 0 | 0 | 0
M87324 | 7 | 8 | 6 | 10 | 8 | 9 | 980 | S25 | 0.023 | 0.738 | 0.029 | 25.44827586 | 22.31802259 | 1547 | 1547 | 2.7 | 3.03 | 2.73 | 2.76 | 3 | 2.72 | 2171.75 | 2236.83 | 2389.26 | 2206.42 | 2207.64 | 2277.93 | 55.68 | 61.87 | 51.91 | 58.14 | 57.84 | 55.83 | 6.95 | 3.39 | 9.43 | 8 | 0 | 0 | 312 | 314.9 | 0 | 0 | 0 | 0
M87363 | 8 | 12 | 3 | 4 | 5 | 4 | 980 | S05 | 0.018 | 0.74 | 0.024 | 30.83333333 | 25.93359266 | 0 | 0 | 2.88 | 2.69 | 2.77 | 2.83 | 2.63 | 2.76 | 2170.72 | 2233.8 | 2386.92 | 2200.32 | 2205.74 | 2278.02 | 56.27 | 61.8 | 52.02 | 58.18 | 57.97 | 55.82 | 7.7 | 3.47 | 9.48 | 8.08 | 0 | 0 | 319.17 | 319.92 | 0 | 0 | 314.64 | 313.71
M87371 | 6 | 6 | 6 | 8 | 8 | 8 | 980 | S10 | 0.021 | 0.76 | 0.02 | 38 | 29.96988564 | 1549 | 1553 | 2.65 | 2.61 | 2.59 | 2.58 | 2.61 | 2.65 | 2170.74 | 2234.24 | 2391.13 | 2202.62 | 2206.3 | 2274.63 | 56.12 | 62.07 | 52.08 | 57.92 | 58.11 | 55.97 | 7.16 | 2.94 | 9.2 | 7.87 | 0 | 0 | 312.71 | 313.75 | 0 | 0 | 310.6 | 309.87
M87383 | 5 | 0 | 9 | 5 | 7 | 10 | 980 | S15 | 0.02 | 0.764 | 0.016 | 47.75 | 35.77449321 | 1544 | 1544 | 2.69 | 0 | 2.61 | 2.63 | 2.6 | 2.63 | 2168.98 | 2245.96 | 2386.32 | 2200.56 | 2207.02 | 2274.86 | 56.24 | 0 | 52.07 | 57.95 | 57.7 | 55.93 | 7.11 | 3.34 | 9.22 | 7.86 | 0 | 0 | 315.4 | 318.08 | 0 | 0 | 312.79 | 312.76
M87390 | 7 | 6 | 4 | 11 | 8 | 11 | 980 | S20 | 0.034 | 0.776 | 0.015 | 51.73333333 | 37.65403131 | 1555 | 1555 | 2.65 | 0 | 2.63 | 2.76 | 2.68 | 2.85 | 2168.74 | 2244.85 | 2387.12 | 2200.28 | 2205.73 | 2275.35 | 55.95 | 0 | 51.91 | 57.82 | 58 | 56.07 | 7.13 | 3.22 | 9.29 | 8.04 | 0 | 0 | 314.03 | 316.69 | 0 | 0 | 319.44 | 317.51
M87396 | 14 | 3 | 5 | 6 | 8 | 3 | 976 | S24 | 0.02 | 1.011 | 0.013 | 77.76923077 | 42.18126779 | 0 | 0 | 0 | 0 | 0 | 0 | 0 | 0 | 0 | 0 | 0 | 0 | 0 | 0 | 0 | 0 | 0 | 0 | 0 | 0 | 0 | 0 | 0 | 0 | 0 | 0 | 0 | 0 | 0 | 0 | 0 | 0
M87400 | 15 | 12 | 7 | 6 | 14 | 17 | 980 | M | 0.023 | 0.732 | 0.02 | 36.6 | 29.96988564 | 0 | 1581 | 2.24 | 2.25 | 2.29 | 2.32 | 2.23 | 2.37 | 2166.83 | 2250.5 | 2385.58 | 2201.17 | 2204.59 | 2274.48 | 55.55 | 61.62 | 51.75 | 57.81 | 57.54 | 55.58 | 7.15 | 0.08 | 9.52 | 8.23 | 0 | 0 | 257.6 | 267 | 0 | 0 | 257.53 | 265.74
M87414 | 8 | 3 | 3 | 6 | 6 | 7 | 980 | S05 | 0.018 | 0.73 | 0.021 | 34.76190476 | 28.83191546 | 0 | 1551 | 3.17 | 3.21 | 2.71 | 2.64 | 2.79 | 3.16 | 2170.53 | 2254.59 | 2390.99 | 2203.3 | 2205.96 | 2275.13 | 56.02 | 62.21 | 52.3 | 58.03 | 57.99 | 55.83 | 7.52 | 3.22 | 9.1 | 7.88 | 0 | 0 | 0 | 0 | 0 | 0 | 318.96 | 0
M87425 | 7 | 9 | 9 | 6 | 6 | 8 | 980 | S10 | 0.031 | 0.73 | 0.031 | 23.5483871 | 21.1678094 | 1552 | 1556 | 2.68 | 2.81 | 2.56 | 2.54 | 2.63 | 2.65 | 2166.65 | 2251.03 | 2385.32 | 2198.71 | 2204.3 | 2270.92 | 56.01 | 61.82 | 51.97 | 58.03 | 57.88 | 55.94 | 6.59 | 2.88 | 8.54 | 7.37 | 0 | 0 | 311.51 | 313.12 | 0 | 0 | 313.39 | 312.03
M87435 | 8 | 9 | 6 | 8 | 7 | 5 | 980 | S15 | 0.015 | 0.828 | 0.023 | 36 | 26.82423957 | 1548 | 1548 | 2.86 | 2.95 | 2.87 | 2.81 | 2.9 | 3.29 | 2170.71 | 2254.35 | 2392.22 | 2200.57 | 2206.8 | 2274.94 | 56.01 | 62.09 | 52.2 | 58.08 | 57.8 | 56.03 | 7.14 | 3.2 | 9.34 | 8.1 | 0 | 0 | 317.49 | 0 | 0 | 0 | 317.76 | 0
M87447 | 5 | 5 | 2 | 4 | 2 | 14 | 980 | S20 | 0 | 0 | 0 | #DIV/0! | #DIV/0! | 1704 | 1559 | 3.28 | 3.41 | 2.91 | 2.81 | 2.91 | 3.23 | 2165.94 | 2249.96 | 2389.25 | 2197.41 | 2203.35 | 2271.21 | 55.67 | 61.92 | 52.01 | 57.65 | 58.01 | 56.11 | 7.65 | 3.37 | 9.19 | 8.2 | 0 | 0 | 0 | 0 | 0 | 0 | 319.09 | 0
M87460 | 8 | 5 | 8 | 8 | 2 | 12 | 980 | S25 | 0 | 0 | 0 | #DIV/0! | #DIV/0! | 0 | 0 | #N/A | #N/A | #N/A | #N/A | #N/A | #N/A | #N/A | #N/A | #N/A | #N/A | #N/A | #N/A | #N/A | #N/A | #N/A | #N/A | #N/A | #N/A | #N/A | #N/A | #N/A | #N/A | #N/A | #N/A | #N/A | #N/A | #N/A | #N/A | #N/A | #N/A
M87470 | 6 | 3 | 4 | 3 | 2 | 6 | 980 | S30 | 0.017 | 0.726 | 0.018 | 40.33333333 | 32.58285073 | 1557 | 1557 | 2.52 | 2.69 | 2.91 | 2.7 | 3.14 | 2.52 | 2164.22 | 2247.69 | 2383.7 | 2193.78 | 2199.12 | 2269.58 | 55.88 | 62.09 | 51.91 | 57.94 | 58.03 | 55.96 | 6.9 | 3.45 | 9.46 | 8.69 | 0 | 0 | 301.05 | 0 | 0 | 0 | 316.01 | 0
M87474 | 10 | 3 | 5 | 5 | 5 | 4 | 976 | M | 0.019 | 1.02 | 0.009 | 113.3333333 | 56.47110389 | 0 | 1586 | 2.29 | 2.35 | 2.34 | 2.52 | 2.3 | 2.28 | 2155.2 | 2239.82 | 2374.74 | 2200.28 | 2257.35 | 2262.21 | 55.61 | 61.67 | 51.71 | 55.34 | 57.71 | 55.6 | 7.05 | 0.14 | 8.97 | 8.15 | 0 | 0 | 266.39 | 273.27 | 0 | 0 | 264.89 | 271.64
M87490 | 8 | 7 | 8 | 15 | 7 | 14 | 980 | S05 | 0.019 | 0.72 | 0.024 | 30 | 25.93359266 | 1542 | 1551 | 2.91 | 3.24 | 2.82 | 0 | 2.89 | 3.14 | 2161.77 | 2244.78 | 2383.2 | 2205.75 | 2269.16 | 2268.2 | 55.87 | 61.98 | 52.14 | 0 | 57.89 | 55.91 | 7.41 | 3.58 | 0.87 | 8.76 | 0 | 0 | 0 | 0 | 0 | 0 | 0 | 0
M87503 | 7 | 5 | 6 | 0 | 6 | 10 | 980 | S10 | 0.014 | 0.739 | 0.018 | 41.05555556 | 32.58285073 | 1552 | 1544 | 3.02 | 3.3 | 2.68 | 0 | 3.04 | 3.21 | 2165.44 | 2247.7 | 2386.93 | 2208.14 | 2270.59 | 2268.29 | 56.14 | 62.02 | 51.86 | 0 | 58.13 | 56.04 | 7.54 | 3.65 | 0.72 | 8.89 | 0 | 0 | 0 | 0 | 0 | 0 | 0 | 0
M87526 | 10 | 6 | 5 | 0 | 7 | 6 | 1116 | S20 | 0.015 | 1.352 | 0.014 | 96.57142857 | 39.77262916 | 1556 | 1542 | 2.97 | 3.19 | 2.68 | 0 | 2.8 | 3.17 | 2158.25 | 2241.31 | 2375.13 | 2199.77 | 2265.79 | 2262.09 | 55.86 | 61.98 | 51.89 | 0 | 57.9 | 55.82 | 7.44 | 3.53 | 0.82 | 8.66 | 0 | 0 | 0 | 0 | 0 | 0 | 317.37 | 0
M87536 | 8 | 6 | 6 | 11 | 9 | 14 | 909 | M | 0.031 | 1.096 | 0.021 | 52.19047619 | 28.83191546 | 1586 | 1586 | 2.27 | 2.23 | 2.33 | 2.27 | 2.27 | 2.29 | 2157.95 | 2243.55 | 2305.24 | 2288.96 | 2265.74 | 2266.92 | 55.51 | 61.02 | 51.76 | 57.91 | 57.47 | 55.4 | 7.02 | 0.28 | 9.46 | 8.34 | 0 | 0 | 258.34 | 258.02 | 0 | 0 | 260.74 | 279.13
M87553 | 12 | 6 | 7 | 7 | 6 | 13 | 1116 | S05 | 0.019 | 1.33 | 0.011 | 120.9090909 | 48.15942887 | 0 | 0 | #N/A | #N/A | #N/A | #N/A | #N/A | #N/A | #N/A | #N/A | #N/A | #N/A | #N/A | #N/A | #N/A | #N/A | #N/A | #N/A | #N/A | #N/A | #N/A | #N/A | #N/A | #N/A | #N/A | #N/A | #N/A | #N/A | #N/A | #N/A | #N/A | #N/A
M87567 | 4 | 2 | 2 | 2 | 5 | 2 | 909 | S10 | 0.027 | 1.058 | 0.018 | 58.77777778 | 32.58285073 | 1559 | 1559 | 2.86 | 2.51 | 2.77 | 2.87 | 2.85 | 3.29 | 2162.19 | 2246.32 | 2296.58 | 2310.73 | 2269.37 | 2264.48 | 56 | 61.95 | 52.07 | 57.89 | 58.08 | 56.06 | 6.77 | 4.54 | 8.91 | 8.35 | 0 | 0 | 0 | 0 | 0 | 0 | 0 | 0
M87600 | 13 | 3 | 7 | 8 | 10 | 9 | 909 | S25 | 0.015 | 1.045 | 0.015 | 69.66666667 | 37.65403131 | 0 | 1552 | 3.04 | 0 | 2.7 | 3 | 2.93 | 3.12 | 2159.8 | 2249.88 | 2299.17 | 2311 | 2267.19 | 2248.46 | 55.91 | 0 | 52.07 | 57.88 | 58.03 | 56.02 | 7.58 | 4.9 | 9.89 | 8.72 | 0 | 0 | 0 | 0 | 0 | 0 | 0 | 0
M87613 | 13 | 0 | 4 | 12 | 7 | 12 | 976 | M | 0.027 | 1.046 | 0.013 | 80.46153846 | 42.18126779 | 0 | 1558 | 2.69 | 2.54 | 2.45 | 2.42 | 2.42 | 2.42 | 2157.98 | 2248.66 | 2303.37 | 2309.76 | 2267.1 | 2253.72 | 55.83 | 62.25 | 51.59 | 57.54 | 57.66 | 55.56 | 6.88 | 0.05 | 9.35 | 7.85 | 0 | 0 | 309.66 | 246.74 | 0 | 0 | 287.98 | 265.03
M87626 | 13 | 0 | 9 | 5 | 6 | 11 | 980 | S05 | 0.025 | 0.779 | 0.017 | 45.82352941 | 34.09448306 | 1561 | 1549 | 3.26 | 0 | 2.84 | 2.72 | 3.24 | 3.13 | 2160.67 | 2253.46 | 2302.66 | 2312.32 | 2267.62 | 2252.35 | 56.02 | 0 | 51.92 | 57.86 | 58.24 | 56.02 | 7.42 | 5.02 | 9.14 | 8.77 | 0 | 0 | 0 | 0 | 0 | 0 | 0 | 0
M87639 | 10 | 3 | 7 | 5 | 3 | 4 | 909 | S10 | 0.029 | 1.05 | 0.02 | 52.5 | 29.96988564 | 0 | 1563 | 3.2 | 2.96 | 2.88 | 2.66 | 3 | 2.86 | 2163.3 | 2249.2 | 2304.29 | 2314.2 | 2268.94 | 2254.64 | 55.91 | 61.94 | 52.07 | 57.75 | 57.88 | 55.9 | 7.34 | 5.17 | 9.2 | 8.44 | 0 | 0 | 0 | 0 | 0 | 0 | 0 | 0
M87653 | 9 | 5 | 11 | 12 | 8 | 8 | 909 | S15 | 0.026 | 1.076 | 0.03 | 35.86666667 | 21.72572514 | 1551 | 1551 | 3.01 | 3.13 | 3 | 2.81 | 2.94 | 2.97 | 2163.44 | 2249.98 | 2305.19 | 2315.06 | 2272.04 | 2252.59 | 55.88 | 61.94 | 52.23 | 58.2 | 57.86 | 55.9 | 6.35 | 4.85 | 9.03 | 8.13 | 0 | 0 | 0 | 0 | 0 | 0 | 0 | 0
M87667 | 6 | 3 | 8 | 7 | 8 | 11 | 909 | S20 | 0.024 | 1 | 0.018 | 55.55555556 | 32.58285073 | 1555 | 1553 | 3.07 | 2.95 | 2.69 | 2.65 | 3.03 | 2.99 | 2161.53 | 2247.53 | 2300.63 | 2315.58 | 2268.86 | 2250.13 | 56.12 | 62.14 | 51.92 | 58.12 | 58.05 | 56.01 | 6.93 | 4.61 | 9.02 | 8.41 | 0 | 0 | 0 | 0 | 0 | 0 | 0 | 0
M87674 | 8 | 2 | 6 | 8 | 2 | 5 | 909 | S25 | 0.02 | 1.04 | 0.021 | 49.52380952 | 28.83191546 | 0 | 1562 | 2.98 | 2.96 | 2.58 | 2.56 | 2.94 | 2.94 | 2161.53 | 2247.22 | 2302.21 | 2312.87 | 2270.63 | 2252.07 | 56.02 | 61.94 | 51.87 | 57.88 | 58.02 | 55.83 | 6.84 | 4.47 | 9.1 | 8.26 | 0 | 0 | 0 | 0 | 0 | 0 | 0 | 0
M87690 | 14 | 5 | 2 | 8 | 5 | 8 | 976 | M | 0.027 | 0.998 | 0.021 | 47.52380952 | 28.83191546 | 0 | 1586 | 2.57 | 2.36 | 2.34 | 2.3 | 2.38 | 2.51 | 2154.41 | 2242.91 | 2304.72 | 2306.03 | 2264.72 | 2247.95 | 55.63 | 61.68 | 51.86 | 57.75 | 57.64 | 55.53 | 6.77 | 0.01 | 8.94 | 7.89 | 0 | 0 | 298.62 | 262.92 | 0 | 0 | 269.92 | 271.99
M87707 | 11 | 0 | 10 | 9 | 5 | 7 | 909 | S05 | 0.022 | 1.02 | 0.016 | 63.75 | 35.77449321 | 1568 | 1568 | 3.25 | 0 | 2.67 | 2.76 | 3.08 | 3.25 | 2157.66 | 2251.09 | 2300.81 | 2310.09 | 2265.28 | 2249.2 | 55.97 | 0 | 51.92 | 57.94 | 57.88 | 56.14 | 7.26 | 4.99 | 9.17 | 8.66 | 0 | 0 | 0 | 0 | 0 | 0 | 0 | 0
M87720 | 9 | 8 | 10 | 8 | 6 | 7 | 909 | S10 | 0.02 | 1.02 | 0.013 | 78.46153846 | 42.18126779 | 1703 | 1703 | 2.75 | 3.06 | 2.7 | 2.79 | 2.95 | 3.16 | 2158.94 | 2247.97 | 2302.98 | 2311.93 | 2269.39 | 2251.99 | 54.77 | 61.97 | 52.17 | 58.12 | 57.93 | 56.08 | 2.24 | 4.64 | 9.05 | 8.34 | 0 | 0 | 299.8 | 263.89 | 0 | 0 | 0 | 0
M87746 | 12 | 9 | 7 | 8 | 5 | 7 | 909 | S20 | 0.032 | 1.01 | 0.017 | 59.41176471 | 34.09448306 | 1548 | 1548 | 2.72 | 2.94 | 2.83 | 2.69 | 2.64 | 2.67 | 2155.82 | 2241.88 | 2296.14 | 2308.14 | 2264.19 | 2245.28 | 56.01 | 61.84 | 52.08 | 57.91 | 57.97 | 56.18 | 7.4 | 5.26 | 9.33 | 8.29 | 0 | 0 | 312.48 | 0 | 0 | 0 | 315.97 | 0
M87758 | 9 | 6 | 8 | 0 | 8 | 7 | 909 | S25 | 0.02 | 1.048 | 0.017 | 61.64705882 | 34.09448306 | 1554 | 1554 | 2.81 | 3.12 | 2.82 | 0 | 2.64 | 2.59 | 2159.3 | 2246.24 | 2304.24 | 2308.86 | 2268.23 | 2248.94 | 56.08 | 62.03 | 51.89 | 0 | 57.89 | 56.05 | 6.78 | 5.08 | 0.81 | 7.99 | 0 | 0 | 318.95 | 0 | 0 | 0 | 316.04 | 0
M87761 | 14 | 10 | 7 | 8 | 5 | 10 | 909 | M | 0.034 | 1.058 | 0.013 | 81.38461538 | 42.18126779 | 1584 | 1584 | 2.4 | 2.36 | 2.35 | 2.26 | 2.25 | 2.39 | 2161.22 | 2250.14 | 2311.69 | 2273.26 | 2270.28 | 2254.73 | 55.55 | 61.43 | 51.78 | 57.64 | 57.53 | 55.57 | 6.53 | 0.05 | 8.34 | 7.71 | 0 | 0 | 285.75 | 298.56 | 0 | 0 | 263.57 | 289.28
M87778 | 12 | 6 | 8 | 7 | 5 | 8 | 909 | S05 | 0.016 | 0.987 | 0.018 | 54.83333333 | 32.58285073 | 1560 | 1560 | 3.28 | 2.79 | 2.83 | 2.82 | 2.92 | 3.25 | 2169.34 | 2256.42 | 2316.23 | 2273.55 | 2278.9 | 2259.87 | 55.88 | 61.91 | 51.81 | 57.84 | 57.95 | 55.94 | 6.92 | 4.5 | 8.4 | 8.04 | 0 | 0 | 0 | 0 | 0 | 0 | 0 | 0
M88073 | 6 | 10 | 6 | 6 | 15 | 9 | 980 | M | 0.024 | 0.73 | 0.014 | 52.14285714 | 39.77262916 | 0 | 1577 | 2.41 | 2.28 | 2.31 | 2.36 | 2.25 | 2.44 | 2265.7 | 2243.53 | 2254.3 | 2201.47 | 2202.48 | 2274.65 | 56.09 | 61.62 | 51.71 | 57.8 | 57.72 | 58.9 | 7.43 | 0.11 | 8.66 | 7.39 | 0 | 0 | 0 | 269.86 | 0 | 0 | 262.99 | 0
M88094 | 8 | 7 | 7 | 8 | 11 | 9 | 980 | S05 | 0.018 | 0.758 | 0.021 | 36.0952381 | 28.83191546 | 0 | 1547 | 2.91 | 2.88 | 2.55 | 2.57 | 2.81 | 2.87 | 2269.59 | 2246.19 | 2252.8 | 2206.21 | 2204.28 | 2274.57 | 56.09 | 62.13 | 52.23 | 57.92 | 58.11 | 58.83 | 8.12 | 4.87 | 8.8 | 8.52 | 0 | 0 | 0 | 0 | 0 | 0 | 262.56 | 0
M88104 | 7 | 9 | 8 | 7 | 8 | 7 | 980 | S09 | 0.039 | 0.724 | 0.018 | 40.22222222 | 32.58285073 | 0 | 1515 | 2.4 | 2.42 | 2.64 | 2.6 | 2.43 | 2.67 | 2260.98 | 2240.25 | 2245.86 | 2199.54 | 2202.91 | 2268.35 | 55.88 | 61.92 | 52.1 | 57.82 | 58.21 | 59.03 | 7.15 | 5.21 | 8.82 | 7.56 | 0 | 0 | 286.25 | 0 | 0 | 0 | 288.09 | 0
M88116 | 3 | 12 | 12 | 4 | 5 | 11 | 980 | S14 | 0.022 | 0.755 | 0.022 | 34.31818182 | 27.78715793 | 1562 | 1551 | 2.27 | 2.36 | 3.15 | 2.67 | 2.34 | 2.66 | 2263.79 | 2242.88 | 2255.51 | 2205.52 | 2205 | 2266.83 | 56.02 | 61.97 | 52 | 57.97 | 57.55 | 58.82 | 7.06 | 6.04 | 9.39 | 7.99 | 0 | 0 | 260.97 | 0 | 0 | 0 | 280.8 | 0
M88130 | 2 | 3 | 4 | 10 | 2 | 10 | 980 | S19 | 0.016 | 0.748 | 0.016 | 46.75 | 35.77449321 | 1541 | 1535 | 2.78 | 3.02 | 2.99 | 2.84 | 2.95 | 3.01 | 2262.1 | 2242.64 | 2249.99 | 2201.91 | 2204.55 | 2265.24 | 56.1 | 62.15 | 52.2 | 57.84 | 57.92 | 59.16 | 7.67 | 4.94 | 8.74 | 8.07 | 0 | 0 | 248.1 | 0 | 0 | 0 | 307.4 | 0
M88141 | 0 | 12 | 9 | 10 | 0 | 9 | 980 | S24 | 0.034 | 0.761 | 0.02 | 38.05 | 29.96988564 | 1700 | 1546 | 2.78 | 2.62 | 2.58 | 2.76 | 2.9 | 2.38 | 2263.86 | 2242.34 | 2256.12 | 2201.52 | 2201.21 | 2266.92 | 55.88 | 62.09 | 52.06 | 58.11 | 57.89 | 59.04 | 8.09 | 0 | 8.78 | 6.75 | 0 | 0 | 250.02 | 241.2 | 0 | 0 | 315.08 | 0
M88156 | 10 | 10 | 5 | 10 | 8 | 0 | 980 | M | 0.022 | 0.716 | 0.016 | 44.75 | 35.77449321 | 0 | 1567 | 2.54 | 2.33 | 2.37 | 2.33 | 2.28 | 3.02 | 2215.89 | 2240.52 | 2251.2 | 2201.39 | 2200.49 | 2283.74 | 55.99 | 61.58 | 51.53 | 57.71 | 57.78 | 56.12 | 7.33 | 0.04 | 8.86 | 7.37 | 0 | 0 | 287.49 | 268.68 | 0 | 0 | 0 | 0
M88171 | 2 | 8 | 2 | 4 | 5 | 8 | 909 | S05 | 0.013 | 1.04 | 0.018 | 57.77777778 | 32.58285073 | 1537 | 1515 | 3.32 | 3.23 | 2.99 | 2.89 | 3.09 | 1.89 | 2211.96 | 2242.47 | 2249.87 | 2203.77 | 2202.51 | 2284.1 | 56.07 | 62.1 | 51.82 | 58.1 | 57.94 | 0 | 7.79 | 5.24 | 8.9 | 7.48 | 0 | 0 | 0 | 0 | 198.39 | 0 | 0 | 0
M88182 | 7 | 16 | 11 | 5 | 3 | 10 | 980 | S10 | 0.017 | 0.8 | 0.021 | 38.0952381 | 28.83191546 | 0 | 0 | #N/A | #N/A | #N/A | #N/A | #N/A | #N/A | #N/A | #N/A | #N/A | #N/A | #N/A | #N/A | #N/A | #N/A | #N/A | #N/A | #N/A | #N/A | #N/A | #N/A | #N/A | #N/A | #N/A | #N/A | #N/A | #N/A | #N/A | #N/A | #N/A | #N/A
M88195 | 2 | 16 | 4 | 3 | 3 | 6 | 980 | S15 | 0.021 | 0.8 | 0.018 | 44.44444444 | 32.58285073 | 1551 | 1556 | 2.99 | 2.85 | 3.03 | 2.95 | 2.73 | 3.05 | 2218.91 | 2249.04 | 2255.54 | 2208.26 | 2207.99 | 2274.87 | 56.08 | 62.12 | 52.2 | 58.13 | 57.92 | 57.98 | 7.88 | 5.35 | 8.92 | 7.99 | 0 | 0 | 0 | 0 | 182.59 | 0 | 315.69 | 0
M88207 | 3 | 4 | 5 | 10 | 5 | 8 | 980 | S20 | 0.022 | 0.792 | 0.016 | 49.5 | 35.77449321 | 0 | 0 | #N/A | #N/A | #N/A | #N/A | #N/A | #N/A | #N/A | #N/A | #N/A | #N/A | #N/A | #N/A | #N/A | #N/A | #N/A | #N/A | #N/A | #N/A | #N/A | #N/A | #N/A | #N/A | #N/A | #N/A | #N/A | #N/A | #N/A | #N/A | #N/A | #N/A
M88218 | 5 | 10 | 6 | 6 | 7 | 6 | 909 | S25 | 0.026 | 1.197 | 0.012 | 99.75 | 44.94691449 | 1543 | 1543 | 3.04 | 3.05 | 3.15 | 3.13 | 3.04 | 2.95 | 2221.93 | 2248.49 | 2258.25 | 2209.25 | 2209.8 | 2274.51 | 56.03 | 62.08 | 51.86 | 58.06 | 58.08 | 58.03 | 8.18 | 4.9 | 8.82 | 8.04 | 0 | 0 | 0 | 0 | 182.73 | 0 | 0 | 0
M88229 | 5 | 0 | 6 | 8 | 7 | 8 | 909 | S30 | 0.014 | 1.09 | 0.016 | 68.125 | 35.77449321 | 0 | 1551 | 2.94 | 0 | 2.35 | 2.37 | 2.85 | 3.37 | 2217.14 | 2240.74 | 2253.98 | 2204.67 | 2203.3 | 2271.56 | 56.13 | 0 | 51.93 | 58.32 | 57.99 | 58.06 | 8.02 | 4.64 | 8.41 | 7.84 | 0 | 0 | 0 | 0 | 181.08 | 0 | 0 | 0
M88232 | 8 | 9 | 5 | 8 | 6 | 8 | 909 | M | 0.031 | 1.04 | 0.011 | 94.54545455 | 48.15942887 | 0 | 1577 | 2.36 | 2.29 | 2.35 | 2.32 | 2.27 | 2.25 | 2225.52 | 2195.26 | 2261.17 | 2213.48 | 2212.87 | 2258.12 | 55.78 | 61.6 | 51.78 | 57.61 | 57.62 | 57.55 | 7.94 | 0.15 | 8.88 | 7.84 | 0 | 0 | 266.56 | 260.72 | 182.94 | 0 | 258.9 | 271.27
M88249 | 2 | 2 | 7 | 10 | 4 | 4 | 909 | S05 | 0.021 | 1.046 | 0.017 | 61.52941176 | 34.09448306 | 1544 | 1530 | 3.24 | 3.23 | 2.92 | 2.9 | 2.86 | 3.21 | 2227.5 | 2182.64 | 2266.43 | 2219.94 | 2220.7 | 2249.91 | 55.96 | 62.05 | 52.15 | 57.87 | 57.9 | 57.99 | 8.26 | 4.81 | 8.89 | 7.78 | 0 | 0 | 0 | 0 | 194.88 | 0 | 317.32 | 0
M88259 | 4 | 6 | 11 | 4 | 2 | 7 | 909 | S10 | 0.018 | 1.008 | 0.015 | 67.2 | 37.65403131 | 1557 | 1557 | 2.85 | 2.99 | 3.05 | 2.95 | 2.79 | 2.8 | 2228.05 | 2181.36 | 2264.44 | 2216.95 | 2217.6 | 2258.29 | 55.95 | 61.97 | 52.14 | 58.09 | 57.96 | 57.98 | 7.68 | 5.51 | 8.86 | 7.79 | 0 | 0 | 0 | 0 | 0 | 0 | 0 | 0
M88271 | 10 | 5 | 4 | 10 | 8 | 7 | 909 | S15 | 0.018 | 1.1 | 0.017 | 64.70588235 | 34.09448306 | 1555 | 1542 | 2.68 | 2.88 | 3.22 | 3.14 | 2.84 | 2.65 | 2233.59 | 2183.13 | 2267.82 | 2223.33 | 2222.11 | 2264.26 | 56.3 | 61.97 | 52 | 58.25 | 58.13 | 58.11 | 7.56 | 5.46 | 8.97 | 7.49 | 0 | 0 | 315.74 | 0 | 0 | 0 | 0 | 0
M88283 | 8 | 5 | 8 | 9 | 2 | 4 | 909 | S20 | 0.02 | 1.041 | 0.016 | 65.0625 | 35.77449321 | 1551 | 1563 | 2.79 | 3.12 | 3.09 | 3.03 | 3.11 | 2.92 | 2237.85 | 2179.41 | 2263.57 | 2221.66 | 2220.44 | 2261.98 | 53.97 | 61.9 | 52.09 | 57.97 | 58.12 | 58.2 | 7.25 | 5.61 | 9.04 | 8.23 | 0 | 0 | 291.47 | 291.28 | 0 | 0 | 0 | 0
M88302 | 4 | 3 | 4 | 8 | 5 | 10 | 909 | M | 0.017 | 1.044 | 0.016 | 65.25 | 35.77449321 | 1704 | 1584 | 2.23 | 2.27 | 2.33 | 2.25 | 2.26 | 2.36 | 2220.58 | 2181.62 | 2274.83 | 2222.62 | 2222.19 | 2268.5 | 53.49 | 61.51 | 51.71 | 57.64 | 57.5 | 57.42 | 7.74 | 0.41 | 8.58 | 7.58 | 0 | 0 | 257.44 | 273.48 | 0 | 0 | 259.83 | 272.15
M88314 | 2 | 2 | 4 | 3 | 4 | 7 | 909 | S05 | 0.019 | 1.02 | 0.013 | 78.46153846 | 42.18126779 | 1704 | 1557 | 3.26 | 3.26 | 3.01 | 2.89 | 2.84 | 3.17 | 2219.56 | 2176.3 | 2274.67 | 2224.15 | 2220.35 | 2263.81 | 53.87 | 62.06 | 51.84 | 57.86 | 58.02 | 58.04 | 7.61 | 4.95 | 8.53 | 7.79 | 0 | 0 | 0 | 0 | 195.69 | 0 | 0 | 0
M88323 | 6 | 13 | 7 | 9 | 8 | 8 | 909 | S10 | 0.025 | 1.043 | 0.019 | 54.89473684 | 31.21470086 | 1546 | 1546 | 2.88 | 3.11 | 2.8 | 2.88 | 2.7 | 2.87 | 2222.01 | 2176.87 | 2273.22 | 2222.02 | 2219.95 | 2265.69 | 53.9 | 61.8 | 51.78 | 57.73 | 57.91 | 57.99 | 6.83 | 5.02 | 8.46 | 7.55 | 0 | 0 | 0 | 0 | 180.11 | 0 | 317.71 | 0
M88335 | 7 | 11 | 8 | 9 | 7 | 7 | 909 | S15 | 0.025 | 1.05 | 0.02 | 52.5 | 29.96988564 | 1549 | 1544 | 2.87 | 2.92 | 2.8 | 2.8 | 2.89 | 2.8 | 2226.31 | 2181.01 | 2277.08 | 2227.63 | 2225.35 | 2269.77 | 54.02 | 61.96 | 52.09 | 57.98 | 58.15 | 57.88 | 6.89 | 5.01 | 8.33 | 7.65 | 0 | 0 | 0 | 0 | 0 | 0 | 0 | 0
M88347 | 3 | 5 | 4 | 4 | 7 | 6 | 909 | S20 | 0.024 | 1.047 | 0.016 | 65.4375 | 35.77449321 | 1544 | 1541 | 3.02 | 2.65 | 2.61 | 2.85 | 2.87 | 3 | 2224.39 | 2178.88 | 2274.64 | 2224.88 | 2221.01 | 2266.31 | 53.84 | 62.05 | 52.12 | 57.79 | 58.04 | 58.16 | 7.16 | 4.35 | 8.66 | 6.1 | 0 | 0 | 0 | 0 | 184.18 | 0 | 314.4 | 0
M88362 | 2 | 2 | 7 | 2 | 6 | 3 | 909 | S25 | 0.019 | 1.052 | 0.019 | 55.36842105 | 31.21470086 | 1560 | 1560 | 3.25 | 2.94 | 2.74 | 2.55 | 2.51 | 3.15 | 2223.31 | 2176.99 | 2271.87 | 2224.94 | 2223.72 | 2267.35 | 53.72 | 62.01 | 52.05 | 57.83 | 57.93 | 57.88 | 8.02 | 5.06 | 8.62 | 6.88 | 0 | 0 | 0 | 0 | 196.76 | 0 | 300.43 | 263.16
M88371 | 8 | 10 | 5 | 9 | 6 | 10 | 909 | M | 0.023 | 1.04 | 0.017 | 61.17647059 | 34.09448306 | 1587 | 1587 | 2.34 | 2.36 | 2.34 | 2.27 | 2.28 | 2.39 | 2228.84 | 2178.81 | 2272.49 | 2222.12 | 2222.32 | 2271.25 | 53.48 | 61.63 | 51.67 | 57.74 | 57.63 | 57.79 | 7.31 | 0.03 | 8.54 | 7.28 | 0 | 0 | 275.42 | 274.77 | 0 | 0 | 267.86 | 297.67
M88382 | 7 | 8 | 10 | 3 | 5 | 6 | 909 | S05 | 0.014 | 1.035 | 0.016 | 64.6875 | 35.77449321 | 1549 | 1550 | 2.93 | 2.92 | 2.78 | 2.72 | 2.85 | 2.87 | 2228.98 | 2178.18 | 2275.29 | 2226.84 | 2226.18 | 2271.16 | 53.77 | 61.87 | 51.94 | 57.89 | 57.75 | 57.86 | 7.28 | 4.74 | 8.14 | 7.48 | 0 | 0 | 0 | 0 | 183.63 | 0 | 0 | 0
M88420 | 7 | 6 | 6 | 6 | 6 | 7 | 976 | S20 | 0.021 | 1.035 | 0.013 | 79.61538462 | 42.18126779 | 1569 | 1569 | 2.88 | 2.69 | 3.08 | 3.29 | 2.85 | 2.7 | 2224.96 | 2173.89 | 2270.79 | 2223.78 | 2221.23 | 2269.26 | 53.93 | 61.89 | 51.89 | 58.03 | 57.81 | 58.19 | 8.02 | 4.98 | 8.87 | 7.71 | 0 | 0 | 0 | 0 | 180.5 | 0 | 318.5 | 0
M88431 | 0 | 10 | 6 | 4 | 6 | 9 | 909 | S25 | 0.023 | 1.038 | 0.015 | 69.2 | 37.65403131 | 0 | 1559 | 0 | 2.99 | 2.89 | 3.08 | 2.79 | 2.8 | 2240.84 | 2170.36 | 2274.2 | 2220.68 | 2219.87 | 2267.8 | 0 | 62.06 | 52.15 | 58.22 | 57.89 | 57.8 | 0.49 | 5.27 | 8.72 | 7.63 | 0 | 0 | 0 | 0 | 0 | 0 | 0 | 0
M88438 | 8 | 6 | 10 | 10 | 6 | 3 | 909 | M | 0.02 | 1.018 | 0.013 | 78.30769231 | 42.18126779 | 1579 | 1596 | 2.44 | 2.31 | 2.34 | 2.32 | 2.28 | 2.67 | 2230.43 | 2174.07 | 2276.72 | 2222.29 | 2221.19 | 2269.06 | 53.83 | 61.32 | 51.74 | 57.72 | 57.4 | 57.6 | 8.04 | 0.03 | 8.45 | 7.33 | 0 | 0 | 291.5 | 281.87 | 0 | 0 | 265.36 | 262.18
M88472 | 8 | 5 | 7 | 7 | 6 | 7 | 976 | S10 | 0.016 | 1 | 0.013 | 76.92307692 | 42.18126779 | 1549 | 1549 | 3.1 | 3.19 | 3.19 | 3.01 | 3.14 | 3.11 | 2241.62 | 2174.65 | 2281.2 | 2226.93 | 2224.91 | 2271.81 | 54.3 | 61.01 | 52.2 | 58 | 57.8 | 57.89 | 4.25 | 4.32 | 8.53 | 7.55 | 0 | 0 | 284.63 | 238.28 | 183.16 | 0 | 0 | 0
M88496 | 0 | 8 | 9 | 8 | 7 | 6 | 909 | S20 | 0.018 | 1.039 | 0.015 | 69.26666667 | 37.65403131 | 1554 | 1557 | 0 | 3.19 | 3.03 | 2.82 | 2.96 | 3.08 | 2245.54 | 2172.35 | 2276.87 | 2225.06 | 2224.02 | 2264.6 | 0 | 60.98 | 52.15 | 58.02 | 58.21 | 57.79 | 0.53 | 5.41 | 8.6 | 8.02 | 0 | 0 | 0 | 0 | 0 | 0 | 0 | 0
M88510 | 2 | 5 | 5 | 2 | 2 | 4 | 909 | S25 | 0.029 | 1.024 | 0.013 | 78.76923077 | 42.18126779 | 1550 | 1558 | 0 | 3.33 | 2.89 | 2.83 | 3.02 | 3.26 | 2239.98 | 2166.22 | 2271.44 | 2219.41 | 2217.98 | 2261.55 | 0 | 61.33 | 51.8 | 58.02 | 57.79 | 58.04 | 0.42 | 5.06 | 8.29 | 7.69 | 0 | 0 | 0 | 0 | 0 | 0 | 0 | 0
M88520 | 10 | 12 | 5 | 8 | 5 | 8 | 909 | M | 0.017 | 1.043 | 0.021 | 49.66666667 | 28.83191546 | 1701 | 1570 | 2.29 | 2.32 | 2.59 | 2.25 | 2.25 | 2.24 | 2231.51 | 2174.15 | 2277.71 | 2222.67 | 2221.62 | 2271.55 | 53.7 | 60.47 | 51.79 | 57.74 | 57.59 | 57.6 | 7.73 | 0.15 | 8.44 | 7.56 | 0 | 0 | 265.09 | 270.84 | 0 | 0 | 261.23 | 304.82
M88533 | 7 | 12 | 8 | 9 | 7 | 7 | 909 | S05 | 0.019 | 1.042 | 0.017 | 61.29411765 | 34.09448306 | 1545 | 1527 | 3.17 | 2.98 | 2.87 | 2.91 | 2.86 | 3.23 | 2230.35 | 2175.58 | 2277.88 | 2229.51 | 2228.15 | 2268.85 | 53.88 | 61.02 | 51.98 | 57.93 | 58.12 | 58.09 | 8.37 | 5.23 | 8.7 | 7.61 | 0 | 0 | 0 | 0 | 190.89 | 0 | 0 | 0
M88557 | 10 | 7 | 6 | 10 | 5 | 3 | 909 | S15 | 0.025 | 1.078 | 0.027 | 39.92592593 | 23.61991192 | 0 | 0 | 2.5 | 3.22 | 2.58 | 2.57 | 2.97 | 2.49 | 2231.97 | 2172.64 | 2278.55 | 2224.79 | 2225.63 | 2272 | 54.22 | 61.04 | 51.9 | 57.95 | 58.04 | 57.93 | 7.58 | 4.4 | 8.26 | 7.6 | 0 | 0 | 298.92 | 0 | 0 | 0 | 0 | 0
M88568 | 7 | 9 | 8 | 10 | 5 | 2 | 980 | S20 | 0.021 | 0.803 | 0.019 | 42.26315789 | 31.21470086 | 0 | 1546 | 3.05 | 3 | 2.61 | 2.62 | 2.88 | 3.37 | 2227.55 | 2171.86 | 2276.23 | 2223.45 | 2221.6 | 2282.07 | 54.19 | 61.08 | 52.15 | 58.06 | 57.97 | 58.52 | 8.2 | 4.53 | 8.2 | 7.57 | 0 | 0 | 0 | 0 | 182.76 | 0 | 0 | 0
M88579 | 8 | 5 | 2 | 4 | 4 | 4 | 1116 | S25 | 0.015 | 1.37 | 0.017 | 80.58823529 | 34.09448306 | 1560 | 1557 | 2.98 | 3.36 | 3.14 | 3.36 | 3.31 | 3 | 2235.33 | 2178.83 | 2285.08 | 2232.53 | 2231.18 | 2274.7 | 53.98 | 61 | 51.7 | 58.16 | 58.23 | 57.81 | 8.24 | 5.35 | 8.89 | 8.06 | 0 | 0 | 0 | 0 | 181.82 | 0 | 0 | 0
M88593 | 10 | 7 | 8 | 12 | 9 | 11 | 909 | M | 0.023 | 1.02 | 0.03 | 34 | 21.72572514 | 0 | 1559 | 2.25 | 2.32 | 2.25 | 2.22 | 2.16 | 2.61 | 2237.66 | 2178.65 | 2283.69 | 2180.71 | 2226.27 | 2276.78 | 53.65 | 60.41 | 51.67 | 57.89 | 57.62 | 57.7 | 7.54 | 0.02 | 9.25 | 6.99 | 0 | 0 | 257.11 | 277.59 | 0 | 0 | 247.47 | 272.79
M88609 | 10 | 11 | 7 | 11 | 9 | 10 | 909 | S05 | 0.018 | 1.085 | 0.015 | 72.33333333 | 37.65403131 | 1560 | 1551 | 2.94 | 2.73 | 2.38 | 2.38 | 2.87 | 2.71 | 2240.88 | 2183.28 | 2292.56 | 2181.31 | 2236.06 | 2275.79 | 54.01 | 60.92 | 51.94 | 57.99 | 58.04 | 57.98 | 7.97 | 4.4 | 9.35 | 7.78 | 0 | 0 | 0 | 0 | 180.13 | 0 | 0 | 0
M88619 | 13 | 6 | 7 | 14 | 9 | 0 | 909 | S10 | 0.017 | 1.041 | 0.015 | 69.4 | 37.65403131 | 1549 | 1549 | 3.29 | 3 | 2.99 | 2.96 | 3.23 | 0 | 2232.12 | 2175.65 | 2281.02 | 2171.81 | 2225.13 | 2283.53 | 54.14 | 61.07 | 51.87 | 58.05 | 58.21 | 0 | 8.3 | 5.11 | 9.87 | 7.84 | 0 | 0 | 0 | 0 | 199.95 | 0 | 0 | 0
M88634 | 7 | 7 | 9 | 9 | 8 | 8 | 909 | S15 | 0.027 | 1.02 | 0.018 | 56.66666667 | 32.58285073 | 1557 | 1557 | 3.21 | 2.93 | 3.35 | 3.23 | 3.17 | 0 | 2239.25 | 2184.57 | 2288.94 | 2180.68 | 2231.75 | 2289.55 | 53.91 | 61.05 | 52.09 | 58.12 | 58.3 | 0 | 8.46 | 5.25 | 9.59 | 7.7 | 0 | 0 | 0 | 0 | 193.28 | 0 | 0 | 0
M88645 | 8 | 8 | 8 | 9 | 7 | 0 | 1116 | S20 | 0.015 | 1.3 | 0.02 | 65 | 29.96988564 | 1561 | 1547 | 3.19 | 3.02 | 2.85 | 2.42 | 3.06 | 0 | 2235.1 | 2179.34 | 2286.13 | 2176.38 | 2228.24 | 2283.89 | 53.92 | 60.94 | 52.09 | 57.84 | 58.08 | 0 | 7.84 | 4.76 | 9.13 | 7.61 | 0 | 0 | 0 | 0 | 192.56 | 0 | 0 | 0
M88662 | 8 | 7 | 6 | 9 | 11 | 10 | 909 | M | 0.019 | 1.02 | 0.014 | 72.85714286 | 39.77262916 | 0 | 1566 | 2.61 | 2.4 | 2.41 | 2.4 | 2.34 | 2.48 | 2253.48 | 2189.53 | 2279.86 | 2173.7 | 2224.57 | 2271.19 | 43.26 | 57.44 | 51.91 | 57.94 | 57.83 | 57.97 | 1.85 | 0.01 | 10.04 | 7.49 | 0 | 0 | 260 | 253.95 | 0 | 0 | 272.48 | 293.32
M88669 | 5 | 4 | 9 | 14 | 10 | 13 | 1116 | M | 0.02 | 1.335 | 0.016 | 83.4375 | 35.77449321 | 1557 | 1560 | 2.53 | 2.63 | 2.42 | 2.48 | 2.38 | 2.5 | 2238.77 | 2193.11 | 2282.26 | 2177.24 | 2224.1 | 2274.02 | 53.96 | 58.73 | 51.69 | 57.77 | 57.91 | 57.88 | 7.17 | 0.01 | 9.37 | 6.64 | 0 | 0 | 301.1 | 256.19 | 0 | 0 | 282.18 | 280.62
M88687 | 8 | 7 | 7 | 10 | 8 | 8 | 1116 | S05 | 0.018 | 1.389 | 0.017 | 81.70588235 | 34.09448306 | 0 | 1550 | 3 | 2.69 | 2.67 | 2.67 | 2.59 | 2.89 | 2241.05 | 2188.86 | 2284.72 | 2179.98 | 2232.4 | 2274.16 | 53.86 | 61.01 | 51.93 | 57.81 | 57.83 | 58.34 | 7.3 | 4.35 | 9.14 | 7.17 | 0 | 0 | 0 | 0 | 181.73 | 0 | 312.02 | 0
M88700 | 8 | 8 | 8 | 5 | 8 | 7 | 1116 | S10 | 0.023 | 1.352 | 0.024 | 56.33333333 | 25.93359266 | 1551 | 1551 | 2.88 | 3.02 | 2.82 | 2.82 | 2.92 | 2.8 | 2242.98 | 2188.32 | 2290.4 | 2181.93 | 2234.08 | 2276.11 | 53.73 | 61.03 | 51.9 | 58.03 | 58.4 | 58.22 | 7.17 | 4.6 | 9.13 | 7.31 | 0 | 0 | 0 | 0 | 0 | 0 | 0 | 0
M88711 | 6 | 10 | 9 | 12 | 4 | 6 | 909 | S15 | 0.017 | 1.061 | 0.018 | 58.94444444 | 32.58285073 | 0 | 1539 | 2.91 | 3.09 | 3.06 | 3.21 | 2.83 | 3.24 | 2241.58 | 2187.96 | 2287.37 | 2179.44 | 2234.48 | 2273.95 | 54.14 | 61.15 | 51.92 | 57.92 | 57.96 | 58.22 | 7.5 | 5.32 | 9.96 | 7.59 | 0 | 0 | 319.73 | 0 | 180.89 | 0 | 315.56 | 0
M88739 | 2 | 7 | 2 | 5 | 2 | 12 | 909 | S25 | 0.022 | 1.09 | 0.016 | 68.125 | 35.77449321 | 1564 | 1547 | 2.66 | 3.13 | 2.84 | 3.06 | 2.64 | 2.58 | 2238.93 | 2183.08 | 2282.65 | 2177.38 | 2230.59 | 2274.05 | 54.11 | 60.88 | 51.8 | 57.83 | 57.82 | 57.99 | 7.4 | 5 | 9.63 | 7.61 | 0 | 0 | 314.69 | 0 | 0 | 0 | 314.19 | 0
M88750 | 4 | 5 | 3 | 4 | 4 | 8 | 909 | S30 | 0.019 | 1.069 | 0.028 | 38.17857143 | 22.94811947 | 0 | 0 | 2.88 | 3.13 | 3.06 | 3.41 | 3.01 | 3.01 | 2241.35 | 2184.96 | 2283.02 | 2178.64 | 2233.88 | 2276.19 | 53.99 | 60.95 | 51.93 | 57.93 | 57.7 | 58.05 | 7.34 | 4.74 | 9.53 | 7.45 | 0 | 0 | 0 | 0 | 0 | 0 | 0 | 0
M88752 | 6 | 8 | 6 | 9 | 9 | 7 | 980 | M | 0.02 | 0.735 | 0.018 | 40.83333333 | 32.58285073 | 1587 | 1587 | 2.29 | 2.33 | 2.35 | 2.37 | 2.26 | 2.55 | 2242.04 | 2186.24 | 2284.84 | 2177.66 | 2230.12 | 2275.02 | 53.48 | 60.45 | 51.73 | 57.62 | 57.42 | 57.73 | 7.63 | 0.25 | 9.31 | 7.33 | 0 | 0 | 268.33 | 265.61 | 0 | 0 | 258.93 | 283.79
M88768 | 5 | 10 | 10 | 11 | 3 | 3 | 909 | S10 | 0.031 | 1.054 | 0.019 | 55.47368421 | 31.21470086 | 1553 | 1539 | 2.94 | 3.25 | 2.63 | 2.95 | 3.17 | 2.91 | 2234.05 | 2176.99 | 2275.96 | 2173.67 | 2224.12 | 2268.6 | 53.9 | 61.06 | 52.3 | 57.96 | 58.05 | 57.9 | 7.95 | 4.91 | 9.89 | 7.77 | 0 | 0 | 0 | 0 | 180.6 | 0 | 0 | 0
M88787 | 6 | 4 | 8 | 14 | 9 | 9 | 909 | S15 | 0.021 | 1.002 | 0.013 | 77.07692308 | 42.18126779 | 0 | 0 | 3.09 | 2.86 | 3 | 2.98 | 2.84 | 2.99 | 2238.02 | 2180.48 | 2283.37 | 2175.87 | 2229.5 | 2272.25 | 53.97 | 61.01 | 52.38 | 58.21 | 58.2 | 57.92 | 8.12 | 5.23 | 10.05 | 7.82 | 0 | 0 | 0 | 0 | 186.17 | 0 | 0 | 0
M88801 | 4 | 6 | 2 | 15 | 4 | 11 | 909 | S20 | 0.023 | 1.05 | 0.029 | 36.20689655 | 22.31802259 | 1552 | 1552 | 2.6 | 2.71 | 2.5 | 2.69 | 2.75 | 2.66 | 2236.85 | 2179.54 | 2280.81 | 2172.57 | 2224.8 | 2272.81 | 54.03 | 60.94 | 51.94 | 58.05 | 58.29 | 58.05 | 7.75 | 4.58 | 9.91 | 7.62 | 0 | 0 | 309.1 | 0 | 0 | 0 | 309.43 | 0
M88812 | 7 | 5 | 9 | 14 | 6 | 11 | 909 | S25 | 0.021 | 1.035 | 0.017 | 60.88235294 | 34.09448306 | 1549 | 1547 | 2.66 | 3.07 | 2.76 | 2.66 | 3.02 | 2.67 | 2241.09 | 2181.39 | 2283.55 | 2178.49 | 2228.65 | 2276.06 | 53.8 | 60.97 | 52.06 | 57.96 | 57.96 | 57.95 | 7.92 | 4.85 | 9.71 | 7.82 | 0 | 0 | 310.64 | 0 | 0 | 0 | 0 | 0
M88827 | 7 | 8 | 0 | 13 | 6 | 14 | 909 | M | 0.024 | 1.05 | 0.019 | 55.26315789 | 31.21470086 | 1578 | 1583 | 2.32 | 2.29 | 2.52 | 2.34 | 2.24 | 2.26 | 2235.41 | 2175.45 | 2281.5 | 2170.73 | 2220.02 | 2270.33 | 53.72 | 60.43 | 50.18 | 57.63 | 57.63 | 57.62 | 8.04 | 0 | 9.71 | 7.55 | 0 | 0 | 273.02 | 272.33 | 0 | 0 | 260.07 | 294.97
M88844 | 9 | 9 | 6 | 16 | 3 | 4 | 980 | S05 | 0.021 | 0.772 | 0.015 | 51.46666667 | 37.65403131 | 1557 | 1543 | 3.27 | 3.15 | 0 | 2.88 | 3.17 | 3.05 | 2233.89 | 2173.37 | 2281.59 | 2171.69 | 2219.95 | 2268.48 | 54.08 | 60.96 | 0 | 58.11 | 57.79 | 57.95 | 8.51 | 0 | 10.03 | 7.49 | 0 | 0 | 0 | 0 | 195.76 | 0 | 0 | 0
M88857 | 6 | 4 | 3 | 10 | 5 | 4 | 980 | S10 | 0.024 | 0.762 | 0.026 | 29.30769231 | 24.33786233 | 1552 | 1555 | 3.11 | 3.16 | 4 | 2.91 | 2.62 | 3.06 | 2238.06 | 2177.14 | 2288.51 | 2177.05 | 2225.92 | 2272.24 | 54.05 | 61.21 | 0 | 58.17 | 57.98 | 57.97 | 8.44 | 0 | 10.03 | 7.56 | 0 | 0 | 0 | 0 | 187 | 0 | 313.93 | 0
M88869 | 5 | 3 | 0 | 2 | 8 | 6 | 980 | S15 | 0.027 | 0.78 | 0.023 | 33.91304348 | 26.82423957 | 1548 | 1538 | 3.14 | 3.13 | 0 | 2.94 | 2.4 | 2.98 | 2239.27 | 2177.95 | 2284.69 | 2174.92 | 2224.49 | 2272.26 | 53.98 | 61.07 | 0 | 57.97 | 58 | 57.99 | 8.07 | 0 | 9.84 | 7.32 | 0 | 0 | 0 | 0 | 188.19 | 0 | 286.89 | 0
M88883 | 5 | 8 | 3 | 10 | 7 | 14 | 980 | S20 | 0.018 | 0.74 | 0.025 | 29.6 | 25.10710746 | 1549 | 1549 | 3.33 | 3.31 | 0 | 2.93 | 2.71 | 3.25 | 2237.65 | 2176.21 | 2285.78 | 2174.22 | 2224.77 | 2272.47 | 54.04 | 60.86 | 0 | 57.96 | 58.1 | 57.88 | 8.51 | 0.01 | 9.73 | 7.5 | 0 | 0 | 0 | 0 | 199.41 | 0 | 318.01 | 0
M88892 | 13 | 9 | 0 | 16 | 9 | 7 | 980 | S25 | 0.026 | 0.762 | 0.03 | 25.4 | 21.72572514 | 1556 | 1569 | 2.92 | 3.01 | 0 | 2.94 | 2.66 | 3.01 | 2239.06 | 2176.55 | 2284.54 | 2174.95 | 2225.44 | 2273.73 | 54 | 60.85 | 0 | 57.95 | 57.93 | 57.93 | 7.61 | 0.01 | 9.55 | 7.53 | 0 | 0 | 0 | 0 | 181.07 | 0 | 317.34 | 0
M88901 | 0 | 5 | 6 | 15 | 5 | 11 | 980 | M | 0.021 | 0.7 | 0.016 | 43.75 | 35.77449321 | 0 | 0 | #N/A | #N/A | #N/A | #N/A | #N/A | #N/A | #N/A | #N/A | #N/A | #N/A | #N/A | #N/A | #N/A | #N/A | #N/A | #N/A | #N/A | #N/A | #N/A | #N/A | #N/A | #N/A | #N/A | #N/A | #N/A | #N/A | #N/A | #N/A | #N/A | #N/A
M88921 | 0 | 4 | 3 | 8 | 10 | 10 | 980 | S05 | 0.015 | 0.741 | 0.022 | 33.68181818 | 27.78715793 | 0 | 0 | 0 | 2.88 | 2.48 | 2.42 | 2.53 | 2.55 | 2250.72 | 2176.94 | 2249.15 | 2174.23 | 2277.67 | 2274.6 | 0 | 60.92 | 52.04 | 58.04 | 57.99 | 57.93 | 0.46 | 4.44 | 8.75 | 7.93 | 0 | 0 | 0 | 0 | 0 | 0 | 303.8 | 0
M88932 | 0 | 9 | 5 | 11 | 9 | 7 | 980 | S10 | 0.019 | 0.796 | 0.018 | 44.22222222 | 32.58285073 | 1557 | 1538 | 0 | 2.83 | 2.34 | 2.4 | 2.44 | 2.39 | 2250.93 | 2176.23 | 2252.25 | 2177.29 | 2278.26 | 2273.99 | 0 | 61.06 | 51.89 | 58.02 | 58.05 | 57.92 | 0.36 | 4.41 | 8.89 | 8.18 | 0 | 0 | 0 | 0 | 0 | 0 | 291.31 | 0
M88943 | 0 | 8 | 6 | 8 | 8 | 8 | 980 | S15 | 0.019 | 0.749 | 0.024 | 31.20833333 | 25.93359266 | 1553 | 1550 | 0 | 2.98 | 2.76 | 2.62 | 2.5 | 2.41 | 2250.02 | 2176.88 | 2250.18 | 2178.88 | 2277.29 | 2274.68 | 0 | 60.98 | 52.04 | 58.24 | 58.03 | 58.16 | 0.39 | 4.75 | 8.8 | 7.75 | 0 | 0 | 0 | 0 | 0 | 0 | 299.28 | 0
M88971 | 6 | 7 | 7 | 11 | 9 | 11 | 980 | M | 0.03 | 0.78 | 0.018 | 43.33333333 | 32.58285073 | 1578 | 1578 | 2.13 | 2.11 | 2.17 | 2.08 | 2.11 | 2.09 | 2239.68 | 2176.41 | 2251.36 | 2177.76 | 2276.59 | 2274.2 | 53.58 | 60.5 | 51.84 | 57.7 | 57.64 | 57.65 | 7.15 | 0.18 | 9.21 | 7.88 | 0 | 0 | 248.76 | 313.84 | 0 | 0 | 247.18 | 312.97
M88985 | 10 | 12 | 5 | 14 | 6 | 8 | 980 | S05 | 0.021 | 0.755 | 0.029 | 26.03448276 | 22.31802259 | 1702 | 1559 | 3.13 | 2.74 | 2.54 | 2.48 | 3.09 | 3.06 | 2243.1 | 2182.38 | 2255.31 | 2181.47 | 2283.29 | 2277.72 | 53.88 | 60.74 | 52.07 | 57.98 | 58.21 | 58.01 | 8 | 5.04 | 9.41 | 8.27 | 0 | 0 | 0 | 0 | 190.07 | 0 | 0 | 0
M88998 | 5 | 11 | 5 | 10 | 8 | 9 | 980 | S10 | 0.024 | 0.74 | 0.021 | 35.23809524 | 28.83191546 | 1546 | 1546 | 3.16 | 2.57 | 2.76 | 2.86 | 3.12 | 3.05 | 2243.62 | 2189.93 | 2254.11 | 2182.03 | 2283.54 | 2278.79 | 53.89 | 60.94 | 51.86 | 57.83 | 58.1 | 57.98 | 7.7 | 4.57 | 9.48 | 7.94 | 0 | 0 | 0 | 0 | 189.95 | 0 | 0 | 0
M89013 | 4 | 6 | 2 | 6 | 6 | 8 | 980 | S15 | 0.017 | 0.75 | 0.03 | 25 | 21.72572514 | 1550 | 1547 | 3 | 2.86 | 2.79 | 2.89 | 2.98 | 3.09 | 2240.65 | 2184.45 | 2251.56 | 2181.46 | 2281.76 | 2286.13 | 53.93 | 61.26 | 52.07 | 57.97 | 58.22 | 58.53 | 7.83 | 4.96 | 9.64 | 8.47 | 0 | 0 | 0 | 0 | 181.75 | 0 | 0 | 0
M89021 | 2 | 8 | 2 | 10 | 5 | 2 | 980 | S20 | 0.022 | 0.714 | 0.022 | 32.45454545 | 27.78715793 | 1556 | 1556 | 2.96 | 2.81 | 3.15 | 3.06 | 3.11 | 3.02 | 2246.87 | 2190.05 | 2258.71 | 2187.06 | 2285.95 | 2280.91 | 53.92 | 60.96 | 52 | 57.8 | 58.29 | 58.16 | 7.79 | 4.8 | 9.54 | 8.33 | 0 | 0 | 0 | 0 | 181.01 | 0 | 0 | 0
M89033 | 12 | 7 | 6 | 10 | 10 | 5 | 980 | S25 | 0.022 | 0.725 | 0.026 | 27.88461538 | 24.33786233 | 1561 | 1561 | 3.39 | 0 | 3.11 | 2.92 | 3.29 | 2.97 | 2238.55 | 2192.99 | 2249.6 | 2177.97 | 2276.28 | 2273.16 | 53.96 | 0 | 51.93 | 58.03 | 57.66 | 57.64 | 8.33 | 4.89 | 9.62 | 8.33 | 0 | 0 | 0 | 0 | 199.96 | 0 | 0 | 0
M89041 | 9 | 5 | 3 | 12 | 7 | 10 | 980 | M | 0.022 | 0.721 | 0.02 | 36.05 | 29.96988564 | 1576 | 1576 | 2.51 | 2.35 | 2.38 | 2.64 | 2.37 | 2.33 | 2246.6 | 2183.89 | 2255.92 | 2184.44 | 2279.98 | 2263.01 | 53.56 | 60.46 | 51.66 | 58 | 57.46 | 57.47 | 7.61 | 0.09 | 9.7 | 7.85 | 0 | 0 | 295.12 | 259.03 | 182.24 | 0 | 271.46 | 280.54
M89073 | 3 | 1 | 5 | 12 | 4 | 8 | 980 | S10 | 0.017 | 0.753 | 0.021 | 35.85714286 | 28.83191546 | 1537 | 1535 | 3.07 | 3.22 | 2.78 | 2.85 | 3 | 3.19 | 2245.26 | 2180.39 | 2260.04 | 2184.54 | 2283.91 | 2262.46 | 53.88 | 61.1 | 52 | 57.79 | 58.27 | 58.1 | 8.15 | 5.35 | 9.76 | 8.24 | 0 | 0 | 0 | 0 | 184.96 | 0 | 0 | 0
M89096 | 10 | 6 | 6 | 6 | 7 | 8 | 980 | S20 | 0.026 | 0.79 | 0.024 | 32.91666667 | 25.93359266 | 1547 | 1551 | 2.73 | 2.76 | 2.86 | 2.97 | 2.67 | 2.81 | 2247.63 | 2183.12 | 2258.65 | 2186.24 | 2282.7 | 2265.12 | 54.06 | 61.2 | 52.11 | 58.11 | 58.09 | 57.85 | 7.83 | 4.67 | 9.56 | 7.98 | 0 | 0 | 283.34 | 0 | 0 | 0 | 294.78 | 0
M89109 | 8 | 8 | 6 | 8 | 4 | 6 | 980 | S25 | 0.019 | 0.735 | 0.023 | 31.95652174 | 26.82423957 | 1550 | 1544 | 2.76 | 2.62 | 2.77 | 2.78 | 2.72 | 2.64 | 2244.11 | 2180.78 | 2253.77 | 2182.34 | 2279.45 | 2264.03 | 54.03 | 61.01 | 51.93 | 57.99 | 57.98 | 57.98 | 7.71 | 4.91 | 9.44 | 7.94 | 0 | 0 | 316.43 | 0 | 0 | 0 | 315.91 | 0
M89123 | 4 | 3 | 5 | 13 | 4 | 7 | 980 | S30 | 0.023 | 0.744 | 0.02 | 37.2 | 29.96988564 | 1556 | 1556 | 2.65 | 2.61 | 2.84 | 3.04 | 2.7 | 2.71 | 2249.48 | 2186.67 | 2260.4 | 2185.09 | 2271.09 | 2270.4 | 53.86 | 60.98 | 51.66 | 57.69 | 57.68 | 57.72 | 4.95 | 0 | 9.32 | 4.48 | 0 | 0 | 305.17 | 304.02 | 0 | 0 | 295.79 | 313.67
M89124 | 10 | 3 | 4 | 16 | 4 | 12 | 980 | M | 0.019 | 0.737 | 0.015 | 49.13333333 | 37.65403131 | 1568 | 1585 | 2.68 | 2.33 | 2.36 | 2.5 | 2.29 | 2.82 | 2244.06 | 2179.72 | 2252.34 | 2184.27 | 2273.69 | 2262.64 | 54.04 | 60.59 | 51.79 | 57.96 | 57.62 | 58.09 | 7.91 | 0.17 | 9.71 | 7.68 | 0 | 0 | 315.52 | 260.01 | 0 | 0 | 267.13 | 262.5
M89137 | 9 | 7 | 6 | 14 | 4 | 8 | 980 | S05 | 0.014 | 0.78 | 0.017 | 45.88235294 | 34.09448306 | 1547 | 1547 | 2.94 | 3.08 | 2.72 | 2.69 | 2.68 | 3.28 | 2245.77 | 2180.36 | 2257.21 | 2185.61 | 2280.61 | 2263.63 | 54.05 | 60.8 | 51.85 | 58.07 | 57.94 | 57.98 | 7.85 | 5.68 | 9.67 | 7.76 | 0 | 0 | 0 | 0 | 180.11 | 0 | 298.29 | 0
M89154 | 6 | 5 | 7 | 7 | 6 | 10 | 980 | S10 | 0.015 | 0.75 | 0.016 | 46.875 | 35.77449321 | 1554 | 1555 | 3.03 | 3.43 | 2.92 | 2.93 | 3.22 | 0 | 2238.72 | 2173.52 | 2247.87 | 2177.56 | 2271.86 | 2279.46 | 54.17 | 60.99 | 51.98 | 57.9 | 58.08 | 0 | 7.91 | 5.26 | 9.38 | 7.77 | 0 | 0 | 0 | 0 | 182.03 | 0 | 0 | 0
M89167 | 5 | 6 | 8 | 9 | 6 | 0 | 980 | S15 | 0.028 | 0.736 | 0.021 | 35.04761905 | 28.83191546 | 1555 | 1550 | 3 | 3.06 | 2.7 | 2.74 | 3.15 | 0 | 2240.5 | 2174.62 | 2251.02 | 2181.2 | 2272.51 | 2278.32 | 54.04 | 61.05 | 52.06 | 58.03 | 58.06 | 0 | 7.93 | 5.16 | 9.47 | 7.67 | 0 | 0 | 0 | 0 | 183.44 | 0 | 0 | 0
M89184 | 7 | 8 | 6 | 5 | 3 | 9 | 980 | M | 0.016 | 0.754 | 0.019 | 39.68421053 | 31.21470086 | 1572 | 1585 | 2.34 | 2.34 | 2.37 | 2.34 | 2.46 | 2.49 | 2268.45 | 2246.57 | 2191.2 | 2170.46 | 2184.64 | 2264.49 | 53.75 | 60.62 | 51.98 | 57.91 | 57.69 | 57.73 | 7.65 | 0.15 | 9.87 | 9.34 | 0 | 0 | 271.99 | 267.3 | 0 | 0 | 298.32 | 262.23
M89193 | 4 | 6 | 4 | 5 | 7 | 3 | 980 | S04 | 0.017 | 0.8 | 0.027 | 29.62962963 | 23.61991192 | 1539 | 1543 | 2.87 | 2.82 | 2.73 | 2.7 | 2.83 | 2.81 | 2270.19 | 2243.96 | 2251.24 | 2171.95 | 2185.36 | 2265.36 | 53.95 | 60.89 | 52.15 | 58.01 | 58.12 | 57.8 | 6.61 | 4.4 | 9.07 | 7.66 | 0 | 0 | 0 | 0 | 0 | 0 | 0 | 0
M89202 | 7 | 9 | 8 | 7 | 8 | 6 | 980 | S09 | 0.017 | 0.73 | 0.023 | 31.73913043 | 26.82423957 | 0 | 0 | 2.91 | 2.79 | 2.72 | 2.65 | 2.8 | 2.67 | 2265.73 | 2243.1 | 2252.1 | 2169.76 | 2178.59 | 2262.79 | 53.78 | 61.35 | 52.05 | 57.96 | 58.1 | 57.96 | 7.37 | 5.47 | 9.3 | 8.45 | 0 | 0 | 0 | 0 | 180.62 | 0 | 0 | 0
M89218 | 7 | 6 | 7 | 7 | 6 | 8 | 980 | S15 | 0.032 | 0.762 | 0.016 | 47.625 | 35.77449321 | 1559 | 1544 | 2.76 | 2.46 | 2.55 | 2.73 | 2.49 | 2.6 | 2266.6 | 2244.38 | 2256.58 | 2179.47 | 2180.18 | 2262.08 | 53.83 | 61.04 | 52.03 | 57.84 | 58.08 | 58.07 | 7.63 | 5.38 | 9.88 | 8.38 | 0 | 0 | 318.37 | 0 | 0 | 0 | 297.71 | 0
M89234 | 1 | 1 | 2 | 0 | 1 | 2 | 980 | S20 | 0.021 | 0.765 | 0.016 | 47.8125 | 35.77449321 | 1558 | 1558 | 2.88 | 2.44 | 2.9 | 0 | 2.94 | 2.92 | 2265.15 | 2243.93 | 2257.6 | 2180.74 | 2174.41 | 2261.38 | 53.95 | 61.04 | 52.14 | 0 | 57.89 | 58.03 | 7.88 | 5.28 | 0.69 | 8.91 | 0 | 0 | 0 | 0 | 0 | 0 | 0 | 0
M89248 | 10 | 5 | 8 | 0 | 2 | 5 | 980 | S25 | 0.017 | 0.738 | 0.019 | 38.84210526 | 31.21470086 | 1554 | 1539 | 3.3 | 3.3 | 3.09 | 0 | 3.12 | 3.37 | 2260.2 | 2236.61 | 2248.76 | 2176.25 | 2166.84 | 2252.39 | 53.95 | 61 | 52.12 | 0 | 58.09 | 58.14 | 8.19 | 5 | 0.8 | 8.99 | 0 | 0 | 0 | 0 | 198.46 | 0 | 0 | 0
M89258 | 10 | 7 | 6 | 8 | 5 | 8 | 980 | S29 | 0 | 0 | 0 | #DIV/0! | #DIV/0! | 1541 | 1541 | 3.18 | 3.01 | 3.05 | 0 | 3.08 | 3.12 | 2260.52 | 2236.25 | 2245.8 | 2177.34 | 2168.99 | 2253.79 | 53.8 | 60.71 | 51.89 | 0 | 57.87 | 58.01 | 7.83 | 5.03 | 1.01 | 8.83 | 0 | 0 | 0 | 0 | 191.54 | 0 | 0 | 0
M89263 | 14 | 7 | 16 | 14 | 13 | 12 | 980 | M | 0.022 | 0.743 | 0.021 | 35.38095238 | 28.83191546 | 1580 | 1580 | 2.32 | 2.24 | 2.25 | 2.24 | 2.26 | 2.25 | 2265.32 | 2241.2 | 2259.63 | 2173.03 | 2176.97 | 2263.43 | 53.66 | 60.4 | 51.59 | 57.83 | 57.69 | 57.72 | 7.6 | 0.01 | 9.89 | 9 | 0 | 0 | 260.85 | 256.92 | 190.81 | 0 | 252.52 | 277.78
M89270 | 11 | 0 | 7 | 3 | 4 | 3 | 980 | S05 | 0.018 | 0.73 | 0.025 | 29.2 | 25.10710746 | 1546 | 1522 | 3.24 | 3.12 | 2.81 | 2.78 | 2.94 | 3.17 | 2262.08 | 2229.63 | 2252.6 | 2165.85 | 2171.92 | 2259.14 | 54 | 0 | 51.96 | 57.92 | 57.97 | 57.93 | 6.98 | 4.3 | 8.89 | 7.97 | 0 | 0 | 0 | 0 | 194.36 | 0 | 0 | 0
M89299 | 8 | 2 | 6 | 2 | 5 | 8 | 980 | S15 | 0.03 | 0.754 | 0.015 | 50.26666667 | 37.65403131 | 1563 | 1563 | 3.34 | 0 | 2.91 | 2.98 | 3.3 | 3.35 | 2264.24 | 2231.99 | 2254.39 | 2171.98 | 2168.68 | 2257.75 | 53.78 | 0 | 51.66 | 57.98 | 57.88 | 58.22 | 8.23 | 5.63 | 9.87 | 9.06 | 0 | 0 | 0 | 0 | 199.48 | 0 | 0 | 0
M89307 | 8 | 0 | 5 | 6 | 5 | 7 | 980 | S20 | 0.026 | 0.714 | 0.012 | 59.5 | 44.94691449 | 1541 | 1553 | 3.39 | 0 | 2.98 | 3.15 | 3.24 | 3.27 | 2264.79 | 2233.12 | 2250.11 | 2169.81 | 2170.98 | 2260.56 | 53.75 | 0 | 52.1 | 58.31 | 58.04 | 57.83 | 7.7 | 5.46 | 9.64 | 8.74 | 0 | 0 | 0 | 0 | 199.78 | 0 | 0 | 0
M89313 | 11 | 2 | 3 | 11 | 6 | 8 | 980 | S25 | 0.03 | 0.76 | 0.023 | 33.04347826 | 26.82423957 | 1692 | 1520 | 3.26 | 0 | 2.92 | 2.85 | 3.18 | 3.18 | 2265.22 | 2234.84 | 2254.64 | 2170.45 | 2173.51 | 2263.43 | 54 | 0 | 51.88 | 58.13 | 58.02 | 58.14 | 7.84 | 5.36 | 9.57 | 8.78 | 0 | 0 | 0 | 0 | 195.34 | 0 | 0 | 0
M89320 | 9 | 5 | 11 | 4 | 12 | 8 | 976 | M | 0.022 | 1.01 | 0.017 | 59.41176471 | 34.09448306 | 0 | 1575 | 2.42 | 2.44 | 2.38 | 2.37 | 2.37 | 2.47 | 2266.03 | 2241.96 | 2258.74 | 2170.95 | 2177.36 | 2263.94 | 53.93 | 60.89 | 51.87 | 57.84 | 57.68 | 57.45 | 7.13 | 0 | 9.33 | 8.54 | 0 | 0 | 284.53 | 277.74 | 0 | 0 | 283.04 | 288.05
M89328 | 10 | 6 | 12 | 8 | 6 | 13 | 980 | S05 | 0.017 | 0.796 | 0.014 | 56.85714286 | 39.77262916 | 0 | 0 | 2.86 | 2.8 | 2.77 | 2.9 | 2.84 | 2.84 | 2266.19 | 2226.69 | 2255.45 | 2172.03 | 2178.88 | 2269.15 | 53.72 | 60.58 | 51.68 | 57.83 | 57.56 | 57.78 | 2.56 | 0 | 9.67 | 2.39 | 0 | 0 | 274.2 | 0 | 180.65 | 0 | 271.46 | 292.64
M89340 | 3 | 5 | 9 | 8 | 8 | 8 | 976 | M | 0.02 | 1.017 | 0.014 | 72.64285714 | 39.77262916 | 1559 | 1559 | 2.43 | 2.31 | 2.3 | 2.29 | 2.5 | 2.63 | 2265.61 | 2240.7 | 2253.81 | 2172 | 2176.44 | 2265.07 | 53.88 | 60.69 | 51.73 | 57.47 | 58.56 | 57.97 | 7.14 | 0.27 | 9.19 | 8.7 | 0 | 0 | 279.58 | 271.29 | 0 | 0 | 299.83 | 266.29
M89352 | 8 | 8 | 7 | 8 | 6 | 7 | 980 | S05 | 0.018 | 0.75 | 0.02 | 37.5 | 29.96988564 | 1533 | 1542 | 3.18 | 2.77 | 2.59 | 2.57 | 2.88 | 3.11 | 2264.55 | 2243.31 | 2252.99 | 2173.46 | 2175.31 | 2261.68 | 54.01 | 60.97 | 51.84 | 58.02 | 59.13 | 58.04 | 7.83 | 4.7 | 9.37 | 8.79 | 0 | 0 | 0 | 0 | 195.47 | 0 | 0 | 0
M89358 | 6 | 10 | 8 | 6 | 4 | 6 | 976 | S09 | 0.016 | 1.032 | 0.012 | 86 | 44.94691449 | 1551 | 1553 | 3.28 | 2.9 | 2.59 | 2.61 | 2.89 | 3.21 | 2266.34 | 2244.52 | 2255.81 | 2174.85 | 2177.19 | 2261.74 | 53.95 | 61.06 | 52 | 57.93 | 59.29 | 57.9 | 7.44 | 4.93 | 8.89 | 8.46 | 0 | 0 | 0 | 0 | 196.31 | 0 | 0 | 0
M89364 | 4 | 4 | 14 | 4 | 3 | 6 | 980 | S11 | 0.023 | 0.733 | 0.016 | 45.8125 | 35.77449321 | 0 | 1548 | 3.27 | 2.88 | 2.72 | 2.69 | 2.89 | 3.16 | 2261.91 | 2241.7 | 2253.62 | 2171.58 | 2176.01 | 2259.3 | 54.06 | 61.07 | 52.44 | 58.1 | 59.1 | 58.03 | 8.43 | 5.5 | 9.81 | 9.1 | 0 | 0 | 0 | 317.7 | 195.78 | 0 | 0 | 0
M89372 | 2 | 3 | 4 | 5 | 4 | 7 | 976 | S16 | 0.015 | 1.051 | 0.01 | 105.1 | 51.94243253 | 1570 | 1559 | 2.5 | 2.86 | 2.88 | 2.89 | 2.93 | 2.42 | 2264.98 | 2245.12 | 2257.62 | 2169.52 | 2178.06 | 2263.31 | 54.2 | 61.17 | 52.02 | 57.78 | 58.94 | 58.03 | 6.97 | 5.19 | 9.47 | 8.84 | 0 | 0 | 297.32 | 316.73 | 0 | 0 | 0 | 0
M89387 | 10 | 6 | 8 | 8 | 7 | 10 | 980 | S21 | 0.027 | 0.74 | 0.02 | 37 | 29.96988564 | 1555 | 1703 | 2.96 | 2.96 | 3.07 | 3.19 | 3.01 | 2.98 | 2265.2 | 2246.55 | 2251.96 | 2171.06 | 2179.23 | 2263.76 | 53.65 | 61.09 | 52.24 | 58.02 | 59.25 | 57.96 | 8.04 | 4.83 | 9.72 | 9.36 | 0 | 0 | 0 | 296.34 | 181.01 | 0 | 0 | 0
M89397 | 11 | 7 | 11 | 11 | 7 | 12 | 980 | S26 | 0.026 | 0.727 | 0.028 | 25.96428571 | 22.94811947 | 0 | 1537 | 2.85 | 2.94 | 2.83 | 2.83 | 3.02 | 2.85 | 2265.79 | 2244.55 | 2250 | 2171.6 | 2179.3 | 2262.25 | 54.14 | 61.09 | 52.09 | 58.02 | 58.81 | 58.14 | 7.59 | 5.36 | 9.54 | 8.95 | 0 | 0 | 0 | 288.21 | 0 | 0 | 0 | 0
M89407 | 10 | 7 | 11 | 9 | 8 | 8 | 980 | S30 | 0.026 | 0.706 | 0.021 | 33.61904762 | 28.83191546 | 1548 | 1548 | 3.26 | 2.59 | 3.07 | 2.87 | 3.2 | 3.29 | 2266.57 | 2245.59 | 2252.72 | 2171.62 | 2181.5 | 2263.36 | 54.11 | 60.96 | 51.9 | 58.15 | 59.06 | 57.98 | 8.57 | 5.69 | 9.95 | 9.44 | 0 | 0 | 272.67 | 283.56 | 190.28 | 0 | 0 | 0
M89412 | 8 | 5 | 7 | 9 | 6 | 7 | 980 | M | 0.025 | 0.752 | 0.016 | 47 | 35.77449321 | 1598 | 1598 | 2.29 | 2.27 | 2.34 | 2.31 | 2.32 | 2.3 | 2267.62 | 2243.01 | 2251.81 | 2173.53 | 2181.53 | 2265.64 | 53.76 | 60.79 | 51.57 | 57.98 | 58.73 | 57.81 | 7.53 | 0.12 | 10.11 | 9.21 | 0 | 0 | 267.85 | 289.01 | 0 | 0 | 272.96 | 286.11
M89422 | 6 | 3 | 4 | 4 | 5 | 5 | 980 | S05 | 0.02 | 0.743 | 0.024 | 30.95833333 | 25.93359266 | 1556 | 1556 | 3.12 | 2.7 | 2.64 | 2.83 | 3.14 | 3.07 | 2266.98 | 2243.99 | 2251.52 | 2171.62 | 2179.77 | 2264.18 | 54.24 | 60.96 | 52.03 | 58.12 | 58.98 | 58.03 | 7.71 | 5.16 | 9.35 | 8.78 | 0 | 0 | 273.2 | 275.6 | 180.42 | 0 | 0 | 0
M89454 | 9 | 6 | 13 | 9 | 10 | 10 | 980 | S15 | 0.019 | 0.79 | 0.01 | 79 | 51.94243253 | 1560 | 1557 | 2.9 | 2.4 | 2.72 | 2.49 | 2.44 | 3.21 | 2265.91 | 2243.11 | 2247.73 | 2174.5 | 2180.24 | 2261.53 | 53.78 | 61.17 | 52.22 | 57.95 | 58.9 | 58.04 | 7.54 | 5.42 | 9.35 | 8.53 | 0 | 0 | 260.24 | 266 | 180.75 | 0 | 293.27 | 0
M89465 | 12 | 7 | 10 | 10 | 9 | 8 | 980 | S20 | 0.035 | 0.73 | 0.018 | 40.55555556 | 32.58285073 | 0 | 0 | 2.93 | 2.99 | 2.74 | 3 | 3.05 | 3.24 | 2266.09 | 2244.4 | 2248.76 | 2171.23 | 2179.54 | 2262.09 | 54.16 | 60.98 | 51.77 | 58.11 | 59.21 | 57.89 | 7.73 | 5.18 | 9.69 | 9.19 | 0 | 0 | 260.67 | 261.5 | 0 | 0 | 0 | 0
M89474 | 18 | 4 | 6 | 0 | 13 | 4 | 980 | S25 | 0.021 | 0.751 | 0.029 | 25.89655172 | 22.31802259 | 1558 | 1558 | 3.04 | 3.04 | 2.69 | 2.71 | 3.11 | 3.32 | 2265.12 | 2242.7 | 2251.95 | 2177.07 | 2180.35 | 2260.26 | 54.15 | 60.96 | 51.62 | 58.25 | 58.58 | 57.82 | 8.05 | 0 | 10.71 | 8.99 | 0 | 0 | 0 | 267.81 | 181.2 | 0 | 0 | 0
M89491 | 2 | 12 | 15 | 5 | 8 | 5 | 980 | M | 0.026 | 0.73 | 0.021 | 34.76190476 | 28.83191546 | 1573 | 1573 | 2.31 | 2.27 | 2.24 | 2.22 | 2.22 | 2.28 | 2461.64 | 2225.43 | 2239.47 | 2159.13 | 2168.11 | 2250.98 | 53.66 | 60.6 | 51.6 | 57.72 | 58.48 | 57.76 | 6.86 | 0.57 | 9.84 | 9.05 | 0 | 0 | 262.58 | 266.59 | 0 | 0 | 255.77 | 280.41
M89507 | 2 | 6 | 12 | 8 | 6 | 10 | 909 | S05 | 0.022 | 1.04 | 0.024 | 43.33333333 | 25.93359266 | 1540 | 1549 | 2.89 | 2.86 | 2.84 | 2.82 | 2.87 | 2.87 | 2480.04 | 2228.44 | 2234.81 | 2158.24 | 2166.53 | 2251.47 | 54.21 | 60.98 | 51.99 | 58.28 | 59.07 | 58.01 | 6.69 | 5.31 | 9.4 | 8.92 | 0 | 0 | 315.75 | 0 | 0 | 0 | 312.76 | 0
M89521 | 8 | 5 | 10 | 7 | 7 | 10 | 909 | S10 | 0.021 | 1.03 | 0.018 | 57.22222222 | 32.58285073 | 1556 | 1548 | 2.84 | 2.83 | 2.94 | 2.89 | 2.95 | 2.88 | 2480.32 | 2230.42 | 2239.85 | 2160.68 | 2167.37 | 2250.78 | 53.93 | 60.96 | 52.38 | 58 | 58.73 | 58.08 | 6.55 | 5.66 | 9.75 | 8.81 | 0 | 0 | 0 | 0 | 0 | 0 | 0 | 0
M89533 | 14 | 6 | 14 | 15 | 7 | 14 | 909 | S15 | 0.024 | 1.02 | 0.022 | 46.36363636 | 27.78715793 | 1554 | 1554 | 2.93 | 2.99 | 3.13 | 3 | 3.01 | 2.98 | 2477.2 | 2227.19 | 2234.34 | 2158.75 | 2163.91 | 2248.32 | 53.95 | 60.98 | 51.57 | 58.17 | 58.89 | 57.54 | 6.88 | 5.16 | 9.99 | 9.43 | 0 | 0 | 0 | 0 | 0 | 0 | 0 | 0
M89546 | 3 | 3 | 10 | 13 | 8 | 13 | 909 | S20 | 0.024 | 1.029 | 0.022 | 46.77272727 | 27.78715793 | 1558 | 1552 | 3.03 | 2.81 | 2.87 | 2.9 | 3.13 | 2.78 | 2476.8 | 2229.14 | 2235.12 | 2158.81 | 2162.7 | 2247.38 | 54.21 | 61.18 | 52.1 | 58.02 | 59.26 | 57.75 | 7.59 | 5.73 | 10.08 | 9.71 | 0 | 0 | 0 | 0 | 0 | 0 | 0 | 0
M89555 | 5 | 10 | 10 | 10 | 10 | 12 | 980 | M | 0.026 | 0.731 | 0.021 | 34.80952381 | 28.83191546 | 0 | 1590 | 2.33 | 2.28 | 2.62 | 2.28 | 2.24 | 2.25 | 2475.19 | 2219.19 | 2230.91 | 2153.62 | 2157.45 | 2246.88 | 53.5 | 60.54 | 51.88 | 57.76 | 58.83 | 57.64 | 6.79 | 0.01 | 9.68 | 9.1 | 0 | 0 | 275.14 | 277.36 | 0 | 0 | 257.71 | 281.81
M89572 | 5 | 6 | 7 | 8 | 8 | 8 | 980 | M | 0.016 | 0.751 | 0.016 | 46.9375 | 35.77449321 | 0 | 0 | #N/A | #N/A | #N/A | #N/A | #N/A | #N/A | #N/A | #N/A | #N/A | #N/A | #N/A | #N/A | #N/A | #N/A | #N/A | #N/A | #N/A | #N/A | #N/A | #N/A | #N/A | #N/A | #N/A | #N/A | #N/A | #N/A | #N/A | #N/A | #N/A | #N/A
M89587 | 9 | 0 | 11 | 12 | 9 | 4 | 909 | S05 | 0.023 | 1.039 | 0.018 | 57.72222222 | 32.58285073 | 1554 | 1560 | 2.94 | 2.74 | 2.94 | 2.92 | 2.84 | 2.94 | 2476.74 | 2224.63 | 2232.05 | 2158.19 | 2161.42 | 2249.69 | 54.17 | 60.89 | 52.09 | 58.08 | 59.01 | 58.38 | 6.72 | 5.53 | 9.82 | 9.1 | 0 | 0 | 0 | 0 | 0 | 0 | 0 | 0
M89600 | 4 | 7 | 13 | 13 | 4 | 7 | 909 | S10 | 0.034 | 1.019 | 0.018 | 56.61111111 | 32.58285073 | 1559 | 1555 | 2.96 | 2.66 | 3.03 | 3.01 | 2.68 | 2.68 | 2481.36 | 2232.84 | 2238.99 | 2162.37 | 2165.4 | 2252.44 | 53.84 | 61.04 | 51.85 | 57.99 | 58.97 | 57.95 | 6.92 | 5.78 | 9.99 | 8.81 | 0 | 0 | 0 | 0 | 0 | 0 | 317.3 | 0
M89612 | 7 | 10 | 14 | 13 | 8 | 7 | 909 | S15 | 0.024 | 1.051 | 0.014 | 75.07142857 | 39.77262916 | 1557 | 1561 | 2.96 | 2.73 | 3.11 | 2.97 | 2.86 | 2.74 | 2477.61 | 2228.27 | 2235.01 | 2157.21 | 2163.02 | 2251.02 | 53.97 | 60.95 | 51.61 | 57.92 | 58.81 | 57.85 | 7.45 | 5.53 | 10.19 | 9.34 | 0 | 0 | 0 | 0 | 0 | 0 | 0 | 0
M89625 | 6 | 1 | 13 | 12 | 10 | 17 | 909 | S20 | 0.02 | 1.026 | 0.017 | 60.35294118 | 34.09448306 | 1542 | 1555 | 3.07 | 3.03 | 2.95 | 2.91 | 3 | 2.97 | 2475.22 | 2222.11 | 2236.37 | 2157.06 | 2161.19 | 2249.6 | 54.18 | 60.67 | 52.03 | 58.06 | 58.88 | 57.95 | 7.26 | 5.39 | 9.54 | 9.44 | 0 | 0 | 0 | 0 | 0 | 0 | 0 | 0
M89630 | 8 | 7 | 6 | 8 | 10 | 9 | 909 | S25 | 0.02 | 1.051 | 0.019 | 55.31578947 | 31.21470086 | 0 | 0 | 3.2 | 2.93 | 3.16 | 3.19 | 3.4 | 2.64 | 2473.13 | 2227.77 | 2249.47 | 2157.71 | 2160.33 | 2249.41 | 54.11 | 61.2 | 51.9 | 57.93 | 58.91 | 57.87 | 7.64 | 4.88 | 9.61 | 9.82 | 0 | 0 | 0 | 0 | 0 | 0 | 0 | 0
M89648 | 10 | 2 | 10 | 6 | 10 | 7 | 909 | M | 0.03 | 1.041 | 0.018 | 57.83333333 | 32.58285073 | 0 | 0 | #N/A | #N/A | #N/A | #N/A | #N/A | #N/A | #N/A | #N/A | #N/A | #N/A | #N/A | #N/A | #N/A | #N/A | #N/A | #N/A | #N/A | #N/A | #N/A | #N/A | #N/A | #N/A | #N/A | #N/A | #N/A | #N/A | #N/A | #N/A | #N/A | #N/A
M89674 | 10 | 8 | 11 | 12 | 11 | 12 | 909 | S10 | 0.023 | 1.02 | 0.02 | 51 | 29.96988564 | 0 | 1562 | 3.02 | 2.46 | 2.98 | 2.75 | 3.22 | 3.26 | 2469.73 | 2291.26 | 2249.93 | 2152.92 | 2157.45 | 2244.98 | 53.81 | 60.97 | 51.76 | 57.75 | 59.35 | 58.1 | 7.14 | 5.42 | 9.75 | 9.21 | 0 | 0 | 0 | 0 | 0 | 0 | 0 | 0
M89681 | 10 | 9 | 13 | 13 | 7 | 8 | 909 | S15 | 0.017 | 1.012 | 0.013 | 77.84615385 | 42.18126779 | 1558 | 1558 | 2.92 | 2.48 | 2.8 | 2.76 | 2.94 | 3 | 2470.08 | 2290.18 | 2251.35 | 2154.26 | 2157.25 | 2244.81 | 54.24 | 61.07 | 52.33 | 57.86 | 58.93 | 58.13 | 7.22 | 5.13 | 9.91 | 9.45 | 0 | 0 | 0 | 0 | 0 | 0 | 0 | 0
M89694 | 3 | 7 | 12 | 11 | 3 | 6 | 909 | S19 | 0.022 | 1.072 | 0.018 | 59.55555556 | 32.58285073 | 1559 | 1552 | 3.04 | 2.94 | 2.8 | 2.78 | 2.92 | 3.01 | 2470.63 | 2290.64 | 2250.65 | 2154.59 | 2158.42 | 2247.55 | 53.9 | 61.02 | 52.02 | 58.08 | 58.93 | 58.16 | 6.99 | 5.42 | 9.57 | 8.98 | 0 | 0 | 0 | 0 | 0 | 0 | 0 | 0
M89697 | 6 | 2 | 5 | 4 | 7 | 10 | 909 | S03 | 0.016 | 1.065 | 0.012 | 88.75 | 44.94691449 | 0 | 0 | #N/A | #N/A | #N/A | #N/A | #N/A | #N/A | #N/A | #N/A | #N/A | #N/A | #N/A | #N/A | #N/A | #N/A | #N/A | #N/A | #N/A | #N/A | #N/A | #N/A | #N/A | #N/A | #N/A | #N/A | #N/A | #N/A | #N/A | #N/A | #N/A | #N/A
M89700 | 13 | 6 | 19 | 10 | 12 | 16 | 909 | M | 0.025 | 1.02 | 0.011 | 92.72727273 | 48.15942887 | 1591 | 1585 | 2.32 | 2.27 | 2.28 | 2.23 | 2.23 | 2.25 | 2470.49 | 2284.92 | 2251.03 | 2152.75 | 2155.56 | 2243.82 | 53.89 | 60.67 | 51.84 | 57.89 | 58.69 | 57.47 | 6.76 | 0.03 | 9.52 | 9.03 | 0 | 0 | 267.7 | 253.9 | 0 | 0 | 257.5 | 277.22
M89718 | 4 | 4 | 3 | 12 | 10 | 3 | 909 | S07 | 0.016 | 1.11 | 0.015 | 74 | 37.65403131 | 1551 | 1551 | 2.48 | 2.87 | 2.85 | 2.71 | 3.22 | 3.08 | 2471.37 | 2289.64 | 2247.68 | 2155.01 | 2156.39 | 2244.62 | 53.82 | 60.86 | 51.94 | 58.02 | 58.8 | 57.9 | 6.56 | 5.14 | 9.43 | 9.34 | 0 | 0 | 298.36 | 0 | 0 | 0 | 0 | 0
M89722 | 8 | 6 | 8 | 5 | 5 | 6 | 909 | S08 | 0.017 | 1.008 | 0.015 | 67.2 | 37.65403131 | 0 | 0 | #N/A | #N/A | #N/A | #N/A | #N/A | #N/A | #N/A | #N/A | #N/A | #N/A | #N/A | #N/A | #N/A | #N/A | #N/A | #N/A | #N/A | #N/A | #N/A | #N/A | #N/A | #N/A | #N/A | #N/A | #N/A | #N/A | #N/A | #N/A | #N/A | #N/A
M89731 | 3 | 5 | 3 | 14 | 8 | 3 | 909 | S12 | 0.027 | 1.07 | 0.016 | 66.875 | 35.77449321 | 1540 | 1553 | 3.91 | 3.24 | 2.52 | 2.95 | 3.19 | 2.97 | 2491.81 | 2283.29 | 2244.82 | 2148.41 | 2152.1 | 2241.79 | 0 | 60.9 | 52.08 | 57.92 | 58.88 | 57.9 | 0.53 | 5.34 | 9.97 | 9.39 | 0 | 0 | 0 | 0 | 0 | 0 | 0 | 0
M89734 | 4 | 6 | 15 | 12 | 10 | 13 | 909 | S13 | 0.016 | 1.059 | 0.016 | 66.1875 | 35.77449321 | 1553 | 1539 | 0 | 3.24 | 2.59 | 3.1 | 3.19 | 3.05 | 2494.1 | 2288 | 2249.04 | 2152.62 | 2156.7 | 2244.85 | 0 | 60.87 | 52.19 | 57.98 | 58.96 | 57.93 | 0.53 | 5.36 | 9.8 | 9.33 | 0 | 0 | 0 | 0 | 0 | 0 | 0 | 0
M89747 | 4 | 6 | 4 | 8 | 0 | 6 | 976 | S19 | 0.028 | 1.07 | 0.019 | 56.31578947 | 31.21470086 | 1559 | 1549 | 2.75 | 3.26 | 2.71 | 2.75 | 3.31 | 2.99 | 2472.5 | 2284.11 | 2245.39 | 2155.22 | 2167.45 | 2245.09 | 54.1 | 61.13 | 51.94 | 58.05 | 0 | 57.97 | 6.63 | 4.22 | 8.57 | 0.95 | 0 | 0 | 252.68 | 0 | 0 | 0 | 0 | 0
M89759 | 3 | 4 | 9 | 6 | 0 | 9 | 909 | S24 | 0.016 | 1.041 | 0.014 | 74.35714286 | 39.77262916 | 1543 | 1552 | 2.86 | 3.15 | 2.91 | 2.86 | 0 | 2.87 | 2472.65 | 2287.98 | 2249.74 | 2153.92 | 2168.22 | 2247.89 | 54.03 | 60.9 | 52.1 | 58.22 | 0 | 57.82 | 6.66 | 5.11 | 9.29 | 0.97 | 0 | 0 | 0 | 0 | 0 | 0 | 0 | 0
M89766 | 5 | 8 | 2 | 6 | 5 | 5 | 909 | M | 0.022 | 1.062 | 0.011 | 96.54545455 | 48.15942887 | 0 | 0 | #N/A | #N/A | #N/A | #N/A | #N/A | #N/A | #N/A | #N/A | #N/A | #N/A | #N/A | #N/A | #N/A | #N/A | #N/A | #N/A | #N/A | #N/A | #N/A | #N/A | #N/A | #N/A | #N/A | #N/A | #N/A | #N/A | #N/A | #N/A | #N/A | #N/A
M89786 | 2 | 5 | 5 | 10 | 10 | 2 | 909 | S05 | 0.017 | 1.019 | 0.014 | 72.78571429 | 39.77262916 | 1562 | 1556 | 2.88 | 2.88 | 2.92 | 2.89 | 2.85 | 2.88 | 2467.62 | 2285.01 | 2239.99 | 2149.9 | 2153.89 | 2290.19 | 53.91 | 60.83 | 52.03 | 58.11 | 58.72 | 58.02 | 7.23 | 5.69 | 10.18 | 9.37 | 0 | 0 | 0 | 0 | 0 | 0 | 0 | 0
M89797 | 8 | 8 | 6 | 10 | 7 | 6 | 909 | S10 | 0.021 | 1.05 | 0.02 | 52.5 | 29.96988564 | 0 | 1552 | 2.88 | 3.23 | 2.84 | 2.9 | 2.92 | 3.24 | 2470.03 | 2287.76 | 2242.54 | 2152.4 | 2156.84 | 2291.06 | 53.99 | 61.04 | 51.86 | 58.04 | 58.86 | 57.96 | 6.97 | 5.64 | 9.99 | 9.35 | 0 | 0 | 0 | 0 | 0 | 0 | 0 | 0
M89807 | 6 | 7 | 7 | 11 | 8 | 8 | 909 | S15 | 0.022 | 1.01 | 0.015 | 67.33333333 | 37.65403131 | 0 | 1554 | 3.03 | 3.25 | 2.79 | 2.73 | 3.33 | 3.25 | 2470.98 | 2288.88 | 2243.33 | 2154.27 | 2156.84 | 2292.31 | 54.11 | 61.14 | 51.83 | 58.08 | 59.2 | 58.4 | 7.47 | 5.71 | 9.93 | 9.93 | 0 | 0 | 0 | 0 | 0 | 0 | 0 | 0
M89840 | 8 | 5 | 5 | 10 | 9 | 8 | 980 | M | 0.018 | 0.749 | 0.013 | 57.61538462 | 42.18126779 | 0 | 1588 | 2.25 | 2.26 | 2.32 | 2.5 | 2.25 | 2.24 | 2469.1 | 2278.69 | 2239.99 | 2147.93 | 2154.67 | 2289.51 | 53.48 | 60.69 | 51.67 | 57.86 | 58.72 | 57.73 | 6.34 | 0.12 | 9.65 | 8.26 | 0 | 0 | 251.66 | 271.76 | 0 | 0 | 259.77 | 274.37
M89852 | 11 | 9 | 9 | 8 | 10 | 6 | 1071 | S05 | 0.017 | 1.164 | 0.017 | 68.47058824 | 34.09448306 | 1538 | 1533 | 3 | 2.46 | 2.56 | 2.51 | 2.92 | 2.45 | 2466.04 | 2283.47 | 2241 | 2152.19 | 2156.5 | 2288.95 | 54.09 | 60.96 | 52.06 | 58.06 | 58.9 | 57.99 | 6.96 | 4.72 | 9.32 | 9.01 | 0 | 0 | 0 | 0 | 0 | 0 | 0 | 0
M89864 | 7 | 6 | 5 | 8 | 7 | 5 | 1071 | S10 | 0.021 | 1.179 | 0.013 | 90.69230769 | 42.18126779 | 1557 | 1557 | 2.91 | 3 | 2.82 | 2.86 | 2.91 | 3.01 | 2468.74 | 2285.4 | 2242.05 | 2151.97 | 2158.65 | 2289.84 | 54 | 61.16 | 51.84 | 57.85 | 58.98 | 57.84 | 7.22 | 5.42 | 10.01 | 9.22 | 0 | 0 | 307.27 | 0 | 0 | 0 | 309.3 | 0
M89875 | 2 | 2 | 4 | 10 | 6 | 5 | 1071 | S15 | 0.024 | 1.197 | 0.015 | 79.8 | 37.65403131 | 0 | 0 | 3.03 | 2.77 | 2.96 | 2.84 | 3 | 2.78 | 2463.04 | 2280.73 | 2235.57 | 2147.91 | 2151.65 | 2286.27 | 53.87 | 61.19 | 52.13 | 57.93 | 59.11 | 58.03 | 7.29 | 5.8 | 9.89 | 9.28 | 0 | 0 | 0 | 0 | 0 | 0 | 0 | 0
M89887 | 2 | 5 | 2 | 8 | 5 | 2 | 1071 | S20 | #N/A | #N/A | #N/A | #N/A | #N/A | 0 | 0 | #N/A | #N/A | #N/A | #N/A | #N/A | #N/A | #N/A | #N/A | #N/A | #N/A | #N/A | #N/A | #N/A | #N/A | #N/A | #N/A | #N/A | #N/A | #N/A | #N/A | #N/A | #N/A | #N/A | #N/A | #N/A | #N/A | #N/A | #N/A | #N/A | #N/A
M89897 | 8 | 7 | 7 | 12 | 8 | 9 | 980 | M | 0.019 | 0.744 | 0.016 | 46.5 | 35.77449321 | 1693 | 1569 | 2.47 | 2.31 | 2.37 | 2.29 | 2.27 | 2.43 | 2466.53 | 2277.33 | 2235.82 | 2149.35 | 2154.38 | 2287.22 | 53.59 | 60.84 | 51.89 | 57.57 | 58.7 | 57.73 | 6.93 | 0.28 | 9.81 | 9.11 | 0 | 0 | 293.2 | 259.13 | 0 | 0 | 264.65 | 0
M89909 | 5 | 6 | 8 | 7 | 7 | 8 | 909 | S05 | 0.021 | 1.045 | 0.017 | 61.47058824 | 34.09448306 | 1559 | 1559 | 2.89 | 2.85 | 2.71 | 2.88 | 2.85 | 2.88 | 2466.15 | 2281.32 | 2240.83 | 2148.63 | 2154.61 | 2286.1 | 54.04 | 61.19 | 51.87 | 57.98 | 59.28 | 58.08 | 7.33 | 5.61 | 9.95 | 9.03 | 0 | 0 | 0 | 0 | 0 | 0 | 0 | 0
M89923 | 8 | 5 | 8 | 7 | 7 | 8 | 909 | S10 | 0.021 | 1.05 | 0.016 | 65.625 | 35.77449321 | 1551 | 1551 | 2.88 | 3.33 | 2.75 | 3.01 | 2.92 | 2.85 | 2464.92 | 2279.05 | 2233.21 | 2146.8 | 2153.34 | 2286.23 | 53.62 | 61.12 | 51.9 | 58.14 | 58.82 | 58.03 | 7.37 | 5.67 | 10.27 | 9 | 0 | 0 | 0 | 0 | 0 | 0 | 0 | 0
M89935 | 10 | 8 | 7 | 8 | 6 | 8 | 909 | S15 | 0.027 | 1.089 | 0.023 | 47.34782609 | 26.82423957 | 0 | 0 | 2.91 | 3.02 | 3 | 2.88 | 2.93 | 2.77 | 2468.55 | 2281.23 | 2241.75 | 2151.69 | 2156.21 | 2289.74 | 53.92 | 61.03 | 52.08 | 57.99 | 58.86 | 57.96 | 6.69 | 5.48 | 9.5 | 8.43 | 0 | 0 | 0 | 0 | 0 | 0 | 0 | 0
M89946 | 5 | 5 | 4 | 5 | 2 | 2 | 909 | S20 | 0.022 | 1.123 | 0.019 | 59.10526316 | 31.21470086 | 1552 | 1555 | 3.01 | 2.89 | 3.05 | 3.05 | 3.02 | 2.97 | 2468.12 | 2283.13 | 2241.52 | 2150.45 | 2156.64 | 2289.32 | 53.81 | 60.86 | 51.94 | 58.03 | 59 | 58.13 | 6.99 | 5.06 | 9.69 | 8.87 | 0 | 0 | 0 | 0 | 0 | 0 | 0 | 0
M89962 | 7 | 7 | 6 | 8 | 7 | 8 | 980 | S25 | 0.024 | 0.743 | 0.02 | 37.15 | 29.96988564 | 0 | 0 | #N/A | #N/A | #N/A | #N/A | #N/A | #N/A | #N/A | #N/A | #N/A | #N/A | #N/A | #N/A | #N/A | #N/A | #N/A | #N/A | #N/A | #N/A | #N/A | #N/A | #N/A | #N/A | #N/A | #N/A | #N/A | #N/A | #N/A | #N/A | #N/A | #N/A
M89970 | 7 | 7 | 8 | 7 | 8 | 9 | 909 | M | 0.027 | 1.022 | 0.009 | 113.5555556 | 56.47110389 | 1588 | 1588 | 2.34 | 2.35 | 2.37 | 2.32 | 2.25 | 2.31 | 2466.63 | 2274.89 | 2237.81 | 2147.79 | 2153.36 | 2286.78 | 53.38 | 60.4 | 51.57 | 57.34 | 58.49 | 57.66 | 6.64 | 0.2 | 9.9 | 8.75 | 0 | 0 | 272.22 | 277.68 | 0 | 0 | 264.73 | 298.85
M89990 | 12 | 5 | 5 | 12 | 4 | 12 | 909 | S05 | 0.022 | 1.038 | 0.018 | 57.66666667 | 32.58285073 | 1538 | 1545 | 3.05 | 2.97 | 2.85 | 2.83 | 2.98 | 2.97 | 2469.73 | 2282.61 | 2241.8 | 2152.13 | 2156.65 | 2286.08 | 54.38 | 60.99 | 51.82 | 57.97 | 59.08 | 57.95 | 7.02 | 5.44 | 9.92 | 9.08 | 0 | 0 | 0 | 0 | 0 | 0 | 0 | 0
M90001 | 10 | 5 | 10 | 15 | 4 | 4 | 980 | S10 | 0.02 | 0.77 | 0.013 | 59.23076923 | 42.18126779 | 0 | 1568 | 3.02 | 2.98 | 3.13 | 3.13 | 3.02 | 2.97 | 2464.86 | 2279.01 | 2240.78 | 2149.68 | 2153.93 | 2285.11 | 54.03 | 60.89 | 52 | 57.8 | 59.17 | 57.99 | 7.28 | 5.89 | 10.42 | 9.55 | 0 | 0 | 0 | 0 | 0 | 0 | 0 | 0
M90013 | 5 | 5 | 2 | 8 | 5 | 5 | 909 | S15 | 0.027 | 1.062 | 0.019 | 55.89473684 | 31.21470086 | 1573 | 1558 | 3.08 | 2.95 | 2.98 | 3.06 | 2.76 | 3.07 | 2464.71 | 2279.12 | 2238.32 | 2148.48 | 2154.29 | 2284.22 | 53.88 | 60.9 | 51.94 | 57.83 | 58.88 | 58.04 | 7.53 | 6.14 | 10.35 | 9.19 | 0 | 0 | 0 | 0 | 0 | 0 | 317.29 | 0
M90024 | 7 | 6 | 7 | 13 | 13 | 8 | 980 | M | 0.023 | 0.727 | 0.02 | 36.35 | 29.96988564 | 0 | 1590 | 2.32 | 2.29 | 2.29 | 2.25 | 2.27 | 2.29 | 2462.26 | 2269.54 | 2232.72 | 2143.54 | 2147.98 | 2280.72 | 53.91 | 60.57 | 51.9 | 57.79 | 58.39 | 57.62 | 6.79 | 0.1 | 9.9 | 8.77 | 0 | 0 | 270.72 | 270.39 | 0 | 0 | 265.31 | 273.47
M90042 | 6 | 0 | 6 | 12 | 7 | 6 | 909 | S05 | 0.03 | 1.033 | 0.02 | 51.65 | 29.96988564 | 0 | 1555 | 3.25 | 0 | 2.92 | 2.82 | 2.83 | 3.2 | 2459.94 | 2268.34 | 2233.67 | 2144.87 | 2148.45 | 2279.22 | 54.05 | 0 | 51.91 | 57.99 | 59.04 | 57.94 | 7.73 | 6.07 | 10.42 | 9.09 | 0 | 0 | 0 | 0 | 0 | 0 | 0 | 0
M90057 | 3 | 0 | 7 | 16 | 7 | 4 | 980 | S10 | 0.026 | 0.738 | 0.026 | 28.38461538 | 24.33786233 | 0 | 0 | #N/A | #N/A | #N/A | #N/A | #N/A | #N/A | #N/A | #N/A | #N/A | #N/A | #N/A | #N/A | #N/A | #N/A | #N/A | #N/A | #N/A | #N/A | #N/A | #N/A | #N/A | #N/A | #N/A | #N/A | #N/A | #N/A | #N/A | #N/A | #N/A | #N/A
M90074 | 7 | 0 | 8 | 6 | 7 | 9 | 909 | S15 | 0.027 | 1.036 | 0.02 | 51.8 | 29.96988564 | 0 | 0 | 2.84 | 0 | 2.81 | 2.7 | 2.83 | 2.84 | 2464.03 | 2267.73 | 2233.63 | 2147.49 | 2148.55 | 2281.19 | 53.96 | 0 | 52.13 | 58.15 | 58.81 | 57.96 | 7.08 | 5.77 | 9.73 | 9.16 | 0 | 0 | 319.06 | 0 | 0 | 0 | 318.44 | 0
M90102 | 5 | 0 | 4 | 11 | 10 | 5 | 980 | S25 | 0.022 | 0.76 | 0.02 | 38 | 29.96988564 | 0 | 1550 | 2.88 | 0 | 3.04 | 3.01 | 2.91 | 2.88 | 2466.68 | 2268.38 | 2237.33 | 2150.05 | 2154.41 | 2281.34 | 54.13 | 0 | 51.83 | 58.03 | 59.1 | 57.91 | 7.07 | 5.53 | 10.01 | 9.25 | 0 | 0 | 0 | 0 | 0 | 0 | 0 | 0
M90106 | 6 | 5 | 5 | 16 | 10 | 6 | 980 | M | 0.021 | 0.75 | 0.013 | 57.69230769 | 42.18126779 | 1586 | 1586 | 2.38 | 2.36 | 2.41 | 2.56 | 2.3 | 2.31 | 2473.38 | 2199.04 | 2242.46 | 2153.46 | 2156.45 | 2288.81 | 53.6 | 60.8 | 51.57 | 57.51 | 58.67 | 57.47 | 6.73 | 0.04 | 9.98 | 8.77 | 0 | 0 | 280.29 | 251.6 | 0 | 0 | 266.56 | 259.05
M90117 | 3 | 6 | 3 | 9 | 9 | 10 | 909 | S05 | 0.014 | 1.027 | 0.024 | 42.79166667 | 25.93359266 | 1546 | 1546 | 2.8 | 3.19 | 2.86 | 2.79 | 2.8 | 3.09 | 2476.38 | 2192.41 | 2247.42 | 2158.02 | 2159.72 | 2289.96 | 53.86 | 60.98 | 51.78 | 57.92 | 59.22 | 58 | 6.87 | 5.29 | 9.57 | 8.59 | 0 | 0 | 315.24 | 0 | 180.18 | 0 | 311.34 | 0
M90130 | 8 | 9 | 9 | 10 | 9 | 0 | 909 | S10 | 0.02 | 1.067 | 0.019 | 56.15789474 | 31.21470086 | 1566 | 1555 | 2.67 | 2.74 | 3.13 | 2.99 | 2.86 | 3.32 | 2477.02 | 2192.8 | 2244.84 | 2158.31 | 2159.61 | 2291.46 | 53.98 | 61.02 | 52.16 | 58.15 | 58.98 | 57.94 | 6.71 | 5.8 | 9.95 | 9.07 | 0 | 0 | 315.66 | 0 | 0 | 0 | 0 | 0
M90157 | 5 | 6 | 11 | 12 | 10 | 0 | 909 | S20 | 0.03 | 1.12 | 0.016 | 70 | 35.77449321 | 1565 | 1566 | 3.18 | 3.03 | 2.75 | 2.72 | 2.63 | 0 | 2472.5 | 2188.13 | 2245.79 | 2157.18 | 2158.88 | 2303.05 | 54.1 | 60.98 | 51.99 | 57.85 | 58.82 | 0 | 7.72 | 5.81 | 10.26 | 8.84 | 0 | 0 | 0 | 0 | 190.86 | 0 | 313.57 | 0
M90168 | 5 | 5 | 6 | 8 | 10 | 6 | 909 | M | 0.027 | 1.021 | 0.017 | 60.05882353 | 34.09448306 | 0 | 0 | #N/A | #N/A | #N/A | #N/A | #N/A | #N/A | #N/A | #N/A | #N/A | #N/A | #N/A | #N/A | #N/A | #N/A | #N/A | #N/A | #N/A | #N/A | #N/A | #N/A | #N/A | #N/A | #N/A | #N/A | #N/A | #N/A | #N/A | #N/A | #N/A | #N/A
M90170 | 2 | 4 | 6 | 2 | 4 | 5 | 980 | S25 | 0.016 | 0.891 | 0.015 | 59.4 | 37.65403131 | 1556 | 1538 | 2.96 | 3.06 | 2.88 | 2.85 | 2.79 | 2.88 | 2471.88 | 2187.18 | 2244.41 | 2153.96 | 2155.65 | 2288.01 | 53.96 | 61.01 | 52.05 | 57.58 | 59.01 | 57.94 | 6.81 | 4.82 | 9.65 | 8.61 | 0 | 0 | 0 | 0 | 195.52 | 0 | 319.12 | 0
M90189 | 7 | 9 | 9 | 10 | 10 | 11 | 909 | S05 | 0.022 | 1.036 | 0.02 | 51.8 | 29.96988564 | 0 | 1559 | 3.22 | 2.9 | 2.95 | 2.81 | 2.81 | 3.24 | 2480.12 | 2193.4 | 2250.46 | 2163.6 | 2162.82 | 2293.34 | 54.39 | 61.09 | 51.93 | 57.91 | 58.83 | 57.89 | 7.41 | 5.35 | 9.75 | 9.05 | 0 | 0 | 0 | 0 | 196.55 | 0 | 0 | 0
M90202 | 9 | 11 | 9 | 8 | 9 | 7 | 909 | S10 | 0.026 | 1.041 | 0.021 | 49.57142857 | 28.83191546 | 1559 | 1545 | 3.04 | 2.6 | 2.62 | 2.55 | 2.54 | 2.98 | 2481.16 | 2195.56 | 2251.15 | 2162.41 | 2163.69 | 2293.34 | 54.28 | 60.8 | 52.02 | 58.1 | 58.76 | 58.06 | 7.08 | 5.02 | 9.46 | 8.6 | 0 | 0 | 0 | 0 | 182.47 | 0 | 298.7 | 0
M90227 | 6 | 8 | 11 | 10 | 14 | 7 | 909 | S20 | 0.024 | 1.067 | 0.028 | 38.10714286 | 22.94811947 | 1569 | 1569 | 2.68 | 2.97 | 3.03 | 2.81 | 2.91 | 2.56 | 2478.16 | 2189.64 | 2247.95 | 2160.32 | 2159.46 | 2292.15 | 54.12 | 60.81 | 51.81 | 57.95 | 58.77 | 57.92 | 6.86 | 5.5 | 9.79 | 9.05 | 0 | 0 | 315.1 | 0 | 0 | 0 | 0 | 0
M90238 | 5 | 2 | 6 | 10 | 5 | 10 | 909 | S25 | 0.018 | 1.02 | 0.024 | 42.5 | 25.93359266 | 1556 | 1562 | 2.72 | 2.92 | 2.7 | 2.61 | 2.65 | 2.59 | 2479.96 | 2192 | 2249.26 | 2161.28 | 2161.24 | 2291.61 | 54.09 | 61.24 | 52.16 | 58.08 | 58.84 | 58.04 | 6.59 | 5.32 | 9.44 | 8.88 | 0 | 0 | 314.11 | 0 | 0 | 0 | 311.44 | 0
M90247 | 5 | 8 | 8 | 11 | 10 | 6 | 976 | M | 0.019 | 0.993 | 0.01 | 99.3 | 51.94243253 | 1589 | 1601 | 2.43 | 2.33 | 2.35 | 2.33 | 2.27 | 2.43 | 2483.32 | 2191.11 | 2250.23 | 2161.01 | 2162.25 | 2292.13 | 49.16 | 58.81 | 50.19 | 56.07 | 57.44 | 47.71 | 6.34 | 0.39 | 9.57 | 8.57 | 0 | 0 | 266.1 | 352.72 | 132.26 | 111.81 | 260.53 | 352.71
M90260 | 7 | 8 | 8 | 11 | 9 | 9 | 980 | M | 0.02 | 0.738 | 0.022 | 33.54545455 | 27.78715793 | 0 | 1577 | 2.45 | 2.34 | 2.34 | 2.31 | 2.69 | 2.85 | 2465.72 | 2221.87 | 2236.74 | 2220.41 | 2227.5 | 2279.43 | 52.04 | 59.38 | 50.49 | 56.37 | 53.18 | 47.27 | 6.63 | 0.03 | 9.36 | 8.37 | 0 | 0 | 283.53 | 377.41 | 141.45 | 111.68 | 293.76 | 391.49
M90274 | 7 | 6 | 0 | 14 | 7 | 11 | 980 | S05 | 0.011 | 0.743 | 0.014 | 53.07142857 | 39.77262916 | 1564 | 1560 | 3.39 | 3.39 | 4 | 2.72 | 2.98 | 3.38 | 2457.51 | 2221.89 | 2243.15 | 2228.1 | 2232.69 | 2273.07 | 54.2 | 60.9 | 0.83 | 58.02 | 59.04 | 58.04 | 7.39 | 0 | 9.69 | 8.84 | 0 | 0 | 339.83 | 449.99 | 199.74 | 135.96 | 357.26 | 476.14
M90290 | 10 | 12 | 6 | 5 | 6 | 8 | 980 | S10 | 0.02 | 0.736 | 0.029 | 25.37931034 | 22.31802259 | 0 | 1544 | 3.18 | 3.27 | 2.74 | 2.57 | 2.86 | 3.11 | 2458.65 | 2222.27 | 2234.28 | 2226.94 | 2232.35 | 2275.73 | 54.01 | 60.86 | 52.07 | 58.06 | 59.38 | 57.89 | 6.67 | 5.35 | 8.87 | 8.29 | 0 | 0 | 339.76 | 450.03 | 190.55 | 128.45 | 339.52 | 452.83
M90303 | 6 | 5 | 5 | 5 | 6 | 8 | 980 | S15 | 0.017 | 0.8 | 0.024 | 33.33333333 | 25.93359266 | 0 | 0 | #N/A | #N/A | #N/A | #N/A | #N/A | #N/A | #N/A | #N/A | #N/A | #N/A | #N/A | #N/A | #N/A | #N/A | #N/A | #N/A | #N/A | #N/A | #N/A | #N/A | #N/A | #N/A | #N/A | #N/A | #N/A | #N/A | #N/A | #N/A | #N/A | #N/A
M90312 | 12 | 9 | 10 | 10 | 9 | 6 | 980 | S19 | 0.017 | 0.765 | 0.025 | 30.6 | 25.10710746 | 1539 | 1539 | 3.04 | 2.83 | 2.78 | 2.79 | 2.75 | 3.01 | 2463.1 | 2225.65 | 2234.81 | 2229.77 | 2235.33 | 2275.95 | 53.78 | 61.01 | 51.7 | 57.9 | 58.84 | 57.85 | 6.71 | 4.97 | 9.15 | 8.2 | 0 | 0 | 339.93 | 450.05 | 183.83 | 139.94 | 330.96 | 441.55
M90336 | 12 | 3 | 4 | 11 | 11 | 10 | 909 | S29 | 0.018 | 1.093 | 0 | #DIV/0! | #DIV/0! | 1525 | 1532 | 3.07 | 2.62 | 2.86 | 2.8 | 2.83 | 3.04 | 2457.32 | 2229.19 | 2231.27 | 2225.99 | 2231.24 | 2271.48 | 54.05 | 27.59 | 51.9 | 49.53 | 58.84 | 57.94 | 7.05 | 4.76 | 9.62 | 8.49 | 0 | 0 | 339.87 | 449.92 | 184.38 | 117.02 | 341.06 | 454.7
M90351 | 5 | 6 | 5 | 10 | 14 | 6 | 909 | M | 0.026 | 1.086 | 0.02 | 54.3 | 29.96988564 | 1577 | 1587 | 2.4 | 2.37 | 2.39 | 2.37 | 2.36 | 2.49 | 2457.34 | 2221.35 | 2230.12 | 2222.11 | 2229.9 | 2269.24 | 52.63 | 52.99 | 50.58 | 56.17 | 57.5 | 56.17 | 6.78 | 0.08 | 9.3 | 8.17 | 0 | 0 | 278.61 | 372.72 | 140.01 | 114.65 | 278.3 | 371.05
M90361 | 6 | 9 | 0 | 6 | 8 | 9 | 909 | S05 | 0.022 | 1.115 | 0.028 | 39.82142857 | 22.94811947 | 0 | 0 | #N/A | #N/A | #N/A | #N/A | #N/A | #N/A | #N/A | #N/A | #N/A | #N/A | #N/A | #N/A | #N/A | #N/A | #N/A | #N/A | #N/A | #N/A | #N/A | #N/A | #N/A | #N/A | #N/A | #N/A | #N/A | #N/A | #N/A | #N/A | #N/A | #N/A
M90374 | 6 | 9 | 0 | 11 | 10 | 8 | 909 | S10 | 0.019 | 1.012 | 0.025 | 40.48 | 25.10710746 | 1562 | 1562 | 2.84 | 3.19 | 0 | 2.5 | 2.68 | 3.18 | 2458.35 | 2220.48 | 2243.03 | 2224.64 | 2231.33 | 2271.51 | 53.89 | 61.1 | 0.41 | 57.89 | 59.29 | 58.06 | 6.85 | 0.01 | 9.08 | 8.35 | 0 | 0 | 339.43 | 449.83 | 170.79 | 125.65 | 320.6 | 427.44
M90391 | 15 | 5 | 7 | 11 | 13 | 8 | 909 | S15 | 0.031 | 1.052 | 0.018 | 58.44444444 | 32.58285073 | 1569 | 1569 | 3.2 | 3.21 | 0 | 2.76 | 3.12 | 3.23 | 2457.29 | 2222.86 | 2243.34 | 2225.56 | 2232.48 | 2272.91 | 53.83 | 61.08 | 0.49 | 58.08 | 59.12 | 58.01 | 7.41 | 0.01 | 9.45 | 8.9 | 0 | 0 | 340.06 | 449.97 | 192.43 | 137.95 | 371.45 | 498.7
M90418 | 7 | 8 | 6 | 8 | 11 | 9 | 909 | M | 0.02 | 1.042 | 0.014 | 74.42857143 | 39.77262916 | 1579 | 1592 | 2.37 | 2.33 | 2.4 | 2.32 | 2.35 | 2.33 | 2456.84 | 2221.13 | 2230.78 | 2220.87 | 2230.65 | 2271.41 | 51.88 | 59.59 | 46.53 | 55.62 | 57.74 | 56.44 | 6.6 | 0.05 | 9.29 | 8.24 | 0 | 0 | 272.51 | 364.37 | 136.53 | 112.66 | 274.16 | 366.42
M90430 | 7 | 6 | 7 | 4 | 6 | 7 | 909 | S05 | 0.018 | 1.056 | 0.018 | 58.66666667 | 32.58285073 | 1550 | 1550 | 2.87 | 2.93 | 2.89 | 2.91 | 2.85 | 2.88 | 2461.5 | 2226.54 | 2235.27 | 2226.72 | 2235.48 | 2274.82 | 53.95 | 61.04 | 52.08 | 58.03 | 59.1 | 58.01 | 6.92 | 5.29 | 9.18 | 8.36 | 0 | 0 | 339.71 | 449.74 | 172.72 | 145.36 | 341.06 | 454.43
M90442 | 7 | 7 | 3 | 12 | 10 | 7 | 909 | S10 | 0.021 | 1.061 | 0.015 | 70.73333333 | 37.65403131 | 1554 | 1547 | 2.95 | 2.82 | 2.9 | 2.97 | 2.83 | 2.87 | 2452.96 | 2221.91 | 2231.81 | 2221.31 | 2229.61 | 2272.68 | 53.76 | 61.06 | 52.35 | 58.25 | 58.95 | 58.03 | 7.15 | 5.37 | 9.58 | 8.68 | 0 | 0 | 339.57 | 449.43 | 177.71 | 147.35 | 338.85 | 451.54
M90453 | 4 | 8 | 10 | 10 | 11 | 13 | 1071 | S15 | 0.017 | 1.218 | 0.016 | 76.125 | 35.77449321 | 1550 | 1544 | 3.06 | 3.1 | 2.72 | 2.79 | 2.73 | 3.01 | 2461.95 | 2228.61 | 2236.75 | 2227.52 | 2238.14 | 2276.64 | 53.88 | 61.26 | 51.86 | 58.01 | 58.94 | 57.87 | 7.14 | 5.28 | 9.07 | 8.43 | 0 | 0 | 340.56 | 450.03 | 183.03 | 139.45 | 328.25 | 437.67
M90465 | 5 | 6 | 8 | 5 | 2 | 8 | 1071 | S20 | 0.026 | 1.203 | 0.015 | 80.2 | 37.65403131 | 0 | 1551 | 2.89 | 2.49 | 3.05 | 3.04 | 2.66 | 2.91 | 2458.58 | 2226.39 | 2230.42 | 2225.27 | 2233.99 | 2274.9 | 53.9 | 60.85 | 52.08 | 58.15 | 59.2 | 58.05 | 7.06 | 5.72 | 9.16 | 8.33 | 0 | 0 | 339.46 | 449.42 | 173.66 | 149.27 | 316.72 | 422.14
M90478 | 6 | 3 | 6 | 5 | 6 | 5 | 980 | S25 | 0.018 | 0.761 | 0.02 | 38.05 | 29.96988564 | 1545 | 1545 | 2.93 | 2.84 | 2.58 | 2.63 | 2.72 | 2.83 | 2459.32 | 2226.12 | 2231.06 | 2225.84 | 2235.8 | 2274.06 | 54.49 | 61.16 | 52.01 | 58.22 | 59.36 | 57.73 | 6.71 | 4.96 | 8.53 | 8.1 | 0 | 0 | 338.09 | 448.71 | 173.31 | 131.26 | 323.74 | 431.59
M90490 | 9 | 8 | 9 | 5 | 9 | 8 | 980 | S29 | 0.016 | 0.743 | 0.014 | 53.07142857 | 39.77262916 | 1556 | 1556 | 2.63 | 2.94 | 0 | 2.55 | 2.56 | 2.64 | 2458.46 | 2221.55 | 2244.61 | 2221.91 | 2233.44 | 2272.45 | 53.96 | 61.03 | 0.43 | 58.01 | 58.63 | 57.83 | 6.69 | 0.03 | 9 | 8.02 | 0 | 0 | 315.05 | 420.94 | 157.79 | 126.94 | 310.31 | 414.42
M90495 | 8 | 7 | 5 | 6 | 9 | 10 | 980 | M | 0.017 | 0.744 | 0.021 | 35.42857143 | 28.83191546 | 0 | 1558 | 2.45 | 2.32 | 2.37 | 2.28 | 2.57 | 2.53 | 2474.47 | 2234.41 | 2241.71 | 2233.35 | 2247.41 | 2285.48 | 47.04 | 56.67 | 42.78 | 53.98 | 49.1 | 52.24 | 5.91 | 0.05 | 8.98 | 7.42 | 0 | 0 | 260.38 | 344.77 | 129.46 | 105.91 | 261.64 | 343.91
M90507 | 8 | 10 | 6 | 11 | 12 | 8 | 980 | S05 | 0.022 | 0.747 | 0.02 | 37.35 | 29.96988564 | 1542 | 1542 | 2.9 | 2.86 | 3.1 | 2.91 | 2.9 | 2.88 | 2478.37 | 2240.81 | 2248.45 | 2239.07 | 2253.1 | 2292.14 | 54.02 | 61.06 | 51.99 | 57.86 | 59.21 | 58.13 | 6.45 | 4.9 | 8.79 | 8.35 | 0 | 0 | 339.72 | 449.97 | 174.01 | 146.34 | 347.68 | 463.55
M90533 | 2 | 4 | 0 | 12 | 8 | 6 | 980 | S15 | 0.019 | 0.786 | 0.022 | 35.72727273 | 27.78715793 | 0 | 0 | #N/A | #N/A | #N/A | #N/A | #N/A | #N/A | #N/A | #N/A | #N/A | #N/A | #N/A | #N/A | #N/A | #N/A | #N/A | #N/A | #N/A | #N/A | #N/A | #N/A | #N/A | #N/A | #N/A | #N/A | #N/A | #N/A | #N/A | #N/A | #N/A | #N/A
M90546 | 8 | 7 | 12 | 8 | 6 | 0 | 980 | S20 | 0.02 | 0.758 | 0.014 | 54.14285714 | 39.77262916 | 0 | 0 | #N/A | #N/A | #N/A | #N/A | #N/A | #N/A | #N/A | #N/A | #N/A | #N/A | #N/A | #N/A | #N/A | #N/A | #N/A | #N/A | #N/A | #N/A | #N/A | #N/A | #N/A | #N/A | #N/A | #N/A | #N/A | #N/A | #N/A | #N/A | #N/A | #N/A
M90559 | 7 | 5 | 10 | 13 | 13 | 0 | 980 | S25 | 0.015 | 0.736 | 0.02 | 36.8 | 29.96988564 | 1552 | 1552 | 3.05 | 2.96 | 2.65 | 2.71 | 2.41 | 3.02 | 2474.92 | 2240.93 | 2247.84 | 2241.66 | 2254.49 | 2288.41 | 54.1 | 61.03 | 40.76 | 58.23 | 59.01 | 57.79 | 6.64 | 0.05 | 8.87 | 7.83 | 0 | 0 | 340.09 | 449.77 | 182.63 | 134.88 | 288.84 | 385.72
M90569 | 5 | 9 | 3 | 4 | 9 | 5 | 980 | M | 0.018 | 0.743 | 0.018 | 41.27777778 | 32.58285073 | 0 | 0 | 2.41 | 2.38 | 2.65 | 2.45 | 2.29 | 2.37 | 2475.26 | 2238.69 | 2242.7 | 2257.27 | 2297.34 | 2286.96 | 51.76 | 58.72 | 49.69 | 55.18 | 56.24 | 55.67 | 6.42 | 0.07 | 8.77 | 8.03 | 0 | 0 | 274.35 | 366.18 | 137.26 | 115.64 | 260.37 | 349.2
M90578 | 9 | 7 | 6 | 8 | 9 | 6 | 980 | S05 | 0.015 | 0.732 | 0.017 | 43.05882353 | 34.09448306 | 0 | 1557 | 2.97 | 3.17 | 3.01 | 2.8 | 2.8 | 3.16 | 2473.26 | 2237.77 | 2241.14 | 2256.58 | 2300.6 | 2283.95 | 54.05 | 61.1 | 51.65 | 57.99 | 59.36 | 58.32 | 6.23 | 5.01 | 8.19 | 7.57 | 0 | 0 | 339.94 | 449.95 | 178.28 | 140.1 | 333.17 | 444.46
M90586 | 7 | 8 | 9 | 6 | 0 | 8 | 980 | S10 | 0.018 | 0.74 | 0.026 | 28.46153846 | 24.33786233 | 1545 | 1525 | 3.08 | 3.09 | 2.79 | 2.81 | 0 | 3.08 | 2473.45 | 2236.72 | 2244.4 | 2257.39 | 2293.64 | 2284.78 | 54.03 | 60.93 | 52.18 | 58.03 | 0.7 | 58.15 | 6.18 | 4.48 | 7.95 | 0.88 | 0 | 0 | 339.93 | 449.95 | 184.52 | 140.54 | 0.63 | 0.29
M90597 | 5 | 9 | 8 | 5 | 0 | 7 | 909 | S15 | 0.025 | 1.022 | 0.016 | 63.875 | 35.77449321 | 1562 | 1553 | 3.36 | 3.03 | 2.73 | 2.64 | 0 | 3.34 | 2466.14 | 2232.88 | 2236.86 | 2250.59 | 2290.88 | 2279.18 | 54.01 | 61.09 | 52.13 | 57.9 | 0.81 | 58.02 | 6.86 | 5.17 | 8.61 | 0.92 | 0 | 0 | 340.04 | 449.95 | 198.1 | 132.52 | 0.63 | 0.32
M90609 | 5 | 2 | 2 | 4 | 0 | 7 | 980 | S20 | 0.018 | 0.735 | 0.02 | 36.75 | 29.96988564 | 1560 | 1560 | 2.97 | 2.95 | 2.85 | 2.52 | 0 | 2.93 | 2472.12 | 2234.87 | 2241.58 | 2257 | 2292.89 | 2284.52 | 54 | 61.05 | 52.03 | 58.04 | 0.79 | 57.84 | 6.15 | 4.73 | 8.27 | 0.96 | 0 | 0 | 340.18 | 450.03 | 178.34 | 126.19 | 0.65 | 0.28
M90619 | 2 | 5 | 10 | 5 | 3 | 6 | 980 | S25 | 0.02 | 0.715 | 0.02 | 35.75 | 29.96988564 | 1699 | 1556 | 2.97 | 3.2 | 2.89 | 2.56 | 0 | 3.33 | 2474.69 | 2238.13 | 2248.11 | 2258.35 | 2295.81 | 2286.87 | 53.97 | 60.92 | 52.19 | 57.95 | 0.76 | 58.05 | 6.64 | 5.05 | 8.61 | 0.96 | 0 | 0 | 340.06 | 450.06 | 177.58 | 127.98 | 0.66 | 0.28
M90626 | 8 | 7 | 5 | 6 | 7 | 7 | 980 | M | 0.016 | 0.758 | 0.014 | 54.14285714 | 39.77262916 | 1595 | 1580 | 2.34 | 2.33 | 2.28 | 2.38 | 2.2 | 2.42 | 2476.08 | 2239.56 | 2244.93 | 2256.77 | 2269.13 | 2287.56 | 52.7 | 59.52 | 50.24 | 55.07 | 52.21 | 56.04 | 6.26 | 0.28 | 8.72 | 7.58 | 0 | 0 | 260.9 | 359.1 | 134.54 | 112.9 | 225.02 | 313.04
M90638 | 7 | 8 | 4 | 6 | 8 | 11 | 980 | S05 | 0.019 | 0.748 | 0.026 | 28.76923077 | 24.33786233 | 0 | 1699 | 3.22 | 2.9 | 2.89 | 2.88 | 2.78 | 3.15 | 2476.61 | 2240.51 | 2247.37 | 2260.89 | 2272.33 | 2287.49 | 54.4 | 61.31 | 52.1 | 57.9 | 58.95 | 58.02 | 6.32 | 4.75 | 8.48 | 7.65 | 0 | 0 | 339.93 | 450.01 | 191.38 | 143.72 | 334.05 | 445.41
M90643 | 7 | 8 | 5 | 6 | 7 | 6 | 980 | M | 0.023 | 0.744 | 0.012 | 62 | 44.94691449 | 1584 | 1596 | 2.45 | 2.35 | 2.34 | 2.36 | 2.5 | 2.33 | 2470.18 | 2234.66 | 2238.86 | 2253.19 | 2267.05 | 2281.92 | 51.26 | 58.29 | 49.59 | 54.93 | 56.42 | 54.62 | 6.44 | 0 | 8.81 | 8.63 | 0 | 0 | 263.15 | 368.52 | 138.25 | 110.73 | 286.83 | 377.05
M90658 | 5 | 5 | 0 | 5 | 6 | 5 | 980 | S05 | 0.025 | 0.728 | 0.017 | 42.82352941 | 34.09448306 | 1578 | 1577 | 2.44 | 2.41 | 0 | 2.42 | 2.4 | 2.32 | 2475.33 | 2239.19 | 2254.17 | 2258.7 | 2273.44 | 2287.14 | 54.09 | 61.11 | 0.59 | 58.12 | 59.12 | 58 | 6.12 | 0.01 | 8.64 | 7.59 | 0 | 0 | 290.24 | 387.7 | 145.34 | 120.69 | 287.14 | 384
M90670 | 8 | 6 | 12 | 5 | 4 | 6 | 980 | S10 | 0.022 | 0.757 | 0.022 | 34.40909091 | 27.78715793 | 0 | 0 | 2.66 | 2.66 | 2.89 | 2.62 | 2.64 | 2.67 | 2474.67 | 2238.45 | 2249.9 | 2257.23 | 2283.86 | 2287.69 | 54.07 | 61.04 | 11.88 | 57.98 | 58.89 | 57.93 | 6.18 | 0 | 8.68 | 7.82 | 0 | 0 | 319.83 | 426.09 | 159.8 | 130.85 | 316.88 | 422.65
M90675 | 8 | 8 | 15 | 6 | 15 | 9 | 980 | S15 | 0.026 | 0.771 | 0.017 | 45.35294118 | 34.09448306 | 1539 | 1549 | 3.12 | 3.38 | 2.95 | 2.78 | 3.39 | 3.45 | 2475 | 2240.07 | 2246.49 | 2261.35 | 2283.37 | 2288.6 | 53.8 | 61.27 | 51.82 | 57.8 | 58.84 | 57.93 | 6.66 | 4.95 | 8.81 | 8.69 | 0 | 0 | 339.88 | 449.64 | 189 | 140.02 | 371.28 | 544.46
M90688 | 6 | 8 | 10 | 7 | 12 | 11 | 980 | S20 | 0.02 | 0.756 | 0.02 | 37.8 | 29.96988564 | 0 | 0 | #N/A | #N/A | #N/A | #N/A | #N/A | #N/A | #N/A | #N/A | #N/A | #N/A | #N/A | #N/A | #N/A | #N/A | #N/A | #N/A | #N/A | #N/A | #N/A | #N/A | #N/A | #N/A | #N/A | #N/A | #N/A | #N/A | #N/A | #N/A | #N/A | #N/A
M90697 | 14 | 4 | 5 | 0 | 5 | 13 | 980 | S25 | 0.014 | 0.73 | 0.017 | 42.94117647 | 34.09448306 | 0 | 0 | 3.24 | 2.96 | 2.62 | 0 | 2.65 | 2.45 | 2469.27 | 2236.53 | 2241.45 | 2266.64 | 2280.76 | 2285.27 | 53.94 | 60.94 | 51.96 | 0.65 | 59.02 | 57.69 | 7.08 | 4.8 | 1.14 | 8.33 | 0 | 0 | 339.94 | 449.94 | 195.01 | 2.61 | 317.3 | 422.74
M90709 | 8 | 8 | 6 | 5 | 6 | 12 | 980 | M | 0.013 | 0.928 | 0.017 | 54.58823529 | 34.09448306 | 1567 | 1567 | 2.26 | 2.28 | 2.3 | 2.27 | 2.37 | 2.28 | 2477.58 | 2240.22 | 2245.07 | 2260.2 | 2256.09 | 2288.3 | 52.23 | 58.43 | 50.25 | 49.65 | 55.57 | 56.05 | 6.26 | 0.09 | 8.63 | 7.84 | 0 | 0 | 241.05 | 351.61 | 131.94 | 96.55 | 264.04 | 354.1
M90715 | 5 | 5 | 5 | 8 | 5 | 5 | 980 | S05 | 0.015 | 0.96 | 0.017 | 56.47058824 | 34.09448306 | 1550 | 1552 | 3.16 | 2.8 | 3.09 | 3.08 | 3.21 | 3.1 | 2476.84 | 2241.23 | 2245.52 | 2260.78 | 2253.63 | 2289.89 | 53.94 | 60.94 | 51.94 | 57.72 | 59.05 | 57.84 | 7.05 | 5.53 | 9.49 | 7.94 | 0 | 0 | 339.95 | 449.98 | 189.53 | 150.03 | 371.54 | 513
M90729 | 3 | 7 | 9 | 6 | 8 | 7 | 980 | S10 | 0.028 | 0.77 | 0.02 | 38.5 | 29.96988564 | 1553 | 1550 | 3.05 | 3.35 | 3.04 | 3.05 | 3.37 | 2.95 | 2474.83 | 2237.47 | 2242.6 | 2259.32 | 2251.5 | 2289.28 | 54.03 | 61.1 | 52.09 | 58.12 | 58.97 | 57.84 | 7.26 | 5.64 | 10.24 | 8.54 | 0 | 0 | 340.11 | 449.95 | 182.67 | 149.89 | 371.54 | 539.76
M90740 | 11 | 6 | 0 | 7 | 5 | 11 | 980 | S15 | 0.029 | 0.724 | 0.02 | 36.2 | 29.96988564 | 0 | 0 | 3.04 | 3.25 | 3.18 | 2.98 | 3.06 | 2.89 | 2477.25 | 2242.22 | 2250.88 | 2262.28 | 2254.98 | 2289.73 | 53.94 | 61.12 | 27.33 | 57.73 | 58.83 | 58.01 | 7.31 | 0 | 9.83 | 8.41 | 0 | 0 | 339.93 | 450.39 | 182.46 | 140.18 | 348.99 | 490.36
M90749 | 6 | 5 | 0 | 6 | 7 | 10 | 980 | S20 | 0.018 | 0.82 | 0.019 | 43.15789474 | 31.21470086 | 1556 | 1555 | 3.07 | 3.24 | 0 | 2.73 | 3.23 | 3.2 | 2464.16 | 2228.32 | 2247.84 | 2248.8 | 2242.27 | 2276.99 | 54.02 | 61.11 | 0.68 | 57.84 | 58.66 | 58.03 | 7.08 | 0.02 | 9.29 | 8.35 | 0 | 0 | 340.07 | 449.97 | 184.39 | 137.13 | 371.54 | 519.56
M90768 | 8 | 8 | 0 | 6 | 6 | 9 | 980 | S26 | 0.023 | 0.761 | 0.018 | 42.27777778 | 32.58285073 | 1543 | 1543 | 2.91 | 2.91 | 0 | 2.82 | 2.93 | 3.25 | 2473.48 | 2235.87 | 2255.34 | 2255.59 | 2249.03 | 2284.56 | 54.2 | 61.08 | 0.71 | 57.86 | 59 | 58.13 | 6.42 | 0.01 | 9.38 | 7.87 | 0 | 0 | 340.04 | 450.01 | 174.41 | 141.65 | 352.85 | 470.38
M90784 | 6 | 6 | 5 | 8 | 8 | 11 | 980 | M | 0.014 | 0.78 | 0.017 | 45.88235294 | 34.09448306 | 0 | 1589 | 2.36 | 2.35 | 2.36 | 2.39 | 2.85 | 2.36 | 2435.85 | 2242.62 | 2257.32 | 2260.36 | 2252.46 | 2291.48 | 52.02 | 59.29 | 46.49 | 56.33 | 55.12 | 56.2 | 6.98 | 0.18 | 9.1 | 8.25 | 0 | 0 | 271.1 | 364.1 | 136.38 | 115.64 | 328.85 | 431.04
M90795 | 5 | 5 | 3 | 9 | 6 | 10 | 980 | S05 | 0.015 | 0.735 | 0.017 | 43.23529412 | 34.09448306 | 1542 | 1552 | 3 | 2.98 | 2.66 | 2.44 | 2.94 | 2.98 | 2430.64 | 2246.62 | 2261.27 | 2264.91 | 2257.59 | 2293.62 | 53.87 | 60.9 | 51.73 | 57.84 | 58.87 | 58.06 | 7.56 | 5.08 | 9.26 | 7.78 | 0 | 0 | 339.5 | 450.11 | 179.98 | 122.73 | 355.09 | 473.17
M90808 | 4 | 5 | 5 | 7 | 5 | 5 | 980 | S10 | 0.02 | 0.761 | 0.024 | 31.70833333 | 25.93359266 | 1554 | 1554 | 3.23 | 2.85 | 2.55 | 2.5 | 2.84 | 3.19 | 2427.84 | 2243.04 | 2255.4 | 2262.64 | 2254.77 | 2290.42 | 53.79 | 61.15 | 51.92 | 58.3 | 58.98 | 58.41 | 7.56 | 4.69 | 8.91 | 7.89 | 0 | 0 | 339.98 | 450 | 193.93 | 124.14 | 340.17 | 453.74
M90823 | 8 | 7 | 7 | 5 | 10 | 5 | 980 | S15 | 0.029 | 0.749 | 0.018 | 41.61111111 | 32.58285073 | 0 | 1561 | 3.18 | 3.05 | 2.78 | 3 | 3.04 | 3.14 | 2430.2 | 2246.04 | 2260.2 | 2265.14 | 2256.15 | 2293 | 53.85 | 60.95 | 51.94 | 57.77 | 58.97 | 58.01 | 7.08 | 4.75 | 9.09 | 8.2 | 0 | 0 | 339.82 | 449.93 | 191.88 | 149.17 | 364.64 | 486.26
M90854 | 11 | 5 | 8 | 0 | 10 | 4 | 980 | S25 | 0.022 | 0.767 | 0.024 | 31.95833333 | 25.93359266 | 1561 | 1545 | 2.84 | 2.79 | 2.85 | 0 | 2.37 | 2.86 | 2427.31 | 2242.4 | 2254.09 | 2269.28 | 2253.91 | 2289.59 | 54.04 | 60.85 | 52.1 | 0.77 | 58.89 | 57.84 | 6.75 | 5.86 | 1.17 | 7.72 | 0 | 0 | 336.52 | 447 | 169.87 | 0.34 | 283.2 | 381.01
M90863 | 12 | 6 | 9 | 6 | 11 | 13 | 980 | M | 0.026 | 0.738 | 0.011 | 67.09090909 | 48.15942887 | 1587 | 1590 | 2.38 | 2.34 | 2.37 | 2.31 | 2.22 | 2.54 | 2420.33 | 2229.07 | 2241.48 | 2248.79 | 2241.04 | 2277 | 41.18 | 47.27 | 40.33 | 38.61 | 46.06 | 44.31 | 6.45 | 0.04 | 8.85 | 6.85 | 0 | 0 | 222.56 | 296.1 | 110.99 | 76.06 | 203.32 | 276.12
M90894 | 7 | 8 | 9 | 7 | 7 | 10 | 980 | S05 | 0.022 | 0.745 | 0.02 | 37.25 | 29.96988564 | 1546 | 1558 | 2.94 | 2.88 | 2.87 | 2.84 | 2.79 | 2.85 | 2418.09 | 2225.38 | 2239.26 | 2245.27 | 2240.94 | 2277.14 | 54.1 | 61.19 | 51.86 | 58.04 | 58.88 | 57.79 | 7.16 | 4.89 | 8.91 | 7.75 | 0 | 0 | 339.89 | 450.05 | 175.91 | 142.1 | 336.25 | 448.42
M90906 | 8 | 8 | 5 | 6 | 6 | 9 | 980 | S10 | 0.017 | 0.743 | 0.021 | 35.38095238 | 28.83191546 | 0 | 0 | #N/A | #N/A | #N/A | #N/A | #N/A | #N/A | #N/A | #N/A | #N/A | #N/A | #N/A | #N/A | #N/A | #N/A | #N/A | #N/A | #N/A | #N/A | #N/A | #N/A | #N/A | #N/A | #N/A | #N/A | #N/A | #N/A | #N/A | #N/A | #N/A | #N/A
M90918 | 10 | 8 | 6 | 6 | 7 | 9 | 980 | S15 | 0.023 | 0.784 | 0.017 | 46.11764706 | 34.09448306 | 0 | 0 | 3.26 | 2.82 | 2.89 | 2.87 | 2.93 | 3.2 | 2413.25 | 2227.79 | 2237.22 | 2244.27 | 2239.73 | 2275.81 | 54.1 | 60.98 | 51.98 | 57.99 | 59.22 | 57.95 | 7.58 | 5.23 | 9.19 | 7.87 | 0 | 0 | 339.76 | 448.3 | 195.13 | 143.48 | 350.17 | 466.78
M90929 | 6 | 8 | 5 | 5 | 6 | 7 | 980 | S20 | 0.024 | 0.775 | 0.024 | 32.29166667 | 25.93359266 | 1552 | 1569 | 2.93 | 2.59 | 2.56 | 2.55 | 2.89 | 2.9 | 2411.74 | 2226.8 | 2237.13 | 2244.35 | 2244.47 | 2276.79 | 53.88 | 61.15 | 51.81 | 58 | 59.1 | 58.09 | 7.93 | 5.7 | 9.53 | 8.21 | 0 | 0 | 340.48 | 450.1 | 176.28 | 127.83 | 346.72 | 462.37
M90938 | 5 | 4 | 2 | 6 | 0 | 8 | 980 | M | 0.035 | 0.735 | 0.018 | 40.83333333 | 32.58285073 | 1582 | 1582 | 2.3 | 2.26 | 2.33 | 2.3 | 2.21 | 2.43 | 2417.27 | 2225.21 | 2236.02 | 2240.74 | 2250.58 | 2274.57 | 52.23 | 59.36 | 50.12 | 56.66 | 15.27 | 55.4 | 7.19 | 0.18 | 9.13 | 3.28 | 0 | 0 | 261.22 | 355.06 | 133.12 | 111.06 | 66.9 | 84.6
M90951 | 8 | 6 | 7 | 5 | 5 | 10 | 976 | M | 0.026 | 1.02 | 0.016 | 63.75 | 35.77449321 | 1572 | 1582 | 2.37 | 2.36 | 2.4 | 2.58 | 2.35 | 2.31 | 2411.92 | 2221 | 2231.33 | 2236.82 | 2238.98 | 2270.48 | 51.95 | 59.48 | 50.27 | 56.06 | 57.67 | 56.12 | 6.91 | 0.45 | 8.97 | 7.7 | 0 | 0 | 273.43 | 366.43 | 137.42 | 123.4 | 275.86 | 366.22
M90966 | 11 | 6 | 10 | 8 | 7 | 8 | 980 | S05 | 0.027 | 0.75 | 0.025 | 30 | 25.10710746 | 1552 | 1557 | 3.22 | 2.87 | 2.59 | 2.56 | 2.88 | 3.16 | 2412.68 | 2228.03 | 2237.92 | 2243.94 | 2245.79 | 2277.31 | 54 | 60.89 | 51.77 | 58.03 | 59.27 | 57.93 | 7.79 | 5.35 | 8.86 | 7.95 | 0 | 0 | 340.22 | 450.04 | 192.84 | 127.91 | 343.88 | 458.63
M90980 | 9 | 10 | 5 | 5 | 8 | 13 | 980 | S10 | 0.022 | 0.76 | 0.024 | 31.66666667 | 25.93359266 | 1561 | 1549 | 3.12 | 2.66 | 2.6 | 2.62 | 2.75 | 3.13 | 2407.49 | 2224.71 | 2235.45 | 2240.41 | 2241.5 | 2270.28 | 53.84 | 60.89 | 51.93 | 57.88 | 58.72 | 58.27 | 7.87 | 5.71 | 9.38 | 7.97 | 0 | 0 | 339.73 | 450.07 | 188.14 | 131.11 | 332.91 | 443.63
M90992 | 12 | 7 | 10 | 5 | 10 | 9 | 980 | S15 | 0.016 | 0.715 | 0.018 | 39.72222222 | 32.58285073 | 1548 | 1546 | 3.17 | 2.65 | 2.87 | 2.86 | 2.87 | 3.15 | 2411.19 | 2227.67 | 2237.73 | 2241.72 | 2243.21 | 2275.63 | 54.04 | 61.07 | 52.03 | 58.01 | 58.99 | 57.75 | 7.72 | 5.61 | 9.38 | 7.93 | 0 | 0 | 340.06 | 449.94 | 190.31 | 143.24 | 344.53 | 459.4
M91006 | 6 | 5 | 5 | 8 | 8 | 8 | 980 | S20 | 0.022 | 0.751 | 0.022 | 34.13636364 | 27.78715793 | 0 | 0 | #N/A | #N/A | #N/A | #N/A | #N/A | #N/A | #N/A | #N/A | #N/A | #N/A | #N/A | #N/A | #N/A | #N/A | #N/A | #N/A | #N/A | #N/A | #N/A | #N/A | #N/A | #N/A | #N/A | #N/A | #N/A | #N/A | #N/A | #N/A | #N/A | #N/A
M91020 | 2 | 10 | 8 | 5 | 5 | 8 | 980 | S25 | 0.02 | 0.77 | 0.023 | 33.47826087 | 26.82423957 | 1536 | 1548 | 2.72 | 2.95 | 2.53 | 2.52 | 2.75 | 2.7 | 2412.66 | 2225.23 | 2241.6 | 2243.2 | 2242.35 | 2274.96 | 53.9 | 61.01 | 51.93 | 57.85 | 58.98 | 58.1 | 7.35 | 5.42 | 8.86 | 8.25 | 0 | 0 | 326.38 | 435.31 | 163.32 | 127.03 | 331.2 | 441.77
M91029 | 6 | 10 | 9 | 8 | 12 | 9 | 980 | S29 | 0 | 0 | 0 | #DIV/0! | #DIV/0! | 1556 | 1556 | 2.76 | 2.73 | 3.16 | 3.27 | 3.12 | 2.46 | 2413.66 | 2225.64 | 2236.53 | 2241.05 | 2240.5 | 2277.31 | 53.96 | 61.02 | 52.08 | 58.04 | 58.88 | 57.74 | 6.98 | 5.26 | 8.93 | 8.2 | 0 | 0 | 330.97 | 439.92 | 165.84 | 149.99 | 371.12 | 500.9
M91035 | 2 | 9 | 9 | 5 | 11 | 9 | 980 | M | 0.019 | 0.732 | 0.018 | 40.66666667 | 32.58285073 | 0 | 0 | #N/A | #N/A | #N/A | #N/A | #N/A | #N/A | #N/A | #N/A | #N/A | #N/A | #N/A | #N/A | #N/A | #N/A | #N/A | #N/A | #N/A | #N/A | #N/A | #N/A | #N/A | #N/A | #N/A | #N/A | #N/A | #N/A | #N/A | #N/A | #N/A | #N/A
M91049 | 0 | 10 | 5 | 9 | 10 | 5 | 980 | S05 | 0.018 | 0.726 | 0.027 | 26.88888889 | 23.61991192 | 0 | 0 | 0 | 3.08 | 2.94 | 2.88 | 3.15 | 3.23 | 2433.34 | 2224.95 | 2233.73 | 2242.55 | 2241.81 | 2260.49 | 0.55 | 60.97 | 52.08 | 58.22 | 58.94 | 57.74 | 0.63 | 5.99 | 9.44 | 8.47 | 0 | 0 | 0.62 | 0.59 | 0.06 | 143.5 | 371.54 | 504.34
M91063 | 5 | 8 | 16 | 7 | 8 | 6 | 980 | M | 0.028 | 0.72 | 0.019 | 37.89473684 | 31.21470086 | 0 | 0 | 2.46 | 2.37 | 2.36 | 2.34 | 2.21 | 2.43 | 2490.15 | 2218.62 | 2226.86 | 2235.54 | 2235.58 | 2255.34 | 51.7 | 59.19 | 49.8 | 55.96 | 57.27 | 55.45 | 7.14 | 0.1 | 9.01 | 7.52 | 0 | 0 | 282.12 | 373.12 | 139.92 | 112.94 | 251.24 | 344.1
M91074 | 7 | 8 | 10 | 6 | 6 | 0 | 980 | S05 | 0.03 | 0.702 | 0.028 | 25.07142857 | 22.94811947 | 0 | 0 | 2.87 | 2.88 | 2.87 | 2.88 | 2.71 | 3.1 | 2489.08 | 2217.57 | 2226.94 | 2234.27 | 2235.95 | 2272.64 | 53.82 | 61.07 | 51.92 | 57.91 | 59.07 | 5.47 | 7.15 | 5.65 | 9.22 | 7.52 | 0 | 0 | 339.85 | 449.93 | 173.05 | 144.19 | 324.57 | 432.71
M91087 | 9 | 6 | 11 | 8 | 7 | 9 | 980 | S10 | 0.016 | 0.736 | 0.027 | 27.25925926 | 23.61991192 | 0 | 0 | #N/A | #N/A | #N/A | #N/A | #N/A | #N/A | #N/A | #N/A | #N/A | #N/A | #N/A | #N/A | #N/A | #N/A | #N/A | #N/A | #N/A | #N/A | #N/A | #N/A | #N/A | #N/A | #N/A | #N/A | #N/A | #N/A | #N/A | #N/A | #N/A | #N/A
M91104 | 8 | 8 | 10 | 5 | 14 | 0 | 980 | S15 | 0.027 | 0.745 | 0.021 | 35.47619048 | 28.83191546 | 1557 | 1538 | 3.27 | 3.26 | 2.75 | 2.78 | 3.12 | 3.94 | 2485.9 | 2217.82 | 2227.67 | 2235 | 2233.76 | 2268.42 | 53.9 | 61.2 | 51.94 | 57.89 | 58.88 | 5.85 | 7.52 | 5.57 | 9.37 | 7.9 | 0 | 0 | 340.26 | 449.96 | 195.8 | 139.05 | 371.54 | 501.01
M91115 | 15 | 5 | 12 | 2 | 8 | 2 | 980 | S20 | 0.026 | 0.74 | 0.024 | 30.83333333 | 25.93359266 | 0 | 1560 | 3.26 | 3.13 | 2.85 | 2.82 | 3.17 | 0 | 2484.71 | 2216.07 | 2224.35 | 2232.65 | 2231.35 | 2268.12 | 53.8 | 60.91 | 52.03 | 58.01 | 59.13 | 5.88 | 8.06 | 6.59 | 9.98 | 8.19 | 0 | 0 | 339.6 | 449.99 | 196.27 | 140.97 | 371.31 | 505.59
M91130 | 7 | 8 | 12 | 6 | 11 | 0 | 980 | S25 | 0.023 | 0.759 | 0.014 | 54.21428571 | 39.77262916 | 1551 | 1551 | 3 | 3.33 | 2.79 | 2.8 | 3.18 | 0 | 2483.01 | 2214.52 | 2225.15 | 2229.71 | 2230.29 | 2266.09 | 54.06 | 60.98 | 51.84 | 58.05 | 59.36 | 5.78 | 8.03 | 6.13 | 9.77 | 8.61 | 0 | 0 | 340.01 | 450.09 | 179.28 | 139.57 | 371.54 | 503.85
M91134 | 6 | 9 | 13 | 6 | 6 | 5 | 980 | M | 0.017 | 0.738 | 0.016 | 46.125 | 35.77449321 | 1579 | 1587 | 2.3 | 2.28 | 2.23 | 2.26 | 2.2 | 2.32 | 2494.6 | 2223.53 | 2232.48 | 2239.3 | 2240.26 | 2236.21 | 52.84 | 59.79 | 50.84 | 56.5 | 57.58 | 49.99 | 6.71 | 0.19 | 9.01 | 7.63 | 0 | 0 | 262.8 | 359.3 | 134.62 | 109.87 | 251.94 | 345.23
M91156 | 9 | 7 | 6 | 9 | 6 | 7 | 980 | S05 | 0.032 | 0.733 | 0.017 | 43.11764706 | 34.09448306 | 0 | 0 | 3.18 | 2.92 | 2.85 | 2.81 | 2.95 | 3.22 | 2495.66 | 2226.5 | 2234.79 | 2241.79 | 2241.6 | 2235.68 | 54.03 | 60.96 | 52.12 | 58.2 | 59.33 | 58.07 | 7.14 | 4.76 | 9.06 | 7.79 | 0 | 0 | 339.86 | 449.85 | 191.19 | 139.8 | 351.53 | 468.76
M91165 | 5 | 2 | 11 | 5 | 5 | 0 | 909 | S10 | 0.02 | 1.046 | 0.014 | 74.71428571 | 39.77262916 | 0 | 0 | 3.21 | 2.81 | 2.96 | 2.9 | 2.91 | 3.14 | 2493.33 | 2224.9 | 2233.51 | 2240.27 | 2239.53 | 2234.94 | 54.08 | 60.85 | 51.81 | 58.04 | 59.1 | 57.72 | 7.92 | 6.26 | 9.55 | 8.28 | 0 | 0 | 339.69 | 450.11 | 191.68 | 145.01 | 348.26 | 464.33
M91189 | 7 | 7 | 17 | 9 | 8 | 7 | 980 | S20 | 0 | 0 | 0 | #DIV/0! | #DIV/0! | 1545 | 1541 | 2.92 | 2.95 | 2.74 | 2.72 | 2.98 | 2.87 | 2492.21 | 2223.99 | 2236.42 | 2240.15 | 2239.65 | 2237 | 53.64 | 61.14 | 51.95 | 57.66 | 59.08 | 58.04 | 7.61 | 5.67 | 9.5 | 8.27 | 0 | 0 | 339.94 | 450.11 | 176.59 | 135.34 | 356.97 | 475.96
M91202 | 0 | 6 | 15 | 10 | 9 | 7 | 909 | S25 | 0.018 | 1 | 0.023 | 43.47826087 | 26.82423957 | 0 | 0 | 2.88 | 2.9 | 2.84 | 2.9 | 3.19 | 3.18 | 2494.9 | 2226.36 | 2238.9 | 2242.26 | 2240.24 | 2237.38 | 53.87 | 60.85 | 52.04 | 57.87 | 58.67 | 57.64 | 7.15 | 5.47 | 8.95 | 8.26 | 0 | 0 | 339.27 | 449.73 | 173.34 | 145.24 | 371.54 | 514.59
M91205 | 6 | 12 | 0 | 9 | 12 | 12 | 909 | M | 0.018 | 1.093 | 0.012 | 91.08333333 | 44.94691449 | 1566 | 1566 | 2.31 | 2.29 | 3.04 | 2.29 | 2.25 | 2.27 | 2493.15 | 2223.04 | 2249.1 | 2238.51 | 2238.65 | 2237.35 | 52.83 | 59.56 | 5.45 | 55.89 | 57.55 | 56.81 | 6.88 | 0.01 | 9.01 | 7.85 | 0 | 0 | 268.33 | 363.03 | 136 | 110.9 | 259.94 | 355.47
M91242 | 7 | 8 | 5 | 9 | 10 | 5 | 909 | S05 | 0.02 | 1.053 | 0.026 | 40.5 | 24.33786233 | 0 | 0 | 3.16 | 2.83 | 2.89 | 2.87 | 3.1 | 2.6 | 2495.05 | 2227.21 | 2204.21 | 2243.02 | 2242.14 | 2242.03 | 54.13 | 60.99 | 51.89 | 58.15 | 58.87 | 58.14 | 7.09 | 5.25 | 8.54 | 7.65 | 0 | 0 | 340.04 | 450.04 | 189.08 | 143.02 | 371.03 | 497
M91243 | 8 | 5 | 5 | 12 | 9 | 5 | 909 | S10 | 0.022 | 1.06 | 0.014 | 75.71428571 | 39.77262916 | 1555 | 1555 | 3.22 | 2.78 | 2.99 | 2.85 | 3.04 | 2.53 | 2494.67 | 2226.78 | 2204.17 | 2243.7 | 2241.68 | 2242.02 | 53.87 | 60.97 | 51.75 | 58.23 | 59.07 | 57.84 | 7.37 | 6.07 | 9.2 | 8.25 | 0 | 0 | 339.66 | 450 | 193.28 | 141.91 | 364.56 | 486.25
M91262 | 7 | 8 | 9 | 9 | 0 | 9 | 909 | S15 | 0.028 | 1.048 | 0.017 | 61.64705882 | 34.09448306 | 1562 | 1562 | 3.15 | 2.86 | 3.19 | 3.06 | 3.24 | 2.68 | 2492.02 | 2225.84 | 2199.15 | 2240.37 | 2239.64 | 2238.76 | 53.99 | 61.03 | 52.11 | 58.02 | 59.08 | 58.08 | 7.87 | 6.66 | 9.82 | 8.76 | 0 | 0 | 340.39 | 450.03 | 188.4 | 148.17 | 371.54 | 519.29
M91271 | 8 | 8 | 10 | 8 | 12 | 10 | 909 | S20 | 0.025 | 1.045 | 0.012 | 87.08333333 | 44.94691449 | 1551 | 1551 | 3.3 | 3.01 | 2.85 | 2.75 | 3.2 | 3.27 | 2493.23 | 2225.15 | 2203.16 | 2244.29 | 2240.86 | 2240.26 | 53.91 | 61.1 | 52.1 | 57.99 | 58.65 | 58.04 | 6.99 | 5.62 | 8.65 | 7.61 | 0 | 0 | 339.86 | 450.06 | 198.06 | 137.63 | 371.54 | 518.15
M91277 | 7 | 6 | 7 | 6 | 11 | 6 | 909 | S25 | 0.024 | 1.081 | 0.018 | 60.05555556 | 32.58285073 | 1551 | 1541 | 3.18 | 3.07 | 2.91 | 3.1 | 3.31 | 3.07 | 2487.15 | 2220.47 | 2208.95 | 2236.1 | 2232.86 | 2232.06 | 53.97 | 61.21 | 11.33 | 58.08 | 59.22 | 57.91 | 7.29 | 0.04 | 8.98 | 8.21 | 0 | 0 | 340.03 | 450.05 | 191.53 | 149.95 | 371.54 | 528.2
M91288 | 12 | 0 | 7 | 8 | 10 | 7 | 909 | S30 | 0.025 | 1.01 | 0.02 | 50.5 | 29.96988564 | 1559 | 1559 | 2.97 | 2.63 | 2.84 | 2.75 | 2.96 | 2.94 | 2493.14 | 2231.33 | 2198.43 | 2239.4 | 2239.4 | 2238.16 | 54.12 | 22 | 52.14 | 58.08 | 59.16 | 58.12 | 7.18 | 6.44 | 8.57 | 7.96 | 0 | 0 | 339.95 | 450.15 | 177.82 | 137.2 | 353.52 | 471.33
M91295 | 2 | 2 | 8 | 6 | 5 | 4 | 909 | M | 0.022 | 1.026 | 0.016 | 64.125 | 35.77449321 | 0 | 1583 | 2.34 | 2.36 | 2.39 | 2.34 | 2.28 | 2.33 | 2494.41 | 2223.49 | 2200.7 | 2239.06 | 2237.66 | 2238.79 | 46.07 | 46.1 | 44.11 | 49.46 | 50.37 | 49.62 | 6.57 | 0.03 | 9.13 | 7.25 | 0 | 0 | 236.78 | 319.47 | 119.68 | 100.19 | 231.76 | 313.6
M91310 | 5 | 8 | 5 | 4 | 2 | 2 | 909 | S05 | 0.028 | 1.05 | 0.023 | 45.65217391 | 26.82423957 | 1552 | 1553 | 2.36 | 2.41 | 2.4 | 2.4 | 2.29 | 2.36 | 2494.28 | 2226.89 | 2198.39 | 2245.61 | 2240.65 | 2239.64 | 53.86 | 61.02 | 52.12 | 35.23 | 59.14 | 58.16 | 6.79 | 5.88 | 8.97 | 7.49 | 0 | 0 | 281.09 | 378.19 | 141.81 | 76.22 | 267.9 | 366.97
M91324 | 11 | 7 | 6 | 3 | 9 | 9 | 909 | S10 | 0.024 | 1.04 | 0.016 | 65 | 35.77449321 | 1555 | 1556 | 2.39 | 2.39 | 2.59 | 0 | 2.32 | 2.42 | 2493.78 | 2221.18 | 2195.74 | 2248.03 | 2237.94 | 2237.69 | 53.99 | 60.91 | 51.95 | 0.86 | 59 | 57.99 | 6.57 | 5.69 | 1.2 | 7.35 | 0 | 0 | 286.1 | 383.12 | 143.67 | 1.99 | 273.38 | 371.84
M91332 | 15 | 8 | 9 | 0 | 12 | 8 | 909 | S15 | 0.032 | 1.055 | 0.025 | 42.2 | 25.10710746 | 1563 | 1561 | 2.91 | 3.24 | 3 | 0 | 3.14 | 3.26 | 2491.99 | 2220.25 | 2195.2 | 2246.94 | 2235.98 | 2234.97 | 53.96 | 60.93 | 51.93 | 0.87 | 59.03 | 58.04 | 7.29 | 6.46 | 1.13 | 8.2 | 0 | 0 | 339.72 | 449.8 | 174.86 | 1.47 | 371.54 | 502.85
M91342 | 10 | 9 | 10 | 10 | 11 | 7 | 909 | S20 | 0.017 | 1.089 | 0.016 | 68.0625 | 35.77449321 | 1557 | 1543 | 3.19 | 3.01 | 2.84 | 2.76 | 2.93 | 3 | 2492.14 | 2222.1 | 2202.48 | 2236.96 | 2237.17 | 2236.77 | 54.18 | 61.03 | 52.21 | 58.12 | 58.86 | 57.72 | 7.33 | 6.16 | 8.7 | 8.17 | 0 | 0 | 339.88 | 450.08 | 190.5 | 137.73 | 351.39 | 469.66
M91353 | 5 | 8 | 6 | 5 | 5 | 4 | 909 | S25 | 0.03 | 1.047 | 0.02 | 52.35 | 29.96988564 | 1557 | 1549 | 3.13 | 2.97 | 2.84 | 2.98 | 2.79 | 2.93 | 2494.26 | 2224.86 | 2203.57 | 2239.46 | 2239.58 | 2238.5 | 53.73 | 61.13 | 51.88 | 58.17 | 58.91 | 57.8 | 7.41 | 5.82 | 8.91 | 7.99 | 0 | 0 | 339.93 | 449.95 | 189.25 | 148.34 | 334.72 | 446.32
M91359 | 5 | 8 | 5 | 8 | 2 | 2 | 980 | M | 0.013 | 0.751 | 0.014 | 53.64285714 | 39.77262916 | 1585 | 1587 | 2.37 | 2.37 | 2.38 | 2.3 | 2.28 | 2.7 | 2494.52 | 2199.59 | 2198.16 | 2268.34 | 2238.05 | 2237.07 | 52.43 | 59.21 | 48.62 | 53.92 | 57.49 | 55.59 | 6.79 | 0.41 | 8.97 | 7.92 | 0 | 0 | 275.11 | 369.09 | 138.54 | 108.83 | 263.78 | 357.01
M91377 | 8 | 7 | 6 | 8 | 9 | 9 | 980 | S05 | 0.026 | 0.743 | 0.019 | 39.10526316 | 31.21470086 | 1545 | 1526 | 2.77 | 2.73 | 3.22 | 2.7 | 2.72 | 2.76 | 2493.71 | 2198.75 | 2197.33 | 2271.31 | 2238.48 | 2237.36 | 53.92 | 61.03 | 51.97 | 58.03 | 59.07 | 57.83 | 6.78 | 6.19 | 8.87 | 7.61 | 0 | 0 | 332.02 | 442.78 | 166.01 | 134.6 | 325.32 | 433.63
M91400 | 5 | 7 | 10 | 9 | 9 | 11 | 909 | S15 | 0.017 | 1.06 | 0.014 | 75.71428571 | 39.77262916 | 0 | 0 | #N/A | #N/A | #N/A | #N/A | #N/A | #N/A | #N/A | #N/A | #N/A | #N/A | #N/A | #N/A | #N/A | #N/A | #N/A | #N/A | #N/A | #N/A | #N/A | #N/A | #N/A | #N/A | #N/A | #N/A | #N/A | #N/A | #N/A | #N/A | #N/A | #N/A
M91412 | 2 | 2 | 5 | 10 | 2 | 5 | 909 | S20 | 0.02 | 1.055 | 0.022 | 47.95454545 | 27.78715793 | 1528 | 1532 | 2.96 | 3 | 2.85 | 2.76 | 2.95 | 2.99 | 2492.45 | 2199.96 | 2199.54 | 2273.62 | 2239.27 | 2240.46 | 54.06 | 61.05 | 51.98 | 58.03 | 58.87 | 58.22 | 7.18 | 5.97 | 8.94 | 7.84 | 0 | 0 | 339.99 | 450 | 176.83 | 138.11 | 354.43 | 472.46
M91437 | 0 | 6 | 6 | 9 | 9 | 10 | 909 | M | 0.018 | 1.048 | 0.011 | 95.27272727 | 48.15942887 | 1543 | 1543 | 2.84 | 2.36 | 2.45 | 2.5 | 2.71 | 2.35 | 2511.4 | 2195.23 | 2216.56 | 2223.2 | 2242.27 | 2236.69 | 36.32 | 59.79 | 46.69 | 51.6 | 20.18 | 56.73 | 1.78 | 0.08 | 9.54 | 2.62 | 0 | 0 | 26.2 | 33.83 | 12.59 | 110.82 | 46.53 | 58.14
M91454 | 12 | 6 | 4 | 11 | 11 | 11 | 909 | S05 | 0.021 | 1.07 | 0.015 | 71.33333333 | 37.65403131 | 0 | 0 | 2.65 | 3.07 | 2.98 | 2.89 | 2.92 | 3.11 | 2514.39 | 2200.75 | 2225.41 | 2224.82 | 2240.93 | 2240.55 | 26.81 | 60.77 | 51.83 | 57.78 | 59.04 | 57.79 | 4.63 | 5.41 | 9.67 | 8.09 | 0 | 0 | 154.31 | 203.76 | 76.36 | 144.69 | 350.72 | 467.62
M91468 | 10 | 5 | 4 | 7 | 9 | 7 | 909 | S10 | 0.025 | 1.07 | 0.017 | 62.94117647 | 34.09448306 | 1557 | 1553 | 2.7 | 2.73 | 2.63 | 2.59 | 3.01 | 2.71 | 2503.91 | 2201.03 | 2220.52 | 2224.22 | 2239.01 | 2240.12 | 53.95 | 60.94 | 51.88 | 57.94 | 59.04 | 58.08 | 6.6 | 5.45 | 9.46 | 8.31 | 0 | 0 | 325.46 | 434.21 | 162.87 | 129.96 | 360.72 | 480.96
M91475 | 7 | 9 | 8 | 6 | 8 | 7 | 909 | S15 | 0.02 | 1 | 0.021 | 47.61904762 | 28.83191546 | 1548 | 1548 | 2.58 | 2.61 | 2.6 | 2.57 | 2.55 | 2.65 | 2507 | 2202.16 | 2227.41 | 2225.11 | 2243.15 | 2243.8 | 54.02 | 60.93 | 51.81 | 57.85 | 59.21 | 58.12 | 6.44 | 5.1 | 9.15 | 7.63 | 0 | 0 | 310.16 | 413.63 | 155.1 | 129.03 | 304.34 | 405.88
M91492 | 7 | 8 | 7 | 6 | 9 | 10 | 909 | S20 | 0.024 | 1.052 | 0.023 | 45.73913043 | 26.82423957 | 1543 | 1534 | 2.7 | 2.99 | 2.77 | 2.56 | 2.65 | 2.96 | 2506.82 | 2202.87 | 2228.69 | 2227.65 | 2243.66 | 2243.78 | 54.16 | 61.2 | 52.13 | 58.11 | 58.8 | 57.71 | 6.8 | 5.51 | 9.27 | 7.83 | 0 | 0 | 321.93 | 429.78 | 161.11 | 128.08 | 318.92 | 425.05
M91507 | 6 | 7 | 6 | 4 | 8 | 10 | 909 | S25 | 0.021 | 1.1 | 0.025 | 44 | 25.10710746 | 1557 | 1567 | 2.65 | 2.52 | 2.79 | 2.64 | 2.78 | 2.51 | 2508.1 | 2202.95 | 2228.08 | 2226.69 | 2242.18 | 2244.7 | 53.9 | 60.7 | 51.89 | 58.09 | 58.84 | 57.7 | 6.97 | 5.74 | 9.51 | 8.22 | 0 | 0 | 317.93 | 423.81 | 158.8 | 131.5 | 334.16 | 445.63
M91518 | 10 | 6 | 8 | 8 | 12 | 6 | 976 | M | 0.017 | 0.989 | 0.014 | 70.64285714 | 39.77262916 | 1568 | 1585 | 2.57 | 2.28 | 2.36 | 2.39 | 2.25 | 2.34 | 2576.85 | 2262.34 | 2290.24 | 2287.2 | 2303.67 | 2306.19 | 47.74 | 59.27 | 49.95 | 56.24 | 57.02 | 53.94 | 6.11 | 0.11 | 9.2 | 7.16 | 0 | 0 | 269.6 | 361.85 | 135.62 | 115.18 | 258.09 | 352.1
M91534 | 6 | 3 | 3 | 10 | 11 | 10 | 980 | S05 | 0.021 | 0.747 | 0.024 | 31.125 | 25.93359266 | 0 | 0 | 3.23 | 2.9 | 2.77 | 2.75 | 2.82 | 3.24 | 2587.82 | 2270.8 | 2301.57 | 2296.86 | 2312.59 | 2316.11 | 53.9 | 61.1 | 51.98 | 57.85 | 59.09 | 57.83 | 6.83 | 5.18 | 9.1 | 7.53 | 0 | 0 | 339.93 | 450 | 194.35 | 137.82 | 338.14 | 450.77
M91549 | 9 | 6 | 7 | 8 | 6 | 9 | 980 | S10 | 0.016 | 0.751 | 0.02 | 37.55 | 29.96988564 | 0 | 0 | #N/A | #N/A | #N/A | #N/A | #N/A | #N/A | #N/A | #N/A | #N/A | #N/A | #N/A | #N/A | #N/A | #N/A | #N/A | #N/A | #N/A | #N/A | #N/A | #N/A | #N/A | #N/A | #N/A | #N/A | #N/A | #N/A | #N/A | #N/A | #N/A | #N/A
M91559 | 7 | 8 | 6 | 7 | 10 | 10 | 980 | S15 | 0.015 | 0.729 | 0.014 | 52.07142857 | 39.77262916 | 0 | 1557 | 2.44 | 2.65 | 2.69 | 2.74 | 2.74 | 2.73 | 2588.9 | 2269.39 | 2299.87 | 2295.62 | 2310.97 | 2314.96 | 54.08 | 61.16 | 52.04 | 57.9 | 58.74 | 58.03 | 6.25 | 5.5 | 9.23 | 7.7 | 0 | 0 | 292.74 | 390.52 | 146.45 | 137.48 | 331.2 | 441.41
M91573 | 10 | 6 | 8 | 9 | 10 | 13 | 909 | S20 | 0.026 | 1.058 | 0.017 | 62.23529412 | 34.09448306 | 0 | 1545 | 2.91 | 2.93 | 2.88 | 2.97 | 3.16 | 3.21 | 2582.75 | 2265.1 | 2297.7 | 2291.27 | 2308.76 | 2312.34 | 54.03 | 61.22 | 52.25 | 57.98 | 59.05 | 58.01 | 6.81 | 5.55 | 9.6 | 8.07 | 0 | 0 | 336.93 | 445.46 | 175.23 | 148.1 | 368.69 | 503.94
M91585 | 9 | 10 | 6 | 13 | 10 | 11 | 980 | S25 | 0.023 | 0.763 | 0.019 | 40.15789474 | 31.21470086 | 1552 | 1557 | 3.21 | 2.92 | 2.82 | 3.03 | 3.07 | 3.06 | 2579.85 | 2266.64 | 2297.26 | 2292.87 | 2308.91 | 2311.3 | 53.96 | 60.95 | 51.85 | 57.95 | 58.7 | 58.15 | 7.45 | 5.83 | 9.85 | 8.21 | 0 | 0 | 339.87 | 449.98 | 193.11 | 149.92 | 371.54 | 496.64
M91597 | 5 | 2 | 6 | 4 | 5 | 8 | 980 | S30 | 0.019 | 0.749 | 0.024 | 31.20833333 | 25.93359266 | 1550 | 1552 | 2.99 | 3.06 | 2.95 | 2.84 | 2.99 | 3.04 | 2581.08 | 2264.53 | 2294.65 | 2292.55 | 2308.58 | 2311.18 | 54.14 | 61.02 | 51.92 | 58.09 | 58.88 | 57.71 | 6.92 | 5.58 | 9.57 | 7.81 | 0 | 0 | 339.71 | 449.96 | 178.61 | 141.81 | 359.63 | 479.63
M91618 | 7 | 9 | 7 | 6 | 11 | 9 | 980 | S05 | 0.024 | 0.734 | 0.014 | 52.42857143 | 39.77262916 | 1553 | 1553 | 2.82 | 2.82 | 2.54 | 2.54 | 2.73 | 2.8 | 2582.41 | 2265.46 | 2294.18 | 2290.91 | 2307.68 | 2310.48 | 54.09 | 61.07 | 52.05 | 57.89 | 58.98 | 57.97 | 6.53 | 4.94 | 9.04 | 7.38 | 0 | 0 | 335.97 | 446.57 | 168.71 | 127.37 | 328.01 | 437.49
M91625 | 7 | 10 | 7 | 7 | 9 | 6 | 980 | S10 | 0.031 | 0.774 | 0.013 | 59.53846154 | 42.18126779 | 1555 | 1557 | 3.26 | 3.25 | 2.65 | 2.73 | 2.75 | 2.85 | 2581.19 | 2264.35 | 2296.57 | 2292.37 | 2308.76 | 2310.41 | 54.16 | 60.98 | 51.87 | 58.11 | 58.92 | 58.09 | 7.26 | 5.3 | 9.6 | 7.89 | 0 | 0 | 340.01 | 450.09 | 194.93 | 135.88 | 329.67 | 439.5
M91640 | 6 | 10 | 8 | 11 | 13 | 14 | 909 | S15 | 0.024 | 1.049 | 0.015 | 69.93333333 | 37.65403131 | 0 | 0 | 3.17 | 3.03 | 2.89 | 2.93 | 2.81 | 2.96 | 2580.91 | 2266.44 | 2298.86 | 2293.14 | 2307.87 | 2312.12 | 54.09 | 61.26 | 51.98 | 57.82 | 58.81 | 57.76 | 7.04 | 5.38 | 9.44 | 7.84 | 0 | 0 | 340.05 | 449.98 | 189.62 | 146.57 | 338.14 | 451.04
M91665 | 5 | 8 | 6 | 4 | 2 | 10 | 980 | S25 | 0.016 | 0.75 | 0.021 | 35.71428571 | 28.83191546 | 1559 | 1545 | 3.11 | 3 | 2.84 | 3.05 | 2.82 | 2.95 | 2584.81 | 2267.25 | 2301.25 | 2295.62 | 2309.93 | 2315.14 | 54.04 | 61 | 52.21 | 58.46 | 58.92 | 57.85 | 6.79 | 5.1 | 9.57 | 7.84 | 0 | 0 | 340.02 | 450.04 | 186.48 | 149.53 | 337.84 | 450.47
M91673 | 2 | 5 | 2 | 6 | 5 | 6 | 980 | M | 0.023 | 0.755 | 0.0189 | 39.94708995 | 31.34566508 | 1560 | 1560 | 2.32 | 2.3 | 2.32 | 2.45 | 2.24 | 2.41 | 2584.26 | 2266.88 | 2300.41 | 2291.57 | 2308.71 | 2312.79 | 51.86 | 59.13 | 50.02 | 55.42 | 55.33 | 56.03 | 6.39 | 0.05 | 9.4 | 6.98 | 0 | 0 | 260.39 | 355.54 | 134.23 | 116.52 | 245.39 | 335.32
M91685 | 11 | 6 | 4 | 8 | 10 | 10 | 909 | S05 | 0.018 | 1.044 | 0.011 | 94.90909091 | 48.15942887 | 0 | 0 | 2.88 | 3.25 | 3.01 | 2.9 | 2.61 | 3.19 | 2580.38 | 2262.58 | 2295.21 | 2290.68 | 2307.42 | 2312.2 | 53.97 | 61.17 | 52.31 | 58.03 | 59.08 | 57.73 | 6.69 | 5.53 | 9.58 | 7.31 | 0 | 0 | 339.86 | 449.9 | 173.24 | 145.42 | 311.94 | 416.14
M91698 | 8 | 12 | 8 | 11 | 11 | 13 | 909 | S10 | 0.022 | 1.067 | 0.013 | 82.07692308 | 42.18126779 | 1549 | 1558 | 2.85 | 3.21 | 2.82 | 2.93 | 2.65 | 3.21 | 2582.64 | 2265.92 | 2302.32 | 2292.45 | 2310.67 | 2313.38 | 54.17 | 60.9 | 52.21 | 58.16 | 59 | 58.08 | 7.19 | 5.93 | 9.89 | 7.76 | 0 | 0 | 339.07 | 449.41 | 170.23 | 146.12 | 316.82 | 422.54
M91713 | 8 | 0 | 8 | 11 | 9 | 13 | 909 | S15 | 0 | 0 | 0 | #DIV/0! | #DIV/0! | 1544 | 1546 | 2.93 | 2.62 | 2.79 | 2.92 | 2.71 | 3.12 | 2582.8 | 2268.35 | 2296.87 | 2292.32 | 2308.96 | 2312.56 | 53.97 | 47.18 | 52.01 | 57.94 | 58.78 | 57.95 | 7.09 | 5.59 | 9.81 | 7.66 | 0 | 0 | 339.7 | 449.96 | 175.35 | 143.46 | 326.98 | 435.76
M91723 | 5 | 8 | 5 | 5 | 6 | 8 | 909 | S20 | 0.021 | 1.023 | 0.021 | 48.71428571 | 28.83191546 | 0 | 1540 | 2.97 | 2.79 | 2.94 | 2.79 | 2.79 | 2.98 | 2584.63 | 2267.17 | 2300.29 | 2294.55 | 2309.98 | 2312.87 | 53.96 | 61.12 | 52.18 | 57.86 | 59.15 | 57.99 | 7.11 | 5.54 | 9.7 | 7.74 | 0 | 0 | 339.96 | 449.98 | 178.43 | 139.17 | 333.12 | 444.23
M91732 | 5 | 10 | 5 | 10 | 8 | 8 | 909 | M | 0.02 | 1.02 | 0.021 | 48.57142857 | 28.83191546 | 0 | 1558 | 2.41 | 2.41 | 2.42 | 2.38 | 2.38 | 2.34 | 2583.71 | 2266.48 | 2298.02 | 2291 | 2307.63 | 2312.58 | 52.31 | 59.36 | 50.37 | 56.43 | 57.57 | 56.27 | 6.48 | 0.22 | 9.77 | 7.59 | 0 | 0 | 275.19 | 370.5 | 139.67 | 114.37 | 281.68 | 373.05
M91742 | 9 | 10 | 6 | 9 | 11 | 13 | 909 | S05 | 0.021 | 1.003 | 0.024 | 41.79166667 | 25.93359266 | 1521 | 1524 | 2.9 | 2.91 | 2.95 | 2.92 | 2.8 | 3.12 | 2577.08 | 2262.34 | 2297.03 | 2289.82 | 2306.34 | 2309.76 | 54.04 | 60.94 | 52.01 | 57.52 | 58.96 | 57.9 | 6.76 | 5.71 | 9.61 | 7.35 | 0 | 0 | 339.75 | 450.01 | 173.68 | 147.01 | 336.1 | 448.22
M91757 | 11 | 14 | 8 | 14 | 11 | 13 | 909 | S10 | 0.025 | 1.012 | 0.021 | 48.19047619 | 28.83191546 | 0 | 0 | 2.89 | 2.96 | 2.83 | 2.86 | 2.83 | 2.84 | 2580.8 | 2264.16 | 2297.4 | 2291.83 | 2307.9 | 2313.5 | 53.9 | 60.87 | 52.16 | 57.78 | 58.97 | 57.65 | 6.94 | 5.77 | 9.57 | 7.71 | 0 | 0 | 339.98 | 450.01 | 173.15 | 141 | 339.88 | 453.39
M91771 | 13 | 16 | 10 | 7 | 13 | 9 | 909 | S15 | 0.026 | 1.03 | 0.024 | 42.91666667 | 25.93359266 | 0 | 0 | 2.67 | 2.63 | 2.65 | 2.7 | 2.61 | 2.59 | 2584.18 | 2268.22 | 2297.85 | 2293.7 | 2311.15 | 2315.98 | 54.03 | 61.05 | 52.12 | 58.29 | 59.12 | 57.93 | 7.06 | 5.83 | 9.76 | 7.86 | 0 | 0 | 320.31 | 427.22 | 160.21 | 133.99 | 312.83 | 416.88
M91783 | 3 | 13 | 8 | 9 | 14 | 13 | 909 | S20 | 0.024 | 1.05 | 0.016 | 65.625 | 35.77449321 | 0 | 1549 | 2.64 | 2.54 | 2.77 | 2.74 | 2.64 | 2.7 | 2580.44 | 2264.68 | 2293.24 | 2291.07 | 2313.01 | 2312.05 | 54.06 | 60.75 | 51.79 | 57.94 | 28.28 | 58.17 | 6.63 | 5.8 | 9.83 | 4.91 | 0 | 0 | 316.13 | 421.6 | 158.13 | 137.01 | 155.72 | 238.3
M91797 | 9 | 14 | 12 | 10 | 15 | 9 | 909 | S25 | 0.019 | 1.026 | 0.023 | 44.60869565 | 26.82423957 | 0 | 0 | #N/A | #N/A | #N/A | #N/A | #N/A | #N/A | #N/A | #N/A | #N/A | #N/A | #N/A | #N/A | #N/A | #N/A | #N/A | #N/A | #N/A | #N/A | #N/A | #N/A | #N/A | #N/A | #N/A | #N/A | #N/A | #N/A | #N/A | #N/A | #N/A | #N/A
M91807 | 6 | 12 | 12 | 7 | 12 | 11 | 909 | M | 0.02 | 1.062 | 0.014 | 75.85714286 | 39.77262916 | 1591 | 1592 | 2.28 | 2.32 | 2.27 | 2.27 | 2.32 | 2.34 | 2576.21 | 2264.56 | 2297.02 | 2290.35 | 2307.73 | 2311.67 | 52.3 | 59.58 | 50.01 | 56.09 | 57.64 | 56.17 | 6.53 | 0.2 | 9.48 | 7.78 | 0 | 0 | 259.43 | 355.22 | 133.07 | 109.4 | 272.1 | 364.45
M91818 | 6 | 12 | 6 | 8 | 9 | 11 | 909 | S05 | 0.021 | 1.033 | 0.015 | 68.86666667 | 37.65403131 | 1545 | 1545 | 2.93 | 2.89 | 2.95 | 2.88 | 2.55 | 2.61 | 2585.54 | 2265.8 | 2300.33 | 2293.17 | 2313.34 | 2316.4 | 53.96 | 61.07 | 51.68 | 58.04 | 58.88 | 57.83 | 6.4 | 5.14 | 9.26 | 7.36 | 0 | 0 | 340.3 | 449.95 | 175.49 | 143.91 | 306.34 | 408.55
M91832 | 5 | 14 | 8 | 10 | 15 | 7 | 909 | S10 | 0.026 | 1.05 | 0.026 | 40.38461538 | 24.33786233 | 0 | 1704 | 2.9 | 2.88 | 2.89 | 2.86 | 2.86 | 2.98 | 2582.98 | 2263.39 | 2297.12 | 2292.66 | 2309.8 | 2312.68 | 54.11 | 61.13 | 51.96 | 57.89 | 58.88 | 58.08 | 6.77 | 5.45 | 9.64 | 7.76 | 0 | 0 | 339.92 | 449.99 | 173.76 | 143.3 | 344.41 | 459.26
M91853 | 6 | 13 | 9 | 8 | 10 | 13 | 909 | S20 | 0.024 | 1.058 | 0.018 | 58.77777778 | 32.58285073 | 0 | 0 | #N/A | #N/A | #N/A | #N/A | #N/A | #N/A | #N/A | #N/A | #N/A | #N/A | #N/A | #N/A | #N/A | #N/A | #N/A | #N/A | #N/A | #N/A | #N/A | #N/A | #N/A | #N/A | #N/A | #N/A | #N/A | #N/A | #N/A | #N/A | #N/A | #N/A
M91864 | 11 | 12 | 7 | 10 | 11 | 13 | 909 | S25 | 0.025 | 1.046 | 0.013 | 80.46153846 | 42.18126779 | 0 | 0 | 2.98 | 2.5 | 2.91 | 2.96 | 2.43 | 2.98 | 2585.99 | 2265.99 | 2294.85 | 2293.29 | 2311.77 | 2315.08 | 54.12 | 61.04 | 52.08 | 58.04 | 58.76 | 58.08 | 6.75 | 5.52 | 9.51 | 7.45 | 0 | 0 | 340.15 | 449.86 | 178.28 | 147.71 | 292.02 | 390.19
M91874 | 10 | 12 | 11 | 9 | 8 | 13 | 909 | S30 | 0.02 | 1.01 | 0.015 | 67.33333333 | 37.65403131 | 1544 | 1554 | 2.89 | 2.76 | 2.73 | 2.57 | 2.52 | 2.92 | 2586.53 | 2266.51 | 2298.56 | 2295.64 | 2313.4 | 2316.92 | 53.89 | 61.07 | 52.13 | 57.97 | 59.01 | 57.85 | 6.68 | 5.09 | 9.02 | 7.62 | 0 | 0 | 340.07 | 450.02 | 173.82 | 128.47 | 301.95 | 402.51
M91884 | 10 | 13 | 10 | 4 | 5 | 14 | 980 | M | 0.016 | 0.77 | 0.012 | 64.16666667 | 44.94691449 | 1592 | 1592 | 2.41 | 2.33 | 2.37 | 2.39 | 2.24 | 2.36 | 2511.99 | 2270.81 | 2305.59 | 2297.75 | 2314.93 | 2320.52 | 52.26 | 59.28 | 50.49 | 56.2 | 55.78 | 56.35 | 6.93 | 0.14 | 9.31 | 7.15 | 0 | 0 | 281.53 | 374.3 | 140.29 | 116.06 | 252.69 | 341.81
M91901 | 8 | 10 | 2 | 6 | 8 | 10 | 980 | S05 | 0.029 | 0.768 | 0.014 | 54.85714286 | 39.77262916 | 1550 | 1555 | 2.84 | 2.83 | 2.58 | 2.88 | 2.68 | 2.81 | 2509.63 | 2273.04 | 2306.41 | 2302.98 | 2317.6 | 2322.35 | 54.05 | 61.11 | 51.93 | 58.33 | 59.24 | 57.71 | 6.78 | 4.7 | 9.24 | 7.44 | 0 | 0 | 334.76 | 444.85 | 169.01 | 142.83 | 319.7 | 426.27
M91924 | 5 | 10 | 7 | 9 | 10 | 12 | 976 | S14 | 0 | 0 | 0 | #DIV/0! | #DIV/0! | 1557 | 1554 | 2.81 | 2.71 | 2.67 | 2.81 | 2.8 | 2.71 | 2509.85 | 2269.96 | 2304.8 | 2299.46 | 2315.83 | 2320.47 | 53.98 | 60.95 | 51.95 | 57.98 | 58.87 | 57.9 | 5.83 | 4.64 | 8.7 | 6.89 | 0 | 0 | 334.92 | 445.21 | 168.76 | 140.68 | 337.15 | 449.84
M91937 | 13 | 12 | 4 | 12 | 8 | 12 | 980 | S19 | 0.016 | 0.75 | 0.021 | 35.71428571 | 28.83191546 | 0 | 1541 | 2.85 | 2.93 | 3.05 | 3.12 | 2.88 | 2.88 | 2513.54 | 2272.18 | 2304 | 2302.08 | 2318.07 | 2322.55 | 54.1 | 61.05 | 51.91 | 57.84 | 58.89 | 58.01 | 6.45 | 4.88 | 9 | 7.4 | 0 | 0 | 339.21 | 449.6 | 170.98 | 148.94 | 347.79 | 463.59
M91952 | 12 | 13 | 4 | 10 | 0 | 10 | 980 | S24 | 0.02 | 0.76 | 0.014 | 54.28571429 | 39.77262916 | 1555 | 1555 | 3.21 | 2.95 | 3.07 | 2.96 | 0 | 3.24 | 2505.1 | 2266.15 | 2301.69 | 2295.46 | 2320.47 | 2316.13 | 53.97 | 60.9 | 52.03 | 58.28 | 24.21 | 58.11 | 6.9 | 5.14 | 9.23 | 0.98 | 0 | 0 | 339.86 | 449.99 | 191.79 | 147.18 | 0.62 | 94.27
M91966 | 5 | 6 | 5 | 5 | 5 | 8 | 980 | M | 0.02 | 0.763 | 0.016 | 47.6875 | 35.77449321 | 0 | 1585 | 2.41 | 2.39 | 2.65 | 2.61 | 2.27 | 2.38 | 2511.53 | 2270.79 | 2303.31 | 2299.97 | 2318.95 | 2320.18 | 52.2 | 59.27 | 45.25 | 52.15 | 53.75 | 56 | 6.9 | 0.1 | 9.36 | 7.67 | 0 | 0 | 281.46 | 374.27 | 140.9 | 116.66 | 235.35 | 328.29
M91977 | 8 | 13 | 12 | 10 | 5 | 12 | 980 | M | 0.024 | 0.745 | 0.018 | 41.38888889 | 32.58285073 | 0 | 0 | #N/A | #N/A | #N/A | #N/A | #N/A | #N/A | #N/A | #N/A | #N/A | #N/A | #N/A | #N/A | #N/A | #N/A | #N/A | #N/A | #N/A | #N/A | #N/A | #N/A | #N/A | #N/A | #N/A | #N/A | #N/A | #N/A | #N/A | #N/A | #N/A | #N/A
M91982 | 14 | 13 | 7 | 13 | 10 | 10 | 980 | S02 | 0.014 | 0.759 | 0.013 | 58.38461538 | 42.18126779 | 0 | 0 | 2.86 | 2.82 | 2.88 | 2.67 | 2.78 | 2.83 | 2510.34 | 2269.57 | 2300.8 | 2297.55 | 2320.26 | 2320.15 | 54.19 | 61.04 | 51.82 | 58.16 | 58.84 | 57.79 | 7.15 | 5.32 | 9.16 | 8.61 | 0 | 0 | 339.1 | 449.67 | 171.02 | 132.95 | 334.86 | 446.57
M91994 | 15 | 14 | 6 | 6 | 9 | 8 | 980 | S07 | 0.017 | 0.76 | 0.017 | 44.70588235 | 34.09448306 | 1547 | 1537 | 2.8 | 2.43 | 2.68 | 2.64 | 2.45 | 2.84 | 2508.88 | 2269.3 | 2314.12 | 2297.89 | 2321.78 | 2318.94 | 53.9 | 60.84 | 6.56 | 57.8 | 59.12 | 58.07 | 6.87 | 0 | 9.32 | 7.68 | 0 | 0 | 335.52 | 446.26 | 168.03 | 132.79 | 292.38 | 390.28
M92009 | 10 | 14 | 7 | 9 | 3 | 6 | 909 | S12 | 0.02 | 1.076 | 0.023 | 46.7826087 | 26.82423957 | 1547 | 1544 | 2.9 | 2.86 | 2.85 | 2.78 | 2.95 | 3.19 | 2513.59 | 2271.33 | 2300.36 | 2300.54 | 2323.05 | 2319.59 | 53.91 | 60.99 | 52.08 | 58.31 | 59.07 | 57.96 | 6.72 | 5.4 | 9.32 | 8.65 | 0 | 0 | 339.83 | 449.91 | 174 | 138.73 | 354.91 | 473.36
M92020 | 7 | 14 | 5 | 8 | 7 | 11 | 1071 | S17 | 0.024 | 1.199 | 0.024 | 49.95833333 | 25.93359266 | 0 | 0 | #N/A | #N/A | #N/A | #N/A | #N/A | #N/A | #N/A | #N/A | #N/A | #N/A | #N/A | #N/A | #N/A | #N/A | #N/A | #N/A | #N/A | #N/A | #N/A | #N/A | #N/A | #N/A | #N/A | #N/A | #N/A | #N/A | #N/A | #N/A | #N/A | #N/A
M92035 | 17 | 0 | 5 | 11 | 8 | 11 | 1071 | S22 | 0.015 | 1.195 | 0.016 | 74.6875 | 35.77449321 | 1704 | 1548 | 0 | 0 | 0 | 0 | 0 | 0 | 0 | 0 | 0 | 0 | 0 | 0 | 0 | 0 | 0 | 0 | 0 | 0 | 0 | 0 | 0 | 0 | 0 | 0 | 0 | 0 | 0 | 0 | 0 | 0
M92047 | 13 | 13 | 4 | 6 | 7 | 11 | 909 | S27 | 0.02 | 1.045 | 0.017 | 61.47058824 | 34.09448306 | 1552 | 1552 | 3.28 | 2.84 | 2.38 | 2.86 | 2.87 | 2.88 | 2505.73 | 2265.42 | 2300.83 | 2297.05 | 2321.24 | 2317.24 | 53.95 | 61.01 | 51.97 | 58.1 | 59.17 | 58.12 | 7.82 | 4.63 | 9.68 | 8.73 | 0 | 0 | 340 | 449.99 | 196.48 | 142.3 | 344.62 | 459.17
M92060 | 10 | 0 | 6 | 8 | 8 | 12 | 980 | S32 | 0.019 | 0.85 | 0.016 | 53.125 | 35.77449321 | 0 | 0 | #N/A | #N/A | #N/A | #N/A | #N/A | #N/A | #N/A | #N/A | #N/A | #N/A | #N/A | #N/A | #N/A | #N/A | #N/A | #N/A | #N/A | #N/A | #N/A | #N/A | #N/A | #N/A | #N/A | #N/A | #N/A | #N/A | #N/A | #N/A | #N/A | #N/A
M92065 | 10 | 0 | 8 | 5 | 8 | 8 | 976 | M | 0.016 | 1.04 | 0.011 | 94.54545455 | 48.15942887 | 1575 | 1566 | 2.36 | 2.57 | 2.35 | 2.47 | 2.33 | 2.32 | 2515.24 | 2260.32 | 2305.17 | 2301.14 | 2325.45 | 2317.26 | 52.66 | 84.37 | 50.83 | 55.36 | 57.39 | 56.13 | 6.32 | 0.25 | 9.68 | 7.83 | 0 | 0 | 273.42 | 367.36 | 137.7 | 117.55 | 269.39 | 371.5
M92079 | 5 | 0 | 8 | 4 | 10 | 5 | 909 | S05 | 0.029 | 1.042 | 0.017 | 61.29411765 | 34.09448306 | 0 | 0 | 2.92 | 0 | 2.86 | 3.01 | 2.89 | 3.09 | 2511.04 | 2261.04 | 2305.05 | 2298.08 | 2323.35 | 2315.78 | 54.11 | 0.12 | 52.2 | 57.84 | 59.17 | 58.06 | 7.09 | 5.24 | 9.63 | 8.74 | 0 | 0 | 339.83 | 449.98 | 174.75 | 149.69 | 345.15 | 460.32
M92094 | 0 | 0 | 8 | 12 | 11 | 10 | 909 | S10 | 0.024 | 1.067 | 0.016 | 66.6875 | 35.77449321 | 1558 | 1547 | 3.01 | 0 | 2.98 | 3.01 | 3.24 | 2.9 | 2530.36 | 2258.63 | 2302.41 | 2297.76 | 2321.6 | 2314.63 | 9.43 | 0.14 | 52.04 | 57.96 | 58.88 | 57.73 | 2.75 | 5.37 | 9.47 | 8.49 | 0 | 0 | 59.23 | 80.56 | 34.75 | 149.29 | 371.54 | 519.58
M92105 | 13 | 3 | 7 | 6 | 13 | 12 | 909 | S15 | 0.02 | 1.055 | 0.014 | 75.35714286 | 39.77262916 | 1554 | 1554 | 3.01 | 2.78 | 2.94 | 2.97 | 3.14 | 3.01 | 2510.95 | 2243.61 | 2301.04 | 2301.17 | 2323.28 | 2314.14 | 54.17 | 61.01 | 52.07 | 58.04 | 57.09 | 58.14 | 7.35 | 5.75 | 9.42 | 8.78 | 0 | 0 | 339.64 | 449.64 | 180 | 147.47 | 369.93 | 501.59
M92116 | 13 | 8 | 7 | 7 | 10 | 10 | 909 | S20 | 0.023 | 1.078 | 0.021 | 51.33333333 | 28.83191546 | 0 | 1553 | 3.01 | 2.68 | 2.88 | 2.89 | 3.19 | 3.03 | 2514.1 | 2245.4 | 2309.46 | 2303.32 | 2327.43 | 2317.76 | 54.17 | 60.88 | 50.16 | 58.06 | 56.91 | 58.03 | 7.39 | 5.62 | 9.76 | 8.84 | 0 | 0 | 337.68 | 447.43 | 180.02 | 144.27 | 368.44 | 511.22
M92128 | 11 | 10 | 8 | 10 | 7 | 13 | 909 | S25 | 0.023 | 1.089 | 0.016 | 68.0625 | 35.77449321 | 1552 | 1559 | 3.36 | 3.17 | 2.95 | 2.95 | 3.08 | 3.03 | 2512.78 | 2245.59 | 2304.93 | 2304.89 | 2328.06 | 2322.85 | 54.66 | 61.09 | 50.15 | 57.83 | 56.81 | 57.81 | 7.49 | 5.58 | 9.51 | 8.77 | 0 | 0 | 339.92 | 449.98 | 197.75 | 145.38 | 371.07 | 495.07
M92139 | 5 | 4 | 2 | 8 | 2 | 4 | 909 | S30 | 0 | 0 | 0 | #DIV/0! | #DIV/0! | 1557 | 1557 | 3.08 | 3.03 | 2.77 | 2.75 | 3.19 | 3.15 | 2513.65 | 2244.23 | 2305.88 | 2301.35 | 2327.27 | 2322.51 | 53.9 | 60.87 | 49.94 | 57.9 | 57.01 | 57.91 | 7.21 | 4.94 | 9.19 | 8.74 | 0 | 0 | 340.04 | 450.06 | 185.2 | 137.35 | 371.54 | 508.65
M92157 | 6 | 2 | 9 | 6 | 3 | 13 | 909 | S05 | 0.016 | 1.046 | 0.012 | 87.16666667 | 44.94691449 | 0 | 1550 | 2.96 | 2.9 | 2.66 | 2.68 | 3.15 | 3.19 | 2514.72 | 2244.02 | 2302.89 | 2300.59 | 2325.26 | 2319.84 | 54.17 | 61.1 | 50.03 | 58.09 | 57.13 | 58.16 | 7.09 | 5.07 | 9.21 | 8.72 | 0 | 0 | 339.31 | 448.98 | 176.32 | 133.72 | 368.56 | 503.57
M92170 | 7 | 3 | 11 | 9 | 5 | 7 | 909 | S10 | 0.024 | 1.061 | 0.018 | 58.94444444 | 32.58285073 | 1559 | 1562 | 2.94 | 2.88 | 2.68 | 2.64 | 3.06 | 3.16 | 2514.18 | 2244.87 | 2301.86 | 2301.22 | 2324.4 | 2320.43 | 53.9 | 61.25 | 49.81 | 57.97 | 56.95 | 57.97 | 7.55 | 5.66 | 9.55 | 8.89 | 0 | 0 | 340.2 | 450.04 | 176.55 | 132.31 | 368.55 | 491.51
M92186 | 10 | 6 | 8 | 7 | 6 | 12 | 909 | S15 | 0.018 | 1.06 | 0.015 | 70.66666667 | 37.65403131 | 0 | 0 | 2.98 | 2.96 | 2.96 | 2.84 | 3.21 | 3.18 | 2518.33 | 2244.75 | 2304.86 | 2303.04 | 2327.73 | 2323.85 | 54.04 | 61.25 | 49.84 | 58.18 | 57.07 | 57.96 | 7.16 | 5.59 | 9.38 | 8.74 | 0 | 0 | 340.02 | 449.97 | 178.65 | 141.73 | 371.54 | 511.97
M92196 | 14 | 3 | 7 | 10 | 4 | 6 | 909 | S20 | 0.017 | 1.059 | 0.016 | 66.1875 | 35.77449321 | 1549 | 1545 | 2.98 | 3.02 | 2.89 | 2.68 | 2.94 | 2.81 | 2515.83 | 2243.56 | 2305.73 | 2302.7 | 2327.55 | 2322.24 | 54 | 61.07 | 49.67 | 57.91 | 56.93 | 57.82 | 7.1 | 5.39 | 9 | 8.72 | 0 | 0 | 339.96 | 449.95 | 178.03 | 134.57 | 354.64 | 472.62
M92221 | 11 | 5 | 8 | 9 | 8 | 10 | 909 | S30 | 0 | 0 | 0 | #DIV/0! | #DIV/0! | 0 | 0 | #N/A | #N/A | #N/A | #N/A | #N/A | #N/A | #N/A | #N/A | #N/A | #N/A | #N/A | #N/A | #N/A | #N/A | #N/A | #N/A | #N/A | #N/A | #N/A | #N/A | #N/A | #N/A | #N/A | #N/A | #N/A | #N/A | #N/A | #N/A | #N/A | #N/A
M92233 | 8 | 8 | 7 | 12 | 8 | 12 | 909 | M | 0.023 | 1.032 | 0.016 | 64.5 | 35.77449321 | 0 | 1704 | 2.33 | 2.4 | 2.38 | 2.34 | 2.33 | 2.28 | 2516.05 | 2245.07 | 2302.86 | 2299.42 | 2327.94 | 2321.15 | 51.79 | 59.59 | 48.37 | 56.58 | 55.67 | 56.11 | 7.04 | 0.03 | 9.54 | 8.41 | 0 | 0 | 269.84 | 361.78 | 135.71 | 113.49 | 270.88 | 363.36
M92245 | 10 | 6 | 10 | 12 | 9 | 14 | 980 | S05 | 0.019 | 0.898 | 0.019 | 47.26315789 | 31.21470086 | 0 | 1562 | 2.92 | 2.89 | 2.88 | 2.88 | 2.87 | 2.8 | 2507.66 | 2235.61 | 2293.22 | 2292.27 | 2317.89 | 2314.2 | 54.52 | 60.94 | 49.87 | 57.99 | 57.31 | 57.92 | 7.13 | 5.17 | 9.83 | 8.62 | 0 | 0 | 339.88 | 449.85 | 172.89 | 144.13 | 341 | 455.05
M92257 | 8 | 4 | 5 | 13 | 8 | 8 | 909 | S10 | 0.018 | 1.07 | 0.016 | 66.875 | 35.77449321 | 1551 | 1540 | 2.97 | 2.9 | 2.82 | 2.82 | 2.86 | 2.82 | 2517.24 | 2244.57 | 2305.04 | 2303.14 | 2328.89 | 2323.29 | 53.88 | 61.04 | 50.17 | 58.04 | 57.16 | 57.86 | 7.18 | 5.05 | 9.61 | 8.67 | 0 | 0 | 340.12 | 450.04 | 178.22 | 140.51 | 341.03 | 455.13
M92272 | 9 | 7 | 9 | 12 | 9 | 13 | 909 | S15 | 0.025 | 1.088 | 0.011 | 98.90909091 | 48.15942887 | 1546 | 1546 | 2.68 | 2.76 | 2.63 | 2.6 | 2.62 | 2.67 | 2515.55 | 2242.2 | 2299.74 | 2299.28 | 2326.07 | 2319.7 | 54.14 | 61.01 | 50.06 | 57.84 | 56.93 | 57.85 | 6.9 | 5.11 | 8.87 | 8.33 | 0 | 0 | 322.43 | 429.7 | 161.16 | 130.55 | 315.85 | 420.98
T07975 | 8 | 6 | 7 | 6 | 10 | 7 | 980 | S15 | #N/A | #N/A | #N/A | #N/A | #N/A | 1547 | 1547 | 2.7 | 3.19 | 2.68 | 2.84 | 3.04 | 2.84 | 2241.53 | 2302.31 | 2223.61 | 2209.6 | 2260.36 | 2213.39 | 65.93 | 63.05 | 65.99 | 58.97 | 61.82 | 62.9 | 7.59 | 5.82 | 9.13 | 7.9 | 0 | 0 | 257.68 | 317.61 | 0 | 0 | 286.77 | 0
T08444 | 13 | 12 | 8 | 10 | 8 | 8 | 980 | S25 | #N/A | #N/A | #N/A | #N/A | #N/A | 1565 | 1552 | 3.17 | 2.71 | 2.39 | 2.32 | 3.07 | 3.17 | 2276.37 | 2347.99 | 2283.09 | 2393.79 | 2383.15 | 2256.51 | 66.05 | 63.03 | 65.93 | 67 | 61.93 | 60.25 | 7.89 | 6.46 | 8.35 | 7.44 | 0 | 0 | 285.03 | 0 | 190.38 | 0 | 291.41 | 0
T09105 | 9 | 9 | 9 | 12 | 10 | 17 | 980 | S34 | #N/A | #N/A | #N/A | #N/A | #N/A | 0 | 0 | 2.55 | 2.95 | 2.54 | 2.55 | 2.71 | 2.97 | 2393.27 | 2334.49 | 2330.61 | 2380.15 | 2370.89 | 2315.48 | 62.94 | 62.79 | 61.13 | 61.91 | 60.05 | 60.15 | 6.9 | 5.86 | 8.62 | 6.93 | 0 | 0 | 242.84 | 306.58 | 0 | 0 | 256.99 | 311.67
T09830 | 9 | 8 | 8 | 12 | 9 | 6 | 980 | M | #N/A | #N/A | #N/A | #N/A | #N/A | 0 | 0 | 2.37 | 2.35 | 2.25 | 2.27 | 2.29 | 2.27 | 2285.7 | 2289.23 | 2246.41 | 2263.46 | 2306.29 | 2283.41 | 62.5 | 60.49 | 59.43 | 61.67 | 59.53 | 59.54 | 7.82 | 0.13 | 9.55 | 7.34 | 0 | 0 | 226.02 | 282.21 | 0 | 0 | 219.04 | 271.98
T10596 | 8 | 9 | 8 | 10 | 9 | 8 | 980 | M | #N/A | #N/A | #N/A | #N/A | #N/A | 1567 | 1582 | 2.21 | 2.28 | 2.26 | 2.27 | 2.24 | 2.34 | 2311.03 | 2319.73 | 2238.81 | 2303.9 | 2282.56 | 2238.93 | 58.57 | 59.44 | 59.44 | 61.57 | 59.32 | 59.58 | 7.21 | 0.17 | 9.02 | 7.64 | 0 | 0 | 211.17 | 265.34 | 0 | 0 | 217.02 | 269.55
T10948 | 7 | 6 | 10 | 6 | 9 | 12 | 980 | S05 | #N/A | #N/A | #N/A | #N/A | #N/A | 0 | 1541 | 2.75 | 2.9 | 2.93 | 2.88 | 3.18 | 3.19 | 2312.05 | 2321.23 | 2254.05 | 2307.24 | 2286.34 | 2246.16 | 59.09 | 59.82 | 59.89 | 61.85 | 60.02 | 59.98 | 7.64 | 6.17 | 9.45 | 7.67 | 0 | 0 | 261.11 | 316.85 | 0 | 0 | 301.01 | 0
T14761 | 7 | 6 | 0 | 9 | 12 | 14 | 980 | S05 | #N/A | #N/A | #N/A | #N/A | #N/A | 1553 | 1533 | 2.43 | 2.47 | 0 | 2 | 2.09 | 2.33 | 2281.16 | 2273.38 | 2297.72 | 2271.24 | 2256.47 | 2278.23 | 58.11 | 60 | 0 | 61.99 | 59.89 | 67.18 | 7.57 | 0 | 8.7 | 6.31 | 0 | 0 | 206.98 | 288.3 | 0 | 0 | 199.2 | 251.64
T15075 | 9 | 12 | 10 | 5 | 6 | 5 | 980 | M | #N/A | #N/A | #N/A | #N/A | #N/A | 1584 | 1584 | 2.26 | 2.24 | 2.21 | 2.27 | 2.21 | 2.22 | 2226.95 | 2291.3 | 2304.12 | 2206.83 | 2274.38 | 2282.63 | 57.74 | 59.91 | 60.68 | 61.75 | 59.87 | 66.7 | 6.86 | 0.24 | 9.4 | 6.19 | 0 | 0 | 249.74 | 247.89 | 0 | 0 | 252.14 | 273.54
T15217 | 8 | 5 | 8 | 5 | 6 | 6 | 980 | S20 | #N/A | #N/A | #N/A | #N/A | #N/A | 0 | 0 | 2.92 | 3.31 | 2.82 | 2.64 | 3.2 | 2.99 | 2312.89 | 2218.18 | 2313.11 | 2209.67 | 2281.7 | 2269.29 | 58.05 | 60.01 | 60.96 | 61.86 | 59.74 | 67.31 | 8.04 | 5.44 | 10.22 | 6.41 | 0 | 0 | 226.76 | 0 | 0 | 0 | 290.17 | 0
T15346 | 13 | 8 | 13 | 10 | 4 | 8 | 980 | S25 | #N/A | #N/A | #N/A | #N/A | #N/A | 0 | 0 | 2.86 | 2.81 | 2.76 | 2.88 | 3.1 | 3.11 | 2227.43 | 2233.24 | 2327 | 2223.51 | 2295.36 | 2180.82 | 57.96 | 59.96 | 60.96 | 61.85 | 60.16 | 67.02 | 8.07 | 5.5 | 10.16 | 6.82 | 0 | 0 | 240.24 | 286.01 | 0 | 0 | 286 | 0
T15984 | 4 | 6 | 3 | 5 | 8 | 4 | 980 | S09 | #N/A | #N/A | #N/A | #N/A | #N/A | 1553 | 1553 | 2.76 | 2.95 | 2.86 | 2.65 | 3.19 | 3.21 | 2155.5 | 2308.4 | 2243.84 | 2234.13 | 2233.18 | 2268.13 | 57.88 | 60.05 | 59.06 | 61.77 | 60.18 | 66.91 | 8.18 | 6.34 | 9.2 | 7.44 | 0 | 0 | 201.21 | 229.66 | 0 | 0 | 302.25 | 0
T19114 | 11 | 9 | 6 | 7 | 0 | 7 | 980 | S05 | #N/A | #N/A | #N/A | #N/A | #N/A | 1557 | 1559 | 2.57 | 2.51 | 2.63 | 2.58 | 0 | 2.63 | 2341 | 2216.14 | 2270.02 | 2281.9 | 2260.2 | 2318.6 | 57.96 | 59.92 | 59.32 | 62.98 | 0 | 66.87 | 7.13 | 5.08 | 8.39 | 73.93 | 0 | 0 | 289.33 | 0 | 0 | 0 | 0 | 0
T19483 | 4 | 2 | 5 | 7 | 6 | 4 | 980 | S30 | #N/A | #N/A | #N/A | #N/A | #N/A | 0 | 1546 | 2.99 | 2.59 | 2.5 | 2.45 | 2.4 | 2.96 | 2310.74 | 2202.67 | 2277.11 | 2291.25 | 2263.22 | 2316.17 | 58.31 | 60.35 | 59.04 | 63 | 58.99 | 67 | 7.06 | 4.59 | 8.67 | 74.89 | 0 | 0 | 0 | 0 | 0 | 0 | 290.12 | 0
T21656 | 5 | 13 | 6 | 7 | 4 | 5 | 980 | S30 | #N/A | #N/A | #N/A | #N/A | #N/A | 1565 | 1565 | 2.51 | 2.73 | 2.49 | 2.46 | 2.81 | 2.84 | 2345.92 | 2278.58 | 2320.3 | 2286.99 | 2220.5 | 2335.84 | 57.86 | 60.04 | 55.92 | 62.8 | 58.8 | 67.03 | 6.49 | 4.12 | 8.17 | 7.71 | 0 | 0 | 233.9 | 0 | 0 | 0 | 0 | 0
T21833 | 6 | 7 | 8 | 8 | 9 | 9 | 980 | S15 | #N/A | #N/A | #N/A | #N/A | #N/A | 1563 | 1563 | 2.64 | 2.49 | 2.44 | 2.38 | 2.62 | 2.67 | 2347.38 | 2246.87 | 2324.03 | 2283.45 | 2214.86 | 2335.88 | 58.36 | 60 | 56.13 | 63.19 | 58.9 | 62.13 | 6.72 | 4.16 | 8.91 | 8.03 | 0 | 0 | 249.46 | 0 | 0 | 0 | 0 | 0
T22329 | 7 | 4 | 8 | 3 | 14 | 5 | 980 | S20 | #N/A | #N/A | #N/A | #N/A | #N/A | 1696 | 1696 | 3.04 | 2.93 | 2.78 | 2.79 | 2.98 | 2.86 | 2332.46 | 2265.85 | 2313.98 | 2414.71 | 2194.85 | 2359.67 | 57.75 | 59.83 | 55.87 | 62.91 | 59.31 | 61.8 | 7.24 | 4.92 | 8.23 | 8.43 | 0 | 0 | 237.09 | 0 | 0 | 0 | 0 | 0
T24272 | 2 | 2 | 5 | 10 | 7 | 11 | 980 | S05 | #N/A | #N/A | #N/A | #N/A | #N/A | 1538 | 1544 | 2.69 | 2.68 | 2.3 | 2.29 | 2.32 | 2.2 | 2253.28 | 2260.68 | 2313.75 | 2331.69 | 2307.78 | 2286.52 | 57.81 | 59.98 | 56.02 | 62.89 | 58.99 | 62.01 | 6.8 | 4.39 | 7.98 | 6.67 | 0 | 0 | 296.72 | 0 | 0 | 0 | 284.41 | 0
T24560 | 4 | 3 | 0 | 2 | 4 | 0 | 980 | S05 | #N/A | #N/A | #N/A | #N/A | #N/A | 0 | 0 | 3.19 | 3.14 | 2.78 | 2.98 | 3.08 | 3.93 | 2244.89 | 2245.52 | 2305.05 | 2305.46 | 2295.72 | 2285.61 | 58.02 | 60.01 | 66.97 | 62.88 | 59.18 | 0 | 7.74 | 0.01 | 9.08 | 7.28 | 0 | 0 | 307.09 | 0 | 0 | 0 | 0 | 0
T30202 | 10 | 6 | 9 | 8 | 17 | 0 | 980 | S15 | #N/A | #N/A | #N/A | #N/A | #N/A | 1558 | 1560 | 3.24 | 2.9 | 3.03 | 2.82 | 3.18 | 0 | 2203.04 | 2238.98 | 2240.91 | 2279.26 | 2282.52 | 2210.54 | 57.81 | 59.18 | 54.15 | 62.08 | 63.07 | 0 | 9.53 | 7.62 | 9.97 | 9.34 | 0 | 0 | 308.9 | 0 | 195.12 | 0 | 302.02 | 0
T30576 | 13 | 9 | 6 | 7 | 7 | 7 | 909 | S20 | #N/A | #N/A | #N/A | #N/A | #N/A | 1557 | 1555 | 3.04 | 2.97 | 2.66 | 2.43 | 2.73 | 2.7 | 2193.01 | 2287.72 | 2357.29 | 2245.46 | 2248.94 | 2233.28 | 57.99 | 59.07 | 54.07 | 61.87 | 62.69 | 57.94 | 9.04 | 6.06 | 9.88 | 8.88 | 0 | 0 | 288.97 | 0 | 185.15 | 0 | 261.34 | 311.32
T36766 | 6 | 9 | 5 | 0 | 8 | 7 | 980 | S25 | #N/A | #N/A | #N/A | #N/A | #N/A | 1566 | 1557 | 2.55 | 2.76 | 2.52 | 0 | 2.54 | 2.48 | 2271.79 | 2202.54 | 2342.75 | 2246.73 | 2294.41 | 2290.26 | 57.08 | 61.91 | 52.53 | 0 | 56.82 | 57.96 | 7.47 | 4.4 | 0.67 | 8.04 | 0 | 0 | 241 | 304.53 | 0 | 0 | 244.58 | 309.45
T37313 | 5 | 6 | 7 | 7 | 5 | 7 | 980 | M | #N/A | #N/A | #N/A | #N/A | #N/A | 0 | 0 | 2.27 | 2.35 | 2.37 | 2.31 | 2.49 | 2.27 | 2280.18 | 2239.78 | 2408.21 | 2232.18 | 2279.98 | 2257.84 | 56.64 | 61.55 | 52.89 | 61.55 | 56.88 | 57.77 | 6.42 | 0.1 | 8.62 | 6.84 | 0 | 0 | 221.93 | 259.7 | 0 | 0 | 238.61 | 299.15
T38725 | 8 | 9 | 10 | 8 | 12 | 13 | 980 | S05 | #N/A | #N/A | #N/A | #N/A | #N/A | 0 | 0 | #N/A | #N/A | #N/A | #N/A | #N/A | #N/A | #N/A | #N/A | #N/A | #N/A | #N/A | #N/A | #N/A | #N/A | #N/A | #N/A | #N/A | #N/A | #N/A | #N/A | #N/A | #N/A | #N/A | #N/A | #N/A | #N/A | #N/A | #N/A | #N/A | #N/A
T40055 | 8 | 11 | 0 | 8 | 7 | 10 | 980 | S24 | #N/A | #N/A | #N/A | #N/A | #N/A | 0 | 0 | 2.89 | 2.92 | 0 | 2.84 | 2.45 | 2.82 | 2138.59 | 2307.67 | 2323.46 | 2300.25 | 2231.6 | 2371.92 | 56.04 | 62.27 | 0 | 57.86 | 58.01 | 56.09 | 7.27 | 0.02 | 8.56 | 7.53 | 0 | 0 | 0 | 0 | 180.11 | 0 | 286.36 | 293.27
T40116 | 7 | 8 | 9 | 10 | 13 | 12 | 980 | M | #N/A | #N/A | #N/A | #N/A | #N/A | 1597 | 1581 | 2.34 | 2.3 | 2.35 | 2.66 | 2.41 | 2.26 | 2131.27 | 2300.05 | 2308.3 | 2293.36 | 2226.85 | 2361.76 | 55.75 | 61.53 | 51.7 | 58.07 | 57.64 | 55.42 | 7.43 | 0.17 | 8.98 | 8.18 | 0 | 0 | 275.43 | 279.27 | 0 | 0 | 285.27 | 289.64
T40150 | 4 | 9 | 5 | 12 | 9 | 16 | 980 | S15 | #N/A | #N/A | #N/A | #N/A | #N/A | 1572 | 1568 | 2.57 | 2.36 | 2.54 | 2.55 | 2.31 | 2.49 | 2138.67 | 2308.1 | 2310.84 | 2304.2 | 2230.57 | 2372.32 | 55.91 | 61.9 | 51.86 | 58.08 | 57.67 | 55.91 | 7.48 | 4.36 | 8.64 | 7.55 | 0 | 0 | 309.28 | 309.37 | 0 | 0 | 274.97 | 278.75
T44796 | 5 | 9 | 8 | 5 | 7 | 4 | 980 | M | #N/A | #N/A | #N/A | #N/A | #N/A | 1573 | 1576 | 2.18 | 2.23 | 2.25 | 2.2 | 2.17 | 2.23 | 2494.05 | 2224.32 | 2203.53 | 2240.8 | 2239.88 | 2239.4 | 52.24 | 59.38 | 45.42 | 56.2 | 57.42 | 56.37 | 6.52 | 0.07 | 8.69 | 7.54 | 0 | 0 | 246.69 | 345.47 | 129.44 | 107.6 | 248.63 | 339.39
V04705 | 3 | 5 | 7 | 4 | 3 | 4 | 980 | S18 | #N/A | #N/A | #N/A | #N/A | #N/A | 1699 | 1566 | 2.47 | 2.49 | 2.49 | 2.18 | 2.1 | 2.15 | 2211.77 | 2272.9 | 2214.76 | 2310.23 | 2301.64 | 2209.85 | 65.99 | 63.04 | 65.8 | 58.98 | 62.1 | 63.13 | 7.88 | 6.79 | 8.69 | 7.3 | 0 | 0 | 234.38 | 295.81 | 0 | 0 | 198.78 | 251.08
V07303 | 10 | 9 | 7 | 12 | 7 | 8 | 980 | M | #N/A | #N/A | #N/A | #N/A | #N/A | 1577 | 1590 | 2.6 | 2.28 | 2.33 | 2.36 | 2.31 | 2.32 | 2325.3 | 2289.84 | 2245.65 | 2264.27 | 2311.85 | 2282.4 | 62.61 | 60.41 | 60.07 | 61.49 | 59.55 | 59.23 | 6.98 | 0.21 | 8.84 | 6.58 | 0 | 0 | 287.94 | 309.97 | 182.84 | 0 | 218.31 | 274.29
V10249 | 7 | 3 | 7 | 0 | 6 | 9 | 980 | S10 | #N/A | #N/A | #N/A | #N/A | #N/A | 1558 | 1553 | 2.43 | 2.41 | 2.26 | 3.97 | 2.08 | 2.44 | 2294.69 | 2267.18 | 2434.59 | 2295.16 | 2274.19 | 2296.86 | 58.93 | 60.05 | 61.04 | 0 | 60.07 | 60.01 | 6.85 | 4.38 | 1.32 | 6.54 | 0 | 0 | 230.91 | 291.67 | 0 | 0 | 197.23 | 248.62
V10259 | 7 | 8 | 11 | 10 | 7 | 8 | 980 | S14 | #N/A | #N/A | #N/A | #N/A | #N/A | 0 | 1556 | 3.12 | 2.94 | 2.4 | 2.45 | 2.87 | 3.15 | 2292.81 | 2266.89 | 2435.92 | 2289.18 | 2273.24 | 2295.72 | 58.82 | 60.15 | 61.11 | 62.01 | 60.06 | 59.88 | 7.16 | 4.64 | 8.85 | 7.09 | 0 | 0 | 291.6 | 0 | 180.14 | 0 | 272.38 | 0
V10267 | 10 | 15 | 9 | 7 | 9 | 8 | 980 | S19 | #N/A | #N/A | #N/A | #N/A | #N/A | 1552 | 1547 | 2.62 | 2.88 | 2.9 | 2.98 | 2.8 | 2.62 | 2296.55 | 2269.25 | 2436.15 | 2292.03 | 2273.41 | 2297.34 | 58.89 | 59.92 | 61.12 | 62.07 | 59.82 | 59.97 | 6.5 | 4.77 | 8.79 | 6.87 | 0 | 0 | 248.95 | 313 | 0 | 0 | 267.45 | 316.36
V10756 | 10 | 5 | 14 | 12 | 8 | 7 | 980 | S25 | #N/A | #N/A | #N/A | #N/A | #N/A | 0 | 0 | 3.25 | 3 | 2.54 | 2.67 | 2.84 | 3.21 | 2277.95 | 2268.53 | 2464.85 | 2291.27 | 2278.43 | 2298.87 | 58.94 | 59.73 | 60.95 | 61.98 | 60.17 | 59.82 | 7.27 | 4.14 | 8.39 | 6.85 | 0 | 0 | 298.24 | 0 | 0 | 0 | 268.42 | 319.5
V10886 | 10 | 12 | 11 | 9 | 8 | 11 | 980 | S05 | #N/A | #N/A | #N/A | #N/A | #N/A | 1550 | 1543 | 3.05 | 3.08 | 2.19 | 2.25 | 2.94 | 2.95 | 2281.09 | 2269.91 | 2466.68 | 2260.72 | 2277.49 | 2313.51 | 58.89 | 60.14 | 60.7 | 61.76 | 60.27 | 59.93 | 7.69 | 4.49 | 8.89 | 7.62 | 0 | 0 | 290.13 | 0 | 181.09 | 0 | 277.68 | 0
V15662 | 7 | 8 | 12 | 4 | 7 | 6 | 980 | S20 | #N/A | #N/A | #N/A | #N/A | #N/A | 1545 | 1546 | 2.84 | 2.71 | 2.94 | 2.93 | 2.54 | 2.73 | 2327.36 | 2261.67 | 2243.57 | 2208.49 | 2253.42 | 2182.38 | 58.2 | 60.31 | 59.17 | 62.19 | 60.13 | 67 | 7.24 | 5.26 | 9.91 | 6 | 0 | 0 | 265.81 | 0 | 0 | 0 | 240.11 | 276.3
V16137 | 7 | 0 | 10 | 9 | 7 | 8 | 980 | M | #N/A | #N/A | #N/A | #N/A | #N/A | 1562 | 1562 | 2.32 | 2.53 | 2.33 | 2.53 | 2.3 | 2.23 | 2302.73 | 2252.77 | 2262.22 | 2259.11 | 2277.09 | 2277.84 | 57.78 | 59.3 | 59.08 | 61.89 | 59.63 | 66.48 | 7 | 0.35 | 8.61 | 6.1 | 0 | 0 | 220.54 | 278.15 | 0 | 0 | 220.05 | 275.03
V16148 | 6 | 5 | 8 | 6 | 8 | 6 | 980 | S05 | #N/A | #N/A | #N/A | #N/A | #N/A | 0 | 0 | 3.03 | 2.68 | 2.73 | 2.82 | 2.74 | 3.11 | 2303.1 | 2260.26 | 2262.87 | 2260.4 | 2278.07 | 2281.19 | 57.96 | 60.14 | 58.59 | 61.9 | 59.83 | 66.87 | 7.29 | 4.82 | 8.58 | 5.93 | 0 | 0 | 259.1 | 0 | 183.17 | 0 | 287.21 | 316.78
V17456 | 5 | 6 | 2 | 7 | 6 | 9 | 980 | S15 | #N/A | #N/A | #N/A | #N/A | #N/A | 1548 | 1554 | 3.08 | 3.22 | 2.95 | 2.98 | 3.17 | 3.19 | 2349.63 | 2228.79 | 2297.29 | 2349.36 | 2333.91 | 2360.12 | 58.02 | 60.07 | 58.94 | 62.03 | 60.06 | 66.89 | 7.15 | 4.83 | 8.17 | 3.51 | 0 | 0 | 0 | 0 | 187.64 | 0 | 0 | 0
V17543 | 5 | 5 | 6 | 7 | 7 | 7 | 980 | M | #N/A | #N/A | #N/A | #N/A | #N/A | 0 | 1567 | 2.35 | 2.38 | 2.36 | 2.31 | 2.89 | 2.34 | 2347.31 | 2243.44 | 2335.24 | 2350.16 | 2255.69 | 2358.12 | 57.75 | 59.76 | 58.67 | 61.76 | 58.69 | 66.4 | 6.33 | 0.17 | 7.7 | 0.9 | 0 | 0 | 0 | 280.83 | 0 | 0 | 0 | 0
V18452 | 5 | 2 | 2 | 5 | 6 | 9 | 980 | M | #N/A | #N/A | #N/A | #N/A | #N/A | 0 | 0 | 2.3 | 2.3 | 2.28 | 2.33 | 2.26 | 2.29 | 2293.61 | 2240.55 | 2356.13 | 2288.43 | 2273.6 | 2287.95 | 57.63 | 59.61 | 58.73 | 61.84 | 59.69 | 66.55 | 6.54 | 0.2 | 8.54 | 77.82 | 0 | 0 | 284.22 | 285.45 | 0 | 0 | 284.61 | 275.86
V19645 | 2 | 5 | 5 | 10 | 2 | 2 | 980 | S25 | #N/A | #N/A | #N/A | #N/A | #N/A | 0 | 0 | 2.39 | 2.57 | 2.6 | 2.77 | 0 | 2.35 | 2328.05 | 2254.2 | 2288.36 | 2275.13 | 2294.4 | 2310.56 | 58.07 | 59.99 | 58.93 | 63.15 | 0 | 67.01 | 6.4 | 4.26 | 8.36 | 75.74 | 0 | 0 | 301.17 | 0 | 0 | 0 | 0 | 0
V19802 | 5 | 4 | 9 | 7 | 0 | 3 | 980 | S25 | #N/A | #N/A | #N/A | #N/A | #N/A | 0 | 0 | #N/A | #N/A | #N/A | #N/A | #N/A | #N/A | #N/A | #N/A | #N/A | #N/A | #N/A | #N/A | #N/A | #N/A | #N/A | #N/A | #N/A | #N/A | #N/A | #N/A | #N/A | #N/A | #N/A | #N/A | #N/A | #N/A | #N/A | #N/A | #N/A | #N/A
V20521 | 6 | 7 | 0 | 9 | 5 | 8 | 909 | S15 | #N/A | #N/A | #N/A | #N/A | #N/A | 1560 | 1560 | 3.27 | 3.21 | 0 | 2.92 | 3.17 | 3.18 | 2299.49 | 2204.64 | 2284.75 | 2285.79 | 2250.84 | 2323.74 | 58.06 | 60.21 | 0 | 63.09 | 59.11 | 67.05 | 7.09 | 0 | 8.66 | 77.46 | 0 | 0 | 0 | 0 | 185.66 | 0 | 0 | 0
V20644 | 5 | 4 | 0 | 4 | 4 | 6 | 980 | S29 | #N/A | #N/A | #N/A | #N/A | #N/A | 0 | 0 | 3.17 | 3.12 | 2.89 | 2.62 | 3.08 | 3.12 | 2307.08 | 2202.28 | 2274 | 2290.16 | 2259.71 | 2315.41 | 57.82 | 59.46 | 58.63 | 62.76 | 58.83 | 66.59 | 6.81 | 4.78 | 8.25 | 74.8 | 0 | 0 | 0 | 0 | 0 | 0 | 291.69 | 0
V24959 | 9 | 7 | 6 | 12 | 6 | 8 | 909 | S05 | #N/A | #N/A | #N/A | #N/A | #N/A | 1557 | 1559 | 3.19 | 2.78 | 2.7 | 2.78 | 2.8 | 2.66 | 2346.66 | 2254.89 | 2301.29 | 2402.34 | 2252.27 | 2347.58 | 57.96 | 59.86 | 55.89 | 63.09 | 58.94 | 62.04 | 7.89 | 5.15 | 8.22 | 7.96 | 0 | 0 | 308.52 | 0 | 0 | 0 | 0 | 0
V25428 | 6 | 6 | 5 | 6 | 8 | 7 | 980 | S10 | #N/A | #N/A | #N/A | #N/A | #N/A | 1551 | 1561 | 2.59 | 2.76 | 2.5 | 2.23 | 2.51 | 2.63 | 2348.58 | 2256.87 | 2301.27 | 2410.04 | 2261.76 | 2349.45 | 58.03 | 59.95 | 55.91 | 62.92 | 58.77 | 61.95 | 6.69 | 4.5 | 7.04 | 7.35 | 0 | 0 | 297.93 | 0 | 0 | 0 | 0 | 0
V25491 | 6 | 5 | 6 | 5 | 16 | 8 | 980 | S05 | #N/A | #N/A | #N/A | #N/A | #N/A | 1560 | 1562 | 3.2 | 2.86 | 2.9 | 2.87 | 2.82 | 3.19 | 2342.19 | 2251.91 | 2297.28 | 2403.93 | 2280.32 | 2351.18 | 57.71 | 60.02 | 56.02 | 62.87 | 58.85 | 62.07 | 7.53 | 4.63 | 7.94 | 8.1 | 0 | 0 | 299.92 | 0 | 0 | 0 | 0 | 0
V25732 | 7 | 8 | 3 | 5 | 14 | 5 | 1071 | S15 | #N/A | #N/A | #N/A | #N/A | #N/A | 1563 | 1563 | 2.92 | 2.43 | 2.81 | 2.73 | 2.47 | 2.72 | 2347.46 | 2240.35 | 2313 | 2416.73 | 2288.54 | 2358.7 | 58 | 59.99 | 55.92 | 62.94 | 58.85 | 62.13 | 7.35 | 5.27 | 9.19 | 7.84 | 0 | 0 | 293.28 | 0 | 181.92 | 0 | 0 | 0
V29041 | 11 | 0 | 12 | 10 | 5 | 5 | 909 | S10 | #N/A | #N/A | #N/A | #N/A | #N/A | 1559 | 1559 | 2.5 | 0 | 2.62 | 2.47 | 2.49 | 2.49 | 2272 | 2186.25 | 2274.98 | 2356.96 | 2244.95 | 2275.49 | 57.89 | 72.78 | 54.86 | 63.04 | 61.15 | 61.98 | 7.87 | 5.09 | 8.49 | 7.84 | 0 | 0 | 238.53 | 293.18 | 0 | 0 | 235.6 | 298.71
V43633 | 0 | 4 | 6 | 5 | 7 | 6 | 980 | S23 | #N/A | #N/A | #N/A | #N/A | #N/A | 0 | 0 | 0 | 2.44 | 2.71 | 2.71 | 2.93 | 3.01 | 2274.71 | 2234.93 | 2405.95 | 2224.02 | 2284.45 | 2279.21 | 0 | 61.93 | 52.9 | 62.07 | 57.01 | 58.03 | 0.45 | 3.95 | 8.8 | 8 | 0 | 0 | 0 | 0 | 0 | 0 | 278.61 | 0
V44873 | 6 | 5 | 7 | 8 | 8 | 7 | 909 | S05 | #N/A | #N/A | #N/A | #N/A | #N/A | 1544 | 1538 | 2.62 | 2.87 | 2.61 | 2.62 | 3.21 | 3.15 | 2227.01 | 2258.53 | 2331.68 | 2218.82 | 2245.26 | 2313.14 | 57.02 | 61.9 | 52.96 | 62 | 52.1 | 58.13 | 6.63 | 4.51 | 8.91 | 8.69 | 0 | 0 | 243.87 | 267.81 | 0 | 0 | 304.33 | 0
V48002 | 5 | 7 | 11 | 9 | 8 | 15 | 980 | M | #N/A | #N/A | #N/A | #N/A | #N/A | 1582 | 1593 | 2.3 | 2.35 | 2.38 | 2.32 | 2.34 | 2.52 | 2150.13 | 2297.27 | 2412.93 | 2288.11 | 2223.16 | 2356.03 | 55.53 | 61.51 | 51.73 | 57.44 | 57.56 | 55.72 | 7.06 | 0.01 | 8.77 | 8.02 | 0 | 0 | 269.37 | 272.94 | 0 | 0 | 275.38 | 277.7
V48474 | 0 | 7 | 8 | 6 | 9 | 10 | 980 | S05 | #N/A | #N/A | #N/A | #N/A | #N/A | 1565 | 1552 | 0 | 3.23 | 2.88 | 2.82 | 3.17 | 3.22 | 2157.46 | 2245.82 | 2330.44 | 2298.4 | 2208.24 | 2352.65 | 0 | 62.06 | 52 | 57.9 | 57.94 | 55.79 | 0.49 | 4.73 | 8.5 | 8.67 | 0 | 0 | 0 | 0 | 0 | 0 | 0 | 0
V48538 | 0 | 8 | 3 | 10 | 5 | 10 | 980 | S25 | #N/A | #N/A | #N/A | #N/A | #N/A | 1562 | 1552 | 0 | 2.75 | 3.08 | 3.12 | 2.78 | 2.74 | 2157.23 | 2245.95 | 2330.2 | 2298.9 | 2212.08 | 2354.62 | 0 | 61.93 | 52.34 | 57.6 | 58 | 55.94 | 0.5 | 4.89 | 8.84 | 8.15 | 0 | 0 | 0 | 0 | 0 | 0 | 319.62 | 0

## cleaned
grade_t | grade_s | seq_no | l_temp | dd | p | mn | s | mn_s | mn_s_t | super_heat | tt | cs | mcwf | mould_level | mcwd_temp | sczfr | m_f | heat_ext
F | 980 | S5 | 1508 | 6 | 0.023 | 0.712 | 0.027 | 26.37037037 | 23.61991192 | 43 | 1551 | 2.88 | 2242.53 | 58.82 | 7.91 | 273.44 | 94.94444444 | 25868517.94
F | 980 | S10 | 1508 | 2 | 0.025 | 0.751 | 0.028 | 26.82142857 | 22.94811947 | 47 | 1555 | 2.71 | 2251.06 | 58.94 | 7.08 | 257.56 | 95.04059041 | 24700191.94
F | 980 | S15 | 1508 | 6 | 0.019 | 0.75 | 0.027 | 27.77777778 | 23.61991192 | 37 | 1545 | 2.9 | 2252.73 | 59.12 | 6.9 | 274.88 | 94.7862069 | 22511763.93
F | 980 | S25 | 1508 | 10 | 0.025 | 0.757 | 0.023 | 32.91304348 | 26.82423957 | 21 | 1529 | 3.09 | 2248.91 | 59.11 | 7.52 | 293.42 | 94.9579288 | 22986916.97
F | 980 | S30 | 1508 | 7 | 0.019 | 0.857 | 0.028 | 30.60714286 | 22.94811947 | 47 | 1555 | 2.76 | 2241.4 | 59.08 | 7.56 | 262.32 | 95.04347826 | 25785845.22
F | 980 | M | 1508 | 15 | 0.024 | 0.726 | 0.021 | 34.57142857 | 28.83191546 | 65 | 1573 | 2.34 | 2238.96 | 58.5 | 7.46 | 223.75 | 95.61965812 | 29979100.31
F | 976 | S14 | 1510 | 4 | 0.018 | 1.075 | 0.026 | 41.34615385 | 24.33786233 | 29 | 1539 | 2.61 | 2234.79 | 59.14 | 6.68 | 247.64 | 94.88122605 | 24022708.14
F | 980 | S19 | 1508 | 11 | 0.022 | 0.719 | 0.031 | 23.19354839 | 21.1678094 | 47 | 1555 | 2.87 | 2239.75 | 58.94 | 7.92 | 274.12 | 95.51219512 | 25959248.78
F | 980 | S23 | 1508 | 5 | 0.024 | 0.747 | 0.028 | 26.67857143 | 22.94811947 | -8 | 1500 | 2.8 | 2240.76 | 58.93 | 7.51 | 265.61 | 94.86071429 | 25242161.4
F | 980 | S29 | 1508 | 8 | 0.021 | 0.721 | 0.017 | 42.41176471 | 34.09448306 | 37 | 1545 | 3.09 | 2243.29 | 59.1 | 7.89 | 292.64 | 94.70550162 | 24057651.79
F | 980 | S5 | 1508 | 7 | 0.019 | 0.711 | 0.026 | 27.34615385 | 24.33786233 | 45 | 1553 | 2.94 | 2242.28 | 59.1 | 7.91 | 277.86 | 94.51020408 | 25337764
F | 980 | S10 | 1508 | 8 | 0.02 | 0.74 | 0.023 | 32.17391304 | 26.82423957 | 55 | 1563 | 2.74 | 2240.92 | 58.86 | 7.82 | 261.92 | 95.59124088 | 26861597.26
F | 980 | S15 | 1508 | 11 | 0.02 | 0.757 | 0.029 | 26.10344828 | 22.31802259 | 36 | 1544 | 2.5 | 2242.51 | 58.95 | 6.98 | 239.19 | 95.676 | 26296569.26
F | 980 | S20 | 1508 | 10 | 0.012 | 0.737 | 0.02 | 36.85 | 29.96988564 | 37 | 1545 | 2.44 | 2243.04 | 59.09 | 7.07 | 231.05 | 94.69262295 | 27297061.38
F | 980 | S25 | 1508 | 10 | 0.023 | 0.77 | 0.027 | 28.51851852 | 23.61991192 | 47 | 1555 | 2.88 | 2245.47 | 58.57 | 7.22 | 275.14 | 95.53472222 | 23642927.88
F | 980 | S30 | 1508 | 10 | 0.013 | 0.724 | 0.023 | 31.47826087 | 26.82423957 | 46 | 1554 | 2.88 | 2243.2 | 59.12 | 7.59 | 273.34 | 94.90972222 | 24829420
F | 980 | M | 1508 | 6 | 0.022 | 0.742 | 0.021 | 35.33333333 | 28.83191546 | 48 | 1556 | 2.27 | 2229.37 | 58.53 | 7.07 | 217.05 | 95.61674009 | 29162516.64
F | 980 | S4 | 1508 | 7 | 0.025 | 0.74 | 0.03 | 24.66666667 | 21.72572514 | 44 | 1552 | 2.88 | 2233.43 | 58.85 | 7.9 | 273.56 | 94.98611111 | 25730974.79
F | 980 | S14 | 1508 | 13 | 0.018 | 0.8 | 0.029 | 27.5862069 | 22.31802259 | 45 | 1553 | 2.88 | 2235.88 | 58.84 | 7.68 | 273.86 | 95.09027778 | 25041856
F | 980 | M | 1508 | 11 | 0.027 | 0.725 | 0.019 | 38.15789474 | 31.21470086 | 55 | 1563 | 2.31 | 2239.89 | 58.6 | 7.12 | 219.45 | 95 | 28996394.18
F | 980 | S5 | 1508 | 11 | 0.015 | 0.745 | 0.019 | 39.21052632 | 31.21470086 | 45 | 1553 | 2.72 | 2241.29 | 59.07 | 7.38 | 258.7 | 95.11029412 | 25540817.96
F | 980 | S10 | 1508 | 8 | 0.043 | 0.728 | 0.032 | 22.75 | 20.64126415 | 37 | 1545 | 2.31 | 2239.67 | 59.14 | 6.78 | 218.84 | 94.73593074 | 27609022.91
F | 980 | S15 | 1508 | 6 | 0.02 | 0.774 | 0.024 | 32.25 | 25.93359266 | 42 | 1550 | 3.15 | 2235.06 | 58.94 | 7.84 | 299.64 | 95.12380952 | 23363827.2
F | 980 | S25 | 1508 | 7 | 0.014 | 0.74 | 0.026 | 28.46153846 | 24.33786233 | 47 | 1555 | 3.03 | 2237.22 | 58.9 | 7.66 | 289.04 | 95.39273927 | 23754403.25
F | 980 | M | 1508 | 12 | 0.021 | 0.742 | 0.02 | 37.1 | 29.96988564 | 66 | 1574 | 2.21 | 2235.3 | 58.48 | 7.29 | 211.06 | 95.50226244 | 30968513.76
F | 980 | S5 | 1508 | 9 | 0.031 | 0.842 | 0.021 | 40.0952381 | 28.83191546 | 40 | 1548 | 3.09 | 2238.96 | 59.01 | 7.9 | 291.92 | 94.47249191 | 24041648.16
F | 980 | S10 | 1508 | 8 | 0.029 | 0.733 | 0.023 | 31.86956522 | 26.82423957 | 48 | 1556 | 2.83 | 2238.73 | 58.86 | 7.67 | 270.15 | 95.45936396 | 25483550.61
F | 980 | S15 | 1508 | 6 | 0.021 | 0.755 | 0.018 | 41.94444444 | 32.58285073 | 57 | 1565 | 2.72 | 2239.5 | 58.89 | 7.33 | 258.91 | 95.1875 | 25347517.28
F | 980 | S20 | 1508 | 10 | 0.022 | 0.77 | 0.028 | 27.5 | 22.94811947 | 50 | 1558 | 2.66 | 2235.54 | 58.88 | 7 | 253.56 | 95.32330827 | 24708600
F | 980 | M | 1508 | 12 | 0.019 | 0.72 | 0.028 | 25.71428571 | 22.94811947 | 62 | 1570 | 2.26 | 2240.86 | 58.76 | 7.48 | 214.98 | 95.12389381 | 31149937.06
F | 980 | S2 | 1508 | 8 | 0.029 | 1.146 | 0.027 | 42.44444444 | 23.61991192 | 41 | 1549 | 3.09 | 2237.24 | 59.14 | 8.27 | 292.1 | 94.53074434 | 25148315.26
F | 980 | S5 | 1508 | 15 | 0.017 | 0.754 | 0.03 | 25.13333333 | 21.72572514 | 47 | 1555 | 3.06 | 2237.71 | 59.22 | 7.86 | 287.89 | 94.08169935 | 24140942
F | 980 | S20 | 1508 | 11 | 0.02 | 0.754 | 0.025 | 30.16 | 25.10710746 | 57 | 1565 | 3.08 | 2239.17 | 58.96 | 7.89 | 294.04 | 95.46753247 | 24091433.59
F | 976 | S25 | 1510 | 10 | 0.016 | 1.087 | 0.021 | 51.76190476 | 28.83191546 | 45 | 1555 | 3.21 | 2231.94 | 59.15 | 7.81 | 299.8 | 93.39563863 | 22807506.5
F | 980 | S29 | 1508 | 15 | 0.033 | 0.748 | 0.014 | 53.42857143 | 39.77262916 | 52 | 1560 | 3.33 | 2238.02 | 58.89 | 8.74 | 299.74 | 90.01201201 | 24670642.09
F | 980 | S35 | 1508 | 15 | 0.019 | 0.73 | 0.024 | 30.41666667 | 25.93359266 | 47 | 1555 | 3.29 | 2235.68 | 59.07 | 8.4 | 299.91 | 91.15805471 | 23974100.43
F | 980 | M | 1508 | 10 | 0.022 | 0.72 | 0.024 | 30 | 25.93359266 | 64 | 1572 | 2.32 | 2237.77 | 58.63 | 7.27 | 220.43 | 95.01293103 | 29451753.96
F | 980 | S5 | 1508 | 11 | 0.018 | 0.735 | 0.026 | 28.26923077 | 24.33786233 | 46 | 1554 | 2.69 | 2240.85 | 58.88 | 7.56 | 255.94 | 95.14498141 | 26450360.3
F | 980 | S10 | 1508 | 15 | 0.014 | 0.72 | 0.02 | 36 | 29.96988564 | 44 | 1552 | 3.16 | 2238.1 | 58.86 | 7.83 | 299.62 | 94.8164557 | 23291821.71
F | 980 | S15 | 1508 | 13 | 0.021 | 0.752 | 0.018 | 41.77777778 | 32.58285073 | 49 | 1557 | 3.03 | 2238.45 | 59.24 | 8.01 | 285.88 | 94.34983498 | 24853443.86
F | 980 | S25 | 1508 | 11 | 0.022 | 0.734 | 0.022 | 33.36363636 | 27.78715793 | 52 | 1560 | 3.01 | 2234.92 | 58.81 | 8.21 | 287.7 | 95.58139535 | 25602827.72
F | 980 | S34 | 1508 | 11 | 0.017 | 0.72 | 0.024 | 30 | 25.93359266 | 42 | 1550 | 3.2 | 2234.46 | 58.89 | 7.93 | 304.82 | 95.25625 | 23256538.99
F | 980 | S9 | 1508 | 11 | 0.014 | 0.772 | 0.018 | 42.88888889 | 32.58285073 | 48 | 1556 | 3.05 | 2235.05 | 58.8 | 8.27 | 291.66 | 95.62622951 | 25453189.08
F | 980 | S14 | 1508 | 7 | 0.017 | 0.748 | 0.018 | 41.55555556 | 32.58285073 | 44 | 1552 | 2.89 | 2239.21 | 59.1 | 7.74 | 273.53 | 94.64705882 | 25187625.84
F | 980 | S19 | 1508 | 11 | 0.017 | 0.743 | 0.023 | 32.30434783 | 26.82423957 | 38 | 1546 | 2.51 | 2234.5 | 58.92 | 7.15 | 238.26 | 94.92430279 | 26733878.49
F | 980 | S24 | 1508 | 10 | 0.011 | 0.749 | 0.024 | 31.20833333 | 25.93359266 | 39 | 1547 | 2.46 | 2242.13 | 59.13 | 6.88 | 231.78 | 94.2195122 | 26336824.59
F | 980 | S29 | 1508 | 13 | 0.016 | 0.764 | 0.024 | 31.83333333 | 25.93359266 | 50 | 1558 | 2.36 | 2240.3 | 59 | 7.37 | 224.86 | 95.27966102 | 29384002.63
F | 980 | M | 1508 | 14 | 0.019 | 0.722 | 0.024 | 30.08333333 | 25.93359266 | 55 | 1563 | 2.42 | 2242.76 | 58.87 | 7.37 | 229.97 | 95.02892562 | 28686939.27
F | 980 | S15 | 1508 | 14 | 0.023 | 0.71 | 0.022 | 32.27272727 | 27.78715793 | 36 | 1544 | 2.91 | 2247.62 | 58.85 | 7.14 | 277.36 | 95.31271478 | 23162071.67
F | 980 | S20 | 1508 | 10 | 0.021 | 0.73 | 0.024 | 30.41666667 | 25.93359266 | 55 | 1563 | 2.93 | 2245.24 | 59.02 | 7.56 | 279.4 | 95.35836177 | 24331351.7
F | 980 | S30 | 1508 | 11 | 0.018 | 0.78 | 0.026 | 30 | 24.33786233 | 15 | 1523 | 2.97 | 2242.47 | 59.07 | 7.75 | 272.09 | 91.61279461 | 24576565.15
F | 980 | M | 1508 | 12 | 0.023 | 0.738 | 0.018 | 41 | 32.58285073 | 73 | 1581 | 2.42 | 2243.93 | 58.54 | 7.19 | 231.77 | 95.77272727 | 28000908.32
F | 980 | S5 | 1508 | 10 | 0.021 | 0.706 | 0.024 | 29.41666667 | 25.93359266 | 44 | 1552 | 3.16 | 2241.64 | 59.04 | 7.56 | 288.18 | 91.19620253 | 22524225.72
F | 980 | S15 | 1508 | 14 | 0.013 | 0.747 | 0.014 | 53.35714286 | 39.77262916 | 44 | 1552 | 2.52 | 2242.8 | 58.99 | 7.53 | 240.41 | 95.40079365 | 28147140
F | 909 | S10 | 1506 | 12 | 0.024 | 1.03 | 0.025 | 41.2 | 25.10710746 | 33 | 1539 | 2.63 | 2242.66 | 59.06 | 7.15 | 249.2 | 94.75285171 | 25607254.68
F | 980 | S20 | 1508 | 7 | 0.014 | 0.73 | 0.022 | 33.18181818 | 27.78715793 | 41 | 1549 | 2.55 | 2244.89 | 58.92 | 7.64 | 243.71 | 95.57254902 | 28248639.34
F | 980 | S30 | 1508 | 7 | 0.019 | 0.72 | 0.026 | 27.69230769 | 24.33786233 | 35 | 1543 | 3.09 | 2244.84 | 58.94 | 7.63 | 279.2 | 90.35598706 | 23280952.31
F | 909 | M | 1506 | 8 | 0.025 | 0.73 | 0.013 | 56.15384615 | 42.18126779 | 67 | 1573 | 2.28 | 2221.82 | 58.56 | 7.39 | 216.43 | 94.9254386 | 30245986.47
F | 909 | S5 | 1506 | 7 | 0.02 | 1.04 | 0.024 | 43.33333333 | 25.93359266 | 40 | 1546 | 2.99 | 2222.48 | 58.96 | 7.48 | 270.39 | 90.43143813 | 23351649.39
F | 909 | S10 | 1506 | 9 | 0.013 | 1.04 | 0.017 | 61.17647059 | 34.09448306 | 50 | 1556 | 3.12 | 2225.18 | 59.07 | 7.77 | 269.59 | 86.40705128 | 23274526.96
F | 909 | S15 | 1506 | 5 | 0.024 | 1.033 | 0.017 | 60.76470588 | 34.09448306 | 56 | 1562 | 3.19 | 2227.72 | 59.24 | 8.04 | 268.3 | 84.10658307 | 23581708.14
F | 909 | S20 | 1506 | 10 | 0.017 | 1.132 | 0.027 | 41.92592593 | 23.61991192 | 44 | 1550 | 2.88 | 2228.47 | 58.88 | 7.24 | 270.15 | 93.80208333 | 23528929.08
F | 909 | S25 | 1506 | 8 | 0.022 | 1.064 | 0.02 | 53.2 | 29.96988564 | 55 | 1561 | 2.78 | 2229.31 | 59.18 | 7.02 | 262.92 | 94.57553957 | 23643516.56
F | 909 | S30 | 1506 | 10 | 0.017 | 1.025 | 0.017 | 60.29411765 | 34.09448306 | 45 | 1551 | 2.76 | 2230.96 | 59.05 | 7.39 | 261.57 | 94.77173913 | 25088600.17
F | 980 | M | 1508 | 12 | 0.012 | 0.72 | 0.021 | 34.28571429 | 28.83191546 | 67 | 1575 | 2.26 | 2226.94 | 58.74 | 7.71 | 214.67 | 94.98672566 | 31908305.79
F | 909 | M | 1506 | 16 | 0.017 | 1.05 | 0.019 | 55.26315789 | 31.21470086 | 68 | 1574 | 2.27 | 2223.99 | 58.79 | 7.72 | 215.91 | 95.11453744 | 31766806.94
F | 909 | S5 | 1506 | 7 | 0.015 | 1.18 | 0.026 | 45.38461538 | 24.33786233 | 44 | 1550 | 3.11 | 2224.09 | 58.97 | 7.43 | 276.13 | 88.78778135 | 22316705
F | 909 | S15 | 1506 | 15 | 0.023 | 1.01 | 0.017 | 59.41176471 | 34.09448306 | 46 | 1552 | 2.5 | 2228.2 | 59.06 | 7.35 | 236.76 | 94.704 | 27513813.6
F | 909 | M | 1506 | 15 | 0.019 | 1.03 | 0.026 | 39.61538462 | 24.33786233 | 67 | 1573 | 2.25 | 2224.53 | 58.37 | 7.48 | 219.93 | 97.74666667 | 31060370.88
F | 909 | S5 | 1506 | 9 | 0.011 | 1.066 | 0.024 | 44.41666667 | 25.93359266 | 23 | 1529 | 3.09 | 2227.02 | 59.01 | 8.09 | 271.17 | 87.75728155 | 24488571.38
F | 909 | S10 | 1506 | 16 | 0.024 | 1.14 | 0.019 | 60 | 31.21470086 | 52 | 1558 | 3.11 | 2228.56 | 59.16 | 7.92 | 267.2 | 85.91639871 | 23836276.48
F | 909 | S15 | 1506 | 12 | 0.022 | 1.035 | 0.019 | 54.47368421 | 31.21470086 | 46 | 1552 | 3.2 | 2227.69 | 59.12 | 8.14 | 263.34 | 82.29375 | 23800083.04
F | 909 | S34 | 1506 | 18 | 0.022 | 1.07 | 0.026 | 41.15384615 | 24.33786233 | 52 | 1558 | 3.04 | 2225.27 | 59.04 | 7.92 | 262.4 | 86.31578947 | 24349138.58
F | 909 | M | 1506 | 21 | 0.024 | 1.036 | 0.024 | 43.16666667 | 25.93359266 | 80 | 1586 | 2.31 | 2223.05 | 58.58 | 7.64 | 220.02 | 95.24675325 | 30880185.45
F | 909 | S4 | 1506 | 15 | 0.02 | 1.036 | 0.017 | 60.94117647 | 34.09448306 | 53 | 1559 | 3 | 2226.58 | 58.75 | 8.32 | 259.71 | 86.57 | 25935203.84
F | 909 | S9 | 1506 | 8 | 0.027 | 1.048 | 0.022 | 47.63636364 | 27.78715793 | 55 | 1561 | 2.57 | 2224.34 | 59 | 7.74 | 243.87 | 94.89105058 | 28135737.25
F | 909 | S12 | 1506 | 15 | 0.013 | 1.025 | 0.018 | 56.94444444 | 32.58285073 | 45 | 1551 | 2.43 | 2225.69 | 59.07 | 7.66 | 229.98 | 94.64197531 | 29467036.49
F | 980 | S17 | 1508 | 14 | 0.023 | 0.72 | 0.021 | 34.28571429 | 28.83191546 | 52 | 1560 | 2.78 | 2220.26 | 58.85 | 7.91 | 259.85 | 93.47122302 | 26532905.65
F | 980 | S22 | 1508 | 15 | 0.014 | 0.753 | 0.024 | 31.375 | 25.93359266 | 39 | 1547 | 2.83 | 2230 | 58.98 | 7.57 | 257.66 | 91.0459364 | 25053222.61
F | 980 | S27 | 1508 | 14 | 0.025 | 0.765 | 0.019 | 40.26315789 | 31.21470086 | 53 | 1561 | 2.88 | 2228.64 | 58.61 | 8.23 | 263.6 | 91.52777778 | 26748323
F | 980 | S32 | 1508 | 12 | 0.018 | 0.72 | 0.022 | 32.72727273 | 27.78715793 | 27 | 1535 | 2.81 | 2226.4 | 59.08 | 7.42 | 260.92 | 92.85409253 | 24691647.54
F | 909 | S5 | 1506 | 17 | 0.018 | 1.01 | 0.033 | 30.60606061 | 20.1434254 | 53 | 1559 | 3.08 | 2231.77 | 59.14 | 8.2 | 264.9 | 86.00649351 | 24955246.36
F | 980 | S10 | 1508 | 17 | 0.016 | 0.745 | 0.021 | 35.47619048 | 28.83191546 | 57 | 1565 | 3.01 | 2233.22 | 58.94 | 8.08 | 261.76 | 86.96345515 | 25178257.12
F | 980 | S29 | 1508 | 17 | 0.014 | 0.74 | 0.028 | 26.42857143 | 22.94811947 | 42 | 1550 | 2.56 | 2235.06 | 65.91 | 7.45 | 243.2 | 95 | 27318370.08
F | 976 | M | 1510 | 7 | 0.021 | 0.982 | 0.027 | 36.37037037 | 23.61991192 | 57 | 1567 | 2.22 | 2240.14 | 65.81 | 6.75 | 211.43 | 95.23873874 | 28607193.24
F | 980 | S5 | 1508 | 12 | 0.023 | 0.747 | 0.029 | 25.75862069 | 22.31802259 | 46 | 1554 | 2.81 | 2245 | 66.1 | 7.52 | 266.1 | 94.6975089 | 25233480.43
F | 980 | S10 | 1508 | 12 | 0.015 | 0.734 | 0.03 | 24.46666667 | 21.72572514 | 35 | 1543 | 2.71 | 2244.81 | 65.99 | 7.66 | 256.82 | 94.76752768 | 26649456.58
F | 980 | S20 | 1508 | 13 | 0.04 | 0.718 | 0.022 | 32.63636364 | 27.78715793 | 45 | 1553 | 2.68 | 2239.53 | 65.91 | 7.76 | 254.6 | 95 | 27235358.87
F | 976 | M | 1510 | 6 | 0.022 | 1.02 | 0.021 | 48.57142857 | 28.83191546 | 70 | 1580 | 2.31 | 2240.97 | 65.34 | 6.84 | 220.71 | 95.54545455 | 27869517.82
F | 909 | S10 | 1506 | 7 | 0.024 | 1.028 | 0.03 | 34.26666667 | 21.72572514 | 44 | 1550 | 3.26 | 2236.01 | 65.89 | 8 | 284.34 | 87.2208589 | 23045992.64
F | 909 | M | 1506 | 10 | 0.021 | 0.985 | 0.02 | 49.25 | 29.96988564 | 72 | 1578 | 2.61 | 2239.39 | 65.8 | 7.83 | 248.41 | 95.17624521 | 28216314
F | 909 | S5 | 1506 | 17 | 0.028 | 1.025 | 0.02 | 51.25 | 29.96988564 | 50 | 1556 | 2.6 | 2240.97 | 66.09 | 7.66 | 245.7 | 94.5 | 27729418.02
F | 909 | S10 | 1506 | 13 | 0.032 | 1.02 | 0.018 | 56.66666667 | 32.58285073 | 30 | 1536 | 2.43 | 2241.36 | 66.09 | 7.57 | 230.21 | 94.73662551 | 29325843.56
F | 909 | S19 | 1506 | 16 | 0.028 | 1.024 | 0.027 | 37.92592593 | 23.61991192 | 51 | 1557 | 2.45 | 2237.13 | 65.91 | 7.48 | 234.12 | 95.55918367 | 28686398.4
F | 909 | S24 | 1506 | 17 | 0.022 | 1.102 | 0.026 | 42.38461538 | 24.33786233 | 53 | 1559 | 2.41 | 2239.39 | 65.98 | 7.39 | 229.64 | 95.28630705 | 28840741.42
F | 980 | M | 1508 | 6 | 0.02 | 0.76 | 0.023 | 33.04347826 | 26.82423957 | 79 | 1587 | 2.26 | 2212.87 | 65.66 | 7.87 | 215.04 | 95.15044248 | 32364692.47
F | 980 | S05 | 1508 | 8 | 0.02 | 0.785 | 0.019 | 41.31578947 | 31.21470086 | 61 | 1569 | 2.66 | 2214.82 | 65.83 | 8.21 | 252.69 | 94.9962406 | 28711061.37
F | 980 | S10 | 1508 | 12 | 0.014 | 0.785 | 0.025 | 31.4 | 25.10710746 | 19 | 1527 | 2.64 | 2211.69 | 66.19 | 7.62 | 250.5 | 94.88636364 | 26811714.68
F | 980 | M | 1508 | 14 | 0.025 | 0.756 | 0.021 | 36 | 28.83191546 | 64 | 1572 | 2.36 | 2213.92 | 65.48 | 7.65 | 226.33 | 95.90254237 | 30141207.46
F | 980 | S05 | 1508 | 14 | 0.026 | 0.762 | 0.023 | 33.13043478 | 26.82423957 | 59 | 1567 | 2.7 | 2215.53 | 65.96 | 8.08 | 256.97 | 95.17407407 | 27846750.4
F | 980 | S10 | 1508 | 15 | 0.013 | 0.73 | 0.022 | 33.18181818 | 27.78715793 | 42 | 1550 | 3.14 | 2213.67 | 66.19 | 7.69 | 278.18 | 88.59235669 | 22769781.42
F | 980 | S15 | 1508 | 7 | 0.015 | 0.706 | 0.018 | 39.22222222 | 32.58285073 | 54 | 1562 | 3.11 | 2220.61 | 65.87 | 7.64 | 284.53 | 91.48874598 | 22911554.24
F | 980 | S20 | 1508 | 6 | 0.016 | 0.765 | 0.015 | 51 | 37.65403131 | 43 | 1551 | 3.11 | 2213.17 | 65.87 | 8.09 | 281.27 | 90.44051447 | 24179771.79
F | 980 | S25 | 1508 | 7 | 0.017 | 0.743 | 0.018 | 41.27777778 | 32.58285073 | 48 | 1556 | 3.12 | 2216.14 | 66 | 8.17 | 282.3 | 90.48076923 | 24373278.19
F | 980 | S30 | 1508 | 8 | 0.015 | 0.725 | 0.022 | 32.95454545 | 27.78715793 | 55 | 1563 | 3.13 | 2216.16 | 66.1 | 7.96 | 279.54 | 89.30990415 | 23671137.74
F | 980 | S14 | 1508 | 10 | 0.021 | 0.762 | 0.023 | 33.13043478 | 26.82423957 | 44 | 1552 | 2.76 | 2275.77 | 66.09 | 7.88 | 261.56 | 94.76811594 | 27289450.7
F | 980 | S10 | 1508 | 15 | 0.015 | 0.723 | 0.034 | 21.26470588 | 19.67192734 | 51 | 1559 | 2.86 | 2273.21 | 66 | 7.8 | 271.79 | 95.03146853 | 26038587.27
F | 980 | S20 | 1508 | 7 | 0.024 | 0.722 | 0.03 | 24.06666667 | 21.72572514 | 43 | 1551 | 3.13 | 2273.17 | 65.89 | 8.09 | 283.76 | 90.65814696 | 24676603.92
F | 980 | S30 | 1508 | 13 | 0.014 | 0.707 | 0.02 | 35.35 | 29.96988564 | 32 | 1540 | 3.02 | 2273.06 | 66.03 | 7.74 | 278.08 | 92.0794702 | 24467759.76
F | 909 | M | 1506 | 12 | 0.024 | 1.06 | 0.024 | 44.16666667 | 25.93359266 | 94 | 1600 | 2.34 | 2281.08 | 65.74 | 7.86 | 223.5 | 95.51282051 | 32180774.77
F | 909 | S05 | 1506 | 10 | 0.023 | 1.036 | 0.025 | 41.44 | 25.10710746 | 57 | 1563 | 3.07 | 2280.16 | 65.94 | 7.97 | 280.64 | 91.41368078 | 24861913.95
F | 980 | S10 | 1508 | 9 | 0.016 | 0.732 | 0.029 | 25.24137931 | 22.31802259 | 45 | 1553 | 3.11 | 2273.17 | 66.12 | 7.24 | 279.22 | 89.78135048 | 22225901.4
F | 909 | S25 | 1506 | 8 | 0.022 | 1.06 | 0.022 | 48.18181818 | 27.78715793 | 35 | 1541 | 3.15 | 2278.76 | 59.98 | 7.76 | 284.77 | 90.4031746 | 23577570.13
F | 980 | S31 | 1508 | 11 | 0.017 | 0.769 | 0.026 | 29.57692308 | 24.33786233 | 50 | 1558 | 3.03 | 2279.8 | 60.02 | 7.78 | 284.82 | 94 | 24585724.36
F | 980 | S05 | 1508 | 7 | 0.014 | 0.71 | 0.016 | 44.375 | 35.77449321 | 58 | 1566 | 3.14 | 2278.32 | 59.93 | 8.26 | 285.54 | 90.93630573 | 25171808.1
F | 909 | S10 | 1506 | 8 | 0.019 | 1.02 | 0.02 | 51 | 29.96988564 | 56 | 1562 | 3.04 | 2281.89 | 59.98 | 8.22 | 284.71 | 93.65460526 | 25914463.93
F | 909 | S15 | 1506 | 7 | 0.014 | 1.02 | 0.016 | 63.75 | 35.77449321 | 45 | 1551 | 3.19 | 2280.69 | 59.98 | 7.75 | 282.2 | 88.46394984 | 23271617.4
F | 909 | S20 | 1506 | 12 | 0.02 | 1.03 | 0.018 | 57.22222222 | 32.58285073 | 44 | 1550 | 3.08 | 2281.86 | 59.97 | 7.89 | 283.33 | 91.99025974 | 24550739.18
F | 909 | S25 | 1506 | 10 | 0.017 | 1.065 | 0.021 | 50.71428571 | 28.83191546 | 57 | 1563 | 3.17 | 2276.84 | 60.26 | 8.4 | 282.84 | 89.22397476 | 25339720.88
F | 909 | M | 1506 | 12 | 0.028 | 1.07 | 0.015 | 71.33333333 | 37.65403131 | 82 | 1588 | 2.3 | 2281.8 | 59.6 | 7.57 | 218.97 | 95.20434783 | 31542412.7
F | 909 | S05 | 1506 | 8 | 0.021 | 1.05 | 0.025 | 42 | 25.10710746 | 47 | 1553 | 3.16 | 2280.23 | 59.98 | 7.61 | 278.49 | 88.12974684 | 23063516.22
F | 980 | S10 | 1508 | 10 | 0.025 | 0.726 | 0.019 | 38.21052632 | 31.21470086 | 44 | 1552 | 3.09 | 2278.74 | 59.85 | 8.46 | 276.04 | 89.33333333 | 26203297.63
F | 909 | S15 | 1506 | 9 | 0.022 | 1.04 | 0.025 | 41.6 | 25.10710746 | 41 | 1547 | 3.03 | 2277.62 | 60.02 | 8.74 | 275.97 | 91.07920792 | 27593028.04
F | 909 | S20 | 1506 | 16 | 0.027 | 1.06 | 0.018 | 58.88888889 | 32.58285073 | 34 | 1540 | 3.22 | 2278.1 | 59.92 | 8.53 | 276.17 | 85.76708075 | 25346338.7
F | 909 | S25 | 1506 | 14 | 0.026 | 1.07 | 0.03 | 35.66666667 | 21.72572514 | 39 | 1545 | 2.96 | 2279.62 | 59.99 | 7.87 | 271.67 | 91.78040541 | 25456270.09
F | 980 | S30 | 1508 | 8 | 0.017 | 0.76 | 0.014 | 54.28571429 | 39.77262916 | 23 | 1531 | 3.16 | 2280.09 | 60.08 | 7.63 | 276.53 | 87.50949367 | 23122710.17
F | 980 | S35 | 1508 | 10 | 0.022 | 0.767 | 0.019 | 40.36842105 | 31.21470086 | 37 | 1545 | 3.08 | 2282.41 | 60.09 | 8.16 | 276.08 | 89.63636364 | 25396998.55
F | 976 | S05 | 1510 | 5 | 0.016 | 0.96 | 0.024 | 40 | 25.93359266 | 49 | 1559 | 3.17 | 2279.16 | 59.98 | 7.05 | 275.78 | 86.99684543 | 21288936.15
F | 980 | S10 | 1508 | 8 | 0.014 | 0.73 | 0.02 | 36.5 | 29.96988564 | 43 | 1551 | 3.15 | 2277 | 60.08 | 8.4 | 276.06 | 87.63809524 | 25502400
F | 980 | S20 | 1508 | 9 | 0.019 | 0.725 | 0.027 | 26.85185185 | 23.61991192 | 36 | 1544 | 3.12 | 2279.26 | 59.64 | 8.18 | 275.78 | 88.39102564 | 25098159.15
F | 980 | S30 | 1508 | 11 | 0.03 | 0.71 | 0.019 | 37.36842105 | 31.21470086 | 46 | 1554 | 3.19 | 2278.42 | 59.72 | 8.76 | 274.94 | 86.18808777 | 26278253.49
F | 980 | S32 | 1508 | 12 | 0.015 | 0.73 | 0.021 | 34.76190476 | 28.83191546 | 44 | 1552 | 3.32 | 2278.12 | 60.17 | 8.96 | 277.92 | 83.71084337 | 25822352.96
F | 980 | M | 1508 | 13 | 0.014 | 0.751 | 0.018 | 41.72222222 | 32.58285073 | 66 | 1574 | 2.35 | 2277.77 | 59.39 | 7.87 | 223.32 | 95.02978723 | 32038046.63
F | 980 | S05 | 1508 | 12 | 0.018 | 0.749 | 0.023 | 32.56521739 | 26.82423957 | 56 | 1564 | 3.06 | 2274.4 | 59.84 | 8.49 | 273.04 | 89.22875817 | 26503449.41
F | 980 | S10 | 1508 | 13 | 0.017 | 0.7 | 0.018 | 38.88888889 | 32.58285073 | 50 | 1558 | 3.21 | 2280.55 | 59.88 | 7.63 | 275.56 | 85.84423676 | 22767135.61
F | 980 | S14 | 1508 | 10 | 0.035 | 0.82 | 0.022 | 37.27272727 | 27.78715793 | 42 | 1550 | 3.15 | 2280.52 | 59.89 | 8.09 | 275.52 | 87.46666667 | 24599209.07
F | 980 | S20 | 1508 | 10 | 0.021 | 0.752 | 0.02 | 37.6 | 29.96988564 | 44 | 1552 | 2.88 | 2281.86 | 59.98 | 7.58 | 273.39 | 94.92708333 | 25224060.75
F | 980 | S25 | 1508 | 9 | 0.022 | 0.69 | 0.014 | 49.28571429 | 39.77262916 | 64 | 1572 | 2.87 | 2275.89 | 60.17 | 7.87 | 270.55 | 94.26829268 | 26211591.66
F | 980 | S30 | 1508 | 13 | 0.015 | 0.702 | 0.025 | 28.08 | 25.10710746 | 40 | 1548 | 2.83 | 2276.49 | 59.97 | 7.68 | 268.39 | 94.83745583 | 25947159.52
F | 980 | S33 | 1508 | 12 | 0.025 | 0.734 | 0.022 | 33.36363636 | 27.78715793 | 22 | 1530 | 2.84 | 2271.53 | 59.94 | 7.87 | 269.53 | 94.90492958 | 26437729.8
F | 980 | M | 1508 | 10 | 0.026 | 0.745 | 0.016 | 46.5625 | 35.77449321 | 65 | 1573 | 2.28 | 2274.53 | 59.41 | 7.54 | 217.59 | 95.43421053 | 31592024.58
F | 980 | S05 | 1508 | 8 | 0.016 | 0.7 | 0.015 | 46.66666667 | 37.65403131 | 59 | 1567 | 3.01 | 2272.27 | 60.01 | 7.43 | 280.59 | 93.2192691 | 23557627.12
F | 980 | S10 | 1508 | 6 | 0.032 | 0.743 | 0.025 | 29.72 | 25.10710746 | 55 | 1563 | 3.17 | 2277.31 | 60.12 | 7.91 | 282.44 | 89.0977918 | 23866496.16
F | 980 | S20 | 1508 | 11 | 0.025 | 0.75 | 0.019 | 39.47368421 | 31.21470086 | 53 | 1561 | 2.84 | 2278.22 | 59.88 | 7.7 | 270.97 | 95.41197183 | 25942829.15
F | 980 | S25 | 1508 | 7 | 0.018 | 0.79 | 0.013 | 60.76923077 | 42.18126779 | 31 | 1539 | 2.84 | 2280.7 | 60.02 | 7.35 | 269.49 | 94.89084507 | 24790566.55
F | 980 | S23 | 1508 | 8 | 0.018 | 0.75 | 0.024 | 31.25 | 25.93359266 | 40 | 1548 | 2.81 | 2278.49 | 60.08 | 7.24 | 266.15 | 94.71530249 | 24656343.03
F | 980 | S16 | 1508 | 8 | 0.014 | 0.74 | 0.01 | 74 | 51.94243253 | 49 | 1557 | 2.72 | 2349.81 | 60.06 | 7.12 | 257.26 | 94.58088235 | 25834087.59
F | 980 | S05 | 1508 | 15 | 0.015 | 0.7 | 0.022 | 31.81818182 | 27.78715793 | 45 | 1553 | 3.02 | 2348.5 | 60.24 | 7.61 | 259.59 | 85.95695364 | 24855217.55
F | 980 | S11 | 1508 | 14 | 0.024 | 0.712 | 0.018 | 39.55555556 | 32.58285073 | 45 | 1553 | 2.73 | 2348.83 | 60.14 | 6.9 | 258.2 | 94.57875458 | 24933733.85
F | 980 | S21 | 1508 | 10 | 0.016 | 0.742 | 0.019 | 39.05263158 | 31.21470086 | 30 | 1538 | 3.1 | 2347.59 | 59.93 | 7.63 | 256.06 | 82.6 | 24268022.3
F | 980 | S26 | 1508 | 14 | 0.022 | 0.743 | 0.022 | 33.77272727 | 27.78715793 | 45 | 1553 | 2.87 | 2349.24 | 60.04 | 7.43 | 254.22 | 88.57839721 | 25543687.61
F | 980 | M | 1508 | 15 | 0.021 | 0.71 | 0.025 | 28.4 | 25.10710746 | 73 | 1581 | 2.44 | 2345.05 | 59.47 | 7.21 | 233.75 | 95.79918033 | 29103608.24
F | 980 | S05 | 1508 | 15 | 0.021 | 0.789 | 0.028 | 28.17857143 | 22.94811947 | 28 | 1536 | 2.91 | 2353.01 | 60.02 | 6.86 | 256.04 | 87.9862543 | 23297224.78
F | 980 | S09 | 1508 | 15 | 0.016 | 0.756 | 0.026 | 29.07692308 | 24.33786233 | 32 | 1540 | 2.72 | 2345.45 | 59.96 | 7.05 | 259.01 | 95.22426471 | 25532637.68
F | 980 | S15 | 1508 | 8 | 0.026 | 0.75 | 0.03 | 25 | 21.72572514 | 47 | 1555 | 2.83 | 2351.58 | 63.9 | 6.77 | 264.18 | 93.34982332 | 23627146.9
F | 980 | S20 | 1508 | 13 | 0.02 | 0.726 | 0.022 | 33 | 27.78715793 | 40 | 1548 | 2.85 | 2348.74 | 63.97 | 6.7 | 260.11 | 91.26666667 | 23190717.05
F | 980 | M | 1508 | 14 | 0.02 | 0.753 | 0.018 | 41.83333333 | 32.58285073 | 58 | 1566 | 2.29 | 2351.15 | 63.46 | 7.2 | 219.89 | 96.02183406 | 31047500.44
F | 980 | S05 | 1508 | 9 | 0.022 | 0.723 | 0.022 | 32.86363636 | 27.78715793 | 46 | 1554 | 2.8 | 2351.08 | 64.04 | 7.36 | 255.52 | 91.25714286 | 25955923.2
F | 980 | S10 | 1508 | 11 | 0.022 | 0.723 | 0.021 | 34.42857143 | 28.83191546 | 63 | 1571 | 2.66 | 2346.99 | 64.1 | 7.43 | 248.21 | 93.31203008 | 27533898.47
F | 980 | S15 | 1508 | 15 | 0.02 | 0.742 | 0.028 | 26.5 | 22.94811947 | 42 | 1550 | 2.74 | 2350.48 | 64.02 | 7.27 | 248.82 | 90.81021898 | 26193268.73
F | 980 | S20 | 1508 | 17 | 0.014 | 0.79 | 0.016 | 49.375 | 35.77449321 | 43 | 1551 | 2.86 | 2353.4 | 63.9 | 7.64 | 248.87 | 87.01748252 | 26404160.56
F | 976 | M | 1510 | 10 | 0.018 | 1.021 | 0.027 | 37.81481481 | 23.61991192 | 73 | 1583 | 2.22 | 2329.11 | 59.48 | 6.71 | 213.36 | 96.10810811 | 29567107.22
F | 980 | S05 | 1508 | 17 | 0.031 | 0.746 | 0.024 | 31.08333333 | 25.93359266 | 48 | 1556 | 2.79 | 2329.45 | 60.13 | 7.4 | 264.53 | 94.81362007 | 25949572.04
F | 980 | S10 | 1508 | 17 | 0.015 | 0.754 | 0.028 | 26.92857143 | 22.94811947 | 47 | 1555 | 2.64 | 2335.24 | 59.84 | 7.04 | 251.49 | 95.26136364 | 26154688
F | 980 | S15 | 1508 | 21 | 0.023 | 0.79 | 0.015 | 52.66666667 | 37.65403131 | 41 | 1549 | 2.34 | 2338.69 | 60.1 | 6.59 | 221.04 | 94.46153846 | 27662505.05
F | 980 | S28 | 1508 | 18 | 0.019 | 0.715 | 0.023 | 31.08695652 | 26.82423957 | 45 | 1553 | 2.29 | 2337.14 | 46.96 | 7.17 | 220.66 | 96.3580786 | 30733901.29
F | 980 | M | 1508 | 13 | 0.024 | 0.719 | 0.018 | 39.94444444 | 32.58285073 | 76 | 1584 | 2.21 | 2346.31 | 53.73 | 6.68 | 209.65 | 94.86425339 | 29786458.53
F | 909 | S15 | 1506 | 14 | 0.024 | 1.047 | 0.025 | 41.88 | 25.10710746 | 45 | 1551 | 2.75 | 2356.18 | 62.96 | 7.6 | 258.98 | 94.17454545 | 27348823.85
F | 909 | S20 | 1506 | 3 | 0.022 | 1.014 | 0.029 | 34.96551724 | 22.31802259 | 44 | 1550 | 2.81 | 2355.19 | 62.9 | 7.6 | 259.52 | 92.35587189 | 26753617.37
F | 909 | S30 | 1506 | 7 | 0.028 | 1.052 | 0.021 | 50.0952381 | 28.83191546 | 44 | 1550 | 2.63 | 2360.12 | 63.07 | 7.06 | 249.69 | 94.9391635 | 26609231.27
F | 980 | S35 | 1508 | 11 | 0.022 | 0.73 | 0.019 | 38.42105263 | 31.21470086 | 54 | 1562 | 2.64 | 2361.72 | 62.94 | 7.24 | 251.41 | 95.23106061 | 27202720.36
F | 980 | M | 1508 | 16 | 0.031 | 0.8 | 0.019 | 42.10526316 | 31.21470086 | 76 | 1584 | 2.26 | 2362.64 | 62.5 | 7.25 | 214.83 | 95.05752212 | 31832915.04
F | 909 | S05 | 1506 | 15 | 0.019 | 0.969 | 0.022 | 44.04545455 | 27.78715793 | 42 | 1548 | 2.67 | 2359.68 | 62.92 | 7.33 | 253.65 | 95 | 27207905.8
F | 909 | S10 | 1506 | 11 | 0.022 | 1.15 | 0.019 | 60.52631579 | 31.21470086 | 40 | 1546 | 2.59 | 2359.23 | 62.96 | 7.21 | 246 | 94.98069498 | 27583862.11
F | 980 | S19 | 1508 | 17 | 0.028 | 0.843 | 0.022 | 38.31818182 | 27.78715793 | 59 | 1567 | 2.75 | 2360.52 | 63.06 | 7.39 | 259 | 94.18181818 | 26642116.28
F | 980 | S30 | 1508 | 10 | 0.016 | 0.74 | 0.02 | 37 | 29.96988564 | 45 | 1553 | 2.36 | 2360.59 | 63.06 | 7.03 | 223.34 | 94.63559322 | 29533381.5
F | 909 | M | 1506 | 8 | 0.025 | 1.04 | 0.016 | 65 | 35.77449321 | 67 | 1573 | 2.21 | 2355.22 | 62.57 | 7.39 | 210.65 | 95.31674208 | 33077519.62
F | 980 | S05 | 1508 | 14 | 0.022 | 0.75 | 0.019 | 39.47368421 | 31.21470086 | 40 | 1548 | 2.89 | 2356.28 | 63.03 | 7.41 | 265.76 | 91.95847751 | 25374445.04
F | 980 | S10 | 1508 | 14 | 0.018 | 0.72 | 0.019 | 37.89473684 | 31.21470086 | 51 | 1559 | 3.19 | 2355.02 | 63.03 | 7.8 | 267.31 | 83.79623824 | 24185095.67
F | 909 | S15 | 1506 | 16 | 0.014 | 1.117 | 0.023 | 48.56521739 | 26.82423957 | 50 | 1556 | 2.77 | 2349.37 | 62.86 | 7.52 | 263.1 | 94.98194946 | 26787906.89
F | 909 | S20 | 1506 | 17 | 0.022 | 1.047 | 0.021 | 49.85714286 | 28.83191546 | 39 | 1545 | 2.74 | 2344.34 | 63.01 | 7.32 | 259.92 | 94.86131387 | 26304521.52
F | 909 | S24 | 1506 | 16 | 0.025 | 1.04 | 0.022 | 47.27272727 | 27.78715793 | 63 | 1569 | 2.73 | 2352.06 | 62.97 | 7.63 | 259.74 | 95.14285714 | 27609565.85
F | 980 | M | 1508 | 8 | 0.028 | 0.739 | 0.025 | 29.56 | 25.10710746 | 66 | 1574 | 2.21 | 2384.5 | 62.4 | 6.6 | 211.13 | 95.53393665 | 29908751.13
F | 909 | S10 | 1506 | 6 | 0.02 | 1.04 | 0.016 | 65 | 35.77449321 | 54 | 1560 | 2.9 | 2397.04 | 62.91 | 7.19 | 275.08 | 94.85517241 | 24960625.49
F | 909 | S15 | 1506 | 6 | 0.017 | 1.045 | 0.024 | 43.54166667 | 25.93359266 | 46 | 1552 | 2.8 | 2390.92 | 63.01 | 7.37 | 266.26 | 95.09285714 | 26431620.6
F | 980 | S20 | 1508 | 8 | 0.025 | 0.722 | 0.023 | 31.39130435 | 26.82423957 | 30 | 1538 | 3.36 | 2397.07 | 63 | 8.1 | 300.29 | 89.37202381 | 24270333.75
F | 909 | S25 | 1506 | 8 | 0.028 | 1.047 | 0.03 | 34.9 | 21.72572514 | 42 | 1548 | 2.64 | 2393.55 | 62.88 | 7.2 | 252.64 | 95.6969697 | 27417027.27
F | 909 | S30 | 1506 | 8 | 0.015 | 1.086 | 0.017 | 63.88235294 | 34.09448306 | 51 | 1557 | 3.02 | 2394.73 | 62.81 | 7.25 | 288.36 | 95.48344371 | 24145539.24
F | 980 | S35 | 1508 | 10 | 0.026 | 0.77 | 0.027 | 28.51851852 | 23.61991192 | 38 | 1546 | 2.96 | 2401.5 | 62.99 | 6.57 | 281.08 | 94.95945946 | 22387496.96
F | 980 | M | 1508 | 7 | 0.029 | 0.729 | 0.018 | 40.5 | 32.58285073 | 55 | 1563 | 2.24 | 2400.48 | 62.7 | 6.64 | 211.23 | 94.29910714 | 29885976
F | 909 | S10 | 1506 | 5 | 0.024 | 1.076 | 0.026 | 41.38461538 | 24.33786233 | 41 | 1547 | 2.67 | 2398.16 | 62.84 | 7.3 | 254.37 | 95.26966292 | 27538421.57
F | 909 | S15 | 1506 | 5 | 0.022 | 1.06 | 0.02 | 53 | 29.96988564 | 56 | 1562 | 2.66 | 2399.54 | 63.08 | 7.09 | 252.99 | 95.10902256 | 26862218.84
F | 909 | S20 | 1506 | 7 | 0.02 | 1.04 | 0.021 | 49.52380952 | 28.83191546 | 30 | 1536 | 2.89 | 2399.91 | 62.98 | 7.05 | 273.66 | 94.69204152 | 24588697.27
F | 980 | S05 | 1508 | 6 | 0.021 | 0.734 | 0.02 | 36.7 | 29.96988564 | 65 | 1573 | 3.06 | 2392.94 | 63.09 | 7.91 | 290.87 | 95.05555556 | 25979821.14
F | 980 | S10 | 1508 | 7 | 0.015 | 0.76 | 0.028 | 27.14285714 | 22.94811947 | 55 | 1563 | 2.9 | 2394.09 | 62.96 | 7.28 | 276.08 | 95.2 | 25241964.08
F | 980 | S15 | 1508 | 6 | 0.013 | 0.72 | 0.029 | 24.82758621 | 22.31802259 | 48 | 1556 | 2.84 | 2397.55 | 62.86 | 6.71 | 272.17 | 95.83450704 | 23791462.71
F | 980 | S25 | 1508 | 8 | 0.027 | 0.735 | 0.026 | 28.26923077 | 24.33786233 | 39 | 1547 | 2.62 | 2389.02 | 63.08 | 7.26 | 248.07 | 94.68320611 | 27803815.97
F | 980 | S30 | 1508 | 9 | 0.021 | 0.793 | 0.014 | 56.64285714 | 39.77262916 | 33 | 1541 | 2.56 | 2390.27 | 62.78 | 6.8 | 245.13 | 95.75390625 | 26666449.69
F | 980 | M | 1508 | 6 | 0.015 | 0.7 | 0.016 | 43.75 | 35.77449321 | 63 | 1571 | 2.28 | 2396.44 | 62.59 | 6.88 | 217.92 | 95.57894737 | 30371723.79
F | 980 | S05 | 1508 | 8 | 0.018 | 0.72 | 0.019 | 37.89473684 | 31.21470086 | 37 | 1545 | 2.86 | 2396.91 | 62.99 | 7.11 | 272.16 | 95.16083916 | 25026757.49
F | 980 | S10 | 1508 | 6 | 0.015 | 0.725 | 0.034 | 21.32352941 | 19.67192734 | 48 | 1556 | 2.76 | 2395.98 | 62.91 | 7 | 262.46 | 95.0942029 | 25522395.65
F | 980 | S15 | 1508 | 5 | 0.018 | 0.73 | 0.024 | 30.41666667 | 25.93359266 | 51 | 1559 | 2.85 | 2392.61 | 63.04 | 6.93 | 271.5 | 95.26315789 | 24434844.44
F | 980 | S20 | 1508 | 13 | 0.017 | 0.778 | 0.028 | 27.78571429 | 22.94811947 | 46 | 1554 | 2.85 | 2392.84 | 62.97 | 6.84 | 271 | 95.0877193 | 24119827.2
F | 980 | M | 1508 | 8 | 0.016 | 0.746 | 0.013 | 57.38461538 | 42.18126779 | 76 | 1584 | 2.4 | 2400.41 | 62.53 | 6.97 | 228.26 | 95.10833333 | 29279000.98
F | 980 | S05 | 1508 | 4 | 0.016 | 0.75 | 0.02 | 37.5 | 29.96988564 | 34 | 1542 | 3.2 | 2399.88 | 63.09 | 7.04 | 301.81 | 94.315625 | 22174891.2
F | 909 | S20 | 1506 | 8 | 0.016 | 1.04 | 0.025 | 41.6 | 25.10710746 | 55 | 1561 | 2.84 | 2394.94 | 62.98 | 7.11 | 270.45 | 95.22887324 | 25182288.13
F | 909 | S25 | 1506 | 2 | 0.022 | 1.05 | 0.015 | 70 | 37.65403131 | 40 | 1546 | 2.76 | 2399.68 | 63.05 | 6.75 | 262.43 | 95.08333333 | 24648886.96
F | 909 | M | 1506 | 11 | 0.021 | 1.02 | 0.018 | 56.66666667 | 32.58285073 | 70 | 1576 | 2.32 | 2393.07 | 62.33 | 6.9 | 220.74 | 95.14655172 | 29892745.09
F | 909 | M | 1506 | 7 | 0.017 | 1.042 | 0.022 | 47.36363636 | 27.78715793 | 63 | 1569 | 2.29 | 2392.35 | 62.46 | 6.97 | 217.49 | 94.97379913 | 30582381.62
F | 909 | S10 | 1506 | 5 | 0.035 | 1.044 | 0.021 | 49.71428571 | 28.83191546 | 46 | 1552 | 2.61 | 2400.79 | 62.95 | 6.61 | 248.18 | 95.08812261 | 25536678.92
F | 909 | S15 | 1506 | 2 | 0.021 | 1.035 | 0.02 | 51.75 | 29.96988564 | 58 | 1564 | 2.86 | 2397.88 | 63.04 | 7.1 | 270.81 | 94.68881119 | 25001671.89
F | 980 | S20 | 1508 | 8 | 0.024 | 0.76 | 0.012 | 63.33333333 | 44.94691449 | 47 | 1555 | 2.78 | 2395.78 | 62.97 | 7.87 | 263.78 | 94.88489209 | 28485651.84
F | 909 | S24 | 1506 | 8 | 0.025 | 1.04 | 0.023 | 45.2173913 | 26.82423957 | 48 | 1554 | 3.15 | 2397.31 | 62.95 | 7.4 | 298.85 | 94.87301587 | 23653458.67
F | 909 | S30 | 1506 | 6 | 0.028 | 1.08 | 0.017 | 63.52941176 | 34.09448306 | 49 | 1555 | 3.17 | 2395.5 | 62.97 | 7.53 | 300 | 94.63722397 | 23899079.81
F | 909 | M | 1506 | 10 | 0.027 | 1.011 | 0.013 | 77.76923077 | 42.18126779 | 68 | 1574 | 2.34 | 2398.47 | 62.48 | 6.55 | 223.01 | 95.3034188 | 28197397.31
F | 909 | S06 | 1506 | 5 | 0.022 | 1.05 | 0.024 | 43.75 | 25.93359266 | 43 | 1549 | 3.2 | 2399.91 | 62.92 | 7.08 | 304.24 | 95.075 | 22301163.68
F | 980 | S11 | 1508 | 6 | 0.024 | 0.795 | 0.02 | 39.75 | 29.96988564 | 44 | 1552 | 3 | 2395.67 | 63.04 | 7.27 | 284.89 | 94.96333333 | 24383129.26
F | 909 | S16 | 1506 | 7 | 0.026 | 1.054 | 0.023 | 45.82608696 | 26.82423957 | 49 | 1555 | 2.92 | 2396.05 | 63.08 | 7.22 | 276.9 | 94.82876712 | 24882815.14
F | 909 | S21 | 1506 | 7 | 0.017 | 1.04 | 0.029 | 35.86206897 | 22.31802259 | 38 | 1544 | 2.95 | 2397.58 | 63.23 | 6.99 | 278.19 | 94.30169492 | 23860391.06
F | 980 | S30 | 1508 | 8 | 0.024 | 0.74 | 0.022 | 33.63636364 | 27.78715793 | 41 | 1549 | 2.8 | 2405.41 | 63.05 | 6.9 | 265.21 | 94.71785714 | 24895993.5
F | 980 | S05 | 1508 | 9 | 0.014 | 0.73 | 0.019 | 38.42105263 | 31.21470086 | 51 | 1559 | 2.89 | 2329.04 | 63.03 | 7.88 | 274.33 | 94.92387543 | 26671940.43
F | 980 | S10 | 1508 | 7 | 0.018 | 0.74 | 0.011 | 67.27272727 | 48.15942887 | 40 | 1548 | 2.82 | 2324.22 | 63.03 | 7.07 | 268.36 | 95.16312057 | 24473542.09
F | 980 | S15 | 1508 | 3 | 0.017 | 0.847 | 0.025 | 33.88 | 25.10710746 | 50 | 1558 | 2.75 | 2327.27 | 63.06 | 7.29 | 260.55 | 94.74545455 | 25911401.04
F | 980 | S24 | 1508 | 4 | 0.037 | 0.743 | 0.027 | 27.51851852 | 23.61991192 | 40 | 1548 | 3.19 | 2326.27 | 63.19 | 7.44 | 302.46 | 94.81504702 | 22787236.66
F | 980 | S29 | 1508 | 2 | 0.026 | 0.72 | 0.02 | 36 | 29.96988564 | 40 | 1548 | 3.1 | 2326.22 | 63 | 7.69 | 293.63 | 94.71935484 | 24236210.83
F | 980 | M | 1508 | 13 | 0.021 | 0.72 | 0.02 | 36 | 29.96988564 | 71 | 1579 | 2.34 | 2329.09 | 62.4 | 7.18 | 223.28 | 95.41880342 | 30015400.87
F | 980 | S05 | 1508 | 7 | 0.016 | 0.74 | 0.03 | 24.66666667 | 21.72572514 | 53 | 1561 | 3.08 | 2329.57 | 62.89 | 7.48 | 293.35 | 95.24350649 | 23761614
F | 980 | S10 | 1508 | 5 | 0.021 | 0.937 | 0.028 | 33.46428571 | 22.94811947 | 59 | 1567 | 3.02 | 2331.21 | 62.96 | 7.38 | 286.69 | 94.93046358 | 23926551.38
F | 980 | S20 | 1508 | 11 | 0.018 | 0.743 | 0.022 | 33.77272727 | 27.78715793 | 39 | 1547 | 3.1 | 2322.18 | 62.92 | 7.52 | 295 | 95.16129032 | 23659268.75
F | 980 | S25 | 1508 | 7 | 0.018 | 0.785 | 0.028 | 28.03571429 | 22.94811947 | 45 | 1553 | 2.91 | 2325 | 62.88 | 6.9 | 277.67 | 95.41924399 | 23154123.71
F | 980 | S30 | 1508 | 5 | 0.019 | 0.735 | 0.032 | 22.96875 | 20.64126415 | 39 | 1547 | 2.82 | 2321.37 | 62.94 | 7.15 | 267.9 | 95 | 24720120.96
F | 980 | S05 | 1508 | 15 | 0.03 | 0.721 | 0.024 | 30.04166667 | 25.93359266 | 60 | 1568 | 3.2 | 2332.15 | 62.8 | 7.47 | 305.47 | 95.459375 | 22865273.16
F | 909 | S10 | 1506 | 8 | 0.015 | 1.003 | 0.024 | 41.79166667 | 25.93359266 | 41 | 1547 | 2.55 | 2328.11 | 62.95 | 7.09 | 242.87 | 95.24313725 | 27186846.89
F | 909 | S15 | 1506 | 7 | 0.03 | 1.035 | 0.027 | 38.33333333 | 23.61991192 | 39 | 1545 | 2.51 | 2330.49 | 63.09 | 7.05 | 237.38 | 94.57370518 | 27492354.14
F | 909 | S20 | 1506 | 7 | 0.022 | 1.058 | 0.024 | 44.08333333 | 25.93359266 | 56 | 1562 | 2.86 | 2330.81 | 62.93 | 7.12 | 270.97 | 94.74475524 | 24370818.97
F | 909 | S24 | 1506 | 5 | 0.029 | 1.043 | 0.023 | 45.34782609 | 26.82423957 | 50 | 1556 | 2.85 | 2329.37 | 62.86 | 7.07 | 272.3 | 95.54385965 | 24269583.43
F | 909 | S29 | 1506 | 9 | 0.027 | 1.035 | 0.03 | 34.5 | 21.72572514 | 59 | 1565 | 2.59 | 2330.85 | 62.97 | 6.84 | 246.5 | 95.17374517 | 25853536.22
F | 909 | M | 1506 | 10 | 0.021 | 1.003 | 0.026 | 38.57692308 | 24.33786233 | 75 | 1581 | 2.33 | 2326.95 | 62.67 | 7.06 | 222.59 | 95.53218884 | 29613185.15
F | 980 | S05 | 1508 | 8 | 0.026 | 0.759 | 0.028 | 27.10714286 | 22.94811947 | 42 | 1550 | 2.85 | 2328.83 | 63.18 | 7.53 | 269.25 | 94.47368421 | 25842658.8
F | 909 | S10 | 1506 | 14 | 0.023 | 1.05 | 0.021 | 50 | 28.83191546 | 48 | 1554 | 2.61 | 2325.8 | 62.91 | 7.07 | 248.28 | 95.12643678 | 26460653.33
F | 909 | S15 | 1506 | 11 | 0.022 | 1.039 | 0.023 | 45.17391304 | 26.82423957 | 40 | 1546 | 2.89 | 2328.79 | 62.91 | 7.2 | 275.05 | 95.17301038 | 24367684.98
F | 980 | S05 | 1508 | 9 | 0.018 | 0.766 | 0.02 | 38.3 | 29.96988564 | 44 | 1552 | 2.9 | 2322.89 | 63.03 | 7.42 | 274.92 | 94.8 | 24962256.54
F | 980 | S10 | 1508 | 5 | 0.022 | 0.738 | 0.029 | 25.44827586 | 22.31802259 | 35 | 1543 | 2.8 | 2324.98 | 62.93 | 7.13 | 266.02 | 95.00714286 | 24865661.1
F | 980 | S15 | 1508 | 5 | 0.014 | 0.8 | 0.028 | 28.57142857 | 22.94811947 | 16 | 1524 | 2.83 | 2321.35 | 63.08 | 7.18 | 267.97 | 94.68904594 | 24735911.87
F | 980 | S25 | 1508 | 11 | 0.032 | 0.752 | 0.02 | 37.6 | 29.96988564 | 47 | 1555 | 3.11 | 2330.99 | 62.94 | 7.31 | 295.63 | 95.05787781 | 23011593.24
F | 980 | S30 | 1508 | 10 | 0.022 | 0.751 | 0.02 | 37.55 | 29.96988564 | 33 | 1541 | 3.03 | 2326.18 | 62.9 | 7.82 | 289.28 | 95.47194719 | 25214869.94
F | 980 | M | 1508 | 6 | 0.016 | 0.728 | 0.024 | 30.33333333 | 25.93359266 | 64 | 1572 | 2.23 | 2327.3 | 62.72 | 7.24 | 211.7 | 94.93273543 | 31734770.58
F | 980 | S05 | 1508 | 15 | 0.029 | 0.726 | 0.015 | 48.4 | 37.65403131 | 41 | 1549 | 2.76 | 2331.06 | 62.86 | 7.53 | 262.79 | 95.21376812 | 26710907.09
F | 980 | S10 | 1508 | 4 | 0.019 | 0.737 | 0.02 | 36.85 | 29.96988564 | 40 | 1548 | 2.51 | 2328.8 | 63.1 | 7.43 | 237.58 | 94.65338645 | 28953200.32
F | 980 | S15 | 1508 | 6 | 0.023 | 0.731 | 0.018 | 40.61111111 | 32.58285073 | 37 | 1545 | 2.42 | 2328.97 | 63.07 | 7.03 | 228.85 | 94.5661157 | 28415358.77
F | 909 | M | 1506 | 10 | 0.026 | 1.078 | 0.017 | 63.41176471 | 34.09448306 | 94 | 1600 | 2.25 | 2327.32 | 62.58 | 7.42 | 214.79 | 95.46222222 | 32234933.55
F | 909 | S09 | 1506 | 3 | 0.019 | 1.013 | 0.028 | 36.17857143 | 22.94811947 | 38 | 1544 | 2.82 | 2324.73 | 62.96 | 7.75 | 268.07 | 95.06028369 | 26833319.68
F | 909 | S14 | 1506 | 7 | 0.018 | 1.057 | 0.018 | 58.72222222 | 32.58285073 | 35 | 1541 | 2.75 | 2328.17 | 62.88 | 7.49 | 262.33 | 95.39272727 | 26632571.59
F | 980 | S19 | 1508 | 9 | 0.028 | 0.748 | 0.025 | 29.92 | 25.10710746 | 40 | 1548 | 2.89 | 2328.63 | 63.01 | 7.64 | 274.71 | 95.05536332 | 25855044.79
F | 909 | S25 | 1506 | 8 | 0.017 | 1.041 | 0.027 | 38.55555556 | 23.61991192 | 49 | 1555 | 2.9 | 2328.99 | 63.15 | 7.98 | 274.69 | 94.72068966 | 26916699.6
F | 980 | S05 | 1508 | 8 | 0.02 | 0.738 | 0.025 | 29.52 | 25.10710746 | 30 | 1538 | 3.09 | 2286.7 | 63.05 | 8.31 | 292.36 | 94.61488673 | 25828609.51
F | 909 | S10 | 1506 | 8 | 0.022 | 1.015 | 0.026 | 39.03846154 | 24.33786233 | 47 | 1553 | 3.04 | 2289.79 | 62.83 | 8.07 | 289.77 | 95.31907895 | 25529652.06
F | 980 | S15 | 1508 | 4 | 0.017 | 0.728 | 0.023 | 31.65217391 | 26.82423957 | 45 | 1553 | 3.16 | 2288.02 | 63.04 | 8.55 | 293.71 | 92.94620253 | 26000885.51
F | 909 | S24 | 1506 | 9 | 0.017 | 1.021 | 0.026 | 39.26923077 | 24.33786233 | 39 | 1545 | 3.13 | 2287.11 | 63.04 | 8.6 | 292.78 | 93.5399361 | 26393103.26
F | 980 | S29 | 1508 | 14 | 0.02 | 0.76 | 0.022 | 34.54545455 | 27.78715793 | 40 | 1548 | 3.16 | 2284.55 | 62.97 | 8.38 | 292.69 | 92.62341772 | 25445260.06
F | 909 | S36 | 1506 | 10 | 0.022 | 1.022 | 0.018 | 56.77777778 | 32.58285073 | 29 | 1535 | 3.15 | 2289.49 | 63.06 | 8.1 | 295.34 | 93.75873016 | 24726492
F | 980 | M | 1508 | 11 | 0.024 | 0.755 | 0.023 | 32.82608696 | 26.82423957 | 89 | 1597 | 2.16 | 2290.81 | 62.48 | 7.59 | 205.48 | 95.12962963 | 33808537.58
F | 909 | S05 | 1506 | 4 | 0.033 | 1.05 | 0.024 | 43.75 | 25.93359266 | 53 | 1559 | 2.77 | 2285.75 | 62.79 | 8.36 | 264.1 | 95.34296029 | 28973737.91
F | 909 | S10 | 1506 | 5 | 0.017 | 1.004 | 0.02 | 50.2 | 29.96988564 | 43 | 1549 | 3.08 | 2285.25 | 62.86 | 8.46 | 290.03 | 94.16558442 | 26363475
F | 909 | S05 | 1506 | 9 | 0.02 | 1.048 | 0.025 | 41.92 | 25.10710746 | 30 | 1536 | 3.09 | 2282.63 | 63.12 | 8.06 | 291.91 | 94.46925566 | 25006987.3
F | 980 | S11 | 1508 | 9 | 0.019 | 0.719 | 0.022 | 32.68181818 | 27.78715793 | 48 | 1556 | 3.09 | 2289.41 | 62.99 | 7.58 | 291.28 | 94.26537217 | 23587591.18
F | 980 | S20 | 1508 | 8 | 0.028 | 0.71 | 0.023 | 30.86956522 | 26.82423957 | 32 | 1540 | 3.29 | 2286.09 | 62.95 | 8.25 | 292.91 | 89.03039514 | 24076905.32
F | 909 | S25 | 1506 | 7 | 0.022 | 1.047 | 0.02 | 52.35 | 29.96988564 | 47 | 1553 | 3.18 | 2286.54 | 62.91 | 8.62 | 293.5 | 92.29559748 | 26032042.19
F | 980 | S30 | 1508 | 5 | 0.028 | 0.745 | 0.024 | 31.04166667 | 25.93359266 | 34 | 1542 | 3.16 | 2284.35 | 62.67 | 8.42 | 292.53 | 92.57278481 | 25564478.92
F | 909 | M | 1506 | 8 | 0.039 | 1.04 | 0.026 | 40 | 24.33786233 | 66 | 1572 | 2.3 | 2285.7 | 62.65 | 7.48 | 217.74 | 94.66956522 | 31220674.43
F | 980 | S10 | 1508 | 8 | 0.021 | 0.743 | 0.024 | 30.95833333 | 25.93359266 | 41 | 1549 | 2.41 | 2288.51 | 63.07 | 7.91 | 228.97 | 95.00829876 | 31547252.79
F | 980 | S15 | 1508 | 9 | 0.022 | 0.754 | 0.026 | 29 | 24.33786233 | 33 | 1541 | 2.34 | 2290.49 | 63.08 | 7.52 | 222.22 | 94.96581197 | 30915741.95
F | 980 | S20 | 1508 | 7 | 0.014 | 0.744 | 0.024 | 31 | 25.93359266 | 46 | 1554 | 2.72 | 2290.36 | 63.13 | 7.51 | 257.17 | 94.54779412 | 26559755.56
F | 980 | S25 | 1508 | 9 | 0.02 | 0.8 | 0.022 | 36.36363636 | 27.78715793 | 59 | 1567 | 2.68 | 2292.14 | 62.94 | 7.52 | 254.83 | 95.0858209 | 27013040.96
F | 976 | S05 | 1510 | 3 | 0.015 | 1.017 | 0.02 | 50.85 | 29.96988564 | 47 | 1557 | 2.88 | 2289.05 | 62.9 | 7.55 | 274.94 | 95.46527778 | 25203394.27
F | 980 | S10 | 1508 | 8 | 0.028 | 0.752 | 0.032 | 23.5 | 20.64126415 | 45 | 1553 | 3.19 | 2285.14 | 63.02 | 8.63 | 291.57 | 91.40125392 | 25964634.62
F | 980 | S20 | 1508 | 8 | 0.023 | 0.717 | 0.027 | 26.55555556 | 23.61991192 | 44 | 1552 | 2.38 | 2285.25 | 63.09 | 7.24 | 225.84 | 94.8907563 | 29197429.41
F | 980 | S25 | 1508 | 16 | 0.022 | 0.73 | 0.023 | 31.73913043 | 26.82423957 | 57 | 1565 | 3.15 | 2288.99 | 62.87 | 8.32 | 289.02 | 91.75238095 | 25392529.07
F | 980 | S30 | 1508 | 10 | 0.023 | 0.733 | 0.026 | 28.19230769 | 24.33786233 | 46 | 1554 | 2.57 | 2285.59 | 63.07 | 7.82 | 243.71 | 94.82879377 | 29209306.6
F | 980 | M | 1508 | 4 | 0.022 | 0.726 | 0.018 | 40.33333333 | 32.58285073 | 53 | 1561 | 2.41 | 2307.54 | 57.87 | 7.23 | 229.09 | 95.05809129 | 29075004
F | 980 | S05 | 1508 | 6 | 0.014 | 0.762 | 0.026 | 29.30769231 | 24.33786233 | 50 | 1558 | 2.97 | 2308.62 | 56.98 | 7.1 | 282.66 | 95.17171717 | 23179477.58
F | 980 | S10 | 1508 | 8 | 0.02 | 0.8 | 0.028 | 28.57142857 | 22.94811947 | 31 | 1539 | 3.23 | 2310.89 | 57.07 | 7.18 | 299.46 | 92.7120743 | 21574984.16
F | 980 | S15 | 1508 | 10 | 0.014 | 0.737 | 0.027 | 27.2962963 | 23.61991192 | 35 | 1543 | 2.86 | 2315.15 | 56.96 | 7.13 | 271.69 | 94.9965035 | 24241077.59
F | 980 | S20 | 1508 | 6 | 0.021 | 0.756 | 0.02 | 37.8 | 29.96988564 | 46 | 1554 | 2.78 | 2313.91 | 56.95 | 7.55 | 264.76 | 95.23741007 | 26393556.15
F | 980 | S30 | 1508 | 10 | 0.021 | 0.808 | 0.015 | 53.86666667 | 37.65403131 | 47 | 1555 | 3.09 | 2309.35 | 56.99 | 7.33 | 293.78 | 95.07443366 | 23008300.68
F | 980 | M | 1508 | 5 | 0.02 | 0.73 | 0.012 | 60.83333333 | 44.94691449 | 67 | 1575 | 2.27 | 2311.26 | 56.46 | 7.27 | 216.81 | 95.51101322 | 31088992.44
F | 980 | S05 | 1508 | 4 | 0.028 | 0.738 | 0.014 | 52.71428571 | 39.77262916 | 53 | 1561 | 3.06 | 2318.96 | 56.97 | 7.83 | 290.73 | 95.00980392 | 24921999.53
F | 980 | S10 | 1508 | 8 | 0.03 | 0.74 | 0.02 | 37 | 29.96988564 | 46 | 1554 | 3.01 | 2309.47 | 56.85 | 7.83 | 286.62 | 95.22259136 | 25232302.47
F | 980 | S15 | 1508 | 11 | 0.022 | 0.75 | 0.022 | 34.09090909 | 27.78715793 | 54 | 1562 | 3.01 | 2310.24 | 57.1 | 7.56 | 285.63 | 94.89368771 | 24370345.67
F | 980 | S20 | 1508 | 12 | 0.021 | 0.717 | 0.018 | 39.83333333 | 32.58285073 | 42 | 1550 | 3.1 | 2307.3 | 57.23 | 7.58 | 292.2 | 94.25806452 | 23695226.71
F | 980 | S25 | 1508 | 10 | 0.016 | 0.773 | 0.014 | 55.21428571 | 39.77262916 | 31 | 1539 | 3.16 | 2309.16 | 57.11 | 7.67 | 299.89 | 94.90189873 | 23540278.56
F | 980 | S30 | 1508 | 6 | 0.024 | 0.762 | 0.021 | 36.28571429 | 28.83191546 | 32 | 1540 | 2.52 | 2308.96 | 56.95 | 7.07 | 239.19 | 94.91666667 | 27207245.33
F | 980 | S35 | 1508 | 9 | 0.021 | 0.75 | 0.014 | 53.57142857 | 39.77262916 | 34 | 1542 | 3.2 | 2310.27 | 57.09 | 7.96 | 301.12 | 94.1 | 24136545.83
F | 980 | M | 1508 | 7 | 0.025 | 0.78 | 0.02 | 39 | 29.96988564 | 63 | 1571 | 2.27 | 2308.59 | 56.72 | 7.36 | 215.69 | 95.01762115 | 31437504
F | 980 | S05 | 1508 | 8 | 0.024 | 0.74 | 0.018 | 41.11111111 | 32.58285073 | 35 | 1543 | 2.73 | 2314.01 | 56.95 | 6.51 | 264.86 | 97.01831502 | 23175700.15
F | 980 | S15 | 1508 | 14 | 0.016 | 0.732 | 0.023 | 31.82608696 | 26.82423957 | 56 | 1564 | 3.07 | 2312.27 | 59.04 | 8.1 | 292.2 | 95.17915309 | 25623265.6
F | 980 | S20 | 1508 | 6 | 0.019 | 0.726 | 0.021 | 34.57142857 | 28.83191546 | 42 | 1550 | 3.02 | 2312.2 | 58.85 | 7.37 | 287.13 | 95.07615894 | 23699284.37
F | 980 | S24 | 1508 | 8 | 0.022 | 0.785 | 0.021 | 37.38095238 | 28.83191546 | 50 | 1558 | 3.06 | 2303.37 | 59.07 | 7.94 | 290.88 | 95.05882353 | 25102216.59
F | 980 | M | 1508 | 9 | 0.015 | 0.77 | 0.013 | 59.23076923 | 42.18126779 | 72 | 1580 | 2.36 | 2305 | 58.61 | 7.63 | 225.83 | 95.69067797 | 31299165.25
F | 980 | S30 | 1508 | 6 | 0.012 | 0.76 | 0.021 | 36.19047619 | 28.83191546 | 51 | 1559 | 3.18 | 2307.63 | 58.91 | 8.17 | 303.07 | 95.30503145 | 24900633.91
F | 980 | S05 | 1508 | 11 | 0.021 | 0.753 | 0.025 | 30.12 | 25.10710746 | 38 | 1546 | 2.88 | 2309.44 | 58.9 | 7.59 | 273.38 | 94.92361111 | 25562614
F | 980 | S10 | 1508 | 15 | 0.024 | 0.764 | 0.025 | 30.56 | 25.10710746 | 47 | 1555 | 2.92 | 2308.95 | 58.85 | 7.64 | 278.12 | 95.24657534 | 25373146.44
F | 980 | S15 | 1508 | 12 | 0.027 | 0.732 | 0.025 | 29.28 | 25.10710746 | 37 | 1545 | 2.53 | 2306.97 | 58.62 | 7.11 | 241.78 | 95.56521739 | 27229540.77
F | 980 | S20 | 1508 | 8 | 0.017 | 0.73 | 0.028 | 26.07142857 | 22.94811947 | 58 | 1566 | 2.85 | 2305.81 | 59.12 | 7.86 | 270.15 | 94.78947368 | 26708561.31
F | 980 | S25 | 1508 | 9 | 0.028 | 0.78 | 0.02 | 39 | 29.96988564 | 44 | 1552 | 3.14 | 2309.02 | 59.12 | 8.17 | 295.64 | 94.15286624 | 25233029.39
F | 980 | S10 | 1508 | 9 | 0.025 | 0.732 | 0.028 | 26.14285714 | 22.94811947 | 47 | 1555 | 2.81 | 2316.57 | 59.27 | 7.48 | 264.03 | 93.96085409 | 25899417.48
F | 980 | S25 | 1508 | 8 | 0.018 | 0.705 | 0.027 | 26.11111111 | 23.61991192 | 43 | 1551 | 3.09 | 2311.25 | 59.27 | 7.75 | 290.73 | 94.08737864 | 24346662.62
F | 980 | S30 | 1508 | 8 | 0.028 | 0.744 | 0.02 | 37.2 | 29.96988564 | 49 | 1557 | 2.78 | 2314.79 | 58.96 | 7.4 | 264.14 | 95.01438849 | 25879019.14
F | 980 | M | 1508 | 7 | 0.01 | 0.767 | 0.017 | 45.11764706 | 34.09448306 | 64 | 1572 | 2.28 | 2310.73 | 58.53 | 7.03 | 219.26 | 96.16666667 | 29923953.5
F | 980 | S05 | 1508 | 8 | 0.02 | 0.73 | 0.027 | 27.03703704 | 23.61991192 | 61 | 1569 | 2.72 | 2311.36 | 59.11 | 7.52 | 257.25 | 94.57720588 | 26838968.47
F | 980 | S15 | 1508 | 6 | 0.023 | 0.765 | 0.028 | 27.32142857 | 22.94811947 | 46 | 1554 | 2.85 | 2311.27 | 59.04 | 7.55 | 270.99 | 95.08421053 | 25715919.89
F | 980 | S20 | 1508 | 12 | 0.023 | 0.737 | 0.028 | 26.32142857 | 22.94811947 | 42 | 1550 | 2.82 | 2312.4 | 59 | 7.75 | 268.31 | 95.14539007 | 26691000
F | 980 | S25 | 1508 | 11 | 0.025 | 0.725 | 0.018 | 40.27777778 | 32.58285073 | 43 | 1551 | 3.22 | 2313.08 | 59.08 | 8.3 | 302.96 | 94.08695652 | 25041605.22
F | 980 | S30 | 1508 | 12 | 0.015 | 0.745 | 0.028 | 26.60714286 | 22.94811947 | 41 | 1549 | 3.12 | 2308.44 | 59.17 | 8.02 | 296.14 | 94.91666667 | 24922273.38
F | 980 | M | 1508 | 9 | 0.027 | 0.74 | 0.024 | 30.83333333 | 25.93359266 | 63 | 1571 | 2.22 | 2314.32 | 58.87 | 7.42 | 211.58 | 95.30630631 | 32488048.86
F | 980 | S05 | 1508 | 14 | 0.029 | 0.73 | 0.025 | 29.2 | 25.10710746 | 41 | 1549 | 3.02 | 2303.88 | 58.88 | 7.98 | 287.11 | 95.06953642 | 25568490.75
F | 980 | S10 | 1508 | 9 | 0.02 | 0.723 | 0.028 | 25.82142857 | 22.94811947 | 55 | 1563 | 2.46 | 2316.19 | 58.45 | 5.03 | 227.7 | 92.56097561 | 19890987.78
F | 980 | S19 | 1508 | 13 | 0.024 | 0.74 | 0.027 | 27.40740741 | 23.61991192 | 44 | 1552 | 2.38 | 2311.48 | 58.82 | 7.23 | 227.02 | 95.38655462 | 29491765.41
F | 909 | S05 | 1506 | 9 | 0.029 | 1.039 | 0.027 | 38.48148148 | 23.61991192 | 36 | 1542 | 2.89 | 2312.02 | 58.97 | 7.53 | 275.16 | 95.21107266 | 25301018.87
F | 909 | S10 | 1506 | 9 | 0.022 | 1.01 | 0.027 | 37.40740741 | 23.61991192 | 40 | 1546 | 3.33 | 2309.28 | 59.07 | 7.62 | 303.27 | 91.07207207 | 22194053.19
F | 909 | S15 | 1506 | 11 | 0.028 | 1.031 | 0.023 | 44.82608696 | 26.82423957 | 46 | 1552 | 3.26 | 2310.54 | 58.97 | 7.69 | 300.44 | 92.1595092 | 22891356.11
F | 909 | S20 | 1506 | 10 | 0.021 | 1.038 | 0.023 | 45.13043478 | 26.82423957 | 39 | 1545 | 3.2 | 2308.28 | 58.81 | 7.88 | 299.57 | 93.615625 | 23873385.9
F | 980 | S30 | 1508 | 8 | 0.029 | 0.765 | 0.025 | 30.6 | 25.10710746 | 40 | 1548 | 3.04 | 2313.77 | 58.87 | 7.32 | 289.51 | 95.23355263 | 23399521.34
F | 909 | S05 | 1506 | 9 | 0.022 | 1.037 | 0.027 | 38.40740741 | 23.61991192 | 42 | 1548 | 2.6 | 2310.04 | 58.97 | 7.47 | 246.67 | 94.87307692 | 27875074.98
F | 909 | S25 | 1506 | 11 | 0.025 | 1.055 | 0.027 | 39.07407407 | 23.61991192 | 60 | 1566 | 3.22 | 2312.6 | 59.08 | 7.63 | 296.05 | 91.94099379 | 23015397.39
F | 909 | S29 | 1506 | 12 | 0.027 | 1 | 0.018 | 55.55555556 | 32.58285073 | 49 | 1555 | 2.63 | 2311.68 | 58.81 | 7.12 | 250.78 | 95.35361217 | 26284592.67
F | 980 | M | 1508 | 11 | 0.012 | 0.729 | 0.02 | 36.45 | 29.96988564 | 75 | 1583 | 2.21 | 2310.85 | 58.74 | 7.36 | 210.49 | 95.24434389 | 32322622.26
F | 909 | S05 | 1506 | 5 | 0.025 | 1.017 | 0.022 | 46.22727273 | 27.78715793 | 63 | 1569 | 2.66 | 2311.41 | 59.07 | 7.39 | 251.76 | 94.64661654 | 26970505.11
F | 909 | S10 | 1506 | 11 | 0.024 | 1.025 | 0.018 | 56.94444444 | 32.58285073 | 39 | 1545 | 3.19 | 2313.51 | 59.24 | 7.14 | 299.94 | 94.02507837 | 21748444.48
F | 909 | S15 | 1506 | 8 | 0.017 | 1.11 | 0.015 | 74 | 37.65403131 | 27 | 1533 | 3.07 | 2312.79 | 58.82 | 6.93 | 292.94 | 95.42019544 | 21927057.24
F | 980 | S25 | 1508 | 10 | 0.019 | 0.739 | 0.026 | 28.42307692 | 24.33786233 | 65 | 1573 | 2.69 | 2310.35 | 59.01 | 7.15 | 255.47 | 94.97026022 | 25791751.12
F | 980 | M | 1508 | 12 | 0.023 | 0.725 | 0.017 | 42.64705882 | 34.09448306 | 59 | 1567 | 2.3 | 2311.35 | 58.61 | 6.98 | 217.56 | 94.59130435 | 29460668.09
F | 909 | S05 | 1506 | 5 | 0.015 | 1.09 | 0.021 | 51.9047619 | 28.83191546 | 37 | 1543 | 3.17 | 2312.57 | 58.85 | 7.58 | 297.62 | 93.88643533 | 23224914.36
F | 980 | S20 | 1508 | 6 | 0.019 | 0.792 | 0.03 | 26.4 | 21.72572514 | 45 | 1553 | 2.74 | 2310.26 | 59.18 | 7.22 | 259.62 | 94.75182482 | 25568001.55
F | 980 | S25 | 1508 | 9 | 0.017 | 0.8 | 0.021 | 38.0952381 | 28.83191546 | 48 | 1556 | 2.9 | 2310.86 | 58.9 | 7.8 | 274.79 | 94.75517241 | 26104749.52
F | 980 | S30 | 1508 | 12 | 0.021 | 0.73 | 0.02 | 36.5 | 29.96988564 | 33 | 1541 | 2.96 | 2311.05 | 58.9 | 7.57 | 281.83 | 95.21283784 | 24823487.74
F | 976 | M | 1510 | 8 | 0.02 | 1.006 | 0.019 | 52.94736842 | 31.21470086 | 56 | 1566 | 2.32 | 2311.66 | 58.62 | 6.49 | 221.95 | 95.66810345 | 27160012.19
F | 980 | S05 | 1508 | 9 | 0.02 | 0.73 | 0.03 | 24.33333333 | 21.72572514 | 29 | 1537 | 2.93 | 2310.64 | 58.99 | 7.23 | 278.53 | 95.06143345 | 23947062.88
F | 980 | S10 | 1508 | 8 | 0.031 | 0.73 | 0.036 | 20.27777778 | 18.79974161 | 40 | 1548 | 3.15 | 2305.47 | 58.9 | 7.32 | 294.57 | 93.51428571 | 22501387.2
F | 980 | S15 | 1508 | 6 | 0.021 | 0.72 | 0.025 | 28.8 | 25.10710746 | 32 | 1540 | 3.18 | 2311.44 | 59.1 | 7.35 | 295.51 | 92.92767296 | 22438412.83
F | 980 | S20 | 1508 | 8 | 0.024 | 0.722 | 0.024 | 30.08333333 | 25.93359266 | 44 | 1552 | 3.21 | 2307.38 | 59.13 | 7.34 | 293.63 | 91.47352025 | 22159473.72
F | 980 | S25 | 1508 | 10 | 0.027 | 0.742 | 0.025 | 29.68 | 25.10710746 | 39 | 1547 | 3.11 | 2312.73 | 58.82 | 7.16 | 295.78 | 95.10610932 | 22362834.91
F | 980 | S30 | 1508 | 7 | 0.018 | 0.739 | 0.015 | 49.26666667 | 37.65403131 | 45 | 1553 | 3.25 | 2311.99 | 58.78 | 7.41 | 293.55 | 90.32307692 | 22139616.24
F | 976 | M | 1510 | 12 | 0.014 | 1.023 | 0.016 | 63.9375 | 35.77449321 | 58 | 1568 | 2.25 | 2311.76 | 58.61 | 6.42 | 214.93 | 95.52444444 | 27704131.84
F | 980 | S10 | 1508 | 14 | 0.019 | 0.76 | 0.025 | 30.4 | 25.10710746 | 43 | 1551 | 2.79 | 2307.85 | 58.96 | 7.29 | 265.04 | 94.99641577 | 25326792.58
F | 980 | S15 | 1508 | 15 | 0.026 | 0.72 | 0.026 | 27.69230769 | 24.33786233 | 35 | 1543 | 2.91 | 2311.83 | 59.1 | 6.9 | 275.85 | 94.79381443 | 23022966.8
F | 980 | S20 | 1508 | 12 | 0.034 | 0.725 | 0.026 | 27.88461538 | 24.33786233 | 38 | 1546 | 2.86 | 2306.75 | 58.94 | 7.33 | 272.49 | 95.27622378 | 24830631.29
F | 980 | S30 | 1508 | 20 | 0.018 | 0.715 | 0.02 | 35.75 | 29.96988564 | 38 | 1546 | 3.24 | 2309.22 | 58.96 | 7.4 | 295.3 | 91.14197531 | 22151406.67
F | 980 | S35 | 1508 | 12 | 0.022 | 0.736 | 0.014 | 52.57142857 | 39.77262916 | 52 | 1560 | 2.64 | 2308.87 | 58.85 | 7.06 | 251.64 | 95.31818182 | 25932808.05
F | 980 | S05 | 1508 | 10 | 0.022 | 0.753 | 0.022 | 34.22727273 | 27.78715793 | 47 | 1555 | 3.19 | 2292.6 | 59.03 | 6.75 | 294.85 | 92.42946708 | 20374673.98
F | 980 | S10 | 1508 | 8 | 0.024 | 0.74 | 0.029 | 25.51724138 | 22.31802259 | 32 | 1540 | 3.09 | 2292.57 | 58.94 | 6.73 | 291.46 | 94.3236246 | 20971451.01
F | 980 | M | 1508 | 7 | 0.031 | 0.76 | 0.026 | 29.23076923 | 24.33786233 | 64 | 1572 | 2.32 | 2299.4 | 58.48 | 6.75 | 222.17 | 95.76293103 | 28098271.55
F | 980 | S05 | 1508 | 7 | 0.016 | 0.735 | 0.027 | 27.22222222 | 23.61991192 | 36 | 1544 | 2.78 | 2301.41 | 59.11 | 6.91 | 263.14 | 94.65467626 | 24025726.99
F | 980 | S10 | 1508 | 5 | 0.027 | 0.743 | 0.027 | 27.51851852 | 23.61991192 | 35 | 1543 | 2.98 | 2301.67 | 59.01 | 7.36 | 283.3 | 95.06711409 | 23875578.2
F | 980 | M | 1508 | 8 | 0.021 | 0.743 | 0.021 | 35.38095238 | 28.83191546 | 63 | 1571 | 2.63 | 2314.03 | 58.69 | 4.06 | 248.13 | 94.3460076 | 15003361.05
F | 980 | S05 | 1508 | 9 | 0.029 | 0.74 | 0.028 | 26.42857143 | 22.94811947 | 46 | 1554 | 2.58 | 2296.6 | 58.91 | 6.37 | 245.9 | 95.31007752 | 23815207.91
F | 980 | S15 | 1508 | 9 | 0.014 | 0.745 | 0.027 | 27.59259259 | 23.61991192 | 67 | 1575 | 2.5 | 2303.89 | 59.15 | 7.26 | 236.14 | 94.456 | 28100085.55
F | 909 | S20 | 1506 | 11 | 0.029 | 1.058 | 0.022 | 48.09090909 | 27.78715793 | 47 | 1553 | 3.17 | 2304.79 | 59.23 | 7.24 | 295.65 | 93.26498423 | 22108534.49
F | 909 | S25 | 1506 | 4 | 0.015 | 1.056 | 0.021 | 50.28571429 | 28.83191546 | 33 | 1539 | 2.79 | 2298.15 | 58.82 | 6.94 | 263.61 | 94.48387097 | 24009489.68
F | 980 | M | 1508 | 7 | 0.018 | 0.74 | 0.03 | 24.66666667 | 21.72572514 | 49 | 1557 | 2.19 | 2308.08 | 58.52 | 6.72 | 208.33 | 95.12785388 | 29745776.22
F | 909 | S05 | 1506 | 13 | 0.016 | 1.083 | 0.016 | 67.6875 | 35.77449321 | 38 | 1544 | 2.91 | 2309.74 | 58.92 | 7.2 | 275.99 | 94.8419244 | 24002246.6
F | 909 | S10 | 1506 | 7 | 0.019 | 1.046 | 0.032 | 32.6875 | 20.64126415 | 31 | 1537 | 2.73 | 2314.09 | 58.96 | 6.2 | 259.75 | 95.14652015 | 22072858.46
F | 909 | S15 | 1506 | 11 | 0.018 | 1.041 | 0.022 | 47.31818182 | 27.78715793 | 34 | 1540 | 2.57 | 2311.59 | 58.99 | 6.94 | 243.51 | 94.75097276 | 26217208.3
F | 980 | S20 | 1508 | 9 | 0.018 | 0.777 | 0.027 | 28.77777778 | 23.61991192 | 44 | 1552 | 3.15 | 2312.84 | 59.09 | 7.18 | 292.65 | 92.9047619 | 22141588.27
F | 980 | S30 | 1508 | 7 | 0.021 | 0.744 | 0.032 | 23.25 | 20.64126415 | 37 | 1545 | 2.76 | 2310.21 | 59.1 | 6.62 | 262.54 | 95.12318841 | 23272854.65
F | 976 | M | 1510 | 12 | 0.021 | 1.1 | 0.022 | 50 | 27.78715793 | 59 | 1569 | 2.3 | 2316.34 | 58.64 | 6.83 | 219.26 | 95.33043478 | 28889795.32
F | 980 | S05 | 1508 | 14 | 0.018 | 0.74 | 0.027 | 27.40740741 | 23.61991192 | 45 | 1553 | 3.19 | 2309.77 | 58.95 | 7.12 | 298.77 | 93.65830721 | 21652464.6
F | 909 | S10 | 1506 | 11 | 0.024 | 1.027 | 0.026 | 39.5 | 24.33786233 | 34 | 1540 | 3.12 | 2309.45 | 58.95 | 7.54 | 293.95 | 94.21474359 | 23440917.5
F | 909 | S15 | 1506 | 15 | 0.02 | 1.03 | 0.027 | 38.14814815 | 23.61991192 | 38 | 1544 | 3.12 | 2312.32 | 59.15 | 7.41 | 293.64 | 94.11538462 | 23065392
F | 909 | S25 | 1506 | 7 | 0.03 | 1.038 | 0.024 | 43.25 | 25.93359266 | 43 | 1549 | 3.24 | 2309.24 | 58.89 | 7.83 | 293.07 | 90.4537037 | 23438786
F | 980 | M | 1508 | 10 | 0.037 | 0.739 | 0.028 | 26.39285714 | 22.94811947 | 79 | 1587 | 2.45 | 2310.06 | 58.51 | 7.46 | 234.71 | 95.8 | 29542367.31
F | 909 | S10 | 1506 | 3 | 0.02 | 1.03 | 0.02 | 51.5 | 29.96988564 | 31 | 1537 | 3.21 | 2308.02 | 59.05 | 7.46 | 292.17 | 91.01869159 | 22528000.82
F | 980 | S15 | 1508 | 17 | 0.018 | 0.762 | 0.028 | 27.21428571 | 22.94811947 | 26 | 1534 | 2.74 | 2310.9 | 58.79 | 6.99 | 260.36 | 95.02189781 | 24760365.77
F | 980 | S25 | 1508 | 6 | 0.022 | 0.737 | 0.02 | 36.85 | 29.96988564 | 34 | 1542 | 3.05 | 2307.33 | 59.03 | 7.22 | 288.78 | 94.68196721 | 22940155.71
F | 980 | S30 | 1508 | 16 | 0.022 | 0.787 | 0.029 | 27.13793103 | 22.31802259 | 37 | 1545 | 3.02 | 2309.53 | 59.1 | 7.48 | 285.55 | 94.55298013 | 24025229.96
F | 980 | S35 | 1508 | 15 | 0.021 | 0.728 | 0.023 | 31.65217391 | 26.82423957 | 49 | 1557 | 3.04 | 2312.29 | 58.99 | 7.31 | 287.53 | 94.58223684 | 23352607.76
F | 980 | M | 1508 | 8 | 0.024 | 0.733 | 0.025 | 29.32 | 25.10710746 | 66 | 1574 | 2.23 | 2313.49 | 58.52 | 7.35 | 212.88 | 95.46188341 | 32025756.19
F | 980 | S05 | 1508 | 9 | 0.017 | 0.728 | 0.03 | 24.26666667 | 21.72572514 | 23 | 1531 | 2.93 | 2310.45 | 59.05 | 7.21 | 278.12 | 94.92150171 | 23878855.6
F | 980 | S10 | 1508 | 9 | 0.02 | 0.77 | 0.017 | 45.29411765 | 34.09448306 | 45 | 1553 | 2.86 | 2308.93 | 59.11 | 7.6 | 271.01 | 94.75874126 | 25769596.36
F | 980 | S15 | 1508 | 11 | 0.02 | 0.77 | 0.018 | 42.77777778 | 32.58285073 | 31 | 1539 | 2.75 | 2308.91 | 58.98 | 6.88 | 261.15 | 94.96363636 | 24261186.68
F | 980 | S05 | 1508 | 16 | 0.02 | 0.734 | 0.028 | 26.21428571 | 22.94811947 | 45 | 1553 | 2.92 | 2313.18 | 58.85 | 7.3 | 278.61 | 95.41438356 | 24288390
F | 980 | S09 | 1508 | 11 | 0.026 | 0.738 | 0.023 | 32.08695652 | 26.82423957 | 54 | 1562 | 2.84 | 2311.83 | 59.05 | 7.58 | 269.99 | 95.06690141 | 25915288.69
F | 980 | S15 | 1508 | 11 | 0.023 | 0.754 | 0.022 | 34.27272727 | 27.78715793 | 57 | 1565 | 2.72 | 2305.44 | 58.97 | 7.28 | 257.96 | 94.83823529 | 25915857.88
F | 980 | S20 | 1508 | 11 | 0.014 | 0.75 | 0.019 | 39.47368421 | 31.21470086 | 40 | 1548 | 2.67 | 2303.53 | 58.82 | 7.25 | 254.38 | 95.27340824 | 26270594.94
F | 980 | S35 | 1508 | 6 | 0.016 | 0.725 | 0.02 | 36.25 | 29.96988564 | 46 | 1554 | 3.15 | 2308.75 | 58.72 | 7.46 | 284.79 | 90.40952381 | 22964366.67
F | 980 | M | 1508 | 21 | 0.018 | 0.75 | 0.02 | 37.5 | 29.96988564 | 79 | 1587 | 2.31 | 2301.17 | 58.61 | 7.57 | 219.67 | 95.0952381 | 31672467.09
F | 980 | S05 | 1508 | 11 | 0.032 | 0.765 | 0.026 | 29.42307692 | 24.33786233 | 54 | 1562 | 3.11 | 2307.72 | 59.06 | 7.47 | 294.75 | 94.77491961 | 23280516.81
F | 980 | S10 | 1508 | 8 | 0.017 | 0.741 | 0.025 | 29.64 | 25.10710746 | 51 | 1559 | 3.17 | 2304.16 | 58.94 | 7.4 | 298.61 | 94.19873817 | 22590944.1
F | 980 | S20 | 1508 | 5 | 0.016 | 0.77 | 0.016 | 48.125 | 35.77449321 | 40 | 1548 | 3.21 | 2306.23 | 58.93 | 7.5 | 290.12 | 90.38006231 | 22631228.97
F | 980 | S25 | 1508 | 12 | 0.023 | 0.777 | 0.028 | 27.75 | 22.94811947 | 32 | 1540 | 2.93 | 2310.64 | 58.79 | 6.96 | 279.73 | 95.47098976 | 23052774.23
F | 980 | S10 | 1508 | 8 | 0.02 | 0.74 | 0.023 | 32.17391304 | 26.82423957 | 41 | 1549 | 3.04 | 2295.86 | 58.76 | 7.15 | 291.16 | 95.77631579 | 22679169.67
F | 980 | S25 | 1508 | 6 | 0.015 | 0.75 | 0.022 | 34.09090909 | 27.78715793 | 46 | 1554 | 3.16 | 2296.96 | 58.83 | 7.04 | 294.56 | 93.21518987 | 21492567.49
F | 980 | S35 | 1508 | 9 | 0.015 | 0.785 | 0.027 | 29.07407407 | 23.61991192 | 36 | 1544 | 2.93 | 2295.67 | 59.1 | 6.5 | 275.94 | 94.1774744 | 21389689.76
F | 980 | M | 1508 | 10 | 0.021 | 0.791 | 0.023 | 34.39130435 | 26.82423957 | 69 | 1577 | 2.28 | 2295.54 | 58.85 | 6.34 | 215.79 | 94.64473684 | 26809490.84
F | 980 | S05 | 1508 | 9 | 0.029 | 0.732 | 0.031 | 23.61290323 | 21.1678094 | 52 | 1560 | 2.71 | 2301.75 | 59.13 | 6.59 | 256.26 | 94.56088561 | 23508426.75
F | 980 | S15 | 1508 | 4 | 0.02 | 0.729 | 0.02 | 36.45 | 29.96988564 | 26 | 1534 | 2.53 | 2301.26 | 59.16 | 6.02 | 239.98 | 94.85375494 | 22998046.58
F | 980 | M | 1508 | 6 | 0.021 | 0.743 | 0.021 | 35.38095238 | 28.83191546 | 75 | 1583 | 2.25 | 2297.64 | 58.67 | 6.31 | 214.78 | 95.45777778 | 27063135.68
F | 980 | S05 | 1508 | 2 | 0.023 | 0.737 | 0.024 | 30.70833333 | 25.93359266 | 52 | 1560 | 3.17 | 2299.62 | 59.05 | 6.94 | 299.08 | 94.34700315 | 21144897.09
F | 980 | S09 | 1508 | 2 | 0.022 | 0.725 | 0.03 | 24.16666667 | 21.72572514 | 38 | 1546 | 3.05 | 2299.9 | 59.1 | 6.81 | 290.1 | 95.1147541 | 21567783.54
F | 980 | S14 | 1508 | 6 | 0.02 | 0.714 | 0.023 | 31.04347826 | 26.82423957 | 27 | 1535 | 2.92 | 2299.85 | 59.24 | 6.31 | 268.26 | 91.86986301 | 20873501.61
F | 980 | S19 | 1508 | 9 | 0.015 | 0.758 | 0.031 | 24.4516129 | 21.1678094 | 48 | 1556 | 3.05 | 2298.77 | 59.01 | 6.68 | 287.86 | 94.38032787 | 21145669.22
F | 980 | S24 | 1508 | 4 | 0.024 | 0.73 | 0.022 | 33.18181818 | 27.78715793 | 34 | 1542 | 3.06 | 2295.73 | 58.93 | 6.73 | 289.99 | 94.76797386 | 21206243.2
F | 980 | S30 | 1508 | 5 | 0.023 | 0.709 | 0.028 | 25.32142857 | 22.94811947 | 32 | 1540 | 3.01 | 2294.53 | 58.96 | 6.75 | 286.27 | 95.10631229 | 21611270.93
F | 980 | S05 | 1508 | 5 | 0.018 | 0.711 | 0.026 | 27.34615385 | 24.33786233 | 30 | 1538 | 3.16 | 2296.76 | 58.95 | 7.22 | 292.26 | 92.48734177 | 22040174.13
F | 980 | S10 | 1508 | 8 | 0.022 | 0.732 | 0.029 | 25.24137931 | 22.31802259 | 28 | 1536 | 2.94 | 2292.89 | 58.83 | 6.44 | 281.4 | 95.71428571 | 21094588
F | 980 | S15 | 1508 | 7 | 0.028 | 0.83 | 0.021 | 39.52380952 | 28.83191546 | 32 | 1540 | 2.41 | 2294.56 | 58.92 | 6.25 | 229.26 | 95.12863071 | 24992614.11
F | 980 | S20 | 1508 | 5 | 0.023 | 0.738 | 0.033 | 22.36363636 | 20.1434254 | 35 | 1543 | 3.18 | 2293.84 | 58.91 | 7.07 | 292.4 | 91.94968553 | 21419272
F | 980 | S25 | 1508 | 4 | 0.022 | 0.749 | 0.021 | 35.66666667 | 28.83191546 | 31 | 1539 | 3.06 | 2296.75 | 58.76 | 7.21 | 292.26 | 95.50980392 | 22728818.14
F | 980 | S30 | 1508 | 4 | 0.023 | 0.723 | 0.031 | 23.32258065 | 21.1678094 | 45 | 1553 | 3.03 | 2296.51 | 58.85 | 7.26 | 288.9 | 95.34653465 | 23110621.43
F | 980 | M | 1508 | 9 | 0.018 | 0.755 | 0.018 | 41.94444444 | 32.58285073 | 84 | 1592 | 2.56 | 2298.24 | 58.8 | 6.96 | 242.76 | 94.828125 | 26243028
F | 980 | S05 | 1508 | 10 | 0.014 | 0.775 | 0.016 | 48.4375 | 35.77449321 | 46 | 1554 | 2.73 | 2298.66 | 58.89 | 7.17 | 260.09 | 95.27106227 | 25355988
F | 909 | S30 | 1506 | 3 | 0.018 | 1.054 | 0.026 | 40.53846154 | 24.33786233 | 53 | 1559 | 2.46 | 2296.25 | 59.07 | 7.07 | 234.51 | 95.32926829 | 27717417.68
F | 980 | M | 1508 | 12 | 0.026 | 0.7 | 0.022 | 31.81818182 | 27.78715793 | 64 | 1572 | 2.32 | 2293.46 | 58.72 | 6.51 | 221.32 | 95.39655172 | 27029216.95
F | 909 | S05 | 1506 | 4 | 0.026 | 1.019 | 0.022 | 46.31818182 | 27.78715793 | 43 | 1549 | 2.87 | 2290.54 | 58.95 | 7.46 | 272.6 | 94.9825784 | 25005992.78
F | 909 | S10 | 1506 | 10 | 0.016 | 1.019 | 0.016 | 63.6875 | 35.77449321 | 44 | 1550 | 2.88 | 2295.67 | 59.02 | 7.13 | 272.81 | 94.72569444 | 23870185.35
F | 909 | S25 | 1506 | 7 | 0.017 | 1.086 | 0.014 | 77.57142857 | 39.77262916 | 53 | 1559 | 3.29 | 2291.93 | 59.01 | 8.23 | 288.98 | 87.83586626 | 24079894.34
F | 909 | M | 1506 | 9 | 0.024 | 1.055 | 0.017 | 62.05882353 | 34.09448306 | 81 | 1587 | 2.34 | 2293.05 | 58.45 | 6.84 | 224.23 | 95.82478632 | 28151598.46
F | 909 | S05 | 1506 | 9 | 0.021 | 1.03 | 0.025 | 41.2 | 25.10710746 | 42 | 1548 | 3.34 | 2291.05 | 59.04 | 7.08 | 288.04 | 86.23952096 | 20397204.43
F | 909 | S15 | 1506 | 9 | 0.038 | 1.054 | 0.017 | 62 | 34.09448306 | 38 | 1544 | 3.23 | 2287.47 | 58.86 | 7.81 | 289.01 | 89.47678019 | 23230213.91
F | 909 | S25 | 1506 | 7 | 0.019 | 1.036 | 0.017 | 60.94117647 | 34.09448306 | 42 | 1548 | 2.61 | 2292.45 | 59.22 | 6.95 | 246.19 | 94.3256705 | 25638550
F | 909 | S30 | 1506 | 6 | 0.023 | 1.09 | 0.027 | 40.37037037 | 23.61991192 | 43 | 1549 | 2.83 | 2288.33 | 59.08 | 6.85 | 268.34 | 94.81978799 | 23263340.67
F | 909 | M | 1506 | 9 | 0.019 | 1.021 | 0.016 | 63.8125 | 35.77449321 | 77 | 1583 | 2.23 | 2264.65 | 58.5 | 7.45 | 211.91 | 95.02690583 | 31776187.67
F | 909 | S05 | 1506 | 7 | 0.02 | 1.059 | 0.037 | 28.62162162 | 18.39547627 | 34 | 1540 | 2.88 | 2267.69 | 59.12 | 7.37 | 273.06 | 94.8125 | 24372943.15
F | 909 | S20 | 1506 | 7 | 0.026 | 1.033 | 0.027 | 38.25925926 | 23.61991192 | 36 | 1542 | 3.16 | 2274.53 | 59.03 | 7.36 | 292.06 | 92.42405063 | 22250085.87
F | 909 | S25 | 1506 | 7 | 0.025 | 1.042 | 0.028 | 37.21428571 | 22.94811947 | 46 | 1552 | 2.92 | 2274.39 | 58.81 | 7.62 | 278.24 | 95.28767123 | 24927937.52
F | 909 | S30 | 1506 | 8 | 0.024 | 1.031 | 0.028 | 36.82142857 | 22.94811947 | 46 | 1552 | 2.91 | 2276.73 | 58.84 | 7.72 | 276.96 | 95.17525773 | 25367935.92
F | 980 | M | 1508 | 8 | 0.024 | 0.748 | 0.028 | 26.71428571 | 22.94811947 | 66 | 1574 | 2.31 | 2277.48 | 58.73 | 7.43 | 220.72 | 95.54978355 | 30766684.36
F | 980 | S05 | 1508 | 9 | 0.025 | 0.723 | 0.024 | 30.125 | 25.93359266 | 42 | 1550 | 2.61 | 2276.89 | 59.04 | 7.25 | 246.87 | 94.5862069 | 26563716.67
F | 980 | S10 | 1508 | 6 | 0.019 | 0.759 | 0.025 | 30.36 | 25.10710746 | 29 | 1537 | 3.13 | 2276.22 | 59.11 | 7.26 | 295.41 | 94.38019169 | 22174600.72
F | 980 | S30 | 1508 | 7 | 0.024 | 0.725 | 0.023 | 31.52173913 | 26.82423957 | 36 | 1544 | 3.24 | 2276.16 | 58.96 | 7.28 | 296.79 | 91.60185185 | 21480206.22
F | 980 | M | 1508 | 10 | 0.015 | 0.71 | 0.017 | 41.76470588 | 34.09448306 | 62 | 1570 | 2.23 | 2276.76 | 58.57 | 7.39 | 212.57 | 95.32286996 | 31688823.71
F | 980 | S05 | 1508 | 7 | 0.02 | 0.731 | 0.026 | 28.11538462 | 24.33786233 | 38 | 1546 | 2.76 | 2275.01 | 58.92 | 6.97 | 262.16 | 94.98550725 | 24129943.02
F | 980 | S10 | 1508 | 13 | 0.02 | 0.72 | 0.022 | 32.72727273 | 27.78715793 | 48 | 1556 | 2.38 | 2277.2 | 59.07 | 6.99 | 224.76 | 94.43697479 | 28089931.76
F | 980 | S15 | 1508 | 2 | 0.019 | 0.798 | 0.024 | 33.25 | 25.93359266 | 42 | 1550 | 3.04 | 2275.87 | 59.36 | 7.41 | 280.75 | 92.35197368 | 23299219.13
F | 980 | S20 | 1508 | 11 | 0.024 | 0.751 | 0.02 | 37.55 | 29.96988564 | 46 | 1554 | 2.63 | 2275.03 | 58.93 | 7.16 | 250.11 | 95.09885932 | 26013194.74
F | 980 | S30 | 1508 | 3 | 0.019 | 0.73 | 0.021 | 34.76190476 | 28.83191546 | 42 | 1550 | 3.2 | 2277.5 | 58.89 | 7.54 | 298.33 | 93.228125 | 22538709.38
F | 980 | M | 1508 | 14 | 0.03 | 0.755 | 0.027 | 27.96296296 | 23.61991192 | 64 | 1572 | 2.27 | 2280.06 | 59.06 | 7.71 | 214.25 | 94.38325991 | 32525507.89
F | 980 | S05 | 1508 | 8 | 0.025 | 0.755 | 0.035 | 21.57142857 | 19.22466134 | 42 | 1550 | 3.07 | 2280.31 | 58.97 | 7.69 | 286.51 | 93.3257329 | 23990049.64
F | 980 | S10 | 1508 | 10 | 0.026 | 0.747 | 0.023 | 32.47826087 | 26.82423957 | 39 | 1547 | 2.69 | 2277.63 | 59.16 | 7.11 | 255.42 | 94.95167286 | 25284233.11
F | 980 | S15 | 1508 | 11 | 0.035 | 0.737 | 0.027 | 27.2962963 | 23.61991192 | 20 | 1528 | 2.98 | 2279.04 | 59.18 | 6.97 | 281.25 | 94.37919463 | 22388126.5
F | 980 | S20 | 1508 | 5 | 0.018 | 0.75 | 0.025 | 30 | 25.10710746 | 46 | 1554 | 2.97 | 2280.1 | 58.98 | 7.45 | 281.89 | 94.91245791 | 24021659.6
F | 980 | S30 | 1508 | 7 | 0.018 | 0.724 | 0.031 | 23.35483871 | 21.1678094 | 41 | 1549 | 3.16 | 2279.29 | 59.26 | 7.45 | 292.67 | 92.61708861 | 22569298.77
F | 980 | M | 1508 | 9 | 0.016 | 0.76 | 0.024 | 31.66666667 | 25.93359266 | 84 | 1592 | 2.35 | 2277.59 | 58.45 | 7.49 | 225.07 | 95.77446809 | 30488692.01
F | 980 | S15 | 1508 | 6 | 0.023 | 0.765 | 0.02 | 38.25 | 29.96988564 | 37 | 1545 | 3.2 | 2279.93 | 58.96 | 7.59 | 292.92 | 91.5375 | 22712377.67
F | 980 | S25 | 1508 | 10 | 0.025 | 0.789 | 0.018 | 43.83333333 | 32.58285073 | 39 | 1547 | 3.24 | 2279.74 | 59.37 | 8.63 | 293.36 | 90.54320988 | 25503535.81
F | 980 | S30 | 1508 | 8 | 0.024 | 0.731 | 0.023 | 31.7826087 | 26.82423957 | 30 | 1538 | 3.19 | 2278.76 | 58.99 | 7.82 | 293.15 | 91.89655172 | 23461941.52
F | 980 | S05 | 1508 | 9 | 0.024 | 0.76 | 0.016 | 47.5 | 35.77449321 | 31 | 1539 | 3.19 | 2278.72 | 58.85 | 8.21 | 294.59 | 92.34796238 | 24631605.97
F | 980 | S10 | 1508 | 13 | 0.026 | 0.718 | 0.018 | 39.88888889 | 32.58285073 | 32 | 1540 | 3 | 2280.88 | 58.96 | 7.85 | 283.77 | 94.59 | 25066871.2
F | 980 | S25 | 1508 | 7 | 0.015 | 0.737 | 0.026 | 28.34615385 | 24.33786233 | 40 | 1548 | 3.21 | 2276.88 | 59 | 7.7 | 300.81 | 93.71028037 | 22939034.02
F | 980 | S30 | 1508 | 10 | 0.02 | 0.725 | 0.023 | 31.52173913 | 26.82423957 | 42 | 1550 | 3.16 | 2278.84 | 58.92 | 7.45 | 298.01 | 94.30696203 | 22564842.91
F | 980 | M | 1508 | 17 | 0.024 | 0.763 | 0.028 | 27.25 | 22.94811947 | 63 | 1571 | 2.35 | 2282.24 | 58.65 | 7.66 | 224.02 | 95.32765957 | 31244351.18
F | 980 | S05 | 1508 | 11 | 0.029 | 0.76 | 0.027 | 28.14814815 | 23.61991192 | 45 | 1553 | 3.24 | 2284.16 | 58.96 | 7.67 | 293.79 | 90.67592593 | 22710472.3
F | 980 | S10 | 1508 | 7 | 0.033 | 0.742 | 0.028 | 26.5 | 22.94811947 | 31 | 1539 | 2.39 | 2284.64 | 58.92 | 6.5 | 227.14 | 95.0376569 | 26096515.48
F | 980 | S15 | 1508 | 6 | 0.022 | 0.732 | 0.024 | 30.5 | 25.93359266 | 57 | 1565 | 2.45 | 2283.62 | 58.88 | 6.77 | 234.05 | 95.53061224 | 26503041.26
F | 980 | S26 | 1508 | 5 | 0.026 | 0.749 | 0.03 | 24.96666667 | 21.72572514 | 41 | 1549 | 3.24 | 2281.68 | 58.97 | 7.36 | 291.76 | 90.04938272 | 21768917.33
F | 980 | M | 1508 | 8 | 0.036 | 0.751 | 0.024 | 31.29166667 | 25.93359266 | 65 | 1573 | 2.35 | 2271.68 | 58.49 | 6.96 | 284.77 | 121.1787234 | 28257765.86
F | 909 | S05 | 1506 | 10 | 0.024 | 1 | 0.029 | 34.48275862 | 22.31802259 | 43 | 1549 | 3.26 | 2274.64 | 58.99 | 7.52 | 291.01 | 89.26687117 | 22037493.79
F | 980 | S15 | 1508 | 10 | 0.025 | 0.741 | 0.037 | 20.02702703 | 18.39547627 | 40 | 1548 | 2.52 | 2270.52 | 58.92 | 7.39 | 239.84 | 95.17460317 | 27965238
F | 909 | S25 | 1506 | 7 | 0.019 | 1.076 | 0.029 | 37.10344828 | 22.31802259 | 46 | 1552 | 2.94 | 2271.44 | 58.92 | 7.97 | 279.93 | 95.21428571 | 25861966.86
F | 980 | S30 | 1508 | 10 | 0.034 | 0.74 | 0.028 | 26.42857143 | 22.94811947 | 39 | 1547 | 2.93 | 2270.56 | 59.18 | 7.63 | 277.78 | 94.80546075 | 24833571.93
F | 980 | M | 1508 | 6 | 0.024 | 0.729 | 0.022 | 33.13636364 | 27.78715793 | 63 | 1571 | 2.37 | 2272.49 | 58.56 | 7.73 | 225.18 | 95.01265823 | 31130236.43
F | 980 | S10 | 1508 | 10 | 0.018 | 0.79 | 0.029 | 27.24137931 | 22.31802259 | 37 | 1545 | 3.19 | 2273.4 | 59.18 | 7.56 | 289.66 | 90.80250784 | 22628525.64
F | 980 | S15 | 1508 | 8 | 0.032 | 0.747 | 0.019 | 39.31578947 | 31.21470086 | 47 | 1555 | 3.2 | 2270.36 | 59.11 | 7.91 | 288.25 | 90.078125 | 23570593.73
F | 909 | S25 | 1506 | 2 | 0.029 | 1.043 | 0.028 | 37.25 | 22.94811947 | 44 | 1550 | 3.21 | 2272.55 | 58.81 | 8.07 | 286.15 | 89.14330218 | 23995579.35
F | 980 | S30 | 1508 | 5 | 0.015 | 0.742 | 0.018 | 41.22222222 | 32.58285073 | 32 | 1540 | 2.76 | 2270.39 | 58.95 | 7.67 | 262.85 | 95.23550725 | 26499399.8
F | 980 | M | 1508 | 16 | 0.023 | 0.73 | 0.022 | 33.18181818 | 27.78715793 | 51 | 1559 | 2.3 | 2272.93 | 58.49 | 7.65 | 221.09 | 96.12608696 | 31751843.87
F | 909 | S05 | 1506 | 8 | 0.022 | 1.02 | 0.018 | 56.66666667 | 32.58285073 | 50 | 1556 | 2.89 | 2271.89 | 59.01 | 7.63 | 275.29 | 95.25605536 | 25192037
F | 909 | S10 | 1506 | 11 | 0.021 | 0.72 | 0.024 | 30 | 25.93359266 | 30 | 1536 | 2.47 | 2274.8 | 58.92 | 7.07 | 236.08 | 95.57894737 | 27347332.47
F | 909 | S15 | 1506 | 8 | 0.027 | 1.05 | 0.03 | 35 | 21.72572514 | 51 | 1557 | 3.21 | 2271.35 | 59.08 | 7.94 | 287.86 | 89.67601246 | 23596566.92
F | 909 | S20 | 1506 | 3 | 0.027 | 1.043 | 0.029 | 35.96551724 | 22.31802259 | 40 | 1546 | 3.05 | 2271.53 | 58.99 | 7.63 | 286.39 | 93.89836066 | 23866705.04
F | 909 | S25 | 1506 | 3 | 0.024 | 1.008 | 0.021 | 48 | 28.83191546 | 51 | 1557 | 3.16 | 2273.49 | 59.12 | 7.62 | 290.26 | 91.85443038 | 23025561.38
F | 909 | S05 | 1506 | 8 | 0.018 | 1.06 | 0.018 | 58.88888889 | 32.58285073 | 32 | 1538 | 2.96 | 2275.04 | 58.94 | 7.28 | 281.36 | 95.05405405 | 23500548.32
F | 909 | S10 | 1506 | 5 | 0.038 | 1.035 | 0.018 | 57.5 | 32.58285073 | 49 | 1555 | 2.69 | 2277.29 | 58.92 | 6.93 | 256.94 | 95.51672862 | 24640447.12
F | 909 | S15 | 1506 | 2 | 0.022 | 1.036 | 0.02 | 51.8 | 29.96988564 | 45 | 1551 | 2.53 | 2276.4 | 59.02 | 7.25 | 240.41 | 95.02371542 | 27397778.66
F | 909 | S25 | 1506 | 8 | 0.018 | 1.05 | 0.017 | 61.76470588 | 34.09448306 | 46 | 1552 | 2.28 | 2277.83 | 59.03 | 7.01 | 215.68 | 94.59649123 | 29413978.45
F | 909 | S30 | 1506 | 10 | 0.028 | 1.035 | 0.02 | 51.75 | 29.96988564 | 37 | 1543 | 2.94 | 2276.11 | 59.11 | 8.08 | 278.23 | 94.63605442 | 26272812.57
F | 909 | S05 | 1506 | 4 | 0.032 | 1.05 | 0.023 | 45.65217391 | 26.82423957 | 53 | 1559 | 3.13 | 2276.77 | 59.13 | 7.88 | 287.1 | 91.72523962 | 24074114.99
F | 980 | M | 1508 | 13 | 0.035 | 0.75 | 0.025 | 30 | 25.10710746 | 54 | 1562 | 2.42 | 2275.31 | 58.87 | 6.85 | 228.96 | 94.61157025 | 27049863.1
F | 909 | S05 | 1506 | 10 | 0.026 | 1.1 | 0.023 | 47.82608696 | 26.82423957 | 58 | 1564 | 3.01 | 2273.68 | 59.09 | 8.23 | 284.63 | 94.56146179 | 26110306.6
F | 909 | S15 | 1506 | 8 | 0.023 | 1.02 | 0.02 | 51 | 29.96988564 | 51 | 1557 | 3.27 | 2269.53 | 58.86 | 8.34 | 286.65 | 87.66055046 | 24311038.79
F | 909 | S20 | 1506 | 4 | 0.028 | 1.03 | 0.022 | 46.81818182 | 27.78715793 | 44 | 1550 | 2.59 | 2268.98 | 59.07 | 7.87 | 245.81 | 94.90733591 | 28957090.7
F | 909 | S25 | 1506 | 7 | 0.021 | 1.01 | 0.024 | 42.08333333 | 25.93359266 | 39 | 1545 | 2.75 | 2272.15 | 58.97 | 7.77 | 261.35 | 95.03636364 | 26963397.49
F | 980 | S30 | 1508 | 8 | 0.03 | 0.72 | 0.02 | 36 | 29.96988564 | 38 | 1546 | 2.75 | 2269.61 | 59.1 | 7.63 | 260.6 | 94.76363636 | 26447971.66
F | 980 | S10 | 1508 | 8 | 0.021 | 0.75 | 0.026 | 28.84615385 | 24.33786233 | 41 | 1549 | 2.78 | 2271.29 | 58.93 | 7.36 | 265.14 | 95.37410072 | 25255437.58
F | 909 | M | 1506 | 10 | 0.028 | 1.044 | 0.015 | 69.6 | 37.65403131 | 65 | 1571 | 2.35 | 2274.49 | 58.77 | 7.28 | 223.47 | 95.09361702 | 29593534.57
F | 909 | S16 | 1506 | 12 | 0.038 | 1 | 0.024 | 41.66666667 | 25.93359266 | 53 | 1559 | 2.09 | 2271.48 | 58.95 | 7.14 | 198.96 | 95.19617225 | 32591934.09
F | 909 | S21 | 1506 | 6 | 0.017 | 1.032 | 0.017 | 60.70588235 | 34.09448306 | 58 | 1564 | 2.86 | 2273.99 | 59.05 | 7.72 | 272.02 | 95.11188811 | 25780367.75
F | 980 | S26 | 1508 | 8 | 0.029 | 0.7 | 0.029 | 24.13793103 | 22.31802259 | 55 | 1563 | 2.81 | 2271.51 | 59.07 | 7.38 | 266.87 | 94.97153025 | 25056129.52
F | 980 | S20 | 1508 | 7 | 0.02 | 0.78 | 0.025 | 31.2 | 25.10710746 | 24 | 1532 | 2.8 | 2316.48 | 59.09 | 6.77 | 265.98 | 94.99285714 | 23523854.4
F | 980 | S25 | 1508 | 8 | 0.027 | 0.72 | 0.024 | 30 | 25.93359266 | 48 | 1556 | 2.92 | 2316.1 | 58.89 | 7.23 | 278.41 | 95.34589041 | 24085853.63
F | 980 | S30 | 1508 | 4 | 0.024 | 0.742 | 0.024 | 30.91666667 | 25.93359266 | 28 | 1536 | 2.98 | 2317.9 | 59.17 | 7.46 | 281.51 | 94.46644295 | 24370618.39
F | 980 | M | 1508 | 8 | 0.014 | 0.75 | 0.023 | 32.60869565 | 26.82423957 | 76 | 1584 | 2.27 | 2313.06 | 58.46 | 7.5 | 216.01 | 95.15859031 | 32097528.63
F | 980 | M | 1508 | 10 | 0.019 | 0.74 | 0.027 | 27.40740741 | 23.61991192 | 54 | 1562 | 2.23 | 2319.61 | 58.55 | 7.36 | 212.8 | 95.42600897 | 32154163.37
F | 980 | S05 | 1508 | 7 | 0.035 | 0.746 | 0.023 | 32.43478261 | 26.82423957 | 38 | 1546 | 2.54 | 2320.84 | 59.01 | 6.98 | 241.34 | 95.01574803 | 26786513.95
F | 909 | S10 | 1506 | 5 | 0.024 | 1.032 | 0.02 | 51.6 | 29.96988564 | 53 | 1559 | 3.25 | 2318.86 | 59.17 | 7.73 | 302.1 | 92.95384615 | 23164341.16
F | 909 | S15 | 1506 | 2 | 0.022 | 1.04 | 0.024 | 43.33333333 | 25.93359266 | 49 | 1555 | 3.18 | 2316.81 | 59.13 | 7.99 | 299.34 | 94.13207547 | 24448902.51
F | 909 | S25 | 1506 | 3 | 0.021 | 1.02 | 0.025 | 40.8 | 25.10710746 | 36 | 1542 | 3.22 | 2317.97 | 58.98 | 7.85 | 303.09 | 94.12732919 | 23733997.17
F | 909 | S30 | 1506 | 6 | 0.021 | 1.03 | 0.023 | 44.7826087 | 26.82423957 | 44 | 1550 | 3.2 | 2317.23 | 58.86 | 8.31 | 300.99 | 94.059375 | 25273737.96
F | 909 | S04 | 1506 | 7 | 0.018 | 1.051 | 0.019 | 55.31578947 | 31.21470086 | 51 | 1557 | 3.08 | 2313.03 | 59.05 | 8.15 | 292.16 | 94.85714286 | 25706174.32
F | 909 | S09 | 1506 | 3 | 0.029 | 1.066 | 0.025 | 42.64 | 25.10710746 | 45 | 1551 | 3.09 | 2311.18 | 59.02 | 8.45 | 292.71 | 94.72815534 | 26544912.04
F | 909 | S19 | 1506 | 7 | 0.023 | 1.04 | 0.015 | 69.33333333 | 37.65403131 | 41 | 1547 | 2.37 | 2314.94 | 58.95 | 7.17 | 225.18 | 95.01265823 | 29414389.52
F | 980 | M | 1508 | 9 | 0.021 | 0.72 | 0.021 | 34.28571429 | 28.83191546 | 74 | 1582 | 2.31 | 2321.64 | 58.54 | 7.68 | 219.18 | 94.88311688 | 32418536.73
F | 909 | M | 1506 | 8 | 0.023 | 1.05 | 0.02 | 52.5 | 29.96988564 | 77 | 1583 | 2.33 | 2317.09 | 58.68 | 7.76 | 221.64 | 95.12446352 | 32411415.14
F | 980 | S05 | 1508 | 8 | 0.013 | 0.965 | 0.02 | 48.25 | 29.96988564 | 21 | 1529 | 2.76 | 2318.2 | 58.96 | 7.13 | 262.46 | 95.0942029 | 25152470
F | 909 | S10 | 1506 | 4 | 0.018 | 1.037 | 0.02 | 51.85 | 29.96988564 | 45 | 1551 | 3.09 | 2319.92 | 59.1 | 7.72 | 293.78 | 95.07443366 | 24343393.55
F | 980 | S20 | 1508 | 6 | 0.025 | 0.785 | 0.023 | 34.13043478 | 26.82423957 | 63 | 1571 | 2.4 | 2317.95 | 58.98 | 7.96 | 228.4 | 95.16666667 | 32289043.5
F | 980 | S25 | 1508 | 6 | 0.025 | 0.87 | 0.025 | 34.8 | 25.10710746 | 25 | 1533 | 2.95 | 2322.77 | 58.8 | 7.83 | 282.82 | 95.87118644 | 25893767.53
F | 980 | M | 1508 | 13 | 0.033 | 0.747 | 0.022 | 33.95454545 | 27.78715793 | 63 | 1571 | 2.34 | 2316.78 | 58.8 | 7.64 | 223.71 | 95.6025641 | 31769588.31
F | 909 | S05 | 1506 | 10 | 0.023 | 1.045 | 0.021 | 49.76190476 | 28.83191546 | 51 | 1557 | 2.84 | 2321.15 | 58.89 | 7.89 | 270.5 | 95.24647887 | 27083897.43
F | 909 | S10 | 1506 | 8 | 0.016 | 1.08 | 0.013 | 83.07692308 | 42.18126779 | 46 | 1552 | 2.75 | 2318.93 | 58.98 | 7.75 | 260.78 | 94.82909091 | 27447698.73
F | 909 | S15 | 1506 | 13 | 0.023 | 1.025 | 0.017 | 60.29411765 | 34.09448306 | 49 | 1555 | 2.48 | 2318.58 | 59 | 7.41 | 236.18 | 95.23387097 | 29096309.18
F | 909 | S20 | 1506 | 7 | 0.021 | 1.134 | 0.019 | 59.68421053 | 31.21470086 | 40 | 1546 | 2.79 | 2320.98 | 58.79 | 7.42 | 266.16 | 95.39784946 | 25925097.03
F | 909 | S25 | 1506 | 10 | 0.019 | 1.052 | 0.024 | 43.83333333 | 25.93359266 | 44 | 1550 | 2.95 | 2317.43 | 59.14 | 7.45 | 280.12 | 94.9559322 | 24580469.39
F | 980 | S29 | 1508 | 7 | 0.017 | 0.79 | 0.023 | 34.34782609 | 26.82423957 | 35 | 1543 | 2.98 | 2318.83 | 59 | 7.65 | 284.19 | 95.36577181 | 25001344.93
F | 909 | M | 1506 | 13 | 0.019 | 1.02 | 0.019 | 53.68421053 | 31.21470086 | 63 | 1569 | 2.34 | 2318.65 | 58.64 | 7.55 | 222.26 | 94.98290598 | 31420680.13
F | 980 | S05 | 1508 | 8 | 0.02 | 0.73 | 0.018 | 40.55555556 | 32.58285073 | 48 | 1556 | 3.15 | 2318.73 | 59.02 | 7.91 | 295.7 | 93.87301587 | 24454872.4
F | 980 | S10 | 1508 | 4 | 0.03 | 0.79 | 0.025 | 31.6 | 25.10710746 | 42 | 1550 | 2.57 | 2311.01 | 58.69 | 7.26 | 246.18 | 95.78988327 | 27419189.46
F | 980 | S15 | 1508 | 5 | 0.019 | 0.753 | 0.029 | 25.96551724 | 22.31802259 | 39 | 1547 | 2.45 | 2320.03 | 58.91 | 7.5 | 234.03 | 95.52244898 | 29828957.14
F | 980 | S20 | 1508 | 9 | 0.022 | 0.763 | 0.025 | 30.52 | 25.10710746 | 49 | 1557 | 2.96 | 2311.66 | 58.98 | 7.82 | 280.8 | 94.86486486 | 25650054.41
F | 980 | S30 | 1508 | 13 | 0.031 | 0.749 | 0.028 | 26.75 | 22.94811947 | 51 | 1559 | 3.11 | 2317.47 | 58.99 | 7.85 | 295.35 | 94.96784566 | 24568162.67
F | 980 | M | 1508 | 7 | 0.022 | 0.72 | 0.022 | 32.72727273 | 27.78715793 | 74 | 1582 | 2.33 | 2318.16 | 58.68 | 7.3 | 221.35 | 95 | 30504199.83
F | 980 | S05 | 1508 | 9 | 0.031 | 0.725 | 0.032 | 22.65625 | 20.64126415 | 44 | 1552 | 3.08 | 2318.43 | 59.18 | 8.05 | 291.46 | 94.62987013 | 25450038.41
F | 980 | S10 | 1508 | 8 | 0.023 | 0.74 | 0.03 | 24.66666667 | 21.72572514 | 43 | 1551 | 2.9 | 2321.14 | 58.98 | 7.54 | 274.66 | 94.71034483 | 25346848.8
F | 980 | S15 | 1508 | 11 | 0.027 | 0.735 | 0.016 | 45.9375 | 35.77449321 | 40 | 1548 | 3.04 | 2316.25 | 59.14 | 7.96 | 287.42 | 94.54605263 | 25472654.61
F | 980 | S20 | 1508 | 4 | 0.021 | 0.732 | 0.016 | 45.75 | 35.77449321 | 33 | 1541 | 3.3 | 2319.19 | 58.97 | 8.29 | 292.56 | 88.65454545 | 24469562.85
F | 980 | S25 | 1508 | 4 | 0.014 | 0.75 | 0.014 | 53.57142857 | 39.77262916 | 51 | 1559 | 3.22 | 2317.74 | 59.02 | 8.13 | 290.84 | 90.32298137 | 24578121.13
F | 980 | M | 1508 | 8 | 0.025 | 0.77 | 0.02 | 38.5 | 29.96988564 | 62 | 1570 | 2.26 | 2309.49 | 58.66 | 7.9 | 215.33 | 95.27876106 | 33906583.27
F | 980 | M | 1508 | 9 | 0.019 | 0.789 | 0.022 | 35.86363636 | 27.78715793 | 54 | 1562 | 2.58 | 2319.66 | 59.13 | 8.13 | 244.78 | 94.87596899 | 30700430.37
F | 980 | S05 | 1508 | 17 | 0.018 | 0.726 | 0.023 | 31.56521739 | 26.82423957 | 39 | 1547 | 2.44 | 2319.34 | 58.41 | 7.81 | 231.5 | 94.87704918 | 31179914.21
F | 909 | S10 | 1506 | 10 | 0.023 | 1.01 | 0.032 | 31.5625 | 20.64126415 | 57 | 1563 | 2.95 | 2318.49 | 58.07 | 8.48 | 279.6 | 94.77966102 | 27991640.62
F | 980 | M | 1508 | 7 | 0.016 | 0.789 | 0.018 | 43.83333333 | 32.58285073 | 66 | 1574 | 2.31 | 2317.92 | 57.39 | 7.65 | 219.81 | 95.15584416 | 32240160
F | 976 | S05 | 1510 | 4 | 0.016 | 1.015 | 0.025 | 40.6 | 25.10710746 | 35 | 1545 | 2.53 | 2322.32 | 58.02 | 6.26 | 240.7 | 95.13833992 | 24133769.74
F | 980 | S10 | 1508 | 10 | 0.016 | 0.72 | 0.026 | 27.69230769 | 24.33786233 | 51 | 1559 | 2.79 | 2316.65 | 58.18 | 7.73 | 264.42 | 94.77419355 | 26957834.73
F | 980 | S15 | 1508 | 10 | 0.027 | 0.78 | 0.022 | 35.45454545 | 27.78715793 | 39 | 1547 | 2.77 | 2318.01 | 57.91 | 7.71 | 264.09 | 95.33935018 | 27098122.68
F | 980 | M | 1508 | 8 | 0.018 | 0.77 | 0.018 | 42.77777778 | 32.58285073 | 63 | 1571 | 2.34 | 2315.6 | 57.45 | 7.6 | 222.68 | 95.16239316 | 31587158.97
F | 980 | S05 | 1508 | 7 | 0.02 | 0.74 | 0.022 | 33.63636364 | 27.78715793 | 58 | 1566 | 2.78 | 2318.21 | 58.05 | 8.03 | 263.33 | 94.72302158 | 28123723.19
F | 980 | S10 | 1508 | 11 | 0.023 | 0.725 | 0.027 | 26.85185185 | 23.61991192 | 50 | 1558 | 2.95 | 2318.97 | 57.93 | 7.75 | 278.38 | 94.36610169 | 25587279.15
F | 976 | S04 | 1510 | 5 | 0.017 | 1.02 | 0.029 | 35.17241379 | 22.31802259 | 38 | 1548 | 3.11 | 2313.48 | 58.06 | 7.38 | 296.22 | 95.24758842 | 23057436.04
F | 980 | S10 | 1508 | 14 | 0.035 | 0.79 | 0.023 | 34.34782609 | 26.82423957 | 37 | 1545 | 3.12 | 2313.78 | 57.95 | 7.93 | 293.42 | 94.04487179 | 24699601.5
F | 980 | M | 1508 | 11 | 0.023 | 0.74 | 0.032 | 23.125 | 20.64126415 | 53 | 1561 | 2.31 | 2314.98 | 57.56 | 7.53 | 221.15 | 95.73593074 | 31694180.73
F | 980 | S05 | 1508 | 9 | 0.026 | 0.74 | 0.032 | 23.125 | 20.64126415 | 39 | 1547 | 2.8 | 2312.65 | 57.97 | 7.83 | 267.18 | 95.42142857 | 27162074.25
F | 980 | S10 | 1508 | 9 | 0.019 | 0.762 | 0.021 | 36.28571429 | 28.83191546 | 41 | 1549 | 2.58 | 2312.79 | 58.12 | 7.67 | 244.96 | 94.94573643 | 28877603.51
F | 980 | S15 | 1508 | 8 | 0.02 | 0.75 | 0.021 | 35.71428571 | 28.83191546 | 52 | 1560 | 2.53 | 2309.39 | 58.11 | 7.47 | 239.17 | 94.53359684 | 28638261.6
F | 980 | S20 | 1508 | 11 | 0.016 | 0.76 | 0.03 | 25.33333333 | 21.72572514 | 43 | 1551 | 2.28 | 2318.08 | 58.07 | 7.24 | 216.21 | 94.82894737 | 30915866.95
F | 980 | S24 | 1508 | 9 | 0.017 | 0.73 | 0.019 | 38.42105263 | 31.21470086 | 45 | 1553 | 2.28 | 2315.94 | 58.13 | 7.23 | 216.05 | 94.75877193 | 30844664.05
F | 980 | M | 1508 | 13 | 0.017 | 0.735 | 0.019 | 38.68421053 | 31.21470086 | 58 | 1566 | 2.25 | 2314.64 | 57.6 | 7.51 | 218.27 | 97.00888889 | 32448166.61
F | 980 | S05 | 1508 | 6 | 0.031 | 0.736 | 0.019 | 38.73684211 | 31.21470086 | 43 | 1551 | 2.79 | 2317.18 | 57.88 | 7.43 | 266.69 | 95.58781362 | 25917533.72
F | 980 | S10 | 1508 | 9 | 0.032 | 0.74 | 0.023 | 32.17391304 | 26.82423957 | 51 | 1559 | 2.72 | 2311.45 | 57.83 | 7.43 | 260.17 | 95.65073529 | 26518789.96
F | 980 | S20 | 1508 | 12 | 0.02 | 0.728 | 0.02 | 36.4 | 29.96988564 | 28 | 1536 | 2.62 | 2318.44 | 58.02 | 7.58 | 249.47 | 95.21755725 | 28171700.7
F | 980 | S30 | 1508 | 17 | 0.016 | 0.764 | 0.024 | 31.83333333 | 25.93359266 | 40 | 1548 | 3.26 | 2316.16 | 58.02 | 8.39 | 289.24 | 88.72392638 | 25035842.36
F | 980 | S05 | 1508 | 9 | 0.017 | 0.71 | 0.023 | 30.86956522 | 26.82423957 | 36 | 1544 | 2.26 | 2340.9 | 57.92 | 7.28 | 215.32 | 95.27433628 | 31670512.57
F | 976 | S09 | 1510 | 2 | 0.03 | 0.99 | 0.03 | 33 | 21.72572514 | 44 | 1554 | 2.89 | 2337.62 | 57.9 | 7.06 | 274.76 | 95.07266436 | 23984466.52
F | 980 | S15 | 1508 | 5 | 0.027 | 0.76 | 0.031 | 24.51612903 | 21.1678094 | 35 | 1543 | 3.08 | 2338.43 | 57.96 | 7.41 | 292.18 | 94.86363636 | 23628772.23
F | 980 | S25 | 1508 | 12 | 0.025 | 0.705 | 0.027 | 26.11111111 | 23.61991192 | 41 | 1549 | 2.81 | 2345.64 | 58.07 | 7.29 | 266.41 | 94.80782918 | 25558293.78
F | 980 | S30 | 1508 | 7 | 0.016 | 0.747 | 0.018 | 41.5 | 32.58285073 | 39 | 1547 | 2.55 | 2345.99 | 57.69 | 7.57 | 243.84 | 95.62352941 | 29250355.32
F | 980 | M | 1508 | 13 | 0.018 | 0.765 | 0.016 | 47.8125 | 35.77449321 | 36 | 1544 | 2.2 | 2347.37 | 57.68 | 7.37 | 211.18 | 95.99090909 | 33027495.9
F | 980 | S05 | 1508 | 12 | 0.022 | 0.72 | 0.021 | 34.28571429 | 28.83191546 | 52 | 1560 | 3.07 | 2349.99 | 58.08 | 8.6 | 290.86 | 94.74267101 | 27648742.28
F | 980 | S10 | 1508 | 11 | 0.025 | 0.731 | 0.022 | 33.22727273 | 27.78715793 | 40 | 1548 | 3.13 | 2342.42 | 57.99 | 7.95 | 289.34 | 92.44089457 | 24988307.92
F | 980 | S15 | 1508 | 9 | 0.015 | 0.73 | 0.022 | 33.18181818 | 27.78715793 | 38 | 1546 | 3.07 | 2348.44 | 58.13 | 7.57 | 287.3 | 93.58306189 | 24321270.8
F | 909 | S25 | 1506 | 10 | 0.018 | 1.06 | 0.019 | 55.78947368 | 31.21470086 | 39 | 1545 | 2.82 | 2348.49 | 58.02 | 7.82 | 267.51 | 94.86170213 | 27352413.32
F | 980 | M | 1508 | 13 | 0.021 | 0.76 | 0.032 | 23.75 | 20.64126415 | 62 | 1570 | 2.22 | 2345.56 | 57.56 | 7.54 | 210.98 | 95.03603604 | 33459096.43
F | 909 | S09 | 1506 | 7 | 0.016 | 1.045 | 0.014 | 74.64285714 | 39.77262916 | 52 | 1558 | 3.12 | 2348.55 | 58.03 | 8.51 | 287.19 | 92.04807692 | 26904446.83
F | 909 | S04 | 1506 | 7 | 0.023 | 1.05 | 0.017 | 61.76470588 | 34.09448306 | 57 | 1563 | 3.06 | 2347.14 | 58.28 | 8.48 | 283.38 | 92.60784314 | 27318868.71
F | 909 | S15 | 1506 | 4 | 0.023 | 1.04 | 0.01 | 104 | 51.94243253 | 47 | 1553 | 3.08 | 2348.06 | 58.06 | 7.88 | 287.85 | 93.45779221 | 25230972
F | 909 | S20 | 1506 | 8 | 0.02 | 1.079 | 0.02 | 53.95 | 29.96988564 | 45 | 1551 | 2.99 | 2350.54 | 57.9 | 8.37 | 283.68 | 94.87625418 | 27635746.88
F | 909 | S10 | 1506 | 2 | 0.024 | 1.24 | 0.028 | 44.28571429 | 22.94811947 | 51 | 1557 | 3.11 | 2354.01 | 57.88 | 7.98 | 284.02 | 91.32475884 | 25368810.02
F | 909 | S15 | 1506 | 4 | 0.024 | 1.1 | 0.028 | 39.28571429 | 22.94811947 | 48 | 1554 | 3.17 | 2350.78 | 58.07 | 8.51 | 283.72 | 89.50157729 | 26505229.89
F | 909 | S30 | 1506 | 4 | 0.022 | 1.015 | 0.025 | 40.6 | 25.10710746 | 51 | 1557 | 3.04 | 2348.78 | 57.98 | 8.51 | 279.15 | 91.82565789 | 27615162.75
F | 909 | M | 1506 | 10 | 0.017 | 1.038 | 0.02 | 51.9 | 29.96988564 | 74 | 1580 | 2.27 | 2346.19 | 57.61 | 7.59 | 214.7 | 94.5814978 | 32947949.26
F | 909 | S05 | 1506 | 8 | 0.027 | 1.04 | 0.02 | 52 | 29.96988564 | 53 | 1559 | 3.05 | 2346.39 | 58.07 | 8.09 | 275.2 | 90.2295082 | 26139553.91
F | 909 | S10 | 1506 | 8 | 0.018 | 1.01 | 0.013 | 77.69230769 | 42.18126779 | 51 | 1557 | 3.02 | 2349.26 | 57.92 | 7.6 | 274.46 | 90.8807947 | 24830589.14
F | 909 | S15 | 1506 | 4 | 0.034 | 1.04 | 0.021 | 49.52380952 | 28.83191546 | 39 | 1545 | 3.12 | 2345.23 | 57.97 | 7.6 | 265.38 | 85.05769231 | 23993506.92
F | 909 | S20 | 1506 | 4 | 0.018 | 1.04 | 0.015 | 69.33333333 | 37.65403131 | 50 | 1556 | 2.89 | 2345.87 | 58.01 | 7.19 | 270.51 | 93.60207612 | 24512312.2
F | 909 | S25 | 1506 | 10 | 0.04 | 1.018 | 0.022 | 46.27272727 | 27.78715793 | 43 | 1549 | 2.69 | 2348.29 | 57.94 | 7.38 | 255.88 | 95.12267658 | 27058586.19
F | 909 | S30 | 1506 | 5 | 0.022 | 1.12 | 0.018 | 62.22222222 | 32.58285073 | 22 | 1528 | 2.3 | 2346.47 | 57.81 | 6.98 | 220.77 | 95.98695652 | 29908310.66
F | 980 | S05 | 1508 | 7 | 0.026 | 0.762 | 0.02 | 38.1 | 29.96988564 | 40 | 1548 | 3.06 | 2345.9 | 57.98 | 7.72 | 268.21 | 87.6503268 | 24857340.39
F | 980 | S15 | 1508 | 13 | 0.017 | 0.78 | 0.018 | 43.33333333 | 32.58285073 | 41 | 1549 | 3.06 | 2340.6 | 58.1 | 7.78 | 266.08 | 86.95424837 | 24993936.47
F | 980 | S19 | 1508 | 15 | 0.024 | 0.74 | 0.023 | 32.17391304 | 26.82423957 | 45 | 1553 | 2.97 | 2344.77 | 57.95 | 7.65 | 263.09 | 88.58249158 | 25366148.18
F | 980 | M | 1508 | 13 | 0.02 | 0.75 | 0.019 | 39.47368421 | 31.21470086 | 65 | 1573 | 2.23 | 2342.95 | 57.12 | 7.16 | 213.09 | 95.55605381 | 31595153.54
F | 980 | S05 | 1508 | 10 | 0.027 | 0.71 | 0.032 | 22.1875 | 20.64126415 | 50 | 1558 | 3.02 | 2345.14 | 57.88 | 7.67 | 259.07 | 85.78476821 | 25015344.36
F | 980 | S10 | 1508 | 15 | 0.029 | 0.722 | 0.031 | 23.29032258 | 21.1678094 | 37 | 1545 | 2.99 | 2346.4 | 57.79 | 7.54 | 259.27 | 86.71237458 | 24851436.52
F | 980 | S15 | 1508 | 14 | 0.021 | 0.728 | 0.025 | 29.12 | 25.10710746 | 48 | 1556 | 2.98 | 2344.89 | 57.83 | 7.77 | 258.56 | 86.76510067 | 25678906.13
F | 980 | S20 | 1508 | 13 | 0.019 | 0.71 | 0.022 | 32.27272727 | 27.78715793 | 44 | 1552 | 2.92 | 2342.34 | 57.91 | 7.82 | 254.57 | 87.18150685 | 26346511.97
F | 980 | S30 | 1508 | 12 | 0.015 | 0.73 | 0.018 | 40.55555556 | 32.58285073 | 42 | 1550 | 2.5 | 2343.75 | 57.87 | 7.09 | 238.5 | 95.4 | 27916875
F | 980 | M | 1508 | 10 | 0.019 | 0.738 | 0.025 | 29.52 | 25.10710746 | 62 | 1570 | 2.22 | 2344.83 | 57.52 | 7.06 | 214.38 | 96.56756757 | 31319323.95
F | 980 | S10 | 1508 | 13 | 0.016 | 0.722 | 0.021 | 34.38095238 | 28.83191546 | 51 | 1559 | 2.88 | 2346.9 | 57.84 | 7.64 | 257.35 | 89.35763889 | 26148377.5
F | 980 | S15 | 1508 | 8 | 0.021 | 0.723 | 0.022 | 32.86363636 | 27.78715793 | 33 | 1541 | 3.19 | 2343.05 | 58.02 | 7.9 | 257.56 | 80.73981191 | 24370657.99
F | 980 | S20 | 1508 | 9 | 0.025 | 0.72 | 0.021 | 34.28571429 | 28.83191546 | 56 | 1564 | 3.1 | 2345.22 | 58.26 | 7.92 | 260.98 | 84.18709677 | 25164967.12
F | 980 | S25 | 1508 | 11 | 0.019 | 0.758 | 0.023 | 32.95652174 | 26.82423957 | 72 | 1580 | 2.83 | 2345.02 | 57.7 | 7.79 | 258.9 | 91.48409894 | 27111082.81
F | 976 | S30 | 1510 | 7 | 0.018 | 0.995 | 0.02 | 49.75 | 29.96988564 | 47 | 1557 | 3.13 | 2344.44 | 57.95 | 7.19 | 250.14 | 79.91693291 | 22618977.35
F | 909 | M | 1506 | 3 | 0.031 | 1.026 | 0.016 | 64.125 | 35.77449321 | 74 | 1580 | 2.32 | 2339.54 | 57.53 | 7.22 | 222.75 | 96.01293103 | 30579401.28
F | 909 | S10 | 1506 | 3 | 0.021 | 1.01 | 0.017 | 59.41176471 | 34.09448306 | 37 | 1543 | 2.39 | 2343.8 | 57.8 | 7.12 | 225.13 | 94.19665272 | 29325939.41
F | 980 | S10 | 1508 | 10 | 0.023 | 0.875 | 0.038 | 23.02631579 | 18.01034279 | 36 | 1544 | 2.32 | 2279.92 | 58.03 | 7.19 | 218.87 | 94.34051724 | 29676303.52
F | 980 | M | 1508 | 4 | 0.016 | 0.745 | 0.023 | 32.39130435 | 26.82423957 | 70 | 1578 | 2.21 | 2278.75 | 57.71 | 7.29 | 209.24 | 94.67873303 | 31570483.03
F | 980 | S23 | 1508 | 7 | 0.025 | 0.81 | 0.028 | 28.92857143 | 22.94811947 | 48 | 1556 | 2.33 | 2280.84 | 58 | 7.34 | 209.92 | 90.0944206 | 30177568.89
F | 980 | M | 1508 | 14 | 0.021 | 0.75 | 0.02 | 37.5 | 29.96988564 | 57 | 1565 | 2.29 | 2276.14 | 57.81 | 7.35 | 212.35 | 92.72925764 | 30683162.36
F | 980 | S10 | 1508 | 8 | 0.03 | 0.71 | 0.023 | 30.86956522 | 26.82423957 | 41 | 1549 | 2.38 | 2278.14 | 58.01 | 6.83 | 214.6 | 90.16806723 | 27458287.41
F | 980 | S15 | 1508 | 8 | 0.021 | 0.757 | 0.028 | 27.03571429 | 22.94811947 | 43 | 1551 | 2.61 | 2279.36 | 57.95 | 7.35 | 206.88 | 79.26436782 | 26959326.9
F | 980 | S20 | 1508 | 12 | 0.025 | 0.74 | 0.032 | 23.125 | 20.64126415 | 35 | 1543 | 2.63 | 2277.9 | 57.96 | 7.67 | 210.37 | 79.98859316 | 27901243.57
F | 980 | S25 | 1508 | 9 | 0.027 | 0.735 | 0.023 | 31.95652174 | 26.82423957 | 39 | 1547 | 3.15 | 2278.8 | 57.84 | 8.2 | 200.21 | 63.55873016 | 24914880
F | 980 | M | 1508 | 10 | 0.035 | 0.73 | 0.023 | 31.73913043 | 26.82423957 | 73 | 1581 | 2.32 | 2279.54 | 57.62 | 7.29 | 210.38 | 90.68103448 | 30084032.64
F | 980 | S10 | 1508 | 9 | 0.022 | 0.76 | 0.015 | 50.66666667 | 37.65403131 | 43 | 1551 | 2.8 | 2277.76 | 58.22 | 7.8 | 204.3 | 72.96428571 | 26649792
F | 980 | S15 | 1508 | 7 | 0.03 | 0.756 | 0.022 | 34.36363636 | 27.78715793 | 49 | 1557 | 2.72 | 2278.96 | 57.88 | 7.87 | 205.85 | 75.68014706 | 27694391.12
F | 980 | S20 | 1508 | 11 | 0.022 | 0.745 | 0.022 | 33.86363636 | 27.78715793 | 54 | 1562 | 2.81 | 2279.63 | 57.89 | 7.94 | 205.49 | 73.12811388 | 27053772.68
F | 980 | S25 | 1508 | 6 | 0.018 | 0.657 | 0.021 | 31.28571429 | 28.83191546 | 50 | 1558 | 2.93 | 2279.97 | 57.85 | 7.58 | 199.35 | 68.03754266 | 24773080.18
F | 980 | M | 1508 | 10 | 0.021 | 0.77 | 0.013 | 59.23076923 | 42.18126779 | 64 | 1572 | 2.23 | 2277.19 | 57.57 | 7.01 | 212.38 | 95.23766816 | 30065034.97
F | 980 | S10 | 1508 | 10 | 0.014 | 0.765 | 0.018 | 42.5 | 32.58285073 | 53 | 1561 | 3.14 | 2279.54 | 58.31 | 8.44 | 201.97 | 64.32165605 | 25734119.08
F | 980 | S20 | 1508 | 9 | 0.031 | 0.735 | 0.029 | 25.34482759 | 22.31802259 | 40 | 1548 | 2.9 | 2277.15 | 57.98 | 8.13 | 205.37 | 70.81724138 | 26812263.41
F | 980 | M | 1508 | 8 | 0.032 | 0.739 | 0.025 | 29.56 | 25.10710746 | 69 | 1577 | 2.19 | 2281.37 | 57.34 | 7.05 | 206.85 | 94.45205479 | 30845372.47
F | 980 | S05 | 1508 | 12 | 0.025 | 0.743 | 0.022 | 33.77272727 | 27.78715793 | 47 | 1555 | 2.84 | 2282.75 | 57.9 | 7.26 | 201.63 | 70.99647887 | 24509018.66
F | 980 | S10 | 1508 | 3 | 0.022 | 0.75 | 0.027 | 27.77777778 | 23.61991192 | 55 | 1563 | 2.84 | 2282.35 | 58.09 | 7.01 | 198.99 | 70.06690141 | 23660897.43
F | 980 | S15 | 1508 | 8 | 0.031 | 0.71 | 0.016 | 44.375 | 35.77449321 | 46 | 1554 | 2.8 | 2283.4 | 58.18 | 7.77 | 197.74 | 70.62142857 | 26613027
F | 980 | S19 | 1508 | 7 | 0.018 | 0.725 | 0.02 | 36.25 | 29.96988564 | 43 | 1551 | 2.53 | 2280.98 | 58 | 7.35 | 195.17 | 77.14229249 | 27831562.29
F | 980 | S24 | 1508 | 10 | 0.022 | 0.744 | 0.015 | 49.6 | 37.65403131 | 33 | 1541 | 3.04 | 2280.13 | 58.26 | 8.11 | 193.11 | 63.52302632 | 25547956.6
F | 980 | S30 | 1508 | 10 | 0.016 | 0.787 | 0.025 | 31.48 | 25.10710746 | 36 | 1544 | 3.11 | 2279.9 | 58.24 | 8.11 | 186.76 | 60.05144695 | 24970403.15
F | 980 | M | 1508 | 6 | 0.023 | 0.744 | 0.016 | 46.5 | 35.77449321 | 58 | 1566 | 2.33 | 2232.22 | 57.77 | 6.83 | 245.24 | 105.2532189 | 27482172.93
F | 980 | S05 | 1508 | 6 | 0.023 | 0.784 | 0.022 | 35.63636364 | 27.78715793 | 41 | 1549 | 2.83 | 2231.8 | 58.06 | 7.81 | 249.97 | 88.32862191 | 25868375.83
F | 980 | S10 | 1508 | 7 | 0.016 | 0.765 | 0.032 | 23.90625 | 20.64126415 | 39 | 1547 | 2.71 | 2229.04 | 57.83 | 7.78 | 249.99 | 92.24723247 | 26876793.74
F | 980 | S14 | 1508 | 7 | 0.02 | 0.714 | 0.02 | 35.7 | 29.96988564 | 44 | 1552 | 2.58 | 2229.09 | 58.11 | 7.51 | 250.02 | 96.90697674 | 27251921.23
F | 980 | S05 | 1508 | 12 | 0.02 | 0.739 | 0.022 | 33.59090909 | 27.78715793 | 27 | 1535 | 3.11 | 2231.41 | 57.96 | 7.75 | 249.79 | 80.31832797 | 23354468.01
F | 980 | M | 1508 | 10 | 0.021 | 0.755 | 0.023 | 32.82608696 | 26.82423957 | 74 | 1582 | 2.25 | 2296.06 | 57.62 | 7.73 | 213.23 | 94.76888889 | 33130615.09
F | 980 | S05 | 1508 | 12 | 0.018 | 0.793 | 0.027 | 29.37037037 | 23.61991192 | 41 | 1549 | 2.65 | 2301.8 | 57.9 | 7.52 | 249.13 | 94.01132075 | 27433981.58
F | 980 | S10 | 1508 | 9 | 0.023 | 0.74 | 0.023 | 32.17391304 | 26.82423957 | 51 | 1559 | 2.67 | 2303.93 | 58.21 | 7.81 | 252.48 | 94.56179775 | 28304686.09
F | 980 | S15 | 1508 | 14 | 0.018 | 0.74 | 0.022 | 33.63636364 | 27.78715793 | 32 | 1540 | 2.58 | 2304.22 | 57.72 | 7.51 | 246.32 | 95.47286822 | 28170429.16
F | 980 | S20 | 1508 | 28 | 0.026 | 0.72 | 0.025 | 28.8 | 25.10710746 | 38 | 1546 | 3.06 | 2307.03 | 57.78 | 8.36 | 273.64 | 89.4248366 | 26472038.35
F | 980 | S25 | 1508 | 23 | 0.018 | 0.749 | 0.02 | 37.45 | 29.96988564 | 48 | 1556 | 2.83 | 2303.13 | 57.76 | 8.13 | 263.25 | 93.02120141 | 27788931.8
F | 980 | S30 | 1508 | 14 | 0.023 | 0.801 | 0.026 | 30.80769231 | 24.33786233 | 70 | 1578 | 2.6 | 2307.42 | 57.98 | 8.31 | 247.07 | 95.02692308 | 30974451.09
F | 980 | M | 1508 | 10 | 0.018 | 0.72 | 0.021 | 34.28571429 | 28.83191546 | 61 | 1569 | 2.26 | 2311.59 | 57.78 | 7.59 | 213.45 | 94.44690265 | 32605692.93
F | 980 | S05 | 1508 | 7 | 0.018 | 0.748 | 0.028 | 26.71428571 | 22.94811947 | 30 | 1538 | 3.25 | 2310.93 | 58.12 | 8.2 | 229.65 | 70.66153846 | 24488747.45
F | 980 | S10 | 1508 | 10 | 0.017 | 0.737 | 0.019 | 38.78947368 | 31.21470086 | 36 | 1544 | 3.11 | 2311.09 | 58.04 | 8.54 | 228.72 | 73.54340836 | 26654075.92
F | 980 | S15 | 1508 | 4 | 0.031 | 0.712 | 0.028 | 25.42857143 | 22.94811947 | 39 | 1547 | 3.03 | 2312.91 | 58.02 | 8.41 | 226.44 | 74.73267327 | 26962576.57
F | 980 | S25 | 1508 | 8 | 0.026 | 0.786 | 0.025 | 31.44 | 25.10710746 | 47 | 1555 | 2.83 | 2313.88 | 58.06 | 8.12 | 225.19 | 79.57243816 | 27884298.06
F | 980 | S30 | 1508 | 11 | 0.024 | 0.8 | 0.025 | 32 | 25.10710746 | 44 | 1552 | 2.76 | 2312.42 | 58.03 | 8.04 | 220.81 | 80.00362319 | 28291956
F | 980 | S35 | 1508 | 7 | 0.022 | 0.715 | 0.024 | 29.79166667 | 25.93359266 | 37 | 1545 | 2.79 | 2309.72 | 57.83 | 8.07 | 218.94 | 78.47311828 | 28059372.65
F | 980 | M | 1508 | 4 | 0.023 | 0.739 | 0.014 | 52.78571429 | 39.77262916 | 87 | 1595 | 2.26 | 2311.45 | 57.59 | 7.27 | 214.36 | 94.84955752 | 31229121.37
F | 980 | S05 | 1508 | 6 | 0.016 | 0.744 | 0.026 | 28.61538462 | 24.33786233 | 50 | 1558 | 2.7 | 2308.6 | 57.94 | 7.91 | 214.76 | 79.54074074 | 28406040.44
F | 980 | S09 | 1508 | 11 | 0.025 | 0.93 | 0.026 | 35.76923077 | 24.33786233 | 41 | 1549 | 2.64 | 2312.49 | 58.14 | 7.86 | 210.58 | 79.76515152 | 28916636.32
F | 980 | S20 | 1508 | 10 | 0.023 | 0.77 | 0.023 | 33.47826087 | 26.82423957 | 56 | 1564 | 2.76 | 2310.95 | 58.08 | 8.15 | 203 | 73.55072464 | 28660803.8
F | 980 | M | 1508 | 10 | 0.021 | 0.724 | 0.021 | 34.47619048 | 28.83191546 | 58 | 1566 | 2.4 | 2229.92 | 57.68 | 7.54 | 227.53 | 94.80416667 | 29423794.4
F | 980 | S05 | 1508 | 10 | 0.021 | 0.731 | 0.022 | 33.22727273 | 27.78715793 | 57 | 1565 | 3.02 | 2224.94 | 58.06 | 8.04 | 249.56 | 82.63576159 | 24878070.83
F | 980 | S10 | 1508 | 13 | 0.026 | 0.787 | 0.022 | 35.77272727 | 27.78715793 | 25 | 1533 | 2.76 | 2220.66 | 57.85 | 7.19 | 246.01 | 89.13405797 | 24296916.91
F | 980 | S20 | 1508 | 8 | 0.015 | 0.8 | 0.033 | 24.24242424 | 20.1434254 | 42 | 1550 | 2.8 | 2227.18 | 58.09 | 7.55 | 242.78 | 86.70714286 | 25222813.5
F | 980 | S05 | 1508 | 12 | 0.02 | 0.78 | 0.012 | 65 | 44.94691449 | 53 | 1561 | 2.71 | 2229.93 | 57.82 | 8.06 | 246.95 | 91.12546125 | 27855199.39
F | 980 | M | 1508 | 12 | 0.027 | 0.724 | 0.02 | 36.2 | 29.96988564 | 78 | 1586 | 2.36 | 2231.15 | 57.72 | 7.68 | 222.52 | 94.28813559 | 30494904.41
F | 980 | S10 | 1508 | 2 | 0.019 | 0.756 | 0.019 | 39.78947368 | 31.21470086 | 36 | 1544 | 2.6 | 2228.37 | 58.07 | 7.31 | 245.16 | 94.29230769 | 26313621.44
F | 980 | S20 | 1508 | 6 | 0.032 | 0.733 | 0.028 | 26.17857143 | 22.94811947 | 51 | 1559 | 2.84 | 2229.35 | 58 | 7.87 | 244.47 | 86.08098592 | 25946808.06
F | 980 | S25 | 1508 | 7 | 0.023 | 0.735 | 0.032 | 22.96875 | 20.64126415 | 30 | 1538 | 2.78 | 2231.25 | 57.78 | 7.52 | 243.97 | 87.75899281 | 25349568.35
F | 980 | M | 1508 | 12 | 0.022 | 0.78 | 0.024 | 32.5 | 25.93359266 | 68 | 1576 | 2.29 | 2232.31 | 57.55 | 7.34 | 215.95 | 94.30131004 | 30051376.72
F | 980 | S05 | 1508 | 10 | 0.019 | 0.76 | 0.02 | 38 | 29.96988564 | 37 | 1545 | 2.86 | 2231.84 | 58.04 | 7.5 | 221.56 | 77.46853147 | 24581454.55
F | 980 | S10 | 1508 | 9 | 0.014 | 0.75 | 0.022 | 34.09090909 | 27.78715793 | 48 | 1556 | 2.82 | 2230.86 | 58.17 | 7.21 | 220.39 | 78.15248227 | 23955639.19
F | 980 | M | 1508 | 12 | 0.023 | 0.722 | 0.024 | 30.08333333 | 25.93359266 | 89 | 1597 | 2.22 | 2236.12 | 57.58 | 7.57 | 182.09 | 82.02252252 | 32024864.54
F | 980 | M | 1508 | 17 | 0.018 | 0.75 | 0.02 | 37.5 | 29.96988564 | 65 | 1573 | 2.27 | 2233.16 | 57.58 | 7.37 | 182.37 | 80.33920705 | 30451645.22
F | 980 | S05 | 1508 | 18 | 0.025 | 0.764 | 0.023 | 33.2173913 | 26.82423957 | 33 | 1541 | 2.75 | 2208.6 | 57.85 | 7.76 | 215.85 | 78.49090909 | 26175524.07
F | 980 | S10 | 1508 | 17 | 0.017 | 0.826 | 0.025 | 33.04 | 25.10710746 | 51 | 1559 | 2.81 | 2213.87 | 58.05 | 8.09 | 193.23 | 68.76512456 | 26769706.36
F | 980 | S14 | 1508 | 3 | 0.017 | 0.709 | 0.024 | 29.54166667 | 25.93359266 | 52 | 1560 | 2.53 | 2217.38 | 58.02 | 6.82 | 180.68 | 71.41501976 | 25104597.91
F | 980 | S19 | 1508 | 17 | 0.024 | 0.768 | 0.03 | 25.6 | 21.72572514 | 51 | 1559 | 2.48 | 2217.72 | 58.02 | 7.35 | 180.2 | 72.66129032 | 27605248.55
F | 980 | M | 1508 | 9 | 0.015 | 0.76 | 0.025 | 30.4 | 25.10710746 | 67 | 1575 | 2.13 | 2261.48 | 57.72 | 7.66 | 202.43 | 95.03755869 | 34157903.55
F | 980 | S05 | 1508 | 5 | 0.02 | 0.717 | 0.021 | 34.14285714 | 28.83191546 | 45 | 1553 | 2.81 | 2269.65 | 58.01 | 7.86 | 227.58 | 80.98932384 | 26663945.12
F | 980 | S14 | 1508 | 9 | 0.02 | 0.748 | 0.02 | 37.4 | 29.96988564 | 55 | 1563 | 2.79 | 2332.29 | 58.01 | 7.58 | 265.16 | 95.03942652 | 26613184.39
F | 980 | M | 1508 | 8 | 0.034 | 0.738 | 0.018 | 41 | 32.58285073 | 75 | 1583 | 2.32 | 2159.25 | 57.74 | 7.8 | 224.43 | 96.73706897 | 30490099.14
F | 980 | S04 | 1508 | 6 | 0.028 | 0.72 | 0.027 | 26.66666667 | 23.61991192 | 38 | 1546 | 2.72 | 2152.24 | 58.05 | 7.78 | 213.82 | 78.61029412 | 25855365.53
F | 980 | S19 | 1508 | 6 | 0.022 | 0.756 | 0.022 | 34.36363636 | 27.78715793 | 46 | 1554 | 2.87 | 2279.54 | 58 | 7.31 | 186.6 | 65.0174216 | 24385518.15
F | 980 | S24 | 1508 | 8 | 0.02 | 0.79 | 0.026 | 30.38461538 | 24.33786233 | 37 | 1545 | 2.95 | 2282.48 | 58.1 | 7.2 | 180.11 | 61.05423729 | 23397354.31
F | 980 | M | 1508 | 7 | 0.023 | 0.75 | 0.022 | 34.09090909 | 27.78715793 | 60 | 1568 | 2.25 | 2299.12 | 57.65 | 7.71 | 212.18 | 94.30222222 | 33088935.04
F | 980 | S05 | 1508 | 2 | 0.021 | 0.75 | 0.028 | 26.78571429 | 22.94811947 | 52 | 1560 | 3.14 | 2300.98 | 57.99 | 7.73 | 275.08 | 87.60509554 | 23790960.73
F | 909 | S15 | 1506 | 9 | 0.023 | 1.06 | 0.02 | 53 | 29.96988564 | 35 | 1541 | 3.14 | 2304.82 | 57.96 | 7.64 | 271.58 | 86.49044586 | 23553205.15
F | 909 | S25 | 1506 | 6 | 0.021 | 1.062 | 0.032 | 33.1875 | 20.64126415 | 36 | 1542 | 3.22 | 2303.08 | 57.98 | 7.81 | 260.84 | 81.00621118 | 23461375.83
F | 909 | S30 | 1506 | 14 | 0.017 | 1.052 | 0.02 | 52.6 | 29.96988564 | 35 | 1541 | 3.13 | 2305.67 | 57.76 | 7.85 | 257.45 | 82.25239617 | 24286881.76
F | 909 | M | 1506 | 10 | 0.023 | 1.005 | 0.018 | 55.83333333 | 32.58285073 | 73 | 1579 | 2.34 | 2306.31 | 57.38 | 7.5 | 222.74 | 95.18803419 | 31046480.77
F | 909 | M | 1506 | 14 | 0.026 | 1.025 | 0.023 | 44.56521739 | 26.82423957 | 51 | 1557 | 2.27 | 2303.81 | 57.87 | 7.32 | 214.28 | 94.39647577 | 31201909.53
F | 909 | M | 1506 | 14 | 0.029 | 1.02 | 0.024 | 42.5 | 25.93359266 | 72 | 1578 | 2.32 | 2306.19 | 57.69 | 7.6 | 220.14 | 94.88793103 | 31729993.45
F | 909 | S05 | 1506 | 13 | 0.025 | 1.04 | 0.021 | 49.52380952 | 28.83191546 | 44 | 1550 | 2.81 | 2305.59 | 58.02 | 7.68 | 261.8 | 93.16725979 | 26465875.81
F | 909 | S10 | 1506 | 8 | 0.02 | 1.045 | 0.023 | 45.43478261 | 26.82423957 | 57 | 1563 | 2.46 | 2306.94 | 57.9 | 6.91 | 251.03 | 102.0447154 | 27216265.32
F | 909 | S15 | 1506 | 7 | 0.019 | 1.029 | 0.03 | 34.3 | 21.72572514 | 41 | 1547 | 2.5 | 2303.41 | 57.89 | 6.59 | 259.53 | 103.812 | 25501512.79
F | 909 | S22 | 1506 | 5 | 0.021 | 1.052 | 0.03 | 35.06666667 | 21.72572514 | 57 | 1563 | 2.91 | 2306.57 | 57.72 | 7.66 | 256.55 | 88.16151203 | 25500676.99
F | 909 | S05 | 1506 | 7 | 0.016 | 1.026 | 0.019 | 54 | 31.21470086 | 47 | 1553 | 2.77 | 2303.9 | 57.95 | 7.36 | 256.46 | 92.58483755 | 25710525.92
F | 980 | S10 | 1508 | 12 | 0.021 | 0.747 | 0.023 | 32.47826087 | 26.82423957 | 42 | 1550 | 3.16 | 2303.94 | 57.99 | 7.9 | 255.07 | 80.71835443 | 24191370
F | 909 | S15 | 1506 | 8 | 0.024 | 1.042 | 0.024 | 43.41666667 | 25.93359266 | 38 | 1544 | 2.87 | 2303.64 | 58.13 | 7.55 | 253.84 | 88.44599303 | 25452412.68
F | 909 | S20 | 1506 | 9 | 0.023 | 1.01 | 0.024 | 42.08333333 | 25.93359266 | 49 | 1555 | 2.87 | 2304.77 | 58.13 | 7.48 | 252.77 | 88.07317073 | 25228799.41
F | 909 | S25 | 1506 | 7 | 0.021 | 1 | 0.021 | 47.61904762 | 28.83191546 | 43 | 1549 | 2.73 | 2303.63 | 57.82 | 7.29 | 253.59 | 92.89010989 | 25836096.46
F | 909 | S30 | 1506 | 4 | 0.025 | 1.036 | 0.021 | 49.33333333 | 28.83191546 | 39 | 1545 | 2.52 | 2304.46 | 58.05 | 6.9 | 253.95 | 100.7738095 | 26501290
F | 909 | S34 | 1506 | 7 | 0.029 | 1.05 | 0.019 | 55.26315789 | 31.21470086 | 44 | 1550 | 2.48 | 2302.7 | 57.83 | 6.79 | 252.33 | 101.7459677 | 26479192.98
F | 980 | M | 1508 | 16 | 0.038 | 0.747 | 0.025 | 29.88 | 25.10710746 | 60 | 1568 | 2.21 | 2306.07 | 57.5 | 7.16 | 212.83 | 96.30316742 | 31379247.53
F | 980 | S05 | 1508 | 15 | 0.022 | 0.733 | 0.035 | 20.94285714 | 19.22466134 | 45 | 1553 | 2.89 | 2304.89 | 57.99 | 7.63 | 259.8 | 89.89619377 | 25557960.19
F | 909 | S10 | 1506 | 5 | 0.031 | 1.043 | 0.023 | 45.34782609 | 26.82423957 | 46 | 1552 | 2.61 | 2304.3 | 57.99 | 7.38 | 260.81 | 99.92720307 | 27365548.97
F | 909 | S20 | 1506 | 6 | 0.023 | 1.04 | 0.021 | 49.52380952 | 28.83191546 | 39 | 1545 | 2.54 | 2304.18 | 58.01 | 6.8 | 260.83 | 102.6889764 | 25908417.64
F | 980 | S10 | 1508 | 6 | 0.027 | 0.726 | 0.023 | 31.56521739 | 26.82423957 | 48 | 1556 | 2.46 | 2305.77 | 57.95 | 7.16 | 248.07 | 100.8414634 | 28186632.29
F | 980 | S15 | 1508 | 2 | 0.023 | 0.774 | 0.023 | 33.65217391 | 26.82423957 | 43 | 1551 | 3.08 | 2304.07 | 58.2 | 8 | 256.85 | 83.39285714 | 25135309.09
F | 980 | S20 | 1508 | 5 | 0.024 | 0.91 | 0.026 | 35 | 24.33786233 | 52 | 1560 | 2.86 | 2308.51 | 58.07 | 7.65 | 256.13 | 89.55594406 | 25934414.79
F | 980 | S30 | 1508 | 13 | 0.022 | 0.77 | 0.022 | 35 | 27.78715793 | 54 | 1562 | 2.39 | 2301.23 | 57.97 | 7.04 | 232.05 | 97.09205021 | 28469777.67
F | 980 | M | 1508 | 11 | 0.015 | 0.765 | 0.023 | 33.26086957 | 26.82423957 | 58 | 1566 | 2.22 | 2304.33 | 57.77 | 7.21 | 211.82 | 95.41441441 | 31432306.78
F | 980 | S05 | 1508 | 17 | 0.017 | 0.748 | 0.028 | 26.71428571 | 22.94811947 | 37 | 1545 | 3.13 | 2308.63 | 58.1 | 8.09 | 257.34 | 82.2172524 | 25061543.18
F | 976 | M | 1510 | 9 | 0.022 | 1.03 | 0.011 | 93.63636364 | 48.15942887 | 65 | 1575 | 2.26 | 2304.6 | 57.42 | 6.75 | 217.46 | 96.22123894 | 28909473.45
F | 980 | S05 | 1508 | 8 | 0.022 | 0.786 | 0.024 | 32.75 | 25.93359266 | 59 | 1567 | 2.56 | 2306.61 | 57.92 | 7.21 | 251.61 | 98.28515625 | 27284673.45
F | 980 | S25 | 1508 | 6 | 0.021 | 0.748 | 0.023 | 32.52173913 | 26.82423957 | 45 | 1553 | 2.84 | 2306.61 | 58.07 | 7.1 | 259.26 | 91.28873239 | 24219405
F | 980 | M | 1508 | 14 | 0.018 | 0.762 | 0.025 | 30.48 | 25.10710746 | 70 | 1578 | 2.37 | 2303.68 | 57.81 | 7.02 | 231.68 | 97.75527426 | 28658945.62
F | 980 | S05 | 1508 | 13 | 0.025 | 0.73 | 0.019 | 38.42105263 | 31.21470086 | 56 | 1564 | 2.99 | 2301.16 | 57.99 | 7.64 | 256.48 | 85.77926421 | 24695525.78
F | 980 | S15 | 1508 | 5 | 0.03 | 0.71 | 0.012 | 59.16666667 | 44.94691449 | 55 | 1563 | 3.13 | 2299.9 | 58.01 | 7.86 | 254.36 | 81.26517572 | 24256964.47
F | 980 | S20 | 1508 | 16 | 0.028 | 0.77 | 0.02 | 38.5 | 29.96988564 | 47 | 1555 | 3.15 | 2304.66 | 57.84 | 7.95 | 254.51 | 80.7968254 | 24429396
F | 980 | S30 | 1508 | 17 | 0.02 | 0.722 | 0.029 | 24.89655172 | 22.31802259 | 53 | 1561 | 2.52 | 2306.55 | 57.92 | 7.03 | 253.59 | 100.6309524 | 27025077.5
F | 980 | M | 1508 | 5 | 0.026 | 0.734 | 0.026 | 28.23076923 | 24.33786233 | 48 | 1556 | 2.34 | 2279.38 | 57.78 | 7.63 | 222.84 | 95.23076923 | 31215816.87
F | 980 | M | 1508 | 7 | 0.028 | 0.755 | 0.02 | 37.75 | 29.96988564 | 70 | 1578 | 2.45 | 2272.85 | 57.59 | 7.69 | 265.88 | 108.522449 | 29962656.86
F | 980 | S05 | 1508 | 5 | 0.02 | 0.75 | 0.025 | 30 | 25.10710746 | 51 | 1559 | 3.17 | 2273.09 | 57.75 | 8.11 | 302.25 | 95.34700315 | 24424603.02
F | 980 | S10 | 1508 | 3 | 0.024 | 0.74 | 0.026 | 28.46153846 | 24.33786233 | 41 | 1549 | 3.1 | 2271.26 | 58 | 7.77 | 295.75 | 95.40322581 | 23909773.82
F | 980 | S15 | 1508 | 3 | 0.028 | 0.734 | 0.023 | 31.91304348 | 26.82423957 | 41 | 1549 | 3.11 | 2272.43 | 58.03 | 7.64 | 294.88 | 94.81672026 | 23446216.67
F | 980 | S25 | 1508 | 6 | 0.028 | 0.715 | 0.03 | 23.83333333 | 21.72572514 | 49 | 1557 | 2.82 | 2271.54 | 58.22 | 7.21 | 310.76 | 110.1985816 | 24392473.15
F | 980 | S30 | 1508 | 5 | 0.016 | 0.76 | 0.017 | 44.70588235 | 34.09448306 | 55 | 1563 | 2.66 | 2271.77 | 57.6 | 7.6 | 283.22 | 106.4736842 | 27261240
F | 980 | S34 | 1508 | 6 | 0.022 | 0.728 | 0.02 | 36.4 | 29.96988564 | 53 | 1561 | 2.53 | 2273.12 | 57.89 | 6.7 | 306.89 | 121.3003953 | 25282844.58
F | 980 | M | 1508 | 2 | 0.023 | 0.738 | 0.023 | 32.08695652 | 26.82423957 | 71 | 1579 | 2.34 | 2341.11 | 57.7 | 6.64 | 310.53 | 132.7051282 | 27901228.92
F | 980 | S05 | 1508 | 2 | 0.018 | 0.74 | 0.011 | 67.27272727 | 48.15942887 | 47 | 1555 | 3.18 | 2353.88 | 58.09 | 7.29 | 318.12 | 100.0377358 | 22663867.25
F | 980 | S10 | 1508 | 7 | 0.017 | 0.748 | 0.014 | 53.42857143 | 39.77262916 | 40 | 1548 | 3.14 | 2358.36 | 58 | 7.41 | 317.24 | 101.0318471 | 23374802.52
F | 980 | S14 | 1508 | 5 | 0.015 | 0.728 | 0.015 | 48.53333333 | 37.65403131 | 37 | 1545 | 2.52 | 2357.59 | 57.8 | 6.67 | 299.16 | 118.7142857 | 26208542.17
F | 980 | S20 | 1508 | 8 | 0.027 | 0.798 | 0.024 | 33.25 | 25.93359266 | 42 | 1550 | 2.73 | 2358.2 | 57.76 | 7.66 | 318.06 | 116.5054945 | 27790480
F | 980 | S25 | 1508 | 4 | 0.024 | 0.738 | 0.021 | 35.14285714 | 28.83191546 | 33 | 1541 | 2.66 | 2357.98 | 58.08 | 7.41 | 318.81 | 119.8533835 | 27588366
F | 980 | S30 | 1508 | 7 | 0.03 | 0.74 | 0.026 | 28.46153846 | 24.33786233 | 49 | 1557 | 3.14 | 2363.75 | 57.77 | 8.17 | 318.83 | 101.5382166 | 25831120.22
F | 980 | M | 1508 | 10 | 0.017 | 0.76 | 0.025 | 30.4 | 25.10710746 | 64 | 1572 | 2.47 | 2340.83 | 57.74 | 7.46 | 315.06 | 127.5546559 | 29693475.94
F | 980 | S05 | 1508 | 8 | 0.026 | 0.755 | 0.022 | 34.31818182 | 27.78715793 | 34 | 1542 | 2.19 | 2346.32 | 58.1 | 7.27 | 251.43 | 114.8082192 | 32713486.25
F | 980 | S10 | 1508 | 4 | 0.022 | 0.75 | 0.025 | 30 | 25.10710746 | 31 | 1539 | 3 | 2347.55 | 58.14 | 7.73 | 313.08 | 104.36 | 25405186.1
F | 980 | S15 | 1508 | 4 | 0.032 | 0.73 | 0.022 | 33.18181818 | 27.78715793 | 34 | 1542 | 2.83 | 2349.52 | 57.74 | 7.59 | 311.31 | 110.0035336 | 26465723.87
F | 980 | S20 | 1508 | 4 | 0.023 | 0.705 | 0.019 | 37.10526316 | 31.21470086 | 45 | 1553 | 3.1 | 2346.07 | 58.01 | 8.23 | 308.42 | 99.49032258 | 26159437.3
F | 980 | S29 | 1508 | 5 | 0.016 | 0.733 | 0.02 | 36.65 | 29.96988564 | 47 | 1555 | 2.85 | 2343.82 | 57.98 | 7.05 | 294.98 | 103.5017544 | 24351056.21
F | 980 | M | 1508 | 4 | 0.021 | 0.774 | 0.012 | 64.5 | 44.94691449 | 74 | 1582 | 2.41 | 2342.77 | 57.57 | 7.12 | 289.61 | 120.1701245 | 29069790.07
F | 980 | S05 | 1508 | 5 | 0.02 | 0.78 | 0.018 | 43.33333333 | 32.58285073 | 56 | 1564 | 2.8 | 2346.87 | 58.07 | 7.18 | 280.89 | 100.3178571 | 25275789.9
F | 980 | S10 | 1508 | 8 | 0.025 | 0.733 | 0.022 | 33.31818182 | 27.78715793 | 50 | 1558 | 2.75 | 2348.52 | 57.89 | 7.33 | 274.55 | 99.83636364 | 26291467.9
F | 980 | S15 | 1508 | 5 | 0.014 | 0.741 | 0.014 | 52.92857143 | 39.77262916 | 43 | 1551 | 2.77 | 2344.2 | 58.06 | 7.16 | 271.8 | 98.12274368 | 25449379.93
F | 980 | S20 | 1508 | 5 | 0.023 | 0.74 | 0.033 | 22.42424242 | 20.1434254 | 42 | 1550 | 2.59 | 2343.28 | 57.99 | 7.22 | 270.59 | 104.4749035 | 27435375.57
F | 976 | M | 1510 | 5 | 0.026 | 1.005 | 0.016 | 62.8125 | 35.77449321 | 64 | 1574 | 2.31 | 2342.58 | 57.67 | 6.36 | 268.07 | 116.047619 | 27088743.27
F | 980 | S05 | 1508 | 10 | 0.028 | 0.73 | 0.017 | 42.94117647 | 34.09448306 | 41 | 1549 | 2.49 | 2347.75 | 58.06 | 6.61 | 261 | 104.8192771 | 26175998.19
F | 909 | S10 | 1506 | 8 | 0.032 | 1.03 | 0.021 | 49.04761905 | 28.83191546 | 44 | 1550 | 2.46 | 2346.98 | 57.94 | 7.28 | 259.58 | 105.5203252 | 29171244.1
F | 909 | S15 | 1506 | 5 | 0.023 | 1.05 | 0.014 | 75 | 39.77262916 | 44 | 1550 | 2.85 | 2346.62 | 57.82 | 7.73 | 256.77 | 90.09473684 | 26731706.99
F | 909 | S20 | 1506 | 3 | 0.019 | 1.055 | 0.018 | 58.61111111 | 32.58285073 | 41 | 1547 | 2.89 | 2346.11 | 58.24 | 7.51 | 256.37 | 88.70934256 | 25605882.91
F | 909 | S25 | 1506 | 8 | 0.04 | 0.95 | 0.024 | 39.58333333 | 25.93359266 | 38 | 1544 | 2.91 | 2345.98 | 58.27 | 7.28 | 255.52 | 87.80756014 | 24649719.75
F | 909 | S30 | 1506 | 8 | 0.029 | 1.023 | 0.021 | 48.71428571 | 28.83191546 | 56 | 1562 | 2.94 | 2346.55 | 58.22 | 7.67 | 253.91 | 86.36394558 | 25711483.57
F | 980 | M | 1508 | 5 | 0.029 | 0.755 | 0.015 | 50.33333333 | 37.65403131 | 81 | 1589 | 2.4 | 2341.78 | 57.73 | 7.21 | 248.69 | 103.6208333 | 29547409.15
F | 909 | S05 | 1506 | 8 | 0.025 | 1.02 | 0.022 | 46.36363636 | 27.78715793 | 52 | 1558 | 2.8 | 2346.74 | 57.97 | 7.74 | 221.27 | 79.025 | 27245651.4
F | 909 | S10 | 1506 | 6 | 0.021 | 1.027 | 0.019 | 54.05263158 | 31.21470086 | 36 | 1542 | 3.21 | 2344.98 | 57.96 | 7.73 | 213.96 | 66.65420561 | 23717171.55
F | 909 | S20 | 1506 | 5 | 0.021 | 1.054 | 0.015 | 70.26666667 | 37.65403131 | 47 | 1553 | 3.02 | 2347.39 | 58.1 | 7.33 | 209.55 | 69.38741722 | 23929386.93
F | 909 | S29 | 1506 | 9 | 0.025 | 1.04 | 0.011 | 94.54545455 | 48.15942887 | 38 | 1544 | 3.15 | 2347.49 | 58.23 | 7.73 | 202.96 | 64.43174603 | 24194796.93
F | 909 | S33 | 1506 | 10 | 0.03 | 1.032 | 0.014 | 73.71428571 | 39.77262916 | 50 | 1556 | 3.08 | 2342.93 | 57.95 | 7.69 | 201.45 | 65.40584416 | 24568815.95
F | 909 | M | 1506 | 6 | 0.023 | 1.044 | 0.016 | 65.25 | 35.77449321 | 58 | 1564 | 2.5 | 2340.33 | 57.78 | 7.17 | 208.04 | 83.216 | 28190679.05
F | 976 | S05 | 1510 | 4 | 0.022 | 1.01 | 0.018 | 56.11111111 | 32.58285073 | 39 | 1549 | 2.75 | 2347.11 | 57.85 | 6.98 | 205.06 | 74.56727273 | 25021046.09
F | 980 | M | 1508 | 4 | 0.023 | 0.745 | 0.018 | 41.38888889 | 32.58285073 | 66 | 1574 | 2.24 | 2337.6 | 57.57 | 6.65 | 201.31 | 89.87053571 | 29146950
F | 980 | M | 1508 | 10 | 0.023 | 0.751 | 0.017 | 44.17647059 | 34.09448306 | 69 | 1577 | 2.32 | 2338.03 | 57.48 | 6.56 | 199.75 | 86.09913793 | 27766121.79
F | 980 | S10 | 1508 | 4 | 0.023 | 0.739 | 0.02 | 36.95 | 29.96988564 | 50 | 1558 | 2.71 | 2346.25 | 57.87 | 6.86 | 187.75 | 69.2804428 | 24944706.64
F | 980 | S30 | 1508 | 6 | 0.02 | 0.735 | 0.026 | 28.26923077 | 24.33786233 | 38 | 1546 | 2.69 | 2348.39 | 58 | 6.69 | 184.9 | 68.73605948 | 24529762.91
F | 980 | M | 1508 | 3 | 0.025 | 0.743 | 0.019 | 39.10526316 | 31.21470086 | 76 | 1584 | 2.26 | 2339.25 | 57.51 | 6.69 | 189.69 | 83.93362832 | 29083294.91
F | 980 | S05 | 1508 | 4 | 0.019 | 0.724 | 0.021 | 34.47619048 | 28.83191546 | 50 | 1558 | 2.9 | 2349.46 | 58.02 | 7.36 | 186.34 | 64.25517241 | 25043623.28
F | 980 | S10 | 1508 | 2 | 0.018 | 0.759 | 0.024 | 31.625 | 25.93359266 | 46 | 1554 | 2.57 | 2344.8 | 58.16 | 6.69 | 189.79 | 73.84824903 | 25635871.75
F | 980 | S15 | 1508 | 4 | 0.023 | 0.78 | 0.027 | 28.88888889 | 23.61991192 | 41 | 1549 | 3.02 | 2348.4 | 57.86 | 7.24 | 184.22 | 61 | 23645744.11
F | 980 | S20 | 1508 | 5 | 0.017 | 0.73 | 0.02 | 36.5 | 29.96988564 | 26 | 1534 | 2.96 | 2345.5 | 58.18 | 6.81 | 182.63 | 61.69932432 | 22664186.15
F | 980 | S25 | 1508 | 5 | 0.02 | 0.716 | 0.018 | 39.77777778 | 32.58285073 | 50 | 1558 | 2.84 | 2349.89 | 57.89 | 7.09 | 183.12 | 64.47887324 | 24639093.11
F | 980 | S30 | 1508 | 6 | 0.016 | 0.835 | 0.025 | 33.4 | 25.10710746 | 44 | 1552 | 3.19 | 2347.52 | 58.07 | 7.45 | 180.07 | 56.44827586 | 23026301.19
F | 980 | M | 1508 | 4 | 0.019 | 0.712 | 0.013 | 54.76923077 | 42.18126779 | 65 | 1573 | 2.38 | 2344.68 | 57.51 | 6.92 | 186.73 | 78.45798319 | 28632680.47
F | 980 | S05 | 1508 | 7 | 0.024 | 0.755 | 0.019 | 39.73684211 | 31.21470086 | 34 | 1542 | 2.87 | 2350.18 | 58.13 | 6.94 | 182.66 | 63.6445993 | 23868657.37
F | 980 | S10 | 1508 | 8 | 0.03 | 0.75 | 0.02 | 37.5 | 29.96988564 | 46 | 1554 | 2.86 | 2349.85 | 58.18 | 7.05 | 182.23 | 63.71678322 | 24328342.13
F | 980 | M | 1508 | 1 | 0.024 | 0.73 | 0.02 | 36.5 | 29.96988564 | 44 | 1552 | 2.46 | 2400.27 | 58.08 | 6.42 | 183.37 | 74.54065041 | 26309300.93
F | 909 | M | 1506 | 6 | 0.021 | 1.03 | 0.018 | 57.22222222 | 32.58285073 | 70 | 1576 | 2.33 | 2272.36 | 57.82 | 7.4 | 301.07 | 129.2145923 | 30311136.82
F | 909 | S09 | 1506 | 6 | 0.03 | 0.98 | 0.025 | 39.2 | 25.10710746 | 43 | 1549 | 2.69 | 2276.62 | 58.08 | 6.86 | 303.7 | 112.8996283 | 24384377.49
F | 909 | S14 | 1506 | 8 | 0.027 | 0.89 | 0.032 | 27.8125 | 20.64126415 | 40 | 1546 | 3.3 | 2274.03 | 57.8 | 6.91 | 311.55 | 94.40909091 | 19999060.2
F | 980 | S24 | 1508 | 10 | 0.031 | 0.842 | 0.031 | 27.16129032 | 21.1678094 | 53 | 1561 | 3.26 | 2272.61 | 58.01 | 7.97 | 304.73 | 93.47546012 | 23335382.56
F | 980 | S29 | 1508 | 6 | 0.015 | 1.108 | 0.015 | 73.86666667 | 37.65403131 | 28 | 1536 | 3.04 | 2272.49 | 58.28 | 7.95 | 312.6 | 102.8289474 | 24960013.52
F | 909 | S10 | 1506 | 1 | 0.022 | 1.05 | 0.011 | 95.45454545 | 48.15942887 | 49 | 1555 | 2.65 | 2275.54 | 57.92 | 7.45 | 302.67 | 114.2150943 | 26868545.89
F | 980 | S15 | 1508 | 5 | 0.025 | 0.71 | 0.03 | 23.66666667 | 21.72572514 | 41 | 1549 | 2.58 | 2272.15 | 58.08 | 7.08 | 303.56 | 117.6589147 | 26187849.77
F | 980 | S24 | 1508 | 8 | 0.017 | 0.775 | 0.012 | 64.58333333 | 44.94691449 | 43 | 1551 | 2.5 | 2277.92 | 58.03 | 6.64 | 309.77 | 123.908 | 25410653.18
F | 909 | S30 | 1506 | 5 | 0.023 | 1.01 | 0.023 | 43.91304348 | 26.82423957 | 48 | 1554 | 2.89 | 2276.63 | 57.8 | 7.56 | 302.81 | 104.7785467 | 25012995.07
F | 909 | M | 1506 | 7 | 0.018 | 1.02 | 0.019 | 53.68421053 | 31.21470086 | 82 | 1588 | 2.46 | 2275.1 | 57.73 | 7.61 | 304.2 | 123.6585366 | 29559652.93
F | 980 | S05 | 1508 | 7 | 0.024 | 0.81 | 0.02 | 40.5 | 29.96988564 | 45 | 1553 | 3.03 | 2273.47 | 58.13 | 8.12 | 302.65 | 99.88448845 | 25588917.78
F | 980 | S20 | 1508 | 1 | 0.025 | 0.75 | 0.019 | 39.47368421 | 31.21470086 | 38 | 1546 | 2.41 | 2278.27 | 57.96 | 6.86 | 306.92 | 127.3526971 | 27237143.25
F | 980 | S26 | 1508 | 6 | 0.026 | 0.795 | 0.022 | 36.13636364 | 27.78715793 | 47 | 1555 | 2.76 | 2274.94 | 57.99 | 7.37 | 304.65 | 110.3804348 | 25513946.65
F | 976 | S30 | 1510 | 5 | 0.031 | 0.975 | 0.023 | 42.39130435 | 26.82423957 | 50 | 1560 | 2.75 | 2276.17 | 57.86 | 7.15 | 304.69 | 110.7963636 | 24855776.4
F | 980 | M | 1508 | 8 | 0.018 | 0.75 | 0.012 | 62.5 | 44.94691449 | 67 | 1575 | 2.33 | 2281.67 | 57.76 | 6.94 | 301.4 | 129.3562232 | 28543397.92
F | 980 | S10 | 1508 | 5 | 0.022 | 0.738 | 0.026 | 28.38461538 | 24.33786233 | 33 | 1541 | 2.88 | 2288.37 | 58.03 | 7.25 | 300.45 | 104.3229167 | 24194745.31
F | 980 | S15 | 1508 | 5 | 0.023 | 0.733 | 0.024 | 30.54166667 | 25.93359266 | 47 | 1555 | 2.85 | 2285.72 | 57.98 | 7.42 | 299.99 | 105.2596491 | 24993746.69
F | 909 | S20 | 1506 | 8 | 0.034 | 1.012 | 0.023 | 44 | 26.82423957 | 45 | 1551 | 3.15 | 2284.85 | 58.1 | 8 | 294.87 | 93.60952381 | 24371733.33
F | 909 | S30 | 1506 | 2 | 0.022 | 1.05 | 0.021 | 50 | 28.83191546 | 31 | 1537 | 3.02 | 2284.96 | 58.01 | 8.05 | 292.46 | 96.8410596 | 25580959.47
F | 980 | M | 1508 | 6 | 0.021 | 0.777 | 0.021 | 37 | 28.83191546 | 68 | 1576 | 2.34 | 2284.28 | 57.56 | 7.34 | 290.8 | 124.2735043 | 30093924.72
F | 909 | S10 | 1506 | 6 | 0.025 | 1.05 | 0.024 | 43.75 | 25.93359266 | 45 | 1551 | 3.04 | 2290.57 | 58.12 | 7.96 | 289.15 | 95.11513158 | 25190242.18
F | 909 | S14 | 1506 | 10 | 0.016 | 1.028 | 0.022 | 46.72727273 | 27.78715793 | 35 | 1541 | 3.2 | 2290.97 | 58.19 | 8.16 | 287.67 | 89.896875 | 24536288.7
F | 909 | S19 | 1506 | 9 | 0.02 | 1.108 | 0.021 | 52.76190476 | 28.83191546 | 52 | 1558 | 3.16 | 2291.35 | 57.81 | 8.19 | 287.56 | 91 | 24942359.91
F | 909 | S24 | 1506 | 5 | 0.035 | 1.043 | 0.028 | 37.25 | 22.94811947 | 53 | 1559 | 2.49 | 2291.25 | 58.03 | 6.92 | 288.88 | 116.0160643 | 26744132.53
F | 909 | M | 1506 | 10 | 0.027 | 1.046 | 0.025 | 41.84 | 25.10710746 | 66 | 1572 | 2.26 | 2288.39 | 57.73 | 7.12 | 276.83 | 122.4911504 | 30279652.46
F | 909 | S05 | 1506 | 8 | 0.018 | 1.04 | 0.011 | 94.54545455 | 48.15942887 | 57 | 1563 | 3.21 | 2284.59 | 57.97 | 7.94 | 289.59 | 90.21495327 | 23734114.43
F | 980 | S10 | 1508 | 8 | 0.025 | 0.74 | 0.028 | 26.42857143 | 22.94811947 | 44 | 1552 | 2.82 | 2292.61 | 58.06 | 7.46 | 289.35 | 102.606383 | 25472360.47
F | 909 | S15 | 1506 | 8 | 0.019 | 1.07 | 0.03 | 35.66666667 | 21.72572514 | 30 | 1536 | 2.51 | 2290.7 | 58.01 | 7.31 | 287.77 | 114.6494024 | 28019550.36
F | 909 | S20 | 1506 | 10 | 0.026 | 1.014 | 0.035 | 28.97142857 | 19.22466134 | 46 | 1552 | 3.29 | 2291.15 | 57.82 | 8.03 | 284.68 | 86.52887538 | 23486724.89
F | 909 | S25 | 1506 | 6 | 0.029 | 1.021 | 0.031 | 32.93548387 | 21.1678094 | 40 | 1546 | 3.18 | 2291 | 58.05 | 7.88 | 284.25 | 89.38679245 | 23843690.57
F | 909 | S30 | 1506 | 6 | 0.03 | 1.07 | 0.026 | 41.15384615 | 24.33786233 | 46 | 1552 | 2.99 | 2290.92 | 58.07 | 7.94 | 284.25 | 95.06688963 | 25551036.84
F | 909 | S34 | 1506 | 6 | 0.028 | 1.035 | 0.034 | 30.44117647 | 19.67192734 | 53 | 1559 | 2.93 | 2288.79 | 57.83 | 7.74 | 284.22 | 97.00341297 | 25393851.65
F | 909 | S05 | 1506 | 11 | 0.017 | 1.077 | 0.02 | 53.85 | 29.96988564 | 44 | 1550 | 2.79 | 2292.6 | 58.09 | 7.65 | 284.19 | 101.8602151 | 26401877.42
F | 909 | S09 | 1506 | 9 | 0.035 | 1.053 | 0.015 | 70.2 | 37.65403131 | 51 | 1557 | 2.85 | 2295.85 | 58 | 7.54 | 283.36 | 99.4245614 | 25510518.53
F | 909 | S14 | 1506 | 8 | 0.021 | 1.074 | 0.021 | 51.14285714 | 28.83191546 | 47 | 1553 | 3.21 | 2292.42 | 57.86 | 8.01 | 282.23 | 87.92211838 | 24025418.58
F | 980 | M | 1508 | 1 | 0.018 | 0.726 | 0.022 | 33 | 27.78715793 | 71 | 1579 | 2.3 | 2289.98 | 57.81 | 7.08 | 282.83 | 122.9695652 | 29606454.47
F | 980 | S05 | 1508 | 8 | 0.029 | 0.724 | 0.026 | 27.84615385 | 24.33786233 | 53 | 1561 | 2.83 | 2295.73 | 58.04 | 7.27 | 282.72 | 99.90106007 | 24769547.64
F | 980 | S10 | 1508 | 3 | 0.027 | 0.745 | 0.029 | 25.68965517 | 22.31802259 | 36 | 1544 | 2.81 | 2297.03 | 58.07 | 7.17 | 281.7 | 100.2491103 | 24616641.07
F | 980 | S05 | 1508 | 5 | 0.016 | 0.73 | 0.023 | 31.73913043 | 26.82423957 | 45 | 1553 | 3.11 | 2295.8 | 58.21 | 7.26 | 282.75 | 90.91639871 | 22509174.79
F | 980 | S10 | 1508 | 10 | 0.021 | 0.73 | 0.022 | 33.18181818 | 27.78715793 | 47 | 1555 | 2.99 | 2292.99 | 58.1 | 7.27 | 280.88 | 93.93979933 | 23416105.91
F | 980 | S15 | 1508 | 8 | 0.027 | 0.713 | 0.019 | 37.52631579 | 31.21470086 | 33 | 1541 | 2.93 | 2294 | 57.92 | 7.35 | 280.49 | 95.73037543 | 24169208.19
F | 980 | S20 | 1508 | 3 | 0.019 | 0.756 | 0.018 | 42 | 32.58285073 | 55 | 1563 | 2.68 | 2295.36 | 57.99 | 7.08 | 281.02 | 104.858209 | 25468218.27
F | 980 | S25 | 1508 | 4 | 0.022 | 0.734 | 0.024 | 30.58333333 | 25.93359266 | 47 | 1555 | 2.54 | 2295.72 | 58.09 | 6.47 | 280.68 | 110.503937 | 24560588.69
F | 980 | S34 | 1508 | 4 | 0.022 | 0.725 | 0.02 | 36.25 | 29.96988564 | 43 | 1551 | 2.5 | 2295.44 | 57.81 | 6.76 | 279.63 | 111.852 | 26068852.99
F | 980 | M | 1508 | 5 | 0.017 | 0.741 | 0.022 | 33.68181818 | 27.78715793 | 56 | 1564 | 2.47 | 2291.71 | 57.85 | 7.2 | 282.56 | 114.3967611 | 28057210.69
F | 980 | S05 | 1508 | 9 | 0.016 | 0.731 | 0.016 | 45.6875 | 35.77449321 | 52 | 1560 | 2.88 | 2298.98 | 57.85 | 7.2 | 278.68 | 96.76388889 | 24139290
F | 980 | S14 | 1508 | 6 | 0.022 | 0.728 | 0.027 | 26.96296296 | 23.61991192 | 51 | 1559 | 2.75 | 2298.66 | 57.69 | 6.9 | 278.91 | 101.4218182 | 24223697.02
F | 980 | S30 | 1508 | 5 | 0.019 | 0.766 | 0.017 | 45.05882353 | 34.09448306 | 46 | 1554 | 3.07 | 2299.1 | 58.19 | 6.98 | 274.7 | 89.47882736 | 21954532.77
F | 980 | M | 1508 | 6 | 0.012 | 0.812 | 0.012 | 67.66666667 | 44.94691449 | 69 | 1577 | 2.34 | 2297.84 | 57.65 | 6.62 | 278.7 | 119.1025641 | 27303052.72
F | 980 | S05 | 1508 | 7 | 0.022 | 0.727 | 0.028 | 25.96428571 | 22.94811947 | 49 | 1557 | 2.79 | 2297.27 | 57.81 | 6.72 | 275.49 | 98.74193548 | 23239479.74
F | 980 | S20 | 1508 | 7 | 0.019 | 0.74 | 0.018 | 41.11111111 | 32.58285073 | 51 | 1559 | 2.64 | 2302.6 | 57.94 | 6.4 | 276.5 | 104.7348485 | 23444654.55
F | 980 | S25 | 1508 | 6 | 0.022 | 0.8 | 0.018 | 44.44444444 | 32.58285073 | 51 | 1559 | 2.68 | 2301.43 | 58.03 | 6.43 | 275.89 | 102.9440299 | 23191200.96
F | 976 | M | 1510 | 10 | 0.026 | 0.98 | 0.008 | 122.5 | 62.00271238 | 86 | 1596 | 2.27 | 2295.42 | 57.47 | 6.04 | 274.18 | 120.784141 | 25652076.9
F | 980 | S05 | 1508 | 4 | 0.03 | 0.761 | 0.011 | 69.18181818 | 48.15942887 | 49 | 1557 | 2.41 | 2299.76 | 57.94 | 6.42 | 278.14 | 115.4107884 | 25730592.8
F | 980 | S15 | 1508 | 5 | 0.015 | 0.815 | 0.02 | 40.75 | 29.96988564 | 39 | 1547 | 2.57 | 2299.42 | 57.99 | 6.11 | 276.43 | 107.5603113 | 22960200.79
F | 980 | S20 | 1508 | 4 | 0.022 | 0.79 | 0.024 | 32.91666667 | 25.93359266 | 53 | 1561 | 2.63 | 2301.17 | 57.89 | 6.41 | 274.86 | 104.5095057 | 23555931.08
F | 980 | S25 | 1508 | 9 | 0.033 | 0.77 | 0.023 | 33.47826087 | 26.82423957 | 45 | 1553 | 2.97 | 2300.54 | 57.91 | 7.13 | 274.79 | 92.52188552 | 23195949.78
F | 980 | S30 | 1508 | 4 | 0.026 | 0.75 | 0.022 | 34.09090909 | 27.78715793 | 50 | 1558 | 2.85 | 2299.78 | 58.15 | 6.73 | 273.74 | 96.04912281 | 22808975.96
F | 980 | M | 1508 | 5 | 0.018 | 0.74 | 0.018 | 41.11111111 | 32.58285073 | 68 | 1576 | 2.36 | 2300.69 | 57.62 | 6.73 | 277.27 | 117.4872881 | 27555637.09
F | 980 | S10 | 1508 | 4 | 0.024 | 0.759 | 0.026 | 29.19230769 | 24.33786233 | 38 | 1546 | 3.23 | 2300.45 | 58.05 | 7.14 | 272.52 | 84.37151703 | 21357862.11
F | 980 | S15 | 1508 | 7 | 0.026 | 0.779 | 0.024 | 32.45833333 | 25.93359266 | 44 | 1552 | 3.1 | 2300.24 | 57.98 | 7.16 | 274.01 | 88.39032258 | 22313812.03
F | 980 | S20 | 1508 | 8 | 0.033 | 0.745 | 0.028 | 26.60714286 | 22.94811947 | 32 | 1540 | 3.22 | 2299.42 | 57.94 | 6.92 | 272.38 | 84.59006211 | 20754764.87
F | 980 | S25 | 1508 | 7 | 0.027 | 0.73 | 0.023 | 31.73913043 | 26.82423957 | 48 | 1556 | 3.07 | 2298.56 | 57.95 | 7.12 | 271.81 | 88.53745928 | 22389621.58
F | 980 | S30 | 1508 | 12 | 0.021 | 0.73 | 0.033 | 22.12121212 | 20.1434254 | 47 | 1555 | 3.03 | 2299.63 | 58.17 | 6.9 | 269.85 | 89.05940594 | 21994480.99
F | 976 | M | 1510 | 2 | 0.019 | 0.99 | 0.019 | 52.10526316 | 31.21470086 | 56 | 1566 | 2.28 | 2313.09 | 57.59 | 6.13 | 291.7 | 127.9385965 | 26119655.76
F | 980 | M | 1508 | 8 | 0.027 | 0.71 | 0.026 | 27.30769231 | 24.33786233 | 59 | 1567 | 2.3 | 2322.67 | 57.65 | 6.58 | 292.64 | 127.2347826 | 27908394.83
F | 980 | S05 | 1508 | 5 | 0.022 | 0.724 | 0.026 | 27.84615385 | 24.33786233 | 42 | 1550 | 2.39 | 2322.88 | 58.16 | 6.46 | 285.68 | 119.5313808 | 26370033.54
F | 980 | S23 | 1508 | 5 | 0.018 | 0.742 | 0.028 | 26.5 | 22.94811947 | 67 | 1575 | 2.37 | 2328.51 | 58.01 | 6.31 | 314.97 | 132.8987342 | 26038047.27
F | 980 | S05 | 1508 | 7 | 0.038 | 0.78 | 0.017 | 45.88235294 | 34.09448306 | 26 | 1534 | 3.14 | 2327.71 | 57.8 | 7.42 | 318.21 | 101.3407643 | 23102151.1
F | 980 | S10 | 1508 | 5 | 0.028 | 0.753 | 0.035 | 21.51428571 | 19.22466134 | 41 | 1549 | 3.12 | 2329.16 | 57.95 | 7.07 | 319.26 | 102.3269231 | 22167332.38
F | 980 | S15 | 1508 | 6 | 0.02 | 0.645 | 0.021 | 30.71428571 | 28.83191546 | 28 | 1536 | 2.93 | 2330.39 | 57.95 | 6.84 | 319.07 | 108.8976109 | 22848956.97
F | 980 | M | 1508 | 8 | 0.026 | 0.79 | 0.025 | 31.6 | 25.10710746 | 63 | 1571 | 2.34 | 2325.64 | 57.54 | 6.47 | 308.06 | 131.6495726 | 27007239.9
F | 980 | S04 | 1508 | 7 | 0.021 | 0.751 | 0.027 | 27.81481481 | 23.61991192 | 55 | 1563 | 3.15 | 2327.44 | 58.19 | 7.13 | 309.31 | 98.19365079 | 22126196.27
F | 909 | S09 | 1506 | 5 | 0.019 | 1.03 | 0.024 | 42.91666667 | 25.93359266 | 46 | 1552 | 2.95 | 2325 | 57.74 | 7.36 | 311.66 | 105.6474576 | 24362847.46
F | 980 | S20 | 1508 | 6 | 0.026 | 0.8 | 0.029 | 27.5862069 | 22.31802259 | 54 | 1562 | 2.45 | 2330.61 | 58 | 6.35 | 302.09 | 123.3020408 | 25370354.57
F | 909 | S28 | 1506 | 5 | 0.025 | 1.062 | 0.02 | 53.1 | 29.96988564 | 53 | 1559 | 2.97 | 2327.23 | 58.16 | 7.01 | 299.55 | 100.8585859 | 23070136.59
F | 980 | M | 1508 | 21 | 0.024 | 0.74 | 0.027 | 27.40740741 | 23.61991192 | 38 | 1546 | 2.37 | 2330.57 | 57.52 | 6.97 | 300.82 | 126.92827 | 28786964.63
F | 980 | S03 | 1508 | 8 | 0.018 | 0.725 | 0.02 | 36.25 | 29.96988564 | 41 | 1549 | 2.52 | 2334.95 | 57.76 | 6.88 | 303.24 | 120.3333333 | 26774093.33
F | 909 | S08 | 1506 | 4 | 0.023 | 1.029 | 0.024 | 42.875 | 25.93359266 | 48 | 1554 | 2.36 | 2336.72 | 57.94 | 6.69 | 304.3 | 128.940678 | 27820829.9
F | 909 | S13 | 1506 | 10 | 0.024 | 1.075 | 0.022 | 48.86363636 | 27.78715793 | 44 | 1550 | 2.38 | 2335.58 | 57.96 | 6.59 | 302.17 | 126.9621849 | 27161421.53
F | 980 | M | 1508 | 5 | 0.022 | 0.77 | 0.023 | 33.47826087 | 26.82423957 | 48 | 1556 | 2.34 | 2338.94 | 57.87 | 6.9 | 299.25 | 127.8846154 | 28966872.31
F | 909 | S05 | 1506 | 7 | 0.024 | 1.053 | 0.035 | 30.08571429 | 19.22466134 | 55 | 1561 | 2.11 | 2342.66 | 58.11 | 6.14 | 258.6 | 122.5592417 | 28631524.21
F | 980 | S10 | 1508 | 15 | 0.026 | 0.793 | 0.025 | 31.72 | 25.10710746 | 58 | 1566 | 2.43 | 2340.96 | 57.88 | 6.55 | 296.15 | 121.872428 | 26501979.26
F | 909 | S15 | 1506 | 11 | 0.031 | 1.041 | 0.031 | 33.58064516 | 21.1678094 | 33 | 1539 | 2.6 | 2339.29 | 57.91 | 6.32 | 296.55 | 114.0576923 | 23882351.45
F | 909 | S05 | 1506 | 8 | 0.022 | 1.014 | 0.028 | 36.21428571 | 22.94811947 | 52 | 1558 | 2.42 | 2334.66 | 58.08 | 6.61 | 297.97 | 123.1280992 | 26782987.98
F | 980 | S10 | 1508 | 5 | 0.023 | 0.746 | 0.027 | 27.62962963 | 23.61991192 | 35 | 1543 | 2.83 | 2333.8 | 57.91 | 6.49 | 294.48 | 104.0565371 | 22478699.79
F | 909 | S19 | 1506 | 12 | 0.025 | 1.035 | 0.018 | 57.5 | 32.58285073 | 63 | 1569 | 2.32 | 2335.8 | 57.98 | 6.78 | 293.69 | 126.5905172 | 28669931.38
F | 909 | S24 | 1506 | 6 | 0.021 | 1.051 | 0.015 | 70.06666667 | 37.65403131 | 57 | 1563 | 2.32 | 2334.58 | 58.04 | 6.57 | 293.04 | 126.3103448 | 27767414.02
F | 909 | S05 | 1506 | 8 | 0.023 | 1.035 | 0.022 | 47.04545455 | 27.78715793 | 43 | 1549 | 2.5 | 2328.47 | 58.12 | 6.83 | 293.74 | 117.496 | 26717796.17
F | 909 | S20 | 1506 | 11 | 0.019 | 1.026 | 0.022 | 46.63636364 | 27.78715793 | 44 | 1550 | 2.47 | 2337.26 | 57.95 | 6.78 | 295.17 | 119.5020243 | 26945674.4
F | 909 | S24 | 1506 | 2 | 0.025 | 1.1 | 0.024 | 45.83333333 | 25.93359266 | 38 | 1544 | 2.51 | 2333.94 | 57.87 | 6.44 | 293.45 | 116.9123506 | 25150760.61
F | 909 | S05 | 1506 | 5 | 0.019 | 1.041 | 0.022 | 47.31818182 | 27.78715793 | 43 | 1549 | 2.29 | 2337.48 | 57.9 | 6.5 | 291.98 | 127.5021834 | 27866027.95
F | 909 | S10 | 1506 | 3 | 0.019 | 1.095 | 0.019 | 57.63157895 | 31.21470086 | 49 | 1555 | 2.24 | 2338.28 | 58.11 | 6.51 | 271.57 | 121.2366071 | 28541630.25
F | 909 | S20 | 1506 | 8 | 0.025 | 1.01 | 0.027 | 37.40740741 | 23.61991192 | 61 | 1567 | 2.7 | 2340.47 | 58.05 | 6.66 | 285.83 | 105.862963 | 24247269.2
F | 909 | S10 | 1506 | 11 | 0.028 | 1.036 | 0.018 | 57.55555556 | 32.58285073 | 54 | 1560 | 2.53 | 2330.92 | 58.07 | 6.9 | 289.59 | 114.4624506 | 26699629.09
F | 909 | S20 | 1506 | 5 | 0.026 | 1.035 | 0.025 | 41.4 | 25.10710746 | 53 | 1559 | 2.63 | 2342.32 | 58.01 | 6.77 | 285.27 | 108.4676806 | 25323774.48
F | 909 | S25 | 1506 | 5 | 0.023 | 1.13 | 0.024 | 47.08333333 | 25.93359266 | 57 | 1563 | 3.1 | 2347.04 | 58.06 | 7.45 | 285.98 | 92.2516129 | 23689961.81
F | 909 | M | 1506 | 14 | 0.021 | 1.016 | 0.023 | 44.17391304 | 26.82423957 | 66 | 1572 | 2.36 | 2334.05 | 57.65 | 6.79 | 282.67 | 119.7754237 | 28204422.84
F | 909 | S10 | 1506 | 5 | 0.03 | 1.053 | 0.028 | 37.60714286 | 22.94811947 | 52 | 1558 | 2.61 | 2338.15 | 58.2 | 6.79 | 281.75 | 107.9501916 | 25547648.16
F | 909 | S20 | 1506 | 13 | 0.017 | 1.041 | 0.032 | 32.53125 | 20.64126415 | 34 | 1540 | 2.55 | 2339.84 | 58.06 | 6.29 | 285.49 | 111.9568627 | 24240742.4
F | 909 | M | 1506 | 4 | 0.018 | 1.02 | 0.029 | 35.17241379 | 22.31802259 | 55 | 1561 | 2.31 | 2337.95 | 57.72 | 6.55 | 283.39 | 122.6796537 | 27842859.09
F | 909 | S05 | 1506 | 5 | 0.019 | 1.023 | 0.027 | 37.88888889 | 23.61991192 | 59 | 1565 | 2.96 | 2337 | 57.94 | 7.07 | 275.27 | 92.99662162 | 23444215.54
F | 909 | S10 | 1506 | 3 | 0.021 | 1.036 | 0.027 | 38.37037037 | 23.61991192 | 56 | 1562 | 3 | 2342.19 | 58.14 | 6.91 | 267.25 | 89.08333333 | 22658346.06
F | 909 | S15 | 1506 | 8 | 0.025 | 1.04 | 0.025 | 41.6 | 25.10710746 | 58 | 1564 | 2.9 | 2341.58 | 57.78 | 7.48 | 267.97 | 92.40344828 | 25366578.37
F | 980 | M | 1508 | 5 | 0.017 | 0.739 | 0.027 | 27.37037037 | 23.61991192 | 61 | 1569 | 2.23 | 2301.2 | 57.58 | 7.15 | 272.18 | 122.0538117 | 30988805.38
F | 980 | M | 1508 | 2 | 0.023 | 0.736 | 0.029 | 25.37931034 | 22.31802259 | 62 | 1570 | 2.27 | 2299.88 | 57.56 | 6.96 | 269.55 | 118.7444934 | 29616780.69
F | 980 | M | 1508 | 7 | 0.014 | 0.743 | 0.021 | 35.38095238 | 28.83191546 | 65 | 1573 | 2.37 | 2303.84 | 57.81 | 6.68 | 305.83 | 129.0421941 | 27272799.59
F | 980 | M | 1508 | 5 | 0.024 | 0.729 | 0.022 | 33.13636364 | 27.78715793 | 68 | 1576 | 2.3 | 2307 | 57.63 | 7 | 280.8 | 122.0869565 | 29489478.26
F | 980 | M | 1508 | 5 | 0.019 | 0.763 | 0.015 | 50.86666667 | 37.65403131 | 65 | 1573 | 2.31 | 2308.37 | 57.69 | 7.14 | 299.48 | 129.6450216 | 29966839.64
F | 980 | M | 1508 | 5 | 0.027 | 0.745 | 0.013 | 57.30769231 | 42.18126779 | 75 | 1583 | 2.34 | 2301.71 | 57.7 | 6.98 | 304.62 | 130.1794872 | 28836295.03
F | 976 | M | 1510 | 9 | 0.017 | 1.018 | 0.021 | 48.47619048 | 28.83191546 | 71 | 1581 | 2.35 | 2298.23 | 57.62 | 6.76 | 299.89 | 127.612766 | 27766530.28
F | 976 | M | 1510 | 5 | 0.025 | 0.997 | 0.015 | 66.46666667 | 37.65403131 | 61 | 1571 | 2.64 | 2301.99 | 57.71 | 6.71 | 267.6 | 101.3636364 | 24573743.25
F | 980 | M | 1508 | 6 | 0.029 | 0.71 | 0.009 | 78.88888889 | 56.47110389 | 74 | 1582 | 2.33 | 2298.11 | 57.91 | 6.47 | 310.78 | 133.3819742 | 26802077.74
F | 980 | M | 1508 | 12 | 0.023 | 0.743 | 0.03 | 24.76666667 | 21.72572514 | 70 | 1578 | 2.34 | 2291.28 | 57.73 | 7.22 | 307.84 | 131.5555556 | 29692638.77
F | 909 | S35 | 1506 | 11 | 0.022 | 1.08 | 0.019 | 56.84210526 | 31.21470086 | 41 | 1547 | 3.19 | 2296.03 | 58.01 | 7.36 | 319.29 | 100.0909091 | 22249178.48
F | 980 | M | 1508 | 8 | 0.017 | 0.751 | 0.009 | 83.44444444 | 56.47110389 | 74 | 1582 | 2.31 | 2289.81 | 57.47 | 6.7 | 203.57 | 88.12554113 | 27894049.09
F | 909 | S10 | 1506 | 10 | 0.022 | 1.036 | 0.027 | 38.37037037 | 23.61991192 | 47 | 1553 | 2.96 | 2298.31 | 57.96 | 7.25 | 187.42 | 63.31756757 | 23643087.67
F | 980 | S20 | 1508 | 12 | 0.027 | 0.79 | 0.032 | 24.6875 | 20.64126415 | 55 | 1563 | 2.71 | 2296.24 | 57.98 | 6.83 | 185.07 | 68.29151292 | 24306251.16
F | 909 | S25 | 1506 | 4 | 0.03 | 1 | 0.029 | 34.48275862 | 22.31802259 | 59 | 1565 | 3.13 | 2294.33 | 57.74 | 7.71 | 184.85 | 59.05750799 | 23736419.83
F | 909 | M | 1506 | 13 | 0.023 | 1.049 | 0.02 | 52.45 | 29.96988564 | 68 | 1574 | 2.26 | 2299.22 | 57.97 | 6.57 | 180.92 | 80.05309735 | 28072865.79
F | 980 | M | 1508 | 7 | 0.03 | 0.772 | 0.03 | 25.73333333 | 21.72572514 | 66 | 1574 | 2.43 | 2347.16 | 57.69 | 6.77 | 306.14 | 125.9835391 | 27464669.73
F | 909 | S05 | 1506 | 5 | 0.035 | 1.042 | 0.03 | 34.73333333 | 21.72572514 | 49 | 1555 | 3.48 | 2363.78 | 58.09 | 7.36 | 303.41 | 87.18678161 | 20996887.17
F | 909 | S10 | 1506 | 2 | 0.02 | 1.02 | 0.024 | 42.5 | 25.93359266 | 24 | 1530 | 3.48 | 2367.31 | 58.07 | 7.47 | 296.04 | 85.06896552 | 21342524.12
F | 909 | M | 1506 | 2 | 0.024 | 1.06 | 0.026 | 40.76923077 | 24.33786233 | 65 | 1571 | 2.27 | 2357.24 | 57.64 | 7.17 | 283.77 | 125.0088106 | 31271332.76
F | 980 | S25 | 1508 | 9 | 0.024 | 0.8 | 0.024 | 33.33333333 | 25.93359266 | 43 | 1551 | 3.01 | 2363.59 | 58.2 | 7.15 | 318.34 | 105.7607973 | 23580932.79
F | 909 | S30 | 1506 | 12 | 0.021 | 1.07 | 0.028 | 38.21428571 | 22.94811947 | 49 | 1555 | 3.08 | 2361.04 | 57.84 | 7.56 | 318.35 | 103.3603896 | 24340176
F | 909 | M | 1506 | 8 | 0.017 | 1.023 | 0.028 | 36.53571429 | 22.94811947 | 65 | 1571 | 2.29 | 2360.17 | 57.59 | 6.71 | 293.59 | 128.2052402 | 29045550.63
F | 980 | S10 | 1508 | 7 | 0.023 | 0.763 | 0.026 | 29.34615385 | 24.33786233 | 37 | 1545 | 3.05 | 2365.49 | 58.05 | 6.83 | 293.23 | 96.14098361 | 22248015.13
F | 980 | S15 | 1508 | 4 | 0.02 | 0.731 | 0.027 | 27.07407407 | 23.61991192 | 45 | 1553 | 3.15 | 2370.3 | 57.93 | 6.88 | 293.91 | 93.3047619 | 21743552
F | 980 | S20 | 1508 | 13 | 0.024 | 0.736 | 0.028 | 26.28571429 | 22.94811947 | 58 | 1566 | 2.89 | 2368.34 | 58 | 6.93 | 290.89 | 100.6539792 | 23852215.93
F | 980 | S25 | 1508 | 8 | 0.018 | 0.753 | 0.03 | 25.1 | 21.72572514 | 37 | 1545 | 2.77 | 2368.98 | 58.13 | 6.76 | 291.56 | 105.2563177 | 24281617.39
F | 980 | S30 | 1508 | 5 | 0.015 | 0.762 | 0.024 | 31.75 | 25.93359266 | 34 | 1542 | 2.69 | 2369.18 | 57.78 | 6.41 | 283.72 | 105.472119 | 23711176.19
F | 980 | S05 | 1508 | 7 | 0.028 | 0.735 | 0.03 | 24.5 | 21.72572514 | 53 | 1561 | 3.09 | 2377.42 | 58.24 | 7.13 | 241.76 | 78.2394822 | 23040200.43
F | 980 | S10 | 1508 | 8 | 0.03 | 0.76 | 0.033 | 23.03030303 | 20.1434254 | 45 | 1553 | 2.53 | 2380.23 | 58.16 | 6.7 | 225.03 | 88.94466403 | 26474178.74
F | 909 | S15 | 1506 | 5 | 0.032 | 1.018 | 0.036 | 28.27777778 | 18.79974161 | 50 | 1556 | 2.4 | 2378.17 | 58.02 | 6.61 | 219.41 | 91.42083333 | 27509481.48
F | 909 | S20 | 1506 | 6 | 0.028 | 1.02 | 0.04 | 25.5 | 17.29210593 | 19 | 1525 | 2.6 | 2375.95 | 57.93 | 6.73 | 215.28 | 82.8 | 25830231.81
F | 909 | S25 | 1506 | 13 | 0.022 | 1.07 | 0.028 | 38.21428571 | 22.94811947 | 39 | 1545 | 2.84 | 2379.63 | 58.03 | 7.43 | 210.1 | 73.97887324 | 26147441.47
F | 909 | S35 | 1506 | 7 | 0.034 | 1.034 | 0.032 | 32.3125 | 20.64126415 | 52 | 1558 | 2.62 | 2377.61 | 57.87 | 6.93 | 206.94 | 78.98473282 | 26413250.63
F | 909 | M | 1506 | 3 | 0.022 | 1.035 | 0.025 | 41.4 | 25.10710746 | 89 | 1595 | 2.27 | 2299.37 | 57.48 | 6.93 | 278.19 | 122.5506608 | 29482582.92
F | 909 | S15 | 1506 | 3 | 0.026 | 1.047 | 0.019 | 55.10526316 | 31.21470086 | 39 | 1545 | 2.94 | 2290.78 | 57.8 | 7.38 | 275.6 | 93.7414966 | 24151366.29
F | 909 | S20 | 1506 | 7 | 0.032 | 1.07 | 0.029 | 36.89655172 | 22.31802259 | 49 | 1555 | 2.55 | 2293.64 | 58 | 6.83 | 267.36 | 104.8470588 | 25802100.8
F | 909 | M | 1506 | 10 | 0.025 | 1.05 | 0.011 | 95.45454545 | 48.15942887 | 79 | 1585 | 2.28 | 2291.34 | 57.68 | 6.47 | 264.02 | 115.7982456 | 27309154.89
F | 909 | S05 | 1506 | 7 | 0.035 | 1.042 | 0.028 | 37.21428571 | 22.94811947 | 43 | 1549 | 3.17 | 2293 | 58.08 | 7.62 | 265.14 | 83.64037855 | 23149896.53
F | 909 | S10 | 1506 | 10 | 0.023 | 1.11 | 0.027 | 41.11111111 | 23.61991192 | 59 | 1565 | 3.27 | 2290.99 | 58.03 | 7.58 | 259.61 | 79.39143731 | 22304574.2
F | 909 | S19 | 1506 | 8 | 0.03 | 1.076 | 0.028 | 38.42857143 | 22.94811947 | 60 | 1566 | 2.92 | 2294.83 | 57.87 | 7.31 | 257.49 | 88.18150685 | 24128722.83
F | 909 | S25 | 1506 | 8 | 0.027 | 1.052 | 0.021 | 50.0952381 | 28.83191546 | 44 | 1550 | 2.89 | 2293.19 | 57.89 | 7.18 | 255.1 | 88.26989619 | 23928525.13
F | 909 | M | 1506 | 14 | 0.023 | 1.07 | 0.026 | 41.15384615 | 24.33786233 | 69 | 1575 | 2.29 | 2290.93 | 57.5 | 6.87 | 271.6 | 118.6026201 | 28865718
F | 980 | S05 | 1508 | 6 | 0.019 | 0.744 | 0.026 | 28.61538462 | 24.33786233 | 55 | 1563 | 3.01 | 2291.57 | 58.05 | 7.04 | 271.88 | 90.3255814 | 22510678.33
F | 909 | S15 | 1506 | 14 | 0.025 | 1.064 | 0.028 | 38 | 22.94811947 | 43 | 1549 | 3.32 | 2290.64 | 57.98 | 7.57 | 271.15 | 81.67168675 | 21936327.76
F | 909 | S20 | 1506 | 14 | 0.037 | 1.008 | 0.028 | 36 | 22.94811947 | 19 | 1525 | 3.17 | 2291.37 | 57.9 | 7.54 | 271.3 | 85.58359621 | 22890569.45
F | 909 | S25 | 1506 | 12 | 0.024 | 1.052 | 0.033 | 31.87878788 | 20.1434254 | 29 | 1535 | 3.24 | 2291.11 | 58.01 | 7.34 | 271.78 | 83.88271605 | 21799487.37
F | 909 | S30 | 1506 | 5 | 0.021 | 1.035 | 0.034 | 30.44117647 | 19.67192734 | 53 | 1559 | 3.13 | 2289.02 | 57.79 | 7.48 | 271.49 | 86.73801917 | 22975032.69
F | 976 | M | 1510 | 8 | 0.024 | 0.994 | 0.026 | 38.23076923 | 24.33786233 | 78 | 1588 | 2.33 | 2288.84 | 57.6 | 6.08 | 271.23 | 116.4077253 | 25084900.53
F | 909 | S05 | 1506 | 9 | 0.019 | 1.027 | 0.036 | 28.52777778 | 18.79974161 | 36 | 1542 | 2.78 | 2290.24 | 57.97 | 6.99 | 272.18 | 97.90647482 | 24185922.99
F | 980 | S09 | 1508 | 12 | 0.02 | 0.768 | 0.025 | 30.72 | 25.10710746 | 20 | 1528 | 2.95 | 2285.15 | 58.07 | 7.09 | 272.82 | 92.48135593 | 23066846.34
F | 980 | S20 | 1508 | 5 | 0.018 | 0.752 | 0.025 | 30.08 | 25.10710746 | 50 | 1558 | 3.12 | 2287.44 | 57.77 | 7.3 | 268.2 | 85.96153846 | 22478496.92
F | 976 | M | 1510 | 10 | 0.028 | 1.013 | 0.012 | 84.41666667 | 44.94691449 | 84 | 1594 | 2.41 | 2289.56 | 57.52 | 6.73 | 262.61 | 108.966805 | 26853403.72
F | 980 | S05 | 1508 | 8 | 0.032 | 0.742 | 0.027 | 27.48148148 | 23.61991192 | 55 | 1563 | 2.69 | 2294.14 | 57.72 | 6.84 | 258.19 | 95.98141264 | 24500391.79
F | 980 | S10 | 1508 | 5 | 0.021 | 0.752 | 0.026 | 28.92307692 | 24.33786233 | 46 | 1554 | 2.7 | 2297.38 | 57.95 | 6.64 | 251.01 | 92.96666667 | 23729382.76
F | 980 | S20 | 1508 | 12 | 0.018 | 0.7 | 0.032 | 21.875 | 20.64126415 | 31 | 1539 | 2.35 | 2294.08 | 57.9 | 6.27 | 251.41 | 106.9829787 | 25707362.86
F | 980 | S24 | 1508 | 14 | 0.021 | 0.75 | 0.03 | 25 | 21.72572514 | 58 | 1566 | 3.16 | 2293.44 | 58.04 | 7.83 | 245.48 | 77.6835443 | 23867742.99
F | 980 | M | 1508 | 11 | 0.025 | 0.758 | 0.021 | 36.0952381 | 28.83191546 | 67 | 1575 | 2.25 | 2329.81 | 57.56 | 6.85 | 293.35 | 130.3777778 | 29790503.87
F | 980 | S05 | 1508 | 5 | 0.031 | 0.751 | 0.032 | 23.46875 | 20.64126415 | 42 | 1550 | 2.99 | 2332.61 | 57.79 | 6.95 | 318.34 | 106.4682274 | 22772202.64
F | 980 | S10 | 1508 | 7 | 0.02 | 0.746 | 0.028 | 26.64285714 | 22.94811947 | 64 | 1572 | 2.29 | 2335.34 | 57.98 | 6.39 | 296.42 | 129.441048 | 27369368.96
F | 980 | S15 | 1508 | 7 | 0.022 | 0.781 | 0.034 | 22.97058824 | 19.67192734 | 42 | 1550 | 2.79 | 2334.75 | 57.85 | 6.18 | 300.97 | 107.874552 | 21720706.45
F | 980 | S20 | 1508 | 9 | 0.02 | 0.752 | 0.027 | 27.85185185 | 23.61991192 | 50 | 1558 | 3.07 | 2338.54 | 57.6 | 7.36 | 318.02 | 103.5895765 | 23546888.76
F | 980 | S25 | 1508 | 10 | 0.028 | 0.786 | 0.031 | 25.35483871 | 21.1678094 | 54 | 1562 | 2.64 | 2339.02 | 58.05 | 7.39 | 314.29 | 119.0492424 | 27499432.86
F | 980 | S05 | 1508 | 7 | 0.034 | 0.752 | 0.029 | 25.93103448 | 22.31802259 | 62 | 1570 | 2.31 | 2341.11 | 58.11 | 6.56 | 298.3 | 129.1341991 | 27923057.45
F | 909 | M | 1506 | 2 | 0.027 | 1.045 | 0.023 | 45.43478261 | 26.82423957 | 70 | 1576 | 2.33 | 2338.4 | 57.63 | 6.6 | 281.5 | 120.8154506 | 27819934.76
F | 980 | S05 | 1508 | 5 | 0.017 | 0.73 | 0.027 | 27.03703704 | 23.61991192 | 53 | 1561 | 2.69 | 2338.13 | 57.83 | 6.6 | 264.37 | 98.27881041 | 24094038.51
F | 980 | S10 | 1508 | 6 | 0.023 | 0.715 | 0.034 | 21.02941176 | 19.67192734 | 56 | 1564 | 2.53 | 2336.53 | 58.08 | 6.28 | 265.41 | 104.9051383 | 24359017.9
F | 980 | S15 | 1508 | 5 | 0.026 | 0.737 | 0.032 | 23.03125 | 20.64126415 | 66 | 1574 | 3.03 | 2340.29 | 58.14 | 6.82 | 263.7 | 87.02970297 | 22123850.42
F | 980 | S20 | 1508 | 4 | 0.013 | 0.733 | 0.023 | 31.86956522 | 26.82423957 | 51 | 1559 | 2.99 | 2339.03 | 58.14 | 7.06 | 259.5 | 86.78929766 | 23196293.5
F | 980 | S30 | 1508 | 2 | 0.024 | 0.745 | 0.028 | 26.60714286 | 22.94811947 | 47 | 1555 | 2.53 | 2340.66 | 57.89 | 6.65 | 237.94 | 94.04743083 | 25839776.21
F | 980 | S05 | 1508 | 8 | 0.02 | 0.69 | 0.031 | 22.25806452 | 21.1678094 | 48 | 1556 | 2.76 | 2336.6 | 57.96 | 6.4 | 234.45 | 84.94565217 | 22756452.17
F | 980 | S15 | 1508 | 5 | 0.024 | 0.737 | 0.029 | 25.4137931 | 22.31802259 | 47 | 1555 | 2.93 | 2337.08 | 58.07 | 7.04 | 230.98 | 78.83276451 | 23584567.04
F | 980 | M | 1508 | 3 | 0.022 | 0.726 | 0.032 | 22.6875 | 20.64126415 | 82 | 1590 | 2.3 | 2339.18 | 57.3 | 6.55 | 237.64 | 103.3217391 | 27978626.87
F | 980 | S05 | 1508 | 5 | 0.035 | 0.751 | 0.032 | 23.46875 | 20.64126415 | 52 | 1560 | 2.82 | 2346.72 | 58.13 | 7.05 | 234.68 | 83.21985816 | 24640560
F | 980 | S10 | 1508 | 2 | 0.017 | 0.72 | 0.025 | 28.8 | 25.10710746 | 44 | 1552 | 2.73 | 2348.24 | 57.93 | 6.8 | 237.17 | 86.87545788 | 24566203.08
F | 980 | S15 | 1508 | 4 | 0.019 | 0.729 | 0.028 | 26.03571429 | 22.94811947 | 48 | 1556 | 2.7 | 2348.53 | 58.09 | 6.84 | 235.08 | 87.06666667 | 24988359.2
F | 980 | S25 | 1508 | 4 | 0.024 | 0.74 | 0.028 | 26.42857143 | 22.94811947 | 37 | 1545 | 2.59 | 2344.15 | 57.92 | 6.78 | 233.94 | 90.32432432 | 25772978.92
F | 980 | M | 1508 | 5 | 0.033 | 0.78 | 0.021 | 37.14285714 | 28.83191546 | 82 | 1590 | 2.23 | 2340.8 | 57.66 | 6.67 | 248.04 | 111.2286996 | 29405906.37
F | 980 | S05 | 1508 | 10 | 0.025 | 0.741 | 0.025 | 29.64 | 25.10710746 | 50 | 1558 | 2.86 | 2345.96 | 58.01 | 7.02 | 246.81 | 86.2972028 | 24184714.91
F | 980 | S09 | 1508 | 7 | 0.023 | 0.734 | 0.028 | 26.21428571 | 22.94811947 | 53 | 1561 | 2.9 | 2338.57 | 58.24 | 6.72 | 245.79 | 84.75517241 | 22759930.92
F | 980 | S25 | 1508 | 8 | 0.023 | 0.75 | 0.031 | 24.19354839 | 21.1678094 | 51 | 1559 | 2.85 | 2342.64 | 57.96 | 6.83 | 244.21 | 85.6877193 | 23579288.08
F | 980 | S30 | 1508 | 6 | 0.027 | 0.773 | 0.026 | 29.73076923 | 24.33786233 | 55 | 1563 | 2.94 | 2344.45 | 58.03 | 7.22 | 246.67 | 83.90136054 | 24181327.14
F | 980 | M | 1508 | 5 | 0.028 | 0.732 | 0.028 | 26.14285714 | 22.94811947 | 78 | 1586 | 2.3 | 2340.78 | 57.69 | 6.53 | 248.66 | 108.1130435 | 27912274.9
F | 980 | S05 | 1508 | 8 | 0.025 | 0.96 | 0.02 | 48 | 29.96988564 | 44 | 1552 | 2.93 | 2348.96 | 58.01 | 6.87 | 244.27 | 83.36860068 | 23132045
F | 980 | S15 | 1508 | 8 | 0.025 | 0.747 | 0.026 | 28.73076923 | 24.33786233 | 38 | 1546 | 2.44 | 2349.51 | 57.97 | 6.53 | 251.24 | 102.9672131 | 26408877.57
F | 980 | S20 | 1508 | 8 | 0.033 | 0.764 | 0.035 | 21.82857143 | 19.22466134 | 42 | 1550 | 2.84 | 2352.11 | 57.99 | 6.94 | 250.82 | 88.31690141 | 24140599.39
F | 909 | M | 1506 | 7 | 0.022 | 1.048 | 0.027 | 38.81481481 | 23.61991192 | 87 | 1593 | 2.23 | 2345.12 | 57.58 | 6.7 | 251.42 | 112.7443946 | 29592680.18
F | 980 | S05 | 1508 | 7 | 0.03 | 0.733 | 0.035 | 20.94285714 | 19.22466134 | 36 | 1544 | 3.02 | 2349.64 | 57.96 | 7.16 | 248.64 | 82.33112583 | 23396812.61
F | 980 | S10 | 1508 | 3 | 0.027 | 0.75 | 0.028 | 26.78571429 | 22.94811947 | 50 | 1558 | 2.93 | 2349.76 | 57.94 | 7.08 | 250 | 85.32423208 | 23847257.12
F | 909 | S30 | 1506 | 6 | 0.02 | 1.053 | 0.027 | 39 | 23.61991192 | 47 | 1553 | 2.79 | 2348.11 | 58.08 | 7.15 | 248.99 | 89.2437276 | 25273743.12
F | 980 | S05 | 1508 | 7 | 0.018 | 0.72 | 0.016 | 45 | 35.77449321 | 54 | 1562 | 2.62 | 2344.8 | 57.95 | 2.38 | 249.7 | 95.30534351 | 8946038.473
F | 909 | S10 | 1506 | 11 | 0.015 | 1.016 | 0.023 | 44.17391304 | 26.82423957 | 57 | 1563 | 2.9 | 2349.77 | 58.24 | 7.11 | 247.81 | 85.45172414 | 24196148.88
F | 909 | S15 | 1506 | 6 | 0.024 | 1.04 | 0.023 | 45.2173913 | 26.82423957 | 32 | 1538 | 2.99 | 2351.92 | 57.99 | 6.54 | 245.29 | 82.0367893 | 21606200.19
F | 909 | S29 | 1506 | 8 | 0.037 | 1.043 | 0.027 | 38.62962963 | 23.61991192 | 55 | 1561 | 2.9 | 2353.76 | 57.84 | 7.28 | 239.38 | 82.54482759 | 24816746.81
F | 909 | M | 1506 | 8 | 0.018 | 1.042 | 0.022 | 47.36363636 | 27.78715793 | 86 | 1592 | 2.25 | 2345.38 | 57.61 | 6.56 | 245.44 | 109.0844444 | 28719959.89
F | 909 | S05 | 1506 | 12 | 0.019 | 1.48 | 0.008 | 185 | 62.00271238 | 34 | 1540 | 3.09 | 2348.07 | 58.03 | 7.43 | 240.31 | 77.77022654 | 23713227.32
F | 909 | S10 | 1506 | 7 | 0.027 | 1.081 | 0.031 | 34.87096774 | 21.1678094 | 55 | 1561 | 3.05 | 2349.24 | 57.96 | 7.19 | 240.67 | 78.90819672 | 23259786.73
F | 909 | S20 | 1506 | 8 | 0.028 | 1.04 | 0.029 | 35.86206897 | 22.31802259 | 50 | 1556 | 2.8 | 2350.6 | 58.02 | 6.98 | 241.01 | 86.075 | 24610782
F | 909 | S25 | 1506 | 12 | 0.029 | 1 | 0.029 | 34.48275862 | 22.31802259 | 45 | 1551 | 2.73 | 2355.64 | 58.02 | 6.87 | 240.52 | 88.1025641 | 24897302.77
F | 980 | M | 1508 | 7 | 0.024 | 0.745 | 0.027 | 27.59259259 | 23.61991192 | 75 | 1583 | 2.33 | 2342.04 | 57.61 | 6.66 | 243.08 | 104.3261803 | 28116542.01
F | 909 | S05 | 1506 | 10 | 0.023 | 1.08 | 0.031 | 34.83870968 | 21.1678094 | 50 | 1556 | 2.83 | 2349.69 | 57.76 | 7.33 | 244.32 | 86.33215548 | 25560973.97
F | 909 | S10 | 1506 | 6 | 0.026 | 1.03 | 0.03 | 34.33333333 | 21.72572514 | 36 | 1542 | 2.72 | 2350.41 | 57.95 | 6.98 | 240.73 | 88.50367647 | 25332580.72
F | 909 | S14 | 1506 | 6 | 0.037 | 1.051 | 0.027 | 38.92592593 | 23.61991192 | 59 | 1565 | 2.67 | 2348.32 | 58.03 | 7.1 | 240.55 | 90.09363296 | 26227304.27
F | 909 | M | 1506 | 12 | 0.03 | 1.053 | 0.021 | 50.14285714 | 28.83191546 | 71 | 1577 | 2.2 | 2342.1 | 57.46 | 6.53 | 244.82 | 111.2818182 | 29197470.27
F | 909 | S05 | 1506 | 11 | 0.018 | 1.065 | 0.02 | 53.25 | 29.96988564 | 45 | 1551 | 2.83 | 2344.65 | 57.87 | 7.09 | 238.53 | 84.28621908 | 24671020.39
F | 909 | S10 | 1506 | 6 | 0.025 | 1.045 | 0.034 | 30.73529412 | 19.67192734 | 42 | 1548 | 2.54 | 2346.47 | 57.91 | 6.67 | 239.94 | 94.46456693 | 25879531.72
F | 909 | S25 | 1506 | 10 | 0.02 | 1.04 | 0.029 | 35.86206897 | 22.31802259 | 41 | 1547 | 2.68 | 2344.04 | 57.85 | 7.02 | 239.7 | 89.44029851 | 25787938.57
F | 980 | M | 1508 | 9 | 0.021 | 0.778 | 0.015 | 51.86666667 | 37.65403131 | 69 | 1577 | 2.29 | 2323.69 | 57.71 | 6.67 | 240.39 | 104.9737991 | 28426136.1
F | 1071 | S05 | 1505 | 10 | 0.031 | 1.033 | 0.023 | 44.91304348 | 26.82423957 | 32 | 1537 | 2.9 | 2330.73 | 58.16 | 7.18 | 241.3 | 83.20689655 | 24236377.2
F | 909 | S15 | 1506 | 5 | 0.031 | 1.033 | 0.026 | 39.73076923 | 24.33786233 | 41 | 1547 | 2.77 | 2333.41 | 58.16 | 7.04 | 239.17 | 86.34296029 | 24907677.57
F | 909 | S20 | 1506 | 4 | 0.026 | 1.021 | 0.025 | 40.84 | 25.10710746 | 42 | 1548 | 2.55 | 2328.6 | 57.93 | 6.96 | 240.25 | 94.21568627 | 26693974.59
F | 980 | S25 | 1508 | 12 | 0.024 | 0.74 | 0.03 | 24.66666667 | 21.72572514 | 50 | 1558 | 2.59 | 2327.84 | 58.01 | 6.82 | 238.65 | 92.14285714 | 25744652.11
F | 909 | S30 | 1506 | 10 | 0.031 | 1.015 | 0.028 | 36.25 | 22.94811947 | 52 | 1558 | 2.86 | 2335.01 | 58.04 | 7.47 | 238.07 | 83.24125874 | 25614896.41
F | 909 | M | 1506 | 12 | 0.032 | 1.036 | 0.024 | 43.16666667 | 25.93359266 | 76 | 1582 | 2.35 | 2324.66 | 57.44 | 7 | 240.39 | 102.293617 | 29082980.43
F | 980 | S05 | 1508 | 9 | 0.032 | 0.727 | 0.032 | 22.71875 | 20.64126415 | 47 | 1555 | 2.87 | 2333.3 | 57.93 | 7.16 | 238.66 | 83.15679443 | 24448431.22
F | 980 | S10 | 1508 | 9 | 0.026 | 0.715 | 0.028 | 25.53571429 | 22.94811947 | 35 | 1543 | 2.71 | 2332.19 | 58.04 | 6.54 | 238.65 | 88.06273063 | 23638595.91
F | 980 | S15 | 1508 | 7 | 0.028 | 0.765 | 0.027 | 28.33333333 | 23.61991192 | 29 | 1537 | 3.06 | 2334.25 | 58.02 | 7.26 | 238.05 | 77.79411765 | 23260114.71
F | 980 | S20 | 1508 | 7 | 0.025 | 0.735 | 0.029 | 25.34482759 | 22.31802259 | 47 | 1555 | 3.04 | 2327.87 | 57.67 | 7.39 | 238.35 | 78.40460526 | 23767246.4
F | 980 | S30 | 1508 | 7 | 0.035 | 0.758 | 0.028 | 27.07142857 | 22.94811947 | 42 | 1550 | 2.74 | 2331.92 | 57.84 | 6.83 | 238.22 | 86.94160584 | 24413670.48
F | 980 | M | 1508 | 8 | 0.02 | 0.734 | 0.018 | 40.77777778 | 32.58285073 | 85 | 1593 | 2.3 | 2325.72 | 57.59 | 6.16 | 240.81 | 104.7 | 26161316.45
F | 980 | S05 | 1508 | 9 | 0.021 | 0.731 | 0.028 | 26.10714286 | 22.94811947 | 42 | 1550 | 2.71 | 2330.51 | 57.94 | 6.85 | 239.93 | 88.53505535 | 24741244.54
F | 980 | S10 | 1508 | 9 | 0.04 | 0.732 | 0.023 | 31.82608696 | 26.82423957 | 37 | 1545 | 2.58 | 2331.65 | 57.98 | 6.66 | 238.57 | 92.46899225 | 25279423.95
F | 980 | S15 | 1508 | 11 | 0.022 | 0.732 | 0.031 | 23.61290323 | 21.1678094 | 55 | 1563 | 2.86 | 2333.92 | 57.98 | 6.9 | 237.36 | 82.99300699 | 23649301.26
F | 980 | S10 | 1508 | 8 | 0.022 | 0.753 | 0.024 | 31.375 | 25.93359266 | 59 | 1567 | 3.19 | 2359.29 | 58.24 | 7.89 | 319.23 | 100.0721003 | 24508511.61
F | 909 | S25 | 1506 | 6 | 0.018 | 1.049 | 0.02 | 52.45 | 29.96988564 | 59 | 1565 | 2.73 | 2355.87 | 58.12 | 7.37 | 315.87 | 115.7032967 | 26711941.38
F | 909 | M | 1506 | 8 | 0.03 | 1.046 | 0.023 | 45.47826087 | 26.82423957 | 77 | 1583 | 2.27 | 2352.91 | 57.52 | 7.36 | 289.07 | 127.3436123 | 32041036.97
F | 909 | S05 | 1506 | 6 | 0.022 | 1.046 | 0.024 | 43.58333333 | 25.93359266 | 41 | 1547 | 2.98 | 2356.91 | 57.95 | 7.44 | 312.14 | 104.7449664 | 24714336.81
F | 909 | S10 | 1506 | 7 | 0.015 | 1.068 | 0.019 | 56.21052632 | 31.21470086 | 42 | 1548 | 2.39 | 2353.43 | 58.09 | 6.68 | 309.7 | 129.58159 | 27626707.98
F | 909 | S15 | 1506 | 6 | 0.027 | 1.028 | 0.026 | 39.53846154 | 24.33786233 | 54 | 1560 | 2.45 | 2351.9 | 58.12 | 6.66 | 313.41 | 127.922449 | 26851978.29
F | 909 | S25 | 1506 | 7 | 0.03 | 1.044 | 0.027 | 38.66666667 | 23.61991192 | 38 | 1544 | 2.34 | 2351.01 | 58.06 | 6.21 | 304.79 | 130.2521368 | 26204719.15
F | 909 | S30 | 1506 | 7 | 0.02 | 1.057 | 0.026 | 40.65384615 | 24.33786233 | 43 | 1549 | 2.84 | 2353.1 | 58.03 | 6.76 | 302.95 | 106.6725352 | 23524371.55
F | 909 | S15 | 1506 | 9 | 0.025 | 1.067 | 0.027 | 39.51851852 | 23.61991192 | 45 | 1551 | 2.42 | 2348.9 | 58.11 | 6.67 | 303.07 | 125.2355372 | 27190944.05
F | 909 | S20 | 1506 | 4 | 0.024 | 1.026 | 0.029 | 35.37931034 | 22.31802259 | 39 | 1545 | 2.88 | 2351.4 | 58.18 | 7.12 | 305.82 | 106.1875 | 24415370
F | 909 | S05 | 1506 | 5 | 0.019 | 1.041 | 0.025 | 41.64 | 25.10710746 | 36 | 1542 | 3.26 | 2344.98 | 58.39 | 7.47 | 302.26 | 92.71779141 | 22567914.88
F | 909 | S10 | 1506 | 5 | 0.021 | 1.022 | 0.021 | 48.66666667 | 28.83191546 | 38 | 1544 | 3.07 | 2348.61 | 58.14 | 7.28 | 302.25 | 98.45276873 | 23391237.58
F | 909 | S15 | 1506 | 2 | 0.021 | 1.135 | 0.022 | 51.59090909 | 27.78715793 | 42 | 1548 | 2.93 | 2348.21 | 58.03 | 7.04 | 302.71 | 103.3139932 | 23696885.08
F | 909 | S33 | 1506 | 8 | 0.031 | 1.04 | 0.03 | 34.66666667 | 21.72572514 | 46 | 1552 | 2.91 | 2346.2 | 58.06 | 7.08 | 302.81 | 104.0584192 | 23974777.73
F | 909 | M | 1506 | 11 | 0.024 | 1.074 | 0.02 | 53.7 | 29.96988564 | 74 | 1580 | 2.26 | 2344.8 | 57.71 | 7.1 | 276.59 | 122.3849558 | 30938909.73
F | 909 | S05 | 1506 | 5 | 0.026 | 1.045 | 0.022 | 47.5 | 27.78715793 | 34 | 1540 | 3.15 | 2349.22 | 58.1 | 7.46 | 298.23 | 94.67619048 | 23366908.27
F | 909 | S10 | 1506 | 5 | 0.023 | 1.039 | 0.028 | 37.10714286 | 22.94811947 | 42 | 1548 | 3.03 | 2344.57 | 57.9 | 7.42 | 298.83 | 98.62376238 | 24114250.65
F | 980 | S15 | 1508 | 8 | 0.029 | 0.951 | 0.028 | 33.96428571 | 22.94811947 | 26 | 1534 | 2.7 | 2344.74 | 58.2 | 7.12 | 304.08 | 112.6222222 | 25969298.13
F | 909 | S20 | 1506 | 5 | 0.018 | 1.043 | 0.025 | 41.72 | 25.10710746 | 60 | 1566 | 2.91 | 2344.55 | 57.69 | 7.57 | 296.83 | 102.0034364 | 25616021.55
F | 909 | S30 | 1506 | 2 | 0.023 | 1.066 | 0.03 | 35.53333333 | 21.72572514 | 52 | 1558 | 3.04 | 2345.71 | 58.05 | 7.56 | 301.27 | 99.10197368 | 24500323.66
F | 909 | M | 1506 | 1 | 0.029 | 1.064 | 0.032 | 33.25 | 20.64126415 | 70 | 1576 | 2.33 | 2340.58 | 57.62 | 7.09 | 297.29 | 127.5922747 | 29913215.12
F | 980 | S10 | 1508 | 5 | 0.028 | 0.751 | 0.025 | 30.04 | 25.10710746 | 54 | 1562 | 2.94 | 2346.4 | 57.84 | 7.65 | 298.14 | 101.4081633 | 25642800
F | 980 | S15 | 1508 | 6 | 0.03 | 0.74 | 0.021 | 35.23809524 | 28.83191546 | 63 | 1571 | 2.98 | 2345.43 | 57.95 | 7.67 | 298.73 | 100.2449664 | 25354255.71
F | 980 | S20 | 1508 | 6 | 0.022 | 0.756 | 0.028 | 27 | 22.94811947 | 47 | 1555 | 2.75 | 2344.51 | 57.92 | 7.06 | 297.68 | 108.2472727 | 25279785.64
F | 980 | S25 | 1508 | 6 | 0.024 | 0.74 | 0.027 | 27.40740741 | 23.61991192 | 38 | 1546 | 2.86 | 2347.76 | 57.85 | 7.2 | 297.9 | 104.1608392 | 24823867.97
F | 980 | M | 1508 | 13 | 0.019 | 0.753 | 0.023 | 32.73913043 | 26.82423957 | 61 | 1569 | 2.32 | 2343.48 | 57.52 | 7.13 | 298.7 | 128.75 | 30249074.17
F | 980 | S05 | 1508 | 9 | 0.026 | 0.743 | 0.03 | 24.76666667 | 21.72572514 | 46 | 1554 | 2.76 | 2346.6 | 57.98 | 7.36 | 300.35 | 108.8224638 | 26281920
F | 980 | S10 | 1508 | 8 | 0.015 | 0.715 | 0.021 | 34.04761905 | 28.83191546 | 46 | 1554 | 2.36 | 2348.65 | 57.9 | 6.46 | 300.58 | 127.3644068 | 27001513.47
F | 980 | S15 | 1508 | 5 | 0.024 | 0.785 | 0.024 | 32.70833333 | 25.93359266 | 37 | 1545 | 2.33 | 2344.98 | 58.05 | 6.37 | 301.28 | 129.304721 | 26926006.4
F | 980 | S20 | 1508 | 9 | 0.027 | 0.754 | 0.021 | 35.9047619 | 28.83191546 | 42 | 1550 | 3.19 | 2344.25 | 57.94 | 7.53 | 297.87 | 93.37617555 | 23241144.36
F | 980 | S30 | 1508 | 6 | 0.016 | 0.8 | 0.018 | 44.44444444 | 32.58285073 | 38 | 1546 | 3.03 | 2343.58 | 57.9 | 3.99 | 299.06 | 98.69966997 | 12961621.66
F | 976 | M | 1510 | 8 | 0.023 | 1.046 | 0.015 | 69.73333333 | 37.65403131 | 71 | 1581 | 2.28 | 2341.67 | 57.8 | 6.62 | 286.91 | 125.8377193 | 28556049.42
F | 980 | S05 | 1508 | 11 | 0.023 | 0.744 | 0.023 | 32.34782609 | 26.82423957 | 54 | 1562 | 2.81 | 2341.36 | 57.68 | 7.05 | 300.86 | 107.0676157 | 24671768.54
F | 980 | S15 | 1508 | 4 | 0.021 | 0.75 | 0.02 | 37.5 | 29.96988564 | 42 | 1550 | 3.01 | 2346.63 | 57.83 | 7.32 | 300.41 | 99.80398671 | 23968369.67
F | 980 | M | 1508 | 8 | 0.014 | 0.748 | 0.014 | 53.42857143 | 39.77262916 | 57 | 1565 | 2.53 | 2339.93 | 58.01 | 6.98 | 302.43 | 119.5375494 | 27113592.05
F | 980 | S10 | 1508 | 6 | 0.026 | 0.734 | 0.026 | 28.23076923 | 24.33786233 | 46 | 1554 | 2.73 | 2342.23 | 57.94 | 7.14 | 301.86 | 110.5714286 | 25728495.69
F | 980 | S15 | 1508 | 3 | 0.025 | 0.742 | 0.032 | 23.1875 | 20.64126415 | 58 | 1566 | 3.16 | 2341.06 | 57.87 | 7.53 | 302.85 | 95.83860759 | 23429861.89
F | 980 | S30 | 1508 | 10 | 0.035 | 0.768 | 0.032 | 24 | 20.64126415 | 25 | 1533 | 2.79 | 2344.86 | 58.13 | 6.49 | 299.29 | 107.2724014 | 22909030.06
F | 980 | M | 1508 | 13 | 0.022 | 0.747 | 0.02 | 37.35 | 29.96988564 | 67 | 1575 | 2.5 | 2343.7 | 57.62 | 7.05 | 297.03 | 118.812 | 27758782.8
F | 980 | S15 | 1508 | 9 | 0.025 | 0.742 | 0.028 | 26.5 | 22.94811947 | 50 | 1558 | 2.89 | 2354.31 | 57.82 | 7.06 | 293.98 | 101.7231834 | 24155709.38
F | 980 | S25 | 1508 | 8 | 0.022 | 0.79 | 0.028 | 28.21428571 | 22.94811947 | 46 | 1554 | 2.57 | 2351.76 | 57.87 | 6.77 | 293.46 | 114.1867704 | 26019433.4
F | 980 | S30 | 1508 | 5 | 0.024 | 0.756 | 0.026 | 29.07692308 | 24.33786233 | 41 | 1549 | 3.05 | 2350.92 | 57.99 | 7.54 | 292.39 | 95.86557377 | 24409486.74
F | 980 | S10 | 1508 | 2 | 0.024 | 0.752 | 0.031 | 24.25806452 | 21.1678094 | 40 | 1548 | 3.15 | 2353.44 | 57.92 | 7.1 | 292.21 | 92.76507937 | 22279232
F | 980 | S30 | 1508 | 4 | 0.023 | 0.764 | 0.027 | 28.2962963 | 23.61991192 | 45 | 1553 | 2.32 | 2354.22 | 57.88 | 6.28 | 295.45 | 127.3491379 | 26765046
F | 980 | S05 | 1508 | 4 | 0.017 | 0.785 | 0.018 | 43.61111111 | 32.58285073 | 23 | 1531 | 3.15 | 2357.77 | 57.88 | 6.73 | 292.13 | 92.73968254 | 21157056.13
F | 980 | M | 1508 | 6 | 0.02 | 0.757 | 0.022 | 34.40909091 | 27.78715793 | 64 | 1572 | 2.28 | 2335.87 | 57.81 | 6.4 | 288.65 | 126.6008772 | 27538677.89
F | 980 | S29 | 1508 | 8 | 0.023 | 0.787 | 0.035 | 22.48571429 | 19.22466134 | 57 | 1565 | 2.51 | 2334.97 | 58.07 | 6.48 | 266.69 | 106.250996 | 25318144.83
F | 980 | S14 | 1508 | 8 | 0.022 | 0.734 | 0.028 | 26.21428571 | 22.94811947 | 57 | 1565 | 2.35 | 2336.83 | 58.05 | 6.44 | 318.18 | 135.3957447 | 26896416.1
F | 980 | S20 | 1508 | 5 | 0.025 | 0.862 | 0.036 | 23.94444444 | 18.79974161 | 38 | 1546 | 2.29 | 2338.79 | 57.9 | 6.13 | 299.64 | 130.8471616 | 26294535.96
F | 909 | S10 | 1506 | 7 | 0.031 | 1.007 | 0.023 | 43.7826087 | 26.82423957 | 37 | 1543 | 2.4 | 2335.63 | 58.13 | 6.26 | 319.17 | 132.9875 | 25586826.65
F | 909 | S15 | 1506 | 11 | 0.027 | 1.023 | 0.029 | 35.27586207 | 22.31802259 | 50 | 1556 | 2.34 | 2326.99 | 58.13 | 6.57 | 270.91 | 115.7735043 | 27440582.08
F | 909 | M | 1506 | 2 | 0.031 | 1.07 | 0.029 | 36.89655172 | 22.31802259 | 67 | 1573 | 2.3 | 2325.7 | 57.8 | 6.09 | 278.38 | 121.0347826 | 25863806.35
F | 909 | M | 1506 | 5 | 0.035 | 1.055 | 0.017 | 62.05882353 | 34.09448306 | 76 | 1582 | 2.41 | 2250.68 | 57.79 | 7.37 | 277.68 | 115.219917 | 28907696.56
F | 909 | M | 1506 | 3 | 0.025 | 1.055 | 0.025 | 42.2 | 25.10710746 | 57 | 1563 | 2.24 | 2259.42 | 57.47 | 7.24 | 276.79 | 123.5669643 | 30671626.5
F | 909 | M | 1506 | 12 | 0.027 | 1.1 | 0.012 | 91.66666667 | 44.94691449 | 83 | 1589 | 2.43 | 2261.18 | 57.75 | 7.14 | 300.73 | 123.7572016 | 27904636.15
F | 909 | M | 1506 | 11 | 0.019 | 1.025 | 0.017 | 60.29411765 | 34.09448306 | 59 | 1565 | 2.4 | 2262.71 | 57.24 | 6.8 | 293.15 | 122.1458333 | 26926249
F | 909 | S15 | 1506 | 6 | 0.028 | 1.048 | 0.028 | 37.42857143 | 22.94811947 | 41 | 1547 | 3.01 | 2263.59 | 58.27 | 7.33 | 319.67 | 106.2026578 | 23151787.95
F | 909 | S20 | 1506 | 9 | 0.036 | 1.04 | 0.028 | 37.14285714 | 22.94811947 | 38 | 1544 | 2.58 | 2264.59 | 58.16 | 6.72 | 277.48 | 107.5503876 | 24773561.3
F | 909 | S25 | 1506 | 5 | 0.027 | 1.075 | 0.029 | 37.06896552 | 22.31802259 | 43 | 1549 | 2.61 | 2266.66 | 57.94 | 6.95 | 319.09 | 122.256705 | 25350117.01
F | 909 | M | 1506 | 8 | 0.021 | 1.044 | 0.022 | 47.45454545 | 27.78715793 | 73 | 1579 | 2.4 | 2261.3 | 57.67 | 7.31 | 302.56 | 126.0666667 | 28927680.25
F | 909 | S05 | 1506 | 3 | 0.025 | 1.042 | 0.029 | 35.93103448 | 22.31802259 | 48 | 1554 | 2.89 | 2260.68 | 57.85 | 7.65 | 319.62 | 110.5951557 | 25133442.35
F | 909 | S10 | 1506 | 2 | 0.021 | 1.052 | 0.033 | 31.87878788 | 20.1434254 | 35 | 1541 | 3.55 | 2259.21 | 58.26 | 8.24 | 288.1 | 81.15492958 | 22024433.71
F | 909 | S15 | 1506 | 7 | 0.031 | 1.085 | 0.029 | 37.4137931 | 22.31802259 | 37 | 1543 | 2.84 | 2263.09 | 57.92 | 7.25 | 319.37 | 112.4542254 | 24264468.49
F | 976 | M | 1510 | 7 | 0.019 | 0.995 | 0.024 | 41.45833333 | 25.93359266 | 76 | 1586 | 2.34 | 2255.65 | 57.51 | 6.6 | 302.27 | 129.1752137 | 26720776.92
F | 980 | S11 | 1508 | 2 | 0.017 | 0.746 | 0.024 | 31.08333333 | 25.93359266 | 50 | 1558 | 2.76 | 2258.49 | 57.98 | 7.08 | 317.98 | 115.2101449 | 24332774.87
F | 980 | S15 | 1508 | 4 | 0.018 | 0.722 | 0.027 | 26.74074074 | 23.61991192 | 49 | 1557 | 3.06 | 2256.04 | 57.93 | 7.34 | 317.19 | 103.6568627 | 22728497.1
F | 980 | S20 | 1508 | 6 | 0.028 | 0.743 | 0.027 | 27.51851852 | 23.61991192 | 45 | 1553 | 2.52 | 2259.63 | 58.13 | 6.6 | 318.29 | 126.3055556 | 24855930
F | 980 | S24 | 1508 | 8 | 0.024 | 0.735 | 0.029 | 25.34482759 | 22.31802259 | 49 | 1557 | 3.24 | 2253.37 | 57.96 | 7.87 | 318.98 | 98.45061728 | 22988546.91
F | 980 | M | 1508 | 14 | 0.032 | 0.736 | 0.019 | 38.73684211 | 31.21470086 | 73 | 1581 | 2.67 | 2253.3 | 57.8 | 7.35 | 317.03 | 118.7378277 | 26052198.88
F | 980 | S05 | 1508 | 6 | 0.025 | 0.724 | 0.023 | 31.47826087 | 26.82423957 | 37 | 1545 | 2.86 | 2255.29 | 57.83 | 6.98 | 314.38 | 109.9230769 | 23117511.06
F | 980 | S15 | 1508 | 7 | 0.023 | 0.753 | 0.017 | 44.29411765 | 34.09448306 | 50 | 1558 | 3.25 | 2255.23 | 57.99 | 7.81 | 316.84 | 97.48923077 | 22761862.91
F | 980 | S25 | 1508 | 13 | 0.023 | 0.779 | 0.017 | 45.82352941 | 34.09448306 | 62 | 1570 | 2.94 | 2253.54 | 58.13 | 7.89 | 310.48 | 105.6054422 | 25400615.14
F | 980 | S05 | 1508 | 6 | 0.034 | 0.742 | 0.022 | 33.72727273 | 27.78715793 | 63 | 1571 | 2.76 | 2255.76 | 58.2 | 7.12 | 316.62 | 114.7173913 | 24440669.22
F | 980 | S05 | 1508 | 7 | 0.03 | 0.713 | 0.023 | 31 | 26.82423957 | 48 | 1556 | 2.8 | 2255.47 | 58.21 | 7.17 | 310.68 | 110.9571429 | 24257579.85
F | 909 | M | 1506 | 10 | 0.022 | 1.045 | 0.023 | 45.43478261 | 26.82423957 | 61 | 1567 | 2.29 | 2252.52 | 57.86 | 7.23 | 282.9 | 123.5371179 | 29869005.38
F | 909 | S15 | 1506 | 2 | 0.029 | 1.038 | 0.025 | 41.52 | 25.10710746 | 58 | 1564 | 3.18 | 2250.27 | 57.8 | 8.07 | 308.42 | 96.98742138 | 23984481.57
F | 909 | S20 | 1506 | 5 | 0.024 | 1.038 | 0.027 | 38.44444444 | 23.61991192 | 27 | 1533 | 2.89 | 2250.2 | 57.72 | 7.51 | 307.65 | 106.4532872 | 24559103.25
F | 909 | M | 1506 | 5 | 0.024 | 1.08 | 0.021 | 51.42857143 | 28.83191546 | 72 | 1578 | 2.28 | 2248.44 | 57.56 | 6.99 | 298.58 | 130.9561404 | 28951623.47
F | 909 | S10 | 1506 | 7 | 0.026 | 1.09 | 0.025 | 43.6 | 25.10710746 | 54 | 1560 | 2.68 | 2254.69 | 57.8 | 7.46 | 296.83 | 110.7574627 | 26359681.75
F | 909 | S20 | 1506 | 2 | 0.033 | 1.045 | 0.026 | 40.19230769 | 24.33786233 | 44 | 1550 | 2.96 | 2250.18 | 57.96 | 7.62 | 295.27 | 99.75337838 | 24329311.05
F | 909 | S24 | 1506 | 4 | 0.021 | 1.013 | 0.03 | 33.76666667 | 21.72572514 | 50 | 1556 | 3.01 | 2251.93 | 58.04 | 7.58 | 292.16 | 97.06312292 | 23818087.53
F | 909 | S30 | 1506 | 7 | 0.023 | 1.056 | 0.025 | 42.24 | 25.10710746 | 50 | 1556 | 2.91 | 2254.61 | 58.06 | 7.41 | 287.38 | 98.75601375 | 24112705.3
F | 909 | M | 1506 | 9 | 0.034 | 1.087 | 0.011 | 98.81818182 | 48.15942887 | 66 | 1572 | 2.33 | 2251.92 | 57.57 | 6.69 | 291.66 | 125.1759657 | 27156415.52
F | 909 | S10 | 1506 | 8 | 0.03 | 1.055 | 0.028 | 37.67857143 | 22.94811947 | 49 | 1555 | 2.83 | 2254.54 | 58.01 | 7.35 | 293.31 | 103.6431095 | 24592809.12
F | 909 | S20 | 1506 | 10 | 0.026 | 1.074 | 0.017 | 63.17647059 | 34.09448306 | 49 | 1555 | 2.84 | 2254.88 | 58.05 | 7.32 | 295.77 | 104.1443662 | 24409869.97
F | 909 | S25 | 1506 | 7 | 0.027 | 1.03 | 0.033 | 31.21212121 | 20.1434254 | 35 | 1541 | 2.94 | 2254.82 | 58.18 | 6.92 | 292.17 | 99.37755102 | 22290506.29
F | 980 | S05 | 1508 | 7 | 0.024 | 0.763 | 0.02 | 38.15 | 29.96988564 | 50 | 1558 | 2.89 | 2254.26 | 57.85 | 7.13 | 295.45 | 102.2318339 | 23358501.72
F | 980 | S10 | 1508 | 9 | 0.014 | 0.701 | 0.018 | 38.94444444 | 32.58285073 | 26 | 1534 | 2.67 | 2251.11 | 57.94 | 6.78 | 301.85 | 113.0524345 | 24008467.55
F | 980 | S20 | 1508 | 4 | 0.024 | 0.76 | 0.025 | 30.4 | 25.10710746 | 51 | 1559 | 2.99 | 2249.09 | 57.91 | 7.77 | 300.16 | 100.3879599 | 24547425.77
F | 980 | S25 | 1508 | 6 | 0.018 | 0.783 | 0.027 | 29 | 23.61991192 | 23 | 1531 | 3.03 | 2251.89 | 58.06 | 7.26 | 300.34 | 99.12211221 | 22661594.02
F | 980 | M | 1508 | 14 | 0.024 | 0.728 | 0.018 | 40.44444444 | 32.58285073 | 73 | 1581 | 2.29 | 2250.02 | 57.45 | 6.72 | 284.27 | 124.1353712 | 27731250.86
F | 980 | S05 | 1508 | 9 | 0.019 | 0.75 | 0.025 | 30 | 25.10710746 | 54 | 1562 | 2.65 | 2254.52 | 58.14 | 6.8 | 294.88 | 111.2754717 | 24297770.26
F | 980 | M | 1508 | 12 | 0.025 | 0.787 | 0.028 | 28.10714286 | 22.94811947 | 59 | 1567 | 2.23 | 2248.77 | 57.74 | 6.96 | 269.47 | 120.838565 | 29478046.92
F | 980 | M | 1508 | 5 | 0.018 | 0.724 | 0.016 | 45.25 | 35.77449321 | 56 | 1564 | 2.3 | 2250 | 57.68 | 5.97 | 294.98 | 128.2521739 | 24528913.04
F | 980 | M | 1508 | 3 | 0.02 | 0.763 | 0.02 | 38.15 | 29.96988564 | 54 | 1562 | 2.29 | 2245.77 | 57.79 | 6.84 | 289.19 | 126.2838428 | 28173135.62
F | 980 | S05 | 1508 | 3 | 0.033 | 0.73 | 0.017 | 42.94117647 | 34.09448306 | 44 | 1552 | 2.84 | 2251.49 | 57.97 | 7.31 | 301.75 | 106.25 | 24339875.35
F | 980 | S10 | 1508 | 4 | 0.016 | 0.8 | 0.008 | 100 | 62.00271238 | 45 | 1553 | 3.19 | 2252.76 | 58.06 | 7.52 | 300.38 | 94.1630094 | 22304442.58
F | 980 | S19 | 1508 | 5 | 0.034 | 0.735 | 0.03 | 24.5 | 21.72572514 | 59 | 1567 | 2.75 | 2248.91 | 58.09 | 7.21 | 300 | 109.0909091 | 24764179.13
F | 980 | S30 | 1508 | 8 | 0.027 | 0.763 | 0.028 | 27.25 | 22.94811947 | 57 | 1565 | 2.96 | 2246.74 | 58.2 | 7.68 | 305.62 | 103.25 | 24483393.73
F | 980 | M | 1508 | 6 | 0.039 | 0.717 | 0.021 | 34.14285714 | 28.83191546 | 70 | 1578 | 2.22 | 2249.86 | 57.59 | 7.15 | 260.85 | 117.5 | 30433917.03
F | 980 | M | 1508 | 8 | 0.02 | 0.742 | 0.029 | 25.5862069 | 22.31802259 | 56 | 1564 | 2.33 | 2249.76 | 57.66 | 6.75 | 304.25 | 130.5793991 | 27373689.27
F | 980 | S10 | 1508 | 9 | 0.019 | 0.743 | 0.021 | 35.38095238 | 28.83191546 | 48 | 1556 | 2.83 | 2252.25 | 58.15 | 7.31 | 301.83 | 106.6537102 | 24434127.03
F | 980 | S20 | 1508 | 8 | 0.025 | 0.81 | 0.024 | 33.75 | 25.93359266 | 47 | 1555 | 2.95 | 2254.24 | 57.81 | 7.15 | 302.19 | 102.4372881 | 22947399.05
F | 980 | S30 | 1508 | 13 | 0.034 | 0.878 | 0.032 | 27.4375 | 20.64126415 | 32 | 1540 | 2.66 | 2251.35 | 58.19 | 7.11 | 306.58 | 115.2556391 | 25274366.05
F | 980 | M | 1508 | 16 | 0.015 | 0.735 | 0.021 | 35 | 28.83191546 | 76 | 1584 | 2.28 | 2274.44 | 57.6 | 7.7 | 298.75 | 131.0307018 | 32261135.79
F | 980 | S10 | 1508 | 10 | 0.017 | 0.87 | 0.03 | 29 | 21.72572514 | 44 | 1552 | 2.69 | 2283.77 | 58.23 | 7.29 | 261.17 | 97.08921933 | 25994226.71
F | 980 | M | 1508 | 8 | 0.023 | 0.749 | 0.021 | 35.66666667 | 28.83191546 | 64 | 1572 | 2.29 | 2299.42 | 57.58 | 7.41 | 241.75 | 105.5676856 | 31250021.5
F | 1086 | M | 1502 | 6 | 0.025 | 0.727 | 0.01 | 72.7 | 51.94243253 | 75 | 1577 | 2.22 | 2293.06 | 57.81 | 6.94 | 247.6 | 111.5315315 | 30107258.05
F | 1086 | S05 | 1502 | 6 | 0.014 | 0.702 | 0.009 | 78 | 56.47110389 | 59 | 1561 | 2.3 | 2298.7 | 58.05 | 6.93 | 240.4 | 104.5217391 | 29089548.78
F | 1086 | S09 | 1502 | 5 | 0.018 | 0.689 | 0.01 | 68.9 | 51.94243253 | 57 | 1559 | 2.62 | 2300.31 | 57.99 | 7.7 | 249.01 | 95.04198473 | 28393902.82
F | 1086 | S20 | 1502 | 4 | 0.012 | 0.715 | 0.009 | 79.44444444 | 56.47110389 | 33 | 1535 | 2.48 | 2295.6 | 58.11 | 7.26 | 234.85 | 94.69758065 | 28224772.26
F | 1086 | S25 | 1502 | 5 | 0.019 | 0.725 | 0.016 | 45.3125 | 35.77449321 | 53 | 1555 | 2.7 | 2300.31 | 58.07 | 7.7 | 255.07 | 94.47037037 | 27552602
F | 1088 | S10 | 1514 | 2 | 0.023 | 0.523 | 0.013 | 40.23076923 | 42.18126779 | 41 | 1555 | 2.07 | 2294.72 | 58 | 5.42 | 212.97 | 102.884058 | 25235268.64
F | 1088 | M | 1514 | 7 | 0.016 | 0.513 | 0.008 | 64.125 | 62.00271238 | 57 | 1571 | 2.67 | 2294.66 | 57.71 | 6.03 | 255.77 | 95.79400749 | 21765752.49
F | 1088 | M | 1514 | 5 | 0.021 | 0.52 | 0.007 | 74.28571429 | 68.93209842 | 73 | 1587 | 2.54 | 2294.26 | 57.74 | 6.74 | 242.76 | 95.57480315 | 25569256.72
F | 1088 | S05 | 1514 | 1 | 0.02 | 0.505 | 0.007 | 72.14285714 | 68.93209842 | 51 | 1565 | 2.5 | 2291.49 | 57.88 | 5.86 | 237.66 | 95.064 | 22559260.75
F | 1088 | S15 | 1514 | 1 | 0.014 | 0.513 | 0.008 | 64.125 | 62.00271238 | 51 | 1565 | 2.3 | 2292.21 | 57.92 | 5.95 | 238.25 | 103.5869565 | 24905359.96
F | 1088 | M | 1514 | 2 | 0.016 | 0.552 | 0.007 | 78.85714286 | 68.93209842 | 56 | 1570 | 2.3 | 2292.51 | 57.58 | 6.11 | 239.81 | 104.2652174 | 25578431.14
F | 1089 | S08 | 1526 | 2 | 0.019 | 0.34 | 0.004 | 85 | 107.4602601 | 57 | 1583 | 2.3 | 2292.8 | 58.15 | 6.13 | 239.98 | 104.3391304 | 25665403.83
F | 1089 | S16 | 1526 | 4 | 0.01 | 0.331 | 0.004 | 82.75 | 107.4602601 | 43 | 1569 | 2.33 | 2296.97 | 57.98 | 5.49 | 234.82 | 100.7811159 | 22731130.58
F | 1089 | S20 | 1526 | 4 | 0.014 | 0.314 | 0.005 | 62.8 | 90.02424399 | 56 | 1582 | 2.28 | 2292.78 | 57.93 | 5.22 | 240.11 | 105.3114035 | 22046889.79
F | 1087 | M | 1495 | 7 | 0.019 | 1.181 | 0.014 | 84.35714286 | 39.77262916 | 63 | 1558 | 2.2 | 2302.94 | 57.67 | 6.63 | 244.97 | 111.35 | 29148939.65
F | 1087 | S04 | 1495 | 4 | 0.02 | 1.178 | 0.014 | 84.14285714 | 39.77262916 | 49 | 1544 | 2.25 | 2307.24 | 57.99 | 6.98 | 244.06 | 108.4711111 | 30061799.04
F | 1087 | S08 | 1495 | 8 | 0.019 | 1.209 | 0.01 | 120.9 | 51.94243253 | 52 | 1547 | 2.31 | 2306.56 | 58.02 | 7.09 | 238.39 | 103.1991342 | 29733655.27
F | 1087 | S12 | 1495 | 8 | 0.02 | 1.202 | 0.01 | 120.2 | 51.94243253 | 45 | 1540 | 2.49 | 2311.4 | 58.05 | 6.91 | 236.57 | 95.00803213 | 26940341.69
F | 1087 | S16 | 1495 | 7 | 0.02 | 1.19 | 0.012 | 99.16666667 | 44.94691449 | 67 | 1562 | 2.41 | 2308.95 | 57.87 | 7.21 | 230.8 | 95.76763485 | 29012292.07
F | 1087 | S20 | 1495 | 7 | 0.016 | 1.182 | 0.01 | 118.2 | 51.94243253 | 57 | 1552 | 2.43 | 2310.49 | 58.04 | 7.2 | 230.89 | 95.01646091 | 28752764.44
F | 1087 | S24 | 1495 | 6 | 0.014 | 1.185 | 0.008 | 148.125 | 62.00271238 | 39 | 1534 | 2.39 | 2307.04 | 58.14 | 6.82 | 230.73 | 96.53974895 | 27649729.61
F | 1087 | S04 | 1495 | 10 | 0.02 | 1.15 | 0.009 | 127.7777778 | 56.47110389 | 49 | 1544 | 2.3 | 2313.17 | 58 | 6.79 | 238.3 | 103.6086957 | 28681296.55
F | 980 | S19 | 1508 | 10 | 0.035 | 0.744 | 0.03 | 24.8 | 21.72572514 | 46 | 1554 | 2.49 | 2312.38 | 58.11 | 6.97 | 237.25 | 95.2811245 | 27185788
F | 1090 | S05 | 1509 | 10 | 0.017 | 0.779 | 0.013 | 59.92307692 | 42.18126779 | 50 | 1559 | 2.45 | 2303.93 | 58.1 | 6.67 | 234.61 | 95.75918367 | 26343793.89
F | 1090 | S10 | 1509 | 5 | 0.027 | 0.785 | 0.008 | 98.125 | 62.00271238 | 45 | 1554 | 2.78 | 2306.08 | 57.96 | 6.27 | 264.01 | 94.9676259 | 21844716.09
F | 1090 | S14 | 1509 | 7 | 0.028 | 0.791 | 0.02 | 39.55 | 29.96988564 | 49 | 1558 | 2.77 | 2310.34 | 58.11 | 6.95 | 262.28 | 94.68592058 | 24346146.06
F | 1090 | S19 | 1509 | 11 | 0.017 | 0.784 | 0.016 | 49 | 35.77449321 | 55 | 1564 | 2.51 | 2310.51 | 58.17 | 6.29 | 237.59 | 94.65737052 | 24318347.88
F | 1087 | S27 | 1495 | 9 | 0.019 | 1.187 | 0.011 | 107.9090909 | 48.15942887 | 57 | 1552 | 2.36 | 2309.1 | 57.93 | 7.25 | 234.59 | 99.40254237 | 29793260.59
F | 1087 | S29 | 1495 | 5 | 0.017 | 1.215 | 0.016 | 75.9375 | 35.77449321 | 49 | 1544 | 2.43 | 2307.32 | 58 | 6.24 | 231.09 | 95.09876543 | 24884873.48
F | 1087 | M | 1495 | 5 | 0.024 | 1.16 | 0.019 | 61.05263158 | 31.21470086 | 89 | 1584 | 2.23 | 2323.61 | 57.76 | 6.09 | 250.87 | 112.4977578 | 26651702.5
F | 1087 | S04 | 1495 | 1 | 0.02 | 1.187 | 0.028 | 42.39285714 | 22.94811947 | 59 | 1554 | 2.59 | 2335.29 | 58.08 | 7 | 249.04 | 96.15444015 | 26508697.3
F | 1087 | S08 | 1495 | 4 | 0.017 | 1.182 | 0.019 | 62.21052632 | 31.21470086 | 45 | 1540 | 2.51 | 2339.89 | 57.99 | 6.92 | 238.72 | 95.10756972 | 27094248.19
F | 1087 | S19 | 1495 | 7 | 0.029 | 1.175 | 0.024 | 48.95833333 | 25.93359266 | 64 | 1559 | 2.74 | 2338.69 | 58.02 | 7.87 | 259.7 | 94.7810219 | 28212795.35
F | 1087 | S23 | 1495 | 7 | 0.015 | 1.217 | 0.019 | 64.05263158 | 31.21470086 | 66 | 1561 | 2.86 | 2337.21 | 58.02 | 7.98 | 271.17 | 94.81468531 | 27389486.14
F | 1086 | S27 | 1502 | 10 | 0.032 | 0.7 | 0.025 | 28 | 25.10710746 | 55 | 1557 | 2.62 | 2341.81 | 57.9 | 7.84 | 248.68 | 94.91603053 | 29431725.07
F | 1086 | M | 1502 | 9 | 0.015 | 0.686 | 0.027 | 25.40740741 | 23.61991192 | 86 | 1588 | 2.25 | 2335.62 | 57.61 | 7.71 | 243.06 | 108.0266667 | 33614243.04
F | 1086 | S06 | 1502 | 7 | 0.021 | 0.721 | 0.02 | 36.05 | 29.96988564 | 45 | 1547 | 2.34 | 2337.4 | 58.05 | 7.87 | 234.39 | 100.1666667 | 33017273.33
F | 1086 | S10 | 1502 | 8 | 0.015 | 0.695 | 0.015 | 46.33333333 | 37.65403131 | 60 | 1562 | 2.29 | 2334.69 | 57.91 | 7.46 | 238.28 | 104.0524017 | 31943452.87
F | 1086 | S18 | 1502 | 7 | 0.029 | 0.693 | 0.017 | 40.76470588 | 34.09448306 | 90 | 1592 | 2.41 | 2336.77 | 57.83 | 7.81 | 233.29 | 96.80082988 | 31805281.97
F | 1086 | S22 | 1502 | 8 | 0.017 | 0.728 | 0.006 | 121.3333333 | 77.89993267 | 55 | 1557 | 2.37 | 2336.05 | 58.08 | 7.31 | 232.98 | 98.30379747 | 30262197.09
F | 1086 | S25 | 1502 | 1 | 0.019 | 0.689 | 0.024 | 28.70833333 | 25.93359266 | 54 | 1556 | 2.53 | 2335.76 | 58.11 | 8.06 | 239.93 | 94.83399209 | 31253022.74
F | 1086 | M | 1502 | 8 | 0.019 | 0.697 | 0.023 | 30.30434783 | 26.82423957 | 59 | 1561 | 2.36 | 2329.91 | 57.68 | 7.75 | 235.64 | 99.84745763 | 32134987.5
F | 1092 | S04 | 1500 | 2 | 0.019 | 1 | 0.018 | 55.55555556 | 32.58285073 | 58 | 1558 | 2.56 | 2331.04 | 58.04 | 7.96 | 243.25 | 95.01953125 | 30441925.5
F | 1092 | S08 | 1500 | 5 | 0.021 | 1.063 | 0.015 | 70.86666667 | 37.65403131 | 52 | 1552 | 2.64 | 2333.56 | 57.92 | 7.87 | 252.21 | 95.53409091 | 29217231.91
F | 1092 | S15 | 1500 | 2 | 0.015 | 1.056 | 0.014 | 75.42857143 | 39.77262916 | 56 | 1556 | 2.6 | 2331.87 | 57.92 | 7.71 | 247.78 | 95.3 | 29042543.98
F | 1092 | S23 | 1500 | 6 | 0.019 | 1.052 | 0.015 | 70.13333333 | 37.65403131 | 59 | 1559 | 2.34 | 2330.55 | 57.88 | 7.49 | 232.67 | 99.43162393 | 31330958.08
F | 1088 | S27 | 1514 | 2 | 0.018 | 0.549 | 0.009 | 61 | 56.47110389 | 46 | 1560 | 2.51 | 2328.98 | 58.17 | 6.03 | 236.93 | 94.39442231 | 23499500.99
F | 1088 | M | 1514 | 3 | 0.021 | 0.518 | 0.008 | 64.75 | 62.00271238 | 54 | 1568 | 2.3 | 2324.93 | 57.35 | 5.62 | 242.6 | 105.4782609 | 23859846.83
F | 1088 | S04 | 1514 | 3 | 0.028 | 0.54 | 0.025 | 21.6 | 25.10710746 | 53 | 1567 | 2.27 | 2339.98 | 58 | 5.33 | 242.54 | 106.845815 | 23076119.95
F | 1090 | S19 | 1509 | 6 | 0.024 | 0.774 | 0.027 | 28.66666667 | 23.61991192 | 43 | 1552 | 2.58 | 2340.77 | 58.01 | 7.13 | 245.35 | 95.09689922 | 27169262.95
F | 1090 | M | 1509 | 5 | 0.018 | 0.801 | 0.017 | 47.11764706 | 34.09448306 | 78 | 1587 | 2.29 | 2334.35 | 57.72 | 6.84 | 245.33 | 107.1310044 | 29284369.78
F | 1090 | S04 | 1509 | 6 | 0.029 | 0.797 | 0.03 | 26.56666667 | 21.72572514 | 67 | 1576 | 2.58 | 2334.07 | 58.04 | 7.11 | 244.65 | 94.8255814 | 27015503.23
F | 1086 | S09 | 1502 | 11 | 0.026 | 0.721 | 0.026 | 27.73076923 | 24.33786233 | 43 | 1545 | 2.46 | 2333.79 | 57.98 | 7.32 | 233.56 | 94.94308943 | 29166682.83
F | 1090 | M | 1509 | 3 | 0.021 | 0.813 | 0.021 | 38.71428571 | 28.83191546 | 88 | 1597 | 2.49 | 2340.43 | 57.83 | 7.25 | 240.59 | 96.62248996 | 28620921.08
F | 1090 | S08 | 1509 | 9 | 0.024 | 0.826 | 0.019 | 43.47368421 | 31.21470086 | 47 | 1556 | 2.47 | 2342.35 | 58.18 | 7 | 240.93 | 97.54251012 | 27880603.24
F | 1090 | S12 | 1509 | 5 | 0.018 | 0.802 | 0.019 | 42.21052632 | 31.21470086 | 37 | 1546 | 2.52 | 2345.34 | 58.17 | 6.83 | 237.46 | 94.23015873 | 26697787
F | 1090 | S16 | 1509 | 5 | 0.019 | 0.785 | 0.014 | 56.07142857 | 39.77262916 | 59 | 1568 | 2.53 | 2344.44 | 58.01 | 6.62 | 240.4 | 95.01976285 | 25764746.94
F | 1090 | M | 1509 | 8 | 0.017 | 0.785 | 0.019 | 41.31578947 | 31.21470086 | 77 | 1586 | 2.47 | 2338.39 | 57.92 | 6.67 | 239.69 | 97.04048583 | 26521318.81
F | 1090 | S08 | 1509 | 10 | 0.016 | 0.843 | 0.018 | 46.83333333 | 32.58285073 | 51 | 1560 | 2.78 | 2341.12 | 58.07 | 7.56 | 263.47 | 94.77338129 | 26739295.77
F | 1090 | S12 | 1509 | 9 | 0.026 | 0.808 | 0.028 | 28.85714286 | 22.94811947 | 51 | 1560 | 2.67 | 2337.34 | 57.74 | 7.02 | 254.12 | 95.17602996 | 25810536.54
F | 1090 | S16 | 1509 | 8 | 0.028 | 0.785 | 0.025 | 31.4 | 25.10710746 | 37 | 1546 | 2.63 | 2343.81 | 58.01 | 6.81 | 249.15 | 94.7338403 | 25489602.14
F | 1090 | S24 | 1509 | 7 | 0.028 | 0.795 | 0.028 | 28.39285714 | 22.94811947 | 36 | 1545 | 2.57 | 2341.58 | 58.04 | 7.27 | 243.39 | 94.70428016 | 27820157.09
F | 1090 | S28 | 1509 | 9 | 0.027 | 0.748 | 0.023 | 32.52173913 | 26.82423957 | 36 | 1545 | 2.44 | 2342.66 | 58.17 | 6.35 | 231.9 | 95.04098361 | 25606041.89
F | 1090 | M | 1509 | 7 | 0.027 | 0.827 | 0.012 | 68.91666667 | 44.94691449 | 81 | 1590 | 2.29 | 2339.74 | 57.65 | 6.74 | 243.44 | 106.3056769 | 28922864.59
F | 1090 | S04 | 1509 | 11 | 0.022 | 0.778 | 0.016 | 48.625 | 35.77449321 | 39 | 1548 | 2.48 | 2342.62 | 58.11 | 6.98 | 235.12 | 94.80645161 | 27692035.45
F | 1090 | S08 | 1509 | 11 | 0.024 | 0.75 | 0.023 | 32.60869565 | 26.82423957 | 53 | 1562 | 2.45 | 2342.57 | 58.19 | 6.77 | 233.76 | 95.4122449 | 27187198.11
F | 1090 | S12 | 1509 | 1 | 0.025 | 0.789 | 0.028 | 28.17857143 | 22.94811947 | 41 | 1550 | 2.35 | 2341.54 | 58.11 | 6.54 | 234.47 | 99.77446809 | 27369115.2
F | 1090 | S16 | 1509 | 6 | 0.025 | 0.811 | 0.027 | 30.03703704 | 23.61991192 | 48 | 1557 | 2.63 | 2346.47 | 58.09 | 7.02 | 248.17 | 94.36121673 | 26305445.43
F | 1090 | S20 | 1509 | 10 | 0.023 | 0.809 | 0.023 | 35.17391304 | 26.82423957 | 50 | 1559 | 2.57 | 2340.14 | 58.16 | 7.3 | 242.3 | 94.28015564 | 27917779.14
F | 1090 | S28 | 1509 | 11 | 0.027 | 0.802 | 0.024 | 33.41666667 | 25.93359266 | 48 | 1557 | 2.7 | 2341.87 | 58.07 | 7.47 | 255.6 | 94.66666667 | 27212529.4
F | 1090 | M | 1509 | 12 | 0.03 | 0.78 | 0.027 | 28.88888889 | 23.61991192 | 76 | 1585 | 2.22 | 2335.64 | 57.63 | 6.57 | 247.35 | 111.4189189 | 29031373.95
F | 1088 | S04 | 1514 | 1 | 0.017 | 0.49 | 0.023 | 21.30434783 | 26.82423957 | 44 | 1558 | 2.38 | 2341.57 | 57.99 | 5.57 | 230.52 | 96.85714286 | 23016255.71
F | 1088 | S09 | 1514 | 3 | 0.019 | 0.514 | 0.027 | 19.03703704 | 23.61991192 | 48 | 1562 | 2.76 | 2313.54 | 57.74 | 5.61 | 267.67 | 96.98188406 | 19750590.39
F | 1088 | S08 | 1514 | 7 | 0.021 | 0.522 | 0.019 | 27.47368421 | 31.21470086 | 52 | 1566 | 2.3 | 2333.06 | 58.04 | 5.69 | 238.71 | 103.7869565 | 24241507.77
F | 1090 | S24 | 1509 | 8 | 0.027 | 0.786 | 0.026 | 30.23076923 | 24.33786233 | 43 | 1552 | 2.59 | 2341.09 | 58.06 | 7.09 | 246.11 | 95.02316602 | 26916207.73
F | 1090 | S28 | 1509 | 2 | 0.019 | 0.765 | 0.018 | 42.5 | 32.58285073 | 40 | 1549 | 2.69 | 2339.61 | 57.88 | 7.14 | 255.03 | 94.80669145 | 26081867.91
F | 1090 | S29 | 1509 | 7 | 0.024 | 0.807 | 0.018 | 44.83333333 | 32.58285073 | 54 | 1563 | 2.72 | 2340.81 | 57.71 | 7.29 | 260.34 | 95.71323529 | 26349603.15
F | 1090 | M | 1509 | 6 | 0.02 | 0.785 | 0.02 | 39.25 | 29.96988564 | 38 | 1547 | 2.38 | 2299.52 | 57.78 | 6.48 | 234.85 | 98.67647059 | 26295687.53
F | 1090 | S13 | 1509 | 4 | 0.027 | 0.804 | 0.013 | 61.84615385 | 42.18126779 | 52 | 1561 | 2.41 | 2304.73 | 58.13 | 6.86 | 230.99 | 95.84647303 | 27553477.49
F | 1090 | S17 | 1509 | 4 | 0.02 | 0.813 | 0.027 | 30.11111111 | 23.61991192 | 50 | 1559 | 2.59 | 2302.03 | 58.04 | 6.77 | 245.78 | 94.8957529 | 25272556.38
F | 1090 | S21 | 1509 | 4 | 0.026 | 0.79 | 0.024 | 32.91666667 | 25.93359266 | 32 | 1541 | 2.3 | 2297.71 | 57.96 | 6.53 | 238.66 | 103.7652174 | 27398693.24
F | 1090 | S27 | 1509 | 4 | 0.021 | 0.803 | 0.025 | 32.12 | 25.10710746 | 59 | 1568 | 2.74 | 2302.29 | 58.02 | 6.97 | 260.79 | 95.17883212 | 24597531.92
F | 1090 | M | 1509 | 5 | 0.023 | 0.811 | 0.026 | 31.19230769 | 24.33786233 | 64 | 1573 | 2.33 | 2294.85 | 57.5 | 6.37 | 244.35 | 104.8712446 | 26350393.52
F | 1090 | S22 | 1509 | 3 | 0.029 | 0.765 | 0.027 | 28.33333333 | 23.61991192 | 20 | 1529 | 2.59 | 2300.47 | 57.91 | 6.56 | 245.6 | 94.82625483 | 24472026.81
F | 1090 | S26 | 1509 | 2 | 0.022 | 0.79 | 0.017 | 46.47058824 | 34.09448306 | 50 | 1559 | 2.42 | 2301.04 | 58.06 | 6.69 | 231.23 | 95.54958678 | 26716785.92
F | 1090 | M | 1509 | 4 | 0.018 | 0.791 | 0.016 | 49.4375 | 35.77449321 | 73 | 1582 | 2.52 | 2296.89 | 57.79 | 6.27 | 250.94 | 99.57936508 | 24002500.5
F | 1090 | S08 | 1509 | 6 | 0.026 | 0.813 | 0.026 | 31.26923077 | 24.33786233 | 56 | 1565 | 2.5 | 2303.85 | 57.85 | 6.79 | 238.66 | 95.464 | 26280477.72
F | 1090 | S12 | 1509 | 3 | 0.03 | 0.782 | 0.026 | 30.07692308 | 24.33786233 | 55 | 1564 | 2.49 | 2301.37 | 58.19 | 6.37 | 236.42 | 94.94779116 | 24727250.19
F | 1090 | S16 | 1509 | 4 | 0.021 | 0.778 | 0.028 | 27.78571429 | 22.94811947 | 53 | 1562 | 2.54 | 2299.97 | 58.07 | 6.94 | 241.02 | 94.88976378 | 26393514
F | 1090 | S20 | 1509 | 5 | 0.018 | 0.811 | 0.027 | 30.03703704 | 23.61991192 | 52 | 1561 | 2.5 | 2300.55 | 58.08 | 6.68 | 236.48 | 94.592 | 25817692.32
F | 1090 | M | 1509 | 6 | 0.032 | 0.773 | 0.016 | 48.3125 | 35.77449321 | 68 | 1577 | 2.33 | 2288.16 | 57.52 | 6.45 | 238.47 | 102.3476395 | 26603542.66
F | 1090 | S08 | 1509 | 5 | 0.026 | 0.808 | 0.023 | 35.13043478 | 26.82423957 | 61 | 1570 | 2.68 | 2293.27 | 57.91 | 7.44 | 255.07 | 95.17537313 | 26738843.64
F | 1090 | S11 | 1509 | 5 | 0.031 | 0.82 | 0.015 | 54.66666667 | 37.65403131 | 36 | 1545 | 2.62 | 2293.95 | 57.78 | 6.84 | 250 | 95.41984733 | 25152899.08
F | 1090 | S16 | 1509 | 3 | 0.015 | 0.8 | 0.013 | 61.53846154 | 42.18126779 | 55 | 1564 | 2.55 | 2295.27 | 58.07 | 6.83 | 242.48 | 95.09019608 | 25820437.34
F | 1090 | S12 | 1509 | 5 | 0.03 | 0.811 | 0.026 | 31.19230769 | 24.33786233 | 45 | 1554 | 2.56 | 2293.28 | 58.1 | 6.64 | 243.26 | 95.0234375 | 24982419
F | 1090 | S24 | 1509 | 3 | 0.028 | 0.773 | 0.026 | 29.73076923 | 24.33786233 | 58 | 1567 | 2.48 | 2291.44 | 58.02 | 6.66 | 236.41 | 95.3266129 | 25845225.68
F | 1090 | M | 1509 | 3 | 0.025 | 0.795 | 0.011 | 72.27272727 | 48.15942887 | 79 | 1588 | 2.3 | 2287.8 | 57.75 | 6.27 | 240.1 | 104.3913043 | 26194315.3
F | 1090 | S15 | 1509 | 6 | 0.025 | 0.823 | 0.031 | 26.5483871 | 21.1678094 | 61 | 1570 | 2.71 | 2293.01 | 58.13 | 6.92 | 256.07 | 94.49077491 | 24591897.65
F | 1090 | S20 | 1509 | 7 | 0.028 | 0.791 | 0.024 | 32.95833333 | 25.93359266 | 52 | 1561 | 2.79 | 2290.96 | 58.12 | 6.8 | 264.87 | 94.93548387 | 23451547.53
F | 1090 | S28 | 1509 | 8 | 0.025 | 0.793 | 0.03 | 26.43333333 | 21.72572514 | 54 | 1563 | 2.73 | 2290.51 | 57.97 | 6.83 | 259.57 | 95.08058608 | 24067974.31
F | 1090 | M | 1509 | 5 | 0.02 | 0.795 | 0.019 | 41.84210526 | 31.21470086 | 68 | 1577 | 2.32 | 2290.41 | 57.51 | 6.3 | 236.4 | 101.8965517 | 26122520.95
F | 1090 | S07 | 1509 | 6 | 0.03 | 0.797 | 0.03 | 26.56666667 | 21.72572514 | 37 | 1546 | 2.5 | 2295.87 | 58.01 | 6.37 | 237.32 | 94.928 | 24569482.39
F | 1090 | S11 | 1509 | 8 | 0.027 | 0.782 | 0.026 | 30.07692308 | 24.33786233 | 51 | 1560 | 2.59 | 2294.18 | 57.82 | 6.28 | 246.98 | 95.35907336 | 23363433.08
F | 1090 | S15 | 1509 | 5 | 0.023 | 0.791 | 0.022 | 35.95454545 | 27.78715793 | 63 | 1572 | 2.58 | 2293.96 | 57.96 | 6.76 | 245.95 | 95.32945736 | 25244229.58
F | 1087 | M | 1495 | 3 | 0.032 | 1.195 | 0.027 | 44.25925926 | 23.61991192 | 55 | 1550 | 2.25 | 2296.98 | 57.45 | 6.54 | 245.79 | 109.24 | 28041531.84
F | 1087 | S05 | 1495 | 4 | 0.029 | 1.26 | 0.017 | 74.11764706 | 34.09448306 | 41 | 1536 | 2.5 | 2301.06 | 57.91 | 7.13 | 238.19 | 95.276 | 27563017.1
F | 1087 | S09 | 1495 | 3 | 0.02 | 1.168 | 0.017 | 68.70588235 | 34.09448306 | 42 | 1537 | 2.52 | 2300.9 | 57.89 | 7.15 | 240.15 | 95.29761905 | 27419058.33
F | 1090 | S13 | 1509 | 4 | 0.035 | 0.785 | 0.029 | 27.06896552 | 22.31802259 | 49 | 1558 | 2.49 | 2299.28 | 57.87 | 6.24 | 237.43 | 95.35341365 | 24200614.55
F | 1087 | S05 | 1495 | 6 | 0.032 | 1.2 | 0.023 | 52.17391304 | 26.82423957 | 48 | 1543 | 2.69 | 2298.74 | 57.95 | 7.07 | 255.28 | 94.89962825 | 25375013.22
F | 1087 | S09 | 1495 | 4 | 0.025 | 1.187 | 0.024 | 49.45833333 | 25.93359266 | 46 | 1541 | 2.7 | 2298.12 | 57.9 | 7.15 | 256.25 | 94.90740741 | 25560201.33
F | 1087 | S13 | 1495 | 3 | 0.028 | 1.168 | 0.027 | 43.25925926 | 23.61991192 | 41 | 1536 | 2.52 | 2297.2 | 57.94 | 6.94 | 239.72 | 95.12698413 | 26570946.67
F | 1087 | S17 | 1495 | 5 | 0.02 | 0.781 | 0.026 | 30.03846154 | 24.33786233 | 45 | 1540 | 2.61 | 2294.47 | 58.15 | 6.34 | 246.82 | 94.56704981 | 23408868.64
F | 1087 | S21 | 1495 | 5 | 0.027 | 1.181 | 0.023 | 51.34782609 | 26.82423957 | 51 | 1546 | 2.76 | 2299.76 | 58.08 | 7.39 | 261.48 | 94.73913043 | 25862301.04
F | 1090 | S25 | 1509 | 6 | 0.027 | 0.8 | 0.028 | 28.57142857 | 22.94811947 | 38 | 1547 | 2.78 | 2296.42 | 58.26 | 6.7 | 261.82 | 94.17985612 | 23245057.12
F | 1095 | S08 | 1505 | 2 | 0.03 | 1.12 | 0.029 | 38.62068966 | 22.31802259 | 63 | 1568 | 2.31 | 2297.73 | 57.83 | 6.79 | 237.15 | 102.6623377 | 28366521.27
F | 1095 | S12 | 1505 | 4 | 0.025 | 1.1 | 0.024 | 45.83333333 | 25.93359266 | 36 | 1541 | 2.53 | 2297.38 | 57.87 | 6.95 | 242.76 | 95.95256917 | 26506135.26
F | 1095 | S16 | 1505 | 5 | 0.029 | 1.088 | 0.028 | 38.85714286 | 22.94811947 | 42 | 1547 | 2.77 | 2296.19 | 58.08 | 7.2 | 261.89 | 94.54512635 | 25067431.62
F | 1087 | S24 | 1495 | 7 | 0.023 | 1.166 | 0.028 | 41.64285714 | 22.94811947 | 55 | 1550 | 2.7 | 2295.73 | 58.15 | 7.22 | 255.16 | 94.5037037 | 25783598.71
F | 1088 | S28 | 1514 | 5 | 0.023 | 0.53 | 0.027 | 19.62962963 | 23.61991192 | 43 | 1557 | 2.56 | 2297.43 | 57.93 | 5.64 | 243.28 | 95.03125 | 21258406.97
F | 1088 | S04 | 1514 | 2 | 0.024 | 0.505 | 0.027 | 18.7037037 | 23.61991192 | 33 | 1547 | 2.48 | 2292.82 | 58 | 5.87 | 236.25 | 95.26209677 | 22793219.47
F | 1088 | S08 | 1514 | 3 | 0.023 | 0.508 | 0.026 | 19.53846154 | 24.33786233 | 49 | 1563 | 2.44 | 2296.03 | 57.94 | 5.65 | 234.71 | 96.19262295 | 22329832.75
F | 1088 | S16 | 1514 | 2 | 0.025 | 0.53 | 0.023 | 23.04347826 | 26.82423957 | 42 | 1556 | 2.68 | 2295.35 | 57.96 | 5.95 | 255.18 | 95.21641791 | 21403282.28
F | 1087 | S09 | 1495 | 7 | 0.034 | 1.17 | 0.015 | 78 | 37.65403131 | 50 | 1545 | 2.44 | 2301.3 | 58.16 | 7.04 | 231.43 | 94.84836066 | 27887228.85
F | 980 | S05 | 1508 | 7 | 0.022 | 0.783 | 0.031 | 25.25806452 | 21.1678094 | 45 | 1553 | 2.74 | 2272.97 | 57.86 | 8.62 | 261.34 | 95.37956204 | 30033067.84
F | 909 | S15 | 1506 | 6 | 0.025 | 1.041 | 0.026 | 40.03846154 | 24.33786233 | 49 | 1555 | 2.32 | 2273.18 | 57.91 | 7.68 | 236.64 | 102 | 31605040.55
F | 909 | S20 | 1506 | 5 | 0.034 | 1.038 | 0.031 | 33.48387097 | 21.1678094 | 35 | 1541 | 2.94 | 2270.93 | 58.02 | 8.51 | 278.9 | 94.86394558 | 27608020.43
F | 1092 | S04 | 1500 | 5 | 0.02 | 1.01 | 0.024 | 42.08333333 | 25.93359266 | 49 | 1549 | 2.56 | 2255.65 | 58.1 | 7.3 | 242.93 | 94.89453125 | 27014933.2
F | 1092 | S08 | 1500 | 2 | 0.023 | 1.064 | 0.011 | 96.72727273 | 48.15942887 | 50 | 1550 | 2.49 | 2255.25 | 57.93 | 7.2 | 238.44 | 95.75903614 | 27389060.24
F | 1092 | S12 | 1500 | 3 | 0.02 | 1.047 | 0.02 | 52.35 | 29.96988564 | 56 | 1556 | 2.38 | 2249.69 | 58.02 | 7.34 | 234.47 | 98.51680672 | 29140102.24
F | 1092 | S16 | 1500 | 6 | 0.026 | 1.068 | 0.019 | 56.21052632 | 31.21470086 | 64 | 1564 | 2.58 | 2256.65 | 58.2 | 7.79 | 243.52 | 94.3875969 | 28617470.81
F | 1092 | S20 | 1500 | 5 | 0.021 | 1.031 | 0.027 | 38.18518519 | 23.61991192 | 49 | 1549 | 2.9 | 2250.35 | 58.12 | 7.86 | 275.1 | 94.86206897 | 25616742.83
F | 1086 | S24 | 1502 | 6 | 0.028 | 0.725 | 0.025 | 29 | 25.10710746 | 53 | 1555 | 2.7 | 2250.52 | 58.02 | 7.42 | 256.46 | 94.98518519 | 25976001.96
F | 1086 | M | 1502 | 5 | 0.029 | 0.713 | 0.029 | 24.5862069 | 22.31802259 | 84 | 1586 | 2.2 | 2248.77 | 57.58 | 6.52 | 236.46 | 107.4818182 | 27991053.49
F | 1086 | S09 | 1502 | 8 | 0.023 | 0.704 | 0.028 | 25.14285714 | 22.94811947 | 60 | 1562 | 2.55 | 2250.87 | 58.08 | 7.32 | 241.28 | 94.61960784 | 27137547.95
F | 1087 | S16 | 1495 | 6 | 0.022 | 1.185 | 0.024 | 49.375 | 25.93359266 | 51 | 1546 | 2.89 | 2249.48 | 57.91 | 7.48 | 275.23 | 95.23529412 | 24453170.82
F | 1087 | S20 | 1495 | 2 | 0.031 | 1.187 | 0.027 | 43.96296296 | 23.61991192 | 58 | 1553 | 2.91 | 2250.16 | 57.98 | 7.6 | 277.19 | 95.25429553 | 24682167.42
F | 1087 | M | 1495 | 8 | 0.027 | 1.172 | 0.016 | 73.25 | 35.77449321 | 66 | 1561 | 2.33 | 2250.62 | 57.57 | 6.66 | 233.9 | 100.3862661 | 27019031.18
F | 1087 | S04 | 1495 | 6 | 0.021 | 1.157 | 0.024 | 48.20833333 | 25.93359266 | 49 | 1544 | 2.54 | 2252.14 | 57.92 | 7.03 | 242 | 95.27559055 | 26179797.5
F | 1087 | S08 | 1495 | 5 | 0.021 | 1.2 | 0.027 | 44.44444444 | 23.61991192 | 59 | 1554 | 2.69 | 2252.32 | 58.06 | 7.13 | 255.34 | 94.92193309 | 25073596.55
F | 1087 | S12 | 1495 | 7 | 0.024 | 1.167 | 0.025 | 46.68 | 25.10710746 | 61 | 1556 | 2.64 | 2248.02 | 58.08 | 7.22 | 250.71 | 94.96590909 | 25821575.18
F | 1087 | M | 1495 | 5 | 0.017 | 1.18 | 0.028 | 42.14285714 | 22.94811947 | 65 | 1560 | 2.16 | 2242.59 | 57.4 | 6.67 | 235.76 | 109.1481481 | 29085146.42
F | 1089 | S16 | 1526 | 6 | 0.01 | 0.293 | 0.007 | 41.85714286 | 68.93209842 | 46 | 1572 | 2.54 | 2247.52 | 57.74 | 6.33 | 243.25 | 95.76771654 | 23524632.57
F | 1089 | S20 | 1526 | 3 | 0.017 | 0.281 | 0.009 | 31.22222222 | 56.47110389 | 41 | 1567 | 2.55 | 2247.65 | 58.13 | 6.28 | 240.86 | 94.45490196 | 23248633.88
F | 1089 | M | 1526 | 2 | 0.015 | 0.306 | 0.007 | 43.71428571 | 68.93209842 | 46 | 1572 | 2.5 | 2246.16 | 57.48 | 5.26 | 238.68 | 95.472 | 19848866.69
F | 1089 | S04 | 1526 | 2 | 0.015 | 0.288 | 0.009 | 32 | 56.47110389 | 42 | 1568 | 2.52 | 2251.78 | 57.95 | 6.02 | 241.45 | 95.81349206 | 22592859.33
F | 1089 | M | 1526 | 4 | 0.025 | 0.337 | 0.008 | 42.125 | 62.00271238 | 70 | 1596 | 2.53 | 2246.21 | 57.55 | 5.4 | 243.1 | 96.08695652 | 20135985.3
F | 1086 | M | 1502 | 4 | 0.033 | 0.718 | 0.025 | 28.72 | 25.10710746 | 81 | 1583 | 2.8 | 2245.28 | 57.78 | 7.03 | 264.98 | 94.63571429 | 23676477.6
F | 1088 | M | 1514 | 2 | 0.018 | 0.515 | 0.021 | 24.52380952 | 28.83191546 | 81 | 1595 | 2.54 | 2239.13 | 57.8 | 6.75 | 240.82 | 94.81102362 | 24991864.37
F | 1088 | S04 | 1514 | 2 | 0.019 | 0.468 | 0.026 | 18 | 24.33786233 | 49 | 1563 | 2.76 | 2233.77 | 58.02 | 6.19 | 261.88 | 94.88405797 | 21041142.2
F | 1088 | S08 | 1514 | 3 | 0.015 | 0.517 | 0.023 | 22.47826087 | 26.82423957 | 41 | 1555 | 2.54 | 2239.49 | 58.15 | 6.26 | 241.86 | 95.22047244 | 23181366.57
F | 1088 | S20 | 1514 | 3 | 0.019 | 0.498 | 0.026 | 19.15384615 | 24.33786233 | 29 | 1543 | 2.53 | 2240.26 | 58.11 | 5.84 | 238.85 | 94.40711462 | 21719010.78
F | 1088 | M | 1514 | 1 | 0.028 | 0.47 | 0.021 | 22.38095238 | 28.83191546 | 65 | 1579 | 2.51 | 2231.76 | 57.77 | 5.9 | 241.29 | 96.1314741 | 22033072.83
F | 1088 | S04 | 1514 | 2 | 0.02 | 0.495 | 0.014 | 35.35714286 | 39.77262916 | 50 | 1564 | 2.71 | 2234.55 | 58.07 | 6.11 | 257.18 | 94.900369 | 21159786.75
F | 1088 | S08 | 1514 | 5 | 0.017 | 0.49 | 0.018 | 27.22222222 | 32.58285073 | 36 | 1550 | 2.67 | 2235.3 | 58.08 | 5.79 | 252.99 | 94.75280899 | 20358811.01
F | 1088 | S12 | 1514 | 2 | 0.022 | 0.485 | 0.019 | 25.52631579 | 31.21470086 | 51 | 1565 | 2.83 | 2233.9 | 58.13 | 5.8 | 266.16 | 94.04946996 | 19228906.01
F | 1088 | S16 | 1514 | 2 | 0.022 | 0.478 | 0.019 | 25.15789474 | 31.21470086 | 37 | 1551 | 2.95 | 2235.75 | 57.97 | 6.29 | 272.44 | 92.35254237 | 20021709.66
F | 1087 | M | 1495 | 3 | 0.018 | 1.183 | 0.012 | 98.58333333 | 44.94691449 | 73 | 1568 | 2.53 | 2234.49 | 58.02 | 7.23 | 243.7 | 96.32411067 | 26819179.19
F | 1087 | S04 | 1495 | 6 | 0.02 | 1.165 | 0.016 | 72.8125 | 35.77449321 | 67 | 1562 | 2.61 | 2236.09 | 58.01 | 7.25 | 248.78 | 95.31800766 | 26087716.67
F | 1087 | S07 | 1495 | 5 | 0.025 | 1.224 | 0.019 | 64.42105263 | 31.21470086 | 48 | 1543 | 2.63 | 2235.13 | 57.7 | 7.31 | 252.15 | 95.87452471 | 26092380.71
F | 1087 | S12 | 1495 | 4 | 0.017 | 1.15 | 0.025 | 46 | 25.10710746 | 44 | 1539 | 2.73 | 2234.58 | 57.83 | 7.39 | 253.38 | 92.81318681 | 25405455.69
F | 1087 | S20 | 1495 | 8 | 0.026 | 1.183 | 0.025 | 47.32 | 25.10710746 | 49 | 1544 | 2.7 | 2238.17 | 58.24 | 7.58 | 251.02 | 92.97037037 | 26390511.16
F | 1087 | S24 | 1495 | 5 | 0.025 | 1.187 | 0.02 | 59.35 | 29.96988564 | 50 | 1545 | 2.71 | 2237.93 | 57.91 | 7.58 | 248.74 | 91.78597786 | 26290309.77
F | 1092 | S28 | 1500 | 9 | 0.03 | 1.063 | 0.03 | 35.43333333 | 21.72572514 | 32 | 1532 | 2.61 | 2236.13 | 57.73 | 7.57 | 248.98 | 95.39463602 | 27239661.77
F | 1092 | M | 1500 | 8 | 0.024 | 1.026 | 0.015 | 68.4 | 37.65403131 | 77 | 1577 | 2.44 | 2232.74 | 57.94 | 6.88 | 236.64 | 96.98360656 | 26441497.97
F | 1092 | S03 | 1500 | 7 | 0.034 | 1.02 | 0.02 | 51 | 29.96988564 | 54 | 1554 | 2.55 | 2236.62 | 57.94 | 7.49 | 242.6 | 95.1372549 | 27591996.85
F | 1088 | S07 | 1514 | 4 | 0.017 | 0.54 | 0.012 | 45 | 44.94691449 | 46 | 1560 | 2.69 | 2233.17 | 57.96 | 5.98 | 252.96 | 94.03717472 | 20850668.3
F | 1088 | S15 | 1514 | 6 | 0.032 | 0.505 | 0.01 | 50.5 | 51.94243253 | 59 | 1573 | 2.88 | 2233.77 | 58.16 | 6.04 | 250.79 | 87.07986111 | 19675790.75
F | 1088 | S23 | 1514 | 3 | 0.018 | 0.47 | 0.014 | 33.57142857 | 39.77262916 | 40 | 1554 | 2.84 | 2234.44 | 57.86 | 5.65 | 248.49 | 87.49647887 | 18670162.39
F | 1088 | M | 1514 | 6 | 0.018 | 0.501 | 0.01 | 50.1 | 51.94243253 | 72 | 1586 | 2.52 | 2228.63 | 57.76 | 5.29 | 239.76 | 95.14285714 | 19649087.83
F | 1088 | S04 | 1514 | 2 | 0.024 | 0.517 | 0.023 | 22.47826087 | 26.82423957 | 39 | 1553 | 2.47 | 2229.27 | 57.93 | 5.28 | 234.23 | 94.82995951 | 20014692.92
F | 1088 | S17 | 1514 | 3 | 0.018 | 0.48 | 0.014 | 34.28571429 | 39.77262916 | 40 | 1554 | 2.3 | 2231.01 | 58.1 | 5.16 | 237.07 | 103.073913 | 21021934.23
F | 1087 | S21 | 1495 | 3 | 0.032 | 1.179 | 0.021 | 56.14285714 | 28.83191546 | 11 | 1506 | 2.37 | 2231.31 | 58.02 | 7.31 | 233.66 | 98.5907173 | 28905350.05
F | 1087 | S25 | 1495 | 5 | 0.019 | 1.181 | 0.01 | 118.1 | 51.94243253 | 58 | 1553 | 2.69 | 2233.36 | 57.74 | 7.93 | 246.73 | 91.72118959 | 27652151.73
F | 1092 | S29 | 1500 | 6 | 0.024 | 1.09 | 0.017 | 64.11764706 | 34.09448306 | 50 | 1550 | 2.85 | 2226.91 | 58.04 | 4.2 | 247.58 | 86.87017544 | 13783400.84
F | 1092 | M | 1500 | 4 | 0.02 | 1.037 | 0.012 | 86.41666667 | 44.94691449 | 70 | 1570 | 2.36 | 2229.26 | 57.53 | 6.79 | 241.47 | 102.3177966 | 26938151.14
F | 1088 | S08 | 1514 | 5 | 0.018 | 0.483 | 0.025 | 19.32 | 25.10710746 | 42 | 1556 | 2.53 | 2230.65 | 58.15 | 5.34 | 239.08 | 94.49802372 | 19774315.49
F | 1088 | M | 1514 | 1 | 0.016 | 0.484 | 0.018 | 26.88888889 | 32.58285073 | 50 | 1564 | 2.28 | 2227.38 | 57.59 | 5.54 | 240.15 | 105.3289474 | 22730999.05
F | 1088 | S08 | 1514 | 4 | 0.025 | 0.498 | 0.017 | 29.29411765 | 34.09448306 | 53 | 1567 | 2.68 | 2229.03 | 58.05 | 5.54 | 242.53 | 90.49626866 | 19352638.07
F | 1088 | S12 | 1514 | 5 | 0.018 | 0.5 | 0.014 | 35.71428571 | 39.77262916 | 50 | 1564 | 2.86 | 2227.63 | 58.04 | 5.97 | 242.45 | 84.77272727 | 19529928.19
F | 1088 | S16 | 1514 | 7 | 0.02 | 0.498 | 0.02 | 24.9 | 29.96988564 | 53 | 1567 | 2.41 | 2230.29 | 57.89 | 5.17 | 234.95 | 97.48962656 | 20094820.36
F | 1087 | M | 1495 | 3 | 0.022 | 1.195 | 0.013 | 91.92307692 | 42.18126779 | 78 | 1573 | 2.54 | 2227.3 | 57.71 | 6.81 | 239.05 | 94.11417323 | 25080801.02
F | 1088 | S15 | 1514 | 6 | 0.02 | 0.53 | 0.017 | 31.17647059 | 34.09448306 | 34 | 1548 | 2.64 | 2229.08 | 58.03 | 5.82 | 239.55 | 90.73863636 | 20639254.36
F | 1089 | S12 | 1526 | 2 | 0.014 | 0.3 | 0.009 | 33.33333333 | 56.47110389 | 43 | 1569 | 2.55 | 2240.6 | 58.1 | 6.3 | 241.65 | 94.76470588 | 23249520
F | 1092 | M | 1500 | 1 | 0.02 | 1.013 | 0.014 | 72.35714286 | 39.77262916 | 59 | 1559 | 2.59 | 2236.64 | 57.83 | 6.97 | 248.21 | 95.83397683 | 25280076.97
F | 1097 | S08 | 1505 | 4 | 0.022 | 1.277 | 0.018 | 70.94444444 | 32.58285073 | 44 | 1549 | 2.87 | 2241.57 | 58.03 | 7.31 | 272.69 | 95.01393728 | 23979331.76
F | 1097 | S12 | 1505 | 4 | 0.025 | 1.24 | 0.022 | 56.36363636 | 27.78715793 | 60 | 1565 | 2.84 | 2240.82 | 57.89 | 7.84 | 271.04 | 95.43661972 | 25980887.66
F | 1097 | M | 1505 | 3 | 0.021 | 1.204 | 0.012 | 100.3333333 | 44.94691449 | 68 | 1573 | 2.24 | 2231.63 | 57.72 | 6.79 | 245.14 | 109.4375 | 28411439.44
F | 1097 | S04 | 1505 | 2 | 0.017 | 1.26 | 0.018 | 70 | 32.58285073 | 54 | 1559 | 2.89 | 2232.39 | 57.87 | 7.96 | 275.19 | 95.22145329 | 25824658.3
F | 909 | S07 | 1506 | 5 | 0.024 | 1.14 | 0.015 | 76 | 37.65403131 | 45 | 1551 | 2.87 | 2231.97 | 58.08 | 8.2 | 271.66 | 94.65505226 | 26783640
F | 1097 | S11 | 1505 | 4 | 0.016 | 1.257 | 0.022 | 57.13636364 | 27.78715793 | 58 | 1563 | 2.86 | 2229.14 | 58 | 8.16 | 270.51 | 94.58391608 | 26712267.86
F | 1097 | S15 | 1505 | 4 | 0.016 | 1.278 | 0.014 | 91.28571429 | 39.77262916 | 51 | 1556 | 2.96 | 2227.39 | 57.98 | 8.29 | 281.49 | 95.09797297 | 26200427.37
F | 1097 | S19 | 1505 | 5 | 0.019 | 1.24 | 0.016 | 77.5 | 35.77449321 | 62 | 1567 | 2.74 | 2232.61 | 58.09 | 8.23 | 259.41 | 94.67518248 | 28165108.49
F | 1097 | S23 | 1505 | 3 | 0.024 | 1.221 | 0.016 | 76.3125 | 35.77449321 | 45 | 1550 | 2.63 | 2229.04 | 57.92 | 7.93 | 249.69 | 94.9391635 | 28228291.35
F | 1097 | S26 | 1505 | 2 | 0.014 | 1.252 | 0.016 | 78.25 | 35.77449321 | 63 | 1568 | 2.74 | 2230.78 | 58.11 | 8.12 | 260.45 | 95.05474453 | 27765883.62
F | 1097 | S04 | 1505 | 5 | 0.03 | 1.251 | 0.013 | 96.23076923 | 42.18126779 | 57 | 1562 | 2.75 | 2268.56 | 57.91 | 8.09 | 262.23 | 95.35636364 | 28029502.43
F | 1097 | S08 | 1505 | 3 | 0.024 | 1.259 | 0.019 | 66.26315789 | 31.21470086 | 63 | 1568 | 2.69 | 2265.78 | 58.09 | 8.04 | 255.5 | 94.98141264 | 28442698.53
F | 1097 | S12 | 1505 | 3 | 0.022 | 1.26 | 0.018 | 70 | 32.58285073 | 58 | 1563 | 2.8 | 2268.1 | 57.8 | 8.09 | 266.79 | 95.28214286 | 27523393.5
F | 1097 | S16 | 1505 | 2 | 0.021 | 1.27 | 0.018 | 70.55555556 | 32.58285073 | 40 | 1545 | 2.63 | 2267.75 | 58.03 | 7.05 | 249.31 | 94.79467681 | 25531588.4
F | 1097 | S18 | 1505 | 3 | 0.019 | 1.302 | 0.01 | 130.2 | 51.94243253 | 52 | 1557 | 2.94 | 2269.62 | 57.8 | 7.97 | 281.4 | 95.71428571 | 25841244.86
F | 1097 | S26 | 1505 | 3 | 0.018 | 1.225 | 0.019 | 64.47368421 | 31.21470086 | 54 | 1559 | 2.59 | 2264.38 | 58.05 | 8.09 | 246.17 | 95.04633205 | 29706217.62
F | 1097 | S30 | 1505 | 3 | 0.015 | 1.248 | 0.012 | 104 | 44.94691449 | 51 | 1556 | 2.87 | 2270.1 | 58.1 | 8.75 | 272.72 | 95.02439024 | 29068353.66
F | 1097 | M | 1505 | 8 | 0.025 | 1.276 | 0.021 | 60.76190476 | 28.83191546 | 74 | 1579 | 2.2 | 2264.93 | 57.47 | 7.71 | 241.1 | 109.5909091 | 33337710.57
F | 1097 | S04 | 1505 | 8 | 0.027 | 1.25 | 0.018 | 69.44444444 | 32.58285073 | 53 | 1558 | 2.63 | 2271.52 | 57.84 | 8.18 | 251.24 | 95.52851711 | 29673133.51
F | 1097 | M | 1505 | 6 | 0.016 | 1.239 | 0.021 | 59 | 28.83191546 | 65 | 1570 | 2.27 | 2266.34 | 57.7 | 7.63 | 241.85 | 106.5418502 | 31994331.12
F | 1097 | S04 | 1505 | 9 | 0.015 | 1.277 | 0.025 | 51.08 | 25.10710746 | 60 | 1565 | 2.66 | 2268.79 | 57.85 | 8.55 | 253.86 | 95.43609023 | 30628665
F | 1097 | S08 | 1505 | 5 | 0.017 | 1.234 | 0.026 | 47.46153846 | 24.33786233 | 61 | 1566 | 2.71 | 2271.48 | 57.94 | 8.43 | 257.37 | 94.9704797 | 29676760.47
F | 1097 | S12 | 1505 | 7 | 0.019 | 1.242 | 0.018 | 69 | 32.58285073 | 39 | 1544 | 2.62 | 2272.22 | 57.89 | 7.49 | 249.12 | 95.08396947 | 27282250.67
F | 1097 | S16 | 1505 | 10 | 0.019 | 1.22 | 0.022 | 55.45454545 | 27.78715793 | 40 | 1545 | 2.63 | 2270.8 | 57.98 | 7.87 | 249.94 | 95.03422053 | 28539552.55
F | 1105 | S04 | 1499 | 12 | 0.013 | 1.289 | 0.02 | 64.45 | 29.96988564 | 48 | 1547 | 2.68 | 2270.5 | 58.15 | 8.5 | 254.31 | 94.89179104 | 30245093.28
F | 1105 | S12 | 1499 | 8 | 0.018 | 1.32 | 0.019 | 69.47368421 | 31.21470086 | 48 | 1547 | 2.21 | 2272.25 | 57.94 | 7.56 | 239.7 | 108.4615385 | 32646371.95
F | 1105 | S16 | 1499 | 14 | 0.023 | 1.3 | 0.02 | 65 | 29.96988564 | 56 | 1555 | 2.54 | 2273.6 | 57.82 | 8.12 | 245.61 | 96.69685039 | 30527108.03
F | 1105 | S17 | 1499 | 10 | 0.018 | 1.298 | 0.016 | 81.125 | 35.77449321 | 53 | 1552 | 2.21 | 2271.04 | 57.81 | 7.65 | 245.05 | 110.8823529 | 33017427.69
F | 1105 | S19 | 1499 | 2 | 0.022 | 1.281 | 0.018 | 71.16666667 | 32.58285073 | 50 | 1549 | 2.31 | 2268.4 | 57.91 | 7.98 | 236.83 | 102.5238095 | 32912421.82
F | 1105 | S23 | 1499 | 7 | 0.018 | 1.265 | 0.017 | 74.41176471 | 34.09448306 | 47 | 1546 | 2.44 | 2274.09 | 58.02 | 8.2 | 232.94 | 95.46721311 | 32098221.15
F | 1105 | M | 1499 | 3 | 0.019 | 1.294 | 0.015 | 86.26666667 | 37.65403131 | 61 | 1560 | 2.21 | 2248.84 | 57.57 | 7.38 | 245.65 | 111.1538462 | 31540744.18
F | 1105 | S04 | 1499 | 8 | 0.017 | 1.31 | 0.012 | 109.1666667 | 44.94691449 | 71 | 1570 | 2.58 | 2247.46 | 58.14 | 7.97 | 244 | 94.57364341 | 29159486.84
F | 1105 | S08 | 1499 | 7 | 0.034 | 1.29 | 0.013 | 99.23076923 | 42.18126779 | 65 | 1564 | 2.43 | 2250.26 | 58.15 | 7.77 | 230.69 | 94.93415638 | 30220158.37
F | 1105 | S12 | 1499 | 7 | 0.03 | 1.325 | 0.018 | 73.61111111 | 32.58285073 | 66 | 1565 | 2.32 | 2249.08 | 57.96 | 7.61 | 237.43 | 102.3405172 | 30984954.72
F | 1105 | S17 | 1499 | 6 | 0.038 | 1.275 | 0.016 | 79.6875 | 35.77449321 | 55 | 1554 | 2.67 | 2249.39 | 58.03 | 8.08 | 244.73 | 91.65917603 | 28589999.64
F | 1105 | S21 | 1499 | 10 | 0.029 | 1.31 | 0.016 | 81.875 | 35.77449321 | 53 | 1552 | 2.84 | 2246.96 | 58.04 | 8.28 | 242.55 | 85.40492958 | 27514183.44
F | 1105 | S25 | 1499 | 12 | 0.034 | 1.32 | 0.017 | 77.64705882 | 34.09448306 | 70 | 1569 | 2.63 | 2244.28 | 58.06 | 8.22 | 236.46 | 89.90874525 | 29460655.03
F | 1105 | M | 1499 | 5 | 0.018 | 1.305 | 0.017 | 76.76470588 | 34.09448306 | 81 | 1580 | 2.31 | 2240.63 | 57.67 | 7.26 | 233.41 | 101.04329 | 29576316
F | 1105 | S04 | 1499 | 8 | 0.029 | 1.286 | 0.018 | 71.44444444 | 32.58285073 | 62 | 1561 | 2.26 | 2244.77 | 57.82 | 7.27 | 232.79 | 103.0044248 | 30328233.27
F | 1105 | S08 | 1499 | 6 | 0.021 | 1.317 | 0.024 | 54.875 | 25.93359266 | 32 | 1531 | 2.34 | 2243.9 | 57.93 | 7.55 | 231.77 | 99.04700855 | 30407721.79
F | 1105 | S13 | 1499 | 7 | 0.024 | 1.29 | 0.024 | 53.75 | 25.93359266 | 51 | 1550 | 2.58 | 2244.5 | 57.97 | 8.08 | 232.27 | 90.02713178 | 29523004.65
F | 1105 | S17 | 1499 | 8 | 0.022 | 1.29 | 0.026 | 49.61538462 | 24.33786233 | 50 | 1549 | 2.67 | 2245.45 | 58.02 | 8.34 | 232.21 | 86.97003745 | 29458285.62
F | 1105 | M | 1499 | 7 | 0.033 | 1.32 | 0.01 | 132 | 51.94243253 | 84 | 1583 | 2.45 | 2241.18 | 57.99 | 7.83 | 231.35 | 94.42857143 | 30083038.97
F | 1105 | S05 | 1499 | 6 | 0.019 | 1.32 | 0.015 | 88 | 37.65403131 | 57 | 1556 | 2.82 | 2243.57 | 58.19 | 7.9 | 237.37 | 84.17375887 | 26397749.15
F | 1105 | S20 | 1499 | 4 | 0.024 | 1.27 | 0.015 | 84.66666667 | 37.65403131 | 61 | 1560 | 2.57 | 2246.21 | 57.82 | 8.29 | 239.58 | 93.22178988 | 30431338.44
F | 1105 | M | 1499 | 6 | 0.022 | 1.302 | 0.014 | 93 | 39.77262916 | 68 | 1567 | 2.3 | 2239.78 | 57.51 | 7.35 | 237.02 | 103.0521739 | 30061742.87
F | 1105 | S04 | 1499 | 5 | 0.028 | 1.3 | 0.025 | 52 | 25.10710746 | 43 | 1542 | 2.71 | 2241.75 | 58.21 | 7.72 | 239.39 | 88.33579336 | 26821587.45
F | 1105 | S08 | 1499 | 5 | 0.02 | 1.284 | 0.025 | 51.36 | 25.10710746 | 55 | 1554 | 2.72 | 2243.61 | 58.21 | 8.38 | 239.37 | 88.00367647 | 29031653.51
F | 1105 | S12 | 1499 | 7 | 0.024 | 1.27 | 0.014 | 90.71428571 | 39.77262916 | 54 | 1553 | 2.81 | 2241 | 57.79 | 8.43 | 237.35 | 84.46619217 | 28236600
F | 1105 | S16 | 1499 | 4 | 0.018 | 1.36 | 0.02 | 68 | 29.96988564 | 36 | 1535 | 2.54 | 2239.66 | 58.22 | 7.76 | 233.72 | 92.01574803 | 28738188.47
F | 1105 | S20 | 1499 | 11 | 0.022 | 1.293 | 0.024 | 53.875 | 25.93359266 | 32 | 1531 | 2.7 | 2243.94 | 57.86 | 7.76 | 235.66 | 87.28148148 | 27086849.07
F | 980 | M | 1508 | 7 | 0.018 | 0.75 | 0.015 | 50 | 37.65403131 | 74 | 1582 | 2.24 | 2238.65 | 57.61 | 7.26 | 232.82 | 103.9375 | 30473623.13
F | 980 | S05 | 1508 | 5 | 0.023 | 0.75 | 0.019 | 39.47368421 | 31.21470086 | 84 | 1592 | 2.19 | 2240.03 | 57.98 | 8.04 | 232.13 | 105.9954338 | 34539421.48
F | 1105 | S09 | 1499 | 5 | 0.032 | 1.25 | 0.019 | 65.78947368 | 31.21470086 | 15 | 1514 | 2.71 | 2235.05 | 58.23 | 7.91 | 230.26 | 84.96678967 | 27399568.67
F | 1087 | S18 | 1495 | 7 | 0.022 | 1.206 | 0.013 | 92.76923077 | 42.18126779 | 57 | 1552 | 2.73 | 2239.94 | 57.93 | 8.29 | 228.95 | 83.86446886 | 28567850.15
F | 1087 | M | 1495 | 6 | 0.028 | 1.18 | 0.016 | 73.75 | 35.77449321 | 87 | 1582 | 2.28 | 2243.22 | 57.65 | 7.66 | 229.8 | 100.7894737 | 31653014.84
F | 1087 | S04 | 1495 | 8 | 0.02 | 1.183 | 0.018 | 65.72222222 | 32.58285073 | 46 | 1541 | 2.52 | 2243.73 | 58.05 | 7.93 | 227.7 | 90.35714286 | 29654631.5
F | 1087 | S08 | 1495 | 4 | 0.022 | 1.17 | 0.012 | 97.5 | 44.94691449 | 66 | 1561 | 2.5 | 2242.03 | 58.07 | 7.83 | 227.67 | 91.068 | 29492559.43
F | 1092 | S12 | 1500 | 4 | 0.017 | 1.083 | 0.019 | 57 | 31.21470086 | 55 | 1555 | 2.8 | 2245.87 | 58.2 | 8.15 | 227.46 | 81.23571429 | 27455760.75
F | 1092 | S20 | 1500 | 6 | 0.021 | 1.064 | 0.02 | 53.2 | 29.96988564 | 52 | 1552 | 2.66 | 2248.13 | 58.14 | 8.08 | 226.72 | 85.23308271 | 28681405.89
F | 1092 | S28 | 1500 | 8 | 0.027 | 1.049 | 0.022 | 47.68181818 | 27.78715793 | 42 | 1542 | 2.29 | 2247.04 | 57.95 | 7.21 | 225.69 | 98.55458515 | 29713914.97
F | 1088 | S04 | 1514 | 2 | 0.024 | 0.53 | 0.018 | 29.44444444 | 32.58285073 | 64 | 1578 | 2.64 | 2249.74 | 58.05 | 5.91 | 225.59 | 85.45075758 | 21152669.05
F | 1088 | S08 | 1514 | 3 | 0.029 | 0.48 | 0.018 | 26.66666667 | 32.58285073 | 50 | 1564 | 2.78 | 2251.45 | 57.84 | 6.02 | 224.8 | 80.86330935 | 20476856.76
F | 1088 | S12 | 1514 | 3 | 0.025 | 0.49 | 0.026 | 18.84615385 | 24.33786233 | 62 | 1576 | 2.79 | 2245.44 | 57.64 | 6.25 | 223.93 | 80.26164875 | 21126451.61
F | 1088 | S16 | 1514 | 4 | 0.025 | 0.508 | 0.017 | 29.88235294 | 34.09448306 | 53 | 1567 | 2.94 | 2244.84 | 58.22 | 6.28 | 223.8 | 76.12244898 | 20139421.71
F | 1088 | S20 | 1514 | 7 | 0.028 | 0.485 | 0.02 | 24.25 | 29.96988564 | 45 | 1559 | 2.13 | 2245.51 | 57.94 | 5.19 | 221.86 | 104.1596244 | 22980106.56
F | 1088 | S24 | 1514 | 3 | 0.014 | 0.494 | 0.014 | 35.28571429 | 39.77262916 | 55 | 1569 | 2.5 | 2241.89 | 57.97 | 5.5 | 223.87 | 89.548 | 20715063.6
F | 1089 | S28 | 1526 | 4 | 0.012 | 0.329 | 0.01 | 32.9 | 51.94243253 | 46 | 1572 | 2.67 | 2246.49 | 57.95 | 6 | 222.82 | 83.45318352 | 21202826.97
F | 980 | S09 | 1508 | 8 | 0.02 | 0.737 | 0.026 | 28.34615385 | 24.33786233 | 68 | 1576 | 2.31 | 2245.31 | 58.02 | 6.94 | 224.51 | 97.19047619 | 28331729.82
F | 980 | S04 | 1508 | 2 | 0.032 | 0.777 | 0.022 | 35.31818182 | 27.78715793 | 59 | 1567 | 2.76 | 2248.3 | 58.16 | 7.13 | 224.71 | 81.41666667 | 24394055
F | 980 | M | 1508 | 2 | 0.02 | 0.755 | 0.017 | 44.41176471 | 34.09448306 | 72 | 1580 | 2.2 | 2244.7 | 57.48 | 6.95 | 224.63 | 102.1045455 | 29783087.73
F | 1089 | S04 | 1526 | 6 | 0.012 | 0.303 | 0.008 | 37.875 | 62.00271238 | 43 | 1569 | 2.45 | 2244.04 | 58.04 | 5.17 | 224.98 | 91.82857143 | 19888605.94
F | 1089 | S08 | 1526 | 7 | 0.015 | 0.306 | 0.009 | 34 | 56.47110389 | 20 | 1546 | 2.5 | 2240.9 | 58.01 | 5.17 | 225.05 | 90.02 | 19463561.04
F | 1088 | S12 | 1514 | 5 | 0.015 | 0.483 | 0.008 | 60.375 | 62.00271238 | 41 | 1555 | 2.72 | 2241.74 | 58.04 | 5.64 | 225.06 | 82.74264706 | 19522918.06
F | 1092 | S16 | 1500 | 10 | 0.023 | 1.05 | 0.019 | 55.26315789 | 31.21470086 | 60 | 1560 | 2.54 | 2246.59 | 58.18 | 6.71 | 224.94 | 88.55905512 | 24926535.19
F | 1103 | S21 | 1515 | 1 | 0.02 | 0.525 | 0.013 | 40.38461538 | 42.18126779 | 36 | 1551 | 2.43 | 2246.25 | 57.98 | 5.6 | 224.93 | 92.56378601 | 21741481.48
F | 1105 | S04 | 1499 | 10 | 0.023 | 1.374 | 0.018 | 76.33333333 | 32.58285073 | 57 | 1556 | 2.72 | 2243.93 | 57.92 | 7.03 | 225.45 | 82.88602941 | 24358190.14
F | 1103 | S07 | 1515 | 4 | 0.021 | 0.535 | 0.014 | 38.21428571 | 39.77262916 | 40 | 1555 | 2.68 | 2245.37 | 58.12 | 6.03 | 225.22 | 84.03731343 | 21218746.5
F | 1103 | S11 | 1515 | 8 | 0.02 | 0.525 | 0.021 | 25 | 28.83191546 | 51 | 1566 | 2.64 | 2245.88 | 58.01 | 6.15 | 225.7 | 85.49242424 | 21973894.09
F | 1103 | S15 | 1515 | 5 | 0.02 | 0.53 | 0.024 | 22.08333333 | 25.93359266 | 54 | 1569 | 2.51 | 2242.92 | 57.68 | 5.86 | 225.23 | 89.73306773 | 21993126.31
F | 1103 | M | 1515 | 4 | 0.018 | 0.504 | 0.018 | 28 | 32.58285073 | 46 | 1561 | 2.37 | 2239.74 | 57.66 | 5.49 | 224.44 | 94.70042194 | 21790685.62
F | 1107 | S04 | 1507 | 7 | 0.021 | 1.291 | 0.015 | 86.06666667 | 37.65403131 | 34 | 1541 | 2.57 | 2245.95 | 57.87 | 6.4 | 225.4 | 87.70428016 | 23490714.4
F | 1107 | S08 | 1507 | 2 | 0.018 | 1.28 | 0.02 | 64 | 29.96988564 | 47 | 1554 | 2.53 | 2245.28 | 57.92 | 6.74 | 224.68 | 88.80632411 | 25122287.05
F | 1107 | S12 | 1507 | 6 | 0.019 | 1.25 | 0.03 | 41.66666667 | 21.72572514 | 50 | 1557 | 2.64 | 2245.81 | 58.07 | 6.54 | 224.74 | 85.12878788 | 23366632.23
F | 1107 | S16 | 1507 | 2 | 0.015 | 1.29 | 0.019 | 67.89473684 | 31.21470086 | 52 | 1559 | 2.94 | 2245.62 | 58.28 | 7.02 | 224.45 | 76.34353741 | 22520360.57
F | 1107 | M | 1507 | 6 | 0.023 | 1.261 | 0.025 | 50.44 | 25.10710746 | 62 | 1569 | 2.28 | 2242.8 | 57.71 | 6.55 | 224.35 | 98.39912281 | 27061152.63
F | 1107 | S05 | 1507 | 5 | 0.021 | 1.248 | 0.024 | 52 | 25.93359266 | 55 | 1562 | 2.65 | 2245.07 | 58.01 | 6.8 | 225.32 | 85.02641509 | 24195924.23
F | 1107 | S09 | 1507 | 6 | 0.021 | 1.256 | 0.017 | 73.88235294 | 34.09448306 | 58 | 1565 | 2.74 | 2249.29 | 58.1 | 7.01 | 225.33 | 82.23722628 | 24169195.69
F | 1107 | S12 | 1507 | 5 | 0.021 | 1.23 | 0.015 | 82 | 37.65403131 | 57 | 1564 | 2.65 | 2247.82 | 58.01 | 6.96 | 225.47 | 85.08301887 | 24795575.18
F | 1107 | S16 | 1507 | 5 | 0.018 | 1.38 | 0.011 | 125.4545455 | 48.15942887 | 56 | 1563 | 2.85 | 2247.72 | 58.07 | 7.36 | 225.45 | 79.10526316 | 24379480.93
F | 1107 | S24 | 1507 | 4 | 0.03 | 1.332 | 0.019 | 70.10526316 | 31.21470086 | 57 | 1564 | 2.93 | 2248 | 57.77 | 7.69 | 225.29 | 76.89078498 | 24780172.01
F | 1107 | M | 1507 | 3 | 0.021 | 1.252 | 0.022 | 56.90909091 | 27.78715793 | 64 | 1571 | 2.48 | 2246.68 | 57.57 | 6.58 | 224.52 | 90.53225806 | 25035987.29
F | 1107 | S04 | 1507 | 5 | 0.018 | 1.276 | 0.018 | 70.88888889 | 32.58285073 | 45 | 1552 | 2.55 | 2247.75 | 57.93 | 6.43 | 225.23 | 88.3254902 | 23804994.71
F | 1107 | S08 | 1507 | 2 | 0.031 | 1.26 | 0.014 | 90 | 39.77262916 | 44 | 1551 | 2.58 | 2245.39 | 57.99 | 6.73 | 224.71 | 87.09689922 | 24600075.09
F | 1108 | S12 | 1507 | 4 | 0.022 | 1.099 | 0.02 | 54.95 | 29.96988564 | 73 | 1580 | 2.52 | 2243.4 | 57.93 | 6.86 | 224.71 | 89.17063492 | 25649540
F | 1108 | S16 | 1507 | 5 | 0.021 | 1.069 | 0.028 | 38.17857143 | 22.94811947 | 57 | 1564 | 2.74 | 2245.15 | 57.86 | 6.95 | 224.62 | 81.97810219 | 23918222.08
F | 1108 | S20 | 1507 | 3 | 0.021 | 1.12 | 0.025 | 44.8 | 25.10710746 | 62 | 1569 | 2.83 | 2246.53 | 57.99 | 7.11 | 224.84 | 79.44876325 | 23705257.55
F | 1108 | S27 | 1507 | 8 | 0.02 | 1.078 | 0.024 | 44.91666667 | 25.93359266 | 45 | 1552 | 2.38 | 2242.99 | 57.94 | 6.31 | 224.53 | 94.34033613 | 24976353.35
F | 1108 | S31 | 1507 | 7 | 0.017 | 1.098 | 0.016 | 68.625 | 35.77449321 | 38 | 1545 | 2.4 | 2243.64 | 58.06 | 6.6 | 224.47 | 93.52916667 | 25914042
F | 1108 | S08 | 1507 | 5 | 0.025 | 1.119 | 0.028 | 39.96428571 | 22.94811947 | 41 | 1548 | 2.75 | 2243.95 | 57.98 | 7.02 | 224.88 | 81.77454545 | 24058407.93
F | 1108 | S16 | 1507 | 4 | 0.03 | 1.12 | 0.021 | 53.33333333 | 28.83191546 | 39 | 1546 | 2.8 | 2241.94 | 58.04 | 7.14 | 224.76 | 80.27142857 | 24011177.4
F | 1087 | S19 | 1495 | 10 | 0.018 | 1.23 | 0.016 | 76.875 | 35.77449321 | 67 | 1562 | 2.76 | 2247.42 | 57.9 | 7.66 | 224.46 | 81.32608696 | 26197100.09
F | 1088 | S04 | 1514 | 5 | 0.021 | 0.476 | 0.011 | 43.27272727 | 48.15942887 | 47 | 1561 | 2.63 | 2244.18 | 58.1 | 6.06 | 225.37 | 85.69201521 | 21718201.28
F | 1089 | S15 | 1526 | 5 | 0.014 | 0.331 | 0.016 | 20.6875 | 35.77449321 | 44 | 1570 | 2.58 | 2245.62 | 57.91 | 6.47 | 224.91 | 87.1744186 | 23652123.21
F | 1089 | S19 | 1526 | 3 | 0.027 | 0.318 | 0.023 | 13.82608696 | 26.82423957 | 66 | 1592 | 2.6 | 2245.38 | 58.2 | 6.96 | 224.82 | 86.46923077 | 25244980.06
F | 1089 | M | 1526 | 5 | 0.018 | 0.316 | 0.01 | 31.6 | 51.94243253 | 59 | 1585 | 2.19 | 2212.02 | 57.77 | 5.55 | 235.41 | 107.4931507 | 23544377.26
F | 1089 | S04 | 1526 | 7 | 0.015 | 0.292 | 0.013 | 22.46153846 | 42.18126779 | 51 | 1577 | 2.85 | 2219.03 | 57.99 | 6.67 | 271.27 | 95.18245614 | 21811896.99
F | 1089 | S12 | 1526 | 6 | 0.013 | 0.301 | 0.015 | 20.06666667 | 37.65403131 | 53 | 1579 | 2.98 | 2225.76 | 58.04 | 7.05 | 282.83 | 94.90939597 | 22115689.13
F | 1087 | S17 | 1495 | 7 | 0.025 | 1.26 | 0.026 | 48.46153846 | 24.33786233 | 23 | 1518 | 2.53 | 2228.49 | 57.85 | 8.3 | 241.13 | 95.3083004 | 30705597.39
F | 1087 | S25 | 1495 | 2 | 0.019 | 1.18 | 0.019 | 62.10526316 | 31.21470086 | 54 | 1549 | 2.72 | 2227.08 | 58.03 | 8.7 | 257.27 | 94.58455882 | 29918199.71
F | 1087 | M | 1495 | 2 | 0.016 | 1.165 | 0.013 | 89.61538462 | 42.18126779 | 83 | 1578 | 2.33 | 2226.82 | 57.74 | 8.25 | 234.49 | 100.639485 | 33115584.98
F | 1086 | S04 | 1502 | 2 | 0.014 | 0.7 | 0.021 | 33.33333333 | 28.83191546 | 40 | 1542 | 2.75 | 2225.92 | 57.81 | 8.74 | 261.82 | 95.20727273 | 29712389.59
F | 1086 | S12 | 1502 | 4 | 0.019 | 0.709 | 0.023 | 30.82608696 | 26.82423957 | 42 | 1544 | 2.86 | 2231.03 | 58.16 | 8.5 | 271.43 | 94.90559441 | 27848870.98
F | 909 | S21 | 1506 | 2 | 0.025 | 1.06 | 0.019 | 55.78947368 | 31.21470086 | 38 | 1544 | 2.74 | 2230.1 | 57.77 | 8.33 | 261.18 | 95.32116788 | 28475284.16
F | 909 | S26 | 1506 | 1 | 0.021 | 1.05 | 0.022 | 47.72727273 | 27.78715793 | 51 | 1557 | 2.77 | 2231.34 | 58.25 | 8.69 | 261.76 | 94.49819495 | 29400522.5
F | 909 | S10 | 1506 | 2 | 0.028 | 1.053 | 0.029 | 36.31034483 | 22.31802259 | 63 | 1569 | 2.46 | 2234.07 | 57.82 | 8.26 | 233.97 | 95.1097561 | 31505835.95
F | 909 | S15 | 1506 | 2 | 0.025 | 1.05 | 0.011 | 95.45454545 | 48.15942887 | 54 | 1560 | 2.41 | 2236.16 | 58.05 | 7.8 | 233.08 | 96.71369295 | 30396930.12
F | 909 | S20 | 1506 | 4 | 0.018 | 1.002 | 0.017 | 58.94117647 | 34.09448306 | 48 | 1554 | 2.97 | 2236.71 | 57.98 | 8.34 | 282.29 | 95.04713805 | 26379622.18
F | 1087 | S04 | 1495 | 3 | 0.031 | 1.19 | 0.014 | 85 | 39.77262916 | 67 | 1562 | 2.92 | 2289.69 | 58.08 | 8.32 | 276.05 | 94.53767123 | 27401002.52
F | 909 | S11 | 1506 | 7 | 0.017 | 1.019 | 0.027 | 37.74074074 | 23.61991192 | 49 | 1555 | 2.96 | 2289.39 | 58.01 | 7.82 | 280.74 | 94.84459459 | 25402947.69
F | 909 | S16 | 1506 | 2 | 0.019 | 1.02 | 0.021 | 48.57142857 | 28.83191546 | 54 | 1560 | 3.11 | 2289.02 | 57.99 | 8.42 | 296.07 | 95.19935691 | 26028586.26
F | 980 | M | 1508 | 4 | 0.02 | 0.721 | 0.021 | 34.33333333 | 28.83191546 | 83 | 1591 | 2.22 | 2284.81 | 57.64 | 7.06 | 245.97 | 110.7972973 | 30517651.41
F | 980 | S09 | 1508 | 5 | 0.021 | 1.21 | 0.021 | 57.61904762 | 28.83191546 | 49 | 1557 | 2.82 | 2290.99 | 57.84 | 8.2 | 269.84 | 95.68794326 | 27979324.68
F | 980 | S14 | 1508 | 3 | 0.029 | 0.715 | 0.02 | 35.75 | 29.96988564 | 60 | 1568 | 3.13 | 2288.98 | 58.01 | 8.17 | 296.63 | 94.76996805 | 25093948.79
F | 980 | S18 | 1508 | 5 | 0.03 | 0.703 | 0.016 | 43.9375 | 35.77449321 | 50 | 1558 | 2.95 | 2289.57 | 57.9 | 8.15 | 281.37 | 95.37966102 | 26566773.25
F | 980 | S23 | 1508 | 13 | 0.025 | 0.723 | 0.02 | 36.15 | 29.96988564 | 61 | 1569 | 3.07 | 2292.17 | 58.1 | 8.49 | 290.23 | 94.53745928 | 26623517.22
F | 980 | S05 | 1508 | 4 | 0.023 | 0.733 | 0.019 | 38.57894737 | 31.21470086 | 42 | 1550 | 2.9 | 2292.65 | 58.08 | 7.72 | 274.53 | 94.66551724 | 25633408.14
F | 1087 | M | 1495 | 2 | 0.027 | 1.16 | 0.017 | 68.23529412 | 34.09448306 | 65 | 1560 | 2.31 | 2291.38 | 57.74 | 7.01 | 237.34 | 102.7445887 | 29204679.64
F | 1087 | S08 | 1495 | 4 | 0.018 | 1.19 | 0.016 | 74.375 | 35.77449321 | 59 | 1554 | 2.69 | 2297.34 | 57.95 | 7.78 | 257.15 | 95.59479554 | 27906275.78
F | 909 | S13 | 1506 | 6 | 0.013 | 1.055 | 0.019 | 55.52631579 | 31.21470086 | 49 | 1555 | 2.88 | 2293.78 | 57.89 | 7.65 | 274.85 | 95.43402778 | 25589983.13
F | 1087 | S27 | 1495 | 4 | 0.016 | 1.17 | 0.014 | 83.57142857 | 39.77262916 | 48 | 1543 | 2.51 | 2290.25 | 57.93 | 7.46 | 238.69 | 95.09561753 | 28588889.64
F | 1087 | M | 1495 | 3 | 0.027 | 1.164 | 0.015 | 77.6 | 37.65403131 | 63 | 1558 | 2.25 | 2287.26 | 57.42 | 7 | 241.32 | 107.2533333 | 29886864
F | 909 | S05 | 1506 | 4 | 0.028 | 1.03 | 0.015 | 68.66666667 | 37.65403131 | 48 | 1554 | 3.13 | 2286.01 | 58.23 | 8.29 | 279.98 | 89.45047923 | 25429487.6
F | 909 | M | 1506 | 4 | 0.024 | 1.02 | 0.011 | 92.72727273 | 48.15942887 | 74 | 1580 | 2.36 | 2282.79 | 57.87 | 6.81 | 233.57 | 98.97033898 | 27666254.06
F | 980 | S14 | 1508 | 7 | 0.029 | 0.728 | 0.021 | 34.66666667 | 28.83191546 | 39 | 1547 | 2.77 | 2291.44 | 57.85 | 7.22 | 264.3 | 95.41516245 | 25085063.74
F | 909 | S19 | 1506 | 7 | 0.021 | 1.064 | 0.019 | 56 | 31.21470086 | 52 | 1558 | 2.86 | 2287.24 | 57.96 | 7.57 | 271.67 | 94.98951049 | 25426751.24
F | 909 | S29 | 1506 | 2 | 0.028 | 1.056 | 0.023 | 45.91304348 | 26.82423957 | 40 | 1546 | 3.09 | 2285.55 | 58.2 | 7.38 | 282.23 | 91.33656958 | 22926507.38
F | 909 | S05 | 1506 | 5 | 0.026 | 0.733 | 0.026 | 28.19230769 | 24.33786233 | 44 | 1550 | 2.97 | 2287.67 | 57.98 | 7.08 | 277.81 | 93.53872054 | 22904429.33
F | 980 | S15 | 1508 | 4 | 0.026 | 0.733 | 0.024 | 30.54166667 | 25.93359266 | 49 | 1557 | 2.98 | 2287.8 | 57.92 | 7.23 | 278.48 | 93.44966443 | 23312528.46
F | 980 | S25 | 1508 | 2 | 0.029 | 0.772 | 0.018 | 42.88888889 | 32.58285073 | 35 | 1543 | 2.79 | 2285.32 | 57.72 | 6.84 | 259.27 | 92.92831541 | 23531424
F | 980 | S30 | 1508 | 3 | 0.018 | 0.768 | 0.016 | 48 | 35.77449321 | 43 | 1551 | 3.09 | 2283.05 | 58.29 | 7.23 | 270.85 | 87.65372168 | 22435953.5
F | 980 | M | 1508 | 2 | 0.02 | 0.73 | 0.014 | 52.14285714 | 39.77262916 | 60 | 1568 | 2.36 | 2285.37 | 57.58 | 6.46 | 241.58 | 102.3644068 | 26274007.98
F | 980 | S05 | 1508 | 3 | 0.015 | 0.738 | 0.018 | 41 | 32.58285073 | 44 | 1552 | 2.9 | 2287.51 | 58.15 | 6.91 | 273.06 | 94.15862069 | 22892453.52
F | 980 | S10 | 1508 | 5 | 0.032 | 0.76 | 0.02 | 38 | 29.96988564 | 48 | 1556 | 3.26 | 2288.1 | 57.95 | 7.28 | 278.58 | 85.45398773 | 21460412.76
F | 980 | S15 | 1508 | 7 | 0.028 | 0.747 | 0.018 | 41.5 | 32.58285073 | 54 | 1562 | 3.12 | 2288.26 | 57.99 | 7.34 | 278.14 | 89.1474359 | 22609769
F | 909 | S20 | 1506 | 5 | 0.023 | 1.031 | 0.023 | 44.82608696 | 26.82423957 | 57 | 1563 | 2.86 | 2288.56 | 57.9 | 7.56 | 259.64 | 90.78321678 | 25407817.17
F | 909 | S25 | 1506 | 2 | 0.028 | 1.018 | 0.017 | 59.88235294 | 34.09448306 | 56 | 1562 | 2.98 | 2287.35 | 57.97 | 7.48 | 276.86 | 92.90604027 | 24113888.46
F | 909 | M | 1506 | 5 | 0.027 | 1.012 | 0.013 | 77.84615385 | 42.18126779 | 65 | 1571 | 2.28 | 2283.68 | 57.83 | 6.62 | 241.6 | 105.9649123 | 27848876.63
F | 980 | S04 | 1508 | 2 | 0.021 | 0.769 | 0.021 | 36.61904762 | 28.83191546 | 46 | 1554 | 2.85 | 2288.6 | 58 | 7.06 | 270.02 | 94.74385965 | 23811076.21
F | 980 | S10 | 1508 | 2 | 0.027 | 0.727 | 0.018 | 40.38888889 | 32.58285073 | 49 | 1557 | 2.88 | 2288.82 | 57.82 | 7.23 | 275.62 | 95.70138889 | 24132745.88
F | 980 | S15 | 1508 | 4 | 0.021 | 0.733 | 0.016 | 45.8125 | 35.77449321 | 51 | 1559 | 2.8 | 2291.15 | 58.09 | 7.09 | 265.65 | 94.875 | 24366380.25
F | 980 | S20 | 1508 | 6 | 0.02 | 0.758 | 0.027 | 28.07407407 | 23.61991192 | 45 | 1553 | 2.99 | 2292.35 | 57.98 | 7.24 | 278.18 | 93.0367893 | 23312969.5
F | 980 | M | 1508 | 7 | 0.026 | 0.751 | 0.011 | 68.27272727 | 48.15942887 | 68 | 1576 | 2.4 | 2280.37 | 57.4 | 6.54 | 243.35 | 101.3958333 | 26098834.65
F | 980 | S05 | 1508 | 3 | 0.024 | 0.751 | 0.019 | 39.52631579 | 31.21470086 | 47 | 1555 | 3.19 | 2283.85 | 58.28 | 7.12 | 279.5 | 87.61755486 | 21409482.88
F | 980 | S10 | 1508 | 4 | 0.023 | 0.74 | 0.02 | 37 | 29.96988564 | 56 | 1564 | 3.11 | 2283.96 | 58.08 | 7.51 | 276.98 | 89.06109325 | 23164201.39
F | 980 | S15 | 1508 | 4 | 0.029 | 0.737 | 0.027 | 27.2962963 | 23.61991192 | 39 | 1547 | 2.93 | 2286.53 | 58.26 | 7.21 | 276.23 | 94.27645051 | 23631638.72
F | 980 | S25 | 1508 | 5 | 0.023 | 0.753 | 0.03 | 25.1 | 21.72572514 | 37 | 1545 | 3.19 | 2284.35 | 58.1 | 7.48 | 277.2 | 86.89655172 | 22496908.97
F | 980 | M | 1508 | 3 | 0.012 | 0.729 | 0.015 | 48.6 | 37.65403131 | 70 | 1578 | 2.27 | 2286.2 | 57.75 | 6.52 | 244.67 | 107.784141 | 27579427.67
F | 980 | S05 | 1508 | 5 | 0.018 | 0.751 | 0.018 | 41.72222222 | 32.58285073 | 40 | 1548 | 2.42 | 2287.95 | 58.08 | 6.86 | 231.2 | 95.53719008 | 27239841.07
F | 980 | S09 | 1508 | 6 | 0.026 | 0.73 | 0.026 | 28.07692308 | 24.33786233 | 39 | 1547 | 2.41 | 2285.1 | 58.11 | 7.11 | 238.43 | 98.93360996 | 28314380.17
F | 980 | S14 | 1508 | 6 | 0.027 | 0.732 | 0.03 | 24.4 | 21.72572514 | 57 | 1565 | 2.47 | 2286.32 | 58.01 | 6.92 | 235.74 | 95.44129555 | 26902673.88
F | 980 | S19 | 1508 | 6 | 0.024 | 0.8 | 0.026 | 30.76923077 | 24.33786233 | 43 | 1551 | 2.62 | 2287.83 | 58.01 | 6.85 | 248.58 | 94.8778626 | 25122469.12
F | 980 | S24 | 1508 | 5 | 0.021 | 0.741 | 0.03 | 24.7 | 21.72572514 | 64 | 1572 | 3.1 | 2292.41 | 58.03 | 7.38 | 278.07 | 89.7 | 22921142.05
F | 980 | S29 | 1508 | 6 | 0.023 | 0.731 | 0.018 | 40.61111111 | 32.58285073 | 48 | 1556 | 3.18 | 2288.34 | 58 | 7.6 | 276.29 | 86.8836478 | 22969752.45
F | 980 | S05 | 1508 | 5 | 0.024 | 0.771 | 0.021 | 36.71428571 | 28.83191546 | 55 | 1563 | 2.48 | 2290.55 | 57.94 | 6.76 | 235.81 | 95.08467742 | 26223103.06
F | 980 | S21 | 1508 | 5 | 0.02 | 0.724 | 0.017 | 42.58823529 | 34.09448306 | 38 | 1546 | 3.16 | 2289.4 | 58.02 | 7.49 | 276.31 | 87.43987342 | 22791121.9
F | 909 | S23 | 1506 | 2 | 0.025 | 1.033 | 0.025 | 41.32 | 25.10710746 | 60 | 1566 | 2.64 | 2288.93 | 57.97 | 6.92 | 250.69 | 94.95833333 | 25199038.45
F | 909 | S28 | 1506 | 8 | 0.023 | 1.045 | 0.018 | 58.05555556 | 32.58285073 | 62 | 1568 | 2.72 | 2290.27 | 57.9 | 6.88 | 259.15 | 95.27573529 | 24330750.71
F | 980 | M | 1508 | 4 | 0.019 | 0.747 | 0.021 | 35.57142857 | 28.83191546 | 62 | 1570 | 2.26 | 2304.07 | 57.43 | 6.05 | 241.98 | 107.0707965 | 25905495
F | 980 | S05 | 1508 | 6 | 0.016 | 0.774 | 0.022 | 35.18181818 | 27.78715793 | 32 | 1540 | 3.19 | 2288.23 | 57.91 | 7.07 | 274.79 | 86.14106583 | 21299906.46
F | 980 | S09 | 1508 | 5 | 0.022 | 0.745 | 0.028 | 26.60714286 | 22.94811947 | 34 | 1542 | 3.12 | 2288.22 | 57.86 | 7.07 | 274.42 | 87.95512821 | 21777693.81
F | 980 | S15 | 1508 | 5 | 0.017 | 0.712 | 0.028 | 25.42857143 | 22.94811947 | 34 | 1542 | 2.91 | 2287.82 | 58.16 | 7.05 | 273.44 | 93.96563574 | 23279158.14
F | 980 | S25 | 1508 | 4 | 0.021 | 0.73 | 0.019 | 38.42105263 | 31.21470086 | 46 | 1554 | 3.13 | 2287.24 | 57.97 | 7.47 | 276.29 | 88.2715655 | 22926475.32
F | 980 | S15 | 1508 | 3 | 0.018 | 0.74 | 0.014 | 52.85714286 | 39.77262916 | 62 | 1570 | 2.51 | 2283.04 | 57.96 | 7.11 | 238.57 | 95.04780876 | 27161808.96
F | 980 | S20 | 1508 | 8 | 0.016 | 0.739 | 0.015 | 49.26666667 | 37.65403131 | 50 | 1558 | 2.57 | 2283.92 | 58.16 | 6.87 | 242.33 | 94.29182879 | 25642111.94
F | 909 | S30 | 1506 | 6 | 0.02 | 1.026 | 0.024 | 42.75 | 25.93359266 | 46 | 1552 | 3.25 | 2283.93 | 57.95 | 7.81 | 270.96 | 83.37230769 | 23051529.8
F | 909 | M | 1506 | 5 | 0.023 | 1.04 | 0.015 | 69.33333333 | 37.65403131 | 71 | 1577 | 2.31 | 2276.63 | 57.86 | 5.52 | 238.84 | 103.3939394 | 22849086.55
F | 909 | S05 | 1506 | 5 | 0.018 | 1.065 | 0.016 | 66.5625 | 35.77449321 | 43 | 1549 | 3.09 | 2280.72 | 57.75 | 7.45 | 272.76 | 88.27184466 | 23095057.86
F | 909 | S10 | 1506 | 3 | 0.022 | 1.034 | 0.02 | 51.7 | 29.96988564 | 59 | 1565 | 2.91 | 2281.9 | 58.06 | 7.3 | 274.13 | 94.20274914 | 24042286.6
F | 909 | S15 | 1506 | 2 | 0.017 | 0.945 | 0.01 | 94.5 | 51.94243253 | 32 | 1538 | 2.81 | 2279.06 | 58.41 | 6.46 | 258.91 | 92.13879004 | 22005500.33
F | 909 | S19 | 1506 | 3 | 0.027 | 1.02 | 0.022 | 46.36363636 | 27.78715793 | 45 | 1551 | 3.24 | 2281.5 | 57.86 | 7.18 | 272.09 | 83.97839506 | 21234850
F | 909 | M | 1506 | 3 | 0.036 | 1.034 | 0.021 | 49.23809524 | 28.83191546 | 57 | 1563 | 2.79 | 2301.74 | 57.69 | 8.13 | 266.67 | 95.58064516 | 28170327.61
F | 909 | S05 | 1506 | 4 | 0.022 | 1.063 | 0.017 | 62.52941176 | 34.09448306 | 55 | 1561 | 3.25 | 2312.96 | 58.05 | 8.49 | 308.74 | 94.99692308 | 25377085.44
F | 909 | S10 | 1506 | 5 | 0.02 | 1.029 | 0.02 | 51.45 | 29.96988564 | 30 | 1536 | 2.83 | 2308.43 | 58.02 | 7.86 | 267.71 | 94.59717314 | 26927876.73
F | 909 | S20 | 1506 | 7 | 0.027 | 1.045 | 0.017 | 61.47058824 | 34.09448306 | 46 | 1552 | 2.99 | 2306.52 | 57.99 | 7.87 | 283.55 | 94.83277592 | 25498231.46
F | 909 | S25 | 1506 | 6 | 0.033 | 1.036 | 0.02 | 51.8 | 29.96988564 | 49 | 1555 | 2.76 | 2307.18 | 57.97 | 8.36 | 262.78 | 95.21014493 | 29351342.09
F | 909 | M | 1506 | 5 | 0.022 | 1.068 | 0.017 | 62.82352941 | 34.09448306 | 54 | 1560 | 2.32 | 2307.82 | 57.53 | 7.51 | 237.88 | 102.5344828 | 31376404.5
F | 909 | S05 | 1506 | 8 | 0.022 | 1.055 | 0.016 | 65.9375 | 35.77449321 | 48 | 1554 | 2.94 | 2309.33 | 57.91 | 8.24 | 278.06 | 94.57823129 | 27184113.14
F | 909 | S10 | 1506 | 5 | 0.02 | 1.04 | 0.016 | 65 | 35.77449321 | 51 | 1557 | 3.01 | 2310.77 | 58.21 | 8.38 | 286.95 | 95.33222591 | 27019887.35
F | 909 | S15 | 1506 | 5 | 0.023 | 1.03 | 0.02 | 51.5 | 29.96988564 | 49 | 1555 | 3.21 | 2309.71 | 57.99 | 8.39 | 304.57 | 94.88161994 | 25355003.42
F | 909 | S20 | 1506 | 4 | 0.02 | 1.021 | 0.018 | 56.72222222 | 32.58285073 | 44 | 1550 | 3.1 | 2307.15 | 58.2 | 7.88 | 292.4 | 94.32258065 | 24631431.1
F | 909 | S25 | 1506 | 7 | 0.021 | 1.027 | 0.016 | 64.1875 | 35.77449321 | 49 | 1555 | 3.17 | 2304.32 | 58.21 | 8.46 | 299.77 | 94.56466877 | 25828737.62
F | 909 | S05 | 1506 | 8 | 0.018 | 0.998 | 0.009 | 110.9222222 | 56.47110389 | 38 | 1544 | 2.95 | 2301.06 | 58.12 | 8.02 | 279.81 | 94.85084746 | 26274205.1
F | 909 | S10 | 1506 | 5 | 0.023 | 1.023 | 0.019 | 53.84210526 | 31.21470086 | 46 | 1552 | 2.77 | 2300.07 | 57.96 | 8.17 | 263.32 | 95.06137184 | 28492636.09
F | 909 | S15 | 1506 | 3 | 0.029 | 1.051 | 0.028 | 37.53571429 | 22.94811947 | 43 | 1549 | 2.92 | 2300 | 57.96 | 8.17 | 277.91 | 95.17465753 | 27028150.68
F | 909 | S20 | 1506 | 5 | 0.026 | 1.09 | 0.024 | 45.41666667 | 25.93359266 | 24 | 1530 | 3.14 | 2299.37 | 57.83 | 7.93 | 299.55 | 95.39808917 | 24389432.24
F | 909 | S25 | 1506 | 6 | 0.033 | 1.044 | 0.019 | 54.94736842 | 31.21470086 | 43 | 1549 | 2.68 | 2300.08 | 57.72 | 7.56 | 257.26 | 95.99253731 | 27250798.57
F | 909 | S30 | 1506 | 11 | 0.023 | 1.049 | 0.02 | 52.45 | 29.96988564 | 37 | 1543 | 2.56 | 2300.21 | 58.01 | 7.97 | 243.06 | 94.9453125 | 30077042.79
F | 909 | M | 1506 | 7 | 0.024 | 1.06 | 0.019 | 55.78947368 | 31.21470086 | 72 | 1578 | 2.31 | 2296.61 | 57.68 | 7.54 | 235.48 | 101.9393939 | 31484435.27
F | 909 | S05 | 1506 | 6 | 0.024 | 1.038 | 0.018 | 57.66666667 | 32.58285073 | 37 | 1543 | 3.07 | 2301.05 | 57.92 | 7.84 | 292.03 | 95.1237785 | 24680447.69
F | 980 | S09 | 1508 | 5 | 0.027 | 0.745 | 0.02 | 37.25 | 29.96988564 | 45 | 1553 | 2.68 | 2288.94 | 57.92 | 7.12 | 254.97 | 95.1380597 | 25540470.81
F | 980 | S14 | 1508 | 9 | 0.022 | 0.748 | 0.03 | 24.93333333 | 21.72572514 | 52 | 1560 | 2.99 | 2292.37 | 58.03 | 8.68 | 284.59 | 95.18060201 | 27950047.06
F | 980 | S20 | 1508 | 9 | 0.025 | 0.75 | 0.014 | 53.57142857 | 39.77262916 | 52 | 1560 | 3.14 | 2289.85 | 57.8 | 9.04 | 300.06 | 95.56050955 | 27688224.46
F | 980 | S05 | 1508 | 6 | 0.023 | 0.79 | 0.012 | 65.83333333 | 44.94691449 | 45 | 1553 | 3.2 | 2206.39 | 57.84 | 9.37 | 304.92 | 95.2875 | 27134460.02
F | 976 | S10 | 1510 | 3 | 0.029 | 0.996 | 0.015 | 66.4 | 37.65403131 | 65 | 1575 | 3.18 | 2205.16 | 58.05 | 9.26 | 301.38 | 94.77358491 | 26969522.87
F | 909 | S20 | 1506 | 6 | 0.019 | 1.121 | 0.023 | 48.73913043 | 26.82423957 | 36 | 1542 | 3.12 | 2205.19 | 58.04 | 9.11 | 296.13 | 94.91346154 | 27043262.75
F | 909 | S25 | 1506 | 5 | 0.018 | 1.038 | 0.026 | 39.92307692 | 24.33786233 | 47 | 1553 | 2.85 | 2206.3 | 58.05 | 8.71 | 270.78 | 95.01052632 | 28319602.32
F | 909 | S05 | 1506 | 7 | 0.022 | 1.051 | 0.017 | 61.82352941 | 34.09448306 | 56 | 1562 | 2.84 | 2208.21 | 58.07 | 9.84 | 269.14 | 94.76760563 | 32134120.73
F | 909 | S15 | 1506 | 5 | 0.024 | 1.062 | 0.024 | 44.25 | 25.93359266 | 56 | 1562 | 2.78 | 2207.21 | 57.97 | 9.1 | 263.7 | 94.85611511 | 30345167.7
F | 909 | S20 | 1506 | 8 | 0.033 | 1.06 | 0.019 | 55.78947368 | 31.21470086 | 33 | 1539 | 2.95 | 2206.75 | 58.08 | 8.64 | 280.34 | 95.03050847 | 27145269.15
F | 909 | S25 | 1506 | 11 | 0.025 | 1.041 | 0.02 | 52.05 | 29.96988564 | 45 | 1551 | 2.9 | 2206.5 | 58.06 | 9.01 | 275.95 | 95.15517241 | 28792542.41
F | 976 | M | 1510 | 8 | 0.017 | 1.011 | 0.015 | 67.4 | 37.65403131 | 69 | 1579 | 2.27 | 2212.52 | 57.41 | 7.88 | 241.61 | 106.4361233 | 32257956.79
F | 909 | S05 | 1506 | 5 | 0.025 | 1.048 | 0.016 | 65.5 | 35.77449321 | 48 | 1554 | 1.92 | 2212.07 | 58.07 | 8.04 | 235.99 | 122.9114583 | 38904781.13
F | 980 | S10 | 1508 | 5 | 0.017 | 0.811 | 0.027 | 30.03703704 | 23.61991192 | 44 | 1552 | 2.3 | 2212.43 | 58.1 | 8.24 | 239.2 | 104 | 33290338.02
F | 1071 | S15 | 1505 | 6 | 0.017 | 1.02 | 0.021 | 48.57142857 | 28.83191546 | 54 | 1559 | 2.43 | 2209.61 | 58.03 | 8.51 | 231.36 | 95.20987654 | 32500362.4
F | 1071 | S20 | 1505 | 8 | 0.02 | 1.024 | 0.024 | 42.66666667 | 25.93359266 | 59 | 1564 | 3.19 | 2203.61 | 58.14 | 8.98 | 301.65 | 94.56112853 | 26053716.23
F | 909 | S23 | 1506 | 10 | 0.025 | 1.071 | 0.016 | 66.9375 | 35.77449321 | 15 | 1521 | 2.74 | 2208.83 | 57.96 | 8.69 | 261.27 | 95.3540146 | 29422582.97
F | 909 | S05 | 1506 | 6 | 0.04 | 1.042 | 0.013 | 80.15384615 | 42.18126779 | 50 | 1556 | 2.88 | 2205.48 | 57.99 | 8.75 | 272.48 | 94.61111111 | 28142843.75
F | 909 | S10 | 1506 | 6 | 0.02 | 1.1 | 0.013 | 84.61538462 | 42.18126779 | 44 | 1550 | 2.73 | 2202.31 | 58.01 | 8.67 | 259.13 | 94.91941392 | 29375427.23
F | 909 | S20 | 1506 | 4 | 0.023 | 1.069 | 0.022 | 48.59090909 | 27.78715793 | 59 | 1565 | 2.96 | 2203.15 | 57.94 | 8.99 | 281.79 | 95.19932432 | 28103560.03
F | 909 | M | 1506 | 7 | 0.024 | 1.026 | 0.017 | 60.35294118 | 34.09448306 | 70 | 1576 | 2.36 | 2211.63 | 57.45 | 8.13 | 229.62 | 97.29661017 | 31999287.28
F | 980 | S05 | 1508 | 5 | 0.028 | 0.743 | 0.016 | 46.4375 | 35.77449321 | 53 | 1561 | 3.05 | 2205.51 | 57.9 | 8.08 | 290.65 | 95.29508197 | 24539733.56
F | 980 | S10 | 1508 | 4 | 0.016 | 0.728 | 0.02 | 36.4 | 29.96988564 | 30 | 1538 | 3.11 | 2208.59 | 57.99 | 8.27 | 295.89 | 95.1414791 | 24666612.56
F | 980 | S20 | 1508 | 10 | 0.024 | 0.878 | 0.017 | 51.64705882 | 34.09448306 | 63 | 1571 | 2.86 | 2208.71 | 57.99 | 8.61 | 272.26 | 95.1958042 | 27927052.8
F | 980 | S25 | 1508 | 4 | 0.019 | 0.81 | 0.02 | 40.5 | 29.96988564 | 56 | 1564 | 2.52 | 2210.15 | 58.09 | 7.9 | 239 | 94.84126984 | 29100308.33
F | 909 | M | 1506 | 13 | 0.027 | 1.052 | 0.02 | 52.6 | 29.96988564 | 76 | 1582 | 2.3 | 2193.67 | 57.57 | 7.89 | 238.76 | 103.8086957 | 31606015.85
F | 909 | S10 | 1506 | 10 | 0.021 | 1.032 | 0.015 | 68.8 | 37.65403131 | 39 | 1545 | 2.93 | 2194.54 | 57.94 | 8.73 | 278.69 | 95.11604096 | 27462458.58
F | 909 | S15 | 1506 | 9 | 0.019 | 0.794 | 0.021 | 37.80952381 | 28.83191546 | 44 | 1550 | 2.35 | 2195.16 | 58.04 | 7.91 | 234.53 | 99.8 | 31033023.63
F | 980 | M | 1508 | 14 | 0.023 | 0.754 | 0.012 | 62.83333333 | 44.94691449 | 65 | 1573 | 2.33 | 2253.83 | 57.79 | 7.41 | 236.2 | 101.3733906 | 30104591.1
F | 980 | S05 | 1508 | 5 | 0.025 | 0.753 | 0.014 | 53.78571429 | 39.77262916 | 59 | 1567 | 2.83 | 2266.04 | 57.89 | 8.67 | 268.92 | 95.02473498 | 29157448.96
F | 980 | S05 | 1508 | 3 | 0.033 | 0.714 | 0.021 | 34 | 28.83191546 | 51 | 1559 | 3.08 | 2266.67 | 57.81 | 8.4 | 287.1 | 93.21428571 | 25963674.55
F | 976 | S10 | 1510 | 3 | 0.02 | 1.19 | 0.021 | 56.66666667 | 28.83191546 | 51 | 1561 | 2.54 | 2265.34 | 58.26 | 7.83 | 239.13 | 94.14566929 | 29329909.94
F | 980 | S15 | 1508 | 8 | 0.022 | 0.733 | 0.024 | 30.54166667 | 25.93359266 | 43 | 1551 | 2.83 | 2261.98 | 57.81 | 8.17 | 270.33 | 95.5229682 | 27426707.32
F | 980 | S20 | 1508 | 11 | 0.012 | 0.78 | 0.012 | 65 | 44.94691449 | 53 | 1561 | 2.84 | 2258.9 | 57.86 | 8.11 | 270.7 | 95.31690141 | 27092483.03
F | 980 | S30 | 1508 | 8 | 0.014 | 0.751 | 0.018 | 41.72222222 | 32.58285073 | 56 | 1564 | 2.83 | 2264.14 | 57.92 | 8.91 | 269.64 | 95.27915194 | 29939451.27
F | 980 | M | 1508 | 10 | 0.016 | 0.766 | 0.009 | 85.11111111 | 56.47110389 | 80 | 1588 | 2.29 | 2262.56 | 57.44 | 7.91 | 237.44 | 103.6855895 | 32823916.3
F | 980 | S20 | 1508 | 15 | 0.035 | 0.791 | 0.029 | 27.27586207 | 22.31802259 | 54 | 1562 | 2.89 | 2259.54 | 57.91 | 8.67 | 275.52 | 95.33564014 | 28470204
F | 980 | S25 | 1508 | 8 | 0.015 | 0.73 | 0.02 | 36.5 | 29.96988564 | 46 | 1554 | 2.81 | 2261.12 | 58.07 | 8.61 | 266.01 | 94.66548043 | 29098441.79
F | 980 | S34 | 1508 | 7 | 0.018 | 0.764 | 0.027 | 28.2962963 | 23.61991192 | 34 | 1542 | 3.04 | 2261.16 | 57.99 | 8.83 | 288.14 | 94.78289474 | 27584664.39
F | 980 | S10 | 1508 | 15 | 0.028 | 0.763 | 0.016 | 47.6875 | 35.77449321 | 49 | 1557 | 2.66 | 2259.2 | 58.24 | 8.3 | 249.46 | 93.78195489 | 29607410.53
F | 980 | S10 | 1508 | 5 | 0.016 | 0.779 | 0.031 | 25.12903226 | 21.1678094 | 47 | 1555 | 2.56 | 2263.77 | 58.14 | 7.51 | 241.89 | 94.48828125 | 27892122.4
F | 980 | S20 | 1508 | 4 | 0.024 | 0.758 | 0.018 | 42.11111111 | 32.58285073 | 43 | 1551 | 2.86 | 2268.35 | 58.14 | 8.26 | 270.48 | 94.57342657 | 27515244.13
F | 980 | S30 | 1508 | 11 | 0.017 | 0.737 | 0.027 | 27.2962963 | 23.61991192 | 34 | 1542 | 3.08 | 2268.21 | 57.94 | 8.57 | 281.17 | 91.28896104 | 26507126.86
F | 980 | M | 1508 | 13 | 0.019 | 0.732 | 0.026 | 28.15384615 | 24.33786233 | 67 | 1575 | 2.36 | 2271.27 | 57.89 | 7.44 | 233.26 | 98.83898305 | 30073154.64
F | 980 | S05 | 1508 | 1 | 0.025 | 0.738 | 0.039 | 18.92307692 | 17.64296713 | 48 | 1556 | 2.84 | 2272.73 | 58.15 | 8.08 | 267.86 | 94.31690141 | 27157522.99
F | 980 | S10 | 1508 | 13 | 0.024 | 0.738 | 0.018 | 41 | 32.58285073 | 59 | 1567 | 2.81 | 2265.84 | 57.92 | 8.71 | 267.2 | 95.08896797 | 29497850.14
F | 980 | S15 | 1508 | 14 | 0.022 | 0.771 | 0.024 | 32.125 | 25.93359266 | 23 | 1531 | 2.44 | 2275.92 | 57.91 | 8.03 | 233.17 | 95.56147541 | 31458064.72
F | 980 | S20 | 1508 | 15 | 0.03 | 0.804 | 0.026 | 30.92307692 | 24.33786233 | 56 | 1564 | 2.37 | 2277.13 | 58 | 8.15 | 232.52 | 98.10970464 | 32888675.06
F | 980 | S25 | 1508 | 7 | 0.024 | 0.731 | 0.026 | 28.11538462 | 24.33786233 | 55 | 1563 | 2.83 | 2277.18 | 57.85 | 8.7 | 270.71 | 95.65724382 | 29402175.69
F | 980 | M | 1508 | 13 | 0.025 | 0.733 | 0.023 | 31.86956522 | 26.82423957 | 82 | 1590 | 2.55 | 2269.48 | 57.93 | 7.43 | 241.89 | 94.85882353 | 27773095.25
F | 980 | S15 | 1508 | 7 | 0.024 | 0.768 | 0.019 | 40.42105263 | 31.21470086 | 56 | 1564 | 2.94 | 2270.5 | 58.15 | 8.52 | 252.3 | 85.81632653 | 27635228.57
F | 980 | S20 | 1508 | 22 | 0.024 | 0.75 | 0.02 | 37.5 | 29.96988564 | 52 | 1560 | 2.9 | 2271.76 | 57.96 | 9.02 | 256.66 | 88.50344828 | 29677019.26
F | 980 | S25 | 1508 | 17 | 0.031 | 0.75 | 0.026 | 28.84615385 | 24.33786233 | 69 | 1577 | 2.77 | 2262.06 | 58.1 | 9.02 | 255.24 | 92.14440433 | 30937141.17
F | 980 | S05 | 1508 | 9 | 0.024 | 0.74 | 0.02 | 37 | 29.96988564 | 56 | 1564 | 2.59 | 2271.35 | 58.05 | 7.92 | 243.86 | 94.15444015 | 29171500.54
F | 980 | S10 | 1508 | 4 | 0.04 | 0.737 | 0.025 | 29.48 | 25.10710746 | 38 | 1546 | 2.87 | 2273.97 | 57.89 | 8.78 | 252.69 | 88.04529617 | 29217741.37
F | 909 | M | 1506 | 11 | 0.022 | 1.04 | 0.018 | 57.77777778 | 32.58285073 | 63 | 1569 | 2.28 | 2266.62 | 57.63 | 7.97 | 244.27 | 107.1359649 | 33277560.47
F | 980 | S05 | 1508 | 10 | 0.024 | 0.742 | 0.016 | 46.375 | 35.77449321 | 54 | 1562 | 2.89 | 2276.07 | 58.1 | 8.87 | 248.32 | 85.92387543 | 29340038.68
F | 980 | S10 | 1508 | 3 | 0.017 | 0.789 | 0.018 | 43.83333333 | 32.58285073 | 41 | 1549 | 3.09 | 2274.18 | 58.07 | 8.68 | 247.77 | 80.18446602 | 26830908.12
F | 980 | S15 | 1508 | 5 | 0.025 | 0.744 | 0.018 | 41.33333333 | 32.58285073 | 37 | 1545 | 3.16 | 2276.51 | 57.83 | 8.63 | 246.41 | 77.9778481 | 26112146.03
F | 980 | S29 | 1508 | 5 | 0.031 | 0.748 | 0.024 | 31.16666667 | 25.93359266 | 45 | 1553 | 2.96 | 2273.38 | 57.76 | 9.56 | 245.73 | 83.01689189 | 30838092.49
F | 976 | M | 1510 | 5 | 0.019 | 0.985 | 0.019 | 51.84210526 | 31.21470086 | 76 | 1586 | 2.21 | 2271.88 | 57.59 | 7.24 | 245.23 | 110.9638009 | 31259424
F | 980 | S05 | 1508 | 3 | 0.018 | 0.765 | 0.024 | 31.875 | 25.93359266 | 58 | 1566 | 2.65 | 2271.67 | 58.05 | 7.65 | 249.8 | 94.26415094 | 27542927.21
F | 980 | S10 | 1508 | 7 | 0.024 | 0.804 | 0.017 | 47.29411765 | 34.09448306 | 43 | 1551 | 2.66 | 2274.86 | 58.1 | 8.4 | 251.02 | 94.36842105 | 30171827.37
F | 976 | S15 | 1510 | 2 | 0.026 | 1.025 | 0.02 | 51.25 | 29.96988564 | 43 | 1553 | 2.98 | 2271.42 | 58.04 | 9.3 | 248.1 | 83.25503356 | 29772370.87
F | 976 | M | 1510 | 10 | 0.02 | 1.008 | 0.017 | 59.29411765 | 34.09448306 | 61 | 1571 | 2.53 | 2265.32 | 57.88 | 7.51 | 240.31 | 94.98418972 | 28242183.18
F | 909 | S05 | 1506 | 20 | 0.027 | 1.048 | 0.024 | 43.66666667 | 25.93359266 | 47 | 1553 | 2.87 | 2271.51 | 57.82 | 9.03 | 252.31 | 87.91289199 | 30017173.61
F | 909 | S12 | 1506 | 15 | 0.026 | 1.047 | 0.019 | 55.10526316 | 31.21470086 | 47 | 1553 | 2.43 | 2269.11 | 57.89 | 8.59 | 231.05 | 95.08230453 | 33689280.07
F | 909 | S17 | 1506 | 14 | 0.024 | 1.072 | 0.021 | 51.04761905 | 28.83191546 | 59 | 1565 | 2.47 | 2271.28 | 57.97 | 8.54 | 234.71 | 95.0242915 | 32982295.97
F | 909 | S32 | 1506 | 6 | 0.017 | 1.035 | 0.022 | 47.04545455 | 27.78715793 | 33 | 1539 | 2.57 | 2268.65 | 58.02 | 8.4 | 244.35 | 95.07782101 | 31143179.77
F | 909 | M | 1506 | 2 | 0.02 | 1.04 | 0.022 | 47.27272727 | 27.78715793 | 22 | 1528 | 2.36 | 2188.92 | 57.59 | 8.89 | 231.85 | 98.24152542 | 34631311.42
F | 909 | S05 | 1506 | 2 | 0.03 | 1.07 | 0.029 | 36.89655172 | 22.31802259 | 56 | 1562 | 3.35 | 2187.86 | 58.03 | 9.65 | 314.93 | 94.00895522 | 26469840.54
F | 909 | M | 1506 | 3 | 0.02 | 1.03 | 0.022 | 46.81818182 | 27.78715793 | 58 | 1564 | 2.65 | 2191.82 | 57.74 | 8.47 | 252.91 | 95.43773585 | 29423322.52
F | 909 | S05 | 1506 | 3 | 0.02 | 1.048 | 0.022 | 47.63636364 | 27.78715793 | 41 | 1547 | 2.97 | 2191.67 | 57.85 | 9.13 | 283.77 | 95.54545455 | 28296894.89
F | 909 | S10 | 1506 | 4 | 0.028 | 1.044 | 0.024 | 43.5 | 25.93359266 | 49 | 1555 | 2.93 | 2191.03 | 57.99 | 8.97 | 278.94 | 95.20136519 | 28172308.61
F | 909 | S15 | 1506 | 2 | 0.027 | 1.038 | 0.031 | 33.48387097 | 21.1678094 | 37 | 1543 | 2.86 | 2189.77 | 57.91 | 8.89 | 271.87 | 95.05944056 | 28587983.31
F | 909 | S26 | 1506 | 5 | 0.032 | 1.025 | 0.021 | 48.80952381 | 28.83191546 | 49 | 1555 | 3.06 | 2193.01 | 58.09 | 8.88 | 289.36 | 94.5620915 | 26728921.88
F | 980 | S30 | 1508 | 5 | 0.028 | 0.739 | 0.024 | 30.79166667 | 25.93359266 | 52 | 1560 | 3 | 2193.64 | 57.87 | 8.75 | 285.9 | 95.3 | 26872090
F | 980 | M | 1508 | 5 | 0.033 | 0.763 | 0.024 | 31.79166667 | 25.93359266 | 86 | 1594 | 2.28 | 2194.97 | 57.57 | 8.72 | 240.92 | 105.6666667 | 35258149.68
F | 909 | S05 | 1506 | 4 | 0.032 | 1.059 | 0.022 | 48.13636364 | 27.78715793 | 60 | 1566 | 2.36 | 2194.96 | 58.06 | 8.69 | 232.99 | 98.72457627 | 33945614.44
F | 980 | S10 | 1508 | 3 | 0.022 | 0.758 | 0.027 | 28.07407407 | 23.61991192 | 31 | 1539 | 2.89 | 2196.42 | 57.96 | 8.5 | 275.62 | 95.37024221 | 27132247.06
F | 980 | S05 | 1508 | 6 | 0.023 | 0.767 | 0.027 | 28.40740741 | 23.61991192 | 40 | 1548 | 2.93 | 2204.33 | 57.86 | 8.73 | 280.75 | 95.81911263 | 27584970.57
F | 909 | S20 | 1506 | 7 | 0.028 | 1.03 | 0.025 | 41.2 | 25.10710746 | 47 | 1553 | 2.94 | 2203.54 | 58.02 | 9.48 | 278.47 | 94.71768707 | 29842227.43
F | 980 | S25 | 1508 | 3 | 0.023 | 0.762 | 0.011 | 69.27272727 | 48.15942887 | 54 | 1562 | 2.92 | 2204.15 | 58.06 | 9 | 277.36 | 94.98630137 | 28533174.66
F | 980 | S10 | 1508 | 9 | 0.029 | 0.753 | 0.02 | 37.65 | 29.96988564 | 41 | 1549 | 2.84 | 2194.4 | 57.93 | 9.19 | 269.64 | 94.94366197 | 29823750.42
F | 980 | S15 | 1508 | 7 | 0.026 | 0.746 | 0.02 | 37.3 | 29.96988564 | 44 | 1552 | 2.76 | 2196.89 | 58.04 | 9.02 | 261.79 | 94.85144928 | 30154703.17
F | 909 | S10 | 1506 | 2 | 0.029 | 1.05 | 0.019 | 55.26315789 | 31.21470086 | 52 | 1558 | 3.02 | 2195.03 | 58.03 | 9.84 | 286 | 94.70198675 | 30038476.77
F | 909 | S15 | 1506 | 5 | 0.035 | 1.04 | 0.019 | 54.73684211 | 31.21470086 | 53 | 1559 | 3.2 | 2196.67 | 58.05 | 9.95 | 303.1 | 94.71875 | 28687137.28
F | 909 | S20 | 1506 | 8 | 0.032 | 1.059 | 0.022 | 48.13636364 | 27.78715793 | 58 | 1564 | 3.3 | 2195.8 | 58.01 | 9.58 | 313 | 94.84848485 | 26772790.55
F | 980 | S25 | 1508 | 4 | 0.023 | 0.76 | 0.029 | 26.20689655 | 22.31802259 | 36 | 1544 | 3.07 | 2195.46 | 58.11 | 9.39 | 290.88 | 94.74918567 | 28203436.96
F | 980 | S10 | 1508 | 10 | 0.022 | 0.737 | 0.028 | 26.32142857 | 22.94811947 | 53 | 1561 | 3.36 | 2200.76 | 58.18 | 9.18 | 305.84 | 91.02380952 | 25253721
F | 909 | S09 | 1506 | 10 | 0.027 | 1.028 | 0.017 | 60.47058824 | 34.09448306 | 45 | 1551 | 3.02 | 2189.87 | 57.96 | 9.68 | 286.5 | 94.86754967 | 29480581.03
F | 980 | S15 | 1508 | 2 | 0.02 | 0.751 | 0.03 | 25.03333333 | 21.72572514 | 45 | 1553 | 2.98 | 2190.19 | 58.1 | 9.28 | 281.54 | 94.47651007 | 28645921.29
F | 909 | S10 | 1506 | 8 | 0.021 | 1.01 | 0.023 | 43.91304348 | 26.82423957 | 35 | 1541 | 2.91 | 2192.31 | 58.04 | 8.78 | 268.84 | 92.38487973 | 27781313.94
F | 980 | S15 | 1508 | 6 | 0.035 | 0.723 | 0.015 | 48.2 | 37.65403131 | 54 | 1562 | 3.13 | 2192.12 | 57.92 | 9.06 | 269.23 | 86.01597444 | 26650016.05
F | 909 | S29 | 1506 | 5 | 0.032 | 1.029 | 0.022 | 46.77272727 | 27.78715793 | 34 | 1540 | 2.86 | 2192.67 | 58.02 | 9.34 | 266.22 | 93.08391608 | 30074845.72
F | 909 | S05 | 1506 | 8 | 0.029 | 1.035 | 0.016 | 64.6875 | 35.77449321 | 40 | 1546 | 3.2 | 2191.51 | 58.12 | 9.22 | 263.71 | 82.409375 | 26520010.39
F | 980 | S10 | 1508 | 5 | 0.022 | 0.785 | 0.021 | 37.38095238 | 28.83191546 | 31 | 1539 | 2.91 | 2191.75 | 57.91 | 8.78 | 263.73 | 90.62886598 | 27774217.53
F | 909 | S15 | 1506 | 5 | 0.018 | 1.059 | 0.025 | 42.36 | 25.10710746 | 48 | 1554 | 2.95 | 2192.83 | 57.97 | 8.94 | 262.34 | 88.92881356 | 27910637.57
F | 909 | M | 1506 | 6 | 0.023 | 1.054 | 0.017 | 62 | 34.09448306 | 66 | 1572 | 2.31 | 2190.47 | 57.69 | 8.33 | 239.14 | 103.5238095 | 33175663.82
F | 980 | S05 | 1508 | 5 | 0.022 | 0.763 | 0.029 | 26.31034483 | 22.31802259 | 54 | 1562 | 2.77 | 2190.71 | 57.91 | 8.81 | 259.54 | 93.6967509 | 29263773.08
F | 980 | S20 | 1508 | 12 | 0.033 | 0.8 | 0.019 | 42.10526316 | 31.21470086 | 55 | 1563 | 3.11 | 2188.28 | 57.99 | 9.34 | 256.45 | 82.45980707 | 27601880.33
F | 980 | M | 1508 | 6 | 0.03 | 0.737 | 0.01 | 73.7 | 51.94243253 | 59 | 1567 | 2.43 | 2198.66 | 57.65 | 8.07 | 233.1 | 95.92592593 | 30667235.41
F | 980 | S10 | 1508 | 6 | 0.018 | 0.734 | 0.021 | 34.95238095 | 28.83191546 | 40 | 1548 | 2.87 | 2198.86 | 55.9 | 8.64 | 254.4 | 88.64111498 | 27802171.32
F | 980 | S15 | 1508 | 5 | 0.024 | 0.77 | 0.023 | 33.47826087 | 26.82423957 | 48 | 1556 | 2.88 | 2197.67 | 56.11 | 8.95 | 253.77 | 88.11458333 | 28684171.98
F | 909 | S05 | 1506 | 11 | 0.031 | 1.029 | 0.03 | 34.3 | 21.72572514 | 59 | 1565 | 2.84 | 2192.01 | 55.85 | 9.01 | 251.65 | 88.60915493 | 29207761.42
F | 980 | S10 | 1508 | 9 | 0.021 | 0.819 | 0.028 | 29.25 | 22.94811947 | 62 | 1570 | 2.75 | 2194.9 | 55.99 | 9.24 | 252.42 | 91.78909091 | 30974428.8
F | 980 | S15 | 1508 | 7 | 0.018 | 0.827 | 0.025 | 33.08 | 25.10710746 | 31 | 1539 | 2.85 | 2191.91 | 56.05 | 9 | 251.39 | 88.20701754 | 29071648.42
F | 980 | S20 | 1508 | 5 | 0.024 | 0.737 | 0.019 | 38.78947368 | 31.21470086 | 38 | 1546 | 3 | 2192.05 | 56.22 | 9.07 | 251.98 | 83.99333333 | 27834650.9
F | 980 | S25 | 1508 | 5 | 0.023 | 0.72 | 0.027 | 26.66666667 | 23.61991192 | 38 | 1546 | 2.93 | 2192.8 | 55.86 | 9.09 | 251.59 | 85.8668942 | 28572258.84
F | 909 | M | 1506 | 8 | 0.021 | 1.029 | 0.025 | 41.16 | 25.10710746 | 83 | 1589 | 2.26 | 2207.16 | 55.66 | 8.46 | 244.35 | 108.119469 | 34701242.97
F | 909 | S05 | 1506 | 13 | 0.019 | 1.037 | 0.025 | 41.48 | 25.10710746 | 56 | 1562 | 2.85 | 2209.36 | 56.04 | 9.09 | 257.93 | 90.50175439 | 29596121.43
F | 909 | S10 | 1506 | 6 | 0.017 | 1.043 | 0.021 | 49.66666667 | 28.83191546 | 62 | 1568 | 2.95 | 2208.38 | 55.86 | 9.36 | 256.9 | 87.08474576 | 29429096.46
F | 909 | S15 | 1506 | 1 | 0.025 | 1.062 | 0.028 | 37.92857143 | 22.94811947 | 40 | 1546 | 3.04 | 2202.83 | 56 | 8.91 | 256.18 | 84.26973684 | 27116547.45
F | 909 | S30 | 1506 | 4 | 0.024 | 1.059 | 0.02 | 52.95 | 29.96988564 | 35 | 1541 | 2.95 | 2206.49 | 56.05 | 9.02 | 256.17 | 86.83728814 | 28335819.38
F | 980 | S05 | 1508 | 5 | 0.026 | 0.724 | 0.021 | 34.47619048 | 28.83191546 | 57 | 1565 | 2.98 | 2230.32 | 55.91 | 8.93 | 248.49 | 83.38590604 | 28070597.96
F | 980 | S10 | 1508 | 5 | 0.019 | 0.762 | 0.023 | 33.13043478 | 26.82423957 | 67 | 1575 | 2.6 | 2237.22 | 55.97 | 8.35 | 246.19 | 94.68846154 | 30176655.92
F | 980 | S15 | 1508 | 8 | 0.031 | 0.834 | 0.013 | 64.15384615 | 42.18126779 | 78 | 1586 | 2.76 | 2234.63 | 55.87 | 8.53 | 249.12 | 90.26086957 | 29006468.98
F | 980 | S20 | 1508 | 7 | 0.023 | 0.72 | 0.019 | 37.89473684 | 31.21470086 | 64 | 1572 | 2.94 | 2232.29 | 55.96 | 8.67 | 249.52 | 84.8707483 | 27648506.14
F | 980 | S25 | 1508 | 9 | 0.027 | 0.8 | 0.022 | 36.36363636 | 27.78715793 | 55 | 1563 | 2.93 | 2234.54 | 56.03 | 9.18 | 249.44 | 85.1331058 | 29404411
F | 980 | S05 | 1508 | 7 | 0.019 | 0.74 | 0.021 | 35.23809524 | 28.83191546 | 44 | 1552 | 2.97 | 2237.42 | 56.02 | 8.25 | 250.9 | 84.47811448 | 26103233.33
F | 980 | S10 | 1508 | 10 | 0.015 | 0.702 | 0.019 | 36.94736842 | 31.21470086 | 49 | 1557 | 2.9 | 2235.93 | 56.17 | 8.06 | 249.68 | 86.09655172 | 26100242.19
F | 980 | S15 | 1508 | 7 | 0.032 | 0.752 | 0.02 | 37.6 | 29.96988564 | 50 | 1558 | 3.26 | 2235.39 | 56.1 | 8.78 | 249.08 | 76.40490798 | 25285963.69
F | 980 | S20 | 1508 | 2 | 0.021 | 0.74 | 0.016 | 46.25 | 35.77449321 | 54 | 1562 | 2.83 | 2234.11 | 55.78 | 8.77 | 248.65 | 87.86219081 | 29078165.28
F | 980 | S25 | 1508 | 7 | 0.023 | 0.742 | 0.018 | 41.22222222 | 32.58285073 | 60 | 1568 | 2.97 | 2230.52 | 56.12 | 8.8 | 247.42 | 83.30639731 | 27757582.22
F | 980 | S30 | 1508 | 8 | 0.021 | 0.765 | 0.033 | 23.18181818 | 20.1434254 | 41 | 1549 | 3.26 | 2229.18 | 56.11 | 8.89 | 246.95 | 75.75153374 | 25531632.77
F | 976 | M | 1510 | 4 | 0.023 | 1.05 | 0.012 | 87.5 | 44.94691449 | 90 | 1600 | 2.29 | 2232.3 | 54.97 | 7.98 | 242.14 | 105.7379913 | 32671513.89
F | 909 | S05 | 1506 | 6 | 0.021 | 1.047 | 0.028 | 37.39285714 | 22.94811947 | 47 | 1553 | 3.01 | 2234.68 | 56.08 | 8.63 | 250.29 | 83.15282392 | 26909704.74
F | 909 | S15 | 1506 | 5 | 0.027 | 1.045 | 0.034 | 30.73529412 | 19.67192734 | 37 | 1543 | 2.45 | 2230.22 | 55.89 | 8.13 | 234.05 | 95.53061224 | 31082894.74
F | 980 | S20 | 1508 | 3 | 0.023 | 0.753 | 0.022 | 34.22727273 | 27.78715793 | 49 | 1557 | 2.95 | 2229.5 | 55.94 | 8.59 | 250.06 | 84.76610169 | 27266407.12
F | 909 | S25 | 1506 | 10 | 0.02 | 1.055 | 0.021 | 50.23809524 | 28.83191546 | 45 | 1551 | 2.83 | 2231.39 | 56.11 | 8.72 | 250.49 | 88.51236749 | 28877182.81
F | 980 | S30 | 1508 | 8 | 0.023 | 0.747 | 0.027 | 27.66666667 | 23.61991192 | 33 | 1541 | 2.87 | 2233.46 | 55.95 | 8.58 | 250.61 | 87.32055749 | 28043541.66
F | 980 | M | 1508 | 7 | 0.022 | 0.734 | 0.021 | 34.95238095 | 28.83191546 | 69 | 1577 | 2.3 | 2272.23 | 55.5 | 8.42 | 240.71 | 104.6565217 | 34937018.14
F | 976 | S05 | 1510 | 5 | 0.025 | 0.991 | 0.026 | 38.11538462 | 24.33786233 | 50 | 1560 | 3.23 | 2281.32 | 55.88 | 7.94 | 307.9 | 95.3250774 | 23553392.99
F | 980 | S15 | 1508 | 5 | 0.023 | 0.8 | 0.018 | 44.44444444 | 32.58285073 | 52 | 1560 | 2.94 | 2285.77 | 56.04 | 8.54 | 278.03 | 94.56802721 | 27886394
F | 980 | S20 | 1508 | 5 | 0.024 | 0.751 | 0.029 | 25.89655172 | 22.31802259 | 46 | 1554 | 2.97 | 2283.24 | 56.08 | 8.57 | 281.07 | 94.63636364 | 27671023.76
F | 980 | S15 | 1508 | 4 | 0.019 | 0.72 | 0.022 | 32.72727273 | 27.78715793 | 50 | 1558 | 2.95 | 2288.28 | 55.93 | 8.77 | 280.09 | 94.94576271 | 28571696.79
F | 980 | S20 | 1508 | 5 | 0.022 | 0.765 | 0.025 | 30.6 | 25.10710746 | 46 | 1554 | 2.93 | 2288.17 | 55.95 | 8.48 | 278.49 | 95.04778157 | 27814151.1
F | 980 | S25 | 1508 | 2 | 0.02 | 0.774 | 0.026 | 29.76923077 | 24.33786233 | 46 | 1554 | 2.63 | 2287.04 | 56.14 | 8.54 | 249.51 | 94.87072243 | 31190703.7
F | 980 | S05 | 1508 | 5 | 0.014 | 0.738 | 0.02 | 36.9 | 29.96988564 | 46 | 1554 | 2.84 | 2296.41 | 55.98 | 7.52 | 270.57 | 95.27112676 | 25538666.7
F | 980 | S10 | 1508 | 7 | 0.028 | 0.763 | 0.009 | 84.77777778 | 56.47110389 | 55 | 1563 | 3.26 | 2293.17 | 56.19 | 7.94 | 295.24 | 90.56441718 | 23457862.93
F | 980 | S25 | 1508 | 6 | 0.015 | 0.751 | 0.017 | 44.17647059 | 34.09448306 | 42 | 1550 | 3.27 | 2297.83 | 56.13 | 7.57 | 284.74 | 87.0764526 | 22341653.52
F | 980 | S29 | 1508 | 5 | 0.021 | 0.733 | 0.018 | 40.72222222 | 32.58285073 | 44 | 1552 | 2.99 | 2295.52 | 56.14 | 7.61 | 282.29 | 94.41137124 | 24538264.29
F | 980 | M | 1508 | 5 | 0.018 | 0.757 | 0.007 | 108.1428571 | 68.93209842 | 78 | 1586 | 2.24 | 2294.94 | 55.54 | 6.94 | 245.99 | 109.8169643 | 29862906.75
F | 1071 | S05 | 1505 | 2 | 0.025 | 1.38 | 0.018 | 76.66666667 | 32.58285073 | 44 | 1549 | 3.18 | 2295.44 | 56.02 | 7.88 | 276.96 | 87.09433962 | 23889900.08
F | 980 | S10 | 1508 | 7 | 0.015 | 0.772 | 0.025 | 30.88 | 25.10710746 | 39 | 1547 | 2.63 | 2294.17 | 56.09 | 7.35 | 250.3 | 95.17110266 | 26928147.49
F | 980 | S20 | 1508 | 5 | 0.028 | 0.736 | 0.022 | 33.45454545 | 27.78715793 | 36 | 1544 | 3.15 | 2292.07 | 56.2 | 8.09 | 269.27 | 85.48253968 | 24723795.07
F | 980 | S30 | 1508 | 7 | 0.018 | 0.731 | 0.022 | 33.22727273 | 27.78715793 | 44 | 1552 | 3.15 | 2291.53 | 56.07 | 7.98 | 270.31 | 85.81269841 | 24381879.2
F | 980 | M | 1508 | 5 | 0.024 | 0.755 | 0.031 | 24.35483871 | 21.1678094 | 66 | 1574 | 2.28 | 2295.3 | 55.66 | 7.29 | 246.34 | 108.0438596 | 30823462.89
F | 980 | S15 | 1508 | 3 | 0.016 | 0.732 | 0.013 | 56.30769231 | 42.18126779 | 40 | 1548 | 2.9 | 2295.33 | 56.12 | 7.73 | 271.19 | 93.5137931 | 25696615.1
F | 980 | S30 | 1508 | 6 | 0.016 | 0.733 | 0.02 | 36.65 | 29.96988564 | 36 | 1544 | 3.14 | 2292.74 | 56.35 | 7.96 | 268.43 | 85.48726115 | 24411109.45
F | 980 | M | 1508 | 8 | 0.035 | 0.747 | 0.016 | 46.6875 | 35.77449321 | 72 | 1580 | 2.33 | 2294 | 55.9 | 7.44 | 237.59 | 101.9699571 | 30765198.28
F | 980 | S05 | 1508 | 2 | 0.019 | 0.74 | 0.026 | 28.46153846 | 24.33786233 | 43 | 1551 | 3.1 | 2294.53 | 56.01 | 8.34 | 255.34 | 82.36774194 | 25926708.66
F | 980 | S20 | 1508 | 9 | 0.022 | 0.737 | 0.018 | 40.94444444 | 32.58285073 | 38 | 1546 | 3.29 | 2290.52 | 56.01 | 8.26 | 250.53 | 76.14893617 | 24152802.38
F | 980 | S25 | 1508 | 9 | 0.022 | 0.742 | 0.019 | 39.05263158 | 31.21470086 | 52 | 1560 | 3.12 | 2290.87 | 55.81 | 8.56 | 251.3 | 80.54487179 | 26397871.23
F | 976 | M | 1510 | 5 | 0.022 | 1.037 | 0.018 | 57.61111111 | 32.58285073 | 58 | 1568 | 2.3 | 2273.93 | 55.56 | 6.71 | 241.81 | 105.1347826 | 27862563.16
F | 980 | S15 | 1508 | 11 | 0.017 | 0.717 | 0.02 | 35.85 | 29.96988564 | 42 | 1550 | 3.33 | 2268.85 | 55.82 | 7.82 | 290.63 | 87.27627628 | 22377810.63
F | 909 | S20 | 1506 | 2 | 0.025 | 1.045 | 0.028 | 37.32142857 | 22.94811947 | 37 | 1543 | 2.98 | 2269.74 | 55.98 | 7.37 | 282.2 | 94.69798658 | 23576353.01
F | 909 | S25 | 1506 | 4 | 0.027 | 1.031 | 0.022 | 46.86363636 | 27.78715793 | 46 | 1552 | 2.84 | 2268.11 | 56.09 | 7.52 | 269.39 | 94.8556338 | 25223938.82
F | 980 | S15 | 1508 | 5 | 0.021 | 0.657 | 0.015 | 43.8 | 37.65403131 | 74 | 1582 | 2.87 | 2270.23 | 55.66 | 9.08 | 268.98 | 93.72125436 | 30166373.27
F | 909 | S20 | 1506 | 6 | 0.025 | 1.095 | 0.018 | 60.83333333 | 32.58285073 | 51 | 1557 | 2.73 | 2267.74 | 56.01 | 8.48 | 259.5 | 95.05494505 | 29585284.92
F | 909 | S30 | 1506 | 7 | 0.03 | 1.026 | 0.018 | 57 | 32.58285073 | 45 | 1551 | 2.93 | 2267.86 | 55.92 | 8.85 | 278.05 | 94.89761092 | 28770087.44
F | 976 | S19 | 1510 | 9 | 0.043 | 0.995 | 0.015 | 66.33333333 | 37.65403131 | 50 | 1560 | 2.95 | 2287.52 | 55.91 | 8.03 | 218.75 | 74.15254237 | 26152169.33
F | 980 | S29 | 1508 | 9 | 0.016 | 0.732 | 0.021 | 34.85714286 | 28.83191546 | 51 | 1559 | 3.06 | 2284.03 | 55.97 | 7.95 | 216.77 | 70.83986928 | 24922797.94
F | 980 | S10 | 1508 | 6 | 0.028 | 0.77 | 0.017 | 45.29411765 | 34.09448306 | 22 | 1530 | 2.31 | 2287.57 | 56.06 | 6.87 | 221.91 | 96.06493506 | 28573828.91
F | 909 | M | 1506 | 6 | 0.021 | 1.038 | 0.016 | 64.875 | 35.77449321 | 81 | 1587 | 2.32 | 2265.06 | 55.77 | 7.6 | 226.65 | 97.69396552 | 31164101.38
F | 909 | S05 | 1506 | 5 | 0.026 | 1.02 | 0.021 | 48.57142857 | 28.83191546 | 46 | 1552 | 2.93 | 2264.73 | 56.09 | 7.95 | 227.81 | 77.75085324 | 25808646.66
F | 909 | S10 | 1506 | 2 | 0.034 | 1.035 | 0.028 | 36.96428571 | 22.94811947 | 47 | 1553 | 2.94 | 2265.48 | 55.88 | 7.69 | 227.55 | 77.39795918 | 24887916
F | 909 | S20 | 1506 | 11 | 0.029 | 1.041 | 0.026 | 40.03846154 | 24.33786233 | 41 | 1547 | 2.92 | 2263.54 | 55.84 | 7.84 | 227.42 | 77.88356164 | 25525289.42
F | 909 | S05 | 1506 | 15 | 0.029 | 1.015 | 0.018 | 56.38888889 | 32.58285073 | 56 | 1562 | 2.95 | 2260.61 | 56.05 | 7.91 | 219.98 | 74.56949153 | 25458300.14
F | 909 | S10 | 1506 | 9 | 0.018 | 1.037 | 0.019 | 54.57894737 | 31.21470086 | 40 | 1546 | 2.96 | 2265.38 | 55.94 | 7.45 | 215.78 | 72.89864865 | 23947209.53
F | 909 | S20 | 1506 | 6 | 0.02 | 1.048 | 0.018 | 58.22222222 | 32.58285073 | 39 | 1545 | 2.68 | 2263.55 | 55.88 | 7.11 | 215.78 | 80.51492537 | 25221690.34
F | 909 | S15 | 1506 | 6 | 0.03 | 1.034 | 0.034 | 30.41176471 | 19.67192734 | 36 | 1542 | 3.01 | 2261.59 | 56.03 | 7.24 | 213.95 | 71.07973422 | 22847318.51
F | 909 | S20 | 1506 | 5 | 0.021 | 1.044 | 0.027 | 38.66666667 | 23.61991192 | 55 | 1561 | 2.86 | 2260.44 | 56.1 | 7.37 | 213.92 | 74.7972028 | 24464916
F | 909 | S25 | 1506 | 5 | 0.021 | 1.028 | 0.029 | 35.44827586 | 22.31802259 | 56 | 1562 | 3.23 | 2261.22 | 56.03 | 7.88 | 215.06 | 66.58204334 | 23169454.22
F | 909 | S08 | 1506 | 9 | 0.021 | 1.069 | 0.024 | 44.54166667 | 25.93359266 | 49 | 1555 | 2.39 | 2261.33 | 55.93 | 7.1 | 219.14 | 91.69037657 | 28214586.03
F | 909 | S17 | 1506 | 3 | 0.031 | 1.013 | 0.029 | 34.93103448 | 22.31802259 | 50 | 1556 | 2.92 | 2261.06 | 55.97 | 7.58 | 218.11 | 74.69520548 | 24651748.68
F | 909 | S22 | 1506 | 3 | 0.027 | 1.079 | 0.02 | 53.95 | 29.96988564 | 53 | 1559 | 3.05 | 2262.49 | 56.14 | 7.59 | 217.27 | 71.23606557 | 23647100.4
F | 980 | S05 | 1508 | 5 | 0.019 | 0.76 | 0.018 | 42.22222222 | 32.58285073 | 50 | 1558 | 2.88 | 2261.59 | 56.19 | 8.03 | 205.87 | 71.48263889 | 26484161.23
F | 980 | S10 | 1508 | 5 | 0.033 | 0.741 | 0.015 | 49.4 | 37.65403131 | 48 | 1556 | 3.27 | 2261.11 | 56.11 | 8.33 | 205.22 | 62.75840979 | 24191802.59
F | 980 | S15 | 1508 | 9 | 0.028 | 0.8 | 0.017 | 47.05882353 | 34.09448306 | 53 | 1561 | 3.21 | 2261.03 | 56.04 | 7.93 | 204.73 | 63.7788162 | 23459771.08
F | 980 | S19 | 1508 | 5 | 0.021 | 0.76 | 0.022 | 34.54545455 | 27.78715793 | 37 | 1545 | 3.17 | 2260.97 | 56.16 | 8 | 205.06 | 64.68769716 | 23964855.52
F | 980 | S24 | 1508 | 10 | 0.023 | 0.76 | 0.029 | 26.20689655 | 22.31802259 | 38 | 1546 | 3.25 | 2261.27 | 55.92 | 8 | 205.39 | 63.19692308 | 23378052.92
F | 980 | M | 1508 | 14 | 0.025 | 0.74 | 0.026 | 28.46153846 | 24.33786233 | 46 | 1554 | 2.58 | 2260.14 | 55.64 | 7.45 | 203.82 | 79 | 27410767.67
F | 980 | S10 | 1508 | 4 | 0.013 | 0.731 | 0.023 | 31.7826087 | 26.82423957 | 57 | 1565 | 2.95 | 2262.78 | 56.1 | 7.63 | 204.08 | 69.17966102 | 24580694.2
F | 909 | S20 | 1506 | 13 | 0.028 | 1.08 | 0.023 | 46.95652174 | 26.82423957 | 33 | 1539 | 2.69 | 2264.08 | 55.98 | 7.28 | 203.36 | 75.59851301 | 25734762.11
F | 980 | S25 | 1508 | 1 | 0.019 | 0.764 | 0.027 | 28.2962963 | 23.61991192 | 51 | 1559 | 2.59 | 2261.59 | 56.1 | 7.09 | 204.86 | 79.0965251 | 26002172.59
F | 980 | S10 | 1508 | 5 | 0.029 | 0.811 | 0.023 | 35.26086957 | 26.82423957 | 44 | 1552 | 3.02 | 2268.07 | 55.95 | 7.28 | 224.3 | 74.27152318 | 22963082.23
F | 980 | M | 1508 | 8 | 0.021 | 0.737 | 0.015 | 49.13333333 | 37.65403131 | 83 | 1591 | 2.34 | 2266.75 | 55.57 | 7.23 | 224.12 | 95.77777778 | 29415440.38
F | 980 | S15 | 1508 | 4 | 0.018 | 0.76 | 0.024 | 31.66666667 | 25.93359266 | 57 | 1565 | 2.87 | 2265.37 | 55.84 | 7.45 | 224.57 | 78.24738676 | 24698058.29
F | 980 | S20 | 1508 | 6 | 0.03 | 0.741 | 0.024 | 30.875 | 25.93359266 | 51 | 1559 | 3.2 | 2262.35 | 55.99 | 7.99 | 224.16 | 70.05 | 23724981.66
F | 980 | S25 | 1508 | 8 | 0.03 | 0.765 | 0.021 | 36.42857143 | 28.83191546 | 35 | 1543 | 3.13 | 2266.23 | 56.08 | 7.96 | 224.41 | 71.69648562 | 24205942.93
F | 1099 | S27 | 1506 | 4 | 0.031 | 1.307 | 0.02 | 65.35 | 29.96988564 | 44 | 1550 | 2.7 | 2266.21 | 55.91 | 6.56 | 225.48 | 83.51111111 | 23125414.04
F | 1099 | S30 | 1506 | 5 | 0.03 | 1.283 | 0.015 | 85.53333333 | 37.65403131 | 58 | 1564 | 2.72 | 2266.09 | 56.07 | 6.5 | 224.81 | 82.65073529 | 22744212.13
F | 980 | S34 | 1508 | 8 | 0.019 | 0.731 | 0.025 | 29.24 | 25.10710746 | 35 | 1543 | 3.21 | 2265.66 | 55.75 | 7.54 | 225.01 | 70.09657321 | 22351688.75
F | 980 | S15 | 1508 | 5 | 0.018 | 0.775 | 0.027 | 28.7037037 | 23.61991192 | 46 | 1554 | 3.12 | 2264.86 | 55.81 | 7.57 | 224.62 | 71.99358974 | 23079794.5
F | 980 | S20 | 1508 | 5 | 0.035 | 0.748 | 0.023 | 32.52173913 | 26.82423957 | 43 | 1551 | 3.13 | 2264.06 | 56.02 | 7.61 | 224.42 | 71.69968051 | 23119452.31
F | 980 | M | 1508 | 8 | 0.023 | 0.783 | 0.021 | 37.28571429 | 28.83191546 | 81 | 1589 | 2.35 | 2256.51 | 55.83 | 7.61 | 290.16 | 123.4723404 | 30690456.43
F | 980 | S14 | 1508 | 9 | 0.028 | 0.79 | 0.016 | 49.375 | 35.77449321 | 54 | 1562 | 3.06 | 2258.39 | 57 | 7.81 | 276.17 | 90.25163399 | 24209055.16
F | 980 | S19 | 1508 | 12 | 0.014 | 0.762 | 0.025 | 30.48 | 25.10710746 | 17 | 1525 | 2.7 | 2257.49 | 56.89 | 7.21 | 277.07 | 102.6185185 | 25319004.51
F | 976 | S29 | 1510 | 5 | 0.02 | 1.069 | 0.025 | 42.76 | 25.10710746 | 36 | 1546 | 2.9 | 2256.49 | 57.11 | 6.25 | 276.49 | 95.34137931 | 20425125
F | 976 | M | 1510 | 6 | 0.027 | 1.003 | 0.026 | 38.57692308 | 24.33786233 | 72 | 1582 | 2.29 | 2254.98 | 56.53 | 6.38 | 279.44 | 122.0262009 | 26386220.12
F | 980 | S20 | 1508 | 8 | 0.025 | 0.744 | 0.027 | 27.55555556 | 23.61991192 | 39 | 1547 | 2.85 | 2255.11 | 56.9 | 8.08 | 274.28 | 96.23859649 | 26852425.6
F | 980 | S30 | 1508 | 9 | 0.028 | 0.757 | 0.028 | 27.03571429 | 22.94811947 | 47 | 1555 | 2.91 | 2257.65 | 57.07 | 8.23 | 273.11 | 93.85223368 | 26817158.04
F | 980 | S19 | 1508 | 13 | 0.02 | 0.754 | 0.02 | 37.7 | 29.96988564 | 34 | 1542 | 2.94 | 2256.54 | 57.1 | 7.94 | 272.91 | 92.82653061 | 25595610.86
F | 980 | S25 | 1508 | 12 | 0.022 | 0.75 | 0.024 | 31.25 | 25.93359266 | 51 | 1559 | 2.9 | 2257.54 | 57.13 | 8.03 | 275.31 | 94.93448276 | 26254411.74
F | 980 | M | 1508 | 13 | 0.019 | 0.72 | 0.02 | 36 | 29.96988564 | 70 | 1578 | 2.51 | 2258.56 | 56.86 | 6.63 | 275.88 | 109.9123506 | 25056518.63
F | 980 | S15 | 1508 | 9 | 0.021 | 0.665 | 0.019 | 35 | 31.21470086 | 50 | 1558 | 3.2 | 2256.14 | 57.17 | 7.95 | 273.8 | 85.5625 | 23541410.81
F | 980 | S20 | 1508 | 17 | 0.024 | 0.767 | 0.017 | 45.11764706 | 34.09448306 | 56 | 1564 | 3.25 | 2253.18 | 57.03 | 8.51 | 270.88 | 83.34769231 | 24779433.71
F | 980 | S30 | 1508 | 6 | 0.025 | 0.737 | 0.026 | 28.34615385 | 24.33786233 | 54 | 1562 | 3.02 | 2259.39 | 57.09 | 7.73 | 273.33 | 90.50662252 | 24289190.64
F | 980 | S05 | 1508 | 10 | 0.022 | 0.75 | 0.032 | 23.4375 | 20.64126415 | 37 | 1545 | 3.15 | 2256.27 | 57.13 | 7.79 | 275.46 | 87.44761905 | 23435124.4
F | 980 | S10 | 1508 | 11 | 0.018 | 0.791 | 0.022 | 35.95454545 | 27.78715793 | 35 | 1543 | 3.13 | 2256.91 | 57.2 | 7.84 | 275.71 | 88.08626198 | 23742981.62
F | 980 | S15 | 1508 | 7 | 0.023 | 0.767 | 0.019 | 40.36842105 | 31.21470086 | 41 | 1549 | 2.98 | 2254.22 | 57.08 | 7.94 | 275.68 | 92.51006711 | 25226083.41
F | 980 | S20 | 1508 | 14 | 0.021 | 0.747 | 0.022 | 33.95454545 | 27.78715793 | 33 | 1541 | 2.78 | 2257.47 | 56.95 | 7.57 | 275.72 | 99.17985612 | 25817986.04
F | 980 | S25 | 1508 | 11 | 0.031 | 0.758 | 0.027 | 28.07407407 | 23.61991192 | 34 | 1542 | 2.98 | 2256.47 | 56.96 | 7.61 | 275.59 | 92.47986577 | 24201776.56
F | 980 | S30 | 1508 | 10 | 0.022 | 0.75 | 0.019 | 39.47368421 | 31.21470086 | 53 | 1561 | 3.23 | 2258.5 | 56.93 | 7.82 | 274.65 | 85.03095975 | 22965378.95
F | 976 | M | 1510 | 13 | 0.018 | 1.004 | 0.014 | 71.71428571 | 39.77262916 | 76 | 1586 | 2.29 | 2254.87 | 56.44 | 7.14 | 275.47 | 120.2925764 | 29527965.75
F | 980 | S05 | 1508 | 12 | 0.025 | 0.775 | 0.026 | 29.80769231 | 24.33786233 | 37 | 1545 | 3.1 | 2257.64 | 57.06 | 8.01 | 275.24 | 88.78709677 | 24500491.9
F | 980 | S20 | 1508 | 6 | 0.03 | 0.761 | 0.032 | 23.78125 | 20.64126415 | 14 | 1522 | 2.5 | 2260.75 | 57.03 | 7.46 | 275.73 | 110.292 | 28333527.6
F | 980 | S24 | 1508 | 11 | 0.02 | 0.779 | 0.028 | 27.82142857 | 22.94811947 | 51 | 1559 | 2.69 | 2255.66 | 56.95 | 7.81 | 275.21 | 102.3085502 | 27505635.43
F | 909 | M | 1506 | 17 | 0.019 | 1.049 | 0.021 | 49.95238095 | 28.83191546 | 76 | 1582 | 2.28 | 2256.74 | 56.76 | 7.16 | 273.07 | 119.7675439 | 29765212.84
F | 909 | S05 | 1506 | 6 | 0.017 | 1.1 | 0.024 | 45.83333333 | 25.93359266 | 36 | 1542 | 2.63 | 2260.75 | 56.86 | 7.73 | 272.92 | 103.7718631 | 27907798.29
F | 909 | S10 | 1506 | 17 | 0.028 | 1.039 | 0.024 | 43.29166667 | 25.93359266 | 42 | 1548 | 2.52 | 2264.11 | 56.94 | 7.48 | 274.51 | 108.9325397 | 28225904.67
F | 909 | S15 | 1506 | 10 | 0.023 | 1.015 | 0.022 | 46.13636364 | 27.78715793 | 58 | 1564 | 2.77 | 2262.37 | 57.05 | 8.05 | 272.68 | 98.44043321 | 27613981.84
F | 909 | S21 | 1506 | 17 | 0.028 | 1.056 | 0.027 | 39.11111111 | 23.61991192 | 36 | 1542 | 2.67 | 2262.12 | 57.18 | 7.5 | 273.74 | 102.5243446 | 26687932.58
F | 909 | S25 | 1506 | 17 | 0.031 | 1.048 | 0.019 | 55.15789474 | 31.21470086 | 55 | 1561 | 2.45 | 2264.28 | 56.94 | 7.47 | 274.1 | 111.877551 | 28995722.74
F | 909 | M | 1506 | 9 | 0.019 | 1.012 | 0.02 | 50.6 | 29.96988564 | 61 | 1567 | 2.31 | 2246.38 | 56.66 | 7.25 | 273.42 | 118.3636364 | 29611372.73
F | 909 | S05 | 1506 | 13 | 0.02 | 1.064 | 0.017 | 62.58823529 | 34.09448306 | 47 | 1553 | 2.39 | 2245 | 57.09 | 7.23 | 274.8 | 114.9790795 | 28523711.3
F | 909 | S10 | 1506 | 11 | 0.022 | 1.197 | 0.025 | 47.88 | 25.10710746 | 45 | 1551 | 2.55 | 2241.86 | 57.05 | 7.48 | 274.18 | 107.5215686 | 27619715.2
F | 909 | S20 | 1506 | 12 | 0.04 | 1.047 | 0.015 | 69.8 | 37.65403131 | 55 | 1561 | 2.97 | 2246.63 | 56.96 | 8.18 | 273.67 | 92.14478114 | 25988289.66
F | 909 | M | 1506 | 23 | 0.029 | 1.022 | 0.023 | 44.43478261 | 26.82423957 | 79 | 1585 | 2.25 | 2240.65 | 56.47 | 6.81 | 273.02 | 121.3422222 | 28483142.8
F | 909 | S03 | 1506 | 17 | 0.027 | 1.043 | 0.025 | 41.72 | 25.10710746 | 56 | 1562 | 2.36 | 2243.83 | 56.8 | 6.97 | 274.28 | 116.220339 | 27832999.75
F | 909 | S13 | 1506 | 13 | 0.02 | 1.075 | 0.024 | 44.79166667 | 25.93359266 | 33 | 1539 | 2.55 | 2245.04 | 56.92 | 7.27 | 274.2 | 107.5294118 | 26882373.08
F | 980 | S18 | 1508 | 17 | 0.027 | 0.971 | 0.022 | 44.13636364 | 27.78715793 | 39 | 1547 | 2.69 | 2243.37 | 57.01 | 7.5 | 274.69 | 102.1152416 | 26269946.1
F | 909 | S28 | 1506 | 10 | 0.024 | 1.1 | 0.023 | 47.82608696 | 26.82423957 | 39 | 1545 | 2.9 | 2246.47 | 57.33 | 7.87 | 270.17 | 93.16206897 | 25605110.13
F | 909 | M | 1506 | 5 | 0.025 | 1.009 | 0.024 | 42.04166667 | 25.93359266 | 82 | 1588 | 2.25 | 2308.61 | 56.46 | 7.17 | 288.4 | 128.1777778 | 30898436.24
F | 909 | S05 | 1506 | 3 | 0.018 | 1.044 | 0.026 | 40.15384615 | 24.33786233 | 42 | 1548 | 3.19 | 2319.8 | 57.28 | 7.83 | 283.56 | 88.89028213 | 23915029.09
F | 980 | S10 | 1508 | 7 | 0.021 | 0.761 | 0.019 | 40.05263158 | 31.21470086 | 36 | 1544 | 2.98 | 2321.16 | 57.26 | 7.15 | 286.65 | 96.19127517 | 23390749.93
F | 980 | S15 | 1508 | 7 | 0.032 | 0.757 | 0.03 | 25.23333333 | 21.72572514 | 48 | 1556 | 3.02 | 2323.02 | 56.77 | 7.21 | 288.03 | 95.37417219 | 23293275.38
F | 980 | S25 | 1508 | 2 | 0.025 | 0.727 | 0.026 | 27.96153846 | 24.33786233 | 33 | 1541 | 3.22 | 2320.92 | 57.1 | 7.63 | 292.91 | 90.96583851 | 23098199.48
F | 980 | M | 1508 | 3 | 0.028 | 0.745 | 0.019 | 39.21052632 | 31.21470086 | 81 | 1589 | 2.34 | 2304.67 | 56.55 | 7.27 | 288.76 | 123.4017094 | 30072988.79
F | 980 | S10 | 1508 | 2 | 0.036 | 0.779 | 0.026 | 29.96153846 | 24.33786233 | 32 | 1540 | 2.58 | 2307.4 | 56.88 | 7.03 | 285.66 | 110.7209302 | 26406314.88
F | 980 | S20 | 1508 | 5 | 0.034 | 0.794 | 0.013 | 61.07692308 | 42.18126779 | 51 | 1559 | 2.56 | 2306.19 | 57.03 | 7.18 | 288.44 | 112.671875 | 27166197.52
F | 980 | S05 | 1508 | 3 | 0.026 | 0.76 | 0.028 | 27.14285714 | 22.94811947 | 53 | 1561 | 2.94 | 2375.03 | 56.96 | 7 | 296.91 | 100.9897959 | 23750300
F | 909 | S15 | 1506 | 9 | 0.02 | 1.091 | 0.017 | 64.17647059 | 34.09448306 | 44 | 1550 | 2.54 | 2374.21 | 57.04 | 6.75 | 300.48 | 118.2992126 | 26499548.62
F | 909 | S20 | 1506 | 5 | 0.023 | 1.026 | 0.028 | 36.64285714 | 22.94811947 | 46 | 1552 | 3.11 | 2377.56 | 56.78 | 7.46 | 292.92 | 94.18649518 | 23952961.39
F | 909 | S26 | 1506 | 7 | 0.022 | 1.024 | 0.024 | 42.66666667 | 25.93359266 | 50 | 1556 | 2.99 | 2371.81 | 56.96 | 7.41 | 293.43 | 98.13712375 | 24687448.43
F | 976 | M | 1510 | 5 | 0.019 | 1.037 | 0.017 | 61 | 34.09448306 | 80 | 1590 | 2.49 | 2367.47 | 56.89 | 6.68 | 281.41 | 113.0160643 | 26675396.92
F | 909 | M | 1506 | 8 | 0.022 | 1.12 | 0.025 | 44.8 | 25.10710746 | 85 | 1591 | 2.27 | 2372.3 | 56.61 | 7.09 | 288.51 | 127.0969163 | 31119977.71
F | 909 | S05 | 1506 | 5 | 0.027 | 1.067 | 0.025 | 42.68 | 25.10710746 | 44 | 1550 | 2.98 | 2376.64 | 56.85 | 7.42 | 288.22 | 96.71812081 | 24854231.19
F | 909 | S09 | 1506 | 7 | 0.019 | 1.053 | 0.016 | 65.8125 | 35.77449321 | 18 | 1524 | 2.95 | 2370.78 | 56.94 | 6.66 | 290.83 | 98.58644068 | 22479816.33
F | 909 | S14 | 1506 | 7 | 0.022 | 1.045 | 0.019 | 55 | 31.21470086 | 52 | 1558 | 3.08 | 2373.68 | 56.86 | 7.26 | 288.66 | 93.72077922 | 23499432
F | 909 | S19 | 1506 | 5 | 0.021 | 1.025 | 0.03 | 34.16666667 | 21.72572514 | 52 | 1558 | 2.99 | 2377.89 | 57.04 | 7.06 | 289.01 | 96.65886288 | 23581670.33
F | 909 | S23 | 1506 | 5 | 0.021 | 1.022 | 0.023 | 44.43478261 | 26.82423957 | 48 | 1554 | 2.67 | 2372.82 | 56.91 | 6.81 | 290.42 | 108.7715356 | 25418500.99
F | 909 | S27 | 1506 | 9 | 0.017 | 1 | 0.014 | 71.42857143 | 39.77262916 | 53 | 1559 | 3.22 | 2372.87 | 57.06 | 7.61 | 289.93 | 90.04037267 | 23553313.96
F | 909 | S20 | 1506 | 6 | 0.019 | 1.047 | 0.02 | 52.35 | 29.96988564 | 49 | 1555 | 3.02 | 2372.46 | 57.04 | 7.73 | 290.47 | 96.18211921 | 25504730.58
F | 909 | S25 | 1506 | 8 | 0.018 | 1.015 | 0.015 | 67.66666667 | 37.65403131 | 45 | 1551 | 2.71 | 2375.18 | 56.74 | 7.3 | 285.69 | 105.4206642 | 26871962.66
F | 909 | M | 1506 | 9 | 0.024 | 1.048 | 0.016 | 65.5 | 35.77449321 | 81 | 1587 | 2.34 | 2377.22 | 56.54 | 7.2 | 284.42 | 121.5470085 | 30720996.92
F | 909 | S06 | 1506 | 3 | 0.02 | 1.017 | 0.022 | 46.22727273 | 27.78715793 | 64 | 1570 | 2.92 | 2386.29 | 56.9 | 7.77 | 284.78 | 97.52739726 | 26669242.42
F | 909 | S10 | 1506 | 10 | 0.026 | 1.015 | 0.016 | 63.4375 | 35.77449321 | 44 | 1550 | 2.88 | 2381.52 | 57.07 | 7.45 | 283.68 | 98.5 | 25874222.5
F | 909 | S15 | 1506 | 8 | 0.017 | 1.024 | 0.026 | 39.38461538 | 24.33786233 | 38 | 1544 | 3.26 | 2382.49 | 56.89 | 7.96 | 283.02 | 86.81595092 | 24432946.53
F | 909 | S19 | 1506 | 7 | 0.023 | 1.087 | 0.025 | 43.48 | 25.10710746 | 47 | 1553 | 3.21 | 2383.78 | 56.98 | 7.9 | 283.51 | 88.32087227 | 24639819.44
F | 909 | S24 | 1506 | 10 | 0.032 | 1.03 | 0.022 | 46.81818182 | 27.78715793 | 58 | 1564 | 2.93 | 2383.41 | 57.06 | 7.34 | 284.66 | 97.15358362 | 25077052.38
F | 909 | M | 1506 | 15 | 0.031 | 1.048 | 0.02 | 52.4 | 29.96988564 | 60 | 1566 | 2.51 | 2378.01 | 56.86 | 7.23 | 285.24 | 113.6414343 | 28769183.93
F | 909 | S05 | 1506 | 5 | 0.034 | 1.029 | 0.021 | 49 | 28.83191546 | 52 | 1558 | 3.17 | 2382.41 | 56.97 | 7.88 | 283.71 | 89.49842271 | 24873262.26
F | 980 | S20 | 1508 | 5 | 0.019 | 0.715 | 0.017 | 42.05882353 | 34.09448306 | 42 | 1550 | 2.53 | 2381.34 | 57.03 | 6.8 | 287.17 | 113.5059289 | 26881846.01
F | 909 | S24 | 1506 | 3 | 0.018 | 1.046 | 0.017 | 61.52941176 | 34.09448306 | 36 | 1542 | 3.17 | 2378.44 | 57.03 | 7.88 | 281.76 | 88.88328076 | 24831813.96
F | 1116 | S05 | 1502 | 9 | 0.022 | 1.33 | 0.027 | 49.25925926 | 23.61991192 | 51 | 1553 | 2.8 | 2384.47 | 56.88 | 7.27 | 282.61 | 100.9321429 | 26002645.35
F | 909 | M | 1506 | 13 | 0.03 | 1.027 | 0.014 | 73.35714286 | 39.77262916 | 80 | 1586 | 2.29 | 2377.92 | 56.82 | 6.83 | 283.21 | 123.6724891 | 29787341.97
F | 909 | S05 | 1506 | 9 | 0.028 | 1.055 | 0.021 | 50.23809524 | 28.83191546 | 42 | 1548 | 2.51 | 2382.18 | 56.91 | 6.81 | 284.83 | 113.4780876 | 27145463.09
F | 1116 | S10 | 1502 | 12 | 0.034 | 1.387 | 0.018 | 77.05555556 | 32.58285073 | 60 | 1562 | 2.37 | 2381.68 | 56.97 | 7.03 | 284.54 | 120.0590717 | 29671512.1
F | 909 | S20 | 1506 | 8 | 0.022 | 1.02 | 0.02 | 51 | 29.96988564 | 41 | 1547 | 3.27 | 2381.5 | 57.12 | 7.85 | 279.78 | 85.55963303 | 24011637.61
F | 909 | S25 | 1506 | 10 | 0.019 | 1.026 | 0.018 | 57 | 32.58285073 | 52 | 1558 | 3.16 | 2379.8 | 56.9 | 7.79 | 280.06 | 88.62658228 | 24639967.22
F | 980 | S05 | 1508 | 7 | 0.02 | 0.722 | 0.027 | 26.74074074 | 23.61991192 | 31 | 1539 | 2.73 | 2375.64 | 56.93 | 6.56 | 284.08 | 104.0586081 | 23975689.85
F | 980 | S20 | 1508 | 11 | 0.02 | 0.745 | 0.019 | 39.21052632 | 31.21470086 | 45 | 1553 | 3.18 | 2376.73 | 56.95 | 7.55 | 282.63 | 88.87735849 | 23700034.06
F | 980 | S25 | 1508 | 10 | 0.022 | 0.745 | 0.024 | 31.04166667 | 25.93359266 | 53 | 1561 | 2.78 | 2373.44 | 56.98 | 7.01 | 282.56 | 101.6402878 | 25136266.36
F | 980 | S05 | 1508 | 6 | 0.016 | 0.746 | 0.026 | 28.69230769 | 24.33786233 | 61 | 1569 | 3.2 | 2373.73 | 57.12 | 7.61 | 284.1 | 88.78125 | 23709111.96
F | 980 | M | 1508 | 12 | 0.016 | 0.752 | 0.014 | 53.71428571 | 39.77262916 | 80 | 1588 | 2.3 | 2364.16 | 56.48 | 6.82 | 281.64 | 122.4521739 | 29443043.06
F | 980 | S05 | 1508 | 8 | 0.019 | 0.739 | 0.015 | 49.26666667 | 37.65403131 | 48 | 1556 | 2.88 | 2369.77 | 57 | 7.23 | 282.19 | 97.98263889 | 24986262.44
F | 980 | S10 | 1508 | 9 | 0.02 | 0.748 | 0.028 | 26.71428571 | 22.94811947 | 56 | 1564 | 2.76 | 2370.86 | 57.06 | 6.79 | 282.32 | 102.2898551 | 24497168.65
F | 980 | S15 | 1508 | 6 | 0.022 | 0.838 | 0.027 | 31.03703704 | 23.61991192 | 53 | 1561 | 2.62 | 2371.21 | 56.95 | 6.55 | 281.71 | 107.5229008 | 24897705
F | 980 | S20 | 1508 | 6 | 0.018 | 0.776 | 0.019 | 40.84210526 | 31.21470086 | 55 | 1563 | 2.46 | 2368.51 | 57.03 | 6.45 | 279.54 | 113.6341463 | 26082494.27
F | 980 | S30 | 1508 | 6 | 0.026 | 0.72 | 0.023 | 31.30434783 | 26.82423957 | 49 | 1557 | 3.07 | 2365.93 | 56.98 | 7.01 | 278.79 | 90.81107492 | 22689808.16
F | 980 | S05 | 1508 | 8 | 0.02 | 0.753 | 0.019 | 39.63157895 | 31.21470086 | 54 | 1562 | 3.19 | 2370.29 | 57.19 | 7.33 | 279.95 | 87.75862069 | 22875156.09
F | 980 | S10 | 1508 | 6 | 0.017 | 0.751 | 0.027 | 27.81481481 | 23.61991192 | 34 | 1542 | 3.03 | 2369.71 | 56.71 | 6.77 | 280.37 | 92.53135314 | 22237734.04
F | 980 | S19 | 1508 | 11 | 0.019 | 0.728 | 0.02 | 36.4 | 29.96988564 | 51 | 1559 | 3.05 | 2370.25 | 57.27 | 7.6 | 280.31 | 91.90491803 | 24806026.23
F | 980 | S25 | 1508 | 7 | 0.022 | 0.742 | 0.026 | 28.53846154 | 24.33786233 | 47 | 1555 | 2.99 | 2368.72 | 57.08 | 7.51 | 279.58 | 93.50501672 | 24988015.46
F | 980 | S30 | 1508 | 4 | 0.021 | 0.777 | 0.019 | 40.89473684 | 31.21470086 | 52 | 1560 | 2.89 | 2370.14 | 56.84 | 7.55 | 279.7 | 96.78200692 | 26005930.59
F | 1116 | S14 | 1502 | 14 | 0.026 | 1.351 | 0.018 | 75.05555556 | 32.58285073 | 49 | 1551 | 3.07 | 2372.31 | 57.16 | 7.58 | 279.34 | 90.99022801 | 24600931.97
F | 980 | S19 | 1508 | 7 | 0.026 | 0.759 | 0.018 | 42.16666667 | 32.58285073 | 48 | 1556 | 2.64 | 2372.36 | 57.11 | 6.89 | 281.39 | 106.5871212 | 26004300.64
F | 980 | M | 1508 | 6 | 0.022 | 0.77 | 0.01 | 77 | 51.94243253 | 59 | 1567 | 2.51 | 2360.11 | 56.71 | 6.71 | 281.45 | 112.1314741 | 26499051.8
F | 980 | S11 | 1508 | 14 | 0.017 | 0.75 | 0.018 | 41.66666667 | 32.58285073 | 46 | 1554 | 3.17 | 2372.47 | 57 | 7.36 | 276.43 | 87.20189274 | 23134950.36
F | 980 | M | 1508 | 4 | 0.015 | 0.745 | 0.016 | 46.5625 | 35.77449321 | 68 | 1576 | 2.38 | 2350.98 | 56.15 | 6.33 | 278.22 | 116.8991597 | 26261829.53
F | 980 | S05 | 1508 | 7 | 0.02 | 0.708 | 0.026 | 27.23076923 | 24.33786233 | 34 | 1542 | 2.96 | 2357.15 | 56.99 | 6.72 | 277.83 | 93.86148649 | 22475743.78
F | 980 | S14 | 1508 | 8 | 0.019 | 0.757 | 0.016 | 47.3125 | 35.77449321 | 44 | 1552 | 2.81 | 2353.91 | 57.17 | 6.96 | 279.46 | 99.4519573 | 24487365.52
F | 980 | M | 1508 | 5 | 0.019 | 0.725 | 0.018 | 40.27777778 | 32.58285073 | 80 | 1588 | 2.31 | 2352.33 | 56.57 | 6.34 | 278.04 | 120.3636364 | 27115949.45
F | 980 | S05 | 1508 | 10 | 0.015 | 0.798 | 0.016 | 49.875 | 35.77449321 | 58 | 1566 | 2.84 | 2359.05 | 56.79 | 7.21 | 279.26 | 98.33098592 | 25153785.95
F | 909 | S05 | 1506 | 10 | 0.03 | 1.037 | 0.02 | 51.85 | 29.96988564 | 53 | 1559 | 2.67 | 2358.64 | 57.07 | 6.97 | 278.23 | 104.2059925 | 25860234.97
F | 909 | S10 | 1506 | 9 | 0.021 | 1.038 | 0.019 | 54.63157895 | 31.21470086 | 60 | 1566 | 2.81 | 2357.84 | 56.91 | 7.04 | 276.59 | 98.43060498 | 24810182.6
F | 909 | S15 | 1506 | 8 | 0.022 | 1.028 | 0.022 | 46.72727273 | 27.78715793 | 50 | 1556 | 2.81 | 2355.71 | 56.9 | 6.85 | 275.74 | 98.12811388 | 24118781.74
F | 909 | S20 | 1506 | 9 | 0.025 | 1.023 | 0.026 | 39.34615385 | 24.33786233 | 63 | 1569 | 2.72 | 2356.88 | 57.02 | 6.87 | 273.6 | 100.5882353 | 25001991
F | 909 | S25 | 1506 | 7 | 0.02 | 1.085 | 0.027 | 40.18518519 | 23.61991192 | 64 | 1570 | 2.57 | 2356.26 | 56.82 | 6.58 | 276.4 | 107.5486381 | 25337588.08
F | 909 | S19 | 1506 | 4 | 0.018 | 1.027 | 0.019 | 54.05263158 | 31.21470086 | 42 | 1548 | 2.93 | 2257.96 | 56.92 | 7.72 | 216.43 | 73.8668942 | 24987063.15
F | 909 | S25 | 1506 | 11 | 0.026 | 1.119 | 0.021 | 53.28571429 | 28.83191546 | 44 | 1550 | 2.95 | 2257.62 | 56.82 | 7.92 | 216.23 | 73.29830508 | 25456770.06
F | 909 | S30 | 1506 | 5 | 0.031 | 1.049 | 0.023 | 45.60869565 | 26.82423957 | 41 | 1547 | 2.45 | 2258.2 | 56.9 | 7.08 | 219.71 | 89.67755102 | 27408096
F | 909 | M | 1506 | 7 | 0.021 | 1.026 | 0.011 | 93.27272727 | 48.15942887 | 68 | 1574 | 2.34 | 2255.67 | 56.85 | 6.89 | 208.48 | 89.09401709 | 27895119
F | 909 | S05 | 1506 | 8 | 0.019 | 1.049 | 0.017 | 61.70588235 | 34.09448306 | 39 | 1545 | 2.78 | 2260.66 | 56.92 | 7.07 | 206.56 | 74.30215827 | 24146776.27
F | 909 | S10 | 1506 | 9 | 0.022 | 1.025 | 0.014 | 73.21428571 | 39.77262916 | 51 | 1557 | 2.68 | 2259.18 | 57.09 | 7.1 | 208.51 | 77.80223881 | 25137592.39
F | 909 | S20 | 1506 | 11 | 0.029 | 1.026 | 0.013 | 78.92307692 | 42.18126779 | 56 | 1562 | 2.51 | 2258.02 | 57.01 | 6.88 | 207.83 | 82.80079681 | 25995117.9
F | 909 | S25 | 1506 | 7 | 0.03 | 1.017 | 0.016 | 63.5625 | 35.77449321 | 54 | 1560 | 3.28 | 2256.12 | 56.81 | 7.89 | 207.11 | 63.14329268 | 22793690.41
F | 980 | S10 | 1508 | 5 | 0.022 | 0.82 | 0.013 | 63.07692308 | 42.18126779 | 57 | 1565 | 2.51 | 2257.98 | 56.91 | 7 | 207.5 | 82.66932271 | 26448052.59
F | 909 | S25 | 1506 | 8 | 0.028 | 1.042 | 0.013 | 80.15384615 | 42.18126779 | 40 | 1546 | 3.1 | 2260.34 | 57.05 | 7.61 | 207.32 | 66.87741935 | 23304834.54
F | 909 | M | 1506 | 8 | 0.016 | 1.032 | 0.016 | 64.5 | 35.77449321 | 59 | 1565 | 2.38 | 2251.39 | 56.6 | 7.12 | 212.88 | 89.44537815 | 28288053.18
F | 909 | S05 | 1506 | 5 | 0.02 | 1.02 | 0.011 | 92.72727273 | 48.15942887 | 46 | 1552 | 2.6 | 2258.69 | 56.97 | 7.01 | 207.15 | 79.67307692 | 25577058.07
F | 909 | S10 | 1506 | 14 | 0.026 | 1.051 | 0.023 | 45.69565217 | 26.82423957 | 38 | 1544 | 2.51 | 2259.15 | 56.94 | 6.96 | 206.07 | 82.09960159 | 26310546.93
F | 909 | S15 | 1506 | 9 | 0.026 | 1.04 | 0.02 | 52 | 29.96988564 | 48 | 1554 | 3.14 | 2255.15 | 56.93 | 8.02 | 203.7 | 64.87261146 | 24191870.25
F | 909 | S20 | 1506 | 15 | 0.024 | 1.061 | 0.02 | 53.05 | 29.96988564 | 48 | 1554 | 2.76 | 2257.05 | 57.11 | 7.48 | 205.44 | 74.43478261 | 25691116.96
F | 909 | S25 | 1506 | 12 | 0.018 | 1.038 | 0.017 | 61.05882353 | 34.09448306 | 26 | 1532 | 2.78 | 2250.61 | 56.89 | 7.16 | 204.3 | 73.48920863 | 24345447.45
F | 909 | S30 | 1506 | 5 | 0.022 | 1.06 | 0.014 | 75.71428571 | 39.77262916 | 42 | 1548 | 2.97 | 2257.23 | 57.16 | 7.97 | 201.29 | 67.77441077 | 25440578.12
F | 909 | M | 1506 | 2 | 0.028 | 1.015 | 0.017 | 59.70588235 | 34.09448306 | 88 | 1594 | 2.31 | 2239.73 | 56.61 | 6.64 | 209.34 | 90.62337662 | 27039649.45
F | 909 | M | 1506 | 6 | 0.017 | 1.033 | 0.014 | 73.78571429 | 39.77262916 | 62 | 1568 | 2.38 | 2236.17 | 56.78 | 6.85 | 307.4 | 129.1596639 | 27031349.12
F | 980 | M | 1508 | 7 | 0.025 | 0.746 | 0.023 | 32.43478261 | 26.82423957 | 66 | 1574 | 2.37 | 2220.29 | 56.69 | 6.76 | 319.13 | 134.6540084 | 26598512.1
F | 976 | M | 1510 | 1 | 0.026 | 0.968 | 0.014 | 69.14285714 | 39.77262916 | 66 | 1576 | 2.33 | 2215.28 | 56.6 | 6.37 | 224.07 | 96.16738197 | 25436738.68
F | 980 | S05 | 1508 | 4 | 0.029 | 0.73 | 0.023 | 31.73913043 | 26.82423957 | 39 | 1547 | 3.23 | 2218.28 | 57.19 | 7.34 | 318.9 | 98.73065015 | 21171868.68
F | 980 | S10 | 1508 | 4 | 0.021 | 0.732 | 0.023 | 31.82608696 | 26.82423957 | 41 | 1549 | 3.23 | 2219.26 | 56.94 | 7.14 | 312.5 | 96.74922601 | 20604077.05
F | 980 | S20 | 1508 | 5 | 0.018 | 0.757 | 0.015 | 50.46666667 | 37.65403131 | 36 | 1544 | 2.63 | 2217.49 | 56.81 | 6.94 | 297.27 | 113.0304183 | 24576197.16
F | 909 | S25 | 1506 | 4 | 0.026 | 1.054 | 0.014 | 75.28571429 | 39.77262916 | 53 | 1559 | 3.27 | 2213.29 | 56.99 | 8.37 | 236.86 | 72.43425076 | 23793882.77
F | 909 | M | 1506 | 4 | 0.019 | 1.076 | 0.004 | 269 | 107.4602601 | 75 | 1581 | 2.51 | 2222.51 | 56.51 | 6.92 | 263.66 | 105.0438247 | 25735071.97
F | 909 | S10 | 1506 | 10 | 0.025 | 1.041 | 0.015 | 69.4 | 37.65403131 | 59 | 1565 | 2.92 | 2229.72 | 56.96 | 7.04 | 243.43 | 83.36643836 | 22578205.81
F | 980 | S20 | 1508 | 7 | 0.016 | 0.958 | 0.012 | 79.83333333 | 44.94691449 | 44 | 1552 | 2.52 | 2233.18 | 56.93 | 6.98 | 250.72 | 99.49206349 | 25979327.33
F | 909 | M | 1506 | 3 | 0.029 | 1.082 | 0.015 | 72.13333333 | 37.65403131 | 85 | 1591 | 2.31 | 2227.65 | 56.6 | 6.66 | 245.52 | 106.2857143 | 26974816.36
F | 909 | S15 | 1506 | 3 | 0.022 | 1.1 | 0.014 | 78.57142857 | 39.77262916 | 39 | 1545 | 2.56 | 2234.77 | 57.03 | 6.8 | 317.37 | 123.9726563 | 24931652.81
F | 909 | S25 | 1506 | 5 | 0.021 | 1.019 | 0.015 | 67.93333333 | 37.65403131 | 47 | 1553 | 2.59 | 2236.73 | 56.94 | 6.81 | 319.05 | 123.1853282 | 24700753.46
F | 909 | S30 | 1506 | 10 | 0.022 | 1.001 | 0.021 | 47.66666667 | 28.83191546 | 60 | 1566 | 2.56 | 2232.11 | 57.06 | 6.38 | 318.33 | 124.3476563 | 23363913.89
F | 909 | S05 | 1506 | 12 | 0.019 | 1.05 | 0.015 | 70 | 37.65403131 | 53 | 1559 | 2.77 | 2289.73 | 56.93 | 7.62 | 289.69 | 104.5812274 | 26455060.98
F | 980 | M | 1508 | 12 | 0.017 | 0.735 | 0.017 | 43.23529412 | 34.09448306 | 47 | 1555 | 2.51 | 2299.56 | 56.82 | 6.91 | 312.68 | 124.5737052 | 26588777.02
F | 1116 | M | 1502 | 9 | 0.018 | 1.381 | 0.012 | 115.0833333 | 44.94691449 | 81 | 1583 | 2.35 | 2299.4 | 56.83 | 7.08 | 318.13 | 135.3744681 | 29095726.98
F | 909 | M | 1506 | 13 | 0.016 | 1.03 | 0.013 | 79.23076923 | 42.18126779 | 82 | 1588 | 2.35 | 2288.44 | 56.58 | 6.87 | 317.34 | 135.0382979 | 28098147.98
F | 909 | S05 | 1506 | 2 | 0.025 | 1.01 | 0.023 | 43.91304348 | 26.82423957 | 44 | 1550 | 3.25 | 2296.54 | 57.02 | 7.54 | 315.22 | 96.99076923 | 22377485.76
F | 909 | S20 | 1506 | 10 | 0.015 | 1.024 | 0.014 | 73.14285714 | 39.77262916 | 48 | 1554 | 2.98 | 2289.53 | 57.05 | 7.27 | 293.52 | 98.4966443 | 23459231.21
F | 980 | S25 | 1508 | 6 | 0.021 | 0.71 | 0.017 | 41.76470588 | 34.09448306 | 43 | 1551 | 2.94 | 2295.09 | 56.83 | 7.11 | 293.24 | 99.7414966 | 23311557
F | 1116 | S05 | 1502 | 6 | 0.017 | 1.363 | 0.021 | 64.9047619 | 28.83191546 | 65 | 1567 | 2.38 | 2296.12 | 56.91 | 6.49 | 315.3 | 132.4789916 | 26297327.29
F | 980 | M | 1508 | 9 | 0.022 | 0.737 | 0.017 | 43.35294118 | 34.09448306 | 69 | 1577 | 2.53 | 2285.21 | 56.73 | 6.91 | 312 | 123.3201581 | 26213978.11
F | 980 | S05 | 1508 | 8 | 0.017 | 0.768 | 0.021 | 36.57142857 | 28.83191546 | 36 | 1544 | 2.54 | 2291.22 | 57 | 6.36 | 312.35 | 122.9724409 | 24095696.31
F | 980 | S10 | 1508 | 6 | 0.017 | 0.83 | 0.02 | 41.5 | 29.96988564 | 45 | 1553 | 2.38 | 2291.17 | 56.99 | 6.4 | 311.5 | 130.8823529 | 25876743.53
F | 980 | S20 | 1508 | 10 | 0.02 | 0.76 | 0.023 | 33.04347826 | 26.82423957 | 55 | 1563 | 2.88 | 2295.02 | 56.85 | 7.43 | 308.79 | 107.21875 | 24867497.96
F | 980 | S25 | 1508 | 4 | 0.028 | 0.763 | 0.014 | 54.5 | 39.77262916 | 58 | 1566 | 3.18 | 2288.72 | 57.19 | 8.22 | 308.42 | 96.98742138 | 24847726.19
F | 980 | S29 | 1508 | 17 | 0.016 | 0.8 | 0.022 | 36.36363636 | 27.78715793 | 41 | 1549 | 2.74 | 2289.83 | 56.83 | 7.25 | 308.29 | 112.5145985 | 25447198.36
F | 980 | M | 1508 | 10 | 0.015 | 0.711 | 0.018 | 39.5 | 32.58285073 | 44 | 1552 | 2.43 | 2283.28 | 56.77 | 6.75 | 307.69 | 126.6213992 | 26638266.67
F | 980 | S05 | 1508 | 2 | 0.039 | 0.72 | 0.03 | 24 | 21.72572514 | 43 | 1551 | 3.08 | 2296.3 | 56.79 | 7.63 | 307.43 | 99.81493506 | 23891957.73
F | 980 | S15 | 1508 | 12 | 0.024 | 0.738 | 0.027 | 27.33333333 | 23.61991192 | 62 | 1570 | 2.73 | 2294.72 | 56.95 | 7.13 | 307.3 | 112.5641026 | 25171313.23
F | 980 | S10 | 1508 | 12 | 0.018 | 0.74 | 0.027 | 27.40740741 | 23.61991192 | 49 | 1557 | 3.25 | 2294.86 | 57.34 | 7.26 | 307.13 | 94.50153846 | 21530729.58
F | 980 | S25 | 1508 | 9 | 0.029 | 0.75 | 0.029 | 25.86206897 | 22.31802259 | 37 | 1545 | 2.85 | 2294.59 | 56.93 | 6.93 | 305.07 | 107.0421053 | 23433802.29
F | 980 | M | 1508 | 17 | 0.029 | 0.733 | 0.018 | 40.72222222 | 32.58285073 | 72 | 1580 | 2.32 | 2288.63 | 56.79 | 6.99 | 304.29 | 131.1594828 | 28961034.28
F | 980 | S05 | 1508 | 15 | 0.019 | 0.773 | 0.02 | 38.65 | 29.96988564 | 45 | 1553 | 2.6 | 2292.04 | 57 | 6.31 | 301.9 | 116.1153846 | 23362940.03
F | 980 | S10 | 1508 | 16 | 0.024 | 0.752 | 0.03 | 25.06666667 | 21.72572514 | 32 | 1540 | 2.44 | 2290.4 | 57.02 | 6.07 | 302.84 | 124.1147541 | 23930925.25
F | 980 | S15 | 1508 | 17 | 0.017 | 0.76 | 0.012 | 63.33333333 | 44.94691449 | 25 | 1533 | 2.57 | 2290.77 | 57.08 | 6.88 | 302.06 | 117.5330739 | 25756455.22
F | 980 | S20 | 1508 | 15 | 0.023 | 0.761 | 0.03 | 25.36666667 | 21.72572514 | 36 | 1544 | 2.52 | 2293.71 | 56.95 | 6.92 | 303.26 | 120.3412698 | 26454122
F | 980 | S22 | 1508 | 12 | 0.03 | 0.797 | 0.03 | 26.56666667 | 21.72572514 | 47 | 1555 | 2.57 | 2295.1 | 56.88 | 7.2 | 303.38 | 118.0466926 | 27005378.99
F | 980 | S27 | 1508 | 7 | 0.033 | 0.731 | 0.033 | 22.15151515 | 20.1434254 | 21 | 1529 | 2.75 | 2293.55 | 57.07 | 7.19 | 303.03 | 110.1927273 | 25185681.05
F | 980 | M | 1508 | 7 | 0.016 | 0.757 | 0.016 | 47.3125 | 35.77449321 | 79 | 1587 | 2.27 | 2230.75 | 56.69 | 7.2 | 303.6 | 133.7444934 | 29717127.75
F | 980 | M | 1508 | 22 | 0.02 | 0.831 | 0.016 | 51.9375 | 35.77449321 | 93 | 1601 | 2.3 | 2227.37 | 56.42 | 7.44 | 314.13 | 136.5782609 | 30261242.5
F | 980 | M | 1508 | 7 | 0.037 | 0.74 | 0.02 | 37 | 29.96988564 | 77 | 1585 | 2.34 | 2241.35 | 56.41 | 3.5 | 191.66 | 81.90598291 | 14080275.64
F | 980 | S05 | 1508 | 4 | 0.025 | 0.7 | 0.017 | 41.17647059 | 34.09448306 | 47 | 1555 | 2.47 | 2270.41 | 57.09 | 6.46 | 235.41 | 95.30769231 | 24939580.62
F | 980 | S20 | 1508 | 3 | 0.019 | 0.725 | 0.015 | 48.33333333 | 37.65403131 | 64 | 1572 | 2.51 | 2266.85 | 57.03 | 6.41 | 238.55 | 95.03984064 | 24313998.29
F | 980 | S25 | 1508 | 8 | 0.018 | 0.74 | 0.016 | 46.25 | 35.77449321 | 35 | 1543 | 3.01 | 2270.74 | 57.19 | 7.05 | 283.41 | 94.15614618 | 22337744.65
F | 1116 | M | 1502 | 4 | 0.032 | 1.32 | 0.012 | 110 | 44.94691449 | 69 | 1571 | 2.34 | 2268.54 | 56.94 | 7.94 | 233.92 | 99.96581197 | 32329603.38
F | 1116 | S05 | 1502 | 6 | 0.025 | 1.328 | 0.018 | 73.77777778 | 32.58285073 | 55 | 1557 | 2.99 | 2270.68 | 56.92 | 7.85 | 284.15 | 95.03344482 | 25038233.98
F | 980 | S15 | 1508 | 4 | 0.016 | 0.795 | 0.012 | 66.25 | 44.94691449 | 47 | 1555 | 3.43 | 2268.05 | 57.19 | 8.24 | 314.12 | 91.58017493 | 22884161.63
F | 980 | S10 | 1508 | 10 | 0.025 | 0.778 | 0.018 | 43.22222222 | 32.58285073 | 55 | 1563 | 3.06 | 2274.24 | 56.8 | 7.98 | 292.94 | 95.73202614 | 24909616.94
F | 980 | S15 | 1508 | 10 | 0.025 | 0.8 | 0.025 | 32 | 25.10710746 | 45 | 1553 | 2.96 | 2272.98 | 57.1 | 7.51 | 281.59 | 95.13175676 | 24221059.18
F | 980 | S20 | 1508 | 7 | 0.024 | 0.74 | 0.022 | 33.63636364 | 27.78715793 | 51 | 1559 | 2.61 | 2272.07 | 57.08 | 7.32 | 247.53 | 94.83908046 | 26763417.66
F | 976 | M | 1510 | 5 | 0.017 | 0.995 | 0.022 | 45.22727273 | 27.78715793 | 50 | 1560 | 2.34 | 2260.33 | 56.51 | 7.02 | 233.51 | 99.79059829 | 28480158
F | 980 | S05 | 1508 | 5 | 0.021 | 0.76 | 0.022 | 34.54545455 | 27.78715793 | 37 | 1545 | 2.39 | 2261.88 | 56.93 | 6.78 | 232.31 | 97.20083682 | 26949495.77
F | 980 | S10 | 1508 | 5 | 0.021 | 0.772 | 0.025 | 30.88 | 25.10710746 | 54 | 1562 | 2.39 | 2264.23 | 57.12 | 7.01 | 233.05 | 97.51046025 | 27892660.95
F | 980 | M | 1508 | 7 | 0.019 | 0.749 | 0.014 | 53.5 | 39.77262916 | 82 | 1590 | 2.2 | 2271.15 | 56.49 | 7.3 | 240.85 | 109.4772727 | 31651572.27
F | 980 | S05 | 1508 | 3 | 0.02 | 0.77 | 0.013 | 59.23076923 | 42.18126779 | 64 | 1572 | 2.3 | 2277.05 | 56.97 | 6.58 | 238.47 | 103.6826087 | 27360240.78
F | 980 | S10 | 1508 | 6 | 0.03 | 0.782 | 0.02 | 39.1 | 29.96988564 | 57 | 1565 | 2.54 | 2279.7 | 56.97 | 6.99 | 240.81 | 94.80708661 | 26349382.91
F | 980 | S05 | 1508 | 7 | 0.02 | 0.75 | 0.023 | 32.60869565 | 26.82423957 | 58 | 1566 | 2.36 | 2281 | 56.9 | 6.76 | 233.78 | 99.05932203 | 27441589.83
F | 980 | M | 1508 | 4 | 0.024 | 0.771 | 0.015 | 51.4 | 37.65403131 | 64 | 1572 | 2.27 | 2276.52 | 56.77 | 7.09 | 240.85 | 106.1013216 | 29863529.76
F | 980 | S05 | 1508 | 5 | 0.023 | 0.781 | 0.016 | 48.8125 | 35.77449321 | 37 | 1545 | 2.75 | 2278.93 | 57.16 | 7.38 | 259.87 | 94.49818182 | 25686441.56
F | 980 | S03 | 1508 | 5 | 0.024 | 0.756 | 0.023 | 32.86956522 | 26.82423957 | 59 | 1567 | 2.75 | 2278.59 | 57.14 | 7.25 | 265.22 | 96.44363636 | 25230205.64
F | 980 | S15 | 1508 | 7 | 0.019 | 0.967 | 0.016 | 60.4375 | 35.77449321 | 28 | 1536 | 2.23 | 2279.35 | 56.97 | 6.65 | 245.84 | 110.2421525 | 28548092.15
F | 980 | S19 | 1508 | 8 | 0.017 | 0.76 | 0.015 | 50.66666667 | 37.65403131 | 57 | 1565 | 2.34 | 2277.48 | 56.83 | 6.51 | 235.27 | 100.542735 | 26611477.85
F | 980 | M | 1508 | 12 | 0.026 | 0.729 | 0.025 | 29.16 | 25.10710746 | 79 | 1587 | 2.4 | 2274.37 | 56.92 | 7.15 | 232.06 | 96.69166667 | 28458054.63
F | 980 | S05 | 1508 | 10 | 0.027 | 0.738 | 0.02 | 36.9 | 29.96988564 | 61 | 1569 | 2.86 | 2282.05 | 56.99 | 7.38 | 271.55 | 94.94755245 | 24732315.31
F | 909 | S10 | 1506 | 6 | 0.032 | 1.032 | 0.022 | 46.90909091 | 27.78715793 | 53 | 1559 | 2.83 | 2278.99 | 56.94 | 7.31 | 269.96 | 95.39222615 | 24724222.96
F | 980 | S15 | 1508 | 6 | 0.024 | 0.726 | 0.02 | 36.3 | 29.96988564 | 39 | 1547 | 2.38 | 2279.67 | 56.9 | 6.89 | 235.8 | 99.07563025 | 27718105.24
F | 980 | S25 | 1508 | 6 | 0.023 | 0.784 | 0.023 | 34.08695652 | 26.82423957 | 40 | 1548 | 2.35 | 2280.59 | 56.99 | 6.64 | 232.81 | 99.06808511 | 27064295.29
F | 976 | M | 1510 | 3 | 0.031 | 1.009 | 0.013 | 77.61538462 | 42.18126779 | 68 | 1578 | 2.36 | 2276.25 | 56.72 | 6.91 | 231.01 | 97.88559322 | 27992087.92
F | 909 | M | 1506 | 5 | 0.034 | 1.073 | 0.017 | 63.11764706 | 34.09448306 | 82 | 1588 | 2.29 | 2279.88 | 56.61 | 6.7 | 239.58 | 104.6200873 | 28015643.32
F | 980 | M | 1508 | 4 | 0.018 | 0.875 | 0.02 | 43.75 | 29.96988564 | 81 | 1589 | 2.33 | 2280.15 | 56.54 | 6.51 | 236.52 | 101.5107296 | 26757022.02
F | 909 | S05 | 1506 | 7 | 0.02 | 1.123 | 0.024 | 46.79166667 | 25.93359266 | 57 | 1563 | 2.29 | 2287.39 | 56.95 | 6.53 | 237.68 | 103.790393 | 27394741.55
F | 980 | M | 1508 | 7 | 0.025 | 0.842 | 0.009 | 93.55555556 | 56.47110389 | 80 | 1588 | 2.26 | 2284.72 | 56.3 | 6.42 | 245.79 | 108.7566372 | 27258933.66
F | 980 | S05 | 1508 | 7 | 0.022 | 0.736 | 0.024 | 30.66666667 | 25.93359266 | 55 | 1563 | 2.79 | 2293.08 | 56.85 | 6.81 | 242.14 | 86.78853047 | 23507768.52
F | 909 | S05 | 1506 | 9 | 0.021 | 1.044 | 0.014 | 74.57142857 | 39.77262916 | 64 | 1570 | 2.8 | 2285.08 | 56.94 | 7.15 | 220.61 | 78.78928571 | 24507483
F | 976 | S14 | 1510 | 6 | 0.027 | 1.02 | 0.019 | 53.68421053 | 31.21470086 | 49 | 1559 | 2.93 | 2284.78 | 57.06 | 6.37 | 227.06 | 77.49488055 | 20862458.74
F | 909 | S19 | 1506 | 4 | 0.021 | 1.04 | 0.027 | 38.51851852 | 23.61991192 | 51 | 1557 | 2.89 | 2287.41 | 56.85 | 7.42 | 217.42 | 75.23183391 | 24666036.42
F | 909 | S24 | 1506 | 4 | 0.02 | 1.021 | 0.024 | 42.54166667 | 25.93359266 | 52 | 1558 | 2.53 | 2288.39 | 57.12 | 6.68 | 219.76 | 86.86166008 | 25376707.45
F | 1116 | S29 | 1502 | 9 | 0.03 | 1.363 | 0.017 | 80.17647059 | 34.09448306 | 55 | 1557 | 2.47 | 2288.73 | 57 | 6.73 | 216.87 | 87.80161943 | 26191596.02
F | 909 | M | 1506 | 15 | 0.023 | 1.05 | 0.017 | 61.76470588 | 34.09448306 | 89 | 1595 | 2.27 | 2280.04 | 56.46 | 6.69 | 222.44 | 97.99118943 | 28222274.85
F | 1116 | S05 | 1502 | 13 | 0.025 | 1.34 | 0.015 | 89.33333333 | 37.65403131 | 51 | 1553 | 2.49 | 2285.2 | 57.01 | 6.46 | 209.51 | 84.14056225 | 24900420.24
F | 909 | S10 | 1506 | 7 | 0.03 | 1.045 | 0.026 | 40.19230769 | 24.33786233 | 55 | 1561 | 2.5 | 2283.07 | 56.94 | 6.79 | 201.62 | 80.648 | 26043436.1
F | 909 | S15 | 1506 | 2 | 0.042 | 1.024 | 0.026 | 39.38461538 | 24.33786233 | 56 | 1562 | 2.47 | 2282.78 | 57.01 | 7.02 | 198.91 | 80.53036437 | 27249184.42
F | 909 | S20 | 1506 | 12 | 0.022 | 1.024 | 0.022 | 46.54545455 | 27.78715793 | 38 | 1544 | 2.69 | 2282.86 | 57 | 6.91 | 202.84 | 75.40520446 | 24629428.59
F | 909 | S25 | 1506 | 6 | 0.023 | 1.033 | 0.021 | 49.19047619 | 28.83191546 | 57 | 1563 | 2.9 | 2284.07 | 56.88 | 7.32 | 196.12 | 67.62758621 | 24214292.44
F | 980 | S05 | 1508 | 17 | 0.027 | 0.86 | 0.014 | 61.42857143 | 39.77262916 | 50 | 1558 | 2.56 | 2281.47 | 57.07 | 6.99 | 188.06 | 73.4609375 | 26163826.66
F | 980 | S15 | 1508 | 7 | 0.018 | 0.743 | 0.021 | 35.38095238 | 28.83191546 | 56 | 1564 | 2.38 | 2282.16 | 56.89 | 6.51 | 187.38 | 78.73109244 | 26217991.06
F | 909 | M | 1506 | 5 | 0.028 | 1.032 | 0.014 | 73.71428571 | 39.77262916 | 89 | 1595 | 2.26 | 2222.1 | 56.53 | 7.52 | 238.3 | 105.4424779 | 31054339.12
F | 909 | M | 1506 | 8 | 0.017 | 1.063 | 0.02 | 53.15 | 29.96988564 | 71 | 1577 | 2.36 | 2216.5 | 56.83 | 7.57 | 233.67 | 99.01271186 | 29860763.14
F | 909 | M | 1506 | 7 | 0.031 | 1.038 | 0.019 | 54.63157895 | 31.21470086 | 72 | 1578 | 2.3 | 2216.71 | 56.39 | 7.71 | 238.71 | 103.7869565 | 31209349.23
F | 1019 | S25 | 1506 | 4 | 0.023 | 0.971 | 0.02 | 48.55 | 29.96988564 | 53 | 1559 | 2.97 | 2220.11 | 57.12 | 7.42 | 281.01 | 94.61616162 | 23295457.25
F | 909 | M | 1506 | 9 | 0.014 | 1.023 | 0.01 | 102.3 | 51.94243253 | 83 | 1589 | 2.47 | 2221.94 | 56.61 | 7.58 | 237.05 | 95.97165992 | 28638737.59
F | 909 | S10 | 1506 | 28 | 0.021 | 1.039 | 0.017 | 61.11764706 | 34.09448306 | 51 | 1557 | 3.3 | 2224.86 | 56.81 | 7.88 | 313.9 | 95.12121212 | 22313323.2
F | 909 | S15 | 1506 | 11 | 0.024 | 1.019 | 0.019 | 53.63157895 | 31.21470086 | 44 | 1550 | 2.48 | 2224.91 | 56.91 | 7.08 | 237.71 | 95.85080645 | 26677388.61
F | 909 | M | 1506 | 9 | 0.03 | 1.07 | 0.013 | 82.30769231 | 42.18126779 | 76 | 1582 | 2.32 | 2220.78 | 56.9 | 6.95 | 237.25 | 102.262931 | 27941624.22
F | 909 | S05 | 1506 | 11 | 0.029 | 1.05 | 0.021 | 50 | 28.83191546 | 37 | 1543 | 3.21 | 2220.71 | 57.06 | 7.97 | 285.62 | 88.97819315 | 23157646.9
F | 909 | S15 | 1506 | 13 | 0.016 | 1.03 | 0.024 | 42.91666667 | 25.93359266 | 58 | 1564 | 3.05 | 2224.8 | 57.09 | 7.99 | 258 | 84.59016393 | 24478635.54
F | 980 | S20 | 1508 | 14 | 0.019 | 0.743 | 0.018 | 41.27777778 | 32.58285073 | 45 | 1553 | 2.69 | 2222.28 | 56.97 | 7.16 | 241.95 | 89.94423792 | 24843272.92
F | 909 | S05 | 1506 | 8 | 0.02 | 1.03 | 0.017 | 60.58823529 | 34.09448306 | 41 | 1547 | 2.94 | 2224.49 | 56.93 | 7.06 | 238.49 | 81.11904762 | 22435570.57
F | 909 | S10 | 1506 | 12 | 0.018 | 1.077 | 0.021 | 51.28571429 | 28.83191546 | 47 | 1553 | 2.87 | 2225.63 | 56.79 | 7.43 | 219.07 | 76.33101045 | 24199654.98
F | 909 | S15 | 1506 | 11 | 0.021 | 1.04 | 0.016 | 65 | 35.77449321 | 49 | 1555 | 2.86 | 2227 | 56.89 | 7.13 | 217.06 | 75.8951049 | 23318091.61
F | 909 | S20 | 1506 | 9 | 0.017 | 1.031 | 0.018 | 57.27777778 | 32.58285073 | 59 | 1565 | 2.9 | 2224.82 | 56.92 | 7.25 | 215.4 | 74.27586207 | 23360610
F | 909 | S25 | 1506 | 12 | 0.017 | 1.066 | 0.015 | 71.06666667 | 37.65403131 | 52 | 1558 | 2.89 | 2224.75 | 56.87 | 7.7 | 214.17 | 74.10726644 | 24895645.33
F | 909 | S30 | 1506 | 4 | 0.015 | 1.065 | 0.022 | 48.40909091 | 27.78715793 | 39 | 1545 | 2.87 | 2225.34 | 56.96 | 7.47 | 214.45 | 74.72125436 | 24326765.56
F | 976 | M | 1510 | 4 | 0.042 | 1.005 | 0.02 | 50.25 | 29.96988564 | 61 | 1571 | 2.58 | 2229.09 | 55.62 | 3.46 | 232.32 | 90.04651163 | 12555479.02
F | 909 | S05 | 1506 | 12 | 0.026 | 1.044 | 0.024 | 43.5 | 25.93359266 | 51 | 1557 | 2.94 | 2225.8 | 57.18 | 7.4 | 248.32 | 84.46258503 | 23529885.71
F | 909 | S25 | 1506 | 4 | 0.019 | 1.034 | 0.025 | 41.36 | 25.10710746 | 50 | 1556 | 2.94 | 2227.82 | 56.81 | 7.5 | 244.02 | 83 | 23869500
F | 909 | S30 | 1506 | 17 | 0.023 | 1.046 | 0.02 | 52.3 | 29.96988564 | 59 | 1565 | 2.85 | 2228.4 | 57.08 | 7.26 | 243.74 | 85.52280702 | 23841534.32
F | 1116 | S10 | 1502 | 8 | 0.023 | 1.32 | 0.026 | 50.76923077 | 24.33786233 | 50 | 1552 | 2.49 | 2225.5 | 56.7 | 7.1 | 239.72 | 96.27309237 | 26652373.49
F | 980 | S15 | 1508 | 7 | 0.022 | 0.762 | 0.026 | 29.30769231 | 24.33786233 | 51 | 1559 | 3.02 | 2226.3 | 57.06 | 7.23 | 243.83 | 80.7384106 | 22385372.78
F | 980 | S20 | 1508 | 11 | 0.013 | 0.722 | 0.028 | 25.78571429 | 22.94811947 | 58 | 1566 | 3 | 2226.69 | 57.18 | 7.35 | 243.29 | 81.09666667 | 22912640.1
F | 1116 | S25 | 1502 | 13 | 0.021 | 1.31 | 0.018 | 72.77777778 | 32.58285073 | 62 | 1564 | 2.96 | 2230.03 | 56.93 | 7.68 | 243.26 | 82.18243243 | 24301299.89
F | 1116 | S30 | 1502 | 7 | 0.02 | 1.33 | 0.021 | 63.33333333 | 28.83191546 | 46 | 1548 | 2.73 | 2226.32 | 56.87 | 7.29 | 241.8 | 88.57142857 | 24969035.08
F | 980 | M | 1508 | 5 | 0.019 | 0.752 | 0.021 | 35.80952381 | 28.83191546 | 88 | 1596 | 2.21 | 2270.44 | 56.69 | 7.19 | 244.84 | 110.7873303 | 31023867.48
F | 1116 | S05 | 1502 | 10 | 0.023 | 1.348 | 0.022 | 61.27272727 | 27.78715793 | 48 | 1550 | 2.82 | 2285.47 | 57.07 | 7.64 | 267.16 | 94.73758865 | 26005730.98
F | 980 | S10 | 1508 | 4 | 0.018 | 0.673 | 0.024 | 28.04166667 | 25.93359266 | 58 | 1566 | 2.83 | 2285.23 | 56.94 | 7.59 | 269.31 | 95.16254417 | 25741541.32
F | 980 | S15 | 1508 | 3 | 0.021 | 0.781 | 0.015 | 52.06666667 | 37.65403131 | 41 | 1549 | 2.89 | 2289.13 | 57.03 | 7.67 | 273.88 | 94.76816609 | 25516274.68
F | 980 | S25 | 1508 | 7 | 0.037 | 0.751 | 0.018 | 41.72222222 | 32.58285073 | 43 | 1551 | 2.92 | 2284.44 | 56.91 | 7.97 | 278.09 | 95.23630137 | 26188131.7
F | 980 | S30 | 1508 | 5 | 0.025 | 0.748 | 0.022 | 34 | 27.78715793 | 53 | 1561 | 2.79 | 2286.2 | 56.85 | 7.79 | 266.08 | 95.36917563 | 26809996.99
F | 980 | M | 1508 | 5 | 0.017 | 0.73 | 0.02 | 36.5 | 29.96988564 | 83 | 1591 | 2.26 | 2280.89 | 56.47 | 7.35 | 240.76 | 106.5309735 | 31155342.61
F | 980 | S05 | 1508 | 4 | 0.017 | 0.753 | 0.029 | 25.96551724 | 22.31802259 | 41 | 1549 | 3.13 | 2286.71 | 57 | 7.54 | 297.12 | 94.92651757 | 23135952.81
F | 976 | S26 | 1510 | 5 | 0.023 | 1.026 | 0.014 | 73.28571429 | 39.77262916 | 58 | 1568 | 3.1 | 2286.12 | 56.71 | 7.29 | 297.99 | 96.12580645 | 22579491.02
F | 980 | S15 | 1508 | 7 | 0.02 | 0.77 | 0.016 | 48.125 | 35.77449321 | 47 | 1555 | 3.32 | 2286.51 | 57.03 | 8.31 | 313.89 | 94.54518072 | 24037280.73
F | 980 | S20 | 1508 | 7 | 0.016 | 0.77 | 0.019 | 40.52631579 | 31.21470086 | 51 | 1559 | 2.84 | 2287.44 | 57.05 | 7.48 | 270.28 | 95.16901408 | 25303596.85
F | 980 | S10 | 1508 | 5 | 0.022 | 0.74 | 0.017 | 43.52941176 | 34.09448306 | 51 | 1559 | 3.17 | 2289.42 | 57.24 | 8.07 | 299.12 | 94.35962145 | 24478738.64
F | 980 | S15 | 1508 | 5 | 0.022 | 0.747 | 0.021 | 35.57142857 | 28.83191546 | 49 | 1557 | 3.18 | 2288.38 | 57.02 | 8.02 | 303.22 | 95.35220126 | 24239557.21
F | 980 | S25 | 1508 | 9 | 0.02 | 0.743 | 0.023 | 32.30434783 | 26.82423957 | 49 | 1557 | 2.5 | 2289.11 | 57.1 | 7.49 | 236.13 | 94.452 | 28804328.95
F | 980 | M | 1508 | 11 | 0.022 | 0.748 | 0.021 | 35.61904762 | 28.83191546 | 67 | 1575 | 2.17 | 2279.15 | 56.6 | 7.07 | 239.36 | 110.3041475 | 31187594.52
F | 980 | S10 | 1508 | 5 | 0.042 | 0.816 | 0.015 | 54.4 | 37.65403131 | 56 | 1564 | 2.87 | 2286.79 | 57.11 | 7.41 | 271.27 | 94.51916376 | 24797727.66
F | 980 | S20 | 1508 | 2 | 0.019 | 0.757 | 0.012 | 63.08333333 | 44.94691449 | 33 | 1541 | 3.15 | 2284.64 | 56.81 | 7.39 | 301.15 | 95.6031746 | 22511319.47
F | 980 | M | 1508 | 12 | 0.021 | 0.8 | 0.015 | 53.33333333 | 37.65403131 | 72 | 1580 | 2.36 | 2277.35 | 56.8 | 7.43 | 233.49 | 98.93644068 | 30113128.86
F | 980 | S05 | 1508 | 7 | 0.022 | 0.775 | 0.019 | 40.78947368 | 31.21470086 | 48 | 1556 | 2.49 | 2285.42 | 57.16 | 6.92 | 236.56 | 95.00401606 | 26676083.08
F | 980 | S20 | 1508 | 6 | 0.018 | 0.758 | 0.018 | 42.11111111 | 32.58285073 | 49 | 1557 | 2.87 | 2285.19 | 57.15 | 7.39 | 272.14 | 94.82229965 | 24713493.8
F | 980 | S25 | 1508 | 8 | 0.021 | 0.702 | 0.016 | 43.875 | 35.77449321 | 44 | 1552 | 2.83 | 2285.88 | 56.95 | 7.3 | 268.97 | 95.04240283 | 24765046.22
F | 1116 | S30 | 1502 | 5 | 0.024 | 1.31 | 0.018 | 72.77777778 | 32.58285073 | 30 | 1532 | 3.21 | 2286.85 | 56.98 | 7.59 | 303.67 | 94.60124611 | 22710344.02
F | 1116 | S05 | 1502 | 5 | 0.024 | 1.34 | 0.017 | 78.82352941 | 34.09448306 | 29 | 1531 | 3.09 | 2282.11 | 57.06 | 7.75 | 293.02 | 94.82847896 | 24039702.43
F | 980 | S10 | 1508 | 5 | 0.027 | 0.747 | 0.025 | 29.88 | 25.10710746 | 46 | 1554 | 3.22 | 2282.16 | 57.09 | 7.67 | 305.48 | 94.86956522 | 22831522.43
F | 980 | S20 | 1508 | 7 | 0.024 | 0.8 | 0.015 | 53.33333333 | 37.65403131 | 64 | 1572 | 3.18 | 2279.18 | 57.13 | 8.05 | 301.52 | 94.81761006 | 24232413.77
F | 976 | M | 1510 | 1 | 0.028 | 1.02 | 0.019 | 53.68421053 | 31.21470086 | 84 | 1594 | 2.53 | 2267.6 | 56.72 | 7.27 | 265.78 | 105.0513834 | 27367153.52
F | 980 | S05 | 1508 | 5 | 0.023 | 0.777 | 0.023 | 33.7826087 | 26.82423957 | 54 | 1562 | 2.82 | 2264.39 | 57.07 | 7.41 | 267.42 | 94.82978723 | 24990193.47
F | 980 | S10 | 1508 | 5 | 0.028 | 0.794 | 0.026 | 30.53846154 | 24.33786233 | 52 | 1560 | 3.22 | 2261.95 | 56.98 | 7.86 | 304.69 | 94.6242236 | 23189904.78
F | 980 | S15 | 1508 | 6 | 0.021 | 0.769 | 0.025 | 30.76 | 25.10710746 | 46 | 1554 | 3.3 | 2263.8 | 56.92 | 7.64 | 311.66 | 94.44242424 | 22012368
F | 980 | S25 | 1508 | 8 | 0.021 | 0.74 | 0.019 | 38.94736842 | 31.21470086 | 64 | 1572 | 3.34 | 2258.53 | 56.96 | 7.59 | 315.12 | 94.34730539 | 21556113.57
F | 980 | S30 | 1508 | 4 | 0.018 | 0.73 | 0.015 | 48.66666667 | 37.65403131 | 53 | 1561 | 3.24 | 2259.97 | 57.33 | 7.47 | 305.76 | 94.37037037 | 21884042.83
F | 980 | S05 | 1508 | 7 | 0.021 | 0.705 | 0.021 | 33.57142857 | 28.83191546 | 59 | 1567 | 2.99 | 2260.53 | 57.07 | 7.1 | 283.99 | 94.97993311 | 22544817.59
F | 980 | S15 | 1508 | 7 | 0.021 | 0.75 | 0.017 | 44.11764706 | 34.09448306 | 32 | 1540 | 3.07 | 2257.04 | 56.78 | 7.68 | 293.9 | 95.73289902 | 23714359.04
F | 980 | S20 | 1508 | 5 | 0.023 | 0.722 | 0.016 | 45.125 | 35.77449321 | 40 | 1548 | 3.22 | 2258.36 | 56.74 | 8.06 | 307.37 | 95.45652174 | 23742236.87
F | 980 | S25 | 1508 | 3 | 0.023 | 0.71 | 0.019 | 37.36842105 | 31.21470086 | 54 | 1562 | 3.34 | 2258.95 | 56.97 | 8.32 | 314.73 | 94.23053892 | 23633757.13
F | 980 | S05 | 1508 | 6 | 0.023 | 0.747 | 0.028 | 26.67857143 | 22.94811947 | 32 | 1540 | 2.56 | 2259.08 | 56.99 | 7.37 | 244.11 | 95.35546875 | 27315454.03
F | 980 | S10 | 1508 | 7 | 0.031 | 0.742 | 0.02 | 37.1 | 29.96988564 | 33 | 1541 | 2.77 | 2256.61 | 57.33 | 7.96 | 261.48 | 94.39711191 | 27235734.84
F | 909 | S15 | 1506 | 5 | 0.015 | 1.01 | 0.018 | 56.11111111 | 32.58285073 | 41 | 1547 | 3.21 | 2258.7 | 56.72 | 8.65 | 305.78 | 95.25856698 | 25563417.76
F | 909 | S05 | 1506 | 9 | 0.027 | 1.023 | 0.015 | 68.2 | 37.65403131 | 53 | 1559 | 2.36 | 2259.17 | 56.95 | 7.58 | 231.46 | 98.07627119 | 30475820.39
F | 909 | S14 | 1506 | 7 | 0.023 | 1.041 | 0.018 | 57.83333333 | 32.58285073 | 46 | 1552 | 2.83 | 2260.41 | 56.99 | 7.81 | 269.09 | 95.08480565 | 26199988.98
F | 976 | M | 1510 | 5 | 0.022 | 1.015 | 0.017 | 59.70588235 | 34.09448306 | 58 | 1568 | 2.42 | 2258.19 | 56.51 | 6.78 | 232.93 | 96.25206612 | 26571991.09
F | 909 | S15 | 1506 | 5 | 0.02 | 1.111 | 0.02 | 55.55 | 29.96988564 | 45 | 1551 | 2.56 | 2261.03 | 56.99 | 7.28 | 242.87 | 94.87109375 | 27005177.06
F | 980 | S20 | 1508 | 4 | 0.022 | 1.071 | 0.018 | 59.5 | 32.58285073 | 41 | 1549 | 2.48 | 2259.96 | 57.01 | 7.18 | 237.4 | 95.72580645 | 27480384.58
F | 909 | S25 | 1506 | 2 | 0.017 | 1.017 | 0.011 | 92.45454545 | 48.15942887 | 41 | 1547 | 3.42 | 2263.28 | 57.21 | 7.99 | 311.1 | 90.96491228 | 22207938.67
F | 976 | M | 1510 | 6 | 0.023 | 1.015 | 0.012 | 84.58333333 | 44.94691449 | 78 | 1588 | 2.65 | 2256.34 | 56.5 | 6.69 | 252.44 | 95.26037736 | 23924015.59
F | 909 | S20 | 1506 | 6 | 0.028 | 1.089 | 0.019 | 57.31578947 | 31.21470086 | 61 | 1567 | 2.98 | 2258.41 | 57.12 | 8.37 | 282 | 94.63087248 | 26641659.44
F | 909 | M | 1506 | 6 | 0.019 | 1.015 | 0.014 | 72.5 | 39.77262916 | 76 | 1582 | 2.34 | 2255.36 | 56.62 | 7.67 | 238.78 | 102.042735 | 31048789.33
F | 909 | S05 | 1506 | 5 | 0.019 | 0.757 | 0.022 | 34.40909091 | 27.78715793 | 47 | 1553 | 3.15 | 2257.68 | 56.93 | 8.4 | 299.89 | 95.2031746 | 25286016
F | 909 | M | 1506 | 9 | 0.019 | 1.022 | 0.012 | 85.16666667 | 44.94691449 | 82 | 1588 | 2.47 | 2259.47 | 56.71 | 7.54 | 236.4 | 95.70850202 | 28968783.79
F | 980 | S20 | 1508 | 5 | 0.019 | 0.801 | 0.025 | 32.04 | 25.10710746 | 69 | 1577 | 2.8 | 2261.06 | 56.97 | 8.09 | 266.33 | 95.11785714 | 27437963.1
F | 980 | S10 | 1508 | 3 | 0.015 | 0.743 | 0.016 | 46.4375 | 35.77449321 | 55 | 1563 | 3.22 | 2143.92 | 57.01 | 8.44 | 305.51 | 94.87888199 | 23601762.78
F | 980 | S15 | 1508 | 10 | 0.02 | 0.731 | 0.016 | 45.6875 | 35.77449321 | 49 | 1557 | 3.06 | 2143.52 | 56.94 | 8.23 | 291.56 | 95.28104575 | 24213370.04
F | 980 | M | 1508 | 5 | 0.019 | 0.83 | 0.008 | 103.75 | 62.00271238 | 86 | 1594 | 2.54 | 2143.4 | 56.75 | 7.66 | 244.37 | 96.20866142 | 27148608.19
F | 980 | S10 | 1508 | 6 | 0.032 | 0.739 | 0.017 | 43.47058824 | 34.09448306 | 45 | 1553 | 3.01 | 2144.45 | 56.93 | 8.02 | 286.52 | 95.18936877 | 23997891.63
F | 980 | S15 | 1508 | 6 | 0.014 | 0.715 | 0.011 | 65 | 48.15942887 | 60 | 1568 | 3.03 | 2143.3 | 57.09 | 8.07 | 286.81 | 94.65676568 | 23975250.89
F | 980 | S20 | 1508 | 12 | 0.019 | 0.755 | 0.015 | 50.33333333 | 37.65403131 | 52 | 1560 | 3.12 | 2143.09 | 56.96 | 8.27 | 296.76 | 95.11538462 | 23858361.56
F | 909 | M | 1506 | 14 | 0.018 | 1.044 | 0.018 | 58 | 32.58285073 | 66 | 1572 | 2.29 | 2139.02 | 56.78 | 7.59 | 239.62 | 104.6375546 | 29776279.28
F | 909 | S14 | 1506 | 8 | 0.025 | 1 | 0.015 | 66.66666667 | 37.65403131 | 52 | 1558 | 2.74 | 2149.36 | 57 | 7.79 | 260.51 | 95.07664234 | 25665241.05
F | 980 | S19 | 1508 | 5 | 0.018 | 0.762 | 0.017 | 44.82352941 | 34.09448306 | 38 | 1546 | 2.81 | 2148.7 | 57.16 | 7.87 | 265.44 | 94.46263345 | 25275135.16
F | 909 | S24 | 1506 | 10 | 0.017 | 1.042 | 0.025 | 41.68 | 25.10710746 | 50 | 1556 | 3.08 | 2145.29 | 57.06 | 8.28 | 293.15 | 95.17857143 | 24222274.36
F | 909 | S05 | 1506 | 5 | 0.021 | 1.019 | 0.014 | 72.78571429 | 39.77262916 | 46 | 1552 | 3.29 | 2144.84 | 56.93 | 7.88 | 312.08 | 94.85714286 | 21576177.7
F | 909 | S10 | 1506 | 9 | 0.026 | 1.04 | 0.024 | 43.33333333 | 25.93359266 | 58 | 1564 | 3.09 | 2146.27 | 57.08 | 7.98 | 292.48 | 94.65372168 | 23279736.35
F | 980 | M | 1508 | 8 | 0.023 | 0.756 | 0.016 | 47.25 | 35.77449321 | 66 | 1574 | 2.35 | 2133.73 | 56.89 | 7.69 | 234.17 | 99.64680851 | 29325621.93
F | 909 | S05 | 1506 | 6 | 0.028 | 1.028 | 0.016 | 64.25 | 35.77449321 | 50 | 1556 | 2.76 | 2135.5 | 57.06 | 8.18 | 262.06 | 94.94927536 | 26582332.61
F | 909 | S10 | 1506 | 6 | 0.018 | 1.045 | 0.022 | 47.5 | 27.78715793 | 54 | 1560 | 2.76 | 2132.89 | 57.01 | 8.23 | 264.43 | 95.80797101 | 26712128.89
F | 909 | S15 | 1506 | 10 | 0.021 | 1.002 | 0.012 | 83.5 | 44.94691449 | 61 | 1567 | 2.77 | 2135.2 | 57.08 | 7.53 | 261.93 | 94.55956679 | 24378279.86
F | 980 | S20 | 1508 | 8 | 0.026 | 0.77 | 0.029 | 26.55172414 | 22.31802259 | 49 | 1557 | 2.69 | 2137.84 | 57.05 | 7.46 | 254.87 | 94.7472119 | 24900670.22
F | 909 | S05 | 1506 | 12 | 0.022 | 1.038 | 0.027 | 38.44444444 | 23.61991192 | 44 | 1550 | 3.05 | 2130.13 | 57.06 | 7.88 | 289.64 | 94.96393443 | 23114354.91
F | 909 | S15 | 1506 | 5 | 0.022 | 1.054 | 0.018 | 58.55555556 | 32.58285073 | 30 | 1536 | 2.88 | 2129.4 | 56.98 | 7.72 | 274.83 | 95.42708333 | 23973495
F | 909 | S20 | 1506 | 2 | 0.031 | 1.053 | 0.016 | 65.8125 | 35.77449321 | 57 | 1563 | 3.1 | 2128.11 | 57.02 | 8.29 | 294.51 | 95.00322581 | 23902107.74
F | 909 | S25 | 1506 | 9 | 0.016 | 1.06 | 0.018 | 58.88888889 | 32.58285073 | 51 | 1557 | 3.2 | 2126.57 | 56.95 | 8.48 | 303.79 | 94.934375 | 23668724.1
F | 909 | M | 1506 | 8 | 0.02 | 1.04 | 0.007 | 148.5714286 | 68.93209842 | 62 | 1568 | 2.36 | 2125.18 | 56.41 | 7.26 | 237.32 | 100.559322 | 27458046
F | 909 | M | 1506 | 6 | 0.018 | 1.125 | 0.015 | 75 | 37.65403131 | 81 | 1587 | 2.36 | 2129.83 | 56.79 | 7.4 | 233.72 | 99.03389831 | 28048778.14
F | 909 | S05 | 1506 | 5 | 0.02 | 1.032 | 0.022 | 46.90909091 | 27.78715793 | 44 | 1550 | 3.14 | 2132.21 | 56.15 | 7.88 | 297.91 | 94.87579618 | 22473765.02
F | 909 | S10 | 1506 | 9 | 0.021 | 1.042 | 0.011 | 94.72727273 | 48.15942887 | 61 | 1567 | 2.93 | 2137.66 | 56.01 | 8.14 | 279.06 | 95.24232082 | 24942771.36
F | 909 | S15 | 1506 | 8 | 0.02 | 1.044 | 0.016 | 65.25 | 35.77449321 | 57 | 1563 | 2.77 | 2132.41 | 55.8 | 7.88 | 264.83 | 95.60649819 | 25478065.47
F | 909 | M | 1506 | 6 | 0.022 | 1.058 | 0.012 | 88.16666667 | 44.94691449 | 83 | 1589 | 2.32 | 2129.38 | 55.31 | 7.57 | 235.02 | 101.3017241 | 29181684.36
F | 909 | S05 | 1506 | 5 | 0.024 | 1.104 | 0.016 | 69 | 35.77449321 | 49 | 1555 | 2.95 | 2134.93 | 55.99 | 8.12 | 279.68 | 94.80677966 | 24681238.21
F | 909 | S20 | 1506 | 6 | 0.034 | 1.03 | 0.017 | 60.58823529 | 34.09448306 | 47 | 1553 | 2.74 | 2133.23 | 56.13 | 7.92 | 258.44 | 94.32116788 | 25897723.62
F | 909 | M | 1506 | 9 | 0.025 | 1.07 | 0.019 | 56.31578947 | 31.21470086 | 73 | 1579 | 2.31 | 2127.87 | 55.4 | 7.5 | 235.48 | 101.9393939 | 29016409.09
F | 976 | S05 | 1510 | 5 | 0.012 | 0.981 | 0.013 | 75.46153846 | 42.18126779 | 58 | 1568 | 2.89 | 2134.36 | 56.12 | 7.16 | 274.22 | 94.88581315 | 22209160.53
F | 980 | S10 | 1508 | 5 | 0.019 | 0.793 | 0.016 | 49.5625 | 35.77449321 | 49 | 1557 | 2.84 | 2127.75 | 56.01 | 8.16 | 269.49 | 94.89084507 | 25676847.89
F | 980 | S20 | 1508 | 11 | 0.019 | 0.803 | 0.018 | 44.61111111 | 32.58285073 | 38 | 1546 | 2.74 | 2130.77 | 55.94 | 7.63 | 260.87 | 95.2080292 | 24920677.16
F | 980 | M | 1508 | 5 | 0.024 | 0.73 | 0.01 | 73 | 51.94243253 | 73 | 1581 | 2.65 | 2131.42 | 55.85 | 8.13 | 252.67 | 95.34716981 | 27463949.93
F | 980 | S05 | 1508 | 5 | 0.026 | 0.796 | 0.017 | 46.82352941 | 34.09448306 | 31 | 1539 | 3.03 | 2135.65 | 56.09 | 8.03 | 287.31 | 94.82178218 | 23771264.65
F | 980 | S10 | 1508 | 11 | 0.032 | 0.775 | 0.019 | 40.78947368 | 31.21470086 | 41 | 1549 | 2.65 | 2131.47 | 55.97 | 7.47 | 252.05 | 95.11320755 | 25234996.14
F | 980 | S15 | 1508 | 11 | 0.016 | 0.814 | 0.019 | 42.84210526 | 31.21470086 | 51 | 1559 | 3.29 | 2136.72 | 56.13 | 8.38 | 311.85 | 94.78723404 | 22858357.79
F | 980 | S10 | 1508 | 7 | 0.018 | 0.767 | 0.013 | 59 | 42.18126779 | 40 | 1548 | 2.92 | 2132.96 | 56.07 | 8.19 | 276.79 | 94.79109589 | 25126560.99
F | 980 | S15 | 1508 | 6 | 0.014 | 0.795 | 0.017 | 46.76470588 | 34.09448306 | 46 | 1554 | 2.75 | 2130.17 | 55.7 | 7.75 | 262.95 | 95.61818182 | 25213466.73
F | 980 | S20 | 1508 | 8 | 0.018 | 0.81 | 0.018 | 45 | 32.58285073 | 25 | 1533 | 2.95 | 2134.13 | 55.89 | 8.22 | 280.44 | 95.06440678 | 24975831.91
F | 980 | S25 | 1508 | 3 | 0.016 | 0.76 | 0.02 | 38 | 29.96988564 | 42 | 1550 | 2.4 | 2127.84 | 55.84 | 7.36 | 286.03 | 119.1791667 | 27406579.2
F | 980 | M | 1508 | 14 | 0.029 | 0.74 | 0.021 | 35.23809524 | 28.83191546 | 54 | 1562 | 2.28 | 2123.53 | 55.5 | 7.8 | 265.1 | 116.2719298 | 30511773.16
F | 980 | M | 1508 | 5 | 0.022 | 0.823 | 0.014 | 58.78571429 | 39.77262916 | 69 | 1577 | 2.32 | 2127.53 | 55.43 | 7.91 | 267.02 | 115.0948276 | 30465862.78
F | 980 | S05 | 1508 | 15 | 0.02 | 0.748 | 0.02 | 37.4 | 29.96988564 | 51 | 1559 | 2.77 | 2136.31 | 55.93 | 8.08 | 318.3 | 114.9097473 | 26172496.81
F | 980 | S10 | 1508 | 16 | 0.018 | 0.761 | 0.016 | 47.5625 | 35.77449321 | 38 | 1546 | 2.49 | 2138.56 | 56.03 | 8.02 | 298.61 | 119.9236948 | 28929821.3
F | 980 | S15 | 1508 | 12 | 0.023 | 0.821 | 0.026 | 31.57692308 | 24.33786233 | 43 | 1551 | 2.45 | 2136.05 | 56.08 | 7.66 | 293.14 | 119.6489796 | 28049388
F | 980 | M | 1508 | 6 | 0.018 | 0.73 | 0.011 | 66.36363636 | 48.15942887 | 60 | 1568 | 2.47 | 2126.04 | 56.02 | 6.91 | 292.43 | 118.3927126 | 24980539.63
F | 980 | S15 | 1508 | 9 | 0.016 | 0.723 | 0.024 | 30.125 | 25.93359266 | 67 | 1575 | 2.87 | 2137.24 | 56.06 | 7.43 | 313.3 | 109.1637631 | 23238575.41
F | 980 | M | 1508 | 7 | 0.024 | 0.789 | 0.017 | 46.41176471 | 34.09448306 | 66 | 1574 | 2.26 | 2134.14 | 55.63 | 7.07 | 262.02 | 115.9380531 | 28040333.26
F | 980 | S05 | 1508 | 4 | 0.019 | 0.753 | 0.02 | 37.65 | 29.96988564 | 65 | 1573 | 2.44 | 2136.27 | 56.01 | 7.28 | 293.45 | 120.2663934 | 26769914.56
F | 980 | S10 | 1508 | 4 | 0.029 | 0.75 | 0.024 | 31.25 | 25.93359266 | 56 | 1564 | 2.36 | 2138.37 | 56.04 | 6.94 | 280.11 | 118.690678 | 26410681.68
F | 980 | M | 1508 | 10 | 0.026 | 0.768 | 0.016 | 48 | 35.77449321 | 72 | 1580 | 2.76 | 2130.36 | 55.88 | 7.15 | 294.04 | 106.5362319 | 23179243.04
F | 980 | S05 | 1508 | 4 | 0.019 | 0.76 | 0.024 | 31.66666667 | 25.93359266 | 39 | 1547 | 2.84 | 2135.2 | 55.91 | 6.75 | 317.94 | 111.9507042 | 21314408.45
F | 980 | S20 | 1508 | 7 | 0.019 | 0.753 | 0.019 | 39.63157895 | 31.21470086 | 54 | 1562 | 2.58 | 2135.07 | 55.54 | 7.53 | 309.68 | 120.0310078 | 26171985.98
F | 980 | S25 | 1508 | 5 | 0.016 | 0.782 | 0.015 | 52.13333333 | 37.65403131 | 67 | 1575 | 2.54 | 2136.18 | 55.81 | 7.46 | 307.59 | 121.0984252 | 26350705.42
F | 980 | M | 1508 | 2 | 0.015 | 0.752 | 0.015 | 50.13333333 | 37.65403131 | 71 | 1579 | 2.34 | 2136.4 | 55.77 | 6.87 | 277.89 | 118.7564103 | 26343455.38
F | 980 | S10 | 1508 | 7 | 0.013 | 0.72 | 0.019 | 37.89473684 | 31.21470086 | 41 | 1549 | 2.55 | 2142.76 | 56.15 | 7.11 | 304.97 | 119.5960784 | 25092980.05
F | 976 | M | 1510 | 5 | 0.017 | 0.98 | 0.011 | 89.09090909 | 48.15942887 | 66 | 1576 | 2.38 | 2135.9 | 55.74 | 6.87 | 281.9 | 118.4453782 | 25894646.47
F | 976 | M | 1510 | 7 | 0.018 | 1.004 | 0.018 | 55.77777778 | 32.58285073 | 75 | 1585 | 2.37 | 2148.89 | 55.7 | 7.03 | 281.4 | 118.7341772 | 26771361.24
F | 909 | S15 | 1506 | 7 | 0.02 | 1.045 | 0.032 | 32.65625 | 20.64126415 | 54 | 1560 | 2.83 | 2154.81 | 55.99 | 7.57 | 315.81 | 111.5936396 | 24208490.86
F | 909 | S20 | 1506 | 8 | 0.015 | 1.023 | 0.017 | 60.17647059 | 34.09448306 | 58 | 1564 | 2.94 | 2156.94 | 56.13 | 7.73 | 315.13 | 107.1870748 | 23818780.29
F | 909 | M | 1506 | 10 | 0.019 | 1.03 | 0.018 | 57.22222222 | 32.58285073 | 68 | 1574 | 2.29 | 2150.64 | 55.64 | 7.45 | 268.45 | 117.2270742 | 29385819.04
F | 980 | S20 | 1508 | 5 | 0.022 | 0.764 | 0.024 | 31.83333333 | 25.93359266 | 40 | 1548 | 3.1 | 2152.98 | 55.8 | 7.93 | 314.06 | 101.3096774 | 23131339.32
F | 909 | S25 | 1506 | 4 | 0.031 | 1.022 | 0.028 | 36.5 | 22.94811947 | 52 | 1558 | 3.37 | 2150.77 | 56.12 | 8.1 | 312.11 | 92.61424332 | 21711927.42
F | 909 | M | 1506 | 6 | 0.018 | 1.029 | 0.022 | 46.77272727 | 27.78715793 | 87 | 1593 | 2.37 | 2146.33 | 55.62 | 7.39 | 280.88 | 118.5147679 | 28108772.38
F | 909 | S05 | 1506 | 7 | 0.015 | 1.02 | 0.028 | 36.42857143 | 22.94811947 | 53 | 1559 | 2.9 | 2153.09 | 55.96 | 7.45 | 312.4 | 107.7241379 | 23231098.66
F | 1116 | S25 | 1502 | 2 | 0.017 | 1.423 | 0.029 | 49.06896552 | 22.31802259 | 43 | 1545 | 3.01 | 2152.72 | 56.18 | 8.05 | 308.99 | 102.654485 | 24180552.56
F | 909 | S05 | 1506 | 12 | 0.026 | 1.043 | 0.029 | 35.96551724 | 22.31802259 | 54 | 1560 | 2.92 | 2155.08 | 56.08 | 7.73 | 310.87 | 106.4623288 | 23961242.22
F | 909 | S10 | 1506 | 11 | 0.015 | 1.031 | 0.037 | 27.86486486 | 18.39547627 | 62 | 1568 | 2.82 | 2153.16 | 55.94 | 7.68 | 312.51 | 110.8191489 | 24628485.45
F | 909 | S15 | 1506 | 3 | 0.014 | 1.081 | 0.021 | 51.47619048 | 28.83191546 | 54 | 1560 | 2.49 | 2150.81 | 56.04 | 7.16 | 297.38 | 119.4297189 | 25975565.59
F | 909 | S25 | 1506 | 6 | 0.016 | 1.038 | 0.018 | 57.66666667 | 32.58285073 | 63 | 1569 | 2.66 | 2152.66 | 56.03 | 7.76 | 309.6 | 116.3909774 | 26375749.89
F | 909 | S05 | 1506 | 8 | 0.025 | 1.059 | 0.026 | 40.73076923 | 24.33786233 | 46 | 1552 | 2.94 | 2153.55 | 56.06 | 7.38 | 312.4 | 106.2585034 | 22704570
F | 909 | S25 | 1506 | 6 | 0.02 | 1.044 | 0.016 | 65.25 | 35.77449321 | 60 | 1566 | 2.93 | 2153.49 | 55.94 | 7.72 | 307.82 | 105.0580205 | 23830976.03
F | 909 | M | 1506 | 9 | 0.035 | 1.12 | 0.007 | 160 | 68.93209842 | 85 | 1591 | 2.36 | 2154.15 | 55.35 | 7.27 | 285.82 | 121.1101695 | 27870684.79
F | 909 | S03 | 1506 | 8 | 0.025 | 1.04 | 0.015 | 69.33333333 | 37.65403131 | 51 | 1557 | 2.93 | 2158.52 | 56.08 | 7.51 | 307.85 | 105.0682594 | 23236872.98
F | 909 | S15 | 1506 | 8 | 0.027 | 1.032 | 0.032 | 32.25 | 20.64126415 | 45 | 1551 | 3.13 | 2155.63 | 55.83 | 7.98 | 307.12 | 98.12140575 | 23082458.49
F | 980 | S20 | 1508 | 10 | 0.026 | 0.773 | 0.019 | 40.68421053 | 31.21470086 | 60 | 1568 | 2.83 | 2159.95 | 55.86 | 8.31 | 307.68 | 108.7208481 | 26638365.69
F | 980 | M | 1508 | 6 | 0.023 | 0.797 | 0.022 | 36.22727273 | 27.78715793 | 87 | 1595 | 2.35 | 2153.66 | 55.5 | 7.25 | 274.94 | 116.9957447 | 27905934.89
F | 909 | S05 | 1506 | 4 | 0.023 | 1.01 | 0.018 | 56.11111111 | 32.58285073 | 66 | 1572 | 2.9 | 2158.61 | 55.9 | 7.63 | 306.36 | 105.6413793 | 23853384.85
F | 909 | S15 | 1506 | 6 | 0.025 | 1.037 | 0.028 | 37.03571429 | 22.94811947 | 52 | 1558 | 3.04 | 2153.74 | 56.3 | 7.7 | 307.02 | 100.9934211 | 22911826.18
F | 909 | S20 | 1506 | 8 | 0.024 | 1.156 | 0.023 | 50.26086957 | 26.82423957 | 59 | 1565 | 3.23 | 2157.48 | 55.96 | 8.15 | 307.23 | 95.11764706 | 22863944.4
F | 976 | M | 1510 | 7 | 0.023 | 1.012 | 0.018 | 56.22222222 | 32.58285073 | 57 | 1567 | 2.33 | 2158.92 | 55.46 | 6.86 | 274.88 | 117.9742489 | 26696481.99
F | 909 | S15 | 1506 | 6 | 0.022 | 1.078 | 0.028 | 38.5 | 22.94811947 | 59 | 1565 | 3.19 | 2155.1 | 55.84 | 7.7 | 306.21 | 95.99059561 | 21848255.17
F | 909 | S20 | 1506 | 6 | 0.045 | 0.953 | 0.028 | 34.03571429 | 22.94811947 | 50 | 1556 | 2.94 | 2161.42 | 55.77 | 7.3 | 305.87 | 104.037415 | 22540522.86
F | 980 | S24 | 1508 | 1 | 0.022 | 0.785 | 0.021 | 37.38095238 | 28.83191546 | 72 | 1580 | 2.99 | 2160.89 | 55.91 | 7.58 | 307.15 | 102.7257525 | 23008058.21
F | 909 | S05 | 1506 | 7 | 0.015 | 1 | 0.029 | 34.48275862 | 22.31802259 | 46 | 1552 | 3.26 | 2162.77 | 55.89 | 7.86 | 303.91 | 93.22392638 | 21901031.67
F | 909 | S10 | 1506 | 11 | 0.026 | 1.04 | 0.037 | 28.10810811 | 18.39547627 | 41 | 1547 | 3.01 | 2166.54 | 55.86 | 7.73 | 305.43 | 101.4717608 | 23368401.21
F | 909 | S15 | 1506 | 9 | 0.022 | 1.051 | 0.029 | 36.24137931 | 22.31802259 | 57 | 1563 | 3.18 | 2168.06 | 55.69 | 8.04 | 304.99 | 95.90880503 | 23022342.79
F | 980 | S25 | 1508 | 4 | 0.022 | 0.751 | 0.019 | 39.52631579 | 31.21470086 | 50 | 1558 | 2.86 | 2163.05 | 56.09 | 7.65 | 306.74 | 107.2517483 | 24300278.5
F | 980 | M | 1508 | 7 | 0.022 | 0.762 | 0.02 | 38.1 | 29.96988564 | 73 | 1581 | 2.34 | 2159.31 | 55.4 | 7.17 | 276.78 | 118.2820513 | 27788658.69
F | 980 | M | 1508 | 4 | 0.016 | 0.775 | 0.01 | 77.5 | 51.94243253 | 77 | 1585 | 2.74 | 2151.26 | 56.08 | 7.59 | 315.43 | 115.120438 | 25028418.35
F | 980 | M | 1508 | 6 | 0.024 | 0.735 | 0.03 | 24.5 | 21.72572514 | 63 | 1571 | 2.46 | 2161.21 | 55.59 | 7.72 | 294.98 | 119.9105691 | 28485802.05
F | 909 | S20 | 1506 | 4 | 0.029 | 1.027 | 0.018 | 57.05555556 | 32.58285073 | 44 | 1550 | 3.29 | 2166.46 | 56.33 | 8.27 | 316.48 | 96.19452888 | 22872286.21
F | 909 | M | 1506 | 6 | 0.024 | 1.022 | 0.021 | 48.66666667 | 28.83191546 | 67 | 1573 | 2.22 | 2164.88 | 55.86 | 7.45 | 252.14 | 113.5765766 | 30513105.95
F | 909 | M | 1506 | 11 | 0.019 | 1.04 | 0.03 | 34.66666667 | 21.72572514 | 66 | 1572 | 2.33 | 2163.65 | 55.77 | 7.35 | 271.31 | 116.4420601 | 28666040.99
F | 909 | S20 | 1506 | 5 | 0.022 | 1.052 | 0.019 | 55.36842105 | 31.21470086 | 51 | 1557 | 2.55 | 2171.65 | 55.81 | 7.72 | 308.17 | 120.8509804 | 27613168.47
F | 909 | M | 1506 | 5 | 0.014 | 1.043 | 0.007 | 149 | 68.93209842 | 82 | 1588 | 2.59 | 2158.33 | 55.79 | 7.46 | 306.45 | 118.3204633 | 26109959.68
F | 909 | S10 | 1506 | 6 | 0.019 | 1.033 | 0.024 | 43.04166667 | 25.93359266 | 46 | 1552 | 2.77 | 2161.64 | 56.24 | 7.62 | 318.83 | 115.101083 | 24975135.94
F | 980 | S05 | 1508 | 8 | 0.017 | 0.73 | 0.016 | 45.625 | 35.77449321 | 45 | 1553 | 2.73 | 2175.44 | 55.93 | 7.7 | 317.35 | 116.2454212 | 25770596.92
F | 980 | S15 | 1508 | 10 | 0.021 | 0.76 | 0.02 | 38 | 29.96988564 | 38 | 1546 | 2.77 | 2176.01 | 55.72 | 7.43 | 318.69 | 115.0505415 | 24514284.5
F | 980 | M | 1508 | 9 | 0.029 | 0.762 | 0.016 | 47.625 | 35.77449321 | 87 | 1595 | 2.31 | 2169.1 | 55.74 | 7.81 | 267.2 | 115.6709957 | 30801220
F | 980 | S20 | 1508 | 7 | 0.018 | 0.741 | 0.03 | 24.7 | 21.72572514 | 46 | 1554 | 2.74 | 2175.75 | 56.11 | 7.45 | 313.39 | 114.3759124 | 24846429.74
F | 980 | S25 | 1508 | 7 | 0.027 | 0.82 | 0.018 | 45.55555556 | 32.58285073 | 46 | 1554 | 2.6 | 2175.94 | 55.95 | 7.34 | 309.66 | 119.1 | 25799953.2
F | 980 | M | 1508 | 15 | 0.023 | 0.746 | 0.017 | 43.88235294 | 34.09448306 | 84 | 1592 | 2.43 | 2170.55 | 55.88 | 7.67 | 289.97 | 119.3292181 | 28774525.8
F | 980 | S25 | 1508 | 7 | 0.023 | 0.738 | 0.029 | 25.44827586 | 22.31802259 | 39 | 1547 | 2.7 | 2171.75 | 55.68 | 6.95 | 312 | 115.5555556 | 23479030.56
F | 980 | S10 | 1508 | 6 | 0.021 | 0.76 | 0.02 | 38 | 29.96988564 | 41 | 1549 | 2.65 | 2170.74 | 56.12 | 7.16 | 312.71 | 118.0037736 | 24633393.69
F | 980 | S15 | 1508 | 5 | 0.02 | 0.764 | 0.016 | 47.75 | 35.77449321 | 36 | 1544 | 2.69 | 2168.98 | 56.24 | 7.11 | 315.4 | 117.2490706 | 24078096.94
F | 980 | S20 | 1508 | 7 | 0.034 | 0.776 | 0.015 | 51.73333333 | 37.65403131 | 47 | 1555 | 2.65 | 2168.74 | 55.95 | 7.13 | 314.03 | 118.5018868 | 24507580.39
F | 980 | M | 1508 | 15 | 0.023 | 0.732 | 0.02 | 36.6 | 29.96988564 | 73 | 1581 | 2.24 | 2166.83 | 55.55 | 7.15 | 257.6 | 115 | 29049064.69
F | 980 | S10 | 1508 | 7 | 0.031 | 0.73 | 0.031 | 23.5483871 | 21.1678094 | 44 | 1552 | 2.68 | 2166.65 | 56.01 | 6.59 | 311.51 | 116.2350746 | 22376320.41
F | 980 | S15 | 1508 | 8 | 0.015 | 0.828 | 0.023 | 36 | 26.82423957 | 40 | 1548 | 2.86 | 2170.71 | 56.01 | 7.14 | 317.49 | 111.0104895 | 22760577.44
F | 980 | S30 | 1508 | 6 | 0.017 | 0.726 | 0.018 | 40.33333333 | 32.58285073 | 49 | 1557 | 2.52 | 2164.22 | 55.88 | 6.9 | 301.05 | 119.4642857 | 24888530
F | 976 | M | 1510 | 10 | 0.019 | 1.02 | 0.009 | 113.3333333 | 56.47110389 | 76 | 1586 | 2.29 | 2155.2 | 55.61 | 7.05 | 266.39 | 116.3275109 | 27867018.34
F | 909 | M | 1506 | 8 | 0.031 | 1.096 | 0.021 | 52.19047619 | 28.83191546 | 80 | 1586 | 2.27 | 2157.95 | 55.51 | 7.02 | 258.34 | 113.8061674 | 28028633.39
F | 976 | M | 1510 | 13 | 0.027 | 1.046 | 0.013 | 80.46153846 | 42.18126779 | 48 | 1558 | 2.69 | 2157.98 | 55.83 | 6.88 | 309.66 | 115.1152416 | 23181037.2
F | 976 | M | 1510 | 14 | 0.027 | 0.998 | 0.021 | 47.52380952 | 28.83191546 | 76 | 1586 | 2.57 | 2154.41 | 55.63 | 6.77 | 298.62 | 116.1945525 | 23835989.86
F | 909 | S20 | 1506 | 12 | 0.032 | 1.01 | 0.017 | 59.41176471 | 34.09448306 | 42 | 1548 | 2.72 | 2155.82 | 56.01 | 7.4 | 312.48 | 114.8823529 | 24633413.82
F | 909 | S25 | 1506 | 9 | 0.02 | 1.048 | 0.017 | 61.64705882 | 34.09448306 | 48 | 1554 | 2.81 | 2159.3 | 56.08 | 6.78 | 318.95 | 113.5053381 | 21881931.25
F | 909 | M | 1506 | 14 | 0.034 | 1.058 | 0.013 | 81.38461538 | 42.18126779 | 78 | 1584 | 2.4 | 2161.22 | 55.55 | 6.53 | 285.75 | 119.0625 | 24697341.55
F | 980 | S09 | 1508 | 7 | 0.039 | 0.724 | 0.018 | 40.22222222 | 32.58285073 | 7 | 1515 | 2.4 | 2260.98 | 55.88 | 7.15 | 286.25 | 119.2708333 | 28290512.25
F | 980 | S14 | 1508 | 3 | 0.022 | 0.755 | 0.022 | 34.31818182 | 27.78715793 | 54 | 1562 | 2.27 | 2263.79 | 56.02 | 7.06 | 260.97 | 114.9647577 | 29570881.53
F | 980 | S19 | 1508 | 2 | 0.016 | 0.748 | 0.016 | 46.75 | 35.77449321 | 33 | 1541 | 2.78 | 2262.1 | 56.1 | 7.67 | 248.1 | 89.24460432 | 26212694.03
F | 980 | M | 1508 | 10 | 0.022 | 0.716 | 0.016 | 44.75 | 35.77449321 | 59 | 1567 | 2.54 | 2215.89 | 55.99 | 7.33 | 287.49 | 113.1850394 | 26857633.68
F | 909 | M | 1506 | 8 | 0.031 | 1.04 | 0.011 | 94.54545455 | 48.15942887 | 71 | 1577 | 2.36 | 2225.52 | 55.78 | 7.94 | 266.56 | 112.9491525 | 31447729.22
F | 909 | S15 | 1506 | 10 | 0.018 | 1.1 | 0.017 | 64.70588235 | 34.09448306 | 49 | 1555 | 2.68 | 2233.59 | 56.3 | 7.56 | 315.74 | 117.8134328 | 26463040.93
F | 909 | S20 | 1506 | 8 | 0.02 | 1.041 | 0.016 | 65.0625 | 35.77449321 | 45 | 1551 | 2.79 | 2237.85 | 53.97 | 7.25 | 291.47 | 104.4695341 | 24423846.77
F | 909 | M | 1506 | 8 | 0.023 | 1.04 | 0.017 | 61.17647059 | 34.09448306 | 81 | 1587 | 2.34 | 2228.84 | 53.48 | 7.31 | 275.42 | 117.7008547 | 29243523.79
F | 909 | M | 1506 | 8 | 0.02 | 1.018 | 0.013 | 78.30769231 | 42.18126779 | 73 | 1579 | 2.44 | 2230.43 | 53.83 | 8.04 | 291.5 | 119.4672131 | 30867688.62
F | 976 | S10 | 1510 | 8 | 0.016 | 1 | 0.013 | 76.92307692 | 42.18126779 | 39 | 1549 | 3.1 | 2241.62 | 54.3 | 4.25 | 284.63 | 91.81612903 | 12907392.58
F | 909 | M | 1506 | 10 | 0.023 | 1.02 | 0.03 | 34 | 21.72572514 | 53 | 1559 | 2.25 | 2237.66 | 53.65 | 7.54 | 257.11 | 114.2711111 | 31494318.61
F | 909 | M | 1506 | 8 | 0.019 | 1.02 | 0.014 | 72.85714286 | 39.77262916 | 60 | 1566 | 2.61 | 2253.48 | 43.26 | 1.85 | 260 | 99.61685824 | 6708635.862
F | 1116 | M | 1502 | 5 | 0.02 | 1.335 | 0.016 | 83.4375 | 35.77449321 | 55 | 1557 | 2.53 | 2238.77 | 53.96 | 7.17 | 301.1 | 119.0118577 | 26647557.23
F | 909 | S15 | 1506 | 6 | 0.017 | 1.061 | 0.018 | 58.94444444 | 32.58285073 | 33 | 1539 | 2.91 | 2241.58 | 54.14 | 7.5 | 319.73 | 109.8728522 | 24264525.77
F | 909 | S25 | 1506 | 2 | 0.022 | 1.09 | 0.016 | 68.125 | 35.77449321 | 58 | 1564 | 2.66 | 2238.93 | 54.11 | 7.4 | 314.69 | 118.3045113 | 26160129.47
F | 980 | M | 1508 | 6 | 0.02 | 0.735 | 0.018 | 40.83333333 | 32.58285073 | 79 | 1587 | 2.29 | 2242.04 | 53.48 | 7.63 | 268.33 | 117.1746725 | 31374853.21
F | 909 | S20 | 1506 | 4 | 0.023 | 1.05 | 0.029 | 36.20689655 | 22.31802259 | 46 | 1552 | 2.6 | 2236.85 | 54.03 | 7.75 | 309.1 | 118.8846154 | 28003641.35
F | 909 | S25 | 1506 | 7 | 0.021 | 1.035 | 0.017 | 60.88235294 | 34.09448306 | 43 | 1549 | 2.66 | 2241.09 | 53.8 | 7.92 | 310.64 | 116.7819549 | 28025420.21
F | 909 | M | 1506 | 7 | 0.024 | 1.05 | 0.019 | 55.26315789 | 31.21470086 | 72 | 1578 | 2.32 | 2235.41 | 53.72 | 8.04 | 273.02 | 117.6810345 | 32536777.97
F | 980 | M | 1508 | 6 | 0.03 | 0.78 | 0.018 | 43.33333333 | 32.58285073 | 70 | 1578 | 2.13 | 2239.68 | 53.58 | 7.15 | 248.76 | 116.7887324 | 31576333.52
F | 980 | M | 1508 | 9 | 0.022 | 0.721 | 0.02 | 36.05 | 29.96988564 | 68 | 1576 | 2.51 | 2246.6 | 53.56 | 7.61 | 295.12 | 117.5776892 | 28607900.08
F | 980 | S20 | 1508 | 10 | 0.026 | 0.79 | 0.024 | 32.91666667 | 25.93359266 | 39 | 1547 | 2.73 | 2247.63 | 54.06 | 7.83 | 283.34 | 103.7875458 | 27075296.77
F | 980 | S25 | 1508 | 8 | 0.019 | 0.735 | 0.023 | 31.95652174 | 26.82423957 | 42 | 1550 | 2.76 | 2244.11 | 54.03 | 7.71 | 316.43 | 114.6485507 | 26329264.5
F | 980 | S30 | 1508 | 4 | 0.023 | 0.744 | 0.02 | 37.2 | 29.96988564 | 48 | 1556 | 2.65 | 2249.48 | 53.86 | 4.95 | 305.17 | 115.1584906 | 17647807.25
F | 980 | M | 1508 | 10 | 0.019 | 0.737 | 0.015 | 49.13333333 | 37.65403131 | 60 | 1568 | 2.68 | 2244.06 | 54.04 | 7.91 | 315.52 | 117.7313433 | 27817970.64
F | 980 | M | 1508 | 7 | 0.016 | 0.754 | 0.019 | 39.68421053 | 31.21470086 | 64 | 1572 | 2.34 | 2268.45 | 53.75 | 7.65 | 271.99 | 116.2350427 | 31147563.46
F | 980 | S15 | 1508 | 7 | 0.032 | 0.762 | 0.016 | 47.625 | 35.77449321 | 51 | 1559 | 2.76 | 2266.6 | 53.83 | 7.63 | 318.37 | 115.3514493 | 26317196.96
F | 980 | M | 1508 | 14 | 0.022 | 0.743 | 0.021 | 35.38095238 | 28.83191546 | 72 | 1580 | 2.32 | 2265.32 | 53.66 | 7.6 | 260.85 | 112.4353448 | 31167678.62
F | 976 | M | 1510 | 9 | 0.022 | 1.01 | 0.017 | 59.41176471 | 34.09448306 | 65 | 1575 | 2.42 | 2266.03 | 53.93 | 7.13 | 284.53 | 117.5743802 | 28040716.69
F | 976 | M | 1510 | 3 | 0.02 | 1.017 | 0.014 | 72.64285714 | 39.77262916 | 49 | 1559 | 2.43 | 2265.61 | 53.88 | 7.14 | 279.58 | 115.0534979 | 27959305.63
F | 976 | S16 | 1510 | 2 | 0.015 | 1.051 | 0.01 | 105.1 | 51.94243253 | 60 | 1570 | 2.5 | 2264.98 | 54.2 | 6.97 | 297.32 | 118.928 | 26522009.81
F | 980 | S30 | 1508 | 10 | 0.026 | 0.706 | 0.021 | 33.61904762 | 28.83191546 | 40 | 1548 | 3.26 | 2266.57 | 54.11 | 8.57 | 272.67 | 83.64110429 | 25025435.76
F | 980 | M | 1508 | 8 | 0.025 | 0.752 | 0.016 | 47 | 35.77449321 | 90 | 1598 | 2.29 | 2267.62 | 53.76 | 7.53 | 267.85 | 116.9650655 | 31316921.45
F | 980 | S05 | 1508 | 6 | 0.02 | 0.743 | 0.024 | 30.95833333 | 25.93359266 | 48 | 1556 | 3.12 | 2266.98 | 54.24 | 7.71 | 273.2 | 87.56410256 | 23528636.65
F | 980 | S15 | 1508 | 9 | 0.019 | 0.79 | 0.01 | 79 | 51.94243253 | 52 | 1560 | 2.9 | 2265.91 | 53.78 | 7.54 | 260.24 | 89.73793103 | 24743737.2
F | 980 | M | 1508 | 2 | 0.026 | 0.73 | 0.021 | 34.76190476 | 28.83191546 | 65 | 1573 | 2.31 | 2461.64 | 53.66 | 6.86 | 262.58 | 113.6709957 | 30703364.36
F | 909 | S05 | 1506 | 2 | 0.022 | 1.04 | 0.024 | 43.33333333 | 25.93359266 | 34 | 1540 | 2.89 | 2480.04 | 54.21 | 6.69 | 315.75 | 109.2560554 | 24112167.45
F | 980 | M | 1508 | 5 | 0.026 | 0.731 | 0.021 | 34.80952381 | 28.83191546 | 82 | 1590 | 2.33 | 2475.19 | 53.5 | 6.79 | 275.14 | 118.0858369 | 30295050.82
F | 909 | M | 1506 | 13 | 0.025 | 1.02 | 0.011 | 92.72727273 | 48.15942887 | 85 | 1591 | 2.32 | 2470.49 | 53.89 | 6.76 | 267.7 | 115.387931 | 30233686.24
F | 909 | S07 | 1506 | 4 | 0.016 | 1.11 | 0.015 | 74 | 37.65403131 | 45 | 1551 | 2.48 | 2471.37 | 53.82 | 6.56 | 298.36 | 120.3064516 | 27456123.48
F | 976 | S19 | 1510 | 4 | 0.028 | 1.07 | 0.019 | 56.31578947 | 31.21470086 | 49 | 1559 | 2.75 | 2472.5 | 54.1 | 6.63 | 252.68 | 91.88363636 | 25036085.45
F | 980 | M | 1508 | 8 | 0.018 | 0.749 | 0.013 | 57.61538462 | 42.18126779 | 80 | 1588 | 2.25 | 2469.1 | 53.48 | 6.34 | 251.66 | 111.8488889 | 29220975.47
F | 1071 | S10 | 1505 | 7 | 0.021 | 1.179 | 0.013 | 90.69230769 | 42.18126779 | 52 | 1557 | 2.91 | 2468.74 | 54 | 7.22 | 307.27 | 105.5910653 | 25725797.86
F | 909 | M | 1506 | 7 | 0.027 | 1.022 | 0.009 | 113.5555556 | 56.47110389 | 82 | 1588 | 2.34 | 2466.63 | 53.38 | 6.64 | 272.22 | 116.3333333 | 29397169.85
F | 980 | M | 1508 | 7 | 0.023 | 0.727 | 0.02 | 36.35 | 29.96988564 | 82 | 1590 | 2.32 | 2462.26 | 53.91 | 6.79 | 270.72 | 116.6896552 | 30266694.26
F | 980 | M | 1508 | 6 | 0.021 | 0.75 | 0.013 | 57.69230769 | 42.18126779 | 78 | 1586 | 2.38 | 2473.38 | 53.6 | 6.73 | 280.29 | 117.7689076 | 29375024.82
F | 909 | S05 | 1506 | 3 | 0.014 | 1.027 | 0.024 | 42.79166667 | 25.93359266 | 40 | 1546 | 2.8 | 2476.38 | 53.86 | 6.87 | 315.24 | 112.5857143 | 25519095.9
F | 909 | S10 | 1506 | 8 | 0.02 | 1.067 | 0.019 | 56.15789474 | 31.21470086 | 60 | 1566 | 2.67 | 2477.02 | 53.98 | 6.71 | 315.66 | 118.2247191 | 26145085.26
F | 909 | S20 | 1506 | 6 | 0.024 | 1.067 | 0.028 | 38.10714286 | 22.94811947 | 63 | 1569 | 2.68 | 2478.16 | 54.12 | 6.86 | 315.1 | 117.5746269 | 26642069.37
F | 909 | S25 | 1506 | 5 | 0.018 | 1.02 | 0.024 | 42.5 | 25.93359266 | 50 | 1556 | 2.72 | 2479.96 | 54.09 | 6.59 | 314.11 | 115.4816176 | 25235416.5
F | 976 | M | 1510 | 5 | 0.019 | 0.993 | 0.01 | 99.3 | 51.94243253 | 79 | 1589 | 2.43 | 2483.32 | 49.16 | 6.34 | 266.1 | 109.5061728 | 27212281.88
F | 980 | M | 1508 | 7 | 0.02 | 0.738 | 0.022 | 33.54545455 | 27.78715793 | 69 | 1577 | 2.45 | 2465.72 | 52.04 | 6.63 | 283.53 | 115.7265306 | 28024669.03
F | 980 | S05 | 1508 | 7 | 0.011 | 0.743 | 0.014 | 53.07142857 | 39.77262916 | 56 | 1564 | 3.39 | 2457.51 | 54.2 | 7.39 | 339.83 | 100.2448378 | 22500352.62
F | 980 | S10 | 1508 | 10 | 0.02 | 0.736 | 0.029 | 25.37931034 | 22.31802259 | 36 | 1544 | 3.18 | 2458.65 | 54.01 | 6.67 | 339.76 | 106.8427673 | 21659314.81
F | 980 | S19 | 1508 | 12 | 0.017 | 0.765 | 0.025 | 30.6 | 25.10710746 | 31 | 1539 | 3.04 | 2463.1 | 53.78 | 6.71 | 339.93 | 111.8190789 | 22833909.28
F | 909 | M | 1506 | 5 | 0.026 | 1.086 | 0.02 | 54.3 | 29.96988564 | 71 | 1577 | 2.4 | 2457.34 | 52.63 | 6.78 | 278.61 | 116.0875 | 29156339.1
F | 909 | S10 | 1506 | 6 | 0.019 | 1.012 | 0.025 | 40.48 | 25.10710746 | 56 | 1562 | 2.84 | 2458.35 | 53.89 | 6.85 | 339.43 | 119.5176056 | 24903777.99
F | 909 | S15 | 1506 | 15 | 0.031 | 1.052 | 0.018 | 58.44444444 | 32.58285073 | 63 | 1569 | 3.2 | 2457.29 | 53.83 | 7.41 | 340.06 | 106.26875 | 23898681.06
F | 909 | M | 1506 | 7 | 0.02 | 1.042 | 0.014 | 74.42857143 | 39.77262916 | 73 | 1579 | 2.37 | 2456.84 | 51.88 | 6.6 | 272.51 | 114.9831224 | 28735698.23
F | 909 | S05 | 1506 | 7 | 0.018 | 1.056 | 0.018 | 58.66666667 | 32.58285073 | 44 | 1550 | 2.87 | 2461.5 | 53.95 | 6.92 | 339.71 | 118.3658537 | 24927190.24
F | 909 | S10 | 1506 | 7 | 0.021 | 1.061 | 0.015 | 70.73333333 | 37.65403131 | 48 | 1554 | 2.95 | 2452.96 | 53.76 | 7.15 | 339.57 | 115.1084746 | 24970301.29
F | 1071 | S15 | 1505 | 4 | 0.017 | 1.218 | 0.016 | 76.125 | 35.77449321 | 45 | 1550 | 3.06 | 2461.95 | 53.88 | 7.14 | 340.56 | 111.2941176 | 24127110
F | 1071 | S20 | 1505 | 5 | 0.026 | 1.203 | 0.015 | 80.2 | 37.65403131 | 46 | 1551 | 2.89 | 2458.58 | 53.9 | 7.06 | 339.46 | 117.4602076 | 25225541.23
F | 980 | S25 | 1508 | 6 | 0.018 | 0.761 | 0.02 | 38.05 | 29.96988564 | 37 | 1545 | 2.93 | 2459.32 | 54.49 | 6.71 | 338.09 | 115.3890785 | 23654797.35
F | 980 | S29 | 1508 | 9 | 0.016 | 0.743 | 0.014 | 53.07142857 | 39.77262916 | 48 | 1556 | 2.63 | 2458.46 | 53.96 | 6.69 | 315.05 | 119.7908745 | 26265326.65
F | 980 | M | 1508 | 8 | 0.017 | 0.744 | 0.021 | 35.42857143 | 28.83191546 | 50 | 1558 | 2.45 | 2474.47 | 47.04 | 5.91 | 260.38 | 106.277551 | 25069916.06
F | 980 | S05 | 1508 | 8 | 0.022 | 0.747 | 0.02 | 37.35 | 29.96988564 | 34 | 1542 | 2.9 | 2478.37 | 54.02 | 6.45 | 339.72 | 117.1448276 | 23151394.24
F | 980 | S25 | 1508 | 7 | 0.015 | 0.736 | 0.02 | 36.8 | 29.96988564 | 44 | 1552 | 3.05 | 2474.92 | 54.1 | 6.64 | 340.09 | 111.504918 | 22629694.74
F | 980 | S05 | 1508 | 9 | 0.015 | 0.732 | 0.017 | 43.05882353 | 34.09448306 | 49 | 1557 | 2.97 | 2473.26 | 54.05 | 6.23 | 339.94 | 114.4579125 | 21789670.42
F | 980 | S10 | 1508 | 7 | 0.018 | 0.74 | 0.026 | 28.46153846 | 24.33786233 | 37 | 1545 | 3.08 | 2473.45 | 54.03 | 6.18 | 339.93 | 110.3668831 | 20844437.73
F | 909 | S15 | 1506 | 5 | 0.025 | 1.022 | 0.016 | 63.875 | 35.77449321 | 56 | 1562 | 3.36 | 2466.14 | 54.01 | 6.86 | 340.04 | 101.202381 | 21147150.5
F | 980 | S20 | 1508 | 5 | 0.018 | 0.735 | 0.02 | 36.75 | 29.96988564 | 52 | 1560 | 2.97 | 2472.12 | 54 | 6.15 | 340.18 | 114.5387205 | 21499952.73
F | 980 | M | 1508 | 8 | 0.016 | 0.758 | 0.014 | 54.14285714 | 39.77262916 | 87 | 1595 | 2.34 | 2476.08 | 52.7 | 6.26 | 260.9 | 111.4957265 | 27820980.92
F | 980 | M | 1508 | 7 | 0.023 | 0.744 | 0.012 | 62 | 44.94691449 | 76 | 1584 | 2.45 | 2470.18 | 51.26 | 6.44 | 263.15 | 107.4081633 | 27270787.2
F | 980 | S05 | 1508 | 5 | 0.025 | 0.728 | 0.017 | 42.82352941 | 34.09448306 | 70 | 1578 | 2.44 | 2475.33 | 54.09 | 6.12 | 290.24 | 118.9508197 | 26076181.28
F | 980 | S15 | 1508 | 8 | 0.026 | 0.771 | 0.017 | 45.35294118 | 34.09448306 | 31 | 1539 | 3.12 | 2475 | 53.8 | 6.66 | 339.88 | 108.9358974 | 22189326.92
F | 980 | M | 1508 | 8 | 0.013 | 0.928 | 0.017 | 54.58823529 | 34.09448306 | 59 | 1567 | 2.26 | 2477.58 | 52.23 | 6.26 | 241.05 | 106.659292 | 28823244.85
F | 980 | S05 | 1508 | 5 | 0.015 | 0.96 | 0.017 | 56.47058824 | 34.09448306 | 42 | 1550 | 3.16 | 2476.84 | 53.94 | 7.05 | 339.95 | 107.5791139 | 23208617.85
F | 980 | S10 | 1508 | 3 | 0.028 | 0.77 | 0.02 | 38.5 | 29.96988564 | 45 | 1553 | 3.05 | 2474.83 | 54.03 | 7.26 | 340.11 | 111.5114754 | 24741808.64
F | 980 | S20 | 1508 | 6 | 0.018 | 0.82 | 0.019 | 43.15789474 | 31.21470086 | 48 | 1556 | 3.07 | 2464.16 | 54.02 | 7.08 | 340.07 | 110.771987 | 23867837.71
F | 980 | S26 | 1508 | 8 | 0.023 | 0.761 | 0.018 | 42.27777778 | 32.58285073 | 35 | 1543 | 2.91 | 2473.48 | 54.2 | 6.42 | 340.04 | 116.8522337 | 22919214.68
F | 980 | M | 1508 | 6 | 0.014 | 0.78 | 0.017 | 45.88235294 | 34.09448306 | 81 | 1589 | 2.36 | 2435.85 | 52.02 | 6.98 | 271.1 | 114.8728814 | 30258211.27
F | 980 | S05 | 1508 | 5 | 0.015 | 0.735 | 0.017 | 43.23529412 | 34.09448306 | 34 | 1542 | 3 | 2430.64 | 53.87 | 7.56 | 339.5 | 113.1666667 | 25725893.76
F | 980 | S10 | 1508 | 4 | 0.02 | 0.761 | 0.024 | 31.70833333 | 25.93359266 | 46 | 1554 | 3.23 | 2427.84 | 53.79 | 7.56 | 339.98 | 105.2569659 | 23866494.02
F | 980 | S15 | 1508 | 8 | 0.029 | 0.749 | 0.018 | 41.61111111 | 32.58285073 | 53 | 1561 | 3.18 | 2430.2 | 53.85 | 7.08 | 339.82 | 106.8616352 | 22724662.64
F | 980 | S25 | 1508 | 11 | 0.022 | 0.767 | 0.024 | 31.95833333 | 25.93359266 | 53 | 1561 | 2.84 | 2427.31 | 54.04 | 6.75 | 336.52 | 118.4929577 | 24230365.67
F | 980 | M | 1508 | 12 | 0.026 | 0.738 | 0.011 | 67.09090909 | 48.15942887 | 79 | 1587 | 2.38 | 2420.33 | 41.18 | 6.45 | 222.56 | 93.51260504 | 27549050.29
F | 980 | S05 | 1508 | 7 | 0.022 | 0.745 | 0.02 | 37.25 | 29.96988564 | 38 | 1546 | 2.94 | 2418.09 | 54.1 | 7.16 | 339.89 | 115.6088435 | 24733606.29
F | 980 | S20 | 1508 | 6 | 0.024 | 0.775 | 0.024 | 32.29166667 | 25.93359266 | 44 | 1552 | 2.93 | 2411.74 | 53.88 | 7.93 | 340.48 | 116.2047782 | 27414816.53
F | 980 | M | 1508 | 5 | 0.035 | 0.735 | 0.018 | 40.83333333 | 32.58285073 | 74 | 1582 | 2.3 | 2417.27 | 52.23 | 7.19 | 261.22 | 113.573913 | 31737704.11
F | 976 | M | 1510 | 8 | 0.026 | 1.02 | 0.016 | 63.75 | 35.77449321 | 62 | 1572 | 2.37 | 2411.92 | 51.95 | 6.91 | 273.43 | 115.371308 | 29535334.28
F | 980 | S05 | 1508 | 11 | 0.027 | 0.75 | 0.025 | 30 | 25.10710746 | 44 | 1552 | 3.22 | 2412.68 | 54 | 7.79 | 340.22 | 105.6583851 | 24514926.78
F | 980 | S10 | 1508 | 9 | 0.022 | 0.76 | 0.024 | 31.66666667 | 25.93359266 | 53 | 1561 | 3.12 | 2407.49 | 53.84 | 7.87 | 339.73 | 108.8878205 | 25505504.63
F | 980 | S15 | 1508 | 12 | 0.016 | 0.715 | 0.018 | 39.72222222 | 32.58285073 | 40 | 1548 | 3.17 | 2411.19 | 54.04 | 7.72 | 340.06 | 107.2744479 | 24662594.5
F | 980 | S25 | 1508 | 2 | 0.02 | 0.77 | 0.023 | 33.47826087 | 26.82423957 | 28 | 1536 | 2.72 | 2412.66 | 53.9 | 7.35 | 326.38 | 119.9926471 | 27381916.99
F | 980 | S15 | 1508 | 8 | 0.027 | 0.745 | 0.021 | 35.47619048 | 28.83191546 | 49 | 1557 | 3.27 | 2485.9 | 53.9 | 7.52 | 340.26 | 104.0550459 | 24010601.1
F | 980 | S20 | 1508 | 15 | 0.026 | 0.74 | 0.024 | 30.83333333 | 25.93359266 | 52 | 1560 | 3.26 | 2484.71 | 53.8 | 8.06 | 339.6 | 104.1717791 | 25801350.59
F | 980 | S25 | 1508 | 7 | 0.023 | 0.759 | 0.014 | 54.21428571 | 39.77262916 | 43 | 1551 | 3 | 2483.01 | 54.06 | 8.03 | 340.01 | 113.3366667 | 27913998.42
F | 980 | M | 1508 | 6 | 0.017 | 0.738 | 0.016 | 46.125 | 35.77449321 | 71 | 1579 | 2.3 | 2494.6 | 52.84 | 6.71 | 262.8 | 114.2608696 | 30566442.26
F | 909 | M | 1506 | 6 | 0.018 | 1.093 | 0.012 | 91.08333333 | 44.94691449 | 60 | 1566 | 2.31 | 2493.15 | 52.83 | 6.88 | 268.33 | 116.1601732 | 31187040
F | 909 | S10 | 1506 | 8 | 0.022 | 1.06 | 0.014 | 75.71428571 | 39.77262916 | 49 | 1555 | 3.22 | 2494.67 | 53.87 | 7.37 | 339.66 | 105.484472 | 23981371.17
F | 909 | S15 | 1506 | 7 | 0.028 | 1.048 | 0.017 | 61.64705882 | 34.09448306 | 56 | 1562 | 3.15 | 2492.02 | 53.99 | 7.87 | 340.39 | 108.0603175 | 26149596.53
F | 909 | S20 | 1506 | 8 | 0.025 | 1.045 | 0.012 | 87.08333333 | 44.94691449 | 45 | 1551 | 3.3 | 2493.23 | 53.91 | 6.99 | 339.86 | 102.9878788 | 22180680.71
F | 909 | S25 | 1506 | 7 | 0.024 | 1.081 | 0.018 | 60.05555556 | 32.58285073 | 45 | 1551 | 3.18 | 2487.15 | 53.97 | 7.29 | 340.03 | 106.927673 | 23947031.04
F | 909 | S30 | 1506 | 12 | 0.025 | 1.01 | 0.02 | 50.5 | 29.96988564 | 53 | 1559 | 2.97 | 2493.14 | 54.12 | 7.18 | 339.95 | 114.4612795 | 25314185.13
F | 909 | M | 1506 | 2 | 0.022 | 1.026 | 0.016 | 64.125 | 35.77449321 | 77 | 1583 | 2.34 | 2494.41 | 46.07 | 6.57 | 236.78 | 101.1880342 | 29414850.23
F | 909 | S05 | 1506 | 5 | 0.028 | 1.05 | 0.023 | 45.65217391 | 26.82423957 | 46 | 1552 | 2.36 | 2494.28 | 53.86 | 6.79 | 281.09 | 119.1059322 | 30140625.86
F | 909 | S10 | 1506 | 11 | 0.024 | 1.04 | 0.016 | 65 | 35.77449321 | 49 | 1555 | 2.39 | 2493.78 | 53.99 | 6.57 | 286.1 | 119.707113 | 28792203.06
F | 909 | S15 | 1506 | 15 | 0.032 | 1.055 | 0.025 | 42.2 | 25.10710746 | 57 | 1563 | 2.91 | 2491.99 | 53.96 | 7.29 | 339.72 | 116.742268 | 26219845.3
F | 909 | S20 | 1506 | 10 | 0.017 | 1.089 | 0.016 | 68.0625 | 35.77449321 | 51 | 1557 | 3.19 | 2492.14 | 54.18 | 7.33 | 339.88 | 106.5454545 | 24051104.09
F | 909 | S25 | 1506 | 5 | 0.03 | 1.047 | 0.02 | 52.35 | 29.96988564 | 51 | 1557 | 3.13 | 2494.26 | 53.73 | 7.41 | 339.93 | 108.6038339 | 24800753.9
F | 980 | M | 1508 | 5 | 0.013 | 0.751 | 0.014 | 53.64285714 | 39.77262916 | 77 | 1585 | 2.37 | 2494.52 | 52.43 | 6.79 | 275.11 | 116.0801688 | 30016338.13
F | 980 | S05 | 1508 | 8 | 0.026 | 0.743 | 0.019 | 39.10526316 | 31.21470086 | 37 | 1545 | 2.77 | 2493.71 | 53.92 | 6.78 | 332.02 | 119.8628159 | 25635698.9
F | 909 | S20 | 1506 | 2 | 0.02 | 1.055 | 0.022 | 47.95454545 | 27.78715793 | 22 | 1528 | 2.96 | 2492.45 | 54.06 | 7.18 | 339.99 | 114.8614865 | 25392676.42
F | 909 | S10 | 1506 | 10 | 0.025 | 1.07 | 0.017 | 62.94117647 | 34.09448306 | 51 | 1557 | 2.7 | 2503.91 | 53.95 | 6.6 | 325.46 | 120.5407407 | 25706809.33
F | 909 | S15 | 1506 | 7 | 0.02 | 1 | 0.021 | 47.61904762 | 28.83191546 | 42 | 1548 | 2.58 | 2507 | 54.02 | 6.44 | 310.16 | 120.2170543 | 26282688.37
F | 909 | S20 | 1506 | 7 | 0.024 | 1.052 | 0.023 | 45.73913043 | 26.82423957 | 37 | 1543 | 2.7 | 2506.82 | 54.16 | 6.8 | 321.93 | 119.2333333 | 26516584.89
F | 909 | S25 | 1506 | 6 | 0.021 | 1.1 | 0.025 | 44 | 25.10710746 | 51 | 1557 | 2.65 | 2508.1 | 53.9 | 6.97 | 317.93 | 119.9735849 | 27706460.15
F | 976 | M | 1510 | 10 | 0.017 | 0.989 | 0.014 | 70.64285714 | 39.77262916 | 58 | 1568 | 2.57 | 2576.85 | 47.74 | 6.11 | 269.6 | 104.9027237 | 25730398.72
F | 980 | S15 | 1508 | 7 | 0.015 | 0.729 | 0.014 | 52.07142857 | 39.77262916 | 49 | 1557 | 2.44 | 2588.9 | 54.08 | 6.25 | 292.74 | 119.9754098 | 27851895.49
F | 909 | S20 | 1506 | 10 | 0.026 | 1.058 | 0.017 | 62.23529412 | 34.09448306 | 39 | 1545 | 2.91 | 2582.75 | 54.03 | 6.81 | 336.93 | 115.7835052 | 25385503.61
F | 980 | S25 | 1508 | 9 | 0.023 | 0.763 | 0.019 | 40.15789474 | 31.21470086 | 44 | 1552 | 3.21 | 2579.85 | 53.96 | 7.45 | 339.87 | 105.8785047 | 25147509.81
F | 980 | S30 | 1508 | 5 | 0.019 | 0.749 | 0.024 | 31.20833333 | 25.93359266 | 42 | 1550 | 2.99 | 2581.08 | 54.14 | 6.92 | 339.71 | 113.6153846 | 25089133.48
F | 980 | S05 | 1508 | 7 | 0.024 | 0.734 | 0.014 | 52.42857143 | 39.77262916 | 45 | 1553 | 2.82 | 2582.41 | 54.09 | 6.53 | 335.97 | 119.1382979 | 25115310.87
F | 980 | S10 | 1508 | 7 | 0.031 | 0.774 | 0.013 | 59.53846154 | 42.18126779 | 47 | 1555 | 3.26 | 2581.19 | 54.16 | 7.26 | 340.01 | 104.297546 | 24142836.04
F | 980 | S25 | 1508 | 5 | 0.016 | 0.75 | 0.021 | 35.71428571 | 28.83191546 | 51 | 1559 | 3.11 | 2584.81 | 54.04 | 6.79 | 340.02 | 109.3311897 | 23702125.91
F | 980 | M | 1508 | 2 | 0.023 | 0.755 | 0.019 | 39.94708995 | 31.34566508 | 52 | 1560 | 2.32 | 2584.26 | 51.86 | 6.39 | 260.39 | 112.237069 | 29894987.02
F | 909 | S10 | 1506 | 8 | 0.022 | 1.067 | 0.013 | 82.07692308 | 42.18126779 | 43 | 1549 | 2.85 | 2582.64 | 54.17 | 7.19 | 339.07 | 118.9719298 | 27365109.73
F | 909 | S20 | 1506 | 5 | 0.021 | 1.023 | 0.021 | 48.71428571 | 28.83191546 | 34 | 1540 | 2.97 | 2584.63 | 53.96 | 7.11 | 339.96 | 114.4646465 | 25987279.82
F | 909 | M | 1506 | 5 | 0.02 | 1.02 | 0.021 | 48.57142857 | 28.83191546 | 52 | 1558 | 2.41 | 2583.71 | 52.31 | 6.48 | 275.19 | 114.186722 | 29177697.66
F | 909 | S05 | 1506 | 9 | 0.021 | 1.003 | 0.024 | 41.79166667 | 25.93359266 | 15 | 1521 | 2.9 | 2577.08 | 54.04 | 6.76 | 339.75 | 117.1551724 | 25230501.85
F | 909 | S20 | 1506 | 3 | 0.024 | 1.05 | 0.016 | 65.625 | 35.77449321 | 43 | 1549 | 2.64 | 2580.44 | 54.06 | 6.63 | 316.13 | 119.7462121 | 27217777.36
F | 909 | M | 1506 | 6 | 0.02 | 1.062 | 0.014 | 75.85714286 | 39.77262916 | 85 | 1591 | 2.28 | 2576.21 | 52.3 | 6.53 | 259.43 | 113.7850877 | 30989094.5
F | 909 | S05 | 1506 | 6 | 0.021 | 1.033 | 0.015 | 68.86666667 | 37.65403131 | 39 | 1545 | 2.93 | 2585.54 | 53.96 | 6.4 | 340.3 | 116.1433447 | 23719902.8
F | 909 | S30 | 1506 | 10 | 0.02 | 1.01 | 0.015 | 67.33333333 | 37.65403131 | 38 | 1544 | 2.89 | 2586.53 | 53.89 | 6.68 | 340.07 | 117.6712803 | 25109925.84
F | 980 | M | 1508 | 10 | 0.016 | 0.77 | 0.012 | 64.16666667 | 44.94691449 | 84 | 1592 | 2.41 | 2511.99 | 52.26 | 6.93 | 281.53 | 116.8174274 | 30337751.43
F | 980 | S05 | 1508 | 8 | 0.029 | 0.768 | 0.014 | 54.85714286 | 39.77262916 | 42 | 1550 | 2.84 | 2509.63 | 54.05 | 6.78 | 334.76 | 117.8732394 | 25163459.11
F | 980 | S19 | 1508 | 13 | 0.016 | 0.75 | 0.021 | 35.71428571 | 28.83191546 | 33 | 1541 | 2.85 | 2513.54 | 54.1 | 6.45 | 339.21 | 119.0210526 | 23891859.16
F | 980 | S24 | 1508 | 12 | 0.02 | 0.76 | 0.014 | 54.28571429 | 39.77262916 | 47 | 1555 | 3.21 | 2505.1 | 53.97 | 6.9 | 339.86 | 105.8753894 | 22616136.45
F | 980 | M | 1508 | 5 | 0.02 | 0.763 | 0.016 | 47.6875 | 35.77449321 | 77 | 1585 | 2.41 | 2511.53 | 52.2 | 6.9 | 281.46 | 116.7883817 | 30200887.72
F | 980 | S07 | 1508 | 15 | 0.017 | 0.76 | 0.017 | 44.70588235 | 34.09448306 | 39 | 1547 | 2.8 | 2508.88 | 53.9 | 6.87 | 335.52 | 119.8285714 | 25854008.4
F | 909 | S12 | 1506 | 10 | 0.02 | 1.076 | 0.023 | 46.7826087 | 26.82423957 | 41 | 1547 | 2.9 | 2513.59 | 53.91 | 6.72 | 339.83 | 117.1827586 | 24463297.99
F | 909 | S27 | 1506 | 13 | 0.02 | 1.045 | 0.017 | 61.47058824 | 34.09448306 | 46 | 1552 | 3.28 | 2505.73 | 53.95 | 7.82 | 340 | 103.6585366 | 25090913.45
F | 976 | M | 1510 | 10 | 0.016 | 1.04 | 0.011 | 94.54545455 | 48.15942887 | 65 | 1575 | 2.36 | 2515.24 | 52.66 | 6.32 | 273.42 | 115.8559322 | 28290055.32
F | 909 | S15 | 1506 | 13 | 0.02 | 1.055 | 0.014 | 75.35714286 | 39.77262916 | 48 | 1554 | 3.01 | 2510.95 | 54.17 | 7.35 | 339.64 | 112.8372093 | 25751836.05
F | 909 | S20 | 1506 | 13 | 0.023 | 1.078 | 0.021 | 51.33333333 | 28.83191546 | 47 | 1553 | 3.01 | 2514.1 | 54.17 | 7.39 | 337.68 | 112.1860465 | 25924463.72
F | 909 | S25 | 1506 | 11 | 0.023 | 1.089 | 0.016 | 68.0625 | 35.77449321 | 46 | 1552 | 3.36 | 2512.78 | 54.66 | 7.49 | 339.92 | 101.1666667 | 23525902.75
F | 909 | S05 | 1506 | 6 | 0.016 | 1.046 | 0.012 | 87.16666667 | 44.94691449 | 44 | 1550 | 2.96 | 2514.72 | 54.17 | 7.09 | 339.31 | 114.6317568 | 25298423.03
F | 909 | S10 | 1506 | 7 | 0.024 | 1.061 | 0.018 | 58.94444444 | 32.58285073 | 53 | 1559 | 2.94 | 2514.18 | 53.9 | 7.55 | 340.2 | 115.7142857 | 27117227.14
F | 909 | S20 | 1506 | 14 | 0.017 | 1.059 | 0.016 | 66.1875 | 35.77449321 | 43 | 1549 | 2.98 | 2515.83 | 54 | 7.1 | 339.96 | 114.0805369 | 25175184.77
F | 980 | S05 | 1508 | 10 | 0.019 | 0.898 | 0.019 | 47.26315789 | 31.21470086 | 54 | 1562 | 2.92 | 2507.66 | 54.52 | 7.13 | 339.88 | 116.3972603 | 25717255.6
F | 909 | S10 | 1506 | 8 | 0.018 | 1.07 | 0.016 | 66.875 | 35.77449321 | 45 | 1551 | 2.97 | 2517.24 | 53.88 | 7.18 | 340.12 | 114.5185185 | 25558885.33
F | 909 | S15 | 1506 | 9 | 0.025 | 1.088 | 0.011 | 98.90909091 | 48.15942887 | 40 | 1546 | 2.68 | 2515.55 | 54.14 | 6.9 | 322.43 | 120.3097015 | 27201730.97
N | 980 | S10 | 1508 | 22 | 0.025 | 0.751 | 0.028 | 26.82142857 | 22.94811947 | 47 | 1555 | 2.69 | 2285.8 | 63.11 | 5.39 | 316.36 | 117.605948 | 19236409.07
N | 980 | S30 | 1508 | 8 | 0.019 | 0.857 | 0.028 | 30.60714286 | 22.94811947 | 47 | 1555 | 2.71 | 2282.27 | 63.2 | 5.38 | 281.59 | 103.9077491 | 19029584.1
N | 980 | M | 1508 | 17 | 0.024 | 0.726 | 0.021 | 34.57142857 | 28.83191546 | 65 | 1573 | 2.4 | 2282.27 | 62.49 | 0.23 | 275.54 | 114.8083333 | 918613.675
N | 976 | S14 | 1510 | 4 | 0.018 | 1.075 | 0.026 | 41.34615385 | 24.33786233 | 29 | 1539 | 2.64 | 2274.15 | 63.07 | 4.58 | 311.53 | 118.0037879 | 16570283.86
N | 980 | S19 | 1508 | 20 | 0.022 | 0.719 | 0.031 | 23.19354839 | 21.1678094 | 47 | 1555 | 2.96 | 2279.87 | 63.12 | 6.91 | 306.24 | 103.4594595 | 22353509.17
N | 980 | S23 | 1508 | 23 | 0.024 | 0.747 | 0.028 | 26.67857143 | 22.94811947 | -8 | 1500 | 2.82 | 2280.82 | 62.87 | 6.33 | 319.71 | 113.3723404 | 21502794.51
N | 980 | S10 | 1508 | 9 | 0.02 | 0.74 | 0.023 | 32.17391304 | 26.82423957 | 55 | 1563 | 2.78 | 2306.9 | 62.96 | 6.39 | 309.78 | 111.4316547 | 22270713.02
N | 980 | S15 | 1508 | 9 | 0.02 | 0.757 | 0.029 | 26.10344828 | 22.31802259 | 36 | 1544 | 2.49 | 2307.58 | 63.14 | 6.35 | 302 | 121.2851406 | 24716127.95
N | 980 | S20 | 1508 | 8 | 0.012 | 0.737 | 0.02 | 36.85 | 29.96988564 | 37 | 1545 | 2.47 | 2309.41 | 63.12 | 5.37 | 291.88 | 118.1700405 | 21087624.75
N | 980 | S30 | 1508 | 6 | 0.013 | 0.724 | 0.023 | 31.47826087 | 26.82423957 | 46 | 1554 | 2.89 | 2310.35 | 62.9 | 7.11 | 313.72 | 108.5536332 | 23872550.76
N | 980 | M | 1508 | 13 | 0.027 | 0.725 | 0.019 | 38.15789474 | 31.21470086 | 55 | 1563 | 2.3 | 2305.87 | 62.18 | 0.31 | 276.67 | 120.2913043 | 1305322.93
N | 980 | S5 | 1508 | 9 | 0.015 | 0.745 | 0.019 | 39.21052632 | 31.21470086 | 45 | 1553 | 2.9 | 2306.66 | 63.03 | 5.63 | 317.51 | 109.4862069 | 18808028.4
N | 980 | S10 | 1508 | 10 | 0.043 | 0.728 | 0.032 | 22.75 | 20.64126415 | 37 | 1545 | 2.29 | 2303.83 | 63 | 6.31 | 276.32 | 120.6637555 | 26662053.56
N | 980 | S15 | 1508 | 7 | 0.021 | 0.755 | 0.018 | 41.94444444 | 32.58285073 | 57 | 1565 | 2.79 | 2304.81 | 63.25 | 5.87 | 316.72 | 113.5197133 | 20366589.87
N | 980 | S20 | 1508 | 10 | 0.022 | 0.77 | 0.028 | 27.5 | 22.94811947 | 50 | 1558 | 2.79 | 2300.85 | 62.79 | 5.86 | 315.43 | 113.0573477 | 20296960.65
N | 980 | S5 | 1508 | 7 | 0.018 | 0.735 | 0.026 | 28.26923077 | 24.33786233 | 46 | 1554 | 2.91 | 2304.22 | 62.99 | 6.32 | 315.84 | 108.5360825 | 21018287.18
N | 980 | S19 | 1508 | 6 | 0.017 | 0.743 | 0.023 | 32.30434783 | 26.82423957 | 38 | 1546 | 2.62 | 2283.5 | 62.98 | 5.91 | 285.96 | 109.1450382 | 21633983.59
N | 980 | S24 | 1508 | 7 | 0.011 | 0.749 | 0.024 | 31.20833333 | 25.93359266 | 39 | 1547 | 2.69 | 2290.66 | 63.12 | 5.5 | 293.14 | 108.9739777 | 19670723.42
N | 980 | S29 | 1508 | 6 | 0.016 | 0.764 | 0.024 | 31.83333333 | 25.93359266 | 50 | 1558 | 2.59 | 2288.71 | 63.03 | 5.81 | 284.18 | 109.7220077 | 21563359.62
N | 980 | M | 1508 | 10 | 0.019 | 0.722 | 0.024 | 30.08333333 | 25.93359266 | 55 | 1563 | 2.33 | 2290.45 | 62.38 | 0.11 | 290.46 | 124.6609442 | 454157.897
N | 980 | S15 | 1508 | 7 | 0.013 | 0.747 | 0.014 | 53.35714286 | 39.77262916 | 44 | 1552 | 3.12 | 2286.3 | 62.75 | 6.32 | 303.59 | 97.30448718 | 19451136.92
N | 909 | S10 | 1506 | 5 | 0.024 | 1.03 | 0.025 | 41.2 | 25.10710746 | 33 | 1539 | 3.21 | 2285.48 | 63.09 | 6.85 | 313.91 | 97.79127726 | 20483881.5
N | 980 | S20 | 1508 | 9 | 0.014 | 0.73 | 0.022 | 33.18181818 | 27.78715793 | 41 | 1549 | 2.97 | 2288.53 | 63.05 | 7.56 | 307.99 | 103.7003367 | 24466466.18
N | 909 | M | 1506 | 9 | 0.025 | 0.73 | 0.013 | 56.15384615 | 42.18126779 | 67 | 1573 | 2.34 | 2288.64 | 62.54 | 0.62 | 268.82 | 114.8803419 | 2546845.538
N | 909 | S25 | 1506 | 6 | 0.022 | 1.064 | 0.02 | 53.2 | 29.96988564 | 55 | 1561 | 2.88 | 2290.98 | 63.07 | 6.13 | 318.15 | 110.46875 | 20480406.63
N | 909 | S30 | 1506 | 7 | 0.017 | 1.025 | 0.017 | 60.29411765 | 34.09448306 | 45 | 1551 | 3.22 | 2292.37 | 62.96 | 7.54 | 317.44 | 98.58385093 | 22544960.61
N | 980 | M | 1508 | 10 | 0.012 | 0.72 | 0.021 | 34.28571429 | 28.83191546 | 67 | 1575 | 2.35 | 2291.37 | 62.62 | 0.23 | 270.43 | 115.0765957 | 941899.3277
N | 909 | S15 | 1506 | 10 | 0.023 | 1.01 | 0.017 | 59.41176471 | 34.09448306 | 46 | 1552 | 2.73 | 2289.46 | 63.08 | 7.57 | 299.19 | 109.5934066 | 26663403.38
N | 909 | M | 1506 | 15 | 0.024 | 1.036 | 0.024 | 43.16666667 | 25.93359266 | 80 | 1586 | 2.33 | 2290.05 | 62.64 | 0.33 | 274.01 | 117.6008584 | 1362235.751
N | 909 | S9 | 1506 | 9 | 0.027 | 1.048 | 0.022 | 47.63636364 | 27.78715793 | 55 | 1561 | 3.18 | 2286.45 | 63.24 | 6.08 | 307.95 | 96.83962264 | 18360624.91
N | 909 | S12 | 1506 | 12 | 0.013 | 1.025 | 0.018 | 56.94444444 | 32.58285073 | 45 | 1551 | 2.73 | 2288.68 | 62.71 | 6.81 | 290.41 | 106.3772894 | 23978324.31
N | 980 | S22 | 1508 | 4 | 0.014 | 0.753 | 0.024 | 31.375 | 25.93359266 | 39 | 1547 | 2.85 | 2292.31 | 62.66 | 5.31 | 290.19 | 101.8210526 | 17937928.99
N | 980 | S32 | 1508 | 6 | 0.018 | 0.72 | 0.022 | 32.72727273 | 27.78715793 | 27 | 1535 | 2.85 | 2291.57 | 63.01 | 5.38 | 310.79 | 109.0491228 | 18168531.83
N | 980 | S10 | 1508 | 13 | 0.016 | 0.745 | 0.021 | 35.47619048 | 28.83191546 | 57 | 1565 | 3 | 2292.31 | 62.95 | 5.54 | 319.71 | 106.57 | 17779156.36
N | 980 | S29 | 1508 | 5 | 0.014 | 0.74 | 0.028 | 26.42857143 | 22.94811947 | 42 | 1550 | 2.87 | 2293.42 | 63.12 | 6.01 | 307.18 | 107.0313589 | 20170908.59
N | 980 | S10 | 1508 | 12 | 0.015 | 0.734 | 0.03 | 24.46666667 | 21.72572514 | 35 | 1543 | 3.16 | 2299.49 | 63.02 | 7.05 | 314.37 | 99.48417722 | 21546803.45
N | 980 | S20 | 1508 | 15 | 0.04 | 0.718 | 0.022 | 32.63636364 | 27.78715793 | 45 | 1553 | 2.63 | 2301.16 | 62.68 | 6.05 | 317.25 | 120.6273764 | 22232880.46
N | 909 | M | 1506 | 10 | 0.021 | 0.985 | 0.02 | 49.25 | 29.96988564 | 72 | 1578 | 2.26 | 2300.52 | 62.7 | 0.31 | 311.02 | 137.619469 | 1325343.823
N | 909 | S5 | 1506 | 11 | 0.028 | 1.025 | 0.02 | 51.25 | 29.96988564 | 50 | 1556 | 2.24 | 2303.51 | 63.1 | 5.33 | 310.06 | 138.4196429 | 23020703.06
N | 909 | S10 | 1506 | 11 | 0.032 | 1.02 | 0.018 | 56.66666667 | 32.58285073 | 30 | 1536 | 2.22 | 2302.4 | 63.04 | 7.37 | 290.73 | 130.9594595 | 32102923.24
N | 909 | S19 | 1506 | 14 | 0.028 | 1.024 | 0.027 | 37.92592593 | 23.61991192 | 51 | 1557 | 2.48 | 2297.13 | 63.1 | 7.11 | 295.65 | 119.2137097 | 27660038.73
N | 909 | S24 | 1506 | 17 | 0.022 | 1.102 | 0.026 | 42.38461538 | 24.33786233 | 53 | 1559 | 2.39 | 2298.43 | 62.79 | 5.77 | 290.06 | 121.3640167 | 23305503.19
N | 909 | S5 | 1506 | 8 | 0.023 | 1.03 | 0.026 | 39.61538462 | 24.33786233 | 46 | 1552 | 2.36 | 2273.19 | 62.97 | 6.06 | 289.42 | 122.6355932 | 24515776.22
N | 980 | M | 1508 | 12 | 0.02 | 0.76 | 0.023 | 33.04347826 | 26.82423957 | 79 | 1587 | 2.3 | 2274.46 | 62.4 | 0.41 | 270.95 | 117.8043478 | 1702878.313
N | 980 | S05 | 1508 | 9 | 0.02 | 0.785 | 0.019 | 41.31578947 | 31.21470086 | 61 | 1569 | 2.45 | 2275.64 | 62.91 | 5.89 | 313.02 | 127.7632653 | 22977462.17
N | 980 | S10 | 1508 | 10 | 0.014 | 0.785 | 0.025 | 31.4 | 25.10710746 | 19 | 1527 | 2.63 | 2274.54 | 63.14 | 5.9 | 281.26 | 106.9429658 | 21430836.96
N | 980 | M | 1508 | 11 | 0.025 | 0.756 | 0.021 | 36 | 28.83191546 | 64 | 1572 | 2.29 | 2276.09 | 62.46 | 0.44 | 282.64 | 123.4235808 | 1836774.812
N | 980 | S05 | 1508 | 15 | 0.026 | 0.762 | 0.023 | 33.13043478 | 26.82423957 | 59 | 1567 | 2.9 | 2275.23 | 62.93 | 6.86 | 316.48 | 109.1310345 | 22604802.33
N | 980 | S10 | 1508 | 10 | 0.013 | 0.73 | 0.022 | 33.18181818 | 27.78715793 | 42 | 1550 | 2.8 | 2277.16 | 62.79 | 5.87 | 317.11 | 113.2535714 | 20050393.8
N | 980 | S14 | 1508 | 16 | 0.021 | 0.762 | 0.023 | 33.13043478 | 26.82423957 | 44 | 1552 | 2.92 | 2345.54 | 63.13 | 7.17 | 318.43 | 109.0513699 | 24189586.15
N | 909 | M | 1506 | 15 | 0.028 | 1.07 | 0.015 | 71.33333333 | 37.65403131 | 82 | 1588 | 2.3 | 2352.79 | 62.27 | 0.28 | 272.88 | 118.6434783 | 1202991.757
N | 909 | S25 | 1506 | 12 | 0.026 | 1.07 | 0.03 | 35.66666667 | 21.72572514 | 39 | 1545 | 2.6 | 2352.71 | 62.85 | 5.9 | 309.93 | 119.2038462 | 22423136.08
N | 980 | S32 | 1508 | 15 | 0.015 | 0.73 | 0.021 | 34.76190476 | 28.83191546 | 44 | 1552 | 2.44 | 2351.11 | 62.84 | 6.53 | 306.31 | 125.5368852 | 26426861.83
N | 980 | M | 1508 | 8 | 0.014 | 0.751 | 0.018 | 41.72222222 | 32.58285073 | 66 | 1574 | 2.26 | 2371.93 | 62.48 | 0.49 | 275.53 | 121.9159292 | 2159925.637
N | 980 | S05 | 1508 | 8 | 0.018 | 0.749 | 0.023 | 32.56521739 | 26.82423957 | 56 | 1564 | 3.12 | 2373.31 | 62.82 | 7.78 | 305.63 | 97.95833333 | 24855858.19
N | 980 | S30 | 1508 | 8 | 0.015 | 0.702 | 0.025 | 28.08 | 25.10710746 | 40 | 1548 | 2.91 | 2379.75 | 62.82 | 7.36 | 318.8 | 109.5532646 | 25279323.71
N | 980 | S16 | 1508 | 6 | 0.014 | 0.74 | 0.01 | 74 | 51.94243253 | 49 | 1557 | 2.66 | 2327.16 | 62.78 | 6 | 315.75 | 118.7030075 | 22046778.95
N | 980 | S11 | 1508 | 3 | 0.024 | 0.712 | 0.018 | 39.55555556 | 32.58285073 | 45 | 1553 | 2.75 | 2326.33 | 63 | 5.01 | 315.37 | 114.68 | 17800231.22
N | 980 | S21 | 1508 | 8 | 0.016 | 0.742 | 0.019 | 39.05263158 | 31.21470086 | 30 | 1538 | 3.2 | 2325.39 | 62.68 | 5.98 | 313.89 | 98.090625 | 18251404.76
N | 980 | S26 | 1508 | 9 | 0.022 | 0.743 | 0.022 | 33.77272727 | 27.78715793 | 45 | 1553 | 2.93 | 2328.26 | 63.1 | 6.89 | 287.69 | 98.18771331 | 22994944.67
N | 980 | S09 | 1508 | 7 | 0.016 | 0.756 | 0.026 | 29.07692308 | 24.33786233 | 32 | 1540 | 2.86 | 2323.27 | 62.85 | 5.84 | 316.71 | 110.7377622 | 19924883.41
N | 980 | S10 | 1508 | 9 | 0.022 | 0.723 | 0.021 | 34.42857143 | 28.83191546 | 63 | 1571 | 2.71 | 2324.68 | 63.08 | 6.64 | 311.71 | 115.0221402 | 23922758.61
N | 980 | S15 | 1508 | 9 | 0.02 | 0.742 | 0.028 | 26.5 | 22.94811947 | 42 | 1550 | 2.73 | 2328.46 | 62.91 | 5.45 | 318.34 | 116.6080586 | 19523241.54
N | 980 | S20 | 1508 | 11 | 0.014 | 0.79 | 0.016 | 49.375 | 35.77449321 | 43 | 1551 | 2.87 | 2329.72 | 62.8 | 6.81 | 318.26 | 110.8919861 | 23217648.59
N | 976 | M | 1510 | 8 | 0.018 | 1.021 | 0.027 | 37.81481481 | 23.61991192 | 73 | 1583 | 2.26 | 2330.87 | 62.58 | 0.16 | 268.93 | 118.9955752 | 693072.8496
N | 980 | S05 | 1508 | 9 | 0.031 | 0.746 | 0.024 | 31.08333333 | 25.93359266 | 48 | 1556 | 2.72 | 2331.72 | 63.05 | 6.05 | 318.47 | 117.0845588 | 21782722.5
N | 980 | S10 | 1508 | 7 | 0.015 | 0.754 | 0.028 | 26.92857143 | 22.94811947 | 47 | 1555 | 2.67 | 2336.64 | 63.11 | 5.74 | 312.98 | 117.2209738 | 21098021.39
N | 980 | S15 | 1508 | 5 | 0.023 | 0.79 | 0.015 | 52.66666667 | 37.65403131 | 41 | 1549 | 3.21 | 2336.3 | 62.88 | 5.66 | 279.16 | 86.96573209 | 17301720.75
N | 909 | S15 | 1506 | 6 | 0.024 | 1.047 | 0.025 | 41.88 | 25.10710746 | 45 | 1551 | 3.07 | 2334.74 | 62.74 | 6.66 | 315.62 | 102.8078176 | 21272751.56
N | 909 | S30 | 1506 | 8 | 0.028 | 1.052 | 0.021 | 50.0952381 | 28.83191546 | 44 | 1550 | 3.16 | 2337.08 | 62.59 | 6.83 | 314.09 | 99.39556962 | 21215657.24
N | 980 | S35 | 1508 | 15 | 0.022 | 0.73 | 0.019 | 38.42105263 | 31.21470086 | 54 | 1562 | 3.17 | 2338.11 | 63.16 | 5.87 | 314.72 | 99.2807571 | 18184152.66
N | 909 | S05 | 1506 | 7 | 0.019 | 0.969 | 0.022 | 44.04545455 | 27.78715793 | 42 | 1548 | 2.9 | 2335.6 | 63.12 | 7.39 | 313.43 | 108.0793103 | 24997363.03
N | 909 | S10 | 1506 | 13 | 0.022 | 1.15 | 0.019 | 60.52631579 | 31.21470086 | 40 | 1546 | 2.77 | 2335.64 | 62.83 | 5.93 | 309.13 | 111.599278 | 21000523.41
N | 980 | S19 | 1508 | 12 | 0.028 | 0.843 | 0.022 | 38.31818182 | 27.78715793 | 59 | 1567 | 2.96 | 2336.12 | 62.93 | 7.07 | 317.16 | 107.1486486 | 23435387.59
N | 980 | S30 | 1508 | 3 | 0.016 | 0.74 | 0.02 | 37 | 29.96988564 | 45 | 1553 | 2.91 | 2335.81 | 63.25 | 5.76 | 282.29 | 97.00687285 | 19418527.67
N | 909 | M | 1506 | 6 | 0.025 | 1.04 | 0.016 | 65 | 35.77449321 | 67 | 1573 | 2.31 | 2333.66 | 62.53 | 0.29 | 265.49 | 114.9307359 | 1230475.273
N | 980 | S05 | 1508 | 12 | 0.022 | 0.75 | 0.019 | 39.47368421 | 31.21470086 | 40 | 1548 | 2.87 | 2334.28 | 63.08 | 6.08 | 316.92 | 110.4250871 | 20769398.63
N | 909 | S15 | 1506 | 10 | 0.014 | 1.117 | 0.023 | 48.56521739 | 26.82423957 | 50 | 1556 | 3.09 | 2328.64 | 63.08 | 5.87 | 314.88 | 101.9029126 | 18579382.06
N | 909 | S20 | 1506 | 8 | 0.022 | 1.047 | 0.021 | 49.85714286 | 28.83191546 | 39 | 1545 | 3.05 | 2325.41 | 63.04 | 6.85 | 317.03 | 103.9442623 | 21935096.95
N | 909 | S24 | 1506 | 8 | 0.025 | 1.04 | 0.022 | 47.27272727 | 27.78715793 | 63 | 1569 | 3.06 | 2335.19 | 62.82 | 7.34 | 313.02 | 102.2941176 | 23525894.55
N | 980 | M | 1508 | 9 | 0.028 | 0.739 | 0.025 | 29.56 | 25.10710746 | 66 | 1574 | 2.22 | 2327.99 | 62.37 | 0.51 | 265.97 | 119.8063063 | 2246195.757
N | 909 | S15 | 1506 | 9 | 0.017 | 1.045 | 0.024 | 43.54166667 | 25.93359266 | 46 | 1552 | 2.79 | 2330.21 | 63.09 | 6.5 | 317.2 | 113.6917563 | 22800979.57
N | 909 | S25 | 1506 | 8 | 0.028 | 1.047 | 0.03 | 34.9 | 21.72572514 | 42 | 1548 | 2.71 | 2331.2 | 63 | 5.83 | 313.19 | 115.5682657 | 21063381.25
N | 909 | S10 | 1506 | 9 | 0.024 | 1.076 | 0.026 | 41.38461538 | 24.33786233 | 41 | 1547 | 3.1 | 2336.01 | 62.88 | 5.98 | 314.7 | 101.516129 | 18926202.31
N | 909 | S15 | 1506 | 6 | 0.022 | 1.06 | 0.02 | 53 | 29.96988564 | 56 | 1562 | 2.69 | 2337.96 | 63.02 | 7.22 | 314.23 | 116.8141264 | 26355501.5
N | 980 | S25 | 1508 | 8 | 0.027 | 0.735 | 0.026 | 28.26923077 | 24.33786233 | 39 | 1547 | 2.88 | 2331.26 | 63.03 | 5.96 | 313.02 | 108.6875 | 20262534.83
N | 980 | S30 | 1508 | 7 | 0.021 | 0.793 | 0.014 | 56.64285714 | 39.77262916 | 33 | 1541 | 2.96 | 2333.18 | 62.96 | 6.38 | 309.32 | 104.5 | 21121584.89
N | 980 | M | 1508 | 8 | 0.015 | 0.7 | 0.016 | 43.75 | 35.77449321 | 63 | 1571 | 2.29 | 2335.4 | 62.56 | 0.25 | 274.18 | 119.7292576 | 1070816.594
N | 980 | S10 | 1508 | 6 | 0.015 | 0.725 | 0.034 | 21.32352941 | 19.67192734 | 48 | 1556 | 3.15 | 2337.08 | 63 | 5.86 | 317.39 | 100.7587302 | 18260385.07
N | 980 | S15 | 1508 | 15 | 0.018 | 0.73 | 0.024 | 30.41666667 | 25.93359266 | 51 | 1559 | 3.16 | 2332.84 | 63.12 | 6.73 | 314.85 | 99.63607595 | 20867106.15
N | 980 | M | 1508 | 9 | 0.016 | 0.746 | 0.013 | 57.38461538 | 42.18126779 | 76 | 1584 | 2.41 | 2341.44 | 62.75 | 0.12 | 284.64 | 118.1078838 | 489662.1411
N | 909 | S25 | 1506 | 9 | 0.022 | 1.05 | 0.015 | 70 | 37.65403131 | 40 | 1546 | 2.95 | 2340.81 | 62.91 | 6.5 | 315.45 | 106.9322034 | 21662411.19
N | 909 | S10 | 1506 | 6 | 0.035 | 1.044 | 0.021 | 49.71428571 | 28.83191546 | 46 | 1552 | 2.59 | 2359.35 | 63.13 | 5.8 | 313.05 | 120.8687259 | 22190643.24
N | 980 | S20 | 1508 | 5 | 0.024 | 0.76 | 0.012 | 63.33333333 | 44.94691449 | 47 | 1555 | 2.84 | 2354.33 | 60.96 | 7.06 | 317.63 | 111.8415493 | 24581194.77
N | 980 | S30 | 1508 | 6 | 0.024 | 0.74 | 0.022 | 33.63636364 | 27.78715793 | 41 | 1549 | 2.78 | 2365.55 | 61.03 | 6.42 | 316.28 | 113.7697842 | 22944133.17
N | 980 | S10 | 1508 | 8 | 0.018 | 0.74 | 0.011 | 67.27272727 | 48.15942887 | 40 | 1548 | 2.72 | 2282.1 | 61.06 | 6.47 | 318.05 | 116.9301471 | 22799185.81
N | 980 | S15 | 1508 | 9 | 0.017 | 0.847 | 0.025 | 33.88 | 25.10710746 | 50 | 1558 | 2.71 | 2286.4 | 61 | 5.58 | 314.83 | 116.1734317 | 19772719.7
N | 980 | S29 | 1508 | 5 | 0.026 | 0.72 | 0.02 | 36 | 29.96988564 | 40 | 1548 | 2.66 | 2286.47 | 61.05 | 7.34 | 310.87 | 116.8684211 | 26498983.89
N | 980 | M | 1508 | 15 | 0.021 | 0.72 | 0.02 | 36 | 29.96988564 | 71 | 1579 | 2.28 | 2286.15 | 60.59 | 0.19 | 279.76 | 122.7017544 | 800152.5
N | 980 | S30 | 1508 | 6 | 0.019 | 0.735 | 0.032 | 22.96875 | 20.64126415 | 39 | 1547 | 3.2 | 2279.51 | 61.02 | 6.61 | 316.34 | 98.85625 | 19776173.94
N | 909 | S10 | 1506 | 9 | 0.015 | 1.003 | 0.024 | 41.79166667 | 25.93359266 | 41 | 1547 | 2.41 | 2285.96 | 61.14 | 5.21 | 306.18 | 127.0456432 | 20755757.98
N | 909 | S15 | 1506 | 12 | 0.03 | 1.035 | 0.027 | 38.33333333 | 23.61991192 | 39 | 1545 | 2.38 | 2289.5 | 60.93 | 5.41 | 299.57 | 125.8697479 | 21857991.18
N | 909 | S20 | 1506 | 9 | 0.022 | 1.058 | 0.024 | 44.08333333 | 25.93359266 | 56 | 1562 | 2.85 | 2285.68 | 60.76 | 5.22 | 314.08 | 110.2035088 | 17582894.15
N | 909 | S29 | 1506 | 15 | 0.027 | 1.035 | 0.03 | 34.5 | 21.72572514 | 59 | 1565 | 2.77 | 2288.78 | 60.82 | 5.26 | 311.56 | 112.4765343 | 18254053.34
N | 909 | M | 1506 | 15 | 0.021 | 1.003 | 0.026 | 38.57692308 | 24.33786233 | 75 | 1581 | 2.34 | 2286.43 | 60.56 | 0.26 | 279.27 | 119.3461538 | 1067000.667
N | 909 | S10 | 1506 | 9 | 0.023 | 1.05 | 0.021 | 50 | 28.83191546 | 48 | 1554 | 3.01 | 2284.26 | 61.02 | 5.79 | 312.15 | 103.7043189 | 18454695.91
N | 980 | S10 | 1508 | 10 | 0.022 | 0.738 | 0.029 | 25.44827586 | 22.31802259 | 35 | 1543 | 3.17 | 2286.76 | 60.82 | 5.99 | 316.89 | 99.96529968 | 18148362.17
N | 980 | S15 | 1508 | 13 | 0.014 | 0.8 | 0.028 | 28.57142857 | 22.94811947 | 16 | 1524 | 3.19 | 2292.2 | 60.88 | 6.03 | 313.7 | 98.33855799 | 18198199.75
N | 980 | S05 | 1508 | 13 | 0.029 | 0.726 | 0.015 | 48.4 | 37.65403131 | 41 | 1549 | 3.02 | 2292.21 | 60.96 | 5.78 | 319.08 | 105.6556291 | 18425725.15
N | 980 | S10 | 1508 | 11 | 0.019 | 0.737 | 0.02 | 36.85 | 29.96988564 | 40 | 1548 | 2.54 | 2291.37 | 60.96 | 5.69 | 300.02 | 118.1181102 | 21558724.51
N | 980 | S15 | 1508 | 8 | 0.023 | 0.731 | 0.018 | 40.61111111 | 32.58285073 | 37 | 1545 | 2.49 | 2292.9 | 60.96 | 5.85 | 289.01 | 116.0682731 | 22625121.69
N | 909 | M | 1506 | 12 | 0.026 | 1.078 | 0.017 | 63.41176471 | 34.09448306 | 94 | 1600 | 2.25 | 2291.5 | 60.45 | 0.34 | 270.41 | 120.1822222 | 1454338.667
N | 909 | S14 | 1506 | 9 | 0.018 | 1.057 | 0.018 | 58.72222222 | 32.58285073 | 35 | 1541 | 3.24 | 2290.4 | 61.04 | 5.7 | 317.23 | 97.91049383 | 16923511.11
N | 980 | M | 1508 | 10 | 0.024 | 0.755 | 0.023 | 32.82608696 | 26.82423957 | 89 | 1597 | 2.27 | 2298.03 | 60.79 | 0.16 | 259.03 | 114.1101322 | 680297.8678
N | 909 | S05 | 1506 | 13 | 0.033 | 1.05 | 0.024 | 43.75 | 25.93359266 | 53 | 1559 | 2.88 | 2291.47 | 61.11 | 5.87 | 316.02 | 109.7291667 | 19615937.98
N | 909 | S10 | 1506 | 5 | 0.017 | 1.004 | 0.02 | 50.2 | 29.96988564 | 43 | 1549 | 3.16 | 2289.78 | 61.25 | 5.3 | 310.06 | 98.12025316 | 16129905.95
N | 909 | M | 1506 | 17 | 0.039 | 1.04 | 0.026 | 40 | 24.33786233 | 66 | 1572 | 2.31 | 2292.76 | 60.66 | 0.21 | 274.73 | 118.9307359 | 875417.4545
N | 980 | S10 | 1508 | 13 | 0.021 | 0.743 | 0.024 | 30.95833333 | 25.93359266 | 41 | 1549 | 2.41 | 2294.57 | 60.96 | 6.03 | 289.15 | 119.9792531 | 24112979.18
N | 980 | S15 | 1508 | 10 | 0.022 | 0.754 | 0.026 | 29 | 24.33786233 | 33 | 1541 | 2.3 | 2297 | 60.88 | 5.97 | 280.69 | 122.0391304 | 25041294.78
N | 980 | S20 | 1508 | 16 | 0.014 | 0.744 | 0.024 | 31 | 25.93359266 | 46 | 1554 | 2.71 | 2298.19 | 61.11 | 5.62 | 287.04 | 105.9188192 | 20017150.1
N | 980 | S25 | 1508 | 13 | 0.02 | 0.8 | 0.022 | 36.36363636 | 27.78715793 | 59 | 1567 | 2.38 | 2299.02 | 60.87 | 5.13 | 313.58 | 131.7563025 | 20812892.82
N | 976 | S05 | 1510 | 3 | 0.015 | 1.017 | 0.02 | 50.85 | 29.96988564 | 47 | 1557 | 3 | 2309.14 | 60.95 | 5.38 | 318.4 | 106.1333333 | 17392442.48
N | 980 | S20 | 1508 | 9 | 0.023 | 0.717 | 0.027 | 26.55555556 | 23.61991192 | 44 | 1552 | 2.42 | 2305.34 | 61.06 | 5.1 | 284.99 | 117.7644628 | 20405116.86
N | 980 | S30 | 1508 | 4 | 0.023 | 0.733 | 0.026 | 28.19230769 | 24.33786233 | 46 | 1554 | 3.3 | 2307.8 | 61.13 | 6.49 | 307.55 | 93.1969697 | 19062428
N | 980 | S20 | 1508 | 5 | 0.021 | 0.756 | 0.02 | 37.8 | 29.96988564 | 46 | 1554 | 2.85 | 2317.63 | 61.04 | 6.38 | 318.87 | 111.8842105 | 21790601.22
N | 980 | M | 1508 | 9 | 0.02 | 0.73 | 0.012 | 60.83333333 | 44.94691449 | 67 | 1575 | 2.3 | 2316.92 | 60.56 | 0.12 | 269.19 | 117.0391304 | 507707.687
N | 980 | S30 | 1508 | 9 | 0.024 | 0.762 | 0.021 | 36.28571429 | 28.83191546 | 32 | 1540 | 2.84 | 2314.05 | 61.11 | 5.92 | 302.15 | 106.3908451 | 20259344.79
N | 980 | M | 1508 | 9 | 0.025 | 0.78 | 0.02 | 39 | 29.96988564 | 63 | 1571 | 2.24 | 2315.36 | 60.63 | 0.62 | 268.65 | 119.9330357 | 2691606
N | 980 | S05 | 1508 | 11 | 0.024 | 0.74 | 0.018 | 41.11111111 | 32.58285073 | 35 | 1543 | 3.11 | 2316.93 | 60.9 | 6.18 | 306.98 | 98.7073955 | 19337053.08
N | 980 | S15 | 1508 | 12 | 0.016 | 0.732 | 0.023 | 31.82608696 | 26.82423957 | 56 | 1564 | 2.81 | 2317.74 | 60.93 | 5.67 | 304.57 | 108.3879004 | 19642227.89
N | 980 | S24 | 1508 | 6 | 0.022 | 0.785 | 0.021 | 37.38095238 | 28.83191546 | 50 | 1558 | 2.85 | 2309.19 | 61.06 | 5.94 | 318.26 | 111.6701754 | 20213920.04
N | 980 | S05 | 1508 | 8 | 0.021 | 0.753 | 0.025 | 30.12 | 25.10710746 | 38 | 1546 | 2.8 | 2316.55 | 60.95 | 5.76 | 318.81 | 113.8607143 | 20014992
N | 980 | S15 | 1508 | 13 | 0.027 | 0.732 | 0.025 | 29.28 | 25.10710746 | 37 | 1545 | 2.58 | 2313.63 | 61.11 | 5.41 | 287.04 | 111.255814 | 20376085.6
N | 980 | S20 | 1508 | 8 | 0.017 | 0.73 | 0.028 | 26.07142857 | 22.94811947 | 58 | 1566 | 3.27 | 2313.13 | 60.95 | 6.12 | 313.24 | 95.79204893 | 18182475.08
N | 980 | S10 | 1508 | 13 | 0.025 | 0.732 | 0.028 | 26.14285714 | 22.94811947 | 47 | 1555 | 2.81 | 2323.53 | 61.05 | 5.85 | 316.58 | 112.6619217 | 20316417.12
N | 980 | S30 | 1508 | 6 | 0.028 | 0.744 | 0.02 | 37.2 | 29.96988564 | 49 | 1557 | 2.82 | 2322.75 | 60.87 | 5.28 | 315.1 | 111.7375887 | 18265710.64
N | 980 | M | 1508 | 9 | 0.01 | 0.767 | 0.017 | 45.11764706 | 34.09448306 | 64 | 1572 | 2.29 | 2318.91 | 60.63 | 0.38 | 274.34 | 119.7991266 | 1616148.629
N | 980 | S05 | 1508 | 8 | 0.02 | 0.73 | 0.027 | 27.03703704 | 23.61991192 | 61 | 1569 | 2.7 | 2318.71 | 60.77 | 5.69 | 317.72 | 117.6740741 | 20523159.84
N | 980 | S10 | 1508 | 10 | 0.02 | 0.723 | 0.028 | 25.82142857 | 22.94811947 | 55 | 1563 | 2.77 | 2318.57 | 60.94 | 6.1 | 286.08 | 103.2779783 | 21444679.93
N | 980 | S19 | 1508 | 7 | 0.024 | 0.74 | 0.027 | 27.40740741 | 23.61991192 | 44 | 1552 | 3.22 | 2318.8 | 60.96 | 6.01 | 286.43 | 88.95341615 | 18177375.65
N | 980 | S30 | 1508 | 12 | 0.029 | 0.765 | 0.025 | 30.6 | 25.10710746 | 40 | 1548 | 2.75 | 2322.05 | 60.08 | 5.19 | 318.21 | 115.7127273 | 18405834.87
N | 909 | S05 | 1506 | 10 | 0.022 | 1.037 | 0.027 | 38.40740741 | 23.61991192 | 42 | 1548 | 3.06 | 2317.75 | 59.84 | 5.61 | 309.85 | 101.2581699 | 17846675
N | 909 | S29 | 1506 | 10 | 0.027 | 1 | 0.018 | 55.55555556 | 32.58285073 | 49 | 1555 | 3.21 | 2318.1 | 59.95 | 5.34 | 312.88 | 97.47040498 | 16196369.72
N | 909 | S05 | 1506 | 5 | 0.025 | 1.017 | 0.022 | 46.22727273 | 27.78715793 | 63 | 1569 | 2.98 | 2318.59 | 59.91 | 5.93 | 315.85 | 105.9899329 | 19378121.66
N | 980 | S25 | 1508 | 9 | 0.019 | 0.739 | 0.026 | 28.42307692 | 24.33786233 | 65 | 1573 | 2.43 | 2320.12 | 60.12 | 6.18 | 315.22 | 129.7201646 | 24782318.81
N | 980 | M | 1508 | 5 | 0.023 | 0.725 | 0.017 | 42.64705882 | 34.09448306 | 59 | 1567 | 2.29 | 2320.38 | 59.58 | 0.11 | 274.29 | 119.7772926 | 468129.0655
N | 980 | S20 | 1508 | 11 | 0.019 | 0.792 | 0.03 | 26.4 | 21.72572514 | 45 | 1553 | 2.65 | 2318.66 | 60.2 | 6.11 | 312.31 | 117.8528302 | 22453378.46
N | 976 | M | 1510 | 9 | 0.02 | 1.006 | 0.019 | 52.94736842 | 31.21470086 | 56 | 1566 | 2.33 | 2320.3 | 59.6 | 0.4 | 276.81 | 118.8025751 | 1673006.009
N | 980 | S10 | 1508 | 7 | 0.019 | 0.76 | 0.025 | 30.4 | 25.10710746 | 43 | 1551 | 2.65 | 2317.49 | 60.14 | 5.74 | 317.32 | 119.7433962 | 21083037.33
N | 980 | S35 | 1508 | 8 | 0.022 | 0.736 | 0.014 | 52.57142857 | 39.77262916 | 52 | 1560 | 3.24 | 2319.69 | 59.85 | 5.68 | 315.68 | 97.43209877 | 17079791.56
N | 980 | S05 | 1508 | 8 | 0.016 | 0.735 | 0.027 | 27.22222222 | 23.61991192 | 36 | 1544 | 2.83 | 2279.49 | 60.24 | 5.77 | 318.04 | 112.3816254 | 19519844.76
N | 980 | S05 | 1508 | 8 | 0.029 | 0.74 | 0.028 | 26.42857143 | 22.94811947 | 46 | 1554 | 2.92 | 2272.61 | 60.04 | 5.38 | 310.5 | 106.3356164 | 17586265.6
N | 980 | S15 | 1508 | 5 | 0.014 | 0.745 | 0.027 | 27.59259259 | 23.61991192 | 67 | 1575 | 2.88 | 2277.98 | 60.04 | 5.62 | 298.2 | 103.5416667 | 18669944.42
N | 909 | S25 | 1506 | 2 | 0.015 | 1.056 | 0.021 | 50.28571429 | 28.83191546 | 33 | 1539 | 2.8 | 2273.86 | 60.02 | 5.99 | 312.53 | 111.6178571 | 20430632.1
N | 909 | M | 1506 | 5 | 0.024 | 1.025 | 0.028 | 36.60714286 | 22.94811947 | 67 | 1573 | 2.3 | 2275.89 | 59.5 | 1.08 | 275.12 | 119.6173913 | 4488450.887
N | 980 | M | 1508 | 7 | 0.018 | 0.74 | 0.03 | 24.66666667 | 21.72572514 | 49 | 1557 | 2.27 | 2277.28 | 59.31 | 0.35 | 262.62 | 115.69163 | 1474714.361
N | 909 | S10 | 1506 | 6 | 0.019 | 1.046 | 0.032 | 32.6875 | 20.64126415 | 31 | 1537 | 2.77 | 2279.81 | 59.97 | 4.84 | 316.77 | 114.3574007 | 16730677.86
N | 909 | S15 | 1506 | 9 | 0.018 | 1.041 | 0.022 | 47.31818182 | 27.78715793 | 34 | 1540 | 2.7 | 2276.49 | 60.13 | 5.63 | 307.41 | 113.8555556 | 19936993.53
N | 980 | S30 | 1508 | 5 | 0.021 | 0.744 | 0.032 | 23.25 | 20.64126415 | 37 | 1545 | 2.53 | 2275.92 | 60.19 | 5.03 | 296.57 | 117.2213439 | 19004381.79
N | 976 | M | 1510 | 11 | 0.021 | 1.1 | 0.022 | 50 | 27.78715793 | 59 | 1569 | 2.25 | 2281.82 | 59.41 | 0.22 | 274.45 | 121.9777778 | 937067.4133
N | 980 | M | 1508 | 11 | 0.037 | 0.739 | 0.028 | 26.39285714 | 22.94811947 | 79 | 1587 | 2.56 | 2274.72 | 59.84 | 0.14 | 287.84 | 112.4375 | 522474.75
N | 980 | S15 | 1508 | 6 | 0.018 | 0.762 | 0.028 | 27.21428571 | 22.94811947 | 26 | 1534 | 2.82 | 2276.16 | 59.82 | 5.31 | 314.77 | 111.6205674 | 18001035.57
N | 980 | M | 1508 | 10 | 0.024 | 0.733 | 0.025 | 29.32 | 25.10710746 | 66 | 1574 | 2.3 | 2278.82 | 59.78 | 0.36 | 267.96 | 116.5043478 | 1498076.452
N | 980 | S05 | 1508 | 8 | 0.017 | 0.728 | 0.03 | 24.26666667 | 21.72572514 | 23 | 1531 | 3.19 | 2275.3 | 60.3 | 4.93 | 316.38 | 99.17868339 | 14768765.45
N | 980 | S10 | 1508 | 9 | 0.02 | 0.77 | 0.017 | 45.29411765 | 34.09448306 | 45 | 1553 | 3.16 | 2270.7 | 59.97 | 5.68 | 315 | 99.6835443 | 17142347.85
N | 980 | S15 | 1508 | 8 | 0.02 | 0.77 | 0.018 | 42.77777778 | 32.58285073 | 31 | 1539 | 3.15 | 2273.83 | 59.85 | 5.02 | 315.12 | 100.0380952 | 15219502.13
N | 980 | S09 | 1508 | 6 | 0.026 | 0.738 | 0.023 | 32.08695652 | 26.82423957 | 54 | 1562 | 3.07 | 2274.7 | 59.85 | 5.84 | 316.17 | 102.9869707 | 18173889.77
N | 980 | S15 | 1508 | 10 | 0.023 | 0.754 | 0.022 | 34.27272727 | 27.78715793 | 57 | 1565 | 3.19 | 2268.86 | 60.08 | 5.4 | 315.84 | 99.00940439 | 16130954.48
N | 980 | S20 | 1508 | 9 | 0.014 | 0.75 | 0.019 | 39.47368421 | 31.21470086 | 40 | 1548 | 3.17 | 2266.62 | 60.23 | 5.73 | 315.63 | 99.56782334 | 17207721.43
N | 980 | S35 | 1508 | 8 | 0.015 | 0.785 | 0.027 | 29.07407407 | 23.61991192 | 36 | 1544 | 3.16 | 2262.24 | 59.99 | 5.55 | 303.27 | 95.97151899 | 16687599.49
N | 980 | M | 1508 | 12 | 0.021 | 0.791 | 0.023 | 34.39130435 | 26.82423957 | 69 | 1577 | 2.27 | 2264.85 | 59.65 | 0.24 | 272.04 | 119.8414097 | 1005713.128
N | 980 | S05 | 1508 | 13 | 0.029 | 0.732 | 0.031 | 23.61290323 | 21.1678094 | 52 | 1560 | 2.58 | 2270.73 | 60.14 | 5.58 | 316.1 | 122.5193798 | 20626677.63
N | 980 | S14 | 1508 | 8 | 0.02 | 0.714 | 0.023 | 31.04347826 | 26.82423957 | 27 | 1535 | 2.43 | 2268.26 | 60.07 | 4.37 | 276.24 | 113.6790123 | 17132363.8
N | 980 | S15 | 1508 | 5 | 0.028 | 0.83 | 0.021 | 39.52380952 | 28.83191546 | 32 | 1540 | 2.42 | 2264.94 | 60.04 | 4.03 | 289.77 | 119.7396694 | 15841477.04
N | 980 | S05 | 1508 | 7 | 0.014 | 0.775 | 0.016 | 48.4375 | 35.77449321 | 46 | 1554 | 2.93 | 2268.16 | 59.98 | 4.85 | 316.03 | 107.8600683 | 15768743.75
N | 909 | M | 1506 | 9 | 0.024 | 1.055 | 0.017 | 62.05882353 | 34.09448306 | 81 | 1587 | 2.34 | 2267.26 | 59.56 | 0.48 | 279.61 | 119.491453 | 1953331.692
N | 909 | S25 | 1506 | 8 | 0.019 | 1.036 | 0.017 | 60.94117647 | 34.09448306 | 42 | 1548 | 2.64 | 2264.94 | 60.35 | 5.05 | 308.82 | 116.9772727 | 18196733.86
N | 909 | S30 | 1506 | 11 | 0.023 | 1.09 | 0.027 | 40.37037037 | 23.61991192 | 43 | 1549 | 3.04 | 2260.88 | 60.06 | 4.98 | 315.96 | 103.9342105 | 15555449.37
N | 909 | M | 1506 | 8 | 0.019 | 1.021 | 0.016 | 63.8125 | 35.77449321 | 77 | 1583 | 2.28 | 2269.75 | 59.51 | 0.22 | 267.15 | 117.1710526 | 919846.0526
N | 980 | M | 1508 | 9 | 0.024 | 0.748 | 0.028 | 26.71428571 | 22.94811947 | 66 | 1574 | 2.33 | 2270.1 | 59.53 | 0.38 | 277.6 | 119.1416309 | 1554969.785
N | 980 | S05 | 1508 | 10 | 0.025 | 0.723 | 0.024 | 30.125 | 25.93359266 | 42 | 1550 | 2.61 | 2268.6 | 59.89 | 4.9 | 311.08 | 119.1877395 | 17888041.38
N | 980 | M | 1508 | 9 | 0.015 | 0.71 | 0.017 | 41.76470588 | 34.09448306 | 62 | 1570 | 2.27 | 2266.69 | 59.77 | 1.31 | 267.7 | 117.9295154 | 5493977.26
N | 980 | S05 | 1508 | 12 | 0.02 | 0.731 | 0.026 | 28.11538462 | 24.33786233 | 38 | 1546 | 2.33 | 2267.32 | 59.96 | 4.59 | 317.57 | 136.2961373 | 18759396.98
N | 980 | S10 | 1508 | 11 | 0.02 | 0.72 | 0.022 | 32.72727273 | 27.78715793 | 48 | 1556 | 2.86 | 2267.76 | 60.18 | 4.71 | 284.03 | 99.31118881 | 15685604.31
N | 980 | S20 | 1508 | 7 | 0.024 | 0.751 | 0.02 | 37.55 | 29.96988564 | 46 | 1554 | 2.91 | 2264.98 | 60.06 | 4.75 | 313.4 | 107.6975945 | 15527955.67
N | 980 | M | 1508 | 13 | 0.03 | 0.755 | 0.027 | 27.96296296 | 23.61991192 | 64 | 1572 | 2.26 | 2269.09 | 59.59 | 0.47 | 269.85 | 119.4026549 | 1981939.673
N | 980 | S05 | 1508 | 6 | 0.025 | 0.755 | 0.035 | 21.57142857 | 19.22466134 | 42 | 1550 | 3.11 | 2269.72 | 59.7 | 4.79 | 299.62 | 96.34083601 | 14682388.09
N | 980 | S10 | 1508 | 11 | 0.026 | 0.747 | 0.023 | 32.47826087 | 26.82423957 | 39 | 1547 | 2.41 | 2266.58 | 59.9 | 4.58 | 284.22 | 117.93361 | 18091258.46
N | 980 | S15 | 1508 | 7 | 0.035 | 0.737 | 0.027 | 27.2962963 | 23.61991192 | 20 | 1528 | 3 | 2267.51 | 59.92 | 4.1 | 311.3 | 103.7666667 | 13015507.4
N | 980 | S30 | 1508 | 9 | 0.018 | 0.724 | 0.031 | 23.35483871 | 21.1678094 | 41 | 1549 | 2.98 | 2268.85 | 60.08 | 4.76 | 317.42 | 106.5167785 | 15221090.34
N | 980 | M | 1508 | 6 | 0.016 | 0.76 | 0.024 | 31.66666667 | 25.93359266 | 84 | 1592 | 2.36 | 2267.44 | 59.41 | 0.21 | 279.36 | 118.3728814 | 847407.661
N | 980 | M | 1508 | 13 | 0.024 | 0.763 | 0.028 | 27.25 | 22.94811947 | 63 | 1571 | 2.31 | 2268.98 | 59.58 | 0.21 | 278.66 | 120.6320346 | 866337.8182
N | 980 | S10 | 1508 | 8 | 0.033 | 0.742 | 0.028 | 26.5 | 22.94811947 | 31 | 1539 | 2.35 | 2272.9 | 60.04 | 3.78 | 286.75 | 122.0212766 | 15355132.09
N | 980 | S15 | 1508 | 8 | 0.022 | 0.732 | 0.024 | 30.5 | 25.93359266 | 57 | 1565 | 2.44 | 2271.6 | 60.11 | 3.61 | 295.83 | 121.2418033 | 14115573.44
N | 980 | S15 | 1508 | 11 | 0.025 | 0.741 | 0.037 | 20.02702703 | 18.39547627 | 40 | 1548 | 2.54 | 2244.09 | 59.95 | 4.81 | 303.01 | 119.2952756 | 17848467
N | 980 | S30 | 1508 | 10 | 0.015 | 0.742 | 0.018 | 41.22222222 | 32.58285073 | 32 | 1540 | 2.63 | 2244.24 | 60.01 | 4.63 | 312.48 | 118.8136882 | 16593722.83
N | 980 | M | 1508 | 7 | 0.023 | 0.73 | 0.022 | 33.18181818 | 27.78715793 | 51 | 1559 | 2.35 | 2249.03 | 59.75 | 0.16 | 278.17 | 118.3702128 | 643126.8766
N | 909 | S10 | 1506 | 8 | 0.021 | 0.72 | 0.024 | 30 | 25.93359266 | 30 | 1536 | 2.94 | 2249.27 | 59.98 | 4.64 | 298.09 | 101.3911565 | 14909446.86
N | 909 | S10 | 1506 | 1 | 0.038 | 1.035 | 0.018 | 57.5 | 32.58285073 | 49 | 1555 | 2.91 | 2252.72 | 60.02 | 5.02 | 317.46 | 109.0927835 | 16321769.24
N | 909 | S15 | 1506 | 2 | 0.022 | 1.036 | 0.02 | 51.8 | 29.96988564 | 45 | 1551 | 2.69 | 2251.93 | 60.09 | 4.61 | 284.31 | 105.6914498 | 16208873.11
N | 909 | S25 | 1506 | 8 | 0.018 | 1.05 | 0.017 | 61.76470588 | 34.09448306 | 46 | 1552 | 2.58 | 2251.35 | 60.01 | 5.07 | 272.57 | 105.6472868 | 18581491.05
N | 909 | S20 | 1506 | 5 | 0.028 | 1.03 | 0.022 | 46.81818182 | 27.78715793 | 44 | 1550 | 2.75 | 2244.04 | 60.16 | 5.58 | 310.31 | 112.84 | 19124116.89
N | 909 | S25 | 1506 | 6 | 0.021 | 1.01 | 0.024 | 42.08333333 | 25.93359266 | 39 | 1545 | 2.69 | 2250.5 | 60.13 | 5.64 | 318.39 | 118.3605948 | 19817785.87
N | 980 | S30 | 1508 | 13 | 0.03 | 0.72 | 0.02 | 36 | 29.96988564 | 38 | 1546 | 3.27 | 2246.99 | 60.01 | 6.05 | 316.22 | 96.70336391 | 17460555.32
N | 909 | S16 | 1506 | 15 | 0.038 | 1 | 0.024 | 41.66666667 | 25.93359266 | 53 | 1559 | 2.08 | 2250.76 | 60.06 | 4.95 | 251.53 | 120.9278846 | 22496779.04
N | 980 | S26 | 1508 | 14 | 0.029 | 0.7 | 0.029 | 24.13793103 | 22.31802259 | 55 | 1563 | 2.61 | 2251.5 | 59.94 | 5.44 | 319.3 | 122.3371648 | 19709682.76
N | 980 | S05 | 1508 | 15 | 0.035 | 0.746 | 0.023 | 32.43478261 | 26.82423957 | 38 | 1546 | 2.58 | 2252.29 | 59.75 | 4.87 | 304.75 | 118.120155 | 17855945.6
N | 909 | S19 | 1506 | 15 | 0.023 | 1.04 | 0.015 | 69.33333333 | 37.65403131 | 41 | 1547 | 2.38 | 2246.67 | 60.09 | 5.04 | 284.48 | 119.5294118 | 19982147.29
N | 909 | M | 1506 | 12 | 0.023 | 1.05 | 0.02 | 52.5 | 29.96988564 | 77 | 1583 | 2.34 | 2250.73 | 59.57 | 0.23 | 280.27 | 119.7735043 | 929147.5128
N | 980 | S20 | 1508 | 15 | 0.025 | 0.785 | 0.023 | 34.13043478 | 26.82423957 | 63 | 1571 | 2.5 | 2245.04 | 60.11 | 5.6 | 288.5 | 115.4 | 21121336.32
N | 909 | S10 | 1506 | 8 | 0.016 | 1.08 | 0.013 | 83.07692308 | 42.18126779 | 46 | 1552 | 2.92 | 2246.56 | 60.09 | 5.52 | 318.15 | 108.9554795 | 17837070.9
N | 909 | S15 | 1506 | 6 | 0.023 | 1.025 | 0.017 | 60.29411765 | 34.09448306 | 49 | 1555 | 2.81 | 2247.65 | 60.27 | 5.44 | 298.43 | 106.202847 | 18275554.16
N | 909 | S20 | 1506 | 8 | 0.021 | 1.134 | 0.019 | 59.68421053 | 31.21470086 | 40 | 1546 | 2.84 | 2249.77 | 60.15 | 5.08 | 304.09 | 107.0739437 | 16901793.21
N | 909 | S25 | 1506 | 4 | 0.019 | 1.052 | 0.024 | 43.83333333 | 25.93359266 | 44 | 1550 | 2.85 | 2247.41 | 60.17 | 5.45 | 311 | 109.122807 | 18050250.84
N | 909 | M | 1506 | 12 | 0.019 | 1.02 | 0.019 | 53.68421053 | 31.21470086 | 63 | 1569 | 2.31 | 2313.86 | 59.65 | 0.12 | 278.77 | 120.6796537 | 504842.1818
N | 980 | S10 | 1508 | 10 | 0.03 | 0.79 | 0.025 | 31.6 | 25.10710746 | 42 | 1550 | 2.92 | 2316.08 | 59.96 | 5.39 | 281.2 | 96.30136986 | 17955965.42
N | 980 | S15 | 1508 | 4 | 0.019 | 0.753 | 0.029 | 25.96551724 | 22.31802259 | 39 | 1547 | 2.96 | 2326.88 | 60.04 | 5.52 | 293.15 | 99.03716216 | 18225130.38
N | 980 | M | 1508 | 13 | 0.022 | 0.72 | 0.022 | 32.72727273 | 27.78715793 | 74 | 1582 | 2.34 | 2324.28 | 59.62 | 0.32 | 278.23 | 118.9017094 | 1334971.077
N | 980 | M | 1508 | 9 | 0.025 | 0.77 | 0.02 | 38.5 | 29.96988564 | 62 | 1570 | 2.29 | 2317.21 | 59.84 | 0.35 | 271.34 | 118.489083 | 1487466.681
N | 980 | M | 1508 | 12 | 0.019 | 0.789 | 0.022 | 35.86363636 | 27.78715793 | 54 | 1562 | 2.56 | 2328.37 | 60.06 | 5.85 | 307.79 | 120.2304688 | 22346894.88
N | 980 | S05 | 1508 | 12 | 0.018 | 0.726 | 0.023 | 31.56521739 | 26.82423957 | 39 | 1547 | 2.41 | 2327.18 | 60.01 | 5.42 | 292.77 | 121.4813278 | 21981711.83
N | 980 | M | 1508 | 14 | 0.016 | 0.789 | 0.018 | 43.83333333 | 32.58285073 | 66 | 1574 | 2.3 | 2328.52 | 59.61 | 0.18 | 277.2 | 120.5217391 | 765374.4
N | 976 | S05 | 1510 | 7 | 0.016 | 1.015 | 0.025 | 40.6 | 25.10710746 | 35 | 1545 | 2.51 | 2328.52 | 59.99 | 3.96 | 303.82 | 121.0438247 | 15429460.02
N | 980 | S10 | 1508 | 7 | 0.016 | 0.72 | 0.026 | 27.69230769 | 24.33786233 | 51 | 1559 | 2.75 | 2325.77 | 60 | 5.96 | 316.06 | 114.9309091 | 21170427.14
N | 980 | S05 | 1508 | 7 | 0.02 | 0.74 | 0.022 | 33.63636364 | 27.78715793 | 58 | 1566 | 2.77 | 2327.81 | 60.01 | 5.28 | 315.23 | 113.801444 | 18635925.83
N | 980 | S10 | 1508 | 6 | 0.023 | 0.725 | 0.027 | 26.85185185 | 23.61991192 | 50 | 1558 | 2.96 | 2329.18 | 59.75 | 5.63 | 302.69 | 102.2601351 | 18606685.91
N | 980 | M | 1508 | 9 | 0.023 | 0.74 | 0.032 | 23.125 | 20.64126415 | 53 | 1561 | 2.3 | 2326.94 | 59.49 | 0.12 | 274.27 | 119.2478261 | 509903.3739
N | 980 | S15 | 1508 | 8 | 0.02 | 0.75 | 0.021 | 35.71428571 | 28.83191546 | 52 | 1560 | 2.5 | 2322.63 | 60.05 | 4.97 | 301.94 | 120.776 | 19393031.45
N | 980 | S20 | 1508 | 8 | 0.016 | 0.76 | 0.03 | 25.33333333 | 21.72572514 | 43 | 1551 | 2.38 | 2328.21 | 60.14 | 5.1 | 273.25 | 114.8109244 | 20953890
N | 980 | S24 | 1508 | 12 | 0.017 | 0.73 | 0.019 | 38.42105263 | 31.21470086 | 45 | 1553 | 2.38 | 2328.21 | 60 | 5.09 | 272.88 | 114.6554622 | 20912803.94
N | 980 | M | 1508 | 10 | 0.017 | 0.735 | 0.019 | 38.68421053 | 31.21470086 | 58 | 1566 | 2.26 | 2326.91 | 59.62 | 1.08 | 270.6 | 119.7345133 | 4670293.699
N | 980 | S10 | 1508 | 10 | 0.032 | 0.74 | 0.023 | 32.17391304 | 26.82423957 | 51 | 1559 | 2.55 | 2324 | 60.02 | 5.04 | 319.08 | 125.1294118 | 19291934.12
N | 980 | S20 | 1508 | 13 | 0.02 | 0.728 | 0.02 | 36.4 | 29.96988564 | 28 | 1536 | 2.64 | 2327.69 | 59.89 | 5.34 | 309.71 | 117.3143939 | 19774784.59
N | 980 | S05 | 1508 | 10 | 0.017 | 0.71 | 0.023 | 30.86956522 | 26.82423957 | 36 | 1544 | 2.83 | 2322.17 | 59.97 | 4.81 | 271.97 | 96.1024735 | 16576847.47
N | 980 | S25 | 1508 | 7 | 0.025 | 0.705 | 0.027 | 26.11111111 | 23.61991192 | 41 | 1549 | 2.82 | 2324.21 | 59.88 | 4.78 | 315.62 | 111.9219858 | 16546397.15
N | 980 | S30 | 1508 | 9 | 0.016 | 0.747 | 0.018 | 41.5 | 32.58285073 | 39 | 1547 | 2.63 | 2323.94 | 59.91 | 5.12 | 281.38 | 106.9885932 | 19001523.1
N | 909 | M | 1506 | 12 | 0.017 | 1.038 | 0.02 | 51.9 | 29.96988564 | 74 | 1580 | 2.26 | 2320.42 | 59.8 | 0.19 | 270.49 | 119.6858407 | 819334.1416
N | 909 | S25 | 1506 | 7 | 0.04 | 1.018 | 0.022 | 46.27272727 | 27.78715793 | 43 | 1549 | 2.38 | 2320.67 | 60.04 | 5.35 | 317.68 | 133.4789916 | 21909855
N | 909 | S30 | 1506 | 5 | 0.022 | 1.12 | 0.018 | 62.22222222 | 32.58285073 | 22 | 1528 | 2.48 | 2319.56 | 60.01 | 0.82 | 265.57 | 107.0846774 | 3221195.419
N | 980 | M | 1508 | 9 | 0.02 | 0.75 | 0.019 | 39.47368421 | 31.21470086 | 65 | 1573 | 2.25 | 2338.82 | 59.47 | 0.12 | 268.1 | 119.1555556 | 523895.68
N | 980 | S30 | 1508 | 12 | 0.015 | 0.73 | 0.018 | 40.55555556 | 32.58285073 | 42 | 1550 | 2.53 | 2339.06 | 59.96 | 4.76 | 301.23 | 119.0632411 | 18483196.65
N | 980 | M | 1508 | 15 | 0.019 | 0.738 | 0.025 | 29.52 | 25.10710746 | 62 | 1570 | 2.24 | 2336.08 | 59.45 | 0.28 | 270.29 | 120.6651786 | 1226442
N | 980 | S25 | 1508 | 14 | 0.019 | 0.758 | 0.023 | 32.95652174 | 26.82423957 | 72 | 1580 | 2.86 | 2337.96 | 60.27 | 5.39 | 304.15 | 106.3461538 | 18505852.62
N | 909 | S10 | 1506 | 15 | 0.021 | 1.01 | 0.017 | 59.41176471 | 34.09448306 | 37 | 1543 | 2.76 | 2333.1 | 60.1 | 5.09 | 282.24 | 102.2608696 | 18071381.09
N | 980 | S10 | 1508 | 15 | 0.023 | 0.875 | 0.038 | 23.02631579 | 18.01034279 | 36 | 1544 | 2.29 | 2282.48 | 60.04 | 4.74 | 278.31 | 121.5327511 | 19842625.26
N | 980 | S23 | 1508 | 8 | 0.025 | 0.81 | 0.028 | 28.92857143 | 22.94811947 | 48 | 1556 | 2.73 | 2274.47 | 59.82 | 6.48 | 279.29 | 102.3040293 | 22674716.31
N | 980 | S25 | 1508 | 11 | 0.027 | 0.735 | 0.023 | 31.95652174 | 26.82423957 | 39 | 1547 | 2.93 | 2273.04 | 60 | 6.13 | 293.72 | 100.2457338 | 19973272.3
N | 980 | S10 | 1508 | 6 | 0.022 | 0.76 | 0.015 | 50.66666667 | 37.65403131 | 43 | 1551 | 2.9 | 2271.16 | 59.78 | 6.06 | 294.62 | 101.5931034 | 19932953.21
N | 980 | S15 | 1508 | 6 | 0.03 | 0.756 | 0.022 | 34.36363636 | 27.78715793 | 49 | 1557 | 2.69 | 2270.1 | 59.98 | 5.97 | 295.51 | 109.8550186 | 21160032.49
N | 980 | S20 | 1508 | 14 | 0.022 | 0.745 | 0.022 | 33.86363636 | 27.78715793 | 54 | 1562 | 2.81 | 2271.54 | 59.91 | 5.32 | 292.98 | 104.2633452 | 18062380.7
N | 980 | S25 | 1508 | 4 | 0.018 | 0.657 | 0.021 | 31.28571429 | 28.83191546 | 50 | 1558 | 2.85 | 2273.84 | 60.06 | 5.26 | 286.43 | 100.5017544 | 17625850.27
N | 980 | S10 | 1508 | 8 | 0.014 | 0.765 | 0.018 | 42.5 | 32.58285073 | 53 | 1561 | 2.79 | 2270.95 | 59.85 | 6.18 | 278.83 | 99.9390681 | 21127160.65
N | 980 | S20 | 1508 | 14 | 0.031 | 0.735 | 0.029 | 25.34482759 | 22.31802259 | 40 | 1548 | 2.95 | 2269.1 | 59.9 | 6.33 | 282.96 | 95.91864407 | 20449590.71
N | 980 | S15 | 1508 | 13 | 0.031 | 0.71 | 0.016 | 44.375 | 35.77449321 | 46 | 1554 | 3.15 | 2291.78 | 60.23 | 5.95 | 315.88 | 100.2793651 | 18181454.67
N | 980 | S19 | 1508 | 8 | 0.018 | 0.725 | 0.02 | 36.25 | 29.96988564 | 43 | 1551 | 2.56 | 2289.61 | 59.91 | 5.85 | 307.59 | 120.1523438 | 21974889.73
N | 980 | S24 | 1508 | 8 | 0.022 | 0.744 | 0.015 | 49.6 | 37.65403131 | 33 | 1541 | 2.68 | 2288.43 | 60.14 | 5.67 | 293.5 | 109.5149254 | 20334579.11
N | 980 | S30 | 1508 | 5 | 0.016 | 0.787 | 0.025 | 31.48 | 25.10710746 | 36 | 1544 | 3.09 | 2289.05 | 60.1 | 5.79 | 257.71 | 83.4012945 | 18014601.26
N | 980 | S05 | 1508 | 13 | 0.023 | 0.784 | 0.022 | 35.63636364 | 27.78715793 | 41 | 1549 | 2.1 | 2295.67 | 59.89 | 5.78 | 261.32 | 124.4380952 | 26537945.2
N | 980 | S10 | 1508 | 6 | 0.016 | 0.765 | 0.032 | 23.90625 | 20.64126415 | 39 | 1547 | 2.18 | 2294.14 | 60.05 | 6.15 | 250.65 | 114.9770642 | 27182401.93
N | 980 | S14 | 1508 | 13 | 0.02 | 0.714 | 0.02 | 35.7 | 29.96988564 | 44 | 1552 | 2.12 | 2293 | 60.02 | 6.08 | 249.99 | 117.9198113 | 27619833.96
N | 980 | S05 | 1508 | 11 | 0.02 | 0.739 | 0.022 | 33.59090909 | 27.78715793 | 27 | 1535 | 3.13 | 2293.31 | 60.11 | 5.47 | 234.31 | 74.85942492 | 16832748.86
N | 980 | S05 | 1508 | 15 | 0.018 | 0.793 | 0.027 | 29.37037037 | 23.61991192 | 41 | 1549 | 2.54 | 2291.65 | 59.85 | 5.18 | 207.34 | 81.62992126 | 19628794.25
N | 980 | S10 | 1508 | 15 | 0.023 | 0.74 | 0.023 | 32.17391304 | 26.82423957 | 51 | 1559 | 2.61 | 2290.48 | 60.43 | 5.85 | 200.96 | 76.99616858 | 21562104.83
N | 980 | S15 | 1508 | 8 | 0.018 | 0.74 | 0.022 | 33.63636364 | 27.78715793 | 32 | 1540 | 2.83 | 2290.53 | 60 | 5.78 | 198.75 | 70.22968198 | 19648376.78
N | 980 | S20 | 1508 | 15 | 0.026 | 0.72 | 0.025 | 28.8 | 25.10710746 | 38 | 1546 | 3.09 | 2293.14 | 60.2 | 6.1 | 196.53 | 63.60194175 | 19013024.85
N | 980 | S25 | 1508 | 23 | 0.018 | 0.749 | 0.02 | 37.45 | 29.96988564 | 48 | 1556 | 3.11 | 2288.43 | 60.03 | 6.03 | 192.27 | 61.82315113 | 18635619.99
N | 980 | S30 | 1508 | 9 | 0.023 | 0.801 | 0.026 | 30.80769231 | 24.33786233 | 70 | 1578 | 2.96 | 2292.54 | 59.98 | 6.39 | 192.57 | 65.05743243 | 20786212.34
N | 980 | M | 1508 | 6 | 0.018 | 0.72 | 0.021 | 34.28571429 | 28.83191546 | 61 | 1569 | 2.29 | 2217.06 | 59.67 | 0.12 | 269.51 | 117.6899563 | 487946.8297
N | 980 | S30 | 1508 | 12 | 0.024 | 0.8 | 0.025 | 32 | 25.10710746 | 44 | 1552 | 3.13 | 2219.39 | 59.88 | 5.47 | 317.59 | 101.4664537 | 16290180.79
N | 980 | S35 | 1508 | 6 | 0.022 | 0.715 | 0.024 | 29.79166667 | 25.93359266 | 37 | 1545 | 3.04 | 2216.55 | 60.01 | 5.96 | 315.53 | 103.7927632 | 18251539.34
N | 980 | M | 1508 | 8 | 0.023 | 0.739 | 0.014 | 52.78571429 | 39.77262916 | 87 | 1595 | 2.28 | 2221.69 | 59.63 | 0.26 | 272.79 | 119.6447368 | 1064072.579
N | 980 | S05 | 1508 | 5 | 0.016 | 0.744 | 0.026 | 28.61538462 | 24.33786233 | 50 | 1558 | 2.99 | 2216.49 | 60.03 | 5.28 | 311.04 | 104.0267559 | 16439091.05
N | 980 | S09 | 1508 | 8 | 0.025 | 0.93 | 0.026 | 35.76923077 | 24.33786233 | 41 | 1549 | 3.09 | 2220.33 | 60.04 | 5.46 | 302.57 | 97.91909385 | 16477866.52
N | 980 | S20 | 1508 | 9 | 0.023 | 0.77 | 0.023 | 33.47826087 | 26.82423957 | 56 | 1564 | 2.91 | 2218.26 | 59.92 | 5.7 | 302.54 | 103.9656357 | 18249190.52
N | 980 | S05 | 1508 | 9 | 0.021 | 0.731 | 0.022 | 33.22727273 | 27.78715793 | 57 | 1565 | 2.92 | 2233.54 | 60.14 | 4.74 | 295.01 | 101.0308219 | 15227847.37
N | 980 | S10 | 1508 | 12 | 0.026 | 0.787 | 0.022 | 35.77272727 | 27.78715793 | 25 | 1533 | 2.69 | 2227.13 | 60.05 | 5.41 | 294.62 | 109.5241636 | 18812211.1
N | 980 | S20 | 1508 | 8 | 0.015 | 0.8 | 0.033 | 24.24242424 | 20.1434254 | 42 | 1550 | 2.86 | 2232.93 | 60.2 | 4.85 | 287.74 | 100.6083916 | 15903770.66
N | 980 | S05 | 1508 | 4 | 0.02 | 0.78 | 0.012 | 65 | 44.94691449 | 53 | 1561 | 2.72 | 2235.19 | 60.15 | 5.32 | 295 | 108.4558824 | 18361428.44
N | 980 | S10 | 1508 | 4 | 0.019 | 0.756 | 0.019 | 39.78947368 | 31.21470086 | 36 | 1544 | 2.67 | 2234.01 | 60.19 | 4.66 | 296.02 | 110.8689139 | 16376046.34
N | 980 | S20 | 1508 | 7 | 0.032 | 0.733 | 0.028 | 26.17857143 | 22.94811947 | 51 | 1559 | 2.91 | 2234.16 | 59.85 | 5.26 | 292.26 | 100.4329897 | 16961189.94
N | 980 | S25 | 1508 | 9 | 0.023 | 0.735 | 0.032 | 22.96875 | 20.64126415 | 30 | 1538 | 2.9 | 2234.82 | 60.02 | 5.11 | 293.05 | 101.0517241 | 16539209.26
N | 980 | S05 | 1508 | 12 | 0.019 | 0.76 | 0.02 | 38 | 29.96988564 | 37 | 1545 | 2.84 | 2235.46 | 59.98 | 4.31 | 282.85 | 99.59507042 | 14248696.1
N | 980 | S10 | 1508 | 5 | 0.014 | 0.75 | 0.022 | 34.09090909 | 27.78715793 | 48 | 1556 | 2.86 | 2235.48 | 60.17 | 3.96 | 265.97 | 92.9965035 | 13000176
N | 980 | S25 | 1508 | 3 | 0.023 | 0.72 | 0.035 | 20.57142857 | 19.22466134 | 46 | 1554 | 2.6 | 2228.7 | 60.09 | 4.77 | 223.18 | 85.83846154 | 17172990.69
N | 980 | S29 | 1508 | 7 | 0.025 | 0.742 | 0.024 | 30.91666667 | 25.93359266 | 50 | 1558 | 2.9 | 2236.16 | 59.87 | 4.52 | 223.06 | 76.91724138 | 14638366.01
N | 980 | M | 1508 | 14 | 0.023 | 0.722 | 0.024 | 30.08333333 | 25.93359266 | 89 | 1597 | 2.32 | 2238.69 | 59.83 | 0.17 | 224.47 | 96.75431034 | 688976.1466
N | 980 | S05 | 1508 | 7 | 0.018 | 0.744 | 0.024 | 31 | 25.93359266 | 48 | 1556 | 2.78 | 2237.64 | 60 | 4.5 | 212.02 | 76.26618705 | 15212732.37
N | 980 | M | 1508 | 7 | 0.018 | 0.75 | 0.02 | 37.5 | 29.96988564 | 65 | 1573 | 2.27 | 2248.93 | 59.73 | 0.13 | 214.78 | 94.61674009 | 540932.0617
N | 980 | S20 | 1508 | 6 | 0.02 | 0.75 | 0.032 | 23.4375 | 20.64126415 | 39 | 1547 | 3.24 | 2252.39 | 59.94 | 4.32 | 204.65 | 63.16358025 | 12613384
N | 980 | M | 1508 | 8 | 0.016 | 0.75 | 0.022 | 34.09090909 | 27.78715793 | 73 | 1581 | 2.25 | 2243.35 | 59.61 | 0.11 | 269.57 | 119.8088889 | 460634.5333
N | 980 | S05 | 1508 | 7 | 0.025 | 0.764 | 0.023 | 33.2173913 | 26.82423957 | 33 | 1541 | 2.89 | 2246.74 | 59.9 | 5.42 | 290.08 | 100.3737024 | 17697158.95
N | 980 | S10 | 1508 | 8 | 0.017 | 0.826 | 0.025 | 33.04 | 25.10710746 | 51 | 1559 | 2.94 | 2249.79 | 60.21 | 5.4 | 264.14 | 89.84353741 | 17355522.86
N | 980 | S14 | 1508 | 6 | 0.017 | 0.709 | 0.024 | 29.54166667 | 25.93359266 | 52 | 1560 | 3.13 | 2249.86 | 60.03 | 4.64 | 255.19 | 81.53035144 | 14008074.02
N | 980 | S19 | 1508 | 7 | 0.024 | 0.768 | 0.03 | 25.6 | 21.72572514 | 51 | 1559 | 3.09 | 2250.15 | 60.08 | 5.66 | 257.44 | 83.31391586 | 17310862.72
N | 980 | S24 | 1508 | 12 | 0.018 | 0.76 | 0.022 | 34.54545455 | 27.78715793 | 45 | 1553 | 2.7 | 2249.9 | 60.17 | 5.53 | 256.91 | 95.15185185 | 19354139.78
N | 980 | S30 | 1508 | 8 | 0.035 | 0.78 | 0.015 | 52 | 37.65403131 | 39 | 1547 | 2.75 | 2249.96 | 59.97 | 6.09 | 231.19 | 84.06909091 | 20927082.5
N | 909 | S05 | 1506 | 9 | 0.02 | 1.047 | 0.033 | 31.72727273 | 20.1434254 | 33 | 1539 | 2.42 | 2265.18 | 59.77 | 5.05 | 294.64 | 121.7520661 | 19853085.87
N | 980 | S10 | 1508 | 9 | 0.021 | 0.9 | 0.028 | 32.14285714 | 22.94811947 | 25 | 1533 | 2.36 | 2261.65 | 60.03 | 4.77 | 255.5 | 108.2627119 | 19199108.52
N | 980 | S20 | 1508 | 3 | 0.021 | 0.82 | 0.031 | 26.4516129 | 21.1678094 | 52 | 1560 | 2.86 | 2265.9 | 59.98 | 5.2 | 220.36 | 77.04895105 | 17303236.36
N | 909 | S25 | 1506 | 13 | 0.035 | 1.035 | 0.02 | 51.75 | 29.96988564 | 43 | 1549 | 2.8 | 2266.28 | 60.2 | 5.96 | 219.58 | 78.42142857 | 20260543.2
N | 909 | S09 | 1506 | 9 | 0.023 | 1.048 | 0.033 | 31.75757576 | 20.1434254 | 42 | 1548 | 3.12 | 2264.47 | 60.16 | 6.08 | 203.47 | 65.21474359 | 18533816
N | 909 | S15 | 1506 | 10 | 0.026 | 1.043 | 0.03 | 34.76666667 | 21.72572514 | 40 | 1546 | 2.56 | 2265.34 | 60.03 | 5.65 | 203.31 | 79.41796875 | 20998639.92
N | 909 | S25 | 1506 | 6 | 0.024 | 1.066 | 0.04 | 26.65 | 17.29210593 | 43 | 1549 | 2.85 | 2266.2 | 59.96 | 5.64 | 195.52 | 68.60350877 | 18835700.21
N | 909 | S05 | 1506 | 8 | 0.022 | 1.03 | 0.025 | 41.2 | 25.10710746 | 44 | 1550 | 3.16 | 2266.45 | 59.82 | 5.91 | 181.28 | 57.36708861 | 17803108.2
N | 909 | S20 | 1506 | 9 | 0.02 | 1.04 | 0.023 | 45.2173913 | 26.82423957 | 42 | 1548 | 2.81 | 2264.85 | 59.91 | 6.39 | 181.27 | 64.5088968 | 21631332.49
N | 909 | S25 | 1506 | 6 | 0.034 | 1.033 | 0.035 | 29.51428571 | 19.22466134 | 32 | 1538 | 3.14 | 2264.84 | 59.98 | 5.61 | 180.55 | 57.5 | 16994955.44
N | 980 | S30 | 1508 | 5 | 0.022 | 0.77 | 0.028 | 27.5 | 22.94811947 | 38 | 1546 | 3.13 | 2264.5 | 60.28 | 5.74 | 182.9 | 58.43450479 | 17441714.38
N | 980 | S14 | 1508 | 7 | 0.02 | 0.748 | 0.02 | 37.4 | 29.96988564 | 55 | 1563 | 2.38 | 2265.55 | 59.94 | 5.7 | 180.76 | 75.94957983 | 22788767.65
N | 980 | S09 | 1508 | 3 | 0.029 | 0.739 | 0.028 | 26.39285714 | 22.94811947 | 43 | 1551 | 2.7 | 2261.75 | 59.97 | 5.83 | 249.14 | 92.27407407 | 20511559.44
N | 976 | S14 | 1510 | 3 | 0.025 | 1.065 | 0.024 | 44.375 | 25.93359266 | 38 | 1548 | 2.64 | 2259.92 | 60.11 | 4.86 | 245.64 | 93.04545455 | 17473290.55
N | 980 | S04 | 1508 | 9 | 0.028 | 0.72 | 0.027 | 26.66666667 | 23.61991192 | 38 | 1546 | 3.04 | 2307.73 | 59.82 | 5.45 | 239.71 | 78.85197368 | 17376295.95
N | 980 | S19 | 1508 | 7 | 0.022 | 0.756 | 0.022 | 34.36363636 | 27.78715793 | 46 | 1554 | 3.06 | 2261.09 | 60.16 | 5.63 | 217.77 | 71.16666667 | 17472462.14
N | 980 | S24 | 1508 | 9 | 0.02 | 0.79 | 0.026 | 30.38461538 | 24.33786233 | 37 | 1545 | 3.21 | 2264.17 | 59.74 | 5.27 | 213.66 | 66.56074766 | 15612192.77
N | 980 | S34 | 1508 | 4 | 0.024 | 0.728 | 0.027 | 26.96296296 | 23.61991192 | 42 | 1550 | 2.57 | 2259.63 | 59.7 | 6.47 | 205.36 | 79.90661479 | 23892290.12
N | 980 | M | 1508 | 6 | 0.023 | 0.75 | 0.022 | 34.09090909 | 27.78715793 | 60 | 1568 | 2.23 | 2259.3 | 59.39 | 0.29 | 261.99 | 117.4843049 | 1234003.318
N | 909 | S20 | 1506 | 8 | 0.032 | 1.029 | 0.03 | 34.3 | 21.72572514 | 37 | 1543 | 3.05 | 2260.26 | 60.21 | 5.54 | 317.83 | 104.2065574 | 17243190.06
N | 909 | S25 | 1506 | 3 | 0.021 | 1.062 | 0.032 | 33.1875 | 20.64126415 | 36 | 1542 | 3.22 | 2259.71 | 59.96 | 5.82 | 315.87 | 98.09627329 | 17154146.35
N | 909 | S30 | 1506 | 4 | 0.017 | 1.052 | 0.02 | 52.6 | 29.96988564 | 35 | 1541 | 3.1 | 2263.52 | 59.88 | 5.99 | 316.41 | 102.0677419 | 18369560.05
N | 909 | M | 1506 | 10 | 0.023 | 1.005 | 0.018 | 55.83333333 | 32.58285073 | 73 | 1579 | 2.33 | 2260.28 | 59.54 | 0.3 | 278.6 | 119.5708155 | 1222297.339
N | 909 | M | 1506 | 8 | 0.029 | 1.02 | 0.024 | 42.5 | 25.93359266 | 72 | 1578 | 2.47 | 2258.22 | 60 | 0.14 | 277.56 | 112.3724696 | 537584.3563
N | 909 | S10 | 1506 | 10 | 0.02 | 1.045 | 0.023 | 45.43478261 | 26.82423957 | 57 | 1563 | 2.8 | 2263.08 | 60.1 | 5.47 | 295.25 | 105.4464286 | 18568571.4
N | 909 | S15 | 1506 | 7 | 0.019 | 1.029 | 0.03 | 34.3 | 21.72572514 | 41 | 1547 | 2.81 | 2259.97 | 60.03 | 5 | 301.53 | 107.3060498 | 16889455.52
N | 909 | S25 | 1506 | 8 | 0.021 | 1 | 0.021 | 47.61904762 | 28.83191546 | 43 | 1549 | 2.84 | 2260.28 | 60.13 | 5.58 | 317.14 | 111.6690141 | 18652085.24
N | 909 | S30 | 1506 | 6 | 0.025 | 1.036 | 0.021 | 49.33333333 | 28.83191546 | 39 | 1545 | 2.52 | 2259.78 | 60.01 | 5.08 | 302.7 | 120.1190476 | 19132804
N | 909 | S34 | 1506 | 8 | 0.029 | 1.05 | 0.019 | 55.26315789 | 31.21470086 | 44 | 1550 | 2.39 | 2259.36 | 60 | 5.15 | 298.75 | 125 | 20447680.67
N | 980 | M | 1508 | 11 | 0.038 | 0.747 | 0.025 | 29.88 | 25.10710746 | 60 | 1568 | 2.2 | 2258.58 | 59.52 | 0.23 | 266.72 | 121.2363636 | 991721.9455
N | 909 | S20 | 1506 | 7 | 0.023 | 1.04 | 0.021 | 49.52380952 | 28.83191546 | 39 | 1545 | 3.14 | 2258.69 | 59.87 | 4.92 | 303.59 | 96.68471338 | 14864194.32
N | 980 | S10 | 1508 | 5 | 0.027 | 0.726 | 0.023 | 31.56521739 | 26.82423957 | 48 | 1556 | 2.84 | 2260.04 | 59.79 | 5.23 | 296.01 | 104.2288732 | 17480295.3
N | 980 | S20 | 1508 | 7 | 0.024 | 0.91 | 0.026 | 35 | 24.33786233 | 52 | 1560 | 3.22 | 2264.58 | 60.07 | 5.47 | 318.33 | 98.86024845 | 16157286
N | 980 | S30 | 1508 | 9 | 0.022 | 0.77 | 0.022 | 35 | 27.78715793 | 54 | 1562 | 2.55 | 2254.65 | 59.96 | 5.14 | 287.07 | 112.5764706 | 19087601.65
N | 980 | S05 | 1508 | 6 | 0.022 | 0.786 | 0.024 | 32.75 | 25.93359266 | 59 | 1567 | 2.65 | 2261.17 | 60.17 | 4.53 | 299.4 | 112.9811321 | 16234347.33
N | 980 | S05 | 1508 | 5 | 0.025 | 0.73 | 0.019 | 38.42105263 | 31.21470086 | 56 | 1564 | 2.71 | 2254.71 | 59.86 | 5.05 | 318.85 | 117.6568266 | 17646641.73
N | 980 | S15 | 1508 | 7 | 0.03 | 0.71 | 0.012 | 59.16666667 | 44.94691449 | 55 | 1563 | 2.89 | 2255.19 | 59.89 | 5.38 | 317.1 | 109.7231834 | 17632620.5
N | 980 | S20 | 1508 | 7 | 0.028 | 0.77 | 0.02 | 38.5 | 29.96988564 | 47 | 1555 | 2.86 | 2259.06 | 59.71 | 5.79 | 317.9 | 111.1538462 | 19208329.05
N | 980 | S30 | 1508 | 8 | 0.02 | 0.722 | 0.029 | 24.89655172 | 22.31802259 | 53 | 1561 | 3.07 | 2260.83 | 60.1 | 5.96 | 303.39 | 98.82410423 | 18434233.41
N | 980 | M | 1508 | 6 | 0.028 | 0.755 | 0.02 | 37.75 | 29.96988564 | 70 | 1578 | 2.41 | 2246.71 | 59.57 | 0.19 | 295.96 | 122.8049793 | 743931.361
N | 980 | S25 | 1508 | 9 | 0.028 | 0.715 | 0.03 | 23.83333333 | 21.72572514 | 49 | 1557 | 2.83 | 2246.59 | 60.28 | 5.42 | 313.98 | 110.9469965 | 18071157.16
N | 980 | S30 | 1508 | 8 | 0.016 | 0.76 | 0.017 | 44.70588235 | 34.09448306 | 55 | 1563 | 3.14 | 2246.96 | 59.89 | 5.56 | 296.94 | 94.56687898 | 16710512.71
N | 980 | S05 | 1508 | 5 | 0.018 | 0.72 | 0.012 | 60 | 44.94691449 | 40 | 1548 | 2.66 | 2238.29 | 59.99 | 5.22 | 293.47 | 110.3270677 | 18448221.79
N | 980 | M | 1508 | 4 | 0.023 | 0.738 | 0.023 | 32.08695652 | 26.82423957 | 71 | 1579 | 2.37 | 2237.19 | 59.59 | 0.12 | 265.98 | 112.2278481 | 475756.8608
N | 980 | M | 1508 | 4 | 0.017 | 0.76 | 0.025 | 30.4 | 25.10710746 | 64 | 1572 | 2.29 | 2224.72 | 59.41 | 0.15 | 296.26 | 129.371179 | 612040.8734
N | 980 | S05 | 1508 | 6 | 0.026 | 0.755 | 0.022 | 34.31818182 | 27.78715793 | 34 | 1542 | 2.11 | 2228.74 | 60 | 5.36 | 319.92 | 151.6208531 | 23778860.13
N | 980 | S10 | 1508 | 7 | 0.022 | 0.75 | 0.025 | 30 | 25.10710746 | 31 | 1539 | 2.81 | 2229.42 | 60.04 | 5.38 | 318.21 | 113.2419929 | 17927393
N | 980 | S15 | 1508 | 5 | 0.032 | 0.73 | 0.022 | 33.18181818 | 27.78715793 | 34 | 1542 | 2.9 | 2232.24 | 60.03 | 5.5 | 315.85 | 108.9137931 | 17780946.21
N | 980 | S20 | 1508 | 4 | 0.023 | 0.705 | 0.019 | 37.10526316 | 31.21470086 | 45 | 1553 | 2.88 | 2228.47 | 59.82 | 5.51 | 310.52 | 107.8194444 | 17906684.98
N | 980 | S05 | 1508 | 7 | 0.02 | 0.78 | 0.018 | 43.33333333 | 32.58285073 | 56 | 1564 | 2.6 | 2230.3 | 60.18 | 4.52 | 275.88 | 106.1076923 | 16284621.23
N | 980 | S10 | 1508 | 6 | 0.025 | 0.733 | 0.022 | 33.31818182 | 27.78715793 | 50 | 1558 | 2.82 | 2229.46 | 59.9 | 5.46 | 274.4 | 97.30496454 | 18129778.98
N | 980 | S15 | 1508 | 6 | 0.014 | 0.741 | 0.014 | 52.92857143 | 39.77262916 | 43 | 1551 | 2.6 | 2226.71 | 60.17 | 5.15 | 267.76 | 102.9846154 | 18524514.35
N | 980 | S20 | 1508 | 2 | 0.023 | 0.74 | 0.033 | 22.42424242 | 20.1434254 | 42 | 1550 | 2.54 | 2226.43 | 60.03 | 5.21 | 263.36 | 103.6850394 | 19180606.8
N | 980 | S05 | 1508 | 5 | 0.028 | 0.73 | 0.017 | 42.94117647 | 34.09448306 | 41 | 1549 | 3.2 | 2229.01 | 60.17 | 5.13 | 266.12 | 83.1625 | 15008202.96
N | 909 | S10 | 1506 | 7 | 0.032 | 1.03 | 0.021 | 49.04761905 | 28.83191546 | 44 | 1550 | 3.01 | 2228.5 | 59.9 | 5.87 | 265.45 | 88.18936877 | 18252969.77
N | 909 | S15 | 1506 | 6 | 0.023 | 1.05 | 0.014 | 75 | 39.77262916 | 44 | 1550 | 2.93 | 2227.61 | 59.96 | 5.84 | 258.48 | 88.21843003 | 18648060.78
N | 909 | S20 | 1506 | 7 | 0.019 | 1.055 | 0.018 | 58.61111111 | 32.58285073 | 41 | 1547 | 3.3 | 2227.27 | 59.92 | 5.42 | 255.69 | 77.48181818 | 15364113.42
N | 909 | S25 | 1506 | 3 | 0.04 | 0.95 | 0.024 | 39.58333333 | 25.93359266 | 38 | 1544 | 3.29 | 2227.82 | 59.99 | 5.52 | 254.33 | 77.30395137 | 15699020.94
N | 909 | S30 | 1506 | 8 | 0.029 | 1.023 | 0.021 | 48.71428571 | 28.83191546 | 56 | 1562 | 3.33 | 2227.73 | 59.82 | 5.52 | 250.22 | 75.14114114 | 15509817.51
N | 909 | S05 | 1506 | 6 | 0.025 | 1.02 | 0.022 | 46.36363636 | 27.78715793 | 52 | 1558 | 2.83 | 2230.67 | 60.08 | 5.87 | 310.58 | 109.745583 | 19432840.35
N | 909 | S10 | 1506 | 4 | 0.021 | 1.027 | 0.019 | 54.05263158 | 31.21470086 | 36 | 1542 | 3.23 | 2229.62 | 59.9 | 5.43 | 290.24 | 89.85758514 | 15742635.83
N | 909 | S20 | 1506 | 5 | 0.021 | 1.054 | 0.015 | 70.26666667 | 37.65403131 | 47 | 1553 | 3.31 | 2232.52 | 59.85 | 5.27 | 266.08 | 80.38670695 | 14928881.47
N | 909 | S29 | 1506 | 7 | 0.025 | 1.04 | 0.011 | 94.54545455 | 48.15942887 | 38 | 1544 | 3.08 | 2233.8 | 60.46 | 5.29 | 258.56 | 83.94805195 | 16113820.91
N | 909 | S33 | 1506 | 8 | 0.03 | 1.032 | 0.014 | 73.71428571 | 39.77262916 | 50 | 1556 | 2.8 | 2229.59 | 59.93 | 5.26 | 255.75 | 91.33928571 | 17591465.1
N | 909 | M | 1506 | 5 | 0.023 | 1.044 | 0.016 | 65.25 | 35.77449321 | 58 | 1564 | 2.34 | 2227.79 | 59.63 | 0.12 | 265.18 | 113.3247863 | 479831.6923
N | 976 | S05 | 1510 | 5 | 0.022 | 1.01 | 0.018 | 56.11111111 | 32.58285073 | 39 | 1549 | 3.21 | 2232.34 | 60.07 | 5.06 | 256.08 | 79.77570093 | 14779342.58
N | 980 | M | 1508 | 6 | 0.023 | 0.751 | 0.017 | 44.17647059 | 34.09448306 | 69 | 1577 | 2.22 | 2220.11 | 59.68 | 0.2 | 271.39 | 122.2477477 | 840041.6216
N | 980 | M | 1508 | 2 | 0.025 | 0.743 | 0.019 | 39.10526316 | 31.21470086 | 76 | 1584 | 2.28 | 2221.43 | 59.52 | 0.16 | 273.57 | 119.9868421 | 654737.2632
N | 980 | M | 1508 | 10 | 0.019 | 0.712 | 0.013 | 54.76923077 | 42.18126779 | 65 | 1573 | 2.43 | 2225.22 | 59.74 | 0.26 | 268.33 | 110.4238683 | 999975.4074
N | 909 | M | 1506 | 5 | 0.016 | 1.045 | 0.025 | 41.8 | 25.10710746 | 72 | 1578 | 2.18 | 2239.6 | 59.47 | 0.13 | 286.8 | 131.559633 | 560927.3394
N | 909 | M | 1506 | 5 | 0.037 | 1.07 | 0.029 | 36.89655172 | 22.31802259 | 73 | 1579 | 2.34 | 2241.73 | 59.51 | 0.24 | 246.68 | 105.4188034 | 965668.3077
N | 909 | S20 | 1506 | 3 | 0.025 | 1.03 | 0.023 | 44.7826087 | 26.82423957 | 56 | 1562 | 3.17 | 2244.18 | 60.12 | 5.52 | 319.92 | 100.9211356 | 16412955.56
N | 909 | S09 | 1506 | 5 | 0.03 | 0.98 | 0.025 | 39.2 | 25.10710746 | 43 | 1549 | 2.78 | 2248.14 | 59.95 | 4.69 | 319.15 | 114.8021583 | 15929446.66
N | 980 | S24 | 1508 | 11 | 0.031 | 0.842 | 0.031 | 27.16129032 | 21.1678094 | 53 | 1561 | 3.03 | 2248.15 | 60.12 | 5.46 | 314.88 | 103.9207921 | 17014711.49
N | 980 | S29 | 1508 | 7 | 0.015 | 1.108 | 0.015 | 73.86666667 | 37.65403131 | 28 | 1536 | 2.94 | 2245.38 | 60.44 | 4.71 | 316.49 | 107.6496599 | 15108199.71
N | 909 | S10 | 1506 | 4 | 0.022 | 1.05 | 0.011 | 95.45454545 | 48.15942887 | 49 | 1555 | 3.19 | 2250.63 | 60.12 | 5.18 | 300.14 | 94.08777429 | 15349437.71
N | 980 | S15 | 1508 | 7 | 0.025 | 0.71 | 0.03 | 23.66666667 | 21.72572514 | 41 | 1549 | 3.02 | 2246.13 | 60.12 | 5.1 | 299.4 | 99.13907285 | 15931160.46
N | 980 | S24 | 1508 | 9 | 0.017 | 0.775 | 0.012 | 64.58333333 | 44.94691449 | 43 | 1551 | 2.48 | 2248.01 | 59.91 | 4.64 | 305.78 | 123.2983871 | 17665007.61
N | 909 | S30 | 1506 | 7 | 0.023 | 1.01 | 0.023 | 43.91304348 | 26.82423957 | 48 | 1554 | 2.86 | 2248.19 | 59.83 | 5.09 | 296.9 | 103.8111888 | 16804827.21
N | 980 | S05 | 1508 | 8 | 0.024 | 0.81 | 0.02 | 40.5 | 29.96988564 | 45 | 1553 | 3.05 | 2246.43 | 59.89 | 5.12 | 282.8 | 92.72131148 | 15838436.3
N | 980 | S20 | 1508 | 4 | 0.025 | 0.75 | 0.019 | 39.47368421 | 31.21470086 | 38 | 1546 | 2.3 | 2248.72 | 60.02 | 4.39 | 277.11 | 120.4826087 | 18026912.77
N | 980 | S26 | 1508 | 10 | 0.026 | 0.795 | 0.022 | 36.13636364 | 27.78715793 | 47 | 1555 | 2.79 | 2245.38 | 59.9 | 4.33 | 275.42 | 98.71684588 | 14636014.58
N | 976 | S30 | 1510 | 3 | 0.031 | 0.975 | 0.023 | 42.39130435 | 26.82423957 | 50 | 1560 | 2.66 | 2247.25 | 60.06 | 4.13 | 274.39 | 103.1541353 | 14654435.53
N | 980 | S15 | 1508 | 3 | 0.027 | 0.713 | 0.019 | 37.52631579 | 31.21470086 | 33 | 1541 | 3.14 | 2241.53 | 60.07 | 4.87 | 319.71 | 101.8184713 | 14601354.97
N | 980 | S20 | 1508 | 6 | 0.019 | 0.756 | 0.018 | 42 | 32.58285073 | 55 | 1563 | 2.99 | 2242.49 | 59.94 | 4.56 | 319.55 | 106.8729097 | 14363935.95
N | 980 | S25 | 1508 | 3 | 0.022 | 0.734 | 0.024 | 30.58333333 | 25.93359266 | 47 | 1555 | 2.67 | 2242.5 | 59.98 | 4.19 | 319.27 | 119.576779 | 14780342.7
N | 980 | S34 | 1508 | 7 | 0.022 | 0.725 | 0.02 | 36.25 | 29.96988564 | 43 | 1551 | 2.55 | 2243.34 | 59.96 | 5.04 | 318 | 124.7058824 | 18622361.22
N | 980 | S05 | 1508 | 6 | 0.016 | 0.731 | 0.016 | 45.6875 | 35.77449321 | 52 | 1560 | 3.15 | 2250.16 | 59.94 | 4.82 | 318.47 | 101.1015873 | 14461028.27
N | 980 | S14 | 1508 | 7 | 0.022 | 0.728 | 0.027 | 26.96296296 | 23.61991192 | 51 | 1559 | 3.04 | 2251.11 | 60.24 | 4.7 | 318.81 | 104.8717105 | 14617405.07
N | 980 | S30 | 1508 | 5 | 0.019 | 0.766 | 0.017 | 45.05882353 | 34.09448306 | 46 | 1554 | 2.7 | 2253.5 | 60.06 | 4.42 | 302.24 | 111.9407407 | 15494064.44
N | 980 | S05 | 1508 | 3 | 0.022 | 0.727 | 0.028 | 25.96428571 | 22.94811947 | 49 | 1557 | 2.83 | 2251.21 | 59.94 | 4.81 | 297.43 | 105.0989399 | 16070298.38
N | 980 | S20 | 1508 | 7 | 0.019 | 0.74 | 0.018 | 41.11111111 | 32.58285073 | 51 | 1559 | 2.89 | 2256.03 | 60.04 | 4.45 | 298.32 | 103.2249135 | 14590034.84
N | 980 | S25 | 1508 | 3 | 0.022 | 0.8 | 0.018 | 44.44444444 | 32.58285073 | 51 | 1559 | 2.5 | 2256.8 | 59.95 | 4.41 | 297.38 | 118.952 | 16720179.84
N | 976 | M | 1510 | 12 | 0.026 | 0.98 | 0.008 | 122.5 | 62.00271238 | 86 | 1596 | 2.25 | 2249.67 | 59.54 | 0.69 | 297.89 | 132.3955556 | 2897574.96
N | 980 | S05 | 1508 | 5 | 0.03 | 0.761 | 0.011 | 69.18181818 | 48.15942887 | 49 | 1557 | 2.63 | 2255.43 | 59.85 | 4.57 | 304.49 | 115.7756654 | 16460351.11
N | 980 | S10 | 1508 | 7 | 0.024 | 0.729 | 0.021 | 34.71428571 | 28.83191546 | 54 | 1562 | 3.06 | 2251.28 | 59.91 | 4.78 | 302.66 | 98.90849673 | 14770162.51
N | 980 | S15 | 1508 | 4 | 0.015 | 0.815 | 0.02 | 40.75 | 29.96988564 | 39 | 1547 | 2.6 | 2254.48 | 60.05 | 3.93 | 303.59 | 116.7653846 | 14312479.57
N | 980 | S20 | 1508 | 4 | 0.022 | 0.79 | 0.024 | 32.91666667 | 25.93359266 | 53 | 1561 | 2.98 | 2254.83 | 60.1 | 4.82 | 302.77 | 101.6006711 | 15317710.91
N | 980 | S25 | 1508 | 5 | 0.033 | 0.77 | 0.023 | 33.47826087 | 26.82423957 | 45 | 1553 | 2.81 | 2256.67 | 59.92 | 5.03 | 302.29 | 107.5765125 | 16965982.36
N | 980 | S30 | 1508 | 6 | 0.026 | 0.75 | 0.022 | 34.09090909 | 27.78715793 | 50 | 1558 | 2.8 | 2257.11 | 60.2 | 4.71 | 301.39 | 107.6392857 | 15946482.15
N | 980 | M | 1508 | 6 | 0.018 | 0.74 | 0.018 | 41.11111111 | 32.58285073 | 68 | 1576 | 2.3 | 2256.86 | 59.59 | 0.29 | 303.72 | 132.0521739 | 1195154.557
N | 980 | S10 | 1508 | 5 | 0.024 | 0.759 | 0.026 | 29.19230769 | 24.33786233 | 38 | 1546 | 3.09 | 2258.49 | 59.95 | 5.02 | 299.17 | 96.81877023 | 15410357.01
N | 980 | S15 | 1508 | 4 | 0.026 | 0.779 | 0.024 | 32.45833333 | 25.93359266 | 44 | 1552 | 3.05 | 2258.36 | 59.84 | 4.9 | 300.53 | 98.53442623 | 15238376.66
N | 980 | S20 | 1508 | 5 | 0.033 | 0.745 | 0.028 | 26.60714286 | 22.94811947 | 32 | 1540 | 3.25 | 2256.94 | 59.82 | 4.63 | 298.86 | 91.95692308 | 13504140.07
N | 980 | S25 | 1508 | 6 | 0.027 | 0.73 | 0.023 | 31.73913043 | 26.82423957 | 48 | 1556 | 2.35 | 2257.39 | 60.06 | 4.44 | 299.11 | 127.2808511 | 17913110.09
N | 980 | S30 | 1508 | 9 | 0.021 | 0.73 | 0.033 | 22.12121212 | 20.1434254 | 47 | 1555 | 2.41 | 2258.37 | 59.96 | 4.44 | 293.53 | 121.7966805 | 17474723.55
N | 980 | S05 | 1508 | 6 | 0.018 | 0.785 | 0.024 | 32.70833333 | 25.93359266 | 34 | 1542 | 3.17 | 2253.17 | 59.78 | 5.43 | 297.69 | 93.90851735 | 16210029.97
N | 980 | S10 | 1508 | 5 | 0.022 | 0.762 | 0.026 | 29.30769231 | 24.33786233 | 38 | 1546 | 3.12 | 2253.14 | 59.87 | 4.76 | 297.69 | 95.41346154 | 14437427.85
N | 980 | S15 | 1508 | 7 | 0.015 | 0.77 | 0.023 | 33.47826087 | 26.82423957 | 41 | 1549 | 3.08 | 2254.54 | 60.02 | 4.04 | 295.95 | 96.08766234 | 12420465.82
N | 980 | S25 | 1508 | 6 | 0.021 | 0.74 | 0.033 | 22.42424242 | 20.1434254 | 50 | 1558 | 2.4 | 2256.55 | 60.19 | 4.89 | 296.06 | 123.3583333 | 19310426.63
N | 980 | S31 | 1508 | 3 | 0.016 | 0.794 | 0.027 | 29.40740741 | 23.61991192 | 38 | 1546 | 2.84 | 2253.66 | 59.95 | 5.48 | 295.64 | 104.0985915 | 18264168.51
N | 980 | S05 | 1508 | 9 | 0.034 | 0.777 | 0.028 | 27.75 | 22.94811947 | 64 | 1572 | 2.84 | 2256.74 | 60.19 | 4.3 | 298.01 | 104.9330986 | 14350959.3
N | 980 | S10 | 1508 | 4 | 0.015 | 0.76 | 0.028 | 27.14285714 | 22.94811947 | 35 | 1543 | 2.9 | 2254.91 | 60.19 | 4.02 | 295.79 | 101.9965517 | 13128241.53
N | 980 | S15 | 1508 | 7 | 0.015 | 0.774 | 0.02 | 38.7 | 29.96988564 | 48 | 1556 | 2.38 | 2254.16 | 60.18 | 4.37 | 295.23 | 124.0462185 | 17383551.53
N | 980 | S20 | 1508 | 8 | 0.024 | 0.72 | 0.029 | 24.82758621 | 22.31802259 | 37 | 1545 | 2.92 | 2256.7 | 59.99 | 4.54 | 295.32 | 101.1369863 | 14736560.14
N | 980 | S10 | 1508 | 5 | 0.028 | 0.744 | 0.026 | 28.61538462 | 24.33786233 | 50 | 1558 | 2.23 | 2252.24 | 59.97 | 4.04 | 296.31 | 132.8744395 | 17137223.46
N | 980 | S15 | 1508 | 8 | 0.023 | 0.73 | 0.021 | 34.76190476 | 28.83191546 | 55 | 1563 | 2.74 | 2254.75 | 59.86 | 4.72 | 294.98 | 107.6569343 | 16313198.54
N | 980 | S30 | 1508 | 10 | 0.028 | 0.755 | 0.038 | 19.86842105 | 18.01034279 | 28 | 1536 | 2.86 | 2254.89 | 59.73 | 4.21 | 289.75 | 101.3111888 | 13940896.85
N | 980 | S05 | 1508 | 5 | 0.022 | 0.724 | 0.026 | 27.84615385 | 24.33786233 | 42 | 1550 | 2.36 | 2257.03 | 60.1 | 4.16 | 291.18 | 123.3813559 | 16709672.95
N | 980 | S15 | 1508 | 5 | 0.027 | 0.772 | 0.026 | 29.69230769 | 24.33786233 | 32 | 1540 | 2.94 | 2258.02 | 59.93 | 4.98 | 285.34 | 97.05442177 | 16064199.43
N | 980 | S19 | 1508 | 3 | 0.027 | 0.721 | 0.027 | 26.7037037 | 23.61991192 | 43 | 1551 | 2.84 | 2263.11 | 59.89 | 4.94 | 285.93 | 100.6795775 | 16533452.92
N | 980 | S23 | 1508 | 7 | 0.018 | 0.742 | 0.028 | 26.5 | 22.94811947 | 67 | 1575 | 2.35 | 2261.62 | 59.89 | 5.37 | 286.5 | 121.9148936 | 21705777.65
N | 980 | M | 1508 | 13 | 0.026 | 0.79 | 0.025 | 31.6 | 25.10710746 | 63 | 1571 | 2.31 | 2249.77 | 59.43 | 0.23 | 254.25 | 110.0649351 | 940812.9091
N | 980 | M | 1508 | 18 | 0.024 | 0.74 | 0.027 | 27.40740741 | 23.61991192 | 38 | 1546 | 2.33 | 2253.84 | 59.42 | 0.37 | 275.41 | 118.2017167 | 1503204.876
N | 980 | M | 1508 | 6 | 0.022 | 0.77 | 0.023 | 33.47826087 | 26.82423957 | 48 | 1556 | 2.29 | 2204.88 | 59.68 | 0.16 | 279.73 | 122.1528384 | 647021.5546
N | 909 | S19 | 1506 | 11 | 0.025 | 1.035 | 0.018 | 57.5 | 32.58285073 | 63 | 1569 | 2.78 | 2207.62 | 59.96 | 4.94 | 319.71 | 115.0035971 | 16476150.99
N | 909 | S24 | 1506 | 9 | 0.021 | 1.051 | 0.015 | 70.06666667 | 37.65403131 | 57 | 1563 | 2.87 | 2207.13 | 60.01 | 4.65 | 319.57 | 111.3484321 | 15019250.49
N | 909 | M | 1506 | 15 | 0.02 | 1.041 | 0.022 | 47.31818182 | 27.78715793 | 65 | 1571 | 2.29 | 2209.34 | 59.77 | 0.14 | 205.79 | 89.86462882 | 567289.048
N | 909 | S20 | 1506 | 6 | 0.025 | 1.01 | 0.027 | 37.40740741 | 23.61991192 | 61 | 1567 | 2.36 | 2215.59 | 60.03 | 4.28 | 315.72 | 133.779661 | 16876036.37
N | 909 | S10 | 1506 | 8 | 0.028 | 1.036 | 0.018 | 57.55555556 | 32.58285073 | 54 | 1560 | 2.6 | 2206.87 | 59.97 | 4.77 | 317.95 | 122.2884615 | 17004782.15
N | 909 | S20 | 1506 | 5 | 0.026 | 1.035 | 0.025 | 41.4 | 25.10710746 | 53 | 1559 | 2.64 | 2215.37 | 60.06 | 4.77 | 317.5 | 120.2651515 | 16811637.34
N | 909 | S25 | 1506 | 9 | 0.023 | 1.13 | 0.024 | 47.08333333 | 25.93359266 | 57 | 1563 | 3.14 | 2218.52 | 59.8 | 5.05 | 318.09 | 101.3025478 | 14985608.03
N | 909 | S10 | 1506 | 2 | 0.03 | 1.053 | 0.028 | 37.60714286 | 22.94811947 | 52 | 1558 | 2.42 | 2210.05 | 60.1 | 4.72 | 317.65 | 131.2603306 | 18104145.12
N | 909 | S05 | 1506 | 4 | 0.019 | 1.023 | 0.027 | 37.88888889 | 23.61991192 | 59 | 1565 | 2.85 | 2206.9 | 60.04 | 4.08 | 311.39 | 109.2596491 | 13269276.63
N | 909 | S10 | 1506 | 5 | 0.021 | 1.036 | 0.027 | 38.37037037 | 23.61991192 | 56 | 1562 | 2.6 | 2210.93 | 59.85 | 4.03 | 304.9 | 117.2692308 | 14393154.3
N | 909 | S15 | 1506 | 9 | 0.025 | 1.04 | 0.025 | 41.6 | 25.10710746 | 58 | 1564 | 2.99 | 2207.36 | 59.95 | 6.14 | 305.09 | 102.0367893 | 19037926.31
N | 980 | M | 1508 | 6 | 0.019 | 0.763 | 0.015 | 50.86666667 | 37.65403131 | 65 | 1573 | 2.3 | 2194.55 | 59.62 | 1.91 | 272.71 | 118.5695652 | 7654208.739
N | 980 | S05 | 1508 | 9 | 0.015 | 0.738 | 0.008 | 92.25 | 62.00271238 | 48 | 1556 | 2.78 | 2211.18 | 59.68 | 4.64 | 319.5 | 114.9280576 | 15500530.88
N | 980 | S10 | 1508 | 5 | 0.04 | 0.71 | 0.03 | 23.66666667 | 21.72572514 | 46 | 1554 | 2.72 | 2209.57 | 60.05 | 4.17 | 318.44 | 117.0735294 | 14227356.24
N | 980 | S15 | 1508 | 7 | 0.025 | 0.77 | 0.025 | 30.8 | 25.10710746 | 43 | 1551 | 2.77 | 2211.05 | 59.98 | 4.55 | 318.48 | 114.9747292 | 15253850.36
N | 980 | S20 | 1508 | 7 | 0.019 | 0.73 | 0.029 | 25.17241379 | 22.31802259 | 53 | 1561 | 2.77 | 2212.39 | 59.95 | 5.38 | 316.99 | 114.4368231 | 18047351.78
N | 980 | S25 | 1508 | 7 | 0.014 | 0.8 | 0.03 | 26.66666667 | 21.72572514 | 45 | 1553 | 3.01 | 2215.96 | 59.91 | 4.37 | 314.98 | 104.6445183 | 13512202.6
N | 980 | S04 | 1508 | 2 | 0.026 | 0.727 | 0.026 | 27.96153846 | 24.33786233 | 44 | 1552 | 2.83 | 2215.41 | 60.14 | 4.78 | 314.88 | 111.2650177 | 15716102.88
N | 980 | S15 | 1508 | 8 | 0.035 | 0.739 | 0.024 | 30.79166667 | 25.93359266 | 43 | 1551 | 2.61 | 2213.95 | 59.99 | 4.55 | 310.19 | 118.8467433 | 16210185.63
N | 980 | S20 | 1508 | 8 | 0.029 | 0.728 | 0.03 | 24.26666667 | 21.72572514 | 53 | 1561 | 2.53 | 2215.62 | 59.95 | 4.27 | 309.89 | 122.486166 | 15705505.57
N | 980 | S25 | 1508 | 6 | 0.027 | 0.747 | 0.03 | 24.9 | 21.72572514 | 28 | 1536 | 3.15 | 2212.38 | 59.96 | 4.48 | 314.54 | 99.85396825 | 13215283.2
N | 980 | S30 | 1508 | 9 | 0.018 | 0.77 | 0.022 | 35 | 27.78715793 | 38 | 1546 | 3.14 | 2210.46 | 60.27 | 4.42 | 311.74 | 99.28025478 | 13068464.79
N | 980 | S05 | 1508 | 5 | 0.019 | 0.737 | 0.027 | 27.2962963 | 23.61991192 | 50 | 1558 | 3.05 | 2219.48 | 59.88 | 5.14 | 312.36 | 102.4131148 | 15709552.21
N | 980 | S10 | 1508 | 10 | 0.031 | 0.74 | 0.017 | 43.52941176 | 34.09448306 | 53 | 1561 | 3.05 | 2216.84 | 60 | 5.27 | 302.88 | 99.30491803 | 16087716.9
N | 980 | S15 | 1508 | 17 | 0.02 | 0.73 | 0.028 | 26.07142857 | 22.94811947 | 51 | 1559 | 2.92 | 2219.35 | 60.17 | 5.12 | 302.28 | 103.5205479 | 16344144.66
N | 980 | S25 | 1508 | 17 | 0.032 | 0.725 | 0.018 | 40.27777778 | 32.58285073 | 40 | 1548 | 3.08 | 2218.82 | 60.19 | 5.12 | 300.57 | 97.58766234 | 15491397.82
N | 980 | S30 | 1508 | 13 | 0.027 | 0.749 | 0.021 | 35.66666667 | 28.83191546 | 52 | 1560 | 3.13 | 2223.36 | 60.11 | 5.56 | 298.69 | 95.42811502 | 16587828.35
N | 980 | M | 1508 | 6 | 0.029 | 0.71 | 0.009 | 78.88888889 | 56.47110389 | 74 | 1582 | 2.31 | 2213.94 | 59.67 | 0.14 | 304.41 | 131.7792208 | 563548.3636
N | 980 | S05 | 1508 | 7 | 0.023 | 0.73 | 0.021 | 34.76190476 | 28.83191546 | 50 | 1558 | 2.66 | 2217.84 | 60.11 | 4.84 | 298.02 | 112.037594 | 16948966.74
N | 980 | S10 | 1508 | 10 | 0.028 | 0.73 | 0.027 | 27.03703704 | 23.61991192 | 56 | 1564 | 3.14 | 2219.99 | 60.04 | 5 | 299.23 | 95.29617834 | 14847066.88
N | 980 | S15 | 1508 | 10 | 0.022 | 0.718 | 0.023 | 31.2173913 | 26.82423957 | 58 | 1566 | 2.49 | 2221.13 | 59.74 | 5.17 | 298.89 | 120.0361446 | 19369324.02
N | 980 | S20 | 1508 | 8 | 0.027 | 0.746 | 0.019 | 39.26315789 | 31.21470086 | 49 | 1557 | 2.39 | 2219.9 | 60.04 | 5.49 | 296.12 | 123.8995816 | 21416926.44
N | 980 | S25 | 1508 | 4 | 0.019 | 0.73 | 0.021 | 34.76190476 | 28.83191546 | 53 | 1561 | 2.84 | 2217.27 | 59.94 | 5.1 | 296.08 | 104.2535211 | 16723212.46
N | 980 | S05 | 1508 | 17 | 0.039 | 0.763 | 0.025 | 30.52 | 25.10710746 | 45 | 1553 | 3.07 | 2212.33 | 60.11 | 5.28 | 299.27 | 97.48208469 | 15980661.26
N | 980 | S10 | 1508 | 6 | 0.029 | 0.737 | 0.028 | 26.32142857 | 22.94811947 | 37 | 1545 | 3.06 | 2212.64 | 59.82 | 5.38 | 289.79 | 94.70261438 | 16338827.92
N | 980 | S14 | 1508 | 9 | 0.029 | 0.732 | 0.026 | 28.15384615 | 24.33786233 | 46 | 1554 | 2.9 | 2215.63 | 59.91 | 4.98 | 298.44 | 102.9103448 | 15980040.37
N | 980 | S25 | 1508 | 8 | 0.036 | 0.737 | 0.028 | 26.32142857 | 22.94811947 | 36 | 1544 | 2.22 | 2218.3 | 59.87 | 4.77 | 289.46 | 130.3873874 | 20018658.65
N | 980 | S30 | 1508 | 8 | 0.023 | 0.73 | 0.032 | 22.8125 | 20.64126415 | 53 | 1561 | 2.13 | 2216.52 | 60 | 4.75 | 290.04 | 136.1690141 | 20760363.38
N | 980 | M | 1508 | 8 | 0.023 | 0.743 | 0.03 | 24.76666667 | 21.72572514 | 70 | 1578 | 2.22 | 2229.92 | 59.62 | 0.28 | 301.86 | 135.972973 | 1181254.919
N | 980 | S05 | 1508 | 8 | 0.015 | 0.715 | 0.021 | 34.04761905 | 28.83191546 | 47 | 1555 | 3.08 | 2232.5 | 60.04 | 4.93 | 298.12 | 96.79220779 | 15008488.64
N | 980 | S10 | 1508 | 7 | 0.02 | 0.726 | 0.031 | 23.41935484 | 21.1678094 | 41 | 1549 | 2.89 | 2230.14 | 59.91 | 4.88 | 296.38 | 102.5536332 | 15816245.48
N | 980 | S15 | 1508 | 10 | 0.019 | 0.802 | 0.023 | 34.86956522 | 26.82423957 | 46 | 1554 | 3.14 | 2232.53 | 60.07 | 4.89 | 297.46 | 94.73248408 | 14602452.59
N | 980 | S20 | 1508 | 5 | 0.017 | 0.76 | 0.022 | 34.54545455 | 27.78715793 | 46 | 1554 | 3.18 | 2233.71 | 60.11 | 4.58 | 297.09 | 93.4245283 | 13511838.23
N | 980 | S25 | 1508 | 4 | 0.024 | 0.754 | 0.025 | 30.16 | 25.10710746 | 63 | 1571 | 3.12 | 2235.99 | 59.82 | 4.71 | 295.65 | 94.75961538 | 14177036.6
N | 909 | S35 | 1506 | 7 | 0.022 | 1.08 | 0.019 | 56.84210526 | 31.21470086 | 41 | 1547 | 3.19 | 2234.1 | 60.01 | 4.82 | 293.8 | 92.10031348 | 14177780.69
N | 980 | M | 1508 | 10 | 0.017 | 0.751 | 0.009 | 83.44444444 | 56.47110389 | 74 | 1582 | 2.75 | 2240.81 | 58.39 | 0.15 | 295.1 | 107.3090909 | 513349.2
N | 980 | S25 | 1508 | 7 | 0.024 | 0.8 | 0.024 | 33.33333333 | 25.93359266 | 43 | 1551 | 3.14 | 2241.95 | 60.15 | 4.58 | 262.78 | 83.68789809 | 13734442.74
N | 909 | S30 | 1506 | 5 | 0.021 | 1.07 | 0.028 | 38.21428571 | 22.94811947 | 49 | 1555 | 2.91 | 2239.91 | 59.95 | 4.88 | 260.97 | 89.68041237 | 15776355.79
N | 980 | S10 | 1508 | 8 | 0.023 | 0.763 | 0.026 | 29.34615385 | 24.33786233 | 37 | 1545 | 2.59 | 2247.43 | 60.23 | 4.16 | 283.84 | 109.5907336 | 15161041.3
N | 980 | S15 | 1508 | 9 | 0.02 | 0.731 | 0.027 | 27.07407407 | 23.61991192 | 45 | 1553 | 2.87 | 2254.86 | 60.06 | 4.32 | 266.49 | 92.85365854 | 14255114.93
N | 980 | S20 | 1508 | 7 | 0.024 | 0.736 | 0.028 | 26.28571429 | 22.94811947 | 58 | 1566 | 2.98 | 2254.32 | 59.96 | 4.2 | 244.68 | 82.10738255 | 13344364.03
N | 980 | S25 | 1508 | 7 | 0.018 | 0.753 | 0.03 | 25.1 | 21.72572514 | 37 | 1545 | 2.86 | 2256.3 | 59.84 | 4.42 | 242.58 | 84.81818182 | 14645438.18
N | 980 | S30 | 1508 | 6 | 0.015 | 0.762 | 0.024 | 31.75 | 25.93359266 | 34 | 1542 | 2.88 | 2256.15 | 59.87 | 4.33 | 238.79 | 82.91319444 | 14246647.19
N | 980 | S05 | 1508 | 5 | 0.028 | 0.735 | 0.03 | 24.5 | 21.72572514 | 53 | 1561 | 2.82 | 2297.14 | 60.04 | 4.46 | 313.99 | 111.3439716 | 15258874.64
N | 980 | S10 | 1508 | 5 | 0.03 | 0.76 | 0.033 | 23.03030303 | 20.1434254 | 45 | 1553 | 2.8 | 2300.63 | 59.91 | 4.8 | 299.72 | 107.0428571 | 16564536
N | 909 | S15 | 1506 | 4 | 0.032 | 1.018 | 0.036 | 28.27777778 | 18.79974161 | 50 | 1556 | 3.09 | 2298.05 | 60.13 | 5.09 | 295.79 | 95.72491909 | 15898936.21
N | 909 | S20 | 1506 | 7 | 0.028 | 1.02 | 0.04 | 25.5 | 17.29210593 | 19 | 1525 | 3.01 | 2294.15 | 59.9 | 4.27 | 293.4 | 97.47508306 | 13668865.81
N | 909 | S25 | 1506 | 8 | 0.022 | 1.07 | 0.028 | 38.21428571 | 22.94811947 | 39 | 1545 | 2.58 | 2296.94 | 59.88 | 4.23 | 288.62 | 111.8682171 | 15816835.67
N | 909 | S35 | 1506 | 10 | 0.034 | 1.034 | 0.032 | 32.3125 | 20.64126415 | 52 | 1558 | 3.27 | 2296.23 | 60.05 | 4.74 | 277.37 | 84.82262997 | 13979616.77
N | 909 | M | 1506 | 12 | 0.022 | 1.035 | 0.025 | 41.4 | 25.10710746 | 89 | 1595 | 2.25 | 2279.43 | 59.53 | 0.29 | 275.25 | 122.3333333 | 1233931.44
N | 909 | M | 1506 | 11 | 0.025 | 1.05 | 0.011 | 95.45454545 | 48.15942887 | 79 | 1585 | 2.16 | 2277.89 | 59.62 | 0.17 | 294.56 | 136.3703704 | 752969.1944
N | 909 | S05 | 1506 | 11 | 0.035 | 1.042 | 0.028 | 37.21428571 | 22.94811947 | 43 | 1549 | 2.89 | 2285.07 | 60.06 | 5.03 | 318.99 | 110.3771626 | 16703940.77
N | 909 | S10 | 1506 | 4 | 0.023 | 1.11 | 0.027 | 41.11111111 | 23.61991192 | 59 | 1565 | 2.89 | 2282.64 | 59.76 | 4.57 | 318.19 | 110.100346 | 15160204.9
N | 909 | S19 | 1506 | 7 | 0.03 | 1.076 | 0.028 | 38.42857143 | 22.94811947 | 60 | 1566 | 2.95 | 2284.82 | 59.76 | 4.58 | 312 | 105.7627119 | 14898575.43
N | 909 | S25 | 1506 | 5 | 0.027 | 1.052 | 0.021 | 50.0952381 | 28.83191546 | 44 | 1550 | 2.85 | 2283.99 | 59.91 | 4.87 | 307.03 | 107.7298246 | 16391835.6
N | 980 | S05 | 1508 | 7 | 0.019 | 0.744 | 0.026 | 28.61538462 | 24.33786233 | 55 | 1563 | 2.94 | 2281 | 59.82 | 4.52 | 319.01 | 108.5068027 | 14728742.86
N | 909 | S15 | 1506 | 10 | 0.025 | 1.064 | 0.028 | 38 | 22.94811947 | 43 | 1549 | 3.38 | 2281.24 | 60.02 | 4.94 | 317.61 | 93.96745562 | 14003304
N | 909 | S20 | 1506 | 13 | 0.037 | 1.008 | 0.028 | 36 | 22.94811947 | 19 | 1525 | 3.14 | 2283.1 | 59.71 | 4.91 | 317.7 | 101.1783439 | 14994295.61
N | 909 | S25 | 1506 | 10 | 0.024 | 1.052 | 0.033 | 31.87878788 | 20.1434254 | 29 | 1535 | 3.55 | 2282.44 | 59.85 | 4.66 | 317.73 | 89.50140845 | 12583638.22
N | 909 | S30 | 1506 | 7 | 0.021 | 1.035 | 0.034 | 30.44117647 | 19.67192734 | 53 | 1559 | 3.48 | 2279.91 | 59.84 | 4.93 | 312.74 | 89.86781609 | 13565464.5
N | 976 | M | 1510 | 6 | 0.024 | 0.994 | 0.026 | 38.23076923 | 24.33786233 | 78 | 1588 | 2.35 | 2275.35 | 59.66 | 0.69 | 302.69 | 128.8042553 | 2805942.255
N | 909 | S05 | 1506 | 12 | 0.019 | 1.027 | 0.036 | 28.52777778 | 18.79974161 | 36 | 1542 | 2.8 | 2281.44 | 60.26 | 3.42 | 302.4 | 108 | 11703787.2
N | 980 | S09 | 1508 | 5 | 0.02 | 0.768 | 0.025 | 30.72 | 25.10710746 | 20 | 1528 | 2.96 | 2275.7 | 60.1 | 4.14 | 303.88 | 102.6621622 | 13368199.86
N | 980 | S20 | 1508 | 8 | 0.018 | 0.752 | 0.025 | 30.08 | 25.10710746 | 50 | 1558 | 3.24 | 2279.88 | 60.2 | 4.79 | 295.5 | 91.2037037 | 14156366
N | 976 | M | 1510 | 17 | 0.028 | 1.013 | 0.012 | 84.41666667 | 44.94691449 | 84 | 1594 | 2.32 | 2278.09 | 59.54 | 0.77 | 294.78 | 127.0603448 | 3175578.905
N | 980 | S09 | 1508 | 13 | 0.019 | 0.723 | 0.026 | 27.80769231 | 24.33786233 | 46 | 1554 | 2.88 | 2276.51 | 60.26 | 4.37 | 308.99 | 107.2881944 | 14508008.52
N | 980 | S14 | 1508 | 12 | 0.031 | 0.772 | 0.027 | 28.59259259 | 23.61991192 | 40 | 1548 | 2.87 | 2276.28 | 59.92 | 4.55 | 308.26 | 107.4076655 | 15156693.66
N | 980 | S20 | 1508 | 12 | 0.025 | 0.754 | 0.026 | 29 | 24.33786233 | 52 | 1560 | 2.72 | 2275.56 | 59.94 | 4.59 | 293.1 | 107.7573529 | 16128031.5
N | 980 | S25 | 1508 | 4 | 0.019 | 0.81 | 0.033 | 24.54545455 | 20.1434254 | 46 | 1554 | 2.29 | 2274.8 | 60.06 | 3.17 | 295.23 | 128.9213974 | 13225627.6
N | 980 | S30 | 1508 | 12 | 0.033 | 0.741 | 0.029 | 25.55172414 | 22.31802259 | 43 | 1551 | 2.21 | 2274.22 | 59.98 | 3.7 | 289.89 | 131.1719457 | 15991574.12
N | 980 | M | 1508 | 17 | 0.025 | 0.758 | 0.021 | 36.0952381 | 28.83191546 | 67 | 1575 | 2.29 | 2273.27 | 59.5 | 0.4 | 282.26 | 123.2576419 | 1667726.463
N | 980 | M | 1508 | 15 | 0.022 | 0.726 | 0.032 | 22.6875 | 20.64126415 | 82 | 1590 | 2.25 | 2272.44 | 59.45 | 0.65 | 255.42 | 113.52 | 2757227.2
N | 980 | M | 1508 | 5 | 0.033 | 0.78 | 0.021 | 37.14285714 | 28.83191546 | 82 | 1590 | 2.22 | 2276.26 | 59.39 | 0.12 | 277.08 | 124.8108108 | 516772.5405
N | 980 | M | 1508 | 9 | 0.028 | 0.732 | 0.028 | 26.14285714 | 22.94811947 | 78 | 1586 | 2.3 | 2245.81 | 59.59 | 0.26 | 272.85 | 118.6304348 | 1066271.53
N | 909 | M | 1506 | 9 | 0.022 | 1.048 | 0.027 | 38.81481481 | 23.61991192 | 87 | 1593 | 2.22 | 2246.36 | 59.55 | 0.29 | 283.36 | 127.6396396 | 1232462.378
N | 980 | S05 | 1508 | 6 | 0.018 | 0.72 | 0.016 | 45 | 35.77449321 | 54 | 1562 | 3.16 | 2245.4 | 60.12 | 4.69 | 267.43 | 84.62974684 | 13996800.38
N | 909 | M | 1506 | 3 | 0.018 | 1.042 | 0.022 | 47.36363636 | 27.78715793 | 86 | 1592 | 2.23 | 2245.36 | 59.49 | 0.19 | 281.4 | 126.1883408 | 803496.5381
N | 980 | M | 1508 | 8 | 0.021 | 0.778 | 0.015 | 51.86666667 | 37.65403131 | 69 | 1577 | 2.32 | 2259.3 | 59.74 | 0.24 | 261.18 | 112.5775862 | 981626.8966
N | 909 | M | 1506 | 6 | 0.032 | 1.036 | 0.024 | 43.16666667 | 25.93359266 | 76 | 1582 | 2.36 | 2261.18 | 59.55 | 0.49 | 279.52 | 118.440678 | 1971825.61
N | 909 | M | 1506 | 7 | 0.03 | 1.046 | 0.023 | 45.47826087 | 26.82423957 | 77 | 1583 | 2.28 | 2261.12 | 59.31 | 0.14 | 283.68 | 124.4210526 | 583130.9474
N | 909 | M | 1506 | 10 | 0.024 | 1.074 | 0.02 | 53.7 | 29.96988564 | 74 | 1580 | 2.25 | 2253.36 | 59.94 | 0.35 | 267.09 | 118.7066667 | 1472195.2
N | 909 | M | 1506 | 5 | 0.029 | 1.064 | 0.032 | 33.25 | 20.64126415 | 70 | 1576 | 2.29 | 2250.07 | 59.63 | 0.27 | 279.14 | 121.8951965 | 1114226.803
N | 980 | M | 1508 | 5 | 0.014 | 0.748 | 0.014 | 53.42857143 | 39.77262916 | 57 | 1565 | 2.26 | 2249.28 | 59.67 | 0.19 | 277.74 | 122.8938053 | 794214.7965
N | 980 | M | 1508 | 4 | 0.02 | 0.757 | 0.022 | 34.40909091 | 27.78715793 | 64 | 1572 | 2.32 | 2240.41 | 59.7 | 0.45 | 237.35 | 102.3060345 | 1825161.595
N | 909 | S15 | 1506 | 6 | 0.023 | 1.067 | 0.023 | 46.39130435 | 26.82423957 | 59 | 1565 | 2.53 | 2244.25 | 59.63 | 3.75 | 303.88 | 120.1106719 | 13971121.54
N | 909 | M | 1506 | 8 | 0.029 | 1.04 | 0.019 | 54.73684211 | 31.21470086 | 59 | 1565 | 2.41 | 2238.01 | 59.8 | 0.16 | 275.8 | 114.439834 | 624042.6224
N | 909 | M | 1506 | 3 | 0.031 | 1.07 | 0.029 | 36.89655172 | 22.31802259 | 67 | 1573 | 2.35 | 2238.12 | 59.92 | 0.12 | 276.29 | 117.5702128 | 480005.3106
N | 909 | M | 1506 | 3 | 0.025 | 1.055 | 0.025 | 42.2 | 25.10710746 | 57 | 1563 | 2.24 | 2245.75 | 59.83 | 0.25 | 260.97 | 116.5044643 | 1052695.313
N | 909 | M | 1506 | 11 | 0.019 | 1.025 | 0.017 | 60.29411765 | 34.09448306 | 59 | 1565 | 2.3 | 2249.05 | 59.51 | 0.21 | 284.52 | 123.7043478 | 862461.7826
N | 909 | M | 1506 | 7 | 0.021 | 1.044 | 0.022 | 47.45454545 | 27.78715793 | 73 | 1579 | 2.24 | 2246.4 | 59.55 | 0.11 | 237.35 | 105.9598214 | 463320
N | 980 | M | 1508 | 12 | 0.032 | 0.736 | 0.019 | 38.73684211 | 31.21470086 | 73 | 1581 | 2.3 | 2260.12 | 59.64 | 0.28 | 258.88 | 112.5565217 | 1155609.183
N | 909 | M | 1506 | 9 | 0.022 | 1.045 | 0.023 | 45.43478261 | 26.82423957 | 61 | 1567 | 2.23 | 2261.56 | 59.74 | 0.21 | 247.86 | 111.1479821 | 894482.4753
N | 909 | M | 1506 | 4 | 0.024 | 1.08 | 0.021 | 51.42857143 | 28.83191546 | 72 | 1578 | 2.28 | 2257.42 | 59.56 | 0.22 | 282.43 | 123.872807 | 914849.1579
N | 909 | M | 1506 | 8 | 0.034 | 1.087 | 0.011 | 98.81818182 | 48.15942887 | 66 | 1572 | 2.28 | 2259 | 59.5 | 0.18 | 262.02 | 114.9210526 | 749036.8421
N | 980 | S10 | 1508 | 9 | 0.014 | 0.701 | 0.018 | 38.94444444 | 32.58285073 | 26 | 1534 | 2.55 | 2257.2 | 60 | 4.64 | 278.27 | 109.1254902 | 17250319.06
N | 980 | M | 1508 | 5 | 0.025 | 0.787 | 0.028 | 28.10714286 | 22.94811947 | 59 | 1567 | 2.21 | 2252.04 | 59.72 | 0.11 | 285.24 | 129.0678733 | 470788.4525
N | 980 | M | 1508 | 8 | 0.02 | 0.742 | 0.029 | 25.5862069 | 22.31802259 | 56 | 1564 | 2.45 | 2248.57 | 59.85 | 0.46 | 287.64 | 117.4040816 | 1773158.057
N | 980 | M | 1508 | 4 | 0.023 | 0.749 | 0.021 | 35.66666667 | 28.83191546 | 64 | 1572 | 2.32 | 2187.31 | 59.77 | 0.25 | 248.94 | 107.3017241 | 989946.3362
N | 1086 | M | 1502 | 7 | 0.025 | 0.727 | 0.01 | 72.7 | 51.94243253 | 75 | 1577 | 2.17 | 2178.28 | 59.85 | 0.15 | 260.49 | 120.0414747 | 632403.871
N | 1086 | S05 | 1502 | 5 | 0.014 | 0.702 | 0.009 | 78 | 56.47110389 | 59 | 1561 | 2.22 | 2183.87 | 59.85 | 4.8 | 315.65 | 142.1846847 | 19831900.54
N | 1086 | S09 | 1502 | 1 | 0.018 | 0.689 | 0.01 | 68.9 | 51.94243253 | 57 | 1559 | 2.3 | 2182.7 | 60.31 | 4.88 | 314.04 | 136.5391304 | 19450704
N | 1086 | S20 | 1502 | 4 | 0.012 | 0.715 | 0.009 | 79.44444444 | 56.47110389 | 33 | 1535 | 2.47 | 2179.1 | 60.04 | 4.68 | 296.84 | 120.1781377 | 17341048.42
N | 1086 | S25 | 1502 | 2 | 0.019 | 0.725 | 0.016 | 45.3125 | 35.77449321 | 53 | 1555 | 2.48 | 2184.52 | 59.96 | 5.43 | 318.3 | 128.3467742 | 20088775.45
N | 1088 | S10 | 1514 | 2 | 0.023 | 0.523 | 0.013 | 40.23076923 | 42.18126779 | 41 | 1555 | 2.4 | 2184.97 | 60.07 | 3.45 | 287.17 | 119.6541667 | 13191756.38
N | 1088 | M | 1514 | 5 | 0.016 | 0.513 | 0.008 | 64.125 | 62.00271238 | 57 | 1571 | 2.31 | 2187.02 | 59.59 | 0.29 | 315.41 | 136.5411255 | 1153156
N | 1088 | M | 1514 | 4 | 0.021 | 0.52 | 0.007 | 74.28571429 | 68.93209842 | 73 | 1587 | 2.36 | 2186.65 | 59.7 | 0.27 | 305.46 | 129.4322034 | 1050703.856
N | 1088 | S05 | 1514 | 2 | 0.02 | 0.505 | 0.007 | 72.14285714 | 68.93209842 | 51 | 1565 | 2.16 | 2180.87 | 59.8 | 3.91 | 300.41 | 139.0787037 | 16580669.97
N | 1088 | S15 | 1514 | 2 | 0.014 | 0.513 | 0.008 | 64.125 | 62.00271238 | 51 | 1565 | 2.36 | 2185.05 | 60.16 | 3.86 | 300.31 | 127.25 | 15010182.46
N | 1089 | S16 | 1526 | 3 | 0.01 | 0.331 | 0.004 | 82.75 | 107.4602601 | 43 | 1569 | 2.33 | 2188.95 | 59.97 | 3.62 | 316.07 | 135.6523605 | 14283603.35
N | 1089 | S20 | 1526 | 4 | 0.014 | 0.314 | 0.005 | 62.8 | 90.02424399 | 56 | 1582 | 2.35 | 2186.55 | 60.26 | 3.47 | 311.97 | 132.7531915 | 13560331.79
N | 1087 | M | 1495 | 5 | 0.019 | 1.181 | 0.014 | 84.35714286 | 39.77262916 | 63 | 1558 | 2.23 | 2190.89 | 59.75 | 0.11 | 248.5 | 111.4349776 | 453897.3901
N | 1087 | S08 | 1495 | 5 | 0.019 | 1.209 | 0.01 | 120.9 | 51.94243253 | 52 | 1547 | 2.31 | 2191.49 | 59.99 | 5.24 | 310.97 | 134.6190476 | 20878922.91
N | 1087 | S12 | 1495 | 5 | 0.02 | 1.202 | 0.01 | 120.2 | 51.94243253 | 45 | 1540 | 2.5 | 2195.86 | 60.09 | 4.62 | 298.95 | 119.58 | 17043386.98
N | 1087 | S16 | 1495 | 2 | 0.02 | 1.19 | 0.012 | 99.16666667 | 44.94691449 | 67 | 1562 | 2.48 | 2191.49 | 59.81 | 5.25 | 292.89 | 118.1008065 | 19484820.36
N | 1087 | S20 | 1495 | 8 | 0.016 | 1.182 | 0.01 | 118.2 | 51.94243253 | 57 | 1552 | 2.4 | 2193.3 | 59.96 | 5.15 | 292.19 | 121.7458333 | 19767116.25
N | 1087 | S24 | 1495 | 5 | 0.014 | 1.185 | 0.008 | 148.125 | 62.00271238 | 39 | 1534 | 2.51 | 2189.17 | 60.15 | 5.17 | 301.54 | 120.1354582 | 18938500.95
N | 980 | S19 | 1508 | 9 | 0.035 | 0.744 | 0.03 | 24.8 | 21.72572514 | 46 | 1554 | 2.88 | 2194.47 | 59.99 | 5.04 | 301 | 104.5138889 | 16129354.5
N | 1090 | S14 | 1509 | 5 | 0.028 | 0.791 | 0.02 | 39.55 | 29.96988564 | 49 | 1558 | 2.68 | 2192.28 | 59.76 | 5.2 | 315.07 | 117.5634328 | 17865445.97
N | 1090 | S19 | 1509 | 8 | 0.017 | 0.784 | 0.016 | 49 | 35.77449321 | 55 | 1564 | 2.73 | 2192.44 | 59.95 | 4.9 | 299.95 | 109.8717949 | 16527624.62
N | 1087 | S27 | 1495 | 11 | 0.019 | 1.187 | 0.011 | 107.9090909 | 48.15942887 | 57 | 1552 | 2.53 | 2190.42 | 60.05 | 5.57 | 303.36 | 119.9051383 | 20254025.88
N | 1087 | S29 | 1495 | 8 | 0.017 | 1.215 | 0.016 | 75.9375 | 35.77449321 | 49 | 1544 | 2.65 | 2190.06 | 60.03 | 5.9 | 293.61 | 110.7962264 | 20479127.09
N | 1087 | S04 | 1495 | 9 | 0.02 | 1.187 | 0.028 | 42.39285714 | 22.94811947 | 59 | 1554 | 2.41 | 2189.05 | 60.02 | 5.54 | 316.74 | 131.4273859 | 21134778.17
N | 1087 | S08 | 1495 | 2 | 0.017 | 1.182 | 0.019 | 62.21052632 | 31.21470086 | 45 | 1540 | 2.62 | 2191.49 | 60.13 | 5.56 | 301.47 | 115.0648855 | 19532700.18
N | 1087 | S19 | 1495 | 6 | 0.029 | 1.175 | 0.024 | 48.95833333 | 25.93359266 | 64 | 1559 | 2.64 | 2188.17 | 59.98 | 5.51 | 317.99 | 120.4507576 | 19181299.3
N | 1086 | S27 | 1502 | 9 | 0.032 | 0.7 | 0.025 | 28 | 25.10710746 | 55 | 1557 | 2.58 | 2190.23 | 59.9 | 5.56 | 313.82 | 121.6356589 | 19824128.28
N | 1086 | M | 1502 | 9 | 0.015 | 0.686 | 0.027 | 25.40740741 | 23.61991192 | 86 | 1588 | 2.24 | 2188.34 | 59.75 | 0.3 | 251.71 | 112.3705357 | 1230941.25
N | 1086 | S06 | 1502 | 8 | 0.021 | 0.721 | 0.02 | 36.05 | 29.96988564 | 45 | 1547 | 2.56 | 2186.34 | 60.16 | 5.41 | 313.07 | 122.2929688 | 19405475.58
N | 1086 | S18 | 1502 | 10 | 0.029 | 0.693 | 0.017 | 40.76470588 | 34.09448306 | 90 | 1592 | 2.49 | 2184.99 | 59.92 | 5.71 | 295.4 | 118.6345382 | 21044349.47
N | 1086 | S22 | 1502 | 5 | 0.017 | 0.728 | 0.006 | 121.3333333 | 77.89993267 | 55 | 1557 | 2.57 | 2186.58 | 59.82 | 5.17 | 299.92 | 116.7003891 | 18474473.98
N | 1086 | S25 | 1502 | 4 | 0.019 | 0.689 | 0.024 | 28.70833333 | 25.93359266 | 54 | 1556 | 2.72 | 2182.83 | 60.11 | 5.91 | 303 | 111.3970588 | 19919928.77
N | 1086 | M | 1502 | 8 | 0.019 | 0.697 | 0.023 | 30.30434783 | 26.82423957 | 59 | 1561 | 2.24 | 2181.16 | 59.78 | 0.38 | 290.58 | 129.7232143 | 1554076.5
N | 1092 | S04 | 1500 | 3 | 0.019 | 1 | 0.018 | 55.55555556 | 32.58285073 | 58 | 1558 | 2.57 | 2178.52 | 60.25 | 5.27 | 307.7 | 119.7276265 | 18762397.54
N | 1092 | S08 | 1500 | 8 | 0.021 | 1.063 | 0.015 | 70.86666667 | 37.65403131 | 52 | 1552 | 2.65 | 2180.51 | 60.03 | 5.36 | 316.93 | 119.5962264 | 18523638.16
N | 1092 | S15 | 1500 | 4 | 0.015 | 1.056 | 0.014 | 75.42857143 | 39.77262916 | 56 | 1556 | 2.66 | 2181.01 | 59.91 | 5.6 | 312.9 | 117.6315789 | 19284720
N | 1092 | S23 | 1500 | 8 | 0.019 | 1.052 | 0.015 | 70.13333333 | 37.65403131 | 59 | 1559 | 2.46 | 2178.96 | 59.93 | 5.74 | 307.78 | 125.1138211 | 21353808
N | 1088 | S27 | 1514 | 3 | 0.018 | 0.549 | 0.009 | 61 | 56.47110389 | 46 | 1560 | 2.62 | 2179.97 | 60.2 | 3.72 | 299.42 | 114.2824427 | 12999943.24
N | 1088 | M | 1514 | 5 | 0.021 | 0.518 | 0.008 | 64.75 | 62.00271238 | 54 | 1568 | 2.55 | 2179.79 | 59.54 | 0.3 | 299.15 | 117.3137255 | 1077072.706
N | 1090 | S19 | 1509 | 8 | 0.024 | 0.774 | 0.027 | 28.66666667 | 23.61991192 | 43 | 1552 | 2.56 | 2178.88 | 60.07 | 5 | 309.75 | 120.9960938 | 17873625
N | 1090 | S04 | 1509 | 7 | 0.029 | 0.797 | 0.03 | 26.56666667 | 21.72572514 | 67 | 1576 | 2.59 | 2172.28 | 59.9 | 4.71 | 309.01 | 119.3088803 | 16591522.38
N | 1086 | S09 | 1502 | 11 | 0.026 | 0.721 | 0.026 | 27.73076923 | 24.33786233 | 43 | 1545 | 2.5 | 2172.03 | 60.02 | 4.58 | 295.76 | 118.304 | 16712467.63
N | 1090 | M | 1509 | 6 | 0.017 | 0.785 | 0.019 | 41.31578947 | 31.21470086 | 77 | 1586 | 2.29 | 2229.61 | 59.69 | 0.43 | 294.8 | 128.7336245 | 1758373.651
N | 1090 | S12 | 1509 | 3 | 0.026 | 0.808 | 0.028 | 28.85714286 | 22.94811947 | 51 | 1560 | 2.7 | 2229.98 | 60.08 | 4.88 | 316.35 | 117.1666667 | 16928025.96
N | 1090 | S16 | 1509 | 5 | 0.028 | 0.785 | 0.025 | 31.4 | 25.10710746 | 37 | 1546 | 2.54 | 2237.38 | 60.18 | 5.13 | 314.22 | 123.7086614 | 18978972.24
N | 1090 | S24 | 1509 | 7 | 0.028 | 0.795 | 0.028 | 28.39285714 | 22.94811947 | 36 | 1545 | 2.52 | 2235.84 | 60.04 | 5.35 | 307.46 | 122.0079365 | 19936240
N | 1090 | S04 | 1509 | 5 | 0.022 | 0.778 | 0.016 | 48.625 | 35.77449321 | 39 | 1548 | 2.49 | 2235.82 | 60.04 | 4.83 | 297.06 | 119.3012048 | 18215198.6
N | 1090 | S08 | 1509 | 5 | 0.024 | 0.75 | 0.023 | 32.60869565 | 26.82423957 | 53 | 1562 | 2.42 | 2236.79 | 59.87 | 4.47 | 297.52 | 122.9421488 | 17352684.07
N | 1090 | S12 | 1509 | 2 | 0.025 | 0.789 | 0.028 | 28.17857143 | 22.94811947 | 41 | 1550 | 2.44 | 2234.76 | 60.43 | 5.21 | 296.47 | 121.5040984 | 20041400.95
N | 1090 | S16 | 1509 | 6 | 0.025 | 0.811 | 0.027 | 30.03703704 | 23.61991192 | 48 | 1557 | 2.58 | 2240.5 | 60.1 | 4.48 | 311.59 | 120.7713178 | 16340018.6
N | 1090 | S20 | 1509 | 7 | 0.023 | 0.809 | 0.023 | 35.17391304 | 26.82423957 | 50 | 1559 | 2.68 | 2234.22 | 59.87 | 5.36 | 306.14 | 114.2313433 | 18767448
N | 1090 | S28 | 1509 | 9 | 0.027 | 0.802 | 0.024 | 33.41666667 | 25.93359266 | 48 | 1557 | 2.91 | 2235.69 | 60.27 | 5.29 | 317.19 | 109 | 17069608.39
N | 1090 | M | 1509 | 9 | 0.03 | 0.78 | 0.027 | 28.88888889 | 23.61991192 | 76 | 1585 | 2.35 | 2231.84 | 59.43 | 0.15 | 266.98 | 113.6085106 | 598323.0638
N | 1088 | S04 | 1514 | 3 | 0.017 | 0.49 | 0.023 | 21.30434783 | 26.82423957 | 44 | 1558 | 2.4 | 2234.5 | 60.1 | 3.61 | 298.57 | 124.4041667 | 14116453.75
N | 1088 | S09 | 1514 | 2 | 0.019 | 0.514 | 0.027 | 19.03703704 | 23.61991192 | 48 | 1562 | 2.67 | 2209.77 | 59.87 | 4.08 | 302.54 | 113.3108614 | 14182254.2
N | 1090 | S24 | 1509 | 7 | 0.027 | 0.786 | 0.026 | 30.23076923 | 24.33786233 | 43 | 1552 | 2.84 | 2234.79 | 59.95 | 5.72 | 310.82 | 109.443662 | 18904434.85
N | 1090 | S28 | 1509 | 6 | 0.019 | 0.765 | 0.018 | 42.5 | 32.58285073 | 40 | 1549 | 2.68 | 2232.36 | 59.97 | 5.16 | 317.99 | 118.6529851 | 18052129.07
N | 1090 | S29 | 1509 | 6 | 0.024 | 0.807 | 0.018 | 44.83333333 | 32.58285073 | 54 | 1563 | 2.8 | 2234.02 | 60.32 | 4.91 | 309.32 | 110.4714286 | 16453557.3
N | 1090 | S13 | 1509 | 6 | 0.027 | 0.804 | 0.013 | 61.84615385 | 42.18126779 | 52 | 1561 | 2.49 | 2239.2 | 60.15 | 5.07 | 298.43 | 119.8514056 | 19149206.75
N | 1090 | S17 | 1509 | 3 | 0.02 | 0.813 | 0.027 | 30.11111111 | 23.61991192 | 50 | 1559 | 2.63 | 2236.6 | 60.02 | 5.27 | 310.33 | 117.9961977 | 18823157.57
N | 1090 | M | 1509 | 2 | 0.018 | 0.791 | 0.016 | 49.4375 | 35.77449321 | 73 | 1582 | 2.2 | 2230.93 | 59.69 | 0.15 | 302.85 | 137.6590909 | 638857.2273
N | 1090 | S08 | 1509 | 3 | 0.026 | 0.813 | 0.026 | 31.26923077 | 24.33786233 | 56 | 1565 | 2.38 | 2237.29 | 59.87 | 4.85 | 301.45 | 126.6596639 | 19148570.29
N | 1090 | S12 | 1509 | 11 | 0.03 | 0.782 | 0.026 | 30.07692308 | 24.33786233 | 55 | 1564 | 2.4 | 2234.93 | 60.18 | 4.72 | 298.67 | 124.4458333 | 18460521.8
N | 1090 | S16 | 1509 | 9 | 0.015 | 0.8 | 0.013 | 61.53846154 | 42.18126779 | 55 | 1564 | 2.54 | 2229.72 | 59.91 | 5.34 | 306.31 | 120.5944882 | 19688252.03
N | 1090 | S12 | 1509 | 3 | 0.03 | 0.811 | 0.026 | 31.19230769 | 24.33786233 | 45 | 1554 | 2.43 | 2228.28 | 60.06 | 5.05 | 306.54 | 126.1481481 | 19449308.15
N | 1090 | S15 | 1509 | 12 | 0.025 | 0.823 | 0.031 | 26.5483871 | 21.1678094 | 61 | 1570 | 2.39 | 2226.87 | 60.06 | 5.17 | 316.12 | 132.2677824 | 20231905.93
N | 1090 | S28 | 1509 | 4 | 0.025 | 0.793 | 0.03 | 26.43333333 | 21.72572514 | 54 | 1563 | 2.82 | 2224.04 | 60.14 | 5.3 | 316.74 | 112.3191489 | 17555720
N | 1090 | M | 1509 | 5 | 0.02 | 0.795 | 0.019 | 41.84210526 | 31.21470086 | 68 | 1577 | 2.29 | 2223.44 | 59.52 | 0.58 | 300.83 | 131.3668122 | 2365196.437
N | 1090 | S07 | 1509 | 12 | 0.03 | 0.797 | 0.03 | 26.56666667 | 21.72572514 | 37 | 1546 | 2.49 | 2229.45 | 60 | 4.65 | 300 | 120.4819277 | 17486409.04
N | 1090 | S11 | 1509 | 9 | 0.027 | 0.782 | 0.026 | 30.07692308 | 24.33786233 | 51 | 1560 | 2.35 | 2227.2 | 60 | 5 | 311.89 | 132.7191489 | 19902638.3
N | 1090 | S15 | 1509 | 10 | 0.023 | 0.791 | 0.022 | 35.95454545 | 27.78715793 | 63 | 1572 | 2.47 | 2226.56 | 60.13 | 5 | 310.6 | 125.7489879 | 18930267.21
N | 1087 | M | 1495 | 5 | 0.032 | 1.195 | 0.027 | 44.25925926 | 23.61991192 | 55 | 1550 | 2.26 | 2194.49 | 59.69 | 0.41 | 254.97 | 112.8185841 | 1672084.858
N | 1087 | S05 | 1495 | 5 | 0.029 | 1.26 | 0.017 | 74.11764706 | 34.09448306 | 41 | 1536 | 2.49 | 2197.99 | 59.84 | 5.45 | 301.91 | 121.248996 | 20205618.92
N | 1087 | S09 | 1495 | 1 | 0.02 | 1.168 | 0.017 | 68.70588235 | 34.09448306 | 42 | 1537 | 2.58 | 2198.05 | 59.96 | 5.26 | 304 | 117.8294574 | 18821442.09
N | 1090 | S13 | 1509 | 5 | 0.035 | 0.785 | 0.029 | 27.06896552 | 22.31802259 | 49 | 1558 | 2.56 | 2197.13 | 59.99 | 4.51 | 299.86 | 117.1328125 | 16257045.49
N | 1087 | S05 | 1495 | 5 | 0.032 | 1.2 | 0.023 | 52.17391304 | 26.82423957 | 48 | 1543 | 2.74 | 2196 | 59.79 | 5.13 | 317.9 | 116.0218978 | 17268254.01
N | 1087 | S09 | 1495 | 5 | 0.025 | 1.187 | 0.024 | 49.45833333 | 25.93359266 | 46 | 1541 | 2.68 | 2196.39 | 59.93 | 5.23 | 316.88 | 118.238806 | 18002202.51
N | 1087 | S13 | 1495 | 6 | 0.028 | 1.168 | 0.027 | 43.25925926 | 23.61991192 | 41 | 1536 | 2.62 | 2195.56 | 60.08 | 4.91 | 302.77 | 115.5610687 | 17281236
N | 1087 | S17 | 1495 | 5 | 0.02 | 0.781 | 0.026 | 30.03846154 | 24.33786233 | 45 | 1540 | 2.75 | 2191.5 | 60.03 | 4.96 | 309.63 | 112.5927273 | 16601210.18
N | 1087 | S21 | 1495 | 5 | 0.027 | 1.181 | 0.023 | 51.34782609 | 26.82423957 | 51 | 1546 | 2.64 | 2197.38 | 60.17 | 5.77 | 318.28 | 120.5606061 | 20170949.59
N | 1090 | S25 | 1509 | 5 | 0.027 | 0.8 | 0.028 | 28.57142857 | 22.94811947 | 38 | 1547 | 2.74 | 2194.6 | 59.97 | 5.15 | 319.22 | 116.5036496 | 17324524.82
N | 1095 | S08 | 1505 | 4 | 0.03 | 1.12 | 0.029 | 38.62068966 | 22.31802259 | 63 | 1568 | 2.6 | 2197 | 59.95 | 4.66 | 311.33 | 119.7423077 | 16538340
N | 1095 | S12 | 1505 | 4 | 0.025 | 1.1 | 0.024 | 45.83333333 | 25.93359266 | 36 | 1541 | 2.49 | 2196.53 | 60.11 | 4.93 | 307.21 | 123.37751 | 18265602.48
N | 1095 | S16 | 1505 | 2 | 0.029 | 1.088 | 0.028 | 38.85714286 | 22.94811947 | 42 | 1547 | 2.54 | 2196.41 | 60.11 | 5.34 | 304.55 | 119.9015748 | 19394127.35
N | 1087 | S24 | 1495 | 3 | 0.023 | 1.166 | 0.028 | 41.64285714 | 22.94811947 | 55 | 1550 | 2.84 | 2195.02 | 59.98 | 5.23 | 312.98 | 110.2042254 | 16977397.65
N | 1088 | S28 | 1514 | 3 | 0.023 | 0.53 | 0.027 | 19.62962963 | 23.61991192 | 43 | 1557 | 2.63 | 2195.72 | 59.89 | 3.56 | 307.35 | 116.8631179 | 12483043.89
N | 1088 | S04 | 1514 | 2 | 0.024 | 0.505 | 0.027 | 18.7037037 | 23.61991192 | 33 | 1547 | 2.47 | 2191.61 | 59.96 | 4.23 | 298.9 | 121.0121457 | 15763620.75
N | 1088 | S08 | 1514 | 3 | 0.023 | 0.508 | 0.026 | 19.53846154 | 24.33786233 | 49 | 1563 | 2.66 | 2192.63 | 60.13 | 3.78 | 298.81 | 112.3345865 | 13086539.05
N | 1088 | S16 | 1514 | 4 | 0.025 | 0.53 | 0.023 | 23.04347826 | 26.82423957 | 42 | 1556 | 2.55 | 2192.2 | 59.86 | 4.11 | 316.87 | 124.2627451 | 14839904.47
N | 1087 | S09 | 1495 | 4 | 0.034 | 1.17 | 0.015 | 78 | 37.65403131 | 50 | 1545 | 2.69 | 2197.55 | 59.93 | 5.95 | 293.47 | 109.0966543 | 20415157.81
N | 1092 | S04 | 1500 | 7 | 0.02 | 1.01 | 0.024 | 42.08333333 | 25.93359266 | 49 | 1549 | 2.62 | 2198.76 | 58.74 | 5.32 | 306.87 | 117.1259542 | 18751562.38
N | 1092 | S08 | 1500 | 6 | 0.023 | 1.064 | 0.011 | 96.72727273 | 48.15942887 | 50 | 1550 | 2.59 | 2197.81 | 58.79 | 5.52 | 302.89 | 116.9459459 | 19673369.51
N | 1092 | S12 | 1500 | 5 | 0.02 | 1.047 | 0.02 | 52.35 | 29.96988564 | 56 | 1556 | 2.52 | 2193.25 | 58.95 | 5.87 | 305.96 | 121.4126984 | 21457295.83
N | 1092 | S16 | 1500 | 7 | 0.026 | 1.068 | 0.019 | 56.21052632 | 31.21470086 | 64 | 1564 | 2.56 | 2198.47 | 59.06 | 5.99 | 307.5 | 120.1171875 | 21605120.41
N | 1092 | S20 | 1500 | 7 | 0.021 | 1.031 | 0.027 | 38.18518519 | 23.61991192 | 49 | 1549 | 2.8 | 2195.04 | 59.35 | 6.04 | 311.22 | 111.15 | 19887062.4
N | 1086 | S24 | 1502 | 9 | 0.028 | 0.725 | 0.025 | 29 | 25.10710746 | 53 | 1555 | 2.66 | 2193.98 | 58.92 | 5.58 | 319.08 | 119.9548872 | 19330118.53
N | 1086 | M | 1502 | 8 | 0.029 | 0.713 | 0.029 | 24.5862069 | 22.31802259 | 84 | 1586 | 2.22 | 2194.71 | 58.71 | 0.2 | 299.64 | 134.972973 | 830430.8108
N | 1086 | S09 | 1502 | 8 | 0.023 | 0.704 | 0.028 | 25.14285714 | 22.94811947 | 60 | 1562 | 2.55 | 2196.22 | 59.17 | 5.21 | 304.66 | 119.4745098 | 18846151.39
N | 1087 | M | 1495 | 11 | 0.027 | 1.172 | 0.016 | 73.25 | 35.77449321 | 66 | 1561 | 2.39 | 2200.03 | 58.94 | 0.19 | 308.49 | 129.0753138 | 734570.6862
N | 1087 | S04 | 1495 | 5 | 0.021 | 1.157 | 0.024 | 48.20833333 | 25.93359266 | 49 | 1544 | 2.57 | 2197.7 | 58.79 | 5.22 | 305.66 | 118.9338521 | 18748005.76
N | 1087 | S08 | 1495 | 8 | 0.021 | 1.2 | 0.027 | 44.44444444 | 23.61991192 | 59 | 1554 | 2.6 | 2197.47 | 59.06 | 5.3 | 316.5 | 121.7307692 | 18813723.92
N | 1087 | S12 | 1495 | 4 | 0.024 | 1.167 | 0.025 | 46.68 | 25.10710746 | 61 | 1556 | 2.67 | 2193.18 | 58.89 | 5.56 | 312.77 | 117.1423221 | 19181700.13
N | 1087 | M | 1495 | 8 | 0.017 | 1.18 | 0.028 | 42.14285714 | 22.94811947 | 65 | 1560 | 2.19 | 2190.74 | 58.75 | 0.13 | 279.46 | 127.6073059 | 546184.4932
N | 1089 | S16 | 1526 | 5 | 0.01 | 0.293 | 0.007 | 41.85714286 | 68.93209842 | 46 | 1572 | 2.55 | 2194.43 | 58.97 | 4.55 | 303 | 118.8235294 | 16445316.59
N | 1089 | S20 | 1526 | 2 | 0.017 | 0.281 | 0.009 | 31.22222222 | 56.47110389 | 41 | 1567 | 2.71 | 2192.76 | 58.97 | 3.65 | 304.13 | 112.2250923 | 12404063.03
N | 1089 | S04 | 1526 | 2 | 0.015 | 0.288 | 0.009 | 32 | 56.47110389 | 42 | 1568 | 2.5 | 2197.53 | 58.89 | 3.8 | 305.98 | 122.392 | 14029031.52
N | 1088 | S04 | 1514 | 2 | 0.019 | 0.468 | 0.026 | 18 | 24.33786233 | 49 | 1563 | 2.77 | 2208.65 | 59.1 | 3.23 | 277.75 | 100.2707581 | 10816803.57
N | 1088 | S08 | 1514 | 3 | 0.015 | 0.517 | 0.023 | 22.47826087 | 26.82423957 | 41 | 1555 | 2.55 | 2214.95 | 59.01 | 3.83 | 262.95 | 103.1176471 | 13972425.76
N | 1088 | S20 | 1514 | 2 | 0.019 | 0.498 | 0.026 | 19.15384615 | 24.33786233 | 29 | 1543 | 2.67 | 2215.83 | 59.08 | 3.48 | 256.49 | 96.06367041 | 12129801.98
N | 1088 | S04 | 1514 | 1 | 0.02 | 0.495 | 0.014 | 35.35714286 | 39.77262916 | 50 | 1564 | 2.71 | 2211.04 | 59.04 | 4.06 | 251.4 | 92.76752768 | 13912418.48
N | 1088 | S08 | 1514 | 4 | 0.017 | 0.49 | 0.018 | 27.22222222 | 32.58285073 | 36 | 1550 | 2.53 | 2211.66 | 59.31 | 3.74 | 252.35 | 99.743083 | 13731523.83
N | 1088 | S12 | 1514 | 3 | 0.022 | 0.485 | 0.019 | 25.52631579 | 31.21470086 | 51 | 1565 | 2.75 | 2209.74 | 59.02 | 3.87 | 250.79 | 91.19636364 | 13060768.71
N | 1088 | S16 | 1514 | 3 | 0.022 | 0.478 | 0.019 | 25.15789474 | 31.21470086 | 37 | 1551 | 2.92 | 2210.28 | 59.14 | 4.58 | 251.31 | 86.06506849 | 14560597.97
N | 1087 | S04 | 1495 | 5 | 0.02 | 1.165 | 0.016 | 72.8125 | 35.77449321 | 67 | 1562 | 2.49 | 2214.43 | 58.94 | 4.72 | 235.5 | 94.57831325 | 17630064.39
N | 1087 | S20 | 1495 | 2 | 0.026 | 1.183 | 0.025 | 47.32 | 25.10710746 | 49 | 1544 | 2.76 | 2214.47 | 59.06 | 6.37 | 231.42 | 83.84782609 | 21465916.8
N | 1087 | S24 | 1495 | 2 | 0.025 | 1.187 | 0.02 | 59.35 | 29.96988564 | 50 | 1545 | 2.76 | 2215.74 | 59.16 | 6.11 | 228.74 | 82.87681159 | 20601565.17
N | 1092 | S28 | 1500 | 3 | 0.03 | 1.063 | 0.03 | 35.43333333 | 21.72572514 | 32 | 1532 | 2.88 | 2214.05 | 58.71 | 6.05 | 229.26 | 79.60416667 | 19534378.65
N | 1088 | S07 | 1514 | 3 | 0.017 | 0.54 | 0.012 | 45 | 44.94691449 | 46 | 1560 | 2.34 | 2211.48 | 58.46 | 3.8 | 219.22 | 93.68376068 | 15083427.69
N | 1088 | S15 | 1514 | 2 | 0.032 | 0.505 | 0.01 | 50.5 | 51.94243253 | 59 | 1573 | 2.99 | 2210.99 | 59.19 | 4.27 | 219.1 | 73.27759197 | 13261503.23
N | 1088 | S04 | 1514 | 3 | 0.024 | 0.517 | 0.023 | 22.47826087 | 26.82423957 | 39 | 1553 | 2.35 | 2208.18 | 58.9 | 3.5 | 295.95 | 125.9361702 | 13812870.64
N | 1088 | S17 | 1514 | 2 | 0.018 | 0.48 | 0.014 | 34.28571429 | 39.77262916 | 40 | 1554 | 2.68 | 2208.77 | 59.08 | 3.64 | 317.83 | 118.5932836 | 12599879.01
N | 1087 | S21 | 1495 | 3 | 0.032 | 1.179 | 0.021 | 56.14285714 | 28.83191546 | 11 | 1506 | 2.6 | 2209.35 | 59.02 | 6.1 | 297.78 | 114.5307692 | 21770595
N | 1087 | S25 | 1495 | 5 | 0.019 | 1.181 | 0.01 | 118.1 | 51.94243253 | 58 | 1553 | 2.68 | 2211.68 | 58.91 | 6.95 | 309.18 | 115.3656716 | 24089156.42
N | 1092 | M | 1500 | 4 | 0.02 | 1.037 | 0.012 | 86.41666667 | 44.94691449 | 70 | 1570 | 2.37 | 2208.79 | 58.72 | 0.4 | 302.5 | 127.6371308 | 1565724.557
N | 1088 | S08 | 1514 | 5 | 0.018 | 0.483 | 0.025 | 19.32 | 25.10710746 | 42 | 1556 | 2.47 | 2210.15 | 59.11 | 3.62 | 302.15 | 122.3279352 | 13604502.27
N | 1088 | S08 | 1514 | 2 | 0.025 | 0.498 | 0.017 | 29.29411765 | 34.09448306 | 53 | 1567 | 2.72 | 2208.47 | 59.26 | 4.19 | 309.46 | 113.7720588 | 14288476.13
N | 1088 | S16 | 1514 | 4 | 0.02 | 0.498 | 0.02 | 24.9 | 29.96988564 | 53 | 1567 | 2.44 | 2209.73 | 58.73 | 3.84 | 307.16 | 125.8852459 | 14605953.05
N | 1087 | M | 1495 | 4 | 0.022 | 1.195 | 0.013 | 91.92307692 | 42.18126779 | 78 | 1573 | 2.47 | 2208.33 | 58.82 | 0.24 | 303.69 | 122.951417 | 901213.2146
N | 1088 | S15 | 1514 | 2 | 0.02 | 0.53 | 0.017 | 31.17647059 | 34.09448306 | 34 | 1548 | 2.56 | 2208.09 | 58.99 | 3.66 | 315.83 | 123.3710938 | 13258890.42
N | 1089 | S12 | 1526 | 2 | 0.014 | 0.3 | 0.009 | 33.33333333 | 56.47110389 | 43 | 1569 | 2.55 | 2228.8 | 58.78 | 4.45 | 305.85 | 119.9411765 | 16335792.94
N | 1097 | S08 | 1505 | 8 | 0.022 | 1.277 | 0.018 | 70.94444444 | 32.58285073 | 44 | 1549 | 2.71 | 2229.87 | 59.22 | 5.67 | 317.94 | 117.3210332 | 19594879.77
N | 1097 | M | 1505 | 5 | 0.021 | 1.204 | 0.012 | 100.3333333 | 44.94691449 | 68 | 1573 | 2.25 | 2224.75 | 58.6 | 0.29 | 278.41 | 123.7377778 | 1204331.333
N | 1097 | S19 | 1505 | 8 | 0.019 | 1.24 | 0.016 | 77.5 | 35.77449321 | 62 | 1567 | 2.62 | 2224.62 | 58.94 | 6.27 | 315.33 | 120.3549618 | 22359978.27
N | 1097 | S23 | 1505 | 8 | 0.024 | 1.221 | 0.016 | 76.3125 | 35.77449321 | 45 | 1550 | 2.57 | 2223.19 | 59.14 | 6.27 | 314.12 | 122.2256809 | 22780344.54
N | 1097 | S26 | 1505 | 6 | 0.014 | 1.252 | 0.016 | 78.25 | 35.77449321 | 63 | 1568 | 2.72 | 2223.14 | 59.08 | 6.27 | 318.87 | 117.2316176 | 21523591.46
N | 1097 | S04 | 1505 | 7 | 0.03 | 1.251 | 0.013 | 96.23076923 | 42.18126779 | 57 | 1562 | 2.59 | 2220.08 | 58.72 | 6.63 | 317.75 | 122.6833977 | 23868860.11
N | 1097 | S08 | 1505 | 6 | 0.024 | 1.259 | 0.019 | 66.26315789 | 31.21470086 | 63 | 1568 | 2.63 | 2216.12 | 59.01 | 6.28 | 317.7 | 120.7984791 | 22225239.97
N | 1097 | S16 | 1505 | 5 | 0.021 | 1.27 | 0.018 | 70.55555556 | 32.58285073 | 40 | 1545 | 2.67 | 2217.26 | 59.1 | 5.83 | 311.49 | 116.6629213 | 20334018.11
N | 1097 | S26 | 1505 | 2 | 0.018 | 1.225 | 0.019 | 64.47368421 | 31.21470086 | 54 | 1559 | 2.97 | 2218.67 | 59.09 | 6.45 | 310.46 | 104.5319865 | 20236959.7
N | 1097 | M | 1505 | 3 | 0.025 | 1.276 | 0.021 | 60.76190476 | 28.83191546 | 74 | 1579 | 2.61 | 2215.89 | 58.66 | 0.14 | 285.94 | 109.5555556 | 499212
N | 1097 | S04 | 1505 | 2 | 0.027 | 1.25 | 0.018 | 69.44444444 | 32.58285073 | 53 | 1558 | 2.69 | 2223.98 | 58.94 | 6.02 | 316.21 | 117.5501859 | 20903758.48
N | 1097 | M | 1505 | 8 | 0.016 | 1.239 | 0.021 | 59 | 28.83191546 | 65 | 1570 | 2.48 | 2216.99 | 58.81 | 0.42 | 261.66 | 105.5080645 | 1576923.532
N | 1097 | S04 | 1505 | 6 | 0.015 | 1.277 | 0.025 | 51.08 | 25.10710746 | 60 | 1565 | 2.7 | 2222.81 | 59.04 | 6.14 | 317.53 | 117.6037037 | 21230305.29
N | 1097 | S08 | 1505 | 3 | 0.017 | 1.234 | 0.026 | 47.46153846 | 24.33786233 | 61 | 1566 | 2.72 | 2225.98 | 58.82 | 6.42 | 318.61 | 117.1360294 | 22066663.5
N | 1097 | S12 | 1505 | 5 | 0.019 | 1.242 | 0.018 | 69 | 32.58285073 | 39 | 1544 | 2.75 | 2221.12 | 58.72 | 5.21 | 312.01 | 113.4581818 | 17673653.76
N | 1097 | S16 | 1505 | 6 | 0.019 | 1.22 | 0.022 | 55.45454545 | 27.78715793 | 40 | 1545 | 2.71 | 2220.03 | 59.04 | 6.06 | 314.18 | 115.9335793 | 20850259.62
N | 1105 | S04 | 1499 | 6 | 0.013 | 1.289 | 0.02 | 64.45 | 29.96988564 | 48 | 1547 | 2.73 | 2218.26 | 58.88 | 6.09 | 308.76 | 113.0989011 | 20783389.85
N | 1105 | S12 | 1499 | 4 | 0.018 | 1.32 | 0.019 | 69.47368421 | 31.21470086 | 48 | 1547 | 2.17 | 2223.53 | 59.17 | 5.4 | 312.48 | 144 | 23239474.84
N | 1105 | S19 | 1499 | 2 | 0.022 | 1.281 | 0.018 | 71.16666667 | 32.58285073 | 50 | 1549 | 2.49 | 2218.48 | 58.95 | 5.84 | 311.03 | 124.9116466 | 21853364.43
N | 1105 | S23 | 1499 | 6 | 0.018 | 1.265 | 0.017 | 74.41176471 | 34.09448306 | 47 | 1546 | 2.59 | 2222.15 | 59.02 | 6.55 | 295.51 | 114.0965251 | 23602836.49
N | 1105 | M | 1499 | 3 | 0.019 | 1.294 | 0.015 | 86.26666667 | 37.65403131 | 61 | 1560 | 2.22 | 2214.22 | 58.74 | 0.14 | 281.14 | 126.6396396 | 586469.0811
N | 1105 | S04 | 1499 | 5 | 0.017 | 1.31 | 0.012 | 109.1666667 | 44.94691449 | 71 | 1570 | 2.53 | 2215.48 | 58.84 | 5.86 | 308.36 | 121.8814229 | 21552329.55
N | 1105 | S08 | 1499 | 4 | 0.034 | 1.29 | 0.013 | 99.23076923 | 42.18126779 | 65 | 1564 | 2.37 | 2218.36 | 59.06 | 5.9 | 292.04 | 123.2236287 | 23194498.23
N | 1105 | S17 | 1499 | 7 | 0.038 | 1.275 | 0.016 | 79.6875 | 35.77449321 | 55 | 1554 | 2.48 | 2218.33 | 59.06 | 6.29 | 315 | 127.016129 | 23630581.43
N | 1105 | M | 1499 | 8 | 0.018 | 1.305 | 0.017 | 76.76470588 | 34.09448306 | 81 | 1580 | 2.28 | 2209.19 | 58.91 | 0.19 | 299.89 | 131.5307018 | 773216.5
N | 1105 | S04 | 1499 | 5 | 0.029 | 1.286 | 0.018 | 71.44444444 | 32.58285073 | 62 | 1561 | 2.69 | 2210.84 | 58.86 | 4.84 | 307.79 | 114.4200743 | 16707046.66
N | 1105 | S08 | 1499 | 6 | 0.021 | 1.317 | 0.024 | 54.875 | 25.93359266 | 32 | 1531 | 2.78 | 2208.59 | 59.22 | 5.37 | 301.22 | 108.352518 | 17918179.45
N | 1105 | S13 | 1499 | 4 | 0.024 | 1.29 | 0.024 | 53.75 | 25.93359266 | 51 | 1550 | 2.74 | 2209.54 | 59.05 | 6.76 | 309.67 | 113.0182482 | 22895350.25
N | 1105 | S17 | 1499 | 6 | 0.022 | 1.29 | 0.026 | 49.61538462 | 24.33786233 | 50 | 1549 | 2.98 | 2212.1 | 59.14 | 6.22 | 310.53 | 104.204698 | 19392248.46
N | 1105 | S20 | 1499 | 6 | 0.024 | 1.27 | 0.015 | 84.66666667 | 37.65403131 | 61 | 1560 | 2.87 | 2211.49 | 59.16 | 6.56 | 310.93 | 108.3379791 | 21230304
N | 1105 | M | 1499 | 6 | 0.022 | 1.302 | 0.014 | 93 | 39.77262916 | 68 | 1567 | 2.33 | 2241.42 | 58.84 | 0.25 | 303.6 | 130.3004292 | 1010081.974
N | 1105 | S08 | 1499 | 6 | 0.02 | 1.284 | 0.025 | 51.36 | 25.10710746 | 55 | 1554 | 2.69 | 2247.05 | 59.02 | 7.28 | 312.26 | 116.0817844 | 25541189.89
N | 1105 | S12 | 1499 | 6 | 0.024 | 1.27 | 0.014 | 90.71428571 | 39.77262916 | 54 | 1553 | 2.85 | 2244.08 | 59.19 | 6.32 | 318.81 | 111.8631579 | 20900652.46
N | 980 | M | 1508 | 7 | 0.018 | 0.75 | 0.015 | 50 | 37.65403131 | 74 | 1582 | 2.22 | 2243.76 | 58.57 | 0.21 | 283.37 | 127.6441441 | 891439.7838
N | 1087 | S18 | 1495 | 10 | 0.022 | 1.206 | 0.013 | 92.76923077 | 42.18126779 | 57 | 1552 | 2.79 | 2244.38 | 58.95 | 6.77 | 300.54 | 107.7204301 | 22873369.51
N | 1087 | S04 | 1495 | 5 | 0.02 | 1.183 | 0.018 | 65.72222222 | 32.58285073 | 46 | 1541 | 2.52 | 2249.54 | 58.99 | 6.42 | 301.39 | 119.5992063 | 24070078
N | 1087 | S08 | 1495 | 8 | 0.022 | 1.17 | 0.012 | 97.5 | 44.94691449 | 66 | 1561 | 2.51 | 2247.08 | 59.09 | 6.29 | 298.55 | 118.9442231 | 23650740.81
N | 1092 | S12 | 1500 | 4 | 0.017 | 1.083 | 0.019 | 57 | 31.21470086 | 55 | 1555 | 2.76 | 2250.35 | 58.64 | 5.98 | 315.73 | 114.3949275 | 20478185
N | 1092 | S20 | 1500 | 7 | 0.021 | 1.064 | 0.02 | 53.2 | 29.96988564 | 52 | 1552 | 2.74 | 2253.12 | 58.55 | 6.61 | 315.24 | 115.0510949 | 22828874.98
N | 1092 | S28 | 1500 | 8 | 0.027 | 1.049 | 0.022 | 47.68181818 | 27.78715793 | 42 | 1542 | 2.29 | 2252.22 | 58.88 | 5.6 | 299.9 | 130.9606987 | 23131971.35
N | 1088 | S04 | 1514 | 3 | 0.024 | 0.53 | 0.018 | 29.44444444 | 32.58285073 | 64 | 1578 | 2.67 | 2254.99 | 58.93 | 4.02 | 315.6 | 118.2022472 | 14259644.63
N | 1088 | S08 | 1514 | 2 | 0.029 | 0.48 | 0.018 | 26.66666667 | 32.58285073 | 50 | 1564 | 2.86 | 2256.03 | 58.98 | 3.64 | 319.46 | 111.6993007 | 12059505.82
N | 1088 | S12 | 1514 | 2 | 0.025 | 0.49 | 0.026 | 18.84615385 | 24.33786233 | 62 | 1576 | 3.02 | 2249.81 | 59.16 | 4.1 | 319.71 | 105.8642384 | 12828386.82
N | 1088 | S16 | 1514 | 3 | 0.025 | 0.508 | 0.017 | 29.88235294 | 34.09448306 | 53 | 1567 | 2.64 | 2249.3 | 59.01 | 4 | 319.5 | 121.0227273 | 14313727.27
N | 1088 | S20 | 1514 | 5 | 0.028 | 0.485 | 0.02 | 24.25 | 29.96988564 | 45 | 1559 | 2.46 | 2250.26 | 58.84 | 3.38 | 316.92 | 128.8292683 | 12985646.73
N | 1088 | S24 | 1514 | 5 | 0.014 | 0.494 | 0.014 | 35.28571429 | 39.77262916 | 55 | 1569 | 2.53 | 2246.49 | 58.99 | 3.38 | 312.05 | 123.3399209 | 12605206.34
N | 1089 | S28 | 1526 | 2 | 0.012 | 0.329 | 0.01 | 32.9 | 51.94243253 | 46 | 1572 | 2.81 | 2251.04 | 58.7 | 3.55 | 316.06 | 112.4768683 | 11944130.39
N | 980 | S09 | 1508 | 7 | 0.02 | 0.737 | 0.026 | 28.34615385 | 24.33786233 | 68 | 1576 | 2.49 | 2249 | 59.27 | 5.73 | 316.58 | 127.1405622 | 21736720.48
N | 980 | S04 | 1508 | 4 | 0.032 | 0.777 | 0.022 | 35.31818182 | 27.78715793 | 59 | 1567 | 2.8 | 2250.76 | 59 | 5.6 | 319.4 | 114.0714286 | 18906384
N | 1089 | S04 | 1526 | 3 | 0.012 | 0.303 | 0.008 | 37.875 | 62.00271238 | 43 | 1569 | 2.5 | 2249.76 | 58.88 | 3.19 | 294 | 117.6 | 12056913.79
N | 1089 | S08 | 1526 | 4 | 0.015 | 0.306 | 0.009 | 34 | 56.47110389 | 20 | 1546 | 2.55 | 2245.74 | 59.12 | 3.04 | 300.38 | 117.7960784 | 11244552.28
N | 1088 | S12 | 1514 | 4 | 0.015 | 0.483 | 0.008 | 60.375 | 62.00271238 | 41 | 1555 | 2.69 | 2247.01 | 59.08 | 3.23 | 318.8 | 118.5130112 | 11331947.09
N | 1092 | S16 | 1500 | 8 | 0.023 | 1.05 | 0.019 | 55.26315789 | 31.21470086 | 60 | 1560 | 2.59 | 2250.07 | 59.02 | 5.41 | 304.09 | 117.4092664 | 19739803.3
N | 1103 | S21 | 1515 | 2 | 0.02 | 0.525 | 0.013 | 40.38461538 | 42.18126779 | 36 | 1551 | 2.56 | 2250.64 | 59.12 | 3.78 | 295.59 | 115.4648438 | 13957484.63
N | 1105 | S04 | 1499 | 8 | 0.023 | 1.374 | 0.018 | 76.33333333 | 32.58285073 | 57 | 1556 | 2.75 | 2246.25 | 59.25 | 5.37 | 316.76 | 115.1854545 | 18422517.27
N | 1103 | S07 | 1515 | 7 | 0.021 | 0.535 | 0.014 | 38.21428571 | 39.77262916 | 40 | 1555 | 2.66 | 2249.54 | 59.6 | 3.99 | 317.67 | 119.424812 | 14172102
N | 1103 | S15 | 1515 | 2 | 0.02 | 0.53 | 0.024 | 22.08333333 | 25.93359266 | 54 | 1569 | 2.34 | 2248.74 | 59.4 | 3.64 | 309.66 | 132.3333333 | 14691768
N | 1107 | S04 | 1507 | 9 | 0.021 | 1.291 | 0.015 | 86.06666667 | 37.65403131 | 34 | 1541 | 2.59 | 2251.04 | 59.2 | 4.42 | 309.75 | 119.5945946 | 16134481.3
N | 1107 | S08 | 1507 | 2 | 0.018 | 1.28 | 0.02 | 64 | 29.96988564 | 47 | 1554 | 2.64 | 2249.23 | 58.82 | 5.07 | 307.41 | 116.4431818 | 18142084.7
N | 1107 | S12 | 1507 | 5 | 0.019 | 1.25 | 0.03 | 41.66666667 | 21.72572514 | 50 | 1557 | 2.75 | 2249.49 | 58.82 | 5.2 | 315.24 | 114.6327273 | 17865040.58
N | 1107 | M | 1507 | 9 | 0.023 | 1.261 | 0.025 | 50.44 | 25.10710746 | 62 | 1569 | 2.27 | 2248.89 | 58.67 | 0.15 | 266.18 | 117.2599119 | 624141.2775
N | 1107 | S05 | 1507 | 8 | 0.021 | 1.248 | 0.024 | 52 | 25.93359266 | 55 | 1562 | 2.65 | 2250.7 | 59.43 | 5.29 | 313.59 | 118.3358491 | 18870208.53
N | 1107 | S09 | 1507 | 3 | 0.021 | 1.256 | 0.017 | 73.88235294 | 34.09448306 | 58 | 1565 | 2.83 | 2250.8 | 59.29 | 5.35 | 318.89 | 112.6819788 | 17871192.93
N | 1107 | S12 | 1507 | 6 | 0.021 | 1.23 | 0.015 | 82 | 37.65403131 | 57 | 1564 | 2.7 | 2250.77 | 58.88 | 4.65 | 314.29 | 116.4037037 | 16280569.67
N | 1107 | S04 | 1507 | 7 | 0.018 | 1.276 | 0.018 | 70.88888889 | 32.58285073 | 45 | 1552 | 2.69 | 2252.08 | 59.08 | 4.99 | 306.85 | 114.070632 | 17546131.09
N | 1107 | S08 | 1507 | 8 | 0.031 | 1.26 | 0.014 | 90 | 39.77262916 | 44 | 1551 | 2.64 | 2249.41 | 59.24 | 5.1 | 307.03 | 116.2992424 | 18250894.77
N | 1108 | S12 | 1507 | 3 | 0.022 | 1.099 | 0.02 | 54.95 | 29.96988564 | 73 | 1580 | 2.54 | 2247.58 | 58.99 | 4.85 | 303.91 | 119.6496063 | 18024883.7
N | 1108 | S16 | 1507 | 4 | 0.021 | 1.069 | 0.028 | 38.17857143 | 22.94811947 | 57 | 1564 | 2.8 | 2250.74 | 59.27 | 5.36 | 318.47 | 113.7392857 | 18095949.6
N | 1108 | S27 | 1507 | 7 | 0.02 | 1.078 | 0.024 | 44.91666667 | 25.93359266 | 45 | 1552 | 2.45 | 2247.81 | 59.29 | 5.32 | 302.39 | 123.4244898 | 20500027.2
N | 1108 | S31 | 1507 | 9 | 0.017 | 1.098 | 0.016 | 68.625 | 35.77449321 | 38 | 1545 | 2.58 | 2248.2 | 59.12 | 5.75 | 294.66 | 114.2093023 | 21044197.67
N | 1108 | S16 | 1507 | 8 | 0.03 | 1.12 | 0.021 | 53.33333333 | 28.83191546 | 39 | 1546 | 2.45 | 2247.27 | 59.09 | 5.17 | 310 | 126.5306122 | 19917232.97
N | 1088 | S04 | 1514 | 2 | 0.021 | 0.476 | 0.011 | 43.27272727 | 48.15942887 | 47 | 1561 | 2.69 | 2248.86 | 59.33 | 4 | 314.54 | 116.929368 | 14044924.91
N | 1089 | S15 | 1526 | 6 | 0.014 | 0.331 | 0.016 | 20.6875 | 35.77449321 | 44 | 1570 | 2.56 | 2250.63 | 58.92 | 4.72 | 309.6 | 120.9375 | 17428316.06
N | 1089 | S19 | 1526 | 4 | 0.027 | 0.318 | 0.023 | 13.82608696 | 26.82423957 | 66 | 1592 | 2.43 | 2250.23 | 59.06 | 4.27 | 310.08 | 127.6049383 | 16607253.01
N | 1087 | S17 | 1495 | 8 | 0.025 | 1.26 | 0.026 | 48.46153846 | 24.33786233 | 23 | 1518 | 2.54 | 2254.1 | 59.05 | 5.42 | 304.69 | 119.9566929 | 20201705.67
N | 1087 | S25 | 1495 | 11 | 0.019 | 1.18 | 0.019 | 62.10526316 | 31.21470086 | 54 | 1549 | 2.67 | 2249.48 | 58.87 | 6.34 | 318.89 | 119.4344569 | 22434139.87
N | 1087 | M | 1495 | 3 | 0.016 | 1.165 | 0.013 | 89.61538462 | 42.18126779 | 83 | 1578 | 2.21 | 2249.51 | 58.75 | 0.12 | 304.29 | 137.6877828 | 513010.4253
N | 909 | S10 | 1506 | 7 | 0.028 | 1.053 | 0.029 | 36.31034483 | 22.31802259 | 63 | 1569 | 2.73 | 2252.64 | 59.14 | 5.66 | 295.85 | 108.3699634 | 19615296
N | 909 | S15 | 1506 | 9 | 0.025 | 1.05 | 0.011 | 95.45454545 | 48.15942887 | 54 | 1560 | 2.68 | 2255.45 | 59.32 | 5.12 | 294.31 | 109.8171642 | 18097461.49
N | 1087 | M | 1495 | 6 | 0.027 | 1.16 | 0.017 | 68.23529412 | 34.09448306 | 65 | 1560 | 2.39 | 2237.45 | 57.45 | 0.15 | 295.76 | 123.748954 | 589788.0753
N | 1087 | S08 | 1495 | 5 | 0.018 | 1.19 | 0.016 | 74.375 | 35.77449321 | 59 | 1554 | 2.64 | 2246.21 | 59.18 | 6.06 | 318.07 | 120.4810606 | 21655506.41
N | 1087 | S27 | 1495 | 8 | 0.016 | 1.17 | 0.014 | 83.57142857 | 39.77262916 | 48 | 1543 | 2.58 | 2241.52 | 58.77 | 5.67 | 301.52 | 116.8682171 | 20689750.88
N | 1087 | M | 1495 | 8 | 0.027 | 1.164 | 0.015 | 77.6 | 37.65403131 | 63 | 1558 | 2.22 | 2239.49 | 58.61 | 0.16 | 282.04 | 127.045045 | 677899.6757
N | 909 | M | 1506 | 9 | 0.024 | 1.02 | 0.011 | 92.72727273 | 48.15942887 | 74 | 1580 | 2.32 | 2236.92 | 58.84 | 0.17 | 300.26 | 129.4224138 | 688431.4138
N | 980 | S14 | 1508 | 4 | 0.029 | 0.728 | 0.021 | 34.66666667 | 28.83191546 | 39 | 1547 | 2.66 | 2244.57 | 58.99 | 5.93 | 319.22 | 120.0075188 | 21016263.32
N | 980 | S25 | 1508 | 9 | 0.029 | 0.772 | 0.018 | 42.88888889 | 32.58285073 | 35 | 1543 | 2.55 | 2237.86 | 58.76 | 5.2 | 315.7 | 123.8039216 | 19166612.71
N | 980 | S30 | 1508 | 3 | 0.018 | 0.768 | 0.016 | 48 | 35.77449321 | 43 | 1551 | 2.71 | 2236.08 | 58.95 | 5.2 | 319.33 | 117.8339483 | 18020659.48
N | 909 | S20 | 1506 | 10 | 0.023 | 1.031 | 0.023 | 44.82608696 | 26.82423957 | 57 | 1563 | 2.92 | 2241.91 | 58.89 | 6.08 | 307.45 | 105.2910959 | 19605963.62
N | 909 | M | 1506 | 4 | 0.027 | 1.012 | 0.013 | 77.84615385 | 42.18126779 | 65 | 1571 | 2.25 | 2235.17 | 58.91 | 0.22 | 254.4 | 113.0666667 | 917909.8133
N | 980 | S05 | 1508 | 2 | 0.018 | 0.751 | 0.018 | 41.72222222 | 32.58285073 | 40 | 1548 | 2.66 | 2239.93 | 58.89 | 5.56 | 294 | 110.5263158 | 19664227.58
N | 980 | S09 | 1508 | 6 | 0.026 | 0.73 | 0.026 | 28.07692308 | 24.33786233 | 39 | 1547 | 2.6 | 2238.33 | 59.07 | 5.68 | 307.02 | 118.0846154 | 20537538.65
N | 980 | S14 | 1508 | 10 | 0.027 | 0.732 | 0.03 | 24.4 | 21.72572514 | 57 | 1565 | 2.99 | 2238.38 | 59.24 | 5.52 | 301.42 | 100.8093645 | 17356054.15
N | 980 | S19 | 1508 | 8 | 0.024 | 0.8 | 0.026 | 30.76923077 | 24.33786233 | 43 | 1551 | 2.97 | 2241.56 | 58.97 | 5.56 | 313.89 | 105.6868687 | 17624548.53
N | 980 | S05 | 1508 | 5 | 0.024 | 0.771 | 0.021 | 36.71428571 | 28.83191546 | 55 | 1563 | 2.6 | 2242.66 | 58.79 | 5.13 | 297.79 | 114.5346154 | 18584750.91
N | 909 | S23 | 1506 | 12 | 0.025 | 1.033 | 0.025 | 41.32 | 25.10710746 | 60 | 1566 | 2.84 | 2241.26 | 59.12 | 5.33 | 314.99 | 110.9119718 | 17666495.2
N | 909 | S28 | 1506 | 6 | 0.023 | 1.045 | 0.018 | 58.05555556 | 32.58285073 | 62 | 1568 | 2.72 | 2242.65 | 58.93 | 5.05 | 318.67 | 117.1580882 | 17487722.98
N | 980 | S15 | 1508 | 8 | 0.018 | 0.74 | 0.014 | 52.85714286 | 39.77262916 | 62 | 1570 | 3.13 | 2236.59 | 59.37 | 5.1 | 301.3 | 96.26198083 | 15305992.91
N | 980 | S20 | 1508 | 10 | 0.016 | 0.739 | 0.015 | 49.26666667 | 37.65403131 | 50 | 1558 | 3.31 | 2237.55 | 59.35 | 5.55 | 306.08 | 92.47129909 | 15757489.58
N | 909 | S25 | 1506 | 9 | 0.033 | 1.036 | 0.02 | 51.8 | 29.96988564 | 49 | 1555 | 2.6 | 2234.71 | 58.96 | 6.13 | 317.44 | 122.0923077 | 22128786.02
N | 909 | M | 1506 | 9 | 0.022 | 1.068 | 0.017 | 62.82352941 | 34.09448306 | 54 | 1560 | 2.56 | 2225.23 | 58.7 | 0.18 | 302.58 | 118.1953125 | 657138.2344
N | 909 | S10 | 1506 | 6 | 0.02 | 1.04 | 0.016 | 65 | 35.77449321 | 51 | 1557 | 3.01 | 2226.4 | 59.29 | 5.88 | 309.12 | 102.6976744 | 18266835.35
N | 909 | S10 | 1506 | 13 | 0.023 | 1.023 | 0.019 | 53.84210526 | 31.21470086 | 46 | 1552 | 2.68 | 2225.17 | 58.92 | 6.2 | 307.5 | 114.738806 | 21620681.64
N | 909 | S25 | 1506 | 9 | 0.033 | 1.044 | 0.019 | 54.94736842 | 31.21470086 | 43 | 1549 | 2.72 | 2226.54 | 58.99 | 5.78 | 318.6 | 117.1323529 | 19871869.5
N | 909 | S30 | 1506 | 10 | 0.023 | 1.049 | 0.02 | 52.45 | 29.96988564 | 37 | 1543 | 2.87 | 2225.11 | 59.11 | 6.32 | 307.07 | 106.9930314 | 20579553.95
N | 909 | M | 1506 | 8 | 0.024 | 1.06 | 0.019 | 55.78947368 | 31.21470086 | 72 | 1578 | 2.36 | 2221.84 | 58.57 | 0.13 | 289.03 | 122.470339 | 514035.8644
N | 980 | S09 | 1508 | 22 | 0.027 | 0.745 | 0.02 | 37.25 | 29.96988564 | 45 | 1553 | 2.67 | 2248.9 | 59.02 | 6.06 | 306.14 | 114.659176 | 21437828.76
N | 909 | S05 | 1506 | 2 | 0.022 | 1.051 | 0.017 | 61.82352941 | 34.09448306 | 56 | 1562 | 2.73 | 2243.34 | 59.35 | 6.77 | 316.51 | 115.9377289 | 23365248.92
N | 909 | S15 | 1506 | 7 | 0.024 | 1.062 | 0.024 | 44.25 | 25.93359266 | 56 | 1562 | 2.73 | 2239.1 | 58.88 | 6.87 | 317.83 | 116.4212454 | 23665564.62
N | 909 | S05 | 1506 | 15 | 0.025 | 1.048 | 0.016 | 65.5 | 35.77449321 | 48 | 1554 | 2 | 2240.23 | 59 | 5.77 | 243.56 | 121.78 | 27144866.91
N | 980 | S10 | 1508 | 13 | 0.017 | 0.811 | 0.027 | 30.03703704 | 23.61991192 | 44 | 1552 | 2.26 | 2239.76 | 59.02 | 5.92 | 317.84 | 140.6371681 | 24641324.18
N | 909 | S23 | 1506 | 12 | 0.025 | 1.071 | 0.016 | 66.9375 | 35.77449321 | 15 | 1521 | 2.84 | 2238.3 | 58.8 | 6.51 | 296.25 | 104.3133803 | 21549154.44
N | 980 | S20 | 1508 | 4 | 0.024 | 0.878 | 0.017 | 51.64705882 | 34.09448306 | 63 | 1571 | 2.75 | 2235.87 | 58.47 | 6.21 | 295.45 | 107.4363636 | 21205804.12
N | 980 | S25 | 1508 | 13 | 0.019 | 0.81 | 0.02 | 40.5 | 29.96988564 | 56 | 1564 | 2.57 | 2236.42 | 58.96 | 5.12 | 302.26 | 117.6108949 | 18712831
N | 909 | S15 | 1506 | 8 | 0.019 | 0.794 | 0.021 | 37.80952381 | 28.83191546 | 44 | 1550 | 2.83 | 2286.15 | 58.74 | 6.48 | 299.92 | 105.9787986 | 21985815.69
N | 980 | M | 1508 | 13 | 0.023 | 0.754 | 0.012 | 62.83333333 | 44.94691449 | 65 | 1573 | 2.31 | 2284.66 | 58.59 | 0.29 | 306.89 | 132.8528139 | 1204638.909
N | 980 | S05 | 1508 | 6 | 0.033 | 0.714 | 0.021 | 34 | 28.83191546 | 51 | 1559 | 2.87 | 2248.8 | 59.35 | 5.87 | 272.38 | 94.90592334 | 19317740.49
N | 976 | S10 | 1510 | 5 | 0.02 | 1.19 | 0.021 | 56.66666667 | 28.83191546 | 51 | 1561 | 2.8 | 2249.25 | 59.11 | 6.1 | 302.65 | 108.0892857 | 20580637.5
N | 980 | S20 | 1508 | 10 | 0.012 | 0.78 | 0.012 | 65 | 44.94691449 | 53 | 1561 | 2.72 | 2241.91 | 59 | 5.58 | 315.15 | 115.8639706 | 19316692.19
N | 980 | S30 | 1508 | 4 | 0.014 | 0.751 | 0.018 | 41.72222222 | 32.58285073 | 56 | 1564 | 2.35 | 2245.26 | 58.68 | 5.95 | 311.95 | 132.7446809 | 23876190.38
N | 980 | M | 1508 | 8 | 0.016 | 0.766 | 0.009 | 85.11111111 | 56.47110389 | 80 | 1588 | 2.22 | 2243.43 | 58.4 | 0.15 | 286.54 | 129.0720721 | 636649.0541
N | 980 | S25 | 1508 | 5 | 0.015 | 0.73 | 0.02 | 36.5 | 29.96988564 | 46 | 1554 | 2.94 | 2244.53 | 58.8 | 6.3 | 319.5 | 108.6734694 | 20200770
N | 980 | S10 | 1508 | 6 | 0.028 | 0.763 | 0.016 | 47.6875 | 35.77449321 | 49 | 1557 | 2.76 | 2240.58 | 58.92 | 6.18 | 313.17 | 113.4673913 | 21071193.65
N | 980 | S10 | 1508 | 11 | 0.024 | 0.738 | 0.018 | 41 | 32.58285073 | 59 | 1567 | 2.78 | 2249.89 | 57.01 | 6.86 | 313.54 | 112.7841727 | 23317924.71
N | 980 | S15 | 1508 | 12 | 0.022 | 0.771 | 0.024 | 32.125 | 25.93359266 | 23 | 1531 | 2.86 | 2258.59 | 57.02 | 6.35 | 294.79 | 103.0734266 | 21061746.61
N | 980 | S20 | 1508 | 12 | 0.03 | 0.804 | 0.026 | 30.92307692 | 24.33786233 | 56 | 1564 | 2.42 | 2261.36 | 57.21 | 7.41 | 297.2 | 122.8099174 | 29081837.16
N | 980 | M | 1508 | 22 | 0.025 | 0.733 | 0.023 | 31.86956522 | 26.82423957 | 82 | 1590 | 2.22 | 2253.14 | 56.89 | 0.12 | 304.4 | 137.1171171 | 511523.6757
N | 980 | S05 | 1508 | 10 | 0.024 | 0.74 | 0.02 | 37 | 29.96988564 | 56 | 1564 | 2.44 | 2256.58 | 57.13 | 6.41 | 303.93 | 124.5614754 | 24898215.89
N | 980 | S10 | 1508 | 24 | 0.04 | 0.737 | 0.025 | 29.48 | 25.10710746 | 38 | 1546 | 2.58 | 2259.23 | 57.11 | 7.03 | 306.96 | 118.9767442 | 25855048.44
N | 909 | M | 1506 | 13 | 0.022 | 1.04 | 0.018 | 57.77777778 | 32.58285073 | 63 | 1569 | 2.25 | 2249.88 | 56.8 | 0.23 | 314.51 | 139.7822222 | 965948.48
N | 980 | S05 | 1508 | 11 | 0.024 | 0.742 | 0.016 | 46.375 | 35.77449321 | 54 | 1562 | 2.41 | 2261.71 | 57.16 | 7.21 | 311.96 | 129.4439834 | 28418714.61
N | 980 | S10 | 1508 | 4 | 0.017 | 0.789 | 0.018 | 43.83333333 | 32.58285073 | 41 | 1549 | 2.35 | 2258.98 | 56.76 | 6.91 | 310.31 | 132.0468085 | 27897922.37
N | 980 | S15 | 1508 | 8 | 0.025 | 0.744 | 0.018 | 41.33333333 | 32.58285073 | 37 | 1545 | 2.65 | 2260.56 | 56.82 | 6.91 | 309.27 | 116.7056604 | 24756970.69
N | 980 | S29 | 1508 | 4 | 0.031 | 0.748 | 0.024 | 31.16666667 | 25.93359266 | 45 | 1553 | 2.58 | 2257.9 | 56.9 | 7.95 | 311.11 | 120.5852713 | 29221426.74
N | 976 | M | 1510 | 5 | 0.019 | 0.985 | 0.019 | 51.84210526 | 31.21470086 | 76 | 1586 | 2.23 | 2255.13 | 56.73 | 0.26 | 305.44 | 136.9686099 | 1104305.812
N | 980 | S05 | 1508 | 8 | 0.018 | 0.765 | 0.024 | 31.875 | 25.93359266 | 58 | 1566 | 2.21 | 2256.29 | 56.77 | 5.86 | 306.74 | 138.7963801 | 25127515.6
N | 980 | S10 | 1508 | 3 | 0.024 | 0.804 | 0.017 | 47.29411765 | 34.09448306 | 43 | 1551 | 2.88 | 2258.06 | 57.28 | 7.21 | 306.04 | 106.2638889 | 23742560.04
N | 976 | S15 | 1510 | 14 | 0.026 | 1.025 | 0.02 | 51.25 | 29.96988564 | 43 | 1553 | 2.91 | 2254.63 | 56.86 | 7.39 | 303.48 | 104.2886598 | 24047837.09
N | 909 | S05 | 1506 | 20 | 0.027 | 1.048 | 0.024 | 43.66666667 | 25.93359266 | 47 | 1553 | 2.4 | 2255.23 | 62.05 | 7.3 | 310.32 | 129.3 | 28810563.25
N | 909 | S12 | 1506 | 10 | 0.026 | 1.047 | 0.019 | 55.10526316 | 31.21470086 | 47 | 1553 | 2.41 | 2252.42 | 61.92 | 7.09 | 293.19 | 121.6556017 | 27830938.9
N | 909 | S17 | 1506 | 11 | 0.024 | 1.072 | 0.021 | 51.04761905 | 28.83191546 | 59 | 1565 | 2.49 | 2255.93 | 61.86 | 7.54 | 296.63 | 119.1285141 | 28691080.82
N | 909 | M | 1506 | 10 | 0.02 | 1.04 | 0.022 | 47.27272727 | 27.78715793 | 22 | 1528 | 2.33 | 2252.62 | 61.82 | 0.23 | 305.08 | 130.9356223 | 933918.8498
N | 909 | M | 1506 | 15 | 0.02 | 1.03 | 0.022 | 46.81818182 | 27.78715793 | 58 | 1564 | 2.57 | 2255.56 | 61.96 | 0.16 | 316.4 | 123.1128405 | 589780.6693
N | 909 | S05 | 1506 | 2 | 0.032 | 1.059 | 0.022 | 48.13636364 | 27.78715793 | 60 | 1566 | 2.34 | 2258.76 | 61.94 | 6.87 | 313.05 | 133.7820513 | 27852248.31
N | 980 | S15 | 1508 | 7 | 0.026 | 0.746 | 0.02 | 37.3 | 29.96988564 | 44 | 1552 | 2.85 | 2145.05 | 62 | 6.9 | 310.61 | 108.9859649 | 21811771.58
N | 909 | S29 | 1506 | 6 | 0.032 | 1.029 | 0.022 | 46.77272727 | 27.78715793 | 34 | 1540 | 2.79 | 2141.25 | 61.97 | 6.25 | 317.19 | 113.688172 | 20146169.35
N | 980 | S05 | 1508 | 14 | 0.022 | 0.763 | 0.029 | 26.31034483 | 22.31802259 | 54 | 1562 | 2.69 | 2140.98 | 61.92 | 6 | 316.4 | 117.6208178 | 20056764.31
N | 980 | S10 | 1508 | 3 | 0.021 | 0.819 | 0.028 | 29.25 | 22.94811947 | 62 | 1570 | 2.89 | 2143.74 | 62.44 | 6.4 | 318.48 | 110.200692 | 19939007.34
N | 909 | M | 1506 | 12 | 0.021 | 1.029 | 0.025 | 41.16 | 25.10710746 | 83 | 1589 | 2.23 | 2157.54 | 61.71 | 0.24 | 264.01 | 118.3901345 | 975246.7803
N | 980 | S10 | 1508 | 16 | 0.019 | 0.762 | 0.023 | 33.13043478 | 26.82423957 | 67 | 1575 | 2.42 | 2188.17 | 61.75 | 6 | 310.59 | 128.3429752 | 22785902.48
N | 980 | S25 | 1508 | 8 | 0.02 | 0.774 | 0.026 | 29.76923077 | 24.33786233 | 46 | 1554 | 2.5 | 2194.07 | 62.06 | 6.81 | 314.25 | 125.7 | 25101916.06
N | 980 | S10 | 1508 | 6 | 0.015 | 0.772 | 0.025 | 30.88 | 25.10710746 | 39 | 1547 | 2.76 | 2232.71 | 61.87 | 5.68 | 314.95 | 114.1123188 | 19298380.35
N | 980 | M | 1508 | 9 | 0.035 | 0.747 | 0.016 | 46.6875 | 35.77449321 | 72 | 1580 | 2.21 | 2232.15 | 61.72 | 0.41 | 301.54 | 136.4434389 | 1739258.959
N | 980 | S30 | 1508 | 6 | 0.015 | 0.837 | 0.018 | 46.5 | 32.58285073 | 30 | 1538 | 2.87 | 2261.02 | 61.96 | 5.11 | 317.88 | 110.7595819 | 16908017.85
N | 976 | M | 1510 | 9 | 0.022 | 1.037 | 0.018 | 57.61111111 | 32.58285073 | 58 | 1568 | 2.28 | 2263.85 | 61.77 | 0.14 | 249.04 | 109.2280702 | 583835
N | 909 | S25 | 1506 | 3 | 0.027 | 1.031 | 0.022 | 46.86363636 | 27.78715793 | 46 | 1552 | 2.72 | 2262.56 | 62.11 | 5.63 | 319.43 | 117.4375 | 19669299.18
N | 980 | S15 | 1508 | 11 | 0.021 | 0.657 | 0.015 | 43.8 | 37.65403131 | 74 | 1582 | 2.6 | 2267.32 | 61.94 | 6.61 | 309.99 | 119.2269231 | 24209745.32
N | 909 | S20 | 1506 | 11 | 0.025 | 1.095 | 0.018 | 60.83333333 | 32.58285073 | 51 | 1557 | 2.5 | 2264.73 | 62.04 | 6.2 | 309.26 | 123.704 | 23589427.68
N | 909 | S30 | 1506 | 8 | 0.03 | 1.026 | 0.018 | 57 | 32.58285073 | 45 | 1551 | 2.7 | 2263.61 | 61.8 | 6.3 | 305.85 | 113.2777778 | 22183378
N | 980 | S29 | 1508 | 9 | 0.016 | 0.732 | 0.021 | 34.85714286 | 28.83191546 | 51 | 1559 | 2.93 | 2263.01 | 62.22 | 4.42 | 316.1 | 107.883959 | 14338060.63
N | 980 | S10 | 1508 | 7 | 0.028 | 0.77 | 0.017 | 45.29411765 | 34.09448306 | 22 | 1530 | 2.86 | 2264.56 | 61.97 | 5.14 | 266.57 | 93.20629371 | 17093468.98
N | 909 | M | 1506 | 10 | 0.021 | 1.038 | 0.016 | 64.875 | 35.77449321 | 81 | 1587 | 2.35 | 2262.86 | 61.61 | 0.37 | 299.86 | 127.6 | 1496376.357
N | 909 | S05 | 1506 | 4 | 0.029 | 1.015 | 0.018 | 56.38888889 | 32.58285073 | 56 | 1562 | 3.21 | 2261.27 | 62.06 | 5.38 | 300.39 | 93.57943925 | 15917650.13
N | 909 | S20 | 1506 | 4 | 0.02 | 1.048 | 0.018 | 58.22222222 | 32.58285073 | 39 | 1545 | 2.61 | 2264.56 | 62.12 | 5.25 | 318.08 | 121.8697318 | 19131627.59
N | 909 | S08 | 1506 | 8 | 0.021 | 1.069 | 0.024 | 44.54166667 | 25.93359266 | 49 | 1555 | 2.44 | 2246.32 | 61.9 | 5.3 | 293.93 | 120.4631148 | 20493066.89
N | 980 | M | 1508 | 7 | 0.025 | 0.74 | 0.026 | 28.46153846 | 24.33786233 | 46 | 1554 | 2.3 | 2247.48 | 61.48 | 0.42 | 311.55 | 135.4565217 | 1723719.443
N | 909 | S20 | 1506 | 17 | 0.028 | 1.08 | 0.023 | 46.95652174 | 26.82423957 | 33 | 1539 | 2.67 | 2252.31 | 62.03 | 4.85 | 318.38 | 119.2434457 | 17183353.82
N | 980 | S25 | 1508 | 5 | 0.019 | 0.764 | 0.027 | 28.2962963 | 23.61991192 | 51 | 1559 | 2.51 | 2250.72 | 61.87 | 5.19 | 308.9 | 123.0677291 | 19546292.65
N | 980 | M | 1508 | 9 | 0.021 | 0.737 | 0.015 | 49.13333333 | 37.65403131 | 83 | 1591 | 2.32 | 2250.91 | 61.48 | 0.39 | 307.92 | 132.7241379 | 1589220.078
N | 1099 | S27 | 1506 | 8 | 0.031 | 1.307 | 0.02 | 65.35 | 29.96988564 | 44 | 1550 | 3.07 | 2252.36 | 62.17 | 4.66 | 317.43 | 103.3973941 | 14359345.25
N | 1099 | S30 | 1506 | 9 | 0.03 | 1.283 | 0.015 | 85.53333333 | 37.65403131 | 58 | 1564 | 2.94 | 2252.26 | 61.9 | 4.77 | 316.49 | 107.6496599 | 15347543.14
N | 980 | M | 1508 | 15 | 0.023 | 0.783 | 0.021 | 37.28571429 | 28.83191546 | 81 | 1589 | 2.4 | 2244.42 | 61.75 | 0.27 | 305.69 | 127.3708333 | 1060488.45
N | 980 | S19 | 1508 | 12 | 0.014 | 0.762 | 0.025 | 30.48 | 25.10710746 | 17 | 1525 | 2.84 | 2248.94 | 62.13 | 4.76 | 318.02 | 111.9788732 | 15831270.59
N | 980 | M | 1508 | 9 | 0.019 | 0.72 | 0.02 | 36 | 29.96988564 | 70 | 1578 | 2.37 | 2248.1 | 61.75 | 0.11 | 303.13 | 127.9029536 | 438237.2152
N | 980 | S20 | 1508 | 16 | 0.03 | 0.761 | 0.032 | 23.78125 | 20.64126415 | 14 | 1522 | 2.56 | 2251.6 | 61.9 | 4.78 | 300.2 | 117.265625 | 17657469.38
N | 980 | S24 | 1508 | 15 | 0.02 | 0.779 | 0.028 | 27.82142857 | 22.94811947 | 51 | 1559 | 2.52 | 2247.7 | 61.93 | 4.93 | 318.67 | 126.4563492 | 18468601.67
N | 909 | S05 | 1506 | 17 | 0.017 | 1.1 | 0.024 | 45.83333333 | 25.93359266 | 36 | 1542 | 3.02 | 2250.98 | 61.93 | 5.16 | 294.89 | 97.64569536 | 16153390.25
N | 909 | S10 | 1506 | 15 | 0.028 | 1.039 | 0.024 | 43.29166667 | 25.93359266 | 42 | 1548 | 2.96 | 2254.61 | 62.19 | 5.05 | 303.03 | 102.375 | 16155499.36
N | 909 | S25 | 1506 | 15 | 0.031 | 1.048 | 0.019 | 55.15789474 | 31.21470086 | 55 | 1561 | 2.53 | 2255.28 | 61.99 | 5.15 | 299 | 118.1818182 | 19281306.88
N | 909 | S05 | 1506 | 7 | 0.02 | 1.064 | 0.017 | 62.58823529 | 34.09448306 | 47 | 1553 | 2.35 | 2235.29 | 61.85 | 4.55 | 299.8 | 127.5744681 | 18177188.04
N | 909 | S10 | 1506 | 15 | 0.022 | 1.197 | 0.025 | 47.88 | 25.10710746 | 45 | 1551 | 2.38 | 2233.99 | 61.88 | 4.36 | 305.35 | 128.2983193 | 17188581.88
N | 909 | S03 | 1506 | 16 | 0.027 | 1.043 | 0.025 | 41.72 | 25.10710746 | 56 | 1562 | 2.41 | 2234.78 | 62.06 | 4.12 | 305.75 | 126.8672199 | 16045905.86
N | 909 | S13 | 1506 | 15 | 0.02 | 1.075 | 0.024 | 44.79166667 | 25.93359266 | 33 | 1539 | 2.55 | 2236.92 | 62.02 | 4.75 | 302.58 | 118.6588235 | 17500609.41
N | 980 | S18 | 1508 | 13 | 0.027 | 0.971 | 0.022 | 44.13636364 | 27.78715793 | 39 | 1547 | 2.53 | 2235.37 | 62.16 | 5.19 | 316.93 | 125.2687747 | 19259523.82
N | 909 | S28 | 1506 | 10 | 0.024 | 1.1 | 0.023 | 47.82608696 | 26.82423957 | 39 | 1545 | 2.44 | 2236.79 | 61.93 | 5.2 | 313.33 | 128.4139344 | 20021103.93
N | 909 | M | 1506 | 16 | 0.025 | 1.009 | 0.024 | 42.04166667 | 25.93359266 | 82 | 1588 | 2.2 | 2233.64 | 61.43 | 0.12 | 299.25 | 136.0227273 | 511706.6182
N | 980 | M | 1508 | 3 | 0.028 | 0.745 | 0.019 | 39.21052632 | 31.21470086 | 81 | 1589 | 2.35 | 2299.16 | 61.44 | 0.61 | 298.45 | 127 | 2506573.583
N | 980 | S10 | 1508 | 4 | 0.036 | 0.779 | 0.026 | 29.96153846 | 24.33786233 | 32 | 1540 | 2.69 | 2319.83 | 61.94 | 4.54 | 310.01 | 115.2453532 | 16444058.9
N | 980 | S20 | 1508 | 4 | 0.034 | 0.794 | 0.013 | 61.07692308 | 42.18126779 | 51 | 1559 | 2.53 | 2320.61 | 62.12 | 4.43 | 303.47 | 119.9486166 | 17066114.49
N | 909 | M | 1506 | 11 | 0.022 | 1.12 | 0.025 | 44.8 | 25.10710746 | 85 | 1591 | 2.26 | 2241.81 | 61.49 | 0.3 | 254.99 | 112.8274336 | 1249858.673
N | 909 | S23 | 1506 | 9 | 0.021 | 1.022 | 0.023 | 44.43478261 | 26.82423957 | 48 | 1554 | 2.78 | 2241.61 | 61.66 | 4.57 | 310.92 | 111.8417266 | 15476785.01
N | 909 | S25 | 1506 | 5 | 0.018 | 1.015 | 0.015 | 67.66666667 | 37.65403131 | 45 | 1551 | 2.8 | 2242.89 | 61.86 | 4.71 | 309.25 | 110.4464286 | 15846017.85
N | 980 | S20 | 1508 | 8 | 0.019 | 0.715 | 0.017 | 42.05882353 | 34.09448306 | 42 | 1550 | 3.02 | 2251.93 | 62.06 | 4.74 | 303.81 | 100.5993377 | 14844841.87
N | 909 | M | 1506 | 12 | 0.03 | 1.027 | 0.014 | 73.35714286 | 39.77262916 | 80 | 1586 | 2.26 | 2250.07 | 61.51 | 0.27 | 249.05 | 110.199115 | 1129017.425
N | 909 | S05 | 1506 | 8 | 0.028 | 1.055 | 0.021 | 50.23809524 | 28.83191546 | 42 | 1548 | 2.56 | 2251.89 | 61.86 | 4.56 | 292.7 | 114.3359375 | 16846952.06
N | 1116 | S10 | 1502 | 10 | 0.034 | 1.387 | 0.018 | 77.05555556 | 32.58285073 | 60 | 1562 | 2.4 | 2251.82 | 62.07 | 5.02 | 296.48 | 123.5333333 | 19782238.7
N | 980 | S05 | 1508 | 6 | 0.02 | 0.722 | 0.027 | 26.74074074 | 23.61991192 | 31 | 1539 | 2.75 | 2248.84 | 62.11 | 4.18 | 319.3 | 116.1090909 | 14356594.56
N | 980 | M | 1508 | 10 | 0.016 | 0.752 | 0.014 | 53.71428571 | 39.77262916 | 80 | 1588 | 2.34 | 2244.76 | 61.66 | 0.3 | 291.36 | 124.5128205 | 1208716.923
N | 980 | S10 | 1508 | 13 | 0.02 | 0.748 | 0.028 | 26.71428571 | 22.94811947 | 56 | 1564 | 2.83 | 2246.14 | 62.02 | 4.58 | 319.5 | 112.8975265 | 15267402.49
N | 980 | S15 | 1508 | 8 | 0.022 | 0.838 | 0.027 | 31.03703704 | 23.61991192 | 53 | 1561 | 2.72 | 2247.96 | 61.79 | 4.72 | 312.25 | 114.7977941 | 16383661.41
N | 980 | S20 | 1508 | 8 | 0.018 | 0.776 | 0.019 | 40.84210526 | 31.21470086 | 55 | 1563 | 2.93 | 2244.66 | 62.02 | 5.01 | 295.28 | 100.778157 | 16120182.84
N | 980 | S10 | 1508 | 6 | 0.017 | 0.751 | 0.027 | 27.81481481 | 23.61991192 | 34 | 1542 | 2.91 | 2245.87 | 62.1 | 4.53 | 319.01 | 109.6254296 | 14683822.21
N | 980 | S19 | 1508 | 15 | 0.019 | 0.728 | 0.02 | 36.4 | 29.96988564 | 51 | 1559 | 2.88 | 2246.18 | 61.94 | 5.29 | 313.92 | 109 | 17328342.79
N | 980 | S19 | 1508 | 7 | 0.026 | 0.759 | 0.018 | 42.16666667 | 32.58285073 | 48 | 1556 | 2.82 | 2247.85 | 62.16 | 4.96 | 314.8 | 111.6312057 | 16605394.04
N | 980 | M | 1508 | 6 | 0.015 | 0.745 | 0.016 | 46.5625 | 35.77449321 | 68 | 1576 | 2.35 | 2235.83 | 61.54 | 0.25 | 294.89 | 125.4851064 | 998987.8723
N | 980 | M | 1508 | 8 | 0.019 | 0.725 | 0.018 | 40.27777778 | 32.58285073 | 80 | 1588 | 2.38 | 2233.78 | 61.57 | 0.11 | 297.63 | 125.0546218 | 433616.1176
N | 980 | S05 | 1508 | 11 | 0.015 | 0.798 | 0.016 | 49.875 | 35.77449321 | 58 | 1566 | 2.39 | 2236.5 | 61.86 | 4.46 | 318.58 | 133.2970711 | 17528919.67
N | 909 | S05 | 1506 | 5 | 0.03 | 1.037 | 0.02 | 51.85 | 29.96988564 | 53 | 1559 | 2.73 | 2234.63 | 61.95 | 5.35 | 314.05 | 115.03663 | 18392723.85
N | 909 | S20 | 1506 | 8 | 0.025 | 1.023 | 0.026 | 39.34615385 | 24.33786233 | 63 | 1569 | 3.1 | 2232.55 | 62.04 | 5.19 | 317.48 | 102.4129032 | 15698427.39
N | 909 | S25 | 1506 | 8 | 0.02 | 1.085 | 0.027 | 40.18518519 | 23.61991192 | 64 | 1570 | 2.74 | 2233.05 | 61.72 | 5.16 | 296.64 | 108.2627737 | 17662284.53
N | 909 | S30 | 1506 | 6 | 0.031 | 1.049 | 0.023 | 45.60869565 | 26.82423957 | 41 | 1547 | 2.52 | 2243.01 | 61.87 | 4.61 | 296.46 | 117.6428571 | 17233793.5
N | 909 | S05 | 1506 | 13 | 0.019 | 1.049 | 0.017 | 61.70588235 | 34.09448306 | 39 | 1545 | 2.84 | 2243.68 | 62.1 | 4.84 | 318.4 | 112.1126761 | 16059692.62
N | 909 | S10 | 1506 | 10 | 0.022 | 1.025 | 0.014 | 73.21428571 | 39.77262916 | 51 | 1557 | 2.47 | 2243.16 | 62.16 | 4.42 | 318.31 | 128.8704453 | 16859118.32
N | 909 | S05 | 1506 | 8 | 0.02 | 1.02 | 0.011 | 92.72727273 | 48.15942887 | 46 | 1552 | 2.88 | 2240.96 | 61.92 | 4.61 | 310.8 | 107.9166667 | 15065787.33
N | 909 | S10 | 1506 | 10 | 0.026 | 1.051 | 0.023 | 45.69565217 | 26.82423957 | 38 | 1544 | 2.93 | 2241.18 | 61.98 | 4.47 | 302.89 | 103.3754266 | 14360379.97
N | 909 | S15 | 1506 | 9 | 0.026 | 1.04 | 0.02 | 52 | 29.96988564 | 48 | 1554 | 2.96 | 2237.96 | 61.92 | 5.17 | 316.52 | 106.9324324 | 16417251.16
N | 909 | S15 | 1506 | 7 | 0.021 | 1.031 | 0.014 | 73.64285714 | 39.77262916 | 58 | 1564 | 2.57 | 2224.95 | 62.01 | 4.89 | 292.78 | 113.922179 | 17780553.74
N | 909 | S20 | 1506 | 12 | 0.016 | 1.025 | 0.018 | 56.94444444 | 32.58285073 | 50 | 1556 | 2.54 | 2219.21 | 61.97 | 4.61 | 303.14 | 119.3464567 | 16916670.87
N | 980 | S15 | 1508 | 8 | 0.021 | 0.738 | 0.019 | 38.84210526 | 31.21470086 | 56 | 1564 | 2.61 | 2220.19 | 62.06 | 4.57 | 305.32 | 116.9808429 | 16327328.3
N | 909 | S05 | 1506 | 12 | 0.02 | 1.039 | 0.026 | 39.96153846 | 24.33786233 | 47 | 1553 | 2.8 | 2222.52 | 62.09 | 5.11 | 317.38 | 113.35 | 17035615.8
N | 980 | S10 | 1508 | 12 | 0.017 | 0.752 | 0.018 | 41.77777778 | 32.58285073 | 47 | 1555 | 2.79 | 2223.08 | 62.09 | 4.56 | 315.56 | 113.1039427 | 15260368.52
N | 980 | S25 | 1508 | 9 | 0.021 | 0.78 | 0.024 | 32.5 | 25.93359266 | 39 | 1547 | 2.84 | 2222.66 | 61.96 | 4.95 | 310.56 | 109.3521127 | 16270810.35
N | 980 | S05 | 1508 | 5 | 0.018 | 0.726 | 0.018 | 40.33333333 | 32.58285073 | 45 | 1553 | 2.93 | 2282.64 | 61.96 | 5.22 | 313.65 | 107.0477816 | 17080068.04
N | 980 | S10 | 1508 | 6 | 0.02 | 0.886 | 0.023 | 38.52173913 | 26.82423957 | 43 | 1551 | 2.54 | 2283.21 | 62.05 | 4.91 | 312.47 | 123.019685 | 18537148.28
N | 980 | S15 | 1508 | 8 | 0.017 | 0.74 | 0.024 | 30.83333333 | 25.93359266 | 39 | 1547 | 2.98 | 2282.62 | 61.94 | 4.84 | 313.84 | 105.3154362 | 15570838.71
N | 980 | S25 | 1508 | 7 | 0.029 | 0.757 | 0.025 | 30.28 | 25.10710746 | 44 | 1552 | 2.67 | 2284.38 | 61.99 | 4.48 | 307.03 | 114.9925094 | 16098462.2
N | 976 | S30 | 1510 | 6 | 0.02 | 1.03 | 0.019 | 54.21052632 | 31.21470086 | 56 | 1566 | 2.8 | 2282.16 | 62.11 | 4.12 | 296.28 | 105.8142857 | 14103748.8
N | 976 | M | 1510 | 6 | 0.026 | 0.968 | 0.014 | 69.14285714 | 39.77262916 | 66 | 1576 | 2.33 | 2279.06 | 61.58 | 0.14 | 305.86 | 131.2703863 | 575144.7554
N | 980 | S05 | 1508 | 7 | 0.029 | 0.73 | 0.023 | 31.73913043 | 26.82423957 | 39 | 1547 | 2.8 | 2287.53 | 62.02 | 5.31 | 298.94 | 106.7642857 | 18220176.45
N | 980 | S10 | 1508 | 5 | 0.021 | 0.732 | 0.023 | 31.82608696 | 26.82423957 | 41 | 1549 | 2.79 | 2288.59 | 61.99 | 4.65 | 291.34 | 104.4229391 | 16020130
N | 980 | S20 | 1508 | 7 | 0.018 | 0.757 | 0.015 | 50.46666667 | 37.65403131 | 36 | 1544 | 2.47 | 2286.62 | 61.69 | 4.69 | 277.74 | 112.4453441 | 18235563.06
N | 909 | S25 | 1506 | 6 | 0.026 | 1.054 | 0.014 | 75.28571429 | 39.77262916 | 53 | 1559 | 2.68 | 2284.39 | 62.18 | 5.11 | 217.58 | 81.18656716 | 18293872.46
N | 909 | S10 | 1506 | 6 | 0.025 | 1.041 | 0.015 | 69.4 | 37.65403131 | 59 | 1565 | 2.94 | 2157.35 | 61.88 | 4.86 | 240.55 | 81.81972789 | 14978172.86
N | 980 | S20 | 1508 | 8 | 0.016 | 0.958 | 0.012 | 79.83333333 | 44.94691449 | 44 | 1552 | 2.48 | 2161.5 | 62 | 4.65 | 224.91 | 90.68951613 | 17021812.5
N | 909 | M | 1506 | 9 | 0.029 | 1.082 | 0.015 | 72.13333333 | 37.65403131 | 85 | 1591 | 2.3 | 2163.39 | 61.55 | 0.26 | 297.15 | 129.1956522 | 1027139.948
N | 909 | S05 | 1506 | 6 | 0.019 | 1.034 | 0.02 | 51.7 | 29.96988564 | 52 | 1558 | 2.97 | 2163.15 | 62.05 | 4.67 | 266.45 | 89.71380471 | 14285530
N | 909 | S15 | 1506 | 5 | 0.022 | 1.1 | 0.014 | 78.57142857 | 39.77262916 | 39 | 1545 | 3.2 | 2163.12 | 62.03 | 5.37 | 248.69 | 77.715625 | 15245940.15
N | 909 | S25 | 1506 | 4 | 0.021 | 1.019 | 0.015 | 67.93333333 | 37.65403131 | 47 | 1553 | 2.94 | 2165.59 | 61.97 | 4.79 | 248.76 | 84.6122449 | 14818823
N | 909 | S30 | 1506 | 6 | 0.022 | 1.001 | 0.021 | 47.66666667 | 28.83191546 | 60 | 1566 | 3.02 | 2164.72 | 61.96 | 5.05 | 244.96 | 81.11258278 | 15203215.63
N | 909 | S05 | 1506 | 10 | 0.019 | 1.05 | 0.015 | 70 | 37.65403131 | 53 | 1559 | 2.67 | 2162.77 | 62.09 | 4.31 | 319.71 | 119.741573 | 14663094.58
N | 980 | M | 1508 | 8 | 0.017 | 0.735 | 0.017 | 43.23529412 | 34.09448306 | 47 | 1555 | 2.34 | 2172.08 | 61.42 | 0.2 | 300.43 | 128.3888889 | 779721.0256
N | 1116 | M | 1502 | 2 | 0.018 | 1.381 | 0.012 | 115.0833333 | 44.94691449 | 81 | 1583 | 2.49 | 2170.94 | 61.54 | 0.35 | 298.54 | 119.8955823 | 1281639.277
N | 980 | S15 | 1508 | 9 | 0.022 | 0.766 | 0.017 | 45.05882353 | 34.09448306 | 45 | 1553 | 2.65 | 2171.48 | 61.88 | 4.43 | 317.49 | 119.8075472 | 15246247.88
N | 909 | M | 1506 | 8 | 0.02 | 1.031 | 0.019 | 54.26315789 | 31.21470086 | 67 | 1573 | 2.32 | 2169.79 | 61.61 | 0.47 | 304.68 | 131.3275862 | 1846192.009
N | 909 | S15 | 1506 | 8 | 0.022 | 1.056 | 0.024 | 44 | 25.93359266 | 37 | 1543 | 2.74 | 2174.08 | 62.01 | 4.78 | 319.47 | 116.5948905 | 15929500.03
N | 909 | M | 1506 | 5 | 0.016 | 1.03 | 0.013 | 79.23076923 | 42.18126779 | 82 | 1588 | 2.32 | 2169.81 | 61.63 | 0.34 | 299.08 | 128.9137931 | 1335555.466
N | 980 | S25 | 1508 | 7 | 0.021 | 0.71 | 0.017 | 41.76470588 | 34.09448306 | 43 | 1551 | 2.82 | 2175.03 | 61.99 | 3.89 | 306.5 | 108.6879433 | 12601290.83
N | 1116 | S05 | 1502 | 6 | 0.017 | 1.363 | 0.021 | 64.9047619 | 28.83191546 | 65 | 1567 | 3.15 | 2173.84 | 62.04 | 4.03 | 295.13 | 93.69206349 | 11680766.93
N | 980 | M | 1508 | 10 | 0.022 | 0.737 | 0.017 | 43.35294118 | 34.09448306 | 69 | 1577 | 2.41 | 2171.22 | 61.67 | 0.12 | 280.06 | 116.2074689 | 454064.2656
N | 980 | S05 | 1508 | 7 | 0.017 | 0.768 | 0.021 | 36.57142857 | 28.83191546 | 36 | 1544 | 2.4 | 2178.16 | 62.09 | 4.26 | 280.66 | 116.9416667 | 16238182.8
N | 980 | S10 | 1508 | 8 | 0.017 | 0.83 | 0.02 | 41.5 | 29.96988564 | 45 | 1553 | 2.47 | 2186.1 | 62.03 | 4.55 | 279.39 | 113.1133603 | 16913510.53
N | 980 | S20 | 1508 | 9 | 0.02 | 0.76 | 0.023 | 33.04347826 | 26.82423957 | 55 | 1563 | 3.11 | 2174.47 | 61.62 | 5.25 | 278.14 | 89.4340836 | 15417062.22
N | 980 | S25 | 1508 | 10 | 0.028 | 0.763 | 0.014 | 54.5 | 39.77262916 | 58 | 1566 | 3.27 | 2168.5 | 62.03 | 5.25 | 276.87 | 84.66972477 | 14622454.13
N | 980 | S29 | 1508 | 8 | 0.016 | 0.8 | 0.022 | 36.36363636 | 27.78715793 | 41 | 1549 | 2.8 | 2172.05 | 61.61 | 4.91 | 269.41 | 96.21785714 | 15997148.25
N | 980 | M | 1508 | 10 | 0.015 | 0.711 | 0.018 | 39.5 | 32.58285073 | 44 | 1552 | 2.44 | 2175.54 | 61.67 | 1.46 | 271.7 | 111.352459 | 5467381.672
N | 980 | S05 | 1508 | 2 | 0.039 | 0.72 | 0.03 | 24 | 21.72572514 | 43 | 1551 | 3.25 | 2177.07 | 62.32 | 4.73 | 272.36 | 83.80307692 | 13307591.58
N | 980 | S15 | 1508 | 8 | 0.024 | 0.738 | 0.027 | 27.33333333 | 23.61991192 | 62 | 1570 | 2.8 | 2177 | 62.01 | 4.83 | 271.04 | 96.8 | 15772365
N | 980 | S10 | 1508 | 8 | 0.018 | 0.74 | 0.027 | 27.40740741 | 23.61991192 | 49 | 1557 | 2.83 | 2182.59 | 61.98 | 4.33 | 267.61 | 94.56183746 | 14025647.26
N | 980 | S25 | 1508 | 11 | 0.029 | 0.75 | 0.029 | 25.86206897 | 22.31802259 | 37 | 1545 | 2.66 | 2179.02 | 61.66 | 3.95 | 262.26 | 98.59398496 | 13590203.68
N | 980 | M | 1508 | 9 | 0.029 | 0.733 | 0.018 | 40.72222222 | 32.58285073 | 72 | 1580 | 2.33 | 2177.37 | 61.57 | 0.24 | 262.23 | 112.5450644 | 941969.5107
N | 980 | S05 | 1508 | 9 | 0.019 | 0.773 | 0.02 | 38.65 | 29.96988564 | 45 | 1553 | 2.94 | 2177.95 | 62.03 | 4.24 | 258.99 | 88.09183673 | 13192154.29
N | 980 | S10 | 1508 | 11 | 0.024 | 0.752 | 0.03 | 25.06666667 | 21.72572514 | 32 | 1540 | 2.45 | 2177.36 | 62.04 | 4.44 | 256.58 | 104.7265306 | 16572820.11
N | 980 | S15 | 1508 | 14 | 0.017 | 0.76 | 0.012 | 63.33333333 | 44.94691449 | 25 | 1533 | 2.97 | 2175.25 | 62.07 | 5 | 256.57 | 86.38720539 | 15380555.56
N | 980 | S20 | 1508 | 12 | 0.023 | 0.761 | 0.03 | 25.36666667 | 21.72572514 | 36 | 1544 | 2.63 | 2177.73 | 61.75 | 4.81 | 256.3 | 97.45247148 | 16727947.32
N | 980 | S22 | 1508 | 9 | 0.03 | 0.797 | 0.03 | 26.56666667 | 21.72572514 | 47 | 1555 | 2.79 | 2177.96 | 62.06 | 5.21 | 255.87 | 91.70967742 | 17081763.7
N | 980 | S27 | 1508 | 14 | 0.033 | 0.731 | 0.033 | 22.15151515 | 20.1434254 | 21 | 1529 | 2.69 | 2177.87 | 61.89 | 4.59 | 254.76 | 94.7063197 | 15607798.46
N | 980 | M | 1508 | 7 | 0.016 | 0.757 | 0.016 | 47.3125 | 35.77449321 | 79 | 1587 | 2.46 | 2188.76 | 61.75 | 0.5 | 253.66 | 103.1138211 | 1868453.659
N | 980 | S10 | 1508 | 8 | 0.022 | 0.73 | 0.022 | 33.18181818 | 27.78715793 | 34 | 1542 | 3.25 | 2186.68 | 61.93 | 4.46 | 252.99 | 77.84307692 | 12603350.7
N | 980 | S15 | 1508 | 6 | 0.025 | 0.787 | 0.015 | 52.46666667 | 37.65403131 | 36 | 1544 | 2.77 | 2189.48 | 61.66 | 4.93 | 252.87 | 91.28880866 | 16366560.61
N | 980 | S20 | 1508 | 9 | 0.023 | 0.771 | 0.027 | 28.55555556 | 23.61991192 | 45 | 1553 | 3.02 | 2187.23 | 61.99 | 4.3 | 252.46 | 83.59602649 | 13079925.1
N | 980 | M | 1508 | 8 | 0.02 | 0.831 | 0.016 | 51.9375 | 35.77449321 | 93 | 1601 | 2.34 | 2184.05 | 61.63 | 0.13 | 253.56 | 108.3589744 | 509611.6667
N | 980 | S15 | 1508 | 11 | 0.024 | 0.79 | 0.019 | 41.57894737 | 31.21470086 | 57 | 1565 | 2.74 | 2189.6 | 62.32 | 5.13 | 256.33 | 93.55109489 | 17217927.59
N | 980 | S05 | 1508 | 10 | 0.031 | 0.744 | 0.021 | 35.42857143 | 28.83191546 | 56 | 1564 | 2.61 | 2192.03 | 61.95 | 4.56 | 319.22 | 122.3065134 | 16084964.97
N | 980 | S05 | 1508 | 6 | 0.025 | 0.7 | 0.017 | 41.17647059 | 34.09448306 | 47 | 1555 | 2.85 | 2206.08 | 61.75 | 4.45 | 301.93 | 105.9403509 | 14467240.42
N | 980 | S20 | 1508 | 5 | 0.019 | 0.725 | 0.015 | 48.33333333 | 37.65403131 | 64 | 1572 | 2.39 | 2199.16 | 61.8 | 4.36 | 301.27 | 126.0543933 | 16849798.29
N | 1116 | M | 1502 | 8 | 0.032 | 1.32 | 0.012 | 110 | 44.94691449 | 69 | 1571 | 2.35 | 2201.17 | 61.9 | 0.81 | 312.78 | 133.0978723 | 3186544.826
N | 1116 | S05 | 1502 | 8 | 0.025 | 1.328 | 0.018 | 73.77777778 | 32.58285073 | 55 | 1557 | 3.25 | 2201.48 | 61.92 | 5.78 | 318.14 | 97.88923077 | 16444039.53
N | 980 | S20 | 1508 | 8 | 0.024 | 0.74 | 0.022 | 33.63636364 | 27.78715793 | 51 | 1559 | 2.54 | 2203.98 | 62.01 | 4.59 | 297.91 | 117.2874016 | 16727687.57
N | 980 | M | 1508 | 8 | 0.019 | 0.749 | 0.014 | 53.5 | 39.77262916 | 82 | 1590 | 2.38 | 2228.5 | 61.56 | 0.64 | 260.52 | 109.4621849 | 2516894.118
N | 980 | M | 1508 | 4 | 0.024 | 0.771 | 0.015 | 51.4 | 37.65403131 | 64 | 1572 | 2.29 | 2232.24 | 61.61 | 0.34 | 282.71 | 123.4541485 | 1391981.974
N | 980 | S05 | 1508 | 4 | 0.023 | 0.781 | 0.016 | 48.8125 | 35.77449321 | 37 | 1545 | 2.78 | 2229.41 | 61.87 | 4.24 | 319.29 | 114.852518 | 14281055.14
N | 980 | S15 | 1508 | 6 | 0.019 | 0.967 | 0.016 | 60.4375 | 35.77449321 | 28 | 1536 | 2.37 | 2232.61 | 62.03 | 4.23 | 314.15 | 132.5527426 | 16736096.73
N | 980 | S19 | 1508 | 7 | 0.017 | 0.76 | 0.015 | 50.66666667 | 37.65403131 | 57 | 1565 | 2.75 | 2230.52 | 62.12 | 2.92 | 292.45 | 106.3454545 | 9947308.102
N | 980 | S15 | 1508 | 2 | 0.024 | 0.726 | 0.02 | 36.3 | 29.96988564 | 39 | 1547 | 2.4 | 2232.99 | 61.84 | 4.22 | 305.8 | 127.4166667 | 16490631.15
N | 980 | S25 | 1508 | 6 | 0.023 | 0.784 | 0.023 | 34.08695652 | 26.82423957 | 40 | 1548 | 2.55 | 2233.01 | 62.05 | 3.87 | 306.23 | 120.0901961 | 14233468.45
N | 980 | M | 1508 | 5 | 0.018 | 0.875 | 0.02 | 43.75 | 29.96988564 | 81 | 1589 | 2.38 | 2235.77 | 61.72 | 0.41 | 262.38 | 110.2436975 | 1617645.353
N | 909 | S05 | 1506 | 7 | 0.02 | 1.123 | 0.024 | 46.79166667 | 25.93359266 | 57 | 1563 | 2.32 | 2239.51 | 61.99 | 3.88 | 250.06 | 107.7844828 | 15730627.14
N | 980 | M | 1508 | 7 | 0.025 | 0.842 | 0.009 | 93.55555556 | 56.47110389 | 80 | 1588 | 2.29 | 2246.34 | 61.3 | 0.19 | 259.24 | 113.2052402 | 782785.7293
N | 909 | S24 | 1506 | 5 | 0.02 | 1.021 | 0.024 | 42.54166667 | 25.93359266 | 52 | 1558 | 2.8 | 2241.76 | 62.08 | 4.26 | 303.22 | 108.2928571 | 14324846.4
N | 1116 | S29 | 1502 | 5 | 0.03 | 1.363 | 0.017 | 80.17647059 | 34.09448306 | 55 | 1557 | 2.88 | 2241.92 | 62.05 | 4.56 | 296.51 | 102.9548611 | 14908768
N | 909 | M | 1506 | 13 | 0.023 | 1.05 | 0.017 | 61.76470588 | 34.09448306 | 89 | 1595 | 2.42 | 2236.95 | 61.54 | 0.19 | 286.01 | 118.1859504 | 737638.8843
N | 909 | S25 | 1506 | 7 | 0.023 | 1.033 | 0.021 | 49.19047619 | 28.83191546 | 57 | 1563 | 3.47 | 2237.38 | 61.93 | 4.52 | 314.93 | 90.75792507 | 12240467.41
N | 980 | S05 | 1508 | 12 | 0.027 | 0.86 | 0.014 | 61.42857143 | 39.77262916 | 50 | 1558 | 2.68 | 2239.07 | 62.05 | 4.53 | 305.91 | 114.1455224 | 15895726.05
N | 980 | S15 | 1508 | 8 | 0.018 | 0.743 | 0.021 | 35.38095238 | 28.83191546 | 56 | 1564 | 2.46 | 2238.78 | 61.95 | 3.95 | 310.4 | 126.1788618 | 15098113.9
N | 980 | S20 | 1508 | 2 | 0.021 | 0.76 | 0.023 | 33.04347826 | 26.82423957 | 40 | 1548 | 2.5 | 2240.84 | 62.05 | 4.04 | 297.63 | 119.052 | 15209029.25
N | 909 | S25 | 1506 | 6 | 0.014 | 1.017 | 0.016 | 63.5625 | 35.77449321 | 51 | 1557 | 2.95 | 2238.67 | 61.93 | 4.01 | 278.02 | 94.2440678 | 12780908.52
N | 909 | S10 | 1506 | 9 | 0.029 | 1.059 | 0.027 | 39.22222222 | 23.61991192 | 63 | 1569 | 2.8 | 2245.82 | 62.01 | 5.13 | 265.03 | 94.65357143 | 17281584.9
N | 909 | S15 | 1506 | 8 | 0.026 | 1.05 | 0.019 | 55.26315789 | 31.21470086 | 46 | 1552 | 2.84 | 2245.47 | 62.02 | 5.29 | 261.29 | 92.00352113 | 17566849.46
N | 909 | M | 1506 | 7 | 0.028 | 1.032 | 0.014 | 73.71428571 | 39.77262916 | 89 | 1595 | 2.34 | 2253.34 | 61.71 | 0.77 | 260.84 | 111.4700855 | 3114231.436
N | 909 | S15 | 1506 | 14 | 0.024 | 1.019 | 0.019 | 53.63157895 | 31.21470086 | 44 | 1550 | 2.93 | 2258.31 | 61.91 | 5.03 | 299.88 | 102.3481229 | 16282954.63
N | 980 | S20 | 1508 | 7 | 0.019 | 0.743 | 0.018 | 41.27777778 | 32.58285073 | 45 | 1553 | 3.03 | 2256.72 | 61.91 | 5.17 | 318.21 | 105.019802 | 16172415.21
N | 909 | S10 | 1506 | 10 | 0.018 | 1.077 | 0.021 | 51.28571429 | 28.83191546 | 47 | 1553 | 2.92 | 2259.62 | 61.95 | 4.89 | 311.41 | 106.6472603 | 15893176.56
N | 909 | S15 | 1506 | 14 | 0.021 | 1.04 | 0.016 | 65 | 35.77449321 | 49 | 1555 | 3.05 | 2261.08 | 61.94 | 4.91 | 298.14 | 97.75081967 | 15287866.15
N | 909 | S20 | 1506 | 12 | 0.017 | 1.031 | 0.018 | 57.27777778 | 32.58285073 | 59 | 1565 | 3.08 | 2258.98 | 62.1 | 5.28 | 282.85 | 91.83441558 | 16264656
N | 909 | S25 | 1506 | 9 | 0.017 | 1.066 | 0.015 | 71.06666667 | 37.65403131 | 52 | 1558 | 3.06 | 2258.09 | 62.07 | 5.38 | 278.76 | 91.09803922 | 16674444.98
N | 909 | S30 | 1506 | 2 | 0.015 | 1.065 | 0.022 | 48.40909091 | 27.78715793 | 39 | 1545 | 2.95 | 2258.41 | 62.17 | 5.3 | 277.56 | 94.08813559 | 17041425.97
N | 909 | S05 | 1506 | 11 | 0.026 | 1.044 | 0.024 | 43.5 | 25.93359266 | 51 | 1557 | 2.83 | 2259.48 | 62.03 | 5.27 | 280.2 | 99.01060071 | 17671848.17
N | 909 | S25 | 1506 | 10 | 0.019 | 1.034 | 0.025 | 41.36 | 25.10710746 | 50 | 1556 | 3.04 | 2259.96 | 62.07 | 5.31 | 263.69 | 86.74013158 | 16579482.87
N | 909 | S30 | 1506 | 11 | 0.023 | 1.046 | 0.02 | 52.3 | 29.96988564 | 59 | 1565 | 3.06 | 2259.36 | 62.03 | 5.33 | 264.07 | 86.29738562 | 16528768.94
N | 1116 | S10 | 1502 | 6 | 0.023 | 1.32 | 0.026 | 50.76923077 | 24.33786233 | 50 | 1552 | 2.77 | 2257.2 | 61.76 | 5.33 | 266.23 | 96.11191336 | 18241761.44
N | 980 | S15 | 1508 | 6 | 0.022 | 0.762 | 0.026 | 29.30769231 | 24.33786233 | 51 | 1559 | 3.12 | 2258.33 | 62.15 | 4.82 | 266.25 | 85.33653846 | 14653087.35
N | 980 | S20 | 1508 | 7 | 0.013 | 0.722 | 0.028 | 25.78571429 | 22.94811947 | 58 | 1566 | 2.81 | 2259.44 | 62.1 | 5.09 | 265.77 | 94.58007117 | 17189433.57
N | 1116 | S25 | 1502 | 3 | 0.021 | 1.31 | 0.018 | 72.77777778 | 32.58285073 | 62 | 1564 | 2.6 | 2262.47 | 62 | 5.03 | 265.68 | 102.1846154 | 18383438.93
N | 1116 | S30 | 1502 | 7 | 0.02 | 1.33 | 0.021 | 63.33333333 | 28.83191546 | 46 | 1548 | 2.71 | 2258.31 | 61.89 | 4.42 | 265.41 | 97.93726937 | 15469840.16
N | 980 | S25 | 1508 | 6 | 0.02 | 0.743 | 0.023 | 32.30434783 | 26.82423957 | 49 | 1557 | 3.12 | 2250.74 | 62.15 | 4.82 | 298.46 | 95.66025641 | 14603839.92
N | 980 | S05 | 1508 | 7 | 0.022 | 0.775 | 0.019 | 40.78947368 | 31.21470086 | 48 | 1556 | 2.31 | 2255.31 | 61.97 | 3.45 | 298.06 | 129.030303 | 14146944.55
N | 976 | M | 1510 | 5 | 0.028 | 1.02 | 0.019 | 53.68421053 | 31.21470086 | 84 | 1594 | 2.59 | 2238.78 | 61.75 | 0.45 | 294.95 | 113.8803089 | 1633704.324
N | 980 | S05 | 1508 | 11 | 0.023 | 0.747 | 0.028 | 26.67857143 | 22.94811947 | 32 | 1540 | 3.03 | 2233.84 | 62.08 | 4.2 | 307.84 | 101.5973597 | 13004929.9
N | 980 | S10 | 1508 | 10 | 0.031 | 0.742 | 0.02 | 37.1 | 29.96988564 | 33 | 1541 | 3.35 | 2229.63 | 61.99 | 4.51 | 302.95 | 90.43283582 | 12607060.14
N | 909 | S05 | 1506 | 9 | 0.027 | 1.023 | 0.015 | 68.2 | 37.65403131 | 53 | 1559 | 2.89 | 2232.08 | 62.05 | 3.65 | 306.24 | 105.9653979 | 11840064.5
N | 909 | S15 | 1506 | 8 | 0.02 | 1.111 | 0.02 | 55.55 | 29.96988564 | 45 | 1551 | 2.4 | 2235.85 | 62.11 | 4.07 | 306.3 | 127.625 | 15924841.63
N | 980 | S20 | 1508 | 2 | 0.022 | 1.071 | 0.018 | 59.5 | 32.58285073 | 41 | 1549 | 2.54 | 2235.13 | 62.1 | 4.14 | 298.25 | 117.4212598 | 15300960.8
N | 980 | S10 | 1508 | 9 | 0.015 | 0.743 | 0.016 | 46.4375 | 35.77449321 | 55 | 1563 | 3.12 | 2261.76 | 61.94 | 5.06 | 305.95 | 98.06089744 | 15406065.23
N | 980 | S15 | 1508 | 9 | 0.02 | 0.731 | 0.016 | 45.6875 | 35.77449321 | 49 | 1557 | 2.94 | 2261.03 | 61.78 | 5.31 | 304.58 | 103.5986395 | 17151527.57
N | 980 | M | 1508 | 7 | 0.019 | 0.83 | 0.008 | 103.75 | 62.00271238 | 86 | 1594 | 2.42 | 2262.8 | 61.44 | 0.18 | 306.78 | 126.768595 | 706891.2397
N | 980 | S10 | 1508 | 11 | 0.032 | 0.739 | 0.017 | 43.47058824 | 34.09448306 | 45 | 1553 | 3.18 | 2263.4 | 62.03 | 4.99 | 310.33 | 97.58805031 | 14917087.17
N | 980 | S15 | 1508 | 13 | 0.014 | 0.715 | 0.011 | 65 | 48.15942887 | 60 | 1568 | 2.79 | 2262.12 | 61.93 | 5.46 | 310.19 | 111.1792115 | 18593166.97
N | 980 | S20 | 1508 | 9 | 0.019 | 0.755 | 0.015 | 50.33333333 | 37.65403131 | 52 | 1560 | 2.89 | 2263.4 | 61.95 | 4.76 | 298.91 | 103.4290657 | 15657402.35
N | 909 | M | 1506 | 4 | 0.018 | 1.044 | 0.018 | 58 | 32.58285073 | 66 | 1572 | 2.29 | 2259.39 | 61.7 | 0.12 | 299 | 130.5676856 | 497263.1266
N | 909 | S14 | 1506 | 7 | 0.025 | 1 | 0.015 | 66.66666667 | 37.65403131 | 52 | 1558 | 2.57 | 2268.87 | 62.12 | 4.65 | 296.27 | 115.2801556 | 17241646.34
N | 980 | S19 | 1508 | 9 | 0.018 | 0.762 | 0.017 | 44.82352941 | 34.09448306 | 38 | 1546 | 2.64 | 2268.61 | 61.9 | 4.96 | 295.38 | 111.8863636 | 17901395.27
N | 909 | S24 | 1506 | 7 | 0.017 | 1.042 | 0.025 | 41.68 | 25.10710746 | 50 | 1556 | 2.48 | 2265.6 | 62 | 5.19 | 295.1 | 118.9919355 | 19913527.74
N | 909 | S05 | 1506 | 12 | 0.021 | 1.019 | 0.014 | 72.78571429 | 39.77262916 | 46 | 1552 | 2.93 | 2265.3 | 61.72 | 4.72 | 290.82 | 99.2559727 | 15326726.01
N | 909 | S10 | 1506 | 10 | 0.026 | 1.04 | 0.024 | 43.33333333 | 25.93359266 | 58 | 1564 | 2.83 | 2265.88 | 62.22 | 5.06 | 289.72 | 102.3745583 | 17015717.94
N | 980 | M | 1508 | 7 | 0.023 | 0.756 | 0.016 | 47.25 | 35.77449321 | 66 | 1574 | 2.36 | 2329.72 | 61.58 | 0.11 | 290.1 | 122.9237288 | 456072.3051
N | 909 | S05 | 1506 | 7 | 0.028 | 1.028 | 0.016 | 64.25 | 35.77449321 | 50 | 1556 | 2.67 | 2337.97 | 61.89 | 4.92 | 290.47 | 108.7902622 | 18094311.64
N | 909 | S10 | 1506 | 5 | 0.018 | 1.045 | 0.022 | 47.5 | 27.78715793 | 54 | 1560 | 2.97 | 2337.02 | 62.02 | 5.2 | 290.39 | 97.77441077 | 17185359.19
N | 909 | S15 | 1506 | 4 | 0.021 | 1.002 | 0.012 | 83.5 | 44.94691449 | 61 | 1567 | 2.93 | 2335.65 | 61.8 | 4.86 | 290.15 | 99.02730375 | 16271429.28
N | 980 | S20 | 1508 | 5 | 0.026 | 0.77 | 0.029 | 26.55172414 | 22.31802259 | 49 | 1557 | 3.03 | 2339.57 | 61.94 | 5.05 | 289.59 | 95.57425743 | 16376990
N | 909 | S05 | 1506 | 7 | 0.022 | 1.038 | 0.027 | 38.44444444 | 23.61991192 | 44 | 1550 | 2.47 | 2332.32 | 61.74 | 4.47 | 289.37 | 117.1538462 | 17727520.52
N | 909 | S15 | 1506 | 7 | 0.022 | 1.054 | 0.018 | 58.55555556 | 32.58285073 | 30 | 1536 | 2.76 | 2331.37 | 61.97 | 4.7 | 288.01 | 104.3514493 | 16674363.7
N | 909 | S20 | 1506 | 5 | 0.031 | 1.053 | 0.016 | 65.8125 | 35.77449321 | 57 | 1563 | 3 | 2331.35 | 61.81 | 5.22 | 288.17 | 96.05666667 | 17037505.8
N | 909 | S25 | 1506 | 7 | 0.016 | 1.06 | 0.018 | 58.88888889 | 32.58285073 | 51 | 1557 | 3.18 | 2328.43 | 62.06 | 5.18 | 289.64 | 91.08176101 | 15929975.81
N | 909 | S05 | 1506 | 4 | 0.02 | 1.032 | 0.022 | 46.90909091 | 27.78715793 | 44 | 1550 | 3.09 | 2328.46 | 61.78 | 4.52 | 298.87 | 96.72168285 | 14305334.83
N | 909 | S10 | 1506 | 6 | 0.021 | 1.042 | 0.011 | 94.72727273 | 48.15942887 | 61 | 1567 | 2.97 | 2331.42 | 61.97 | 4.99 | 298.68 | 100.5656566 | 16451818.3
N | 909 | S15 | 1506 | 6 | 0.02 | 1.044 | 0.016 | 65.25 | 35.77449321 | 57 | 1563 | 2.9 | 2324.79 | 62.01 | 4.51 | 298.54 | 102.9448276 | 15184886.96
N | 909 | M | 1506 | 8 | 0.022 | 1.058 | 0.012 | 88.16666667 | 44.94691449 | 83 | 1589 | 2.48 | 2317.15 | 61.35 | 0.46 | 301.78 | 121.6854839 | 1805134.597
N | 909 | S05 | 1506 | 5 | 0.024 | 1.104 | 0.016 | 69 | 35.77449321 | 49 | 1555 | 2.92 | 2329.54 | 62 | 4.73 | 304.63 | 104.3253425 | 15848849.88
N | 909 | S20 | 1506 | 5 | 0.034 | 1.03 | 0.017 | 60.58823529 | 34.09448306 | 47 | 1553 | 2.83 | 2325.15 | 61.94 | 5.09 | 299.28 | 105.7526502 | 17564330.99
N | 909 | M | 1506 | 9 | 0.025 | 1.07 | 0.019 | 56.31578947 | 31.21470086 | 73 | 1579 | 2.63 | 2317.56 | 61.66 | 0.31 | 298.68 | 113.5665399 | 1147324.38
N | 976 | S05 | 1510 | 8 | 0.012 | 0.981 | 0.013 | 75.46153846 | 42.18126779 | 58 | 1568 | 2.91 | 2329.58 | 62.03 | 3.91 | 299.53 | 102.9312715 | 13146516.41
N | 980 | S10 | 1508 | 4 | 0.019 | 0.793 | 0.016 | 49.5625 | 35.77449321 | 49 | 1557 | 2.91 | 2324.7 | 62.22 | 4.83 | 299.77 | 103.0137457 | 16205795.26
N | 980 | S20 | 1508 | 3 | 0.019 | 0.803 | 0.018 | 44.61111111 | 32.58285073 | 38 | 1546 | 2.99 | 2325.46 | 61.92 | 4.84 | 296.95 | 99.31438127 | 15810017.02
N | 980 | S10 | 1508 | 6 | 0.018 | 0.767 | 0.013 | 59 | 42.18126779 | 40 | 1548 | 3.06 | 2322.18 | 61.96 | 4.56 | 299.51 | 97.87908497 | 14534114.82
N | 980 | S05 | 1508 | 4 | 0.021 | 0.739 | 0.022 | 33.59090909 | 27.78715793 | 49 | 1557 | 2.92 | 2320.24 | 62.16 | 4.21 | 281.22 | 96.30821918 | 14050165.64
N | 980 | S20 | 1508 | 5 | 0.016 | 0.748 | 0.013 | 57.53846154 | 42.18126779 | 42 | 1550 | 2.9 | 2320.34 | 61.87 | 4.32 | 278.11 | 95.9 | 14517327.23
N | 980 | M | 1508 | 8 | 0.022 | 0.823 | 0.014 | 58.78571429 | 39.77262916 | 69 | 1577 | 2.38 | 2308.83 | 61.41 | 0.21 | 273.05 | 114.7268908 | 855625.2353
N | 980 | S05 | 1508 | 6 | 0.02 | 0.748 | 0.02 | 37.4 | 29.96988564 | 51 | 1559 | 2.9 | 2318.61 | 61.96 | 4.41 | 319.3 | 110.1034483 | 14808722.21
N | 980 | S10 | 1508 | 8 | 0.018 | 0.761 | 0.016 | 47.5625 | 35.77449321 | 38 | 1546 | 2.93 | 2320.67 | 61.99 | 4.36 | 298.88 | 102.0068259 | 14503791.48
N | 980 | S15 | 1508 | 9 | 0.023 | 0.821 | 0.026 | 31.57692308 | 24.33786233 | 43 | 1551 | 3 | 2318.97 | 62.06 | 3.88 | 292.91 | 97.63666667 | 12596645.04
N | 980 | M | 1508 | 7 | 0.018 | 0.73 | 0.011 | 66.36363636 | 48.15942887 | 60 | 1568 | 2.56 | 2308.91 | 61.61 | 0.15 | 292.75 | 114.3554688 | 568208.3203
N | 980 | S15 | 1508 | 8 | 0.016 | 0.723 | 0.024 | 30.125 | 25.93359266 | 67 | 1575 | 3.28 | 2315.43 | 61.86 | 3.97 | 314.05 | 95.74695122 | 11770573.12
N | 980 | M | 1508 | 9 | 0.024 | 0.789 | 0.017 | 46.41176471 | 34.09448306 | 66 | 1574 | 2.29 | 2306.55 | 61.48 | 0.57 | 270.05 | 117.9257642 | 2411301.616
N | 980 | S05 | 1508 | 7 | 0.019 | 0.753 | 0.02 | 37.65 | 29.96988564 | 65 | 1573 | 2.24 | 2311.57 | 61.94 | 4.07 | 293.26 | 130.9196429 | 17640168.56
N | 980 | S10 | 1508 | 3 | 0.029 | 0.75 | 0.024 | 31.25 | 25.93359266 | 56 | 1564 | 2.39 | 2314.3 | 61.92 | 3.65 | 282.72 | 118.292887 | 14844443.1
N | 980 | M | 1508 | 7 | 0.026 | 0.768 | 0.016 | 48 | 35.77449321 | 72 | 1580 | 2.35 | 2305.64 | 61.21 | 0.17 | 295.53 | 125.7574468 | 700522.1106
N | 980 | S05 | 1508 | 5 | 0.019 | 0.76 | 0.024 | 31.66666667 | 25.93359266 | 39 | 1547 | 2.9 | 2311.89 | 62.12 | 3.72 | 318.25 | 109.7413793 | 12455506.68
N | 980 | S20 | 1508 | 6 | 0.019 | 0.753 | 0.019 | 39.63157895 | 31.21470086 | 54 | 1562 | 2.96 | 2310.94 | 61.97 | 4.61 | 309.66 | 104.6148649 | 15116358.2
N | 980 | S25 | 1508 | 4 | 0.016 | 0.782 | 0.015 | 52.13333333 | 37.65403131 | 67 | 1575 | 2.96 | 2313.79 | 61.99 | 4.69 | 307.62 | 103.9256757 | 15397647.1
N | 980 | S10 | 1508 | 6 | 0.013 | 0.72 | 0.019 | 37.89473684 | 31.21470086 | 41 | 1549 | 2.52 | 2311.75 | 62.05 | 3.91 | 305.28 | 121.1428571 | 15064904.17
N | 976 | M | 1510 | 6 | 0.017 | 0.98 | 0.011 | 89.09090909 | 48.15942887 | 66 | 1576 | 2.35 | 2303.84 | 61.59 | 0.25 | 284.62 | 121.1148936 | 1029375.319
N | 976 | M | 1510 | 10 | 0.018 | 1.004 | 0.018 | 55.77777778 | 32.58285073 | 75 | 1585 | 2.4 | 2297.83 | 61.6 | 0.2 | 283.71 | 118.2125 | 804240.5
N | 909 | M | 1506 | 8 | 0.018 | 1.029 | 0.022 | 46.77272727 | 27.78715793 | 87 | 1593 | 2.3 | 2291.52 | 61.57 | 1 | 281.71 | 122.4826087 | 4184514.783
N | 909 | S15 | 1506 | 9 | 0.014 | 1.081 | 0.021 | 51.47619048 | 28.83191546 | 54 | 1560 | 2.39 | 2297.56 | 62.05 | 3.75 | 297.6 | 124.5188285 | 15140824.27
N | 909 | S25 | 1506 | 7 | 0.016 | 1.038 | 0.018 | 57.66666667 | 32.58285073 | 63 | 1569 | 3.17 | 2297.81 | 62.07 | 4.1 | 316.33 | 99.78864353 | 12482109.84
N | 909 | M | 1506 | 7 | 0.035 | 1.12 | 0.007 | 160 | 68.93209842 | 85 | 1591 | 2.41 | 2247.57 | 61.41 | 0.77 | 286.5 | 118.879668 | 3016033.768
N | 980 | M | 1508 | 12 | 0.023 | 0.797 | 0.022 | 36.22727273 | 27.78715793 | 87 | 1595 | 2.38 | 2240.71 | 61.47 | 0.64 | 277.68 | 116.6722689 | 2530684.235
N | 976 | M | 1510 | 12 | 0.023 | 1.012 | 0.018 | 56.22222222 | 32.58285073 | 57 | 1567 | 2.35 | 2248.49 | 61.62 | 0.11 | 278.48 | 118.5021277 | 442043.566
N | 980 | M | 1508 | 10 | 0.024 | 0.735 | 0.03 | 24.5 | 21.72572514 | 63 | 1571 | 2.29 | 2252.81 | 61.72 | 0.14 | 295.6 | 129.0829694 | 578450.7773
N | 909 | S20 | 1506 | 10 | 0.029 | 1.027 | 0.018 | 57.05555556 | 32.58285073 | 44 | 1550 | 2.99 | 2255.11 | 62.1 | 5.17 | 316.65 | 105.90301 | 16377076.43
N | 909 | M | 1506 | 12 | 0.024 | 1.022 | 0.021 | 48.66666667 | 28.83191546 | 67 | 1573 | 2.25 | 2255.6 | 61.71 | 0.72 | 263.13 | 116.9466667 | 3031526.4
N | 909 | S20 | 1506 | 3 | 0.022 | 1.052 | 0.019 | 55.36842105 | 31.21470086 | 51 | 1557 | 2.92 | 2258.48 | 61.91 | 5.64 | 308.44 | 105.630137 | 18321532.27
N | 909 | M | 1506 | 4 | 0.014 | 1.043 | 0.007 | 149 | 68.93209842 | 82 | 1588 | 2.37 | 2248.3 | 61.39 | 0.2 | 307.26 | 129.6455696 | 796865.8228
N | 909 | S10 | 1506 | 9 | 0.019 | 1.033 | 0.024 | 43.04166667 | 25.93359266 | 46 | 1552 | 2.81 | 2252.26 | 61.92 | 3.74 | 318.87 | 113.4768683 | 12590213.55
N | 980 | S05 | 1508 | 3 | 0.017 | 0.73 | 0.016 | 45.625 | 35.77449321 | 45 | 1553 | 3.01 | 2238.32 | 61.88 | 3.25 | 318.7 | 105.8803987 | 10150520.93
N | 980 | M | 1508 | 13 | 0.029 | 0.762 | 0.016 | 47.625 | 35.77449321 | 87 | 1595 | 2.3 | 2232.44 | 61.37 | 0.17 | 273.93 | 119.1 | 693027.0261
N | 980 | S20 | 1508 | 6 | 0.018 | 0.741 | 0.03 | 24.7 | 21.72572514 | 46 | 1554 | 2.59 | 2238.52 | 62.15 | 3.6 | 313.43 | 121.015444 | 13068116.76
N | 980 | S25 | 1508 | 8 | 0.027 | 0.82 | 0.018 | 45.55555556 | 32.58285073 | 46 | 1554 | 2.56 | 2239.11 | 62.04 | 3.46 | 311.48 | 121.671875 | 12710447.86
N | 980 | M | 1508 | 8 | 0.023 | 0.746 | 0.017 | 43.88235294 | 34.09448306 | 84 | 1592 | 2.36 | 2234.26 | 61.63 | 0.47 | 290.28 | 123 | 1868825.949
N | 980 | S25 | 1508 | 8 | 0.023 | 0.738 | 0.029 | 25.44827586 | 22.31802259 | 39 | 1547 | 3.03 | 2236.83 | 61.87 | 3.39 | 314.9 | 103.9273927 | 10510886.32
N | 980 | S10 | 1508 | 6 | 0.021 | 0.76 | 0.02 | 38 | 29.96988564 | 41 | 1549 | 2.61 | 2234.24 | 62.07 | 2.94 | 313.75 | 120.210728 | 10570266.48
N | 980 | S10 | 1508 | 9 | 0.031 | 0.73 | 0.031 | 23.5483871 | 21.1678094 | 44 | 1552 | 2.81 | 2251.03 | 61.82 | 2.88 | 313.12 | 111.430605 | 9689843.018
N | 976 | M | 1510 | 3 | 0.019 | 1.02 | 0.009 | 113.3333333 | 56.47110389 | 76 | 1586 | 2.35 | 2239.82 | 61.67 | 0.14 | 273.27 | 116.2851064 | 560431.5574
N | 909 | M | 1506 | 6 | 0.031 | 1.096 | 0.021 | 52.19047619 | 28.83191546 | 80 | 1586 | 2.23 | 2243.55 | 61.02 | 0.28 | 258.02 | 115.7040359 | 1183145.65
N | 980 | M | 1508 | 10 | 0.024 | 0.73 | 0.014 | 52.14285714 | 39.77262916 | 69 | 1577 | 2.28 | 2243.53 | 61.62 | 0.11 | 269.86 | 118.3596491 | 454610.0263
N | 909 | M | 1506 | 9 | 0.031 | 1.04 | 0.011 | 94.54545455 | 48.15942887 | 71 | 1577 | 2.29 | 2195.26 | 61.6 | 0.15 | 260.72 | 113.8515284 | 603936.1572
N | 909 | S20 | 1506 | 5 | 0.02 | 1.041 | 0.016 | 65.0625 | 35.77449321 | 45 | 1551 | 3.12 | 2179.41 | 61.9 | 5.61 | 291.28 | 93.35897436 | 16458736.67
N | 976 | S10 | 1510 | 5 | 0.016 | 1 | 0.013 | 76.92307692 | 42.18126779 | 39 | 1549 | 3.19 | 2174.65 | 61.01 | 4.32 | 238.28 | 74.69592476 | 12368918.37
N | 980 | M | 1508 | 8 | 0.02 | 0.735 | 0.018 | 40.83333333 | 32.58285073 | 79 | 1587 | 2.33 | 2186.24 | 60.45 | 0.25 | 265.61 | 113.9957082 | 985215.4506
N | 980 | M | 1508 | 7 | 0.03 | 0.78 | 0.018 | 43.33333333 | 32.58285073 | 70 | 1578 | 2.11 | 2176.41 | 60.5 | 0.18 | 313.84 | 148.7393365 | 779794.2938
N | 980 | M | 1508 | 3 | 0.019 | 0.737 | 0.015 | 49.13333333 | 37.65403131 | 60 | 1568 | 2.33 | 2179.72 | 60.59 | 0.17 | 260.01 | 111.5922747 | 667948.5322
N | 980 | M | 1508 | 8 | 0.016 | 0.754 | 0.019 | 39.68421053 | 31.21470086 | 64 | 1572 | 2.34 | 2246.57 | 60.62 | 0.15 | 267.3 | 114.2307692 | 604845.7692
N | 976 | M | 1510 | 5 | 0.02 | 1.017 | 0.014 | 72.64285714 | 39.77262916 | 49 | 1559 | 2.31 | 2240.7 | 60.69 | 0.27 | 271.29 | 117.4415584 | 1099980
N | 980 | S11 | 1508 | 4 | 0.023 | 0.733 | 0.016 | 45.8125 | 35.77449321 | 40 | 1548 | 2.88 | 2241.7 | 61.07 | 5.5 | 317.7 | 110.3125 | 17980302.08
N | 976 | S16 | 1510 | 3 | 0.015 | 1.051 | 0.01 | 105.1 | 51.94243253 | 60 | 1570 | 2.86 | 2245.12 | 61.17 | 5.19 | 316.73 | 110.7447552 | 17111582.43
N | 980 | S21 | 1508 | 6 | 0.027 | 0.74 | 0.02 | 37 | 29.96988564 | 47 | 1555 | 2.96 | 2246.55 | 61.09 | 4.83 | 296.34 | 100.1148649 | 15396457.2
N | 980 | S26 | 1508 | 7 | 0.026 | 0.727 | 0.028 | 25.96428571 | 22.94811947 | 29 | 1537 | 2.94 | 2244.55 | 61.09 | 5.36 | 288.21 | 98.03061224 | 17186840
N | 980 | S30 | 1508 | 7 | 0.026 | 0.706 | 0.021 | 33.61904762 | 28.83191546 | 40 | 1548 | 2.59 | 2245.59 | 60.96 | 5.69 | 283.56 | 109.4826255 | 20720119.62
N | 980 | M | 1508 | 5 | 0.025 | 0.752 | 0.016 | 47 | 35.77449321 | 90 | 1598 | 2.27 | 2243.01 | 60.79 | 0.12 | 289.01 | 127.3171806 | 498007.5066
N | 980 | S05 | 1508 | 3 | 0.02 | 0.743 | 0.024 | 30.95833333 | 25.93359266 | 48 | 1556 | 2.7 | 2243.99 | 60.96 | 5.16 | 275.6 | 102.0740741 | 18011759.73
N | 980 | S15 | 1508 | 6 | 0.019 | 0.79 | 0.01 | 79 | 51.94243253 | 52 | 1560 | 2.4 | 2243.11 | 61.17 | 5.42 | 266 | 110.8333333 | 21275898.35
N | 980 | M | 1508 | 12 | 0.026 | 0.73 | 0.021 | 34.76190476 | 28.83191546 | 65 | 1573 | 2.27 | 2225.43 | 60.6 | 0.57 | 266.59 | 117.4405286 | 2346995.339
N | 980 | M | 1508 | 5 | 0.018 | 0.749 | 0.013 | 57.61538462 | 42.18126779 | 80 | 1588 | 2.26 | 2278.69 | 60.69 | 0.12 | 271.76 | 120.2477876 | 508168.0354
N | 909 | M | 1506 | 7 | 0.027 | 1.022 | 0.009 | 113.5555556 | 56.47110389 | 82 | 1588 | 2.35 | 2274.89 | 60.4 | 0.2 | 277.68 | 118.1617021 | 813152.1702
N | 976 | M | 1510 | 8 | 0.019 | 0.993 | 0.01 | 99.3 | 51.94243253 | 79 | 1589 | 2.33 | 2191.11 | 58.81 | 0.39 | 352.72 | 151.3819742 | 1540359.734
N | 980 | S10 | 1508 | 12 | 0.02 | 0.736 | 0.029 | 25.37931034 | 22.31802259 | 36 | 1544 | 3.27 | 2222.27 | 60.86 | 5.35 | 450.03 | 137.6238532 | 15270460.83
N | 980 | S19 | 1508 | 9 | 0.017 | 0.765 | 0.025 | 30.6 | 25.10710746 | 31 | 1539 | 2.83 | 2225.65 | 61.01 | 4.97 | 450.05 | 159.0282686 | 16416331.48
N | 909 | S05 | 1506 | 6 | 0.018 | 1.056 | 0.018 | 58.66666667 | 32.58285073 | 44 | 1550 | 2.93 | 2226.54 | 61.04 | 5.29 | 449.74 | 153.4948805 | 16883708.44
N | 909 | S10 | 1506 | 7 | 0.021 | 1.061 | 0.015 | 70.73333333 | 37.65403131 | 48 | 1554 | 2.82 | 2221.91 | 61.06 | 5.37 | 449.43 | 159.3723404 | 17770552.53
N | 1071 | S15 | 1505 | 8 | 0.017 | 1.218 | 0.016 | 76.125 | 35.77449321 | 45 | 1550 | 3.1 | 2228.61 | 61.26 | 5.28 | 450.03 | 145.1709677 | 15942469.47
N | 1071 | S20 | 1505 | 6 | 0.026 | 1.203 | 0.015 | 80.2 | 37.65403131 | 46 | 1551 | 2.49 | 2226.39 | 60.85 | 5.72 | 449.42 | 180.4899598 | 21480639.9
N | 980 | S25 | 1508 | 3 | 0.018 | 0.761 | 0.02 | 38.05 | 29.96988564 | 37 | 1545 | 2.84 | 2226.12 | 61.16 | 4.96 | 448.71 | 157.9964789 | 16329060.51
N | 980 | S05 | 1508 | 10 | 0.022 | 0.747 | 0.02 | 37.35 | 29.96988564 | 34 | 1542 | 2.86 | 2240.81 | 61.06 | 4.9 | 449.97 | 157.3321678 | 16124430
N | 980 | S05 | 1508 | 7 | 0.015 | 0.732 | 0.017 | 43.05882353 | 34.09448306 | 49 | 1557 | 3.17 | 2237.77 | 61.1 | 5.01 | 449.95 | 141.9400631 | 14853992.54
N | 980 | S10 | 1508 | 8 | 0.018 | 0.74 | 0.026 | 28.46153846 | 24.33786233 | 37 | 1545 | 3.09 | 2236.72 | 60.93 | 4.48 | 449.95 | 145.6148867 | 13620104.7
N | 909 | S15 | 1506 | 9 | 0.025 | 1.022 | 0.016 | 63.875 | 35.77449321 | 56 | 1562 | 3.03 | 2232.88 | 61.09 | 5.17 | 449.95 | 148.4983498 | 16001569.74
N | 980 | S20 | 1508 | 2 | 0.018 | 0.735 | 0.02 | 36.75 | 29.96988564 | 52 | 1560 | 2.95 | 2234.87 | 61.05 | 4.73 | 450.03 | 152.5525424 | 15050144.89
N | 980 | M | 1508 | 7 | 0.016 | 0.758 | 0.014 | 54.14285714 | 39.77262916 | 87 | 1595 | 2.33 | 2239.56 | 59.52 | 0.28 | 359.1 | 154.1201717 | 1130353.03
N | 980 | S15 | 1508 | 8 | 0.026 | 0.771 | 0.017 | 45.35294118 | 34.09448306 | 31 | 1539 | 3.38 | 2240.07 | 61.27 | 4.95 | 449.64 | 133.0295858 | 13778418.73
N | 980 | S05 | 1508 | 5 | 0.015 | 0.96 | 0.017 | 56.47058824 | 34.09448306 | 42 | 1550 | 2.8 | 2241.23 | 60.94 | 5.53 | 449.98 | 160.7071429 | 18591002.85
N | 980 | S10 | 1508 | 7 | 0.028 | 0.77 | 0.02 | 38.5 | 29.96988564 | 45 | 1553 | 3.35 | 2237.47 | 61.1 | 5.64 | 449.95 | 134.3134328 | 15821250.56
N | 980 | M | 1508 | 6 | 0.014 | 0.78 | 0.017 | 45.88235294 | 34.09448306 | 81 | 1589 | 2.35 | 2242.62 | 59.29 | 0.18 | 364.1 | 154.9361702 | 721455.6255
N | 980 | S05 | 1508 | 5 | 0.015 | 0.735 | 0.017 | 43.23529412 | 34.09448306 | 34 | 1542 | 2.98 | 2246.62 | 60.9 | 5.08 | 450.11 | 151.0436242 | 16085196.08
N | 980 | S10 | 1508 | 5 | 0.02 | 0.761 | 0.024 | 31.70833333 | 25.93359266 | 46 | 1554 | 2.85 | 2243.04 | 61.15 | 4.69 | 450 | 157.8947368 | 15502948.04
N | 980 | S15 | 1508 | 7 | 0.029 | 0.749 | 0.018 | 41.61111111 | 32.58285073 | 53 | 1561 | 3.05 | 2246.04 | 60.95 | 4.75 | 449.93 | 147.5180328 | 14691310.82
N | 980 | S25 | 1508 | 5 | 0.022 | 0.767 | 0.024 | 31.95833333 | 25.93359266 | 53 | 1561 | 2.79 | 2242.4 | 60.85 | 5.86 | 447 | 160.2150538 | 19781343.66
N | 980 | S05 | 1508 | 8 | 0.022 | 0.745 | 0.02 | 37.25 | 29.96988564 | 38 | 1546 | 2.88 | 2225.38 | 61.19 | 4.89 | 450.05 | 156.2673611 | 15869741.13
N | 980 | S20 | 1508 | 8 | 0.024 | 0.775 | 0.024 | 32.29166667 | 25.93359266 | 44 | 1552 | 2.59 | 2226.8 | 61.15 | 5.7 | 450.1 | 173.7837838 | 20582854.05
N | 980 | M | 1508 | 4 | 0.035 | 0.735 | 0.018 | 40.83333333 | 32.58285073 | 74 | 1582 | 2.26 | 2225.21 | 59.36 | 0.18 | 355.06 | 157.1061947 | 744362.2832
N | 976 | M | 1510 | 6 | 0.026 | 1.02 | 0.016 | 63.75 | 35.77449321 | 62 | 1572 | 2.36 | 2221 | 59.48 | 0.45 | 366.43 | 155.2669492 | 1778682.203
N | 980 | S05 | 1508 | 6 | 0.027 | 0.75 | 0.025 | 30 | 25.10710746 | 44 | 1552 | 2.87 | 2228.03 | 60.89 | 5.35 | 450.04 | 156.8083624 | 17443844.63
N | 980 | S10 | 1508 | 10 | 0.022 | 0.76 | 0.024 | 31.66666667 | 25.93359266 | 53 | 1561 | 2.66 | 2224.71 | 60.89 | 5.71 | 450.07 | 169.1992481 | 20057517
N | 980 | S15 | 1508 | 7 | 0.016 | 0.715 | 0.018 | 39.72222222 | 32.58285073 | 40 | 1548 | 2.65 | 2227.67 | 61.07 | 5.61 | 449.94 | 169.7886792 | 19806928.51
N | 980 | S25 | 1508 | 10 | 0.02 | 0.77 | 0.023 | 33.47826087 | 26.82423957 | 28 | 1536 | 2.95 | 2225.23 | 61.01 | 5.42 | 435.31 | 147.5627119 | 17171232.45
N | 980 | S15 | 1508 | 8 | 0.027 | 0.745 | 0.021 | 35.47619048 | 28.83191546 | 49 | 1557 | 3.26 | 2217.82 | 61.2 | 5.57 | 449.96 | 138.0245399 | 15915239.6
N | 980 | S20 | 1508 | 5 | 0.026 | 0.74 | 0.024 | 30.83333333 | 25.93359266 | 52 | 1560 | 3.13 | 2216.07 | 60.91 | 6.59 | 449.99 | 143.7667732 | 19596289.28
N | 980 | S25 | 1508 | 8 | 0.023 | 0.759 | 0.014 | 54.21428571 | 39.77262916 | 43 | 1551 | 3.33 | 2214.52 | 60.98 | 6.13 | 450.09 | 135.1621622 | 17121631.21
N | 980 | M | 1508 | 9 | 0.017 | 0.738 | 0.016 | 46.125 | 35.77449321 | 71 | 1579 | 2.28 | 2223.53 | 59.79 | 0.19 | 359.3 | 157.5877193 | 778235.5
N | 909 | S10 | 1506 | 5 | 0.022 | 1.06 | 0.014 | 75.71428571 | 39.77262916 | 49 | 1555 | 2.78 | 2226.78 | 60.97 | 6.07 | 450 | 161.8705036 | 20420694
N | 909 | S15 | 1506 | 8 | 0.028 | 1.048 | 0.017 | 61.64705882 | 34.09448306 | 56 | 1562 | 2.86 | 2225.84 | 61.03 | 6.66 | 450.03 | 157.3531469 | 21769649.12
N | 909 | S20 | 1506 | 8 | 0.025 | 1.045 | 0.012 | 87.08333333 | 44.94691449 | 45 | 1551 | 3.01 | 2225.15 | 61.1 | 5.62 | 450.06 | 149.5215947 | 17449315.81
N | 909 | S05 | 1506 | 8 | 0.028 | 1.05 | 0.023 | 45.65217391 | 26.82423957 | 46 | 1552 | 2.41 | 2226.89 | 61.02 | 5.88 | 378.19 | 156.9253112 | 22819616.37
N | 909 | S10 | 1506 | 7 | 0.024 | 1.04 | 0.016 | 65 | 35.77449321 | 49 | 1555 | 2.39 | 2221.18 | 60.91 | 5.69 | 383.12 | 160.3012552 | 22209941.27
N | 909 | S15 | 1506 | 8 | 0.032 | 1.055 | 0.025 | 42.2 | 25.10710746 | 57 | 1563 | 3.24 | 2220.25 | 60.93 | 6.46 | 449.8 | 138.8271605 | 18592537.96
N | 909 | S20 | 1506 | 9 | 0.017 | 1.089 | 0.016 | 68.0625 | 35.77449321 | 51 | 1557 | 3.01 | 2222.1 | 61.03 | 6.16 | 450.08 | 149.5282392 | 19099724.65
N | 909 | S25 | 1506 | 8 | 0.03 | 1.047 | 0.02 | 52.35 | 29.96988564 | 51 | 1557 | 2.97 | 2224.86 | 61.13 | 5.82 | 449.95 | 151.4983165 | 18311272
N | 980 | M | 1508 | 8 | 0.013 | 0.751 | 0.014 | 53.64285714 | 39.77262916 | 77 | 1585 | 2.37 | 2199.59 | 59.21 | 0.41 | 369.09 | 155.7341772 | 1598183.114
N | 980 | S05 | 1508 | 7 | 0.026 | 0.743 | 0.019 | 39.10526316 | 31.21470086 | 37 | 1545 | 2.73 | 2198.75 | 61.03 | 6.19 | 442.78 | 162.1904762 | 20938865.38
N | 909 | S20 | 1506 | 2 | 0.02 | 1.055 | 0.022 | 47.95454545 | 27.78715793 | 22 | 1528 | 3 | 2199.96 | 61.05 | 5.97 | 450 | 150 | 18387265.68
N | 909 | S10 | 1506 | 5 | 0.025 | 1.07 | 0.017 | 62.94117647 | 34.09448306 | 51 | 1557 | 2.73 | 2201.03 | 60.94 | 5.45 | 434.21 | 159.0512821 | 18454790
N | 909 | S15 | 1506 | 9 | 0.02 | 1 | 0.021 | 47.61904762 | 28.83191546 | 42 | 1548 | 2.61 | 2202.16 | 60.93 | 5.1 | 413.63 | 158.4789272 | 18072899.31
N | 909 | S20 | 1506 | 8 | 0.024 | 1.052 | 0.023 | 45.73913043 | 26.82423957 | 37 | 1543 | 2.99 | 2202.87 | 61.2 | 5.51 | 429.78 | 143.7391304 | 17049771.75
N | 909 | S25 | 1506 | 7 | 0.021 | 1.1 | 0.025 | 44 | 25.10710746 | 51 | 1557 | 2.52 | 2202.95 | 60.7 | 5.74 | 423.81 | 168.1785714 | 21074888.33
N | 976 | M | 1510 | 6 | 0.017 | 0.989 | 0.014 | 70.64285714 | 39.77262916 | 58 | 1568 | 2.28 | 2262.34 | 59.27 | 0.11 | 361.85 | 158.7061404 | 458421.5263
N | 980 | S15 | 1508 | 8 | 0.015 | 0.729 | 0.014 | 52.07142857 | 39.77262916 | 49 | 1557 | 2.65 | 2269.39 | 61.16 | 5.5 | 390.52 | 147.3660377 | 19782229.81
N | 909 | S20 | 1506 | 6 | 0.026 | 1.058 | 0.017 | 62.23529412 | 34.09448306 | 39 | 1545 | 2.93 | 2265.1 | 61.22 | 5.55 | 445.46 | 152.0341297 | 18020300.68
N | 980 | S25 | 1508 | 10 | 0.023 | 0.763 | 0.019 | 40.15789474 | 31.21470086 | 44 | 1552 | 2.92 | 2266.64 | 60.95 | 5.83 | 449.98 | 154.1027397 | 19007173.64
N | 980 | S30 | 1508 | 2 | 0.019 | 0.749 | 0.024 | 31.20833333 | 25.93359266 | 42 | 1550 | 3.06 | 2264.53 | 61.02 | 5.58 | 449.96 | 147.0457516 | 17343635.65
N | 980 | S05 | 1508 | 9 | 0.024 | 0.734 | 0.014 | 52.42857143 | 39.77262916 | 45 | 1553 | 2.82 | 2265.46 | 61.07 | 4.94 | 446.57 | 158.358156 | 16668001.45
N | 980 | S10 | 1508 | 10 | 0.031 | 0.774 | 0.013 | 59.53846154 | 42.18126779 | 47 | 1555 | 3.25 | 2264.35 | 60.98 | 5.3 | 450.09 | 138.4892308 | 15509055.69
N | 980 | S25 | 1508 | 8 | 0.016 | 0.75 | 0.021 | 35.71428571 | 28.83191546 | 51 | 1559 | 3 | 2267.25 | 61 | 5.1 | 450.04 | 150.0133333 | 16188165
N | 909 | S10 | 1506 | 12 | 0.022 | 1.067 | 0.013 | 82.07692308 | 42.18126779 | 43 | 1549 | 3.21 | 2265.92 | 60.9 | 5.93 | 449.41 | 140.0031153 | 17580997.98
N | 909 | S20 | 1506 | 8 | 0.021 | 1.023 | 0.021 | 48.71428571 | 28.83191546 | 34 | 1540 | 2.79 | 2267.17 | 61.12 | 5.54 | 449.98 | 161.2831541 | 18907710.24
N | 909 | M | 1506 | 10 | 0.02 | 1.02 | 0.021 | 48.57142857 | 28.83191546 | 52 | 1558 | 2.41 | 2266.48 | 59.36 | 0.22 | 370.5 | 153.7344398 | 868974.0747
N | 909 | S05 | 1506 | 10 | 0.021 | 1.003 | 0.024 | 41.79166667 | 25.93359266 | 15 | 1521 | 2.91 | 2262.34 | 60.94 | 5.71 | 450.01 | 154.6426117 | 18644480.37
N | 909 | S20 | 1506 | 13 | 0.024 | 1.05 | 0.016 | 65.625 | 35.77449321 | 43 | 1549 | 2.54 | 2264.68 | 60.75 | 5.8 | 421.6 | 165.984252 | 21719529.45
N | 909 | M | 1506 | 12 | 0.02 | 1.062 | 0.014 | 75.85714286 | 39.77262916 | 85 | 1591 | 2.32 | 2264.56 | 59.58 | 0.2 | 355.22 | 153.112069 | 819926.8966
N | 909 | S05 | 1506 | 12 | 0.021 | 1.033 | 0.015 | 68.86666667 | 37.65403131 | 39 | 1545 | 2.89 | 2265.8 | 61.07 | 5.14 | 449.95 | 155.6920415 | 16925290.8
N | 909 | S30 | 1506 | 12 | 0.02 | 1.01 | 0.015 | 67.33333333 | 37.65403131 | 38 | 1544 | 2.76 | 2266.51 | 61.07 | 5.09 | 450.02 | 163.0507246 | 17555598.11
N | 980 | M | 1508 | 13 | 0.016 | 0.77 | 0.012 | 64.16666667 | 44.94691449 | 84 | 1592 | 2.33 | 2270.81 | 59.28 | 0.14 | 374.3 | 160.6437768 | 573062.7811
N | 980 | S05 | 1508 | 10 | 0.029 | 0.768 | 0.014 | 54.85714286 | 39.77262916 | 42 | 1550 | 2.83 | 2273.04 | 61.11 | 4.7 | 444.85 | 157.1908127 | 15855056.4
N | 980 | S19 | 1508 | 12 | 0.016 | 0.75 | 0.021 | 35.71428571 | 28.83191546 | 33 | 1541 | 2.93 | 2272.18 | 61.05 | 4.88 | 449.6 | 153.447099 | 15894403.17
N | 980 | S24 | 1508 | 13 | 0.02 | 0.76 | 0.014 | 54.28571429 | 39.77262916 | 47 | 1555 | 2.95 | 2266.15 | 60.9 | 5.14 | 449.99 | 152.5389831 | 16583608.88
N | 909 | S12 | 1506 | 14 | 0.02 | 1.076 | 0.023 | 46.7826087 | 26.82423957 | 41 | 1547 | 2.86 | 2271.33 | 60.99 | 5.4 | 449.91 | 157.3111888 | 18011805.73
N | 909 | S27 | 1506 | 13 | 0.02 | 1.045 | 0.017 | 61.47058824 | 34.09448306 | 46 | 1552 | 2.84 | 2265.42 | 61.01 | 4.63 | 449.99 | 158.4471831 | 15511745.54
N | 909 | S15 | 1506 | 3 | 0.02 | 1.055 | 0.014 | 75.35714286 | 39.77262916 | 48 | 1554 | 2.78 | 2243.61 | 61.01 | 5.75 | 449.64 | 161.7410072 | 19490353.06
N | 909 | S20 | 1506 | 8 | 0.023 | 1.078 | 0.021 | 51.33333333 | 28.83191546 | 47 | 1553 | 2.68 | 2245.4 | 60.88 | 5.62 | 447.43 | 166.9514925 | 19776276.72
N | 909 | S25 | 1506 | 10 | 0.023 | 1.089 | 0.016 | 68.0625 | 35.77449321 | 46 | 1552 | 3.17 | 2245.59 | 61.09 | 5.58 | 449.98 | 141.9495268 | 16601781.46
N | 909 | S05 | 1506 | 2 | 0.016 | 1.046 | 0.012 | 87.16666667 | 44.94691449 | 44 | 1550 | 2.9 | 2244.02 | 61.1 | 5.07 | 448.98 | 154.8206897 | 16477297.2
N | 909 | S10 | 1506 | 3 | 0.024 | 1.061 | 0.018 | 58.94444444 | 32.58285073 | 53 | 1559 | 2.88 | 2244.87 | 61.25 | 5.66 | 450.04 | 156.2638889 | 18529531.13
N | 909 | S20 | 1506 | 3 | 0.017 | 1.059 | 0.016 | 66.1875 | 35.77449321 | 43 | 1549 | 3.02 | 2243.56 | 61.07 | 5.39 | 449.95 | 148.9900662 | 16817785.19
N | 980 | S05 | 1508 | 6 | 0.019 | 0.898 | 0.019 | 47.26315789 | 31.21470086 | 54 | 1562 | 2.89 | 2235.61 | 60.94 | 5.17 | 449.85 | 155.6574394 | 16797244.13
N | 909 | S10 | 1506 | 4 | 0.018 | 1.07 | 0.016 | 66.875 | 35.77449321 | 45 | 1551 | 2.9 | 2244.57 | 61.04 | 5.05 | 450.04 | 155.1862069 | 16416320.59
N | 909 | S15 | 1506 | 7 | 0.025 | 1.088 | 0.011 | 98.90909091 | 48.15942887 | 40 | 1546 | 2.76 | 2242.2 | 61.01 | 5.11 | 429.7 | 155.6884058 | 17435542.17
C | 980 | S5 | 1508 | 10 | 0.023 | 0.712 | 0.027 | 26.37037037 | 23.61991192 | 43 | 1551 | 2.91 | 2272.21 | 59.81 | 9.48 | 180.86 | 62.15120275 | 31089454.76
C | 980 | S15 | 1508 | 4 | 0.019 | 0.75 | 0.027 | 27.77777778 | 23.61991192 | 37 | 1545 | 2.81 | 2216.51 | 60.13 | 8.32 | 182.71 | 65.02135231 | 27563603.36
C | 980 | S25 | 1508 | 2 | 0.025 | 0.757 | 0.023 | 32.91304348 | 26.82423957 | 21 | 1529 | 2.77 | 2218.18 | 60.2 | 9.03 | 186.72 | 67.40794224 | 30370647.9
C | 980 | S30 | 1508 | 6 | 0.019 | 0.857 | 0.028 | 30.60714286 | 22.94811947 | 47 | 1555 | 2.43 | 2212.35 | 60.07 | 8.95 | 182.83 | 75.23868313 | 34223142.59
C | 980 | M | 1508 | 11 | 0.024 | 0.726 | 0.021 | 34.57142857 | 28.83191546 | 65 | 1573 | 2.34 | 2209.86 | 59.59 | 9.42 | 185.93 | 79.45726496 | 37363632.92
C | 980 | S19 | 1508 | 7 | 0.022 | 0.719 | 0.031 | 23.19354839 | 21.1678094 | 47 | 1555 | 2.97 | 2203.48 | 60.29 | 9.79 | 180.11 | 60.64309764 | 30505956.44
C | 980 | S29 | 1508 | 10 | 0.021 | 0.721 | 0.017 | 42.41176471 | 34.09448306 | 37 | 1545 | 3 | 2211.72 | 60.14 | 9.27 | 185.19 | 61.73 | 28703702.16
C | 980 | S5 | 1508 | 14 | 0.019 | 0.711 | 0.026 | 27.34615385 | 24.33786233 | 45 | 1553 | 2.87 | 2208.2 | 59.89 | 9.45 | 181.49 | 63.2369338 | 30537790.24
C | 980 | S10 | 1508 | 7 | 0.02 | 0.74 | 0.023 | 32.17391304 | 26.82423957 | 55 | 1563 | 2.69 | 2207.98 | 60.02 | 9.81 | 182.55 | 67.86245353 | 33819030.47
C | 980 | S25 | 1508 | 8 | 0.023 | 0.77 | 0.027 | 28.51851852 | 23.61991192 | 42 | 1550 | 2.85 | 2213.9 | 60.27 | 8.9 | 180.56 | 63.35438596 | 29037046.32
C | 980 | S30 | 1508 | 7 | 0.013 | 0.724 | 0.023 | 31.47826087 | 26.82423957 | 46 | 1554 | 2.85 | 2210.15 | 60.07 | 9.37 | 180.18 | 63.22105263 | 30518681.79
C | 980 | S14 | 1508 | 15 | 0.018 | 0.8 | 0.029 | 27.5862069 | 22.31802259 | 45 | 1553 | 2.39 | 2208.66 | 60.09 | 9.42 | 180.28 | 75.43096234 | 36562102.19
C | 980 | S15 | 1508 | 15 | 0.02 | 0.774 | 0.024 | 32.25 | 25.93359266 | 42 | 1550 | 2.91 | 2201.54 | 60.16 | 9.54 | 189.21 | 65.02061856 | 30313163.13
C | 980 | S25 | 1508 | 12 | 0.014 | 0.74 | 0.026 | 28.46153846 | 24.33786233 | 47 | 1555 | 2.7 | 2206.82 | 60.08 | 9.19 | 185.87 | 68.84074074 | 31547717.91
C | 980 | S5 | 1508 | 17 | 0.031 | 0.842 | 0.021 | 40.0952381 | 28.83191546 | 40 | 1548 | 2.8 | 2208.99 | 60.28 | 9.36 | 187.93 | 67.11785714 | 31014219.6
C | 980 | S10 | 1508 | 16 | 0.029 | 0.733 | 0.023 | 31.86956522 | 26.82423957 | 48 | 1556 | 2.51 | 2203.75 | 59.88 | 9.52 | 180.55 | 71.93227092 | 35105474.1
C | 980 | S5 | 1508 | 4 | 0.017 | 0.754 | 0.03 | 25.13333333 | 21.72572514 | 47 | 1555 | 2.8 | 2190.94 | 59.81 | 9.23 | 185.47 | 66.23928571 | 30333564.3
C | 980 | S20 | 1508 | 6 | 0.02 | 0.754 | 0.025 | 30.16 | 25.10710746 | 57 | 1565 | 2.91 | 2195.9 | 60.19 | 9.35 | 186.78 | 64.18556701 | 29633330.93
C | 976 | S25 | 1510 | 5 | 0.016 | 1.087 | 0.021 | 51.76190476 | 28.83191546 | 45 | 1555 | 2.87 | 2189.57 | 59.91 | 9.39 | 192.38 | 67.03135889 | 30087896.05
C | 980 | S29 | 1508 | 5 | 0.033 | 0.748 | 0.014 | 53.42857143 | 39.77262916 | 52 | 1560 | 3.35 | 2194.56 | 59.9 | 9.99 | 198.87 | 59.3641791 | 27486372.68
C | 980 | S35 | 1508 | 6 | 0.019 | 0.73 | 0.024 | 30.41666667 | 25.93359266 | 47 | 1555 | 2.97 | 2190.77 | 59.95 | 9.73 | 196.24 | 66.07407407 | 30144110.04
C | 980 | M | 1508 | 8 | 0.022 | 0.72 | 0.024 | 30 | 25.93359266 | 64 | 1572 | 2.29 | 2196.4 | 59.45 | 9.25 | 185.27 | 80.90393013 | 37262069.87
C | 980 | S10 | 1508 | 12 | 0.014 | 0.72 | 0.02 | 36 | 29.96988564 | 44 | 1552 | 2.74 | 2198.65 | 59.96 | 9.29 | 189.89 | 69.30291971 | 31309096.97
C | 980 | S15 | 1508 | 7 | 0.021 | 0.752 | 0.018 | 41.77777778 | 32.58285073 | 49 | 1557 | 2.65 | 2196.91 | 59.93 | 9.45 | 184.72 | 69.70566038 | 32903908.64
C | 980 | S25 | 1508 | 8 | 0.022 | 0.734 | 0.022 | 33.36363636 | 27.78715793 | 52 | 1560 | 2.48 | 2193.99 | 60.28 | 9.73 | 188.76 | 76.11290323 | 36153062.64
C | 980 | S34 | 1508 | 9 | 0.017 | 0.72 | 0.024 | 30 | 25.93359266 | 42 | 1550 | 2.77 | 2198.05 | 60.23 | 9.2 | 192.9 | 69.63898917 | 30661607.22
C | 980 | S9 | 1508 | 10 | 0.014 | 0.772 | 0.018 | 42.88888889 | 32.58285073 | 48 | 1556 | 2.8 | 2195.31 | 59.84 | 10.39 | 185.79 | 66.35357143 | 34213906.35
C | 980 | S14 | 1508 | 12 | 0.017 | 0.748 | 0.018 | 41.55555556 | 32.58285073 | 44 | 1552 | 2.94 | 2196.91 | 60.1 | 9.91 | 180.57 | 61.41836735 | 31101968.71
C | 980 | S15 | 1508 | 14 | 0.023 | 0.71 | 0.022 | 32.27272727 | 27.78715793 | 36 | 1544 | 2.86 | 2204.07 | 59.94 | 8.57 | 182.4 | 63.77622378 | 27738914.54
C | 980 | S20 | 1508 | 14 | 0.021 | 0.73 | 0.024 | 30.41666667 | 25.93359266 | 55 | 1563 | 3.01 | 2199.44 | 59.95 | 8.92 | 181.26 | 60.2192691 | 27375355.53
C | 980 | S30 | 1508 | 13 | 0.018 | 0.78 | 0.026 | 30 | 24.33786233 | 15 | 1523 | 2.89 | 2195.99 | 60.16 | 9.63 | 183.14 | 63.37024221 | 30733221.99
C | 980 | S5 | 1508 | 11 | 0.021 | 0.706 | 0.024 | 29.41666667 | 25.93359266 | 44 | 1552 | 2.89 | 2196.44 | 59.85 | 8.85 | 189.83 | 65.68512111 | 28249714.46
C | 980 | S30 | 1508 | 13 | 0.019 | 0.72 | 0.026 | 27.69230769 | 24.33786233 | 35 | 1543 | 2.9 | 2200.49 | 59.19 | 9.01 | 185.77 | 64.05862069 | 28714118.13
C | 909 | M | 1506 | 8 | 0.025 | 0.73 | 0.013 | 56.15384615 | 42.18126779 | 67 | 1573 | 2.25 | 2200.28 | 58.49 | 9.27 | 183.92 | 81.74222222 | 38073645.12
C | 909 | S5 | 1506 | 6 | 0.02 | 1.04 | 0.024 | 43.33333333 | 25.93359266 | 40 | 1546 | 2.77 | 2198.84 | 59.23 | 8.93 | 183.35 | 66.19133574 | 29772452.36
C | 909 | S10 | 1506 | 11 | 0.013 | 1.04 | 0.017 | 61.17647059 | 34.09448306 | 50 | 1556 | 2.81 | 2202.06 | 58.92 | 8.8 | 186.58 | 66.39857651 | 28963750.04
C | 909 | S15 | 1506 | 13 | 0.024 | 1.033 | 0.017 | 60.76470588 | 34.09448306 | 56 | 1562 | 2.94 | 2201.96 | 58.79 | 8.9 | 189.56 | 64.47619048 | 27996348.57
C | 909 | S20 | 1506 | 13 | 0.017 | 1.132 | 0.027 | 41.92592593 | 23.61991192 | 44 | 1550 | 2.83 | 2202.7 | 59.08 | 8.54 | 180.64 | 63.83038869 | 27917471.24
C | 909 | S5 | 1506 | 10 | 0.015 | 1.18 | 0.026 | 45.38461538 | 24.33786233 | 44 | 1550 | 2.79 | 2203.9 | 58.9 | 8.34 | 186.84 | 66.96774194 | 27669609.03
C | 909 | S5 | 1506 | 11 | 0.011 | 1.066 | 0.024 | 44.41666667 | 25.93359266 | 23 | 1529 | 2.91 | 2201.23 | 58.91 | 9.03 | 186.01 | 63.9209622 | 28688607.9
C | 909 | S10 | 1506 | 12 | 0.024 | 1.14 | 0.019 | 60 | 31.21470086 | 52 | 1558 | 2.9 | 2203.01 | 59.01 | 9.11 | 185.63 | 64.01034483 | 29066058.14
C | 909 | S15 | 1506 | 16 | 0.022 | 1.035 | 0.019 | 54.47368421 | 31.21470086 | 46 | 1552 | 2.92 | 2205.03 | 58.87 | 9.19 | 190.01 | 65.07191781 | 29147173.95
C | 909 | M | 1506 | 5 | 0.024 | 1.036 | 0.024 | 43.16666667 | 25.93359266 | 80 | 1586 | 2.46 | 2212.81 | 66 | 9.6 | 183.82 | 74.72357724 | 36268495.61
C | 909 | S4 | 1506 | 6 | 0.02 | 1.036 | 0.017 | 60.94117647 | 34.09448306 | 53 | 1559 | 2.88 | 2216.22 | 66.02 | 9.54 | 181.78 | 63.11805556 | 30833160.75
C | 980 | S27 | 1508 | 6 | 0.025 | 0.765 | 0.019 | 40.26315789 | 31.21470086 | 53 | 1561 | 2.68 | 2216.29 | 66.39 | 9.46 | 180.11 | 67.20522388 | 32857326.22
C | 909 | S5 | 1506 | 8 | 0.018 | 1.01 | 0.033 | 30.60606061 | 20.1434254 | 53 | 1559 | 2.82 | 2220.04 | 66.1 | 9.14 | 184.5 | 65.42553191 | 30220884.94
C | 980 | S10 | 1508 | 8 | 0.016 | 0.745 | 0.021 | 35.47619048 | 28.83191546 | 57 | 1565 | 2.9 | 2221.78 | 65.85 | 9.39 | 184.32 | 63.55862069 | 30214675.74
C | 909 | S10 | 1506 | 8 | 0.024 | 1.028 | 0.03 | 34.26666667 | 21.72572514 | 44 | 1550 | 2.77 | 2217.91 | 65.67 | 9.26 | 181.27 | 65.44043321 | 31140417.23
C | 980 | S05 | 1508 | 7 | 0.02 | 0.785 | 0.019 | 41.31578947 | 31.21470086 | 61 | 1569 | 2.45 | 2215.69 | 65.98 | 8.57 | 186.71 | 76.20816327 | 32551651.37
C | 980 | S10 | 1508 | 8 | 0.014 | 0.785 | 0.025 | 31.4 | 25.10710746 | 19 | 1527 | 2.64 | 2213.98 | 66.05 | 8.87 | 181.36 | 68.6969697 | 31242276.86
C | 980 | S10 | 1508 | 6 | 0.013 | 0.73 | 0.022 | 33.18181818 | 27.78715793 | 42 | 1550 | 2.61 | 2214.53 | 66.06 | 8.73 | 195.07 | 74.7394636 | 31110328.34
C | 980 | S15 | 1508 | 6 | 0.015 | 0.706 | 0.018 | 39.22222222 | 32.58285073 | 54 | 1562 | 2.76 | 2223.62 | 66.21 | 8.43 | 188.51 | 68.30072464 | 28525177.43
C | 980 | S20 | 1508 | 8 | 0.016 | 0.765 | 0.015 | 51 | 37.65403131 | 43 | 1551 | 2.87 | 2213.96 | 65.91 | 8.83 | 187.18 | 65.2195122 | 28608683.12
C | 980 | S25 | 1508 | 11 | 0.017 | 0.743 | 0.018 | 41.27777778 | 32.58285073 | 48 | 1556 | 2.94 | 2217.52 | 66.25 | 8.79 | 187.87 | 63.90136054 | 27845715.43
C | 980 | S30 | 1508 | 13 | 0.015 | 0.725 | 0.022 | 32.95454545 | 27.78715793 | 55 | 1563 | 2.88 | 2217.03 | 66.04 | 8.99 | 188.11 | 65.31597222 | 29066187.06
C | 980 | S10 | 1508 | 15 | 0.015 | 0.723 | 0.034 | 21.26470588 | 19.67192734 | 51 | 1559 | 2.71 | 2276.52 | 65.91 | 8.96 | 180.7 | 66.67896679 | 31612546.36
C | 980 | S20 | 1508 | 12 | 0.024 | 0.722 | 0.03 | 24.06666667 | 21.72572514 | 43 | 1551 | 2.46 | 2278.69 | 65.83 | 8.46 | 188.91 | 76.79268293 | 32913176.05
C | 980 | S30 | 1508 | 13 | 0.014 | 0.707 | 0.02 | 35.35 | 29.96988564 | 32 | 1540 | 2.9 | 2278.32 | 65.96 | 8.97 | 185.8 | 64.06896552 | 29597733.68
C | 909 | M | 1506 | 16 | 0.024 | 1.06 | 0.024 | 44.16666667 | 25.93359266 | 94 | 1600 | 2.32 | 2239.53 | 65.8 | 9.01 | 181.4 | 78.18965517 | 36529437.18
C | 909 | S05 | 1506 | 16 | 0.023 | 1.036 | 0.025 | 41.44 | 25.10710746 | 57 | 1563 | 2.81 | 2239.31 | 60.86 | 8.81 | 186.11 | 66.23131673 | 29487170.33
C | 980 | S10 | 1508 | 8 | 0.016 | 0.732 | 0.029 | 25.24137931 | 22.31802259 | 45 | 1553 | 2.86 | 2232.28 | 60.97 | 8.19 | 187.03 | 65.3951049 | 26848240.36
C | 909 | S25 | 1506 | 15 | 0.022 | 1.06 | 0.022 | 48.18181818 | 27.78715793 | 35 | 1541 | 2.9 | 2239.89 | 61 | 8.87 | 189.82 | 65.45517241 | 28774090.37
C | 980 | S31 | 1508 | 15 | 0.017 | 0.769 | 0.026 | 29.57692308 | 24.33786233 | 50 | 1558 | 2.78 | 2243.13 | 60.84 | 8.82 | 185.69 | 66.79496403 | 29890110.69
C | 980 | S05 | 1508 | 9 | 0.014 | 0.71 | 0.016 | 44.375 | 35.77449321 | 58 | 1566 | 2.78 | 2242.03 | 60.91 | 8.95 | 189.38 | 68.12230216 | 30315794.14
C | 909 | S10 | 1506 | 15 | 0.019 | 1.02 | 0.02 | 51 | 29.96988564 | 56 | 1562 | 2.67 | 2245.1 | 61.03 | 9.08 | 186.05 | 69.68164794 | 32067091.24
C | 909 | S15 | 1506 | 15 | 0.014 | 1.02 | 0.016 | 63.75 | 35.77449321 | 45 | 1551 | 2.92 | 2246.01 | 61.07 | 9.05 | 191.95 | 65.73630137 | 29236589.08
C | 909 | S20 | 1506 | 8 | 0.02 | 1.03 | 0.018 | 57.22222222 | 32.58285073 | 44 | 1550 | 2.77 | 2247.31 | 61.08 | 9.06 | 186.47 | 67.31768953 | 30871711.23
C | 909 | S25 | 1506 | 14 | 0.017 | 1.065 | 0.021 | 50.71428571 | 28.83191546 | 57 | 1563 | 2.68 | 2240.12 | 60.72 | 9.59 | 188.94 | 70.5 | 33666997.52
C | 909 | M | 1506 | 15 | 0.028 | 1.07 | 0.015 | 71.33333333 | 37.65403131 | 82 | 1588 | 2.26 | 2245.18 | 60.7 | 8.91 | 181.23 | 80.19026549 | 37176604.41
C | 909 | S05 | 1506 | 8 | 0.021 | 1.05 | 0.025 | 42 | 25.10710746 | 47 | 1553 | 2.84 | 2246.4 | 61.18 | 8.63 | 189.54 | 66.73943662 | 28670075.49
C | 980 | S10 | 1508 | 13 | 0.025 | 0.726 | 0.019 | 38.21052632 | 31.21470086 | 44 | 1552 | 2.73 | 2240.88 | 60.95 | 9.27 | 186.07 | 68.15750916 | 31958396.31
C | 909 | S15 | 1506 | 17 | 0.022 | 1.04 | 0.025 | 41.6 | 25.10710746 | 41 | 1547 | 2.69 | 2242.04 | 61.21 | 9.44 | 185.09 | 68.80669145 | 33045502.57
C | 909 | S20 | 1506 | 15 | 0.027 | 1.06 | 0.018 | 58.88888889 | 32.58285073 | 34 | 1540 | 2.74 | 2244.99 | 61.06 | 9.11 | 192.86 | 70.38686131 | 31349564.74
C | 909 | S25 | 1506 | 16 | 0.026 | 1.07 | 0.03 | 35.66666667 | 21.72572514 | 39 | 1545 | 2.83 | 2245.28 | 60.71 | 9.01 | 185.59 | 65.5795053 | 30023281.19
C | 980 | S30 | 1508 | 14 | 0.017 | 0.76 | 0.014 | 54.28571429 | 39.77262916 | 23 | 1531 | 2.84 | 2247.4 | 60.91 | 8.65 | 189.04 | 66.56338028 | 28749310.56
C | 980 | S35 | 1508 | 15 | 0.022 | 0.767 | 0.019 | 40.36842105 | 31.21470086 | 37 | 1545 | 2.84 | 2248.49 | 61.1 | 9.04 | 185.93 | 65.46830986 | 30060094.48
C | 976 | S05 | 1510 | 5 | 0.016 | 0.96 | 0.024 | 40 | 25.93359266 | 49 | 1559 | 2.88 | 2248.37 | 61.09 | 8.56 | 190.49 | 66.14236111 | 28067152.17
C | 980 | S10 | 1508 | 15 | 0.014 | 0.73 | 0.02 | 36.5 | 29.96988564 | 43 | 1551 | 2.84 | 2240.86 | 61.25 | 9.3 | 189.35 | 66.67253521 | 30819715.35
C | 980 | S20 | 1508 | 22 | 0.019 | 0.725 | 0.027 | 26.85185185 | 23.61991192 | 36 | 1544 | 3.22 | 2245.22 | 61.09 | 9.04 | 189.49 | 58.84782609 | 26474072.35
C | 980 | S30 | 1508 | 18 | 0.03 | 0.71 | 0.019 | 37.36842105 | 31.21470086 | 46 | 1554 | 2.7 | 2246.88 | 61.04 | 9.79 | 192.4 | 71.25925926 | 34217485.87
C | 980 | S32 | 1508 | 14 | 0.015 | 0.73 | 0.021 | 34.76190476 | 28.83191546 | 44 | 1552 | 2.52 | 2243.87 | 61.17 | 9.29 | 197.9 | 78.53174603 | 34742587.17
C | 980 | M | 1508 | 13 | 0.014 | 0.751 | 0.018 | 41.72222222 | 32.58285073 | 66 | 1574 | 2.31 | 2242.86 | 60.73 | 9.08 | 189.14 | 81.87878788 | 37027579.64
C | 980 | S05 | 1508 | 18 | 0.018 | 0.749 | 0.023 | 32.56521739 | 26.82423957 | 56 | 1564 | 3.08 | 2240.99 | 60.99 | 9.45 | 187.36 | 60.83116883 | 28878212.05
C | 980 | S10 | 1508 | 13 | 0.017 | 0.7 | 0.018 | 38.88888889 | 32.58285073 | 50 | 1558 | 2.98 | 2246.4 | 61.07 | 8.65 | 192.85 | 64.7147651 | 27386480.54
C | 980 | S14 | 1508 | 17 | 0.035 | 0.82 | 0.022 | 37.27272727 | 27.78715793 | 42 | 1550 | 2.53 | 2248.9 | 60.84 | 8.96 | 189.86 | 75.04347826 | 33450831.94
C | 980 | S20 | 1508 | 17 | 0.021 | 0.752 | 0.02 | 37.6 | 29.96988564 | 44 | 1552 | 2.81 | 2249.79 | 60.75 | 8.58 | 180.98 | 64.40569395 | 28851755.32
C | 980 | S25 | 1508 | 19 | 0.022 | 0.69 | 0.014 | 49.28571429 | 39.77262916 | 64 | 1572 | 2.69 | 2243.25 | 60.77 | 9.23 | 181.46 | 67.45724907 | 32327817.66
C | 980 | S30 | 1508 | 14 | 0.015 | 0.702 | 0.025 | 28.08 | 25.10710746 | 40 | 1548 | 2.74 | 2242.08 | 61.18 | 9.35 | 180.8 | 65.98540146 | 32133752.41
C | 980 | S05 | 1508 | 8 | 0.016 | 0.7 | 0.015 | 46.66666667 | 37.65403131 | 59 | 1567 | 2.69 | 2265.92 | 61.04 | 8.9 | 185.36 | 68.9070632 | 31487022.16
C | 980 | S10 | 1508 | 7 | 0.032 | 0.743 | 0.025 | 29.72 | 25.10710746 | 55 | 1563 | 2.59 | 2272.91 | 60.75 | 9.12 | 189.76 | 73.26640927 | 33614496
C | 980 | S20 | 1508 | 8 | 0.025 | 0.75 | 0.019 | 39.47368421 | 31.21470086 | 53 | 1561 | 2.73 | 2274.46 | 61.03 | 9.59 | 181.35 | 66.42857143 | 33557032.92
C | 980 | S25 | 1508 | 8 | 0.018 | 0.79 | 0.013 | 60.76923077 | 42.18126779 | 31 | 1539 | 2.78 | 2278.3 | 60.91 | 9.03 | 181.17 | 65.16906475 | 31081584.82
C | 980 | S23 | 1508 | 6 | 0.018 | 0.75 | 0.024 | 31.25 | 25.93359266 | 40 | 1548 | 2.65 | 2273.77 | 60.77 | 9.14 | 181.05 | 68.32075472 | 32937918.02
C | 980 | S05 | 1508 | 11 | 0.015 | 0.7 | 0.022 | 31.81818182 | 27.78715793 | 45 | 1553 | 2.99 | 2324 | 60.75 | 8.23 | 183.75 | 61.4548495 | 26866683.61
C | 980 | S21 | 1508 | 7 | 0.016 | 0.742 | 0.019 | 39.05263158 | 31.21470086 | 30 | 1538 | 2.94 | 2324.23 | 61 | 8.61 | 190.91 | 64.93537415 | 28588029
C | 980 | S26 | 1508 | 9 | 0.022 | 0.743 | 0.022 | 33.77272727 | 27.78715793 | 45 | 1553 | 2.84 | 2326.95 | 61.31 | 9.11 | 183.07 | 64.46126761 | 31349915.81
C | 980 | S05 | 1508 | 12 | 0.021 | 0.789 | 0.028 | 28.17857143 | 22.94811947 | 28 | 1536 | 2.86 | 2330.01 | 60.9 | 8.03 | 180.75 | 63.1993007 | 27476194.85
C | 980 | S15 | 1508 | 9 | 0.026 | 0.75 | 0.03 | 25 | 21.72572514 | 47 | 1555 | 2.86 | 2327.8 | 61.09 | 8.01 | 181.54 | 63.47552448 | 27381764.9
C | 980 | S20 | 1508 | 9 | 0.02 | 0.726 | 0.022 | 33 | 27.78715793 | 40 | 1548 | 2.9 | 2324.41 | 60.78 | 7.75 | 180.51 | 62.24482759 | 26089498.45
C | 980 | S20 | 1508 | 8 | 0.014 | 0.79 | 0.016 | 49.375 | 35.77449321 | 43 | 1551 | 2.85 | 2331.29 | 60.88 | 8.46 | 180.75 | 63.42105263 | 29065051.33
C | 909 | S20 | 1506 | 9 | 0.022 | 1.014 | 0.029 | 34.96551724 | 22.31802259 | 44 | 1550 | 2.75 | 2327.68 | 61.27 | 8.89 | 180.9 | 65.78181818 | 31603969.4
C | 980 | S05 | 1508 | 10 | 0.022 | 0.75 | 0.019 | 39.47368421 | 31.21470086 | 40 | 1548 | 2.85 | 2330.36 | 61.13 | 1.08 | 186.37 | 65.39298246 | 3708951.916
C | 980 | S10 | 1508 | 11 | 0.018 | 0.72 | 0.019 | 37.89473684 | 31.21470086 | 51 | 1559 | 2.81 | 2329.9 | 61.02 | 0.76 | 191.39 | 68.11032028 | 2646633.737
C | 909 | S10 | 1506 | 11 | 0.02 | 1.04 | 0.016 | 65 | 35.77449321 | 54 | 1560 | 2.85 | 2329.86 | 60.85 | 9.03 | 181.47 | 63.67368421 | 31004305.39
C | 980 | S20 | 1508 | 8 | 0.025 | 0.722 | 0.023 | 31.39130435 | 26.82423957 | 30 | 1538 | 2.86 | 2333.28 | 60.94 | 9.79 | 199.48 | 69.74825175 | 33545387.08
C | 909 | S30 | 1506 | 14 | 0.015 | 1.086 | 0.017 | 63.88235294 | 34.09448306 | 51 | 1557 | 3.04 | 2329.99 | 61.02 | 8.67 | 185.27 | 60.94407895 | 27909294.69
C | 980 | S35 | 1508 | 13 | 0.026 | 0.77 | 0.027 | 28.51851852 | 23.61991192 | 38 | 1546 | 2.96 | 2334.5 | 61.19 | 8.3 | 183.22 | 61.89864865 | 27493469.59
C | 909 | S20 | 1506 | 12 | 0.02 | 1.04 | 0.021 | 49.52380952 | 28.83191546 | 30 | 1536 | 2.88 | 2336.65 | 60.69 | 8.56 | 181.56 | 63.04166667 | 29169180.83
C | 980 | S05 | 1508 | 8 | 0.021 | 0.734 | 0.02 | 36.7 | 29.96988564 | 65 | 1573 | 2.78 | 2328.42 | 60.9 | 9.28 | 185.52 | 66.73381295 | 32644783.42
C | 980 | S10 | 1508 | 10 | 0.015 | 0.76 | 0.028 | 27.14285714 | 22.94811947 | 55 | 1563 | 2.73 | 2326.52 | 60.95 | 8.71 | 182.65 | 66.9047619 | 31175368
C | 980 | S15 | 1508 | 7 | 0.013 | 0.72 | 0.029 | 24.82758621 | 22.31802259 | 48 | 1556 | 2.72 | 2332.41 | 61 | 8.11 | 181.43 | 66.70220588 | 29208290.23
C | 980 | S05 | 1508 | 6 | 0.018 | 0.72 | 0.019 | 37.89473684 | 31.21470086 | 37 | 1545 | 2.86 | 2334.28 | 60.9 | 8.39 | 181.22 | 63.36363636 | 28760614.91
C | 980 | S10 | 1508 | 9 | 0.015 | 0.725 | 0.034 | 21.32352941 | 19.67192734 | 48 | 1556 | 2.83 | 2333.95 | 61.14 | 8.59 | 180.5 | 63.78091873 | 29754151.27
C | 980 | S15 | 1508 | 8 | 0.018 | 0.73 | 0.024 | 30.41666667 | 25.93359266 | 51 | 1559 | 2.9 | 2330.45 | 60.83 | 8.59 | 181.21 | 62.4862069 | 28992405.21
C | 980 | S20 | 1508 | 14 | 0.017 | 0.778 | 0.028 | 27.78571429 | 22.94811947 | 46 | 1554 | 2.83 | 2332.78 | 61.17 | 8.37 | 181.34 | 64.07773852 | 28977578.84
C | 980 | M | 1508 | 9 | 0.016 | 0.746 | 0.013 | 57.38461538 | 42.18126779 | 76 | 1584 | 2.32 | 2330.18 | 60.29 | 9.48 | 180.79 | 77.92672414 | 39990709.86
C | 980 | S05 | 1508 | 4 | 0.016 | 0.75 | 0.02 | 37.5 | 29.96988564 | 34 | 1542 | 2.8 | 2321.63 | 60.91 | 8.62 | 191.05 | 68.23214286 | 30018675.9
C | 909 | S20 | 1506 | 7 | 0.016 | 1.04 | 0.025 | 41.6 | 25.10710746 | 55 | 1561 | 2.88 | 2311.74 | 61.27 | 9.18 | 182.14 | 63.24305556 | 30948419.25
C | 909 | S25 | 1506 | 5 | 0.022 | 1.05 | 0.015 | 70 | 37.65403131 | 40 | 1546 | 2.94 | 2316.03 | 61.21 | 9.26 | 181.9 | 61.8707483 | 30637768.29
C | 909 | S15 | 1506 | 2 | 0.021 | 1.035 | 0.02 | 51.75 | 29.96988564 | 58 | 1564 | 2.92 | 2313.85 | 59.96 | 8.9 | 180.71 | 61.8869863 | 29620449.66
C | 980 | S20 | 1508 | 7 | 0.024 | 0.76 | 0.012 | 63.33333333 | 44.94691449 | 47 | 1555 | 2.88 | 2314.58 | 59.98 | 9.46 | 180.39 | 62.63541667 | 31931559.92
C | 909 | S24 | 1506 | 8 | 0.025 | 1.04 | 0.023 | 45.2173913 | 26.82423957 | 48 | 1554 | 2.94 | 2315.4 | 60.04 | 9.26 | 189.57 | 64.47959184 | 30629434.29
C | 909 | S30 | 1506 | 10 | 0.028 | 1.08 | 0.017 | 63.52941176 | 34.09448306 | 49 | 1555 | 3.12 | 2313.5 | 59.93 | 9.11 | 189.41 | 60.70833333 | 28371518.27
C | 909 | S06 | 1506 | 10 | 0.022 | 1.05 | 0.024 | 43.75 | 25.93359266 | 43 | 1549 | 2.82 | 2317.42 | 59.86 | 8.79 | 192.36 | 68.21276596 | 30338479.28
C | 980 | S11 | 1508 | 7 | 0.024 | 0.795 | 0.02 | 39.75 | 29.96988564 | 44 | 1552 | 2.75 | 2312.94 | 59.97 | 9.09 | 184.33 | 67.02909091 | 32110335.75
C | 909 | S16 | 1506 | 11 | 0.026 | 1.054 | 0.023 | 45.82608696 | 26.82423957 | 49 | 1555 | 2.63 | 2312.51 | 59.97 | 9 | 182.86 | 69.52851711 | 33236835.74
C | 909 | S21 | 1506 | 6 | 0.017 | 1.04 | 0.029 | 35.86206897 | 22.31802259 | 38 | 1544 | 2.96 | 2312.51 | 59.94 | 8.64 | 182.45 | 61.63851351 | 28350122.59
C | 980 | S30 | 1508 | 12 | 0.024 | 0.74 | 0.022 | 33.63636364 | 27.78715793 | 41 | 1549 | 2.67 | 2322.03 | 59.74 | 8.67 | 180.45 | 67.58426966 | 31668314.76
C | 980 | S05 | 1508 | 9 | 0.014 | 0.73 | 0.019 | 38.42105263 | 31.21470086 | 51 | 1559 | 2.88 | 2241.78 | 60.26 | 10.04 | 180.82 | 62.78472222 | 32823395.5
C | 980 | S10 | 1508 | 9 | 0.018 | 0.74 | 0.011 | 67.27272727 | 48.15942887 | 40 | 1548 | 2.52 | 2237.12 | 60.06 | 9.32 | 180.65 | 71.68650794 | 34749930.67
C | 980 | S24 | 1508 | 8 | 0.037 | 0.743 | 0.027 | 27.51851852 | 23.61991192 | 40 | 1548 | 2.87 | 2239.86 | 59.89 | 9.39 | 191.08 | 66.57839721 | 30778954.24
C | 980 | S29 | 1508 | 12 | 0.026 | 0.72 | 0.02 | 36 | 29.96988564 | 40 | 1548 | 2.78 | 2240.13 | 60.14 | 10.01 | 188.58 | 67.83453237 | 33877534.34
C | 980 | S05 | 1508 | 14 | 0.016 | 0.74 | 0.03 | 24.66666667 | 21.72572514 | 53 | 1561 | 2.71 | 2241.34 | 60.12 | 9.42 | 186.85 | 68.94833948 | 32721909.87
C | 980 | S10 | 1508 | 15 | 0.021 | 0.937 | 0.028 | 33.46428571 | 22.94811947 | 59 | 1567 | 2.55 | 2245.26 | 59.82 | 9.39 | 184.41 | 72.31764706 | 34724927.01
C | 980 | S20 | 1508 | 12 | 0.018 | 0.743 | 0.022 | 33.77272727 | 27.78715793 | 39 | 1547 | 2.85 | 2236.43 | 59.93 | 9.91 | 186.78 | 65.53684211 | 32661294.55
C | 980 | S25 | 1508 | 11 | 0.018 | 0.785 | 0.028 | 28.03571429 | 22.94811947 | 45 | 1553 | 2.9 | 2241.26 | 59.87 | 9.36 | 182.39 | 62.89310345 | 30382211.42
C | 980 | S30 | 1508 | 4 | 0.019 | 0.735 | 0.032 | 22.96875 | 20.64126415 | 39 | 1547 | 2.82 | 2234.52 | 60.04 | 8.99 | 180.53 | 64.0177305 | 29918796.51
C | 980 | S05 | 1508 | 9 | 0.03 | 0.721 | 0.024 | 30.04166667 | 25.93359266 | 60 | 1568 | 2.91 | 2248.78 | 60.06 | 9.57 | 192.88 | 66.28178694 | 31060983.96
C | 909 | S20 | 1506 | 8 | 0.022 | 1.058 | 0.024 | 44.08333333 | 25.93359266 | 56 | 1562 | 2.7 | 2243 | 59.74 | 8.73 | 180.83 | 66.97407407 | 30459940
C | 909 | S24 | 1506 | 13 | 0.029 | 1.043 | 0.023 | 45.34782609 | 26.82423957 | 50 | 1556 | 2.74 | 2243.2 | 60.12 | 9.36 | 181.01 | 66.0620438 | 32184189.2
C | 980 | S05 | 1508 | 17 | 0.026 | 0.759 | 0.028 | 27.10714286 | 22.94811947 | 42 | 1550 | 2.72 | 2240.59 | 59.93 | 9.3 | 181.78 | 66.83088235 | 32175531.4
C | 909 | S15 | 1506 | 7 | 0.022 | 1.039 | 0.023 | 45.17391304 | 26.82423957 | 40 | 1546 | 2.53 | 2244.23 | 60.08 | 9.24 | 181.36 | 71.68379447 | 34424536.7
C | 980 | S05 | 1508 | 13 | 0.018 | 0.766 | 0.02 | 38.3 | 29.96988564 | 44 | 1552 | 2.94 | 2241.45 | 60.2 | 9.56 | 180.81 | 61.5 | 30611802.86
C | 980 | S15 | 1508 | 15 | 0.014 | 0.8 | 0.028 | 28.57142857 | 22.94811947 | 16 | 1524 | 2.97 | 2242.75 | 60.22 | 9.53 | 180.67 | 60.83164983 | 30225020.71
C | 980 | S25 | 1508 | 12 | 0.032 | 0.752 | 0.02 | 37.6 | 29.96988564 | 47 | 1555 | 2.85 | 2252.54 | 59.71 | 9.54 | 187.34 | 65.73333333 | 31668341.31
C | 980 | S30 | 1508 | 11 | 0.022 | 0.751 | 0.02 | 37.55 | 29.96988564 | 33 | 1541 | 2.51 | 2249.03 | 59.83 | 9.85 | 185.16 | 73.7689243 | 37068673.75
C | 980 | S19 | 1508 | 17 | 0.028 | 0.748 | 0.025 | 29.92 | 25.10710746 | 40 | 1548 | 2.7 | 2246.92 | 59.9 | 9.56 | 180.82 | 66.97037037 | 33414196.98
C | 909 | S25 | 1506 | 11 | 0.017 | 1.041 | 0.027 | 38.55555556 | 23.61991192 | 49 | 1555 | 2.85 | 2247.72 | 59.89 | 9.48 | 180.48 | 63.32631579 | 31401831.41
C | 980 | S05 | 1508 | 11 | 0.02 | 0.738 | 0.025 | 29.52 | 25.10710746 | 30 | 1538 | 2.82 | 2249.32 | 59.84 | 9.52 | 186.04 | 65.97163121 | 31892486.13
C | 909 | S10 | 1506 | 16 | 0.022 | 1.015 | 0.026 | 39.03846154 | 24.33786233 | 47 | 1553 | 2.77 | 2252.84 | 60.23 | 9.13 | 184.62 | 66.64981949 | 31186787.96
C | 980 | S15 | 1508 | 15 | 0.017 | 0.728 | 0.023 | 31.65217391 | 26.82423957 | 45 | 1553 | 2.79 | 2255.72 | 59.94 | 9.51 | 189.73 | 68.00358423 | 32293178.58
C | 909 | S24 | 1506 | 13 | 0.017 | 1.021 | 0.026 | 39.26923077 | 24.33786233 | 39 | 1545 | 2.91 | 2251 | 60.25 | 9.84 | 188.13 | 64.64948454 | 31968841.24
C | 980 | S29 | 1508 | 15 | 0.02 | 0.76 | 0.022 | 34.54545455 | 27.78715793 | 40 | 1548 | 2.91 | 2247.11 | 60.36 | 9.57 | 189.52 | 65.12714777 | 31037917.3
C | 909 | S36 | 1506 | 15 | 0.022 | 1.022 | 0.018 | 56.77777778 | 32.58285073 | 29 | 1535 | 2.61 | 2251.05 | 59.89 | 9.35 | 188.58 | 72.25287356 | 33869246.55
C | 909 | S10 | 1506 | 11 | 0.017 | 1.004 | 0.02 | 50.2 | 29.96988564 | 43 | 1549 | 2.71 | 2214.33 | 59.86 | 9.85 | 189.12 | 69.78597786 | 33803259.08
C | 909 | S05 | 1506 | 7 | 0.02 | 1.048 | 0.025 | 41.92 | 25.10710746 | 30 | 1536 | 2.85 | 2214.95 | 60.06 | 9.55 | 186.22 | 65.34035088 | 31172506.84
C | 980 | S11 | 1508 | 9 | 0.019 | 0.719 | 0.022 | 32.68181818 | 27.78715793 | 48 | 1556 | 2.89 | 2223.15 | 59.6 | 8.91 | 185.75 | 64.2733564 | 28787100.1
C | 980 | S20 | 1508 | 5 | 0.028 | 0.71 | 0.023 | 30.86956522 | 26.82423957 | 32 | 1540 | 2.9 | 2220.58 | 60.06 | 9.53 | 194.53 | 67.07931034 | 30648598.3
C | 909 | S25 | 1506 | 8 | 0.022 | 1.047 | 0.02 | 52.35 | 29.96988564 | 47 | 1553 | 2.82 | 2218.48 | 60.13 | 9.9 | 190.24 | 67.46099291 | 32710779.57
C | 980 | S30 | 1508 | 5 | 0.028 | 0.745 | 0.024 | 31.04166667 | 25.93359266 | 34 | 1542 | 2.87 | 2218.23 | 59.88 | 9.56 | 191.46 | 66.71080139 | 31033578.73
C | 976 | S05 | 1510 | 5 | 0.015 | 1.017 | 0.02 | 50.85 | 29.96988564 | 47 | 1557 | 2.93 | 2222.94 | 59.9 | 9 | 180.96 | 61.76109215 | 28678202.05
C | 980 | S10 | 1508 | 13 | 0.028 | 0.752 | 0.032 | 23.5 | 20.64126415 | 45 | 1553 | 2.87 | 2223.58 | 60.08 | 9.42 | 190.41 | 66.34494774 | 30652863.8
C | 980 | S25 | 1508 | 8 | 0.022 | 0.73 | 0.023 | 31.73913043 | 26.82423957 | 57 | 1565 | 2.94 | 2224.54 | 60.3 | 9.51 | 189.64 | 64.50340136 | 30221964.86
C | 980 | S05 | 1508 | 12 | 0.014 | 0.762 | 0.026 | 29.30769231 | 24.33786233 | 50 | 1558 | 2.98 | 2217.61 | 60.04 | 9.45 | 182.07 | 61.09731544 | 29535886.21
C | 980 | S10 | 1508 | 8 | 0.02 | 0.8 | 0.028 | 28.57142857 | 22.94811947 | 31 | 1539 | 3.01 | 2221.08 | 60.13 | 9.16 | 190.86 | 63.40863787 | 28388501.58
C | 980 | S30 | 1508 | 15 | 0.021 | 0.808 | 0.015 | 53.86666667 | 37.65403131 | 47 | 1555 | 2.8 | 2222.84 | 60.07 | 0.93 | 185.65 | 66.30357143 | 3100861.8
C | 980 | M | 1508 | 15 | 0.02 | 0.73 | 0.012 | 60.83333333 | 44.94691449 | 67 | 1575 | 2.19 | 2224.58 | 59.5 | 9.13 | 182.72 | 83.43378995 | 38951481.59
C | 980 | S05 | 1508 | 8 | 0.028 | 0.738 | 0.014 | 52.71428571 | 39.77262916 | 53 | 1561 | 2.84 | 2230.26 | 59.84 | 9.32 | 185.51 | 65.32042254 | 30739893.46
C | 980 | S10 | 1508 | 9 | 0.03 | 0.74 | 0.02 | 37 | 29.96988564 | 46 | 1554 | 2.71 | 2221.82 | 59.71 | 9.3 | 183.18 | 67.59409594 | 32023722.95
C | 980 | S15 | 1508 | 9 | 0.022 | 0.75 | 0.022 | 34.09090909 | 27.78715793 | 54 | 1562 | 2.83 | 2222.12 | 60.23 | 9.43 | 184.31 | 65.12720848 | 31098687.18
C | 980 | S20 | 1508 | 11 | 0.021 | 0.717 | 0.018 | 39.83333333 | 32.58285073 | 42 | 1550 | 2.82 | 2221.84 | 59.67 | 9.1 | 185.6 | 65.81560284 | 30113022.98
C | 980 | S25 | 1508 | 8 | 0.016 | 0.773 | 0.014 | 55.21428571 | 39.77262916 | 31 | 1539 | 2.92 | 2223.83 | 59.93 | 8.85 | 189.4 | 64.8630137 | 28308137.36
C | 980 | S35 | 1508 | 12 | 0.021 | 0.75 | 0.014 | 53.57142857 | 39.77262916 | 34 | 1542 | 3.14 | 2226.17 | 60.14 | 9.5 | 191.44 | 60.96815287 | 28287956.37
C | 980 | M | 1508 | 9 | 0.025 | 0.78 | 0.02 | 39 | 29.96988564 | 63 | 1571 | 2.26 | 2221.92 | 59.5 | 9.07 | 181.23 | 80.19026549 | 37452132.96
C | 980 | S15 | 1508 | 5 | 0.016 | 0.732 | 0.023 | 31.82608696 | 26.82423957 | 56 | 1564 | 2.68 | 2225.47 | 59.99 | 9.39 | 188.71 | 70.4141791 | 32749285.77
C | 980 | S20 | 1508 | 12 | 0.019 | 0.726 | 0.021 | 34.57142857 | 28.83191546 | 42 | 1550 | 2.81 | 2224.29 | 60.06 | 8.9 | 183.75 | 65.39145907 | 29588597.94
C | 980 | S24 | 1508 | 4 | 0.022 | 0.785 | 0.021 | 37.38095238 | 28.83191546 | 50 | 1558 | 2.84 | 2217.43 | 60.27 | 9.29 | 185.84 | 65.43661972 | 30464677.37
C | 980 | M | 1508 | 11 | 0.015 | 0.77 | 0.013 | 59.23076923 | 42.18126779 | 72 | 1580 | 2.43 | 2217.39 | 59.72 | 9.31 | 183.95 | 75.69958848 | 35680816.37
C | 980 | S30 | 1508 | 3 | 0.012 | 0.76 | 0.021 | 36.19047619 | 28.83191546 | 51 | 1559 | 2.72 | 2224.42 | 59.95 | 9.25 | 191.44 | 70.38235294 | 31771587.13
C | 980 | S05 | 1508 | 13 | 0.021 | 0.753 | 0.025 | 30.12 | 25.10710746 | 38 | 1546 | 2.79 | 2222.87 | 59.91 | 9.07 | 186.7 | 66.91756272 | 30350541.14
C | 980 | S10 | 1508 | 10 | 0.024 | 0.764 | 0.025 | 30.56 | 25.10710746 | 47 | 1555 | 2.94 | 2224.49 | 59.81 | 9.2 | 181.28 | 61.65986395 | 29236154.29
C | 980 | S15 | 1508 | 7 | 0.027 | 0.732 | 0.025 | 29.28 | 25.10710746 | 37 | 1545 | 2.59 | 2221.36 | 60.01 | 8.94 | 180.67 | 69.75675676 | 32203716.32
C | 980 | S25 | 1508 | 11 | 0.028 | 0.78 | 0.02 | 39 | 29.96988564 | 44 | 1552 | 2.91 | 2227.21 | 60.01 | 9.52 | 190.58 | 65.49140893 | 30602324.62
C | 980 | S20 | 1508 | 8 | 0.018 | 0.76 | 0.027 | 28.14814815 | 23.61991192 | 40 | 1548 | 2.56 | 2227.96 | 60.17 | 9.07 | 188.16 | 73.5 | 33153089.16
C | 980 | S25 | 1508 | 9 | 0.018 | 0.705 | 0.027 | 26.11111111 | 23.61991192 | 43 | 1551 | 2.6 | 2228.23 | 60.08 | 9.07 | 184.68 | 71.03076923 | 32646997.55
C | 980 | S15 | 1508 | 6 | 0.023 | 0.765 | 0.028 | 27.32142857 | 22.94811947 | 46 | 1554 | 2.52 | 2227.13 | 59.78 | 8.78 | 180.11 | 71.47222222 | 32590335.67
C | 980 | S25 | 1508 | 11 | 0.025 | 0.725 | 0.018 | 40.27777778 | 32.58285073 | 43 | 1551 | 2.93 | 2230.28 | 59.81 | 9.41 | 186.41 | 63.62116041 | 30083660.81
C | 980 | S30 | 1508 | 9 | 0.015 | 0.745 | 0.028 | 26.60714286 | 22.94811947 | 41 | 1549 | 2.82 | 2226.09 | 59.96 | 9.35 | 185.56 | 65.80141844 | 30999487.34
C | 980 | S05 | 1508 | 13 | 0.029 | 0.73 | 0.025 | 29.2 | 25.10710746 | 41 | 1549 | 2.54 | 2231.98 | 60.03 | 9.16 | 183.31 | 72.16929134 | 33806588.41
C | 909 | S05 | 1506 | 13 | 0.029 | 1.039 | 0.027 | 38.48148148 | 23.61991192 | 36 | 1542 | 2.93 | 2242.39 | 60.08 | 8.94 | 180.8 | 61.70648464 | 28736266.12
C | 909 | S10 | 1506 | 8 | 0.022 | 1.01 | 0.027 | 37.40740741 | 23.61991192 | 40 | 1546 | 2.9 | 2239.7 | 59.81 | 9.06 | 187.77 | 64.74827586 | 29387953.24
C | 909 | S15 | 1506 | 12 | 0.028 | 1.031 | 0.023 | 44.82608696 | 26.82423957 | 46 | 1552 | 2.96 | 2239.77 | 59.95 | 9.4 | 184.07 | 62.18581081 | 29873689.05
C | 909 | S20 | 1506 | 9 | 0.021 | 1.038 | 0.023 | 45.13043478 | 26.82423957 | 39 | 1545 | 2.92 | 2234.57 | 59.91 | 9.53 | 184.13 | 63.05821918 | 30630444.8
C | 980 | S30 | 1508 | 6 | 0.029 | 0.765 | 0.025 | 30.6 | 25.10710746 | 40 | 1548 | 2.71 | 2239.5 | 60.05 | 8.92 | 184.65 | 68.13653137 | 30959641.33
C | 909 | S25 | 1506 | 9 | 0.025 | 1.055 | 0.027 | 39.07407407 | 23.61991192 | 60 | 1566 | 3.03 | 2255.61 | 59.94 | 9.31 | 180.75 | 59.65346535 | 29108535.39
C | 909 | S10 | 1506 | 13 | 0.024 | 1.025 | 0.018 | 56.94444444 | 32.58285073 | 39 | 1545 | 2.82 | 2253.69 | 60.1 | 8.62 | 183.81 | 65.18085106 | 28933543.53
C | 909 | S15 | 1506 | 10 | 0.017 | 1.11 | 0.015 | 74 | 37.65403131 | 27 | 1533 | 2.84 | 2254.45 | 59.89 | 8.73 | 182.02 | 64.0915493 | 29106219.61
C | 909 | S05 | 1506 | 7 | 0.015 | 1.09 | 0.021 | 51.9047619 | 28.83191546 | 37 | 1543 | 2.92 | 2256.57 | 60.1 | 8.8 | 184.6 | 63.21917808 | 28562612.05
C | 980 | S25 | 1508 | 7 | 0.017 | 0.8 | 0.021 | 38.0952381 | 28.83191546 | 48 | 1556 | 2.91 | 2253.2 | 60.04 | 9.58 | 180.34 | 61.97250859 | 31154555.05
C | 980 | S30 | 1508 | 10 | 0.021 | 0.73 | 0.02 | 36.5 | 29.96988564 | 33 | 1541 | 2.95 | 2253.25 | 59.92 | 9.27 | 180.89 | 61.31864407 | 29738317.12
C | 976 | M | 1510 | 13 | 0.02 | 1.006 | 0.019 | 52.94736842 | 31.21470086 | 56 | 1566 | 2.33 | 2254.94 | 59.72 | 8.21 | 181.51 | 77.90128755 | 33371176.43
C | 980 | S05 | 1508 | 11 | 0.02 | 0.73 | 0.03 | 24.33333333 | 21.72572514 | 29 | 1537 | 2.97 | 2251.33 | 60.16 | 8.99 | 180.55 | 60.79124579 | 28621453.92
C | 980 | S10 | 1508 | 10 | 0.031 | 0.73 | 0.036 | 20.27777778 | 18.79974161 | 40 | 1548 | 2.88 | 2248.23 | 60.18 | 8.95 | 185.15 | 64.28819444 | 29344085.31
C | 980 | S15 | 1508 | 5 | 0.021 | 0.72 | 0.025 | 28.8 | 25.10710746 | 32 | 1540 | 2.84 | 2254.96 | 59.81 | 9.24 | 186.37 | 65.62323944 | 30813552
C | 980 | S20 | 1508 | 7 | 0.024 | 0.722 | 0.024 | 30.08333333 | 25.93359266 | 44 | 1552 | 3 | 2250.77 | 60.19 | 9.15 | 185.41 | 61.80333333 | 28832363.7
C | 980 | S25 | 1508 | 14 | 0.027 | 0.742 | 0.025 | 29.68 | 25.10710746 | 39 | 1547 | 2.69 | 2254.06 | 59.89 | 8.78 | 186.49 | 69.32713755 | 30899894.63
C | 980 | S30 | 1508 | 6 | 0.018 | 0.739 | 0.015 | 49.26666667 | 37.65403131 | 45 | 1553 | 3.34 | 2257.44 | 60.2 | 9.32 | 184.86 | 55.34730539 | 26456656.1
C | 980 | S15 | 1508 | 7 | 0.026 | 0.72 | 0.026 | 27.69230769 | 24.33786233 | 35 | 1543 | 2.94 | 2255.88 | 59.98 | 8.84 | 180.69 | 61.45918367 | 28488541.71
C | 980 | S30 | 1508 | 11 | 0.018 | 0.715 | 0.02 | 35.75 | 29.96988564 | 38 | 1546 | 2.89 | 2256.49 | 59.94 | 8.85 | 187.05 | 64.72318339 | 29022053.04
C | 980 | S05 | 1508 | 9 | 0.022 | 0.753 | 0.022 | 34.22727273 | 27.78715793 | 47 | 1555 | 2.86 | 2260.75 | 60.24 | 8.74 | 186.5 | 65.20979021 | 29016647.2
C | 980 | S10 | 1508 | 6 | 0.024 | 0.74 | 0.029 | 25.51724138 | 22.31802259 | 32 | 1540 | 2.83 | 2256.07 | 59.98 | 8.58 | 184.74 | 65.27915194 | 28727822.8
C | 980 | S10 | 1508 | 17 | 0.027 | 0.743 | 0.027 | 27.51851852 | 23.61991192 | 35 | 1543 | 2.63 | 2262.14 | 59.96 | 9.48 | 181.76 | 69.11026616 | 34246907.32
C | 980 | M | 1508 | 11 | 0.021 | 0.743 | 0.021 | 35.38095238 | 28.83191546 | 63 | 1571 | 2.52 | 2282.74 | 60 | 9.51 | 181.15 | 71.88492063 | 36181429
C | 909 | S20 | 1506 | 5 | 0.029 | 1.058 | 0.022 | 48.09090909 | 27.78715793 | 47 | 1553 | 2.98 | 2265.44 | 60.04 | 9.46 | 185.4 | 62.2147651 | 30204853.05
C | 909 | S25 | 1506 | 4 | 0.015 | 1.056 | 0.021 | 50.28571429 | 28.83191546 | 33 | 1539 | 2.85 | 2258.73 | 59.65 | 9.68 | 183.72 | 64.46315789 | 32221377.85
C | 909 | S05 | 1506 | 3 | 0.016 | 1.083 | 0.016 | 67.6875 | 35.77449321 | 38 | 1544 | 3.18 | 2258.53 | 60.24 | 9.51 | 180.11 | 56.63836478 | 28367989.08
C | 980 | S20 | 1508 | 15 | 0.018 | 0.777 | 0.027 | 28.77777778 | 23.61991192 | 44 | 1552 | 2.86 | 2263.11 | 59.83 | 9.45 | 184.13 | 64.38111888 | 31406585.98
C | 980 | S30 | 1508 | 12 | 0.021 | 0.744 | 0.032 | 23.25 | 20.64126415 | 37 | 1545 | 2.46 | 2261.41 | 59.93 | 8.6 | 181.33 | 73.71138211 | 33204117.56
C | 980 | S05 | 1508 | 12 | 0.018 | 0.74 | 0.027 | 27.40740741 | 23.61991192 | 45 | 1553 | 2.6 | 2259.78 | 59.93 | 8.86 | 187.53 | 72.12692308 | 32342666.68
C | 909 | S10 | 1506 | 10 | 0.024 | 1.027 | 0.026 | 39.5 | 24.33786233 | 34 | 1540 | 2.43 | 2258.21 | 60.07 | 9.14 | 184.94 | 76.10699588 | 35674142.17
C | 909 | S15 | 1506 | 11 | 0.02 | 1.03 | 0.027 | 38.14814815 | 23.61991192 | 38 | 1544 | 3 | 2262.55 | 60.1 | 9.08 | 184.99 | 61.66333333 | 28761535.6
C | 909 | S25 | 1506 | 12 | 0.03 | 1.038 | 0.024 | 43.25 | 25.93359266 | 43 | 1549 | 2.98 | 2259.41 | 59.9 | 9.38 | 183.47 | 61.56711409 | 29869703.48
C | 909 | S10 | 1506 | 6 | 0.02 | 1.03 | 0.02 | 51.5 | 29.96988564 | 31 | 1537 | 2.95 | 2255.77 | 60.04 | 8.47 | 184.93 | 62.68813559 | 27202292.2
C | 980 | S15 | 1508 | 8 | 0.018 | 0.762 | 0.028 | 27.21428571 | 22.94811947 | 26 | 1534 | 2.98 | 2260.38 | 59.96 | 8.36 | 183.91 | 61.7147651 | 26633041.13
C | 980 | S25 | 1508 | 14 | 0.022 | 0.737 | 0.02 | 36.85 | 29.96988564 | 34 | 1542 | 2.94 | 2257.23 | 60.41 | 9.06 | 182.85 | 62.19387755 | 29215005.43
C | 980 | S30 | 1508 | 11 | 0.022 | 0.787 | 0.029 | 27.13793103 | 22.31802259 | 37 | 1545 | 2.87 | 2258.3 | 60.24 | 8.94 | 181.94 | 63.39372822 | 29545173.66
C | 980 | S35 | 1508 | 9 | 0.021 | 0.728 | 0.023 | 31.65217391 | 26.82423957 | 49 | 1557 | 2.96 | 2262.68 | 59.64 | 9.1 | 183.63 | 62.03716216 | 29216091.08
C | 980 | S05 | 1508 | 7 | 0.017 | 0.728 | 0.03 | 24.26666667 | 21.72572514 | 23 | 1531 | 2.95 | 2261.6 | 60.07 | 8.88 | 180.36 | 61.13898305 | 28592757.15
C | 980 | S10 | 1508 | 10 | 0.02 | 0.77 | 0.017 | 45.29411765 | 34.09448306 | 45 | 1553 | 2.9 | 2259.32 | 59.78 | 8.96 | 180.62 | 62.28275862 | 29318182.84
C | 980 | S05 | 1508 | 15 | 0.032 | 0.765 | 0.026 | 29.42307692 | 24.33786233 | 54 | 1562 | 2.92 | 2257.5 | 60.03 | 9.07 | 183.46 | 62.82876712 | 29451097.6
C | 980 | S10 | 1508 | 10 | 0.017 | 0.741 | 0.025 | 29.64 | 25.10710746 | 51 | 1559 | 2.92 | 2255.31 | 59.99 | 9.12 | 182.55 | 62.51712329 | 29584724.05
C | 980 | S10 | 1508 | 4 | 0.02 | 0.74 | 0.023 | 32.17391304 | 26.82423957 | 41 | 1549 | 2.89 | 2390.07 | 60.39 | 9.64 | 181.19 | 62.69550173 | 33484136.39
C | 980 | S25 | 1508 | 9 | 0.015 | 0.75 | 0.022 | 34.09090909 | 27.78715793 | 46 | 1554 | 2.78 | 2397.32 | 59.92 | 9.19 | 181.69 | 65.35611511 | 33284804.81
C | 980 | S35 | 1508 | 11 | 0.015 | 0.785 | 0.027 | 29.07407407 | 23.61991192 | 36 | 1544 | 3.24 | 2395.29 | 59.74 | 9.6 | 180.67 | 55.76234568 | 29808053.33
C | 980 | S05 | 1508 | 8 | 0.023 | 0.737 | 0.024 | 30.70833333 | 25.93359266 | 52 | 1560 | 2.4 | 2412.87 | 59.45 | 9.18 | 186.04 | 77.51666667 | 38762756.55
C | 980 | S09 | 1508 | 2 | 0.022 | 0.725 | 0.03 | 24.16666667 | 21.72572514 | 38 | 1546 | 2.39 | 2407.07 | 59.95 | 8.88 | 183.16 | 76.63598326 | 37562377.71
C | 980 | S14 | 1508 | 8 | 0.02 | 0.714 | 0.023 | 31.04347826 | 26.82423957 | 27 | 1535 | 2.26 | 2404.55 | 59.93 | 8.1 | 187.27 | 82.86283186 | 36195925.22
C | 980 | S19 | 1508 | 13 | 0.015 | 0.758 | 0.031 | 24.4516129 | 21.1678094 | 48 | 1556 | 2.81 | 2404.55 | 59.92 | 8.73 | 183.01 | 65.12811388 | 31375526.8
C | 980 | S24 | 1508 | 11 | 0.024 | 0.73 | 0.022 | 33.18181818 | 27.78715793 | 34 | 1542 | 2.69 | 2400.73 | 59.8 | 9.06 | 182.91 | 67.99628253 | 33960066.16
C | 980 | S30 | 1508 | 11 | 0.023 | 0.709 | 0.028 | 25.32142857 | 22.94811947 | 32 | 1540 | 2.59 | 2396.72 | 60.05 | 8.75 | 181.98 | 70.26254826 | 34007513.51
C | 980 | S05 | 1508 | 9 | 0.018 | 0.711 | 0.026 | 27.34615385 | 24.33786233 | 30 | 1538 | 2.88 | 2429.1 | 61.11 | 9.01 | 181.65 | 63.07291667 | 31917361.88
C | 980 | S10 | 1508 | 10 | 0.022 | 0.732 | 0.029 | 25.24137931 | 22.31802259 | 28 | 1536 | 2.86 | 2425.17 | 60.89 | 8.57 | 180.2 | 63.00699301 | 30521527.62
C | 980 | S20 | 1508 | 6 | 0.023 | 0.738 | 0.033 | 22.36363636 | 20.1434254 | 35 | 1543 | 2.74 | 2423.46 | 60.84 | 9.44 | 180.65 | 65.93065693 | 35067643.09
C | 980 | S25 | 1508 | 13 | 0.022 | 0.749 | 0.021 | 35.66666667 | 28.83191546 | 31 | 1539 | 3.02 | 2427.73 | 60.63 | 9.61 | 180.7 | 59.83443709 | 32446370.28
C | 980 | S30 | 1508 | 15 | 0.023 | 0.723 | 0.031 | 23.32258065 | 21.1678094 | 45 | 1553 | 2.97 | 2431.67 | 61.21 | 9.73 | 180.09 | 60.63636364 | 33458796.71
C | 980 | M | 1508 | 9 | 0.018 | 0.755 | 0.018 | 41.94444444 | 32.58285073 | 84 | 1592 | 2.39 | 2435.72 | 60.57 | 10.07 | 181.12 | 75.78242678 | 43103071.83
C | 980 | S10 | 1508 | 12 | 0.026 | 0.747 | 0.023 | 32.47826087 | 26.82423957 | 39 | 1547 | 2.38 | 2465.43 | 61.15 | 9.02 | 180.06 | 75.65546218 | 39243844.59
C | 909 | S05 | 1506 | 13 | 0.024 | 1 | 0.029 | 34.48275862 | 22.31802259 | 43 | 1549 | 2.98 | 2442.26 | 61.28 | 9.55 | 191.9 | 64.39597315 | 32872163.96
C | 909 | S25 | 1506 | 12 | 0.019 | 1.076 | 0.029 | 37.10344828 | 22.31802259 | 46 | 1552 | 2.32 | 2438.67 | 60.86 | 9.26 | 181.24 | 78.12068966 | 40881359.33
C | 980 | S30 | 1508 | 17 | 0.034 | 0.74 | 0.028 | 26.42857143 | 22.94811947 | 39 | 1547 | 2.95 | 2433.13 | 60.86 | 9.32 | 180.67 | 61.2440678 | 32285573.13
C | 980 | S10 | 1508 | 8 | 0.018 | 0.79 | 0.029 | 27.24137931 | 22.31802259 | 37 | 1545 | 2.8 | 2438.32 | 61.16 | 9.36 | 187.24 | 66.87142857 | 34234012.8
C | 980 | S15 | 1508 | 12 | 0.032 | 0.747 | 0.019 | 39.31578947 | 31.21470086 | 47 | 1555 | 2.79 | 2434.64 | 61.23 | 9.65 | 186.55 | 66.86379928 | 35367727.31
C | 909 | S25 | 1506 | 12 | 0.029 | 1.043 | 0.028 | 37.25 | 22.94811947 | 44 | 1550 | 2.98 | 2437.39 | 61.25 | 10.11 | 184.07 | 61.76845638 | 34730353.75
C | 980 | S30 | 1508 | 21 | 0.015 | 0.742 | 0.018 | 41.22222222 | 32.58285073 | 32 | 1540 | 2.29 | 2433.25 | 60.94 | 8.93 | 180.9 | 78.99563319 | 39852172.27
C | 980 | S01 | 1508 | 18 | 0.022 | 0.72 | 0.023 | 31.30434783 | 26.82423957 | 24 | 1532 | 2.39 | 2441.64 | 60.89 | 9.24 | 180.83 | 75.66108787 | 39646512.6
C | 909 | S05 | 1506 | 13 | 0.022 | 1.02 | 0.018 | 56.66666667 | 32.58285073 | 50 | 1556 | 2.92 | 2433.16 | 60.89 | 9.33 | 180.96 | 61.97260274 | 32652673.89
C | 909 | S15 | 1506 | 13 | 0.027 | 1.05 | 0.03 | 35 | 21.72572514 | 51 | 1557 | 2.81 | 2438.28 | 61.02 | 9.41 | 183.98 | 65.47330961 | 34293844.19
C | 909 | S20 | 1506 | 5 | 0.027 | 1.043 | 0.029 | 35.96551724 | 22.31802259 | 40 | 1546 | 2.85 | 2435.8 | 61.08 | 9.17 | 183.55 | 64.40350877 | 32916632
C | 909 | S25 | 1506 | 6 | 0.024 | 1.008 | 0.021 | 48 | 28.83191546 | 51 | 1557 | 2.78 | 2439.77 | 60.98 | 9 | 185.2 | 66.61870504 | 33173851.08
C | 909 | S05 | 1506 | 11 | 0.018 | 1.06 | 0.018 | 58.88888889 | 32.58285073 | 32 | 1538 | 2.96 | 2409.93 | 61.12 | 9.26 | 181.25 | 61.23310811 | 31664526.2
C | 909 | S15 | 1506 | 5 | 0.022 | 1.036 | 0.02 | 51.8 | 29.96988564 | 45 | 1551 | 2.69 | 2414.43 | 61.23 | 9.3 | 180.15 | 66.97026022 | 35058600.67
C | 909 | S30 | 1506 | 13 | 0.028 | 1.035 | 0.02 | 51.75 | 29.96988564 | 37 | 1543 | 2.97 | 2412.05 | 60.89 | 9.46 | 182.07 | 61.3030303 | 32267868.89
C | 909 | S05 | 1506 | 10 | 0.032 | 1.05 | 0.023 | 45.65217391 | 26.82423957 | 53 | 1559 | 2.83 | 2412.78 | 60.98 | 9.52 | 184.3 | 65.12367491 | 34089256.37
C | 980 | M | 1508 | 16 | 0.035 | 0.75 | 0.025 | 30 | 25.10710746 | 54 | 1562 | 2.28 | 2411.14 | 60.93 | 9.17 | 183.31 | 80.39912281 | 40729230.68
C | 909 | S05 | 1506 | 12 | 0.026 | 1.1 | 0.023 | 47.82608696 | 26.82423957 | 58 | 1564 | 2.19 | 2413.37 | 61.07 | 9.66 | 181.32 | 82.79452055 | 44710158.74
C | 909 | S15 | 1506 | 10 | 0.023 | 1.02 | 0.02 | 51 | 29.96988564 | 51 | 1557 | 2.98 | 2409.17 | 61.1 | 9.94 | 182.94 | 61.38926174 | 33751016.5
C | 980 | S25 | 1508 | 12 | 0.027 | 0.72 | 0.024 | 30 | 25.93359266 | 48 | 1556 | 2.44 | 2410.96 | 61.09 | 8.78 | 181.38 | 74.33606557 | 36437115.15
C | 980 | S30 | 1508 | 9 | 0.024 | 0.742 | 0.024 | 30.91666667 | 25.93359266 | 28 | 1536 | 2.87 | 2411.14 | 60.75 | 9.07 | 180.6 | 62.92682927 | 32003472.88
C | 909 | S10 | 1506 | 5 | 0.024 | 1.032 | 0.02 | 51.6 | 29.96988564 | 53 | 1559 | 2.79 | 2412.33 | 61.14 | 9.04 | 180.28 | 64.61648746 | 32828439.23
C | 976 | S09 | 1510 | 5 | 0.03 | 0.99 | 0.03 | 33 | 21.72572514 | 44 | 1554 | 2.9 | 2376.25 | 60.87 | 9.19 | 180.95 | 62.39655172 | 31627068.1
C | 980 | S15 | 1508 | 5 | 0.027 | 0.76 | 0.031 | 24.51612903 | 21.1678094 | 35 | 1543 | 2.78 | 2373.85 | 60.88 | 8.99 | 185.14 | 66.5971223 | 32241664.86
C | 980 | S25 | 1508 | 12 | 0.025 | 0.705 | 0.027 | 26.11111111 | 23.61991192 | 41 | 1549 | 2.55 | 2384.55 | 60.89 | 9.56 | 181.03 | 70.99215686 | 37546843.76
C | 980 | S30 | 1508 | 15 | 0.016 | 0.747 | 0.018 | 41.5 | 32.58285073 | 39 | 1547 | 2.64 | 2387.06 | 61.02 | 10.14 | 180.84 | 68.5 | 38507617.91
C | 980 | S05 | 1508 | 11 | 0.022 | 0.72 | 0.021 | 34.28571429 | 28.83191546 | 52 | 1560 | 2.85 | 2383.33 | 61.04 | 10.04 | 185.28 | 65.01052632 | 35263248.93
C | 980 | S10 | 1508 | 11 | 0.025 | 0.731 | 0.022 | 33.22727273 | 27.78715793 | 40 | 1548 | 2.93 | 2379.63 | 61.07 | 9.44 | 188.49 | 64.33105802 | 32200535.92
C | 980 | S15 | 1508 | 15 | 0.015 | 0.73 | 0.022 | 33.18181818 | 27.78715793 | 38 | 1546 | 2.98 | 2381.43 | 61.15 | 9.38 | 185.92 | 62.38926174 | 31482824.26
C | 909 | S25 | 1506 | 13 | 0.018 | 1.06 | 0.019 | 55.78947368 | 31.21470086 | 39 | 1545 | 3.08 | 2382.43 | 61 | 9.85 | 180.11 | 58.47727273 | 32000366.59
C | 909 | S09 | 1506 | 7 | 0.016 | 1.045 | 0.014 | 74.64285714 | 39.77262916 | 52 | 1558 | 2.81 | 2382.78 | 60.74 | 9.69 | 187.09 | 66.58007117 | 34510455.67
C | 909 | S04 | 1506 | 10 | 0.023 | 1.05 | 0.017 | 61.76470588 | 34.09448306 | 57 | 1563 | 2.92 | 2382.21 | 61.1 | 10.17 | 183.75 | 62.92808219 | 34847163.68
C | 909 | S15 | 1506 | 8 | 0.023 | 1.04 | 0.01 | 104 | 51.94243253 | 47 | 1553 | 2.91 | 2382.24 | 60.96 | 9.6 | 184.5 | 63.40206186 | 33007531.55
C | 909 | S20 | 1506 | 12 | 0.02 | 1.079 | 0.02 | 53.95 | 29.96988564 | 45 | 1551 | 3.05 | 2383.28 | 60.74 | 10.87 | 181.95 | 59.6557377 | 35674185.29
C | 980 | S25 | 1508 | 10 | 0.027 | 0.735 | 0.023 | 31.95652174 | 26.82423957 | 39 | 1547 | 2.38 | 2303.93 | 61.2 | 9.76 | 180.32 | 75.76470588 | 39681806.12
C | 980 | M | 1508 | 8 | 0.035 | 0.73 | 0.023 | 31.73913043 | 26.82423957 | 73 | 1581 | 2.21 | 2305.06 | 60.43 | 9.55 | 181.08 | 81.93665158 | 41835274.48
C | 980 | S10 | 1508 | 10 | 0.014 | 0.765 | 0.018 | 42.5 | 32.58285073 | 53 | 1561 | 2.81 | 2302.48 | 61.37 | 9.77 | 184.4 | 65.6227758 | 33622763.1
C | 980 | S20 | 1508 | 10 | 0.031 | 0.735 | 0.029 | 25.34482759 | 22.31802259 | 40 | 1548 | 2.76 | 2302.97 | 60.94 | 9.15 | 180.56 | 65.42028986 | 32066354.02
C | 980 | S05 | 1508 | 8 | 0.018 | 0.748 | 0.028 | 26.71428571 | 22.94811947 | 30 | 1538 | 2.96 | 2311.25 | 61.03 | 9.74 | 193.16 | 65.25675676 | 31942099.66
C | 980 | S10 | 1508 | 11 | 0.017 | 0.737 | 0.019 | 38.78947368 | 31.21470086 | 36 | 1544 | 2.81 | 2311.77 | 60.9 | 10.25 | 186.43 | 66.34519573 | 35416974.56
C | 980 | S15 | 1508 | 13 | 0.031 | 0.712 | 0.028 | 25.42857143 | 22.94811947 | 39 | 1547 | 2.84 | 2313.62 | 61.06 | 10.3 | 183.39 | 64.57394366 | 35241972.25
C | 980 | S05 | 1508 | 3 | 0.021 | 0.75 | 0.028 | 26.78571429 | 22.94811947 | 52 | 1560 | 2.82 | 2263.65 | 58.81 | 9.43 | 190.09 | 67.40780142 | 31792241.81
C | 909 | S15 | 1506 | 14 | 0.023 | 1.06 | 0.02 | 53 | 29.96988564 | 35 | 1541 | 2.67 | 2264.54 | 58.91 | 8.97 | 188.68 | 70.66666667 | 31952913.84
C | 909 | S25 | 1506 | 4 | 0.021 | 1.062 | 0.032 | 33.1875 | 20.64126415 | 36 | 1542 | 3.03 | 2265.17 | 58.85 | 8.88 | 193.34 | 63.80858086 | 27881775.68
C | 909 | S30 | 1506 | 15 | 0.017 | 1.052 | 0.02 | 52.6 | 29.96988564 | 35 | 1541 | 3.17 | 2264.81 | 58.94 | 9.17 | 189.22 | 59.69085174 | 27516369.82
C | 909 | M | 1506 | 10 | 0.023 | 1.005 | 0.018 | 55.83333333 | 32.58285073 | 73 | 1579 | 2.32 | 2265.95 | 58.54 | 9.77 | 187.95 | 81.01293103 | 40078013.92
C | 909 | S05 | 1506 | 13 | 0.025 | 1.04 | 0.021 | 49.52380952 | 28.83191546 | 44 | 1550 | 2.86 | 2265.89 | 58.87 | 9.18 | 180.41 | 63.08041958 | 30546732.46
C | 909 | S22 | 1506 | 9 | 0.021 | 1.052 | 0.03 | 35.06666667 | 21.72572514 | 57 | 1563 | 2.97 | 2267.08 | 58.82 | 9.63 | 184.68 | 62.18181818 | 30873507.64
C | 980 | S10 | 1508 | 12 | 0.021 | 0.747 | 0.023 | 32.47826087 | 26.82423957 | 42 | 1550 | 2.76 | 2266.9 | 58.8 | 9 | 187.6 | 67.97101449 | 31046673.91
C | 980 | S15 | 1508 | 9 | 0.023 | 0.774 | 0.023 | 33.65217391 | 26.82423957 | 43 | 1551 | 2.89 | 2266.26 | 58.85 | 9.54 | 182 | 62.97577855 | 31420244.18
C | 980 | S05 | 1508 | 10 | 0.017 | 0.748 | 0.028 | 26.71428571 | 22.94811947 | 37 | 1545 | 2.73 | 2268.46 | 58.7 | 9.54 | 181 | 66.3003663 | 33294012.92
C | 980 | S05 | 1508 | 11 | 0.025 | 0.73 | 0.019 | 38.42105263 | 31.21470086 | 56 | 1564 | 2.72 | 2263.54 | 58.95 | 9.13 | 183.84 | 67.58823529 | 31910920.9
C | 980 | S15 | 1508 | 8 | 0.03 | 0.71 | 0.012 | 59.16666667 | 44.94691449 | 55 | 1563 | 2.73 | 2261.04 | 59.01 | 9.07 | 183.47 | 67.20512821 | 31550204.31
C | 980 | S20 | 1508 | 11 | 0.028 | 0.77 | 0.02 | 38.5 | 29.96988564 | 47 | 1555 | 2.69 | 2266.61 | 58.57 | 9.49 | 183.51 | 68.21933086 | 33584587.87
C | 980 | S05 | 1508 | 7 | 0.02 | 0.75 | 0.025 | 30 | 25.10710746 | 51 | 1559 | 2.88 | 2318.6 | 58.97 | 8.3 | 183.24 | 63.625 | 28064720.83
C | 980 | S10 | 1508 | 9 | 0.024 | 0.74 | 0.026 | 28.46153846 | 24.33786233 | 41 | 1549 | 2.85 | 2314.57 | 58.79 | 8.01 | 183.06 | 64.23157895 | 27321671.56
C | 980 | S15 | 1508 | 8 | 0.028 | 0.734 | 0.023 | 31.91304348 | 26.82423957 | 41 | 1549 | 2.93 | 2315.49 | 58.75 | 8.04 | 181.6 | 61.97952218 | 26685824.68
C | 980 | S25 | 1508 | 6 | 0.028 | 0.715 | 0.03 | 23.83333333 | 21.72572514 | 49 | 1557 | 2.93 | 2315.85 | 58.9 | 7.99 | 181.33 | 61.88737201 | 26523991.23
C | 980 | S30 | 1508 | 6 | 0.016 | 0.76 | 0.017 | 44.70588235 | 34.09448306 | 55 | 1563 | 2.86 | 2317.77 | 58.84 | 8.06 | 180.22 | 63.01398601 | 27433968.55
C | 980 | S05 | 1508 | 12 | 0.018 | 0.72 | 0.012 | 60 | 44.94691449 | 40 | 1548 | 2.78 | 2311.74 | 59.22 | 8.21 | 182.73 | 65.73021583 | 28673891.61
C | 980 | S05 | 1508 | 11 | 0.019 | 0.724 | 0.021 | 34.47619048 | 28.83191546 | 50 | 1558 | 2.86 | 2301.08 | 59.17 | 8.94 | 180.64 | 63.16083916 | 30210123.02
C | 980 | S10 | 1508 | 8 | 0.018 | 0.759 | 0.024 | 31.625 | 25.93359266 | 46 | 1554 | 2.48 | 2292.61 | 59.17 | 1 | 184.4 | 74.35483871 | 3882645.968
C | 980 | S15 | 1508 | 6 | 0.023 | 0.78 | 0.027 | 28.88888889 | 23.61991192 | 41 | 1549 | 2.82 | 2299.68 | 58.79 | 8.62 | 186.77 | 66.23049645 | 29523976.85
C | 980 | S20 | 1508 | 6 | 0.017 | 0.73 | 0.02 | 36.5 | 29.96988564 | 26 | 1534 | 2.75 | 2294.82 | 58.96 | 8.18 | 182.03 | 66.19272727 | 28669394.88
C | 980 | S25 | 1508 | 5 | 0.02 | 0.716 | 0.018 | 39.77777778 | 32.58285073 | 50 | 1558 | 2.52 | 2296.97 | 58.76 | 8.42 | 180.56 | 71.65079365 | 32234145.67
C | 980 | S30 | 1508 | 12 | 0.016 | 0.835 | 0.025 | 33.4 | 25.10710746 | 44 | 1552 | 2.92 | 2298.52 | 59.01 | 8.65 | 191.14 | 65.45890411 | 28597682.05
C | 980 | M | 1508 | 12 | 0.019 | 0.712 | 0.013 | 54.76923077 | 42.18126779 | 65 | 1573 | 2.33 | 2298.76 | 58.57 | 9.14 | 187.54 | 80.48927039 | 37873304.24
C | 980 | S05 | 1508 | 7 | 0.024 | 0.755 | 0.019 | 39.73684211 | 31.21470086 | 34 | 1542 | 2.85 | 2301.45 | 59.21 | 9.03 | 180.45 | 63.31578947 | 30626243.05
C | 980 | S10 | 1508 | 7 | 0.03 | 0.75 | 0.02 | 37.5 | 29.96988564 | 46 | 1554 | 2.83 | 2305.01 | 58.91 | 8.92 | 180.33 | 63.72084806 | 30514097.05
C | 980 | S05 | 1508 | 7 | 0.013 | 0.719 | 0.022 | 32.68181818 | 27.78715793 | 25 | 1533 | 2.98 | 2301.03 | 59.1 | 8.28 | 181.54 | 60.91946309 | 26852556.81
C | 980 | S20 | 1508 | 2 | 0.02 | 0.763 | 0.02 | 38.15 | 29.96988564 | 48 | 1556 | 2.85 | 2302.1 | 59.11 | 8.33 | 181.52 | 63.69122807 | 28260094.95
C | 980 | S15 | 1508 | 8 | 0.017 | 0.74 | 0.025 | 29.6 | 25.10710746 | 48 | 1556 | 2.9 | 2470.43 | 59.13 | 7.6 | 182.6 | 62.96551724 | 27191767.45
C | 980 | S29 | 1508 | 6 | 0.015 | 1.108 | 0.015 | 73.86666667 | 37.65403131 | 28 | 1536 | 2.75 | 2346.65 | 59.47 | 9.72 | 180.86 | 65.76727273 | 34836232.58
C | 909 | S20 | 1506 | 4 | 0.034 | 1.012 | 0.023 | 44 | 26.82423957 | 45 | 1551 | 3.08 | 2355 | 58.87 | 8.73 | 184.1 | 59.77272727 | 28035204.55
C | 909 | S30 | 1506 | 12 | 0.022 | 1.05 | 0.021 | 50 | 28.83191546 | 31 | 1537 | 2.86 | 2352.06 | 59.03 | 0.75 | 182.33 | 63.75174825 | 2590555.594
C | 980 | M | 1508 | 8 | 0.021 | 0.777 | 0.021 | 37 | 28.83191546 | 68 | 1576 | 2.49 | 2353.13 | 58.6 | 8.84 | 181.55 | 72.91164659 | 35087152.87
C | 980 | M | 1508 | 3 | 0.017 | 0.741 | 0.022 | 33.68181818 | 27.78715793 | 56 | 1564 | 2.3 | 2354.13 | 58.78 | 8.97 | 181.86 | 79.06956522 | 38560649.4
C | 980 | S04 | 1508 | 4 | 0.021 | 0.751 | 0.027 | 27.81481481 | 23.61991192 | 55 | 1563 | 2.89 | 2288.06 | 59.08 | 8.62 | 188.93 | 65.37370242 | 28663295.58
C | 909 | S09 | 1506 | 5 | 0.019 | 1.03 | 0.024 | 42.91666667 | 25.93359266 | 46 | 1552 | 2.77 | 2284.92 | 58.72 | 8.53 | 185.89 | 67.10830325 | 29552181.92
C | 909 | S28 | 1506 | 4 | 0.025 | 1.062 | 0.02 | 53.1 | 29.96988564 | 53 | 1559 | 2.71 | 2289.11 | 59.04 | 8.62 | 183.31 | 67.64206642 | 30581158.1
C | 980 | M | 1508 | 8 | 0.024 | 0.74 | 0.027 | 27.40740741 | 23.61991192 | 38 | 1546 | 2.34 | 2291.55 | 58.73 | 8.2 | 183.59 | 78.45726496 | 33726915.38
C | 980 | S03 | 1508 | 6 | 0.018 | 0.725 | 0.02 | 36.25 | 29.96988564 | 41 | 1549 | 2.92 | 2293.53 | 58.87 | 8.44 | 186.56 | 63.89041096 | 27842825.84
C | 980 | S10 | 1508 | 5 | 0.023 | 0.746 | 0.027 | 27.62962963 | 23.61991192 | 35 | 1543 | 2.46 | 2293.14 | 59.02 | 7.5 | 180.4 | 73.33333333 | 29363378.05
C | 909 | S25 | 1506 | 3 | 0.023 | 1.13 | 0.024 | 47.08333333 | 25.93359266 | 57 | 1563 | 2.85 | 2275.31 | 58.78 | 8.69 | 186.72 | 65.51578947 | 29138338.38
C | 909 | S05 | 1506 | 4 | 0.019 | 1.023 | 0.027 | 37.88888889 | 23.61991192 | 59 | 1565 | 2.84 | 2269.25 | 59.3 | 0.69 | 181.03 | 63.74295775 | 2315593.838
C | 909 | S10 | 1506 | 6 | 0.021 | 1.036 | 0.027 | 38.37037037 | 23.61991192 | 56 | 1562 | 2.98 | 2271.45 | 58.87 | 8.93 | 180.68 | 60.63087248 | 28588256.28
C | 909 | S15 | 1506 | 4 | 0.025 | 1.04 | 0.025 | 41.6 | 25.10710746 | 58 | 1564 | 3.39 | 2270.58 | 58.72 | 9.61 | 180.73 | 53.31268437 | 27033967.54
C | 980 | M | 1508 | 8 | 0.023 | 0.736 | 0.029 | 25.37931034 | 22.31802259 | 62 | 1570 | 2.24 | 2272.42 | 58.97 | 8.55 | 183.03 | 81.70982143 | 36429733.13
C | 980 | S15 | 1508 | 4 | 0.026 | 0.737 | 0.032 | 23.03125 | 20.64126415 | 66 | 1574 | 2.77 | 2314.55 | 55.93 | 0.64 | 182.14 | 65.75451264 | 2246032.635
C | 980 | S09 | 1508 | 7 | 0.023 | 0.734 | 0.028 | 26.21428571 | 22.94811947 | 53 | 1561 | 2.93 | 2315.04 | 55.81 | 8.64 | 190.64 | 65.06484642 | 28671730.89
C | 980 | S30 | 1508 | 8 | 0.027 | 0.773 | 0.026 | 29.73076923 | 24.33786233 | 55 | 1563 | 2.69 | 2317.71 | 55.97 | 9.48 | 180.33 | 67.03717472 | 34305554.41
C | 980 | S05 | 1508 | 10 | 0.025 | 0.96 | 0.02 | 48 | 29.96988564 | 44 | 1552 | 2.89 | 2322.32 | 55.56 | 8.8 | 181.44 | 62.78200692 | 29699981.73
C | 980 | S15 | 1508 | 10 | 0.025 | 0.742 | 0.028 | 26.5 | 22.94811947 | 50 | 1558 | 2.9 | 2317.92 | 55.85 | 7.78 | 180.4 | 62.20689655 | 26117363.42
C | 980 | S30 | 1508 | 7 | 0.024 | 0.756 | 0.026 | 29.07692308 | 24.33786233 | 41 | 1549 | 2.82 | 2315.47 | 56.08 | 8.34 | 184.17 | 65.30851064 | 28761093.32
C | 980 | S10 | 1508 | 7 | 0.024 | 0.752 | 0.031 | 24.25806452 | 21.1678094 | 40 | 1548 | 2.93 | 2318.34 | 56.09 | 7.89 | 189.87 | 64.80204778 | 26220188.03
C | 980 | S05 | 1508 | 10 | 0.017 | 0.785 | 0.018 | 43.61111111 | 32.58285073 | 23 | 1531 | 2.63 | 2316.57 | 56.1 | 8.19 | 189.12 | 71.90874525 | 30298621.62
C | 980 | S15 | 1508 | 3 | 0.029 | 0.756 | 0.023 | 32.86956522 | 26.82423957 | 46 | 1554 | 2.4 | 2312.23 | 55.94 | 8.46 | 195.25 | 81.35416667 | 34232565.15
C | 980 | S20 | 1508 | 7 | 0.023 | 0.73 | 0.027 | 27.03703704 | 23.61991192 | 33 | 1541 | 2.96 | 2314.65 | 55.82 | 8.47 | 194.23 | 65.61824324 | 27818026.72
C | 980 | S25 | 1508 | 5 | 0.02 | 0.741 | 0.021 | 35.28571429 | 28.83191546 | 51 | 1559 | 2.77 | 2315.23 | 55.77 | 8.32 | 181.95 | 65.68592058 | 29207002.57
C | 980 | S29 | 1508 | 4 | 0.034 | 0.803 | 0.027 | 29.74074074 | 23.61991192 | 48 | 1556 | 2.69 | 2315.26 | 56.08 | 7.98 | 180.97 | 67.27509294 | 28846934.63
C | 980 | S05 | 1508 | 8 | 0.032 | 0.723 | 0.028 | 25.82142857 | 22.94811947 | 52 | 1560 | 2.81 | 2315.68 | 56.03 | 8.19 | 192.45 | 68.48754448 | 28346889.91
C | 909 | S05 | 1506 | 2 | 0.027 | 1.078 | 0.029 | 37.17241379 | 22.31802259 | 52 | 1558 | 2.84 | 2316.13 | 55.79 | 8.43 | 187.11 | 65.88380282 | 28874964.36
C | 909 | S20 | 1506 | 7 | 0.025 | 1.035 | 0.015 | 69 | 37.65403131 | 53 | 1559 | 2.68 | 2318.42 | 56.1 | 8.34 | 180.63 | 67.39925373 | 30302095.43
C | 909 | S03 | 1506 | 11 | 0.034 | 1.044 | 0.02 | 52.2 | 29.96988564 | 45 | 1551 | 2.74 | 2318.52 | 55.92 | 8.16 | 181.02 | 66.06569343 | 29000115.85
C | 909 | S13 | 1506 | 16 | 0.02 | 1.05 | 0.031 | 33.87096774 | 21.1678094 | 49 | 1555 | 3 | 2322.41 | 56.05 | 8.78 | 197.14 | 65.71333333 | 28547063.72
C | 980 | S15 | 1508 | 2 | 0.026 | 0.779 | 0.028 | 27.82142857 | 22.94811947 | 42 | 1550 | 2.21 | 2322.99 | 55.96 | 7.86 | 190.03 | 85.98642534 | 34699794.52
C | 909 | S24 | 1506 | 8 | 0.036 | 1.1 | 0.018 | 61.11111111 | 32.58285073 | 34 | 1540 | 2.74 | 2318.06 | 55.7 | 8.19 | 195.59 | 71.38321168 | 29100959.08
C | 909 | M | 1506 | 13 | 0.019 | 1.025 | 0.017 | 60.29411765 | 34.09448306 | 59 | 1565 | 2.3 | 2322.05 | 55.41 | 7.73 | 183.66 | 79.85217391 | 32777250.13
C | 909 | S05 | 1506 | 11 | 0.038 | 1.08 | 0.023 | 46.95652174 | 26.82423957 | 49 | 1555 | 2.95 | 2323.93 | 56.06 | 7.96 | 181.37 | 61.48135593 | 26336822.97
C | 909 | S15 | 1506 | 11 | 0.028 | 1.048 | 0.028 | 37.42857143 | 22.94811947 | 41 | 1547 | 2.49 | 2325.15 | 56.32 | 7.41 | 192.01 | 77.1124498 | 29061573.61
C | 1071 | S05 | 1505 | 13 | 0.022 | 1.04 | 0.032 | 32.5 | 20.64126415 | 33 | 1538 | 2.79 | 2322.31 | 56.04 | 7.7 | 180.25 | 64.60573477 | 26918819.14
C | 980 | S19 | 1508 | 4 | 0.028 | 0.75 | 0.023 | 32.60869565 | 26.82423957 | 34 | 1542 | 1.93 | 2321.7 | 65.88 | 8.35 | 180.88 | 93.72020725 | 42187574.61
C | 909 | S05 | 1506 | 5 | 0.025 | 1.042 | 0.029 | 35.93103448 | 22.31802259 | 48 | 1554 | 3.02 | 2319.46 | 55.84 | 8.4 | 181.17 | 59.99006623 | 27096208.21
C | 980 | S15 | 1508 | 4 | 0.018 | 0.722 | 0.027 | 26.74074074 | 23.61991192 | 49 | 1557 | 2.36 | 2316.16 | 56.04 | 8.89 | 188.98 | 80.07627119 | 36644399.19
C | 980 | S24 | 1508 | 6 | 0.024 | 0.735 | 0.029 | 25.34482759 | 22.31802259 | 49 | 1557 | 3.08 | 2316.06 | 56.19 | 0.76 | 194.17 | 63.04220779 | 2400280.364
C | 980 | M | 1508 | 7 | 0.032 | 0.736 | 0.019 | 38.73684211 | 31.21470086 | 73 | 1581 | 2.35 | 2311.12 | 55.36 | 8.72 | 182.06 | 77.47234043 | 36018067.61
C | 980 | S15 | 1508 | 6 | 0.023 | 0.753 | 0.017 | 44.29411765 | 34.09448306 | 50 | 1558 | 2.52 | 2316.32 | 55.67 | 8.86 | 195.17 | 77.4484127 | 34204325.33
C | 980 | S25 | 1508 | 4 | 0.023 | 0.779 | 0.017 | 45.82352941 | 34.09448306 | 62 | 1570 | 2.6 | 2315.54 | 55.96 | 8.18 | 181.14 | 69.66923077 | 30597189.32
C | 909 | S15 | 1506 | 5 | 0.029 | 1.038 | 0.025 | 41.52 | 25.10710746 | 58 | 1564 | 2.67 | 2315.1 | 56.02 | 0.7 | 190.78 | 71.45318352 | 2549211.236
C | 909 | S20 | 1506 | 7 | 0.024 | 1.038 | 0.027 | 38.44444444 | 23.61991192 | 27 | 1533 | 2.71 | 2311.29 | 56.08 | 0.87 | 187.2 | 69.07749077 | 3116403.565
C | 909 | S20 | 1506 | 7 | 0.034 | 1.038 | 0.031 | 33.48387097 | 21.1678094 | 35 | 1541 | 2.91 | 2271.02 | 55.11 | 8.83 | 181.45 | 62.35395189 | 28942628.08
C | 1087 | S16 | 1495 | 4 | 0.022 | 1.185 | 0.024 | 49.375 | 25.93359266 | 51 | 1546 | 3.04 | 2234.81 | 52.84 | 0.9 | 181.19 | 59.60197368 | 2778809.803
C | 1087 | S20 | 1495 | 3 | 0.031 | 1.187 | 0.027 | 43.96296296 | 23.61991192 | 58 | 1553 | 3.09 | 2235.35 | 52.92 | 0.83 | 180.21 | 58.32038835 | 2521822.039
C | 1097 | S08 | 1505 | 4 | 0.022 | 1.277 | 0.018 | 70.94444444 | 32.58285073 | 44 | 1549 | 2.75 | 2231.36 | 53.03 | 1.03 | 180 | 65.45454545 | 3510132.131
C | 1097 | S15 | 1505 | 5 | 0.016 | 1.278 | 0.014 | 91.28571429 | 39.77262916 | 51 | 1556 | 3.23 | 2237.23 | 53.16 | 1.28 | 182.09 | 56.374613 | 3723637.3
C | 1097 | S18 | 1505 | 3 | 0.019 | 1.302 | 0.01 | 130.2 | 51.94243253 | 52 | 1557 | 2.8 | 2238.77 | 53.02 | 9.1 | 180.63 | 64.51071429 | 30559210.5
C | 1105 | S05 | 1499 | 9 | 0.019 | 1.32 | 0.015 | 88 | 37.65403131 | 57 | 1556 | 2.82 | 2277.64 | 52.98 | 0.86 | 180.64 | 64.05673759 | 2917317.617
C | 980 | M | 1508 | 6 | 0.018 | 0.75 | 0.015 | 50 | 37.65403131 | 74 | 1582 | 2.3 | 2271.6 | 52.64 | 8.84 | 183.22 | 79.66086957 | 36669549.91
C | 1088 | S16 | 1514 | 1 | 0.025 | 0.508 | 0.017 | 29.88235294 | 34.09448306 | 53 | 1567 | 2.75 | 2277.68 | 52.99 | 7.53 | 180.52 | 65.64363636 | 26194148.25
C | 1107 | S16 | 1507 | 5 | 0.015 | 1.29 | 0.019 | 67.89473684 | 31.21470086 | 52 | 1559 | 2.95 | 2270.79 | 53.29 | 9.68 | 181.17 | 61.41355932 | 31295335
C | 1107 | S16 | 1507 | 8 | 0.018 | 1.38 | 0.011 | 125.4545455 | 48.15942887 | 56 | 1563 | 2.44 | 2272.19 | 53.09 | 9.36 | 180.44 | 73.95081967 | 36608333.31
C | 1107 | S24 | 1507 | 4 | 0.03 | 1.332 | 0.019 | 70.10526316 | 31.21470086 | 57 | 1564 | 3.11 | 2270.56 | 53.05 | 9.58 | 181 | 58.19935691 | 29375643.78
C | 1107 | M | 1507 | 4 | 0.021 | 1.252 | 0.022 | 56.90909091 | 27.78715793 | 64 | 1571 | 2.26 | 2272.4 | 52.69 | 8.66 | 180.11 | 79.69469027 | 36571563.19
C | 1089 | S12 | 1526 | 4 | 0.013 | 0.301 | 0.015 | 20.06666667 | 37.65403131 | 53 | 1579 | 2.66 | 2275.33 | 52.91 | 8.29 | 180.57 | 67.88345865 | 29782872.16
C | 1086 | S12 | 1502 | 7 | 0.019 | 0.709 | 0.023 | 30.82608696 | 26.82423957 | 42 | 1544 | 2.73 | 2274.15 | 53.11 | 8.81 | 180.8 | 66.22710623 | 30823479.23
C | 909 | S20 | 1506 | 9 | 0.018 | 1.002 | 0.017 | 58.94117647 | 34.09448306 | 48 | 1554 | 3.1 | 2273.45 | 53 | 8.9 | 180.72 | 58.29677419 | 27413406.77
C | 909 | S11 | 1506 | 4 | 0.017 | 1.019 | 0.027 | 37.74074074 | 23.61991192 | 49 | 1555 | 2.92 | 2286.12 | 53.01 | 9.21 | 181.02 | 61.99315068 | 30284826.66
C | 909 | S16 | 1506 | 5 | 0.019 | 1.02 | 0.021 | 48.57142857 | 28.83191546 | 54 | 1560 | 2.91 | 2283.15 | 53.28 | 9.49 | 187.09 | 64.29209622 | 31272093.71
C | 980 | S18 | 1508 | 5 | 0.03 | 0.703 | 0.016 | 43.9375 | 35.77449321 | 50 | 1558 | 2.36 | 2284.81 | 52.96 | 9.44 | 183.78 | 77.87288136 | 38384808
C | 980 | S23 | 1508 | 5 | 0.025 | 0.723 | 0.02 | 36.15 | 29.96988564 | 61 | 1569 | 2.68 | 2286.13 | 53.3 | 9.55 | 183.72 | 68.55223881 | 34215176.98
C | 909 | S05 | 1506 | 10 | 0.028 | 1.03 | 0.015 | 68.66666667 | 37.65403131 | 48 | 1554 | 2.87 | 2262.96 | 53.17 | 9.58 | 193.84 | 67.54006969 | 31725595.32
C | 909 | S29 | 1506 | 2 | 0.028 | 1.056 | 0.023 | 45.91304348 | 26.82423957 | 40 | 1546 | 3.02 | 2263.92 | 53.23 | 9.32 | 186.26 | 61.67549669 | 29344001.48
C | 909 | S05 | 1506 | 5 | 0.026 | 0.733 | 0.026 | 28.19230769 | 24.33786233 | 44 | 1550 | 2.91 | 2268.31 | 53.16 | 8.74 | 195.5 | 67.18213058 | 28613444.49
C | 980 | S15 | 1508 | 10 | 0.026 | 0.733 | 0.024 | 30.54166667 | 25.93359266 | 49 | 1557 | 2.83 | 2267.41 | 53.15 | 8.68 | 180.71 | 63.85512367 | 29208727.55
C | 980 | S25 | 1508 | 7 | 0.029 | 0.772 | 0.018 | 42.88888889 | 32.58285073 | 35 | 1543 | 2.39 | 2266.03 | 52.82 | 8.51 | 193.63 | 81.0167364 | 33888051.99
C | 980 | S30 | 1508 | 5 | 0.018 | 0.768 | 0.016 | 48 | 35.77449321 | 43 | 1551 | 2.81 | 2264.34 | 53.06 | 8.89 | 195.57 | 69.59786477 | 30087518.48
C | 980 | M | 1508 | 11 | 0.02 | 0.73 | 0.014 | 52.14285714 | 39.77262916 | 60 | 1568 | 2.36 | 2264.97 | 52.88 | 8.41 | 185.74 | 78.70338983 | 33899690.82
C | 980 | S05 | 1508 | 11 | 0.015 | 0.738 | 0.018 | 41 | 32.58285073 | 44 | 1552 | 2.71 | 2267.97 | 52.92 | 8.49 | 180.41 | 66.57195572 | 29841798.62
C | 909 | S20 | 1506 | 2 | 0.023 | 1.031 | 0.023 | 44.82608696 | 26.82423957 | 57 | 1563 | 2.83 | 2270.26 | 52.93 | 9.06 | 190.02 | 67.14487633 | 30525771.56
C | 909 | S25 | 1506 | 8 | 0.028 | 1.018 | 0.017 | 59.88235294 | 34.09448306 | 56 | 1562 | 2.62 | 2267.48 | 52.84 | 9.45 | 181.17 | 69.14885496 | 34349725.65
C | 980 | S20 | 1508 | 4 | 0.02 | 0.758 | 0.027 | 28.07407407 | 23.61991192 | 45 | 1553 | 2.73 | 2305.12 | 52.74 | 9.6 | 180.85 | 66.24542125 | 34044849.23
C | 980 | M | 1508 | 3 | 0.026 | 0.751 | 0.011 | 68.27272727 | 48.15942887 | 68 | 1576 | 2.32 | 2314.25 | 52.75 | 9.62 | 184.37 | 79.46982759 | 40303860.78
C | 980 | S05 | 1508 | 2 | 0.024 | 0.751 | 0.019 | 39.52631579 | 31.21470086 | 47 | 1555 | 2.64 | 2324.81 | 52.96 | 8.84 | 190.27 | 72.0719697 | 32695282.45
C | 980 | S10 | 1508 | 6 | 0.023 | 0.74 | 0.02 | 37 | 29.96988564 | 56 | 1564 | 2.85 | 2324.94 | 53.1 | 9.72 | 186.5 | 65.43859649 | 33302930.02
C | 980 | S15 | 1508 | 8 | 0.029 | 0.737 | 0.027 | 27.2962963 | 23.61991192 | 39 | 1547 | 3.06 | 2329.25 | 52.93 | 9.85 | 180.36 | 58.94117647 | 31490546.57
C | 980 | S25 | 1508 | 9 | 0.023 | 0.753 | 0.03 | 25.1 | 21.72572514 | 37 | 1545 | 3.03 | 2328.52 | 53.5 | 9.75 | 191.28 | 63.12871287 | 31469601.98
C | 980 | S24 | 1508 | 9 | 0.021 | 0.741 | 0.03 | 24.7 | 21.72572514 | 64 | 1572 | 2.93 | 2304.47 | 52.93 | 9.38 | 186.09 | 63.51194539 | 30985290.14
C | 980 | S29 | 1508 | 5 | 0.023 | 0.731 | 0.018 | 40.61111111 | 32.58285073 | 48 | 1556 | 3.06 | 2295.15 | 52.85 | 9.72 | 190.82 | 62.35947712 | 30620001.18
C | 980 | S21 | 1508 | 10 | 0.02 | 0.724 | 0.017 | 42.58823529 | 34.09448306 | 38 | 1546 | 2.73 | 2300.68 | 53.07 | 9.95 | 190.34 | 69.72161172 | 35218101.54
C | 980 | S05 | 1508 | 12 | 0.016 | 0.774 | 0.022 | 35.18181818 | 27.78715793 | 32 | 1540 | 2.78 | 2296.55 | 53 | 9.17 | 192.16 | 69.12230216 | 31816304.57
C | 980 | S09 | 1508 | 7 | 0.022 | 0.745 | 0.028 | 26.60714286 | 22.94811947 | 34 | 1542 | 3.05 | 2302.32 | 53.35 | 9.66 | 188.42 | 61.77704918 | 30626140.01
C | 980 | S25 | 1508 | 6 | 0.021 | 0.73 | 0.019 | 38.42105263 | 31.21470086 | 46 | 1554 | 2.97 | 2303.73 | 52.94 | 0.93 | 187.87 | 63.25589226 | 3029754
C | 909 | S30 | 1506 | 5 | 0.02 | 1.026 | 0.024 | 42.75 | 25.93359266 | 46 | 1552 | 2.9 | 2296.99 | 53.33 | 9.44 | 195.16 | 67.29655172 | 31403813.63
C | 909 | S05 | 1506 | 11 | 0.018 | 1.065 | 0.016 | 66.5625 | 35.77449321 | 43 | 1549 | 2.87 | 2294.51 | 53.06 | 9.43 | 192.13 | 66.94425087 | 31664238
C | 909 | S10 | 1506 | 28 | 0.022 | 1.034 | 0.02 | 51.7 | 29.96988564 | 59 | 1565 | 2.9 | 2295.01 | 53.06 | 9.71 | 181.23 | 62.49310345 | 32274171.66
C | 909 | M | 1506 | 8 | 0.036 | 1.034 | 0.021 | 49.23809524 | 28.83191546 | 57 | 1563 | 2.55 | 2316.14 | 52.9 | 9.38 | 181.88 | 71.3254902 | 35783000.56
C | 909 | S05 | 1506 | 7 | 0.022 | 1.063 | 0.017 | 62.52941176 | 34.09448306 | 55 | 1561 | 2.74 | 2331.35 | 53.05 | 8.84 | 197.54 | 72.09489051 | 31590643.36
C | 909 | S20 | 1506 | 8 | 0.027 | 1.045 | 0.017 | 61.47058824 | 34.09448306 | 46 | 1552 | 2.75 | 2322.86 | 53.1 | 8.74 | 181.38 | 65.95636364 | 31006379.96
C | 909 | S05 | 1506 | 6 | 0.022 | 1.055 | 0.016 | 65.9375 | 35.77449321 | 48 | 1554 | 2.52 | 2327.78 | 53.89 | 8.9 | 181.93 | 72.19444444 | 34528736.67
C | 909 | S10 | 1506 | 8 | 0.02 | 1.04 | 0.016 | 65 | 35.77449321 | 51 | 1557 | 2.82 | 2329.8 | 54.14 | 9.18 | 189.78 | 67.29787234 | 31853818.72
C | 909 | S15 | 1506 | 7 | 0.023 | 1.03 | 0.02 | 51.5 | 29.96988564 | 49 | 1555 | 3.01 | 2327.83 | 53.85 | 9.09 | 192.28 | 63.88039867 | 29525546.09
C | 909 | S20 | 1506 | 10 | 0.02 | 1.021 | 0.018 | 56.72222222 | 32.58285073 | 44 | 1550 | 2.91 | 2324.92 | 53.74 | 8.93 | 185.04 | 63.58762887 | 29965102.93
C | 909 | S25 | 1506 | 9 | 0.021 | 1.027 | 0.016 | 64.1875 | 35.77449321 | 49 | 1555 | 2.93 | 2326.68 | 54.19 | 9.31 | 189.39 | 64.63822526 | 31050457.8
C | 909 | S05 | 1506 | 6 | 0.018 | 0.998 | 0.009 | 110.9222222 | 56.47110389 | 38 | 1544 | 2.79 | 2324 | 53.94 | 8.93 | 181.1 | 64.91039427 | 31241556.99
C | 909 | S15 | 1506 | 4 | 0.029 | 1.051 | 0.028 | 37.53571429 | 22.94811947 | 43 | 1549 | 2.86 | 2327.74 | 54.2 | 9.12 | 188.49 | 65.90559441 | 31175438.1
C | 909 | S20 | 1506 | 2 | 0.026 | 1.09 | 0.024 | 45.41666667 | 25.93359266 | 24 | 1530 | 3.01 | 2328.55 | 53.67 | 9.12 | 189.26 | 62.87707641 | 29632152.56
C | 909 | S05 | 1506 | 8 | 0.024 | 1.038 | 0.018 | 57.66666667 | 32.58285073 | 37 | 1543 | 2.6 | 2330.75 | 54.18 | 8.73 | 184.46 | 70.94615385 | 32868953.65
C | 980 | S09 | 1508 | 7 | 0.027 | 0.745 | 0.02 | 37.25 | 29.96988564 | 45 | 1553 | 2.74 | 2235.42 | 53.97 | 9.11 | 182.24 | 66.51094891 | 31215927.02
C | 980 | S14 | 1508 | 8 | 0.022 | 0.748 | 0.03 | 24.93333333 | 21.72572514 | 52 | 1560 | 2.66 | 2236.28 | 54.01 | 9.38 | 181.63 | 68.28195489 | 33120483.79
C | 980 | S20 | 1508 | 5 | 0.025 | 0.75 | 0.014 | 53.57142857 | 39.77262916 | 52 | 1560 | 2.89 | 2239.49 | 53.88 | 10.02 | 189.5 | 65.57093426 | 32611313.9
C | 980 | S05 | 1508 | 6 | 0.023 | 0.79 | 0.012 | 65.83333333 | 44.94691449 | 45 | 1553 | 2.94 | 2246.5 | 53.75 | 9.73 | 192.85 | 65.5952381 | 31226350
C | 976 | S10 | 1510 | 3 | 0.029 | 0.996 | 0.015 | 66.4 | 37.65403131 | 65 | 1575 | 3.23 | 2241.28 | 54.2 | 10.16 | 190.38 | 58.94117647 | 29609876.21
C | 909 | S20 | 1506 | 5 | 0.019 | 1.121 | 0.023 | 48.73913043 | 26.82423957 | 36 | 1542 | 3.18 | 2241.84 | 54.14 | 10.1 | 187.34 | 58.91194969 | 29905299.62
C | 909 | S20 | 1506 | 10 | 0.033 | 1.06 | 0.019 | 55.78947368 | 31.21470086 | 33 | 1539 | 2.71 | 2238.71 | 54.17 | 9.19 | 180.93 | 66.76383764 | 31885508.7
C | 909 | S25 | 1506 | 9 | 0.025 | 1.041 | 0.02 | 52.05 | 29.96988564 | 45 | 1551 | 2.59 | 2241.24 | 54.07 | 9.42 | 180.07 | 69.52509653 | 34236455.35
C | 1071 | S20 | 1505 | 8 | 0.02 | 1.024 | 0.024 | 42.66666667 | 25.93359266 | 59 | 1564 | 2.57 | 2229.85 | 54.11 | 9.53 | 190.53 | 74.13618677 | 34728395.37
C | 909 | S23 | 1506 | 5 | 0.025 | 1.071 | 0.016 | 66.9375 | 35.77449321 | 15 | 1521 | 2.72 | 2233.74 | 53.71 | 9.28 | 186.24 | 68.47058824 | 32008180.24
C | 980 | S05 | 1508 | 6 | 0.028 | 0.743 | 0.016 | 46.4375 | 35.77449321 | 53 | 1561 | 2.79 | 2232.87 | 54.06 | 9.52 | 184.17 | 66.01075269 | 31999668.13
C | 980 | S10 | 1508 | 4 | 0.016 | 0.728 | 0.02 | 36.4 | 29.96988564 | 30 | 1538 | 2.88 | 2237.03 | 53.9 | 9.83 | 186.74 | 64.84027778 | 32068757.15
C | 980 | S20 | 1508 | 4 | 0.024 | 0.878 | 0.017 | 51.64705882 | 34.09448306 | 63 | 1571 | 2.66 | 2236.89 | 53.83 | 9.84 | 180.41 | 67.82330827 | 34754206.74
C | 909 | S10 | 1506 | 5 | 0.021 | 1.032 | 0.015 | 68.8 | 37.65403131 | 39 | 1545 | 2.81 | 2351.12 | 53.81 | 10.08 | 180.72 | 64.31316726 | 35422425.74
C | 980 | S05 | 1508 | 3 | 0.033 | 0.714 | 0.021 | 34 | 28.83191546 | 51 | 1559 | 2.8 | 2358.71 | 54 | 10.28 | 186.09 | 66.46071429 | 36371308.2
C | 980 | S20 | 1508 | 4 | 0.012 | 0.78 | 0.012 | 65 | 44.94691449 | 53 | 1561 | 2.95 | 2354.1 | 53.84 | 10.27 | 181.16 | 61.41016949 | 34420932
C | 980 | S20 | 1508 | 2 | 0.035 | 0.791 | 0.029 | 27.27586207 | 22.31802259 | 54 | 1562 | 2.55 | 2355.72 | 54 | 9.87 | 180.28 | 70.69803922 | 38295692.89
C | 980 | S30 | 1508 | 7 | 0.017 | 0.737 | 0.027 | 27.2962963 | 23.61991192 | 34 | 1542 | 2.97 | 2260.69 | 53.7 | 10.17 | 192.97 | 64.97306397 | 32512832.55
C | 980 | S15 | 1508 | 1 | 0.024 | 0.768 | 0.019 | 40.42105263 | 31.21470086 | 56 | 1564 | 2.37 | 2262.03 | 54.09 | 9.82 | 180.67 | 76.23206751 | 39365048.66
C | 980 | S20 | 1508 | 8 | 0.024 | 0.75 | 0.02 | 37.5 | 29.96988564 | 52 | 1560 | 2.68 | 2262.02 | 54.1 | 10.69 | 181.43 | 67.69776119 | 37895587.3
C | 980 | S10 | 1508 | 5 | 0.04 | 0.737 | 0.025 | 29.48 | 25.10710746 | 38 | 1546 | 2.58 | 2262.35 | 53.98 | 10.66 | 182.24 | 70.63565891 | 39259664.42
C | 980 | S05 | 1508 | 5 | 0.024 | 0.742 | 0.016 | 46.375 | 35.77449321 | 54 | 1562 | 2.98 | 2261.8 | 54.05 | 11.1 | 184.26 | 61.83221477 | 35384267.11
C | 980 | S10 | 1508 | 3 | 0.017 | 0.789 | 0.018 | 43.83333333 | 32.58285073 | 41 | 1549 | 2.9 | 2263.86 | 53.88 | 10.38 | 185.12 | 63.83448276 | 34032841.57
C | 980 | S15 | 1508 | 8 | 0.025 | 0.744 | 0.018 | 41.33333333 | 32.58285073 | 37 | 1545 | 3.03 | 2265.1 | 54.03 | 10.28 | 189.56 | 62.56105611 | 32276553.66
C | 980 | S29 | 1508 | 4 | 0.031 | 0.748 | 0.024 | 31.16666667 | 25.93359266 | 45 | 1553 | 2.97 | 2260.07 | 54.08 | 11.2 | 183.12 | 61.65656566 | 35795856.16
C | 976 | S15 | 1510 | 6 | 0.026 | 1.025 | 0.02 | 51.25 | 29.96988564 | 43 | 1553 | 2.89 | 2259.05 | 51.07 | 2.34 | 183.54 | 63.50865052 | 7682333.356
C | 976 | M | 1510 | 7 | 0.02 | 1.008 | 0.017 | 59.29411765 | 34.09448306 | 61 | 1571 | 2.45 | 2265.83 | 50.45 | 9.5 | 180.11 | 73.51428571 | 36900660
C | 909 | S05 | 1506 | 5 | 0.03 | 1.07 | 0.029 | 36.89655172 | 22.31802259 | 56 | 1562 | 2.99 | 2266.06 | 50.93 | 10.45 | 199.62 | 66.76254181 | 33263335.59
C | 909 | S05 | 1506 | 6 | 0.02 | 1.048 | 0.022 | 47.63636364 | 27.78715793 | 41 | 1547 | 2.88 | 2261.99 | 50.96 | 10.01 | 180.89 | 62.80902778 | 33020341.52
C | 909 | S10 | 1506 | 6 | 0.028 | 1.044 | 0.024 | 43.5 | 25.93359266 | 49 | 1555 | 3.06 | 2267.83 | 50.91 | 9.89 | 180.17 | 58.87908497 | 30784680.57
C | 909 | S26 | 1506 | 6 | 0.032 | 1.025 | 0.021 | 48.80952381 | 28.83191546 | 49 | 1555 | 2.83 | 2265.68 | 50.81 | 9.43 | 183.15 | 64.71731449 | 31708311.69
C | 980 | S30 | 1508 | 4 | 0.028 | 0.739 | 0.024 | 30.79166667 | 25.93359266 | 52 | 1560 | 2.64 | 2267.6 | 50.92 | 9.51 | 181.91 | 68.90530303 | 34307757.27
C | 980 | S10 | 1508 | 12 | 0.022 | 0.758 | 0.027 | 28.07407407 | 23.61991192 | 31 | 1539 | 2.41 | 2266.93 | 51.13 | 8.98 | 180.11 | 74.73443983 | 35476984.18
C | 980 | S05 | 1508 | 5 | 0.023 | 0.767 | 0.027 | 28.40740741 | 23.61991192 | 40 | 1548 | 2.94 | 2273.72 | 51.04 | 9.32 | 180.57 | 61.41836735 | 30272957.71
C | 909 | S20 | 1506 | 8 | 0.028 | 1.03 | 0.025 | 41.2 | 25.10710746 | 47 | 1553 | 3.11 | 2268.81 | 51 | 10.14 | 181.11 | 58.23472669 | 31068836.1
C | 909 | S10 | 1506 | 9 | 0.029 | 1.05 | 0.019 | 55.26315789 | 31.21470086 | 52 | 1558 | 2.54 | 2262.98 | 51.15 | 9.89 | 181.69 | 71.53149606 | 37007741.43
C | 909 | S15 | 1506 | 7 | 0.035 | 1.04 | 0.019 | 54.73684211 | 31.21470086 | 53 | 1559 | 3.01 | 2265.65 | 51.24 | 10.17 | 191.44 | 63.6013289 | 32151154.19
C | 909 | S20 | 1506 | 10 | 0.032 | 1.059 | 0.022 | 48.13636364 | 27.78715793 | 58 | 1564 | 2.81 | 2264.74 | 51.21 | 9.79 | 198.01 | 70.46619217 | 33139352.07
C | 980 | S25 | 1508 | 5 | 0.023 | 0.76 | 0.029 | 26.20689655 | 22.31802259 | 36 | 1544 | 3 | 2264.54 | 50.89 | 9.6 | 184.71 | 61.57 | 30435417.6
C | 909 | S09 | 1506 | 7 | 0.027 | 1.028 | 0.017 | 60.47058824 | 34.09448306 | 45 | 1551 | 2.7 | 2387.25 | 50.87 | 10 | 181.81 | 67.33703704 | 37135000
C | 980 | S15 | 1508 | 3 | 0.02 | 0.751 | 0.03 | 25.03333333 | 21.72572514 | 45 | 1553 | 2.65 | 2386.9 | 51.08 | 10.05 | 180.94 | 68.27924528 | 38019263.77
C | 909 | S10 | 1506 | 9 | 0.021 | 1.01 | 0.023 | 43.91304348 | 26.82423957 | 35 | 1541 | 2.96 | 2387.52 | 50.87 | 9.73 | 180.23 | 60.88851351 | 32962294.7
C | 980 | S15 | 1508 | 6 | 0.035 | 0.723 | 0.015 | 48.2 | 37.65403131 | 54 | 1562 | 3.1 | 2392.05 | 51.13 | 9.69 | 188.28 | 60.73548387 | 31403758.35
C | 909 | S29 | 1506 | 5 | 0.032 | 1.029 | 0.022 | 46.77272727 | 27.78715793 | 34 | 1540 | 2.67 | 2387.8 | 51.1 | 9.65 | 181.29 | 67.8988764 | 36246267.42
C | 909 | S05 | 1506 | 5 | 0.029 | 1.035 | 0.016 | 64.6875 | 35.77449321 | 40 | 1546 | 2.84 | 2390.1 | 50.99 | 9.19 | 191.39 | 67.39084507 | 32483478.8
C | 980 | S10 | 1508 | 8 | 0.022 | 0.785 | 0.021 | 37.38095238 | 28.83191546 | 31 | 1539 | 2.5 | 2388.59 | 51.11 | 9.33 | 181.21 | 72.484 | 37439715.1
C | 909 | S15 | 1506 | 2 | 0.018 | 1.059 | 0.025 | 42.36 | 25.10710746 | 48 | 1554 | 2.51 | 2387.82 | 51.1 | 8.79 | 182.18 | 72.58167331 | 35120931.78
C | 980 | S20 | 1508 | 5 | 0.033 | 0.8 | 0.019 | 42.10526316 | 31.21470086 | 55 | 1563 | 3.05 | 2382.45 | 50.87 | 9.27 | 186.18 | 61.04262295 | 30412560.1
C | 980 | S10 | 1508 | 10 | 0.018 | 0.734 | 0.021 | 34.95238095 | 28.83191546 | 40 | 1548 | 2.68 | 2392.13 | 51.08 | 2.13 | 180.79 | 67.45895522 | 7985072.754
C | 980 | S20 | 1508 | 7 | 0.024 | 0.737 | 0.019 | 38.78947368 | 31.21470086 | 38 | 1546 | 2.7 | 2382.69 | 51.03 | 9.63 | 181.21 | 67.11481481 | 35692696.2
C | 980 | S25 | 1508 | 5 | 0.023 | 0.72 | 0.027 | 26.66666667 | 23.61991192 | 38 | 1546 | 2.76 | 2384.03 | 50.97 | 9.35 | 180.97 | 65.56884058 | 33920600.76
C | 909 | S15 | 1506 | 2 | 0.025 | 1.062 | 0.028 | 37.92857143 | 22.94811947 | 40 | 1546 | 2.82 | 2398.1 | 50.94 | 10.53 | 182.2 | 64.60992908 | 37609351.28
C | 909 | S30 | 1506 | 9 | 0.024 | 1.059 | 0.02 | 52.95 | 29.96988564 | 35 | 1541 | 2.92 | 2400.5 | 50.86 | 10.61 | 180.93 | 61.96232877 | 36633931.85
C | 980 | S05 | 1508 | 6 | 0.026 | 0.724 | 0.021 | 34.47619048 | 28.83191546 | 57 | 1565 | 2.76 | 2427.13 | 51.2 | 10.64 | 181.22 | 65.65942029 | 39298400.52
C | 980 | S20 | 1508 | 8 | 0.023 | 0.72 | 0.019 | 37.89473684 | 31.21470086 | 64 | 1572 | 2.68 | 2427.61 | 51.02 | 10.12 | 180.11 | 67.20522388 | 38501169.94
C | 980 | S25 | 1508 | 9 | 0.027 | 0.8 | 0.022 | 36.36363636 | 27.78715793 | 55 | 1563 | 2.6 | 2431.41 | 51.2 | 10.78 | 180.11 | 69.27307692 | 42340199.68
C | 980 | S05 | 1508 | 7 | 0.019 | 0.74 | 0.021 | 35.23809524 | 28.83191546 | 44 | 1552 | 2.68 | 2430.69 | 51.06 | 10.28 | 180.64 | 67.40298507 | 39159504.27
C | 980 | S10 | 1508 | 6 | 0.015 | 0.702 | 0.019 | 36.94736842 | 31.21470086 | 49 | 1557 | 2.43 | 2431.41 | 51.22 | 9.9 | 180.43 | 74.25102881 | 41604126.67
C | 980 | S15 | 1508 | 5 | 0.032 | 0.752 | 0.02 | 37.6 | 29.96988564 | 50 | 1558 | 2.55 | 2430.21 | 51.11 | 10.03 | 192.75 | 75.58823529 | 40147069.2
C | 980 | S25 | 1508 | 6 | 0.023 | 0.742 | 0.018 | 41.22222222 | 32.58285073 | 60 | 1568 | 2.65 | 2423.75 | 50.75 | 10.53 | 180.55 | 68.13207547 | 40450100.94
C | 980 | S30 | 1508 | 13 | 0.021 | 0.765 | 0.033 | 23.18181818 | 20.1434254 | 41 | 1549 | 2.71 | 2425.04 | 50.88 | 10.08 | 191.77 | 70.76383764 | 37884314.92
C | 976 | M | 1510 | 5 | 0.023 | 1.05 | 0.012 | 87.5 | 44.94691449 | 90 | 1600 | 2.43 | 2422.33 | 50.53 | 9.88 | 181.91 | 74.8600823 | 41365022.91
C | 909 | S05 | 1506 | 13 | 0.021 | 1.047 | 0.028 | 37.39285714 | 22.94811947 | 47 | 1553 | 2.8 | 2428.22 | 50.76 | 10.37 | 191.59 | 68.425 | 37770962.1
C | 976 | S05 | 1510 | 7 | 0.025 | 0.991 | 0.026 | 38.11538462 | 24.33786233 | 50 | 1560 | 2.75 | 2315.52 | 51.21 | 9.59 | 192.97 | 70.17090909 | 33914368.93
C | 980 | S15 | 1508 | 4 | 0.023 | 0.8 | 0.018 | 44.44444444 | 32.58285073 | 52 | 1560 | 3.1 | 2317.7 | 50.91 | 11.04 | 180.84 | 58.33548387 | 34666810.84
C | 980 | S20 | 1508 | 8 | 0.024 | 0.751 | 0.029 | 25.89655172 | 22.31802259 | 46 | 1554 | 2.91 | 2318.14 | 51.07 | 10.68 | 180.28 | 61.95189003 | 35732813.69
C | 980 | S15 | 1508 | 9 | 0.019 | 0.72 | 0.022 | 32.72727273 | 27.78715793 | 50 | 1558 | 2.67 | 2319.45 | 50.82 | 10.37 | 180.46 | 67.58801498 | 37835702.36
C | 980 | S20 | 1508 | 14 | 0.022 | 0.765 | 0.025 | 30.6 | 25.10710746 | 46 | 1554 | 2.51 | 2319.82 | 50.92 | 10.22 | 182.64 | 72.76494024 | 39671694.69
C | 980 | S10 | 1508 | 8 | 0.028 | 0.763 | 0.009 | 84.77777778 | 56.47110389 | 55 | 1563 | 2.99 | 2326.99 | 53.31 | 9.41 | 186.63 | 62.4180602 | 30758293.91
C | 980 | S15 | 1508 | 7 | 0.024 | 0.776 | 0.017 | 45.64705882 | 34.09448306 | 47 | 1555 | 2.95 | 2330.76 | 53.11 | 9.45 | 180.63 | 61.23050847 | 31358598.1
C | 980 | S25 | 1508 | 6 | 0.015 | 0.751 | 0.017 | 44.17647059 | 34.09448306 | 42 | 1550 | 2.98 | 2331.34 | 53.06 | 9.23 | 180.4 | 60.53691275 | 30327760.55
C | 980 | S29 | 1508 | 6 | 0.021 | 0.733 | 0.018 | 40.72222222 | 32.58285073 | 44 | 1552 | 2.87 | 2330.7 | 53.07 | 1.12 | 180.26 | 62.80836237 | 3820074.146
C | 1071 | S05 | 1505 | 5 | 0.025 | 1.38 | 0.018 | 76.66666667 | 32.58285073 | 44 | 1549 | 2.55 | 2335.29 | 53.13 | 9.25 | 180.14 | 70.64313725 | 35578830
C | 980 | S20 | 1508 | 7 | 0.028 | 0.736 | 0.022 | 33.45454545 | 27.78715793 | 36 | 1544 | 2.71 | 2333.78 | 53.24 | 10.08 | 180.34 | 66.54612546 | 36458638.41
C | 980 | S05 | 1508 | 3 | 0.019 | 0.74 | 0.026 | 28.46153846 | 24.33786233 | 43 | 1551 | 2.92 | 2327.02 | 53.25 | 9.89 | 180.18 | 61.70547945 | 33102656.42
C | 909 | S05 | 1506 | 7 | 0.038 | 1.07 | 0.024 | 44.58333333 | 25.93359266 | 46 | 1552 | 2.79 | 2343.75 | 53.05 | 8.89 | 180.43 | 64.6702509 | 31365927.42
C | 909 | S10 | 1506 | 7 | 0.025 | 1.027 | 0.013 | 79 | 42.18126779 | 47 | 1553 | 2.85 | 2347.72 | 52.95 | 8.84 | 180.26 | 63.24912281 | 30584613.39
C | 909 | M | 1506 | 7 | 0.016 | 1.03 | 0.013 | 79.23076923 | 42.18126779 | 82 | 1588 | 2.51 | 2340.76 | 52.67 | 9.04 | 181.57 | 72.33864542 | 35407958.44
C | 909 | S05 | 1506 | 3 | 0.025 | 1.01 | 0.023 | 43.91304348 | 26.82423957 | 44 | 1550 | 3.06 | 2344.54 | 52.97 | 8.47 | 180.26 | 58.90849673 | 27256426.78
C | 980 | S05 | 1508 | 8 | 0.022 | 0.736 | 0.024 | 30.66666667 | 25.93359266 | 55 | 1563 | 2.59 | 2424.35 | 53 | 8.48 | 180.72 | 69.77606178 | 33338088.65
C | 909 | S05 | 1506 | 7 | 0.029 | 1.05 | 0.021 | 50 | 28.83191546 | 37 | 1543 | 2.51 | 2334.52 | 52.98 | 9.93 | 192.69 | 76.7689243 | 38790235.51
C | 909 | S15 | 1506 | 10 | 0.016 | 1.03 | 0.024 | 42.91666667 | 25.93359266 | 58 | 1564 | 3.29 | 2333.77 | 53.1 | 9.17 | 183.37 | 55.73556231 | 27320005.4
C | 980 | S10 | 1508 | 8 | 0.015 | 0.743 | 0.016 | 46.4375 | 35.77449321 | 55 | 1563 | 3 | 2324.4 | 53.13 | 0.78 | 192.86 | 64.28666667 | 2538244.8
C | 980 | S15 | 1508 | 7 | 0.02 | 0.731 | 0.016 | 45.6875 | 35.77449321 | 49 | 1557 | 3.1 | 2323.12 | 53.07 | 0.82 | 185.1 | 59.70967742 | 2580911.381
C | 980 | S10 | 1508 | 10 | 0.032 | 0.739 | 0.017 | 43.47058824 | 34.09448306 | 45 | 1553 | 2.74 | 2327.33 | 53.25 | 9.15 | 183.34 | 66.91240876 | 32642077.34
C | 980 | S15 | 1508 | 11 | 0.014 | 0.715 | 0.011 | 65 | 48.15942887 | 60 | 1568 | 2.99 | 2323.06 | 52.71 | 0.87 | 182.47 | 61.02675585 | 2838950.247
C | 980 | S20 | 1508 | 8 | 0.019 | 0.755 | 0.015 | 50.33333333 | 37.65403131 | 52 | 1560 | 2.8 | 2326.39 | 53.1 | 0.68 | 187.47 | 66.95357143 | 2372917.8
C | 909 | S14 | 1506 | 10 | 0.025 | 1 | 0.015 | 66.66666667 | 37.65403131 | 52 | 1558 | 2.62 | 2338.3 | 52.2 | 0.69 | 181.03 | 69.09541985 | 2586409.695
C | 909 | S24 | 1506 | 8 | 0.017 | 1.042 | 0.025 | 41.68 | 25.10710746 | 50 | 1556 | 2.79 | 2329.5 | 52.2 | 9.27 | 185.25 | 66.39784946 | 32507796.77
C | 909 | S05 | 1506 | 7 | 0.021 | 1.019 | 0.014 | 72.78571429 | 39.77262916 | 46 | 1552 | 2.79 | 2330.13 | 51.74 | 8.65 | 197.27 | 70.70609319 | 30341800.32
C | 909 | S10 | 1506 | 11 | 0.026 | 1.04 | 0.024 | 43.33333333 | 25.93359266 | 58 | 1564 | 2.68 | 2333.04 | 52.09 | 9.28 | 185.55 | 69.23507463 | 33930062.33
C | 909 | S05 | 1506 | 9 | 0.022 | 1.038 | 0.027 | 38.44444444 | 23.61991192 | 44 | 1550 | 2.52 | 2315.64 | 52.06 | 8.74 | 185.25 | 73.51190476 | 33731156
C | 909 | S20 | 1506 | 7 | 0.031 | 1.053 | 0.016 | 65.8125 | 35.77449321 | 57 | 1563 | 3.06 | 2312.81 | 51.85 | 9.29 | 186.84 | 61.05882353 | 29490594.96
C | 909 | S25 | 1506 | 10 | 0.016 | 1.06 | 0.018 | 58.88888889 | 32.58285073 | 51 | 1557 | 2.9 | 2311.14 | 51.93 | 9.14 | 191.9 | 66.17241379 | 30593118.04
C | 909 | M | 1506 | 5 | 0.02 | 1.04 | 0.007 | 148.5714286 | 68.93209842 | 62 | 1568 | 2.36 | 2310.85 | 51.68 | 9.17 | 181.84 | 77.05084746 | 37711896.99
C | 909 | S05 | 1506 | 9 | 0.02 | 1.032 | 0.022 | 46.90909091 | 27.78715793 | 44 | 1550 | 2.89 | 2317.96 | 51.9 | 9 | 188.3 | 65.15570934 | 30317954.33
C | 909 | S05 | 1506 | 7 | 0.024 | 1.104 | 0.016 | 69 | 35.77449321 | 49 | 1555 | 2.64 | 2322.83 | 52.09 | 8.89 | 180.4 | 68.33333333 | 32852207.02
C | 976 | S05 | 1510 | 6 | 0.012 | 0.981 | 0.013 | 75.46153846 | 42.18126779 | 58 | 1568 | 2.45 | 2321.65 | 51.92 | 8.44 | 180.11 | 73.51428571 | 33590958.86
C | 980 | S15 | 1508 | 10 | 0.016 | 0.814 | 0.019 | 42.84210526 | 31.21470086 | 51 | 1559 | 3.02 | 2323.92 | 52.45 | 9.53 | 192.5 | 63.74172185 | 30800404.61
C | 980 | S10 | 1508 | 10 | 0.018 | 0.767 | 0.013 | 59 | 42.18126779 | 40 | 1548 | 2.66 | 2314.64 | 51.87 | 8.71 | 180.34 | 67.79699248 | 31832391.16
C | 980 | S05 | 1508 | 3 | 0.022 | 0.771 | 0.025 | 30.84 | 25.10710746 | 44 | 1552 | 2.84 | 2317.1 | 51.99 | 8.41 | 180.51 | 63.55985915 | 28818523.31
C | 980 | S10 | 1508 | 10 | 0.022 | 0.75 | 0.026 | 28.84615385 | 24.33786233 | 38 | 1546 | 2.91 | 2315.04 | 52.02 | 8.36 | 181.27 | 62.29209622 | 27933224.91
C | 980 | S20 | 1508 | 10 | 0.02 | 0.728 | 0.019 | 38.31578947 | 31.21470086 | 60 | 1568 | 2.92 | 2309.6 | 52.13 | 8.94 | 180.89 | 61.94863014 | 29698924.93
C | 909 | S20 | 1506 | 10 | 0.015 | 1.023 | 0.017 | 60.17647059 | 34.09448306 | 58 | 1564 | 2.83 | 2417.23 | 51.72 | 8.56 | 182.34 | 64.43109541 | 30708216.59
C | 909 | S05 | 1506 | 2 | 0.013 | 1.04 | 0.018 | 57.77777778 | 32.58285073 | 31 | 1537 | 2.99 | 2249.87 | 51.82 | 8.9 | 198.39 | 66.35117057 | 28127137.32
C | 980 | S15 | 1508 | 4 | 0.021 | 0.8 | 0.018 | 44.44444444 | 32.58285073 | 43 | 1551 | 3.03 | 2255.54 | 52.2 | 8.92 | 182.59 | 60.26072607 | 27888300.51
C | 909 | S25 | 1506 | 6 | 0.026 | 1.197 | 0.012 | 99.75 | 44.94691449 | 37 | 1543 | 3.15 | 2258.25 | 51.86 | 8.82 | 182.73 | 58.00952381 | 26557020
C | 909 | S30 | 1506 | 6 | 0.014 | 1.09 | 0.016 | 68.125 | 35.77449321 | 45 | 1551 | 2.35 | 2253.98 | 51.93 | 8.41 | 181.08 | 77.05531915 | 33878758.11
C | 909 | M | 1506 | 5 | 0.031 | 1.04 | 0.011 | 94.54545455 | 48.15942887 | 71 | 1577 | 2.35 | 2261.17 | 51.78 | 8.88 | 182.94 | 77.84680851 | 35886211.2
C | 909 | S05 | 1506 | 7 | 0.021 | 1.046 | 0.017 | 61.52941176 | 34.09448306 | 38 | 1544 | 2.92 | 2266.43 | 52.15 | 8.89 | 194.88 | 66.73972603 | 28980809.36
C | 909 | S10 | 1506 | 7 | 0.025 | 1.043 | 0.019 | 54.89473684 | 31.21470086 | 40 | 1546 | 2.8 | 2273.22 | 51.78 | 8.46 | 180.11 | 64.325 | 28847161.8
C | 909 | S20 | 1506 | 4 | 0.024 | 1.047 | 0.016 | 65.4375 | 35.77449321 | 38 | 1544 | 2.61 | 2274.64 | 52.12 | 8.66 | 184.18 | 70.56704981 | 31698546.39
C | 909 | S25 | 1506 | 7 | 0.019 | 1.052 | 0.019 | 55.36842105 | 31.21470086 | 54 | 1560 | 2.74 | 2271.87 | 52.05 | 8.62 | 196.76 | 71.81021898 | 30018533.39
C | 909 | S05 | 1506 | 10 | 0.014 | 1.035 | 0.016 | 64.6875 | 35.77449321 | 43 | 1549 | 2.78 | 2275.29 | 51.94 | 8.14 | 183.63 | 66.05395683 | 27981156.3
C | 976 | S20 | 1510 | 6 | 0.021 | 1.035 | 0.013 | 79.61538462 | 42.18126779 | 59 | 1569 | 3.08 | 2270.79 | 51.89 | 8.87 | 180.5 | 58.6038961 | 27466237.23
C | 976 | S10 | 1510 | 7 | 0.016 | 1 | 0.013 | 76.92307692 | 42.18126779 | 39 | 1549 | 3.19 | 2281.2 | 52.2 | 8.53 | 183.16 | 57.4169279 | 25619520.75
C | 909 | S05 | 1506 | 8 | 0.019 | 1.042 | 0.017 | 61.29411765 | 34.09448306 | 39 | 1545 | 2.87 | 2277.88 | 51.98 | 8.7 | 190.89 | 66.51219512 | 29001301.46
C | 980 | S20 | 1508 | 8 | 0.021 | 0.803 | 0.019 | 42.26315789 | 31.21470086 | 38 | 1546 | 2.61 | 2276.23 | 52.15 | 8.2 | 182.76 | 70.02298851 | 30035770.57
C | 1116 | S25 | 1502 | 2 | 0.015 | 1.37 | 0.017 | 80.58823529 | 34.09448306 | 58 | 1560 | 3.14 | 2285.08 | 51.7 | 8.89 | 181.82 | 57.9044586 | 27172075.49
C | 909 | S05 | 1506 | 7 | 0.018 | 1.085 | 0.015 | 72.33333333 | 37.65403131 | 54 | 1560 | 2.38 | 2292.56 | 51.94 | 9.35 | 180.13 | 75.68487395 | 37827240
C | 909 | S10 | 1506 | 7 | 0.017 | 1.041 | 0.015 | 69.4 | 37.65403131 | 43 | 1549 | 2.99 | 2281.02 | 51.87 | 9.87 | 199.95 | 66.8729097 | 31624549.53
C | 909 | S15 | 1506 | 9 | 0.027 | 1.02 | 0.018 | 56.66666667 | 32.58285073 | 51 | 1557 | 3.35 | 2288.94 | 52.09 | 9.59 | 193.28 | 57.69552239 | 27520574.72
C | 1116 | S20 | 1502 | 8 | 0.015 | 1.3 | 0.02 | 65 | 29.96988564 | 59 | 1561 | 2.85 | 2286.13 | 52.09 | 9.13 | 192.56 | 67.56491228 | 30759277.54
C | 1116 | S05 | 1502 | 7 | 0.018 | 1.389 | 0.017 | 81.70588235 | 34.09448306 | 48 | 1550 | 2.67 | 2284.72 | 51.93 | 9.14 | 181.73 | 68.06367041 | 32848625.98
C | 909 | S15 | 1506 | 9 | 0.017 | 1.061 | 0.018 | 58.94444444 | 32.58285073 | 33 | 1539 | 3.06 | 2287.37 | 51.92 | 9.96 | 180.89 | 59.11437908 | 31269693.41
C | 909 | S10 | 1506 | 10 | 0.031 | 1.054 | 0.019 | 55.47368421 | 31.21470086 | 47 | 1553 | 2.63 | 2275.96 | 52.3 | 9.89 | 180.6 | 68.66920152 | 35946321.86
C | 980 | S10 | 1508 | 5 | 0.024 | 0.74 | 0.021 | 35.23809524 | 28.83191546 | 38 | 1546 | 2.76 | 2254.11 | 51.86 | 9.48 | 189.95 | 68.82246377 | 32517986.87
C | 980 | S15 | 1508 | 2 | 0.017 | 0.75 | 0.03 | 25 | 21.72572514 | 42 | 1550 | 2.79 | 2251.56 | 52.07 | 9.64 | 181.75 | 65.14336918 | 32674251.35
C | 980 | S20 | 1508 | 2 | 0.022 | 0.714 | 0.022 | 32.45454545 | 27.78715793 | 48 | 1556 | 3.15 | 2258.71 | 52 | 9.54 | 181.01 | 57.46349206 | 28730791.2
C | 980 | S25 | 1508 | 6 | 0.022 | 0.725 | 0.026 | 27.88461538 | 24.33786233 | 53 | 1561 | 3.11 | 2249.6 | 51.93 | 9.62 | 199.96 | 64.29581994 | 29225993.05
C | 980 | M | 1508 | 3 | 0.022 | 0.721 | 0.02 | 36.05 | 29.96988564 | 68 | 1576 | 2.38 | 2255.92 | 51.66 | 9.7 | 182.24 | 76.57142857 | 38616042.35
C | 980 | S10 | 1508 | 5 | 0.017 | 0.753 | 0.021 | 35.85714286 | 28.83191546 | 29 | 1537 | 2.78 | 2260.04 | 52 | 9.76 | 184.96 | 66.5323741 | 33325021.47
C | 980 | S05 | 1508 | 6 | 0.014 | 0.78 | 0.017 | 45.88235294 | 34.09448306 | 39 | 1547 | 2.72 | 2257.21 | 51.85 | 9.67 | 180.11 | 66.21691176 | 33703796.67
C | 980 | S10 | 1508 | 7 | 0.015 | 0.75 | 0.016 | 46.875 | 35.77449321 | 46 | 1554 | 2.92 | 2247.87 | 51.98 | 9.38 | 182.03 | 62.3390411 | 30327769.36
C | 980 | S15 | 1508 | 8 | 0.028 | 0.736 | 0.021 | 35.04761905 | 28.83191546 | 47 | 1555 | 2.7 | 2251.02 | 52.06 | 9.47 | 183.44 | 67.94074074 | 33160025.73
C | 980 | S25 | 1508 | 8 | 0.017 | 0.738 | 0.019 | 38.84210526 | 31.21470086 | 46 | 1554 | 3.09 | 2248.76 | 52.12 | 0.8 | 198.46 | 64.22653722 | 2445253.592
C | 980 | M | 1508 | 16 | 0.022 | 0.743 | 0.021 | 35.38095238 | 28.83191546 | 72 | 1580 | 2.25 | 2259.63 | 51.59 | 9.89 | 190.81 | 84.80444444 | 41715782.64
C | 980 | S05 | 1508 | 7 | 0.018 | 0.73 | 0.025 | 29.2 | 25.10710746 | 38 | 1546 | 2.81 | 2252.6 | 51.96 | 8.89 | 194.36 | 69.16725979 | 29931522.7
C | 980 | S15 | 1508 | 6 | 0.03 | 0.754 | 0.015 | 50.26666667 | 37.65403131 | 55 | 1563 | 2.91 | 2254.39 | 51.66 | 9.87 | 199.48 | 68.54982818 | 32114598.99
C | 980 | S20 | 1508 | 5 | 0.026 | 0.714 | 0.012 | 59.5 | 44.94691449 | 33 | 1541 | 2.98 | 2250.11 | 52.1 | 9.64 | 199.78 | 67.04026846 | 30571293.18
C | 980 | S05 | 1508 | 7 | 0.018 | 0.75 | 0.02 | 37.5 | 29.96988564 | 25 | 1533 | 2.59 | 2252.99 | 51.84 | 9.37 | 195.47 | 75.47104247 | 34233269.68
C | 976 | S09 | 1510 | 8 | 0.016 | 1.032 | 0.012 | 86 | 44.94691449 | 41 | 1551 | 2.59 | 2255.81 | 52 | 8.89 | 196.31 | 75.7953668 | 32520244.7
C | 980 | S11 | 1508 | 14 | 0.023 | 0.733 | 0.016 | 45.8125 | 35.77449321 | 40 | 1548 | 2.72 | 2253.62 | 52.44 | 9.81 | 195.78 | 71.97794118 | 34137371.78
C | 980 | S21 | 1508 | 8 | 0.027 | 0.74 | 0.02 | 37 | 29.96988564 | 47 | 1555 | 3.07 | 2251.96 | 52.24 | 9.72 | 181.01 | 58.96091205 | 29945933.24
C | 980 | S30 | 1508 | 11 | 0.026 | 0.706 | 0.021 | 33.61904762 | 28.83191546 | 40 | 1548 | 3.07 | 2252.72 | 51.9 | 9.95 | 190.28 | 61.98045603 | 30664875.83
C | 980 | S05 | 1508 | 4 | 0.02 | 0.743 | 0.024 | 30.95833333 | 25.93359266 | 48 | 1556 | 2.64 | 2251.52 | 52.03 | 9.35 | 180.42 | 68.34090909 | 33491360
C | 980 | S15 | 1508 | 13 | 0.019 | 0.79 | 0.01 | 79 | 51.94243253 | 52 | 1560 | 2.72 | 2247.73 | 52.22 | 9.35 | 180.75 | 66.45220588 | 32451601.88
C | 980 | S25 | 1508 | 6 | 0.021 | 0.751 | 0.029 | 25.89655172 | 22.31802259 | 50 | 1558 | 2.69 | 2251.95 | 51.62 | 10.71 | 181.2 | 67.3605948 | 37656957.21
C | 909 | S05 | 1506 | 3 | 0.014 | 1.027 | 0.024 | 42.79166667 | 25.93359266 | 40 | 1546 | 2.86 | 2247.42 | 51.78 | 9.57 | 180.18 | 63 | 31584894.92
C | 909 | S20 | 1506 | 11 | 0.03 | 1.12 | 0.016 | 70 | 35.77449321 | 59 | 1565 | 2.75 | 2245.79 | 51.99 | 10.26 | 190.86 | 69.40363636 | 35191120.97
C | 980 | S25 | 1508 | 6 | 0.016 | 0.891 | 0.015 | 59.4 | 37.65403131 | 48 | 1556 | 2.88 | 2244.41 | 52.05 | 9.65 | 195.52 | 67.88888889 | 31585394.9
C | 909 | S05 | 1506 | 9 | 0.022 | 1.036 | 0.02 | 51.8 | 29.96988564 | 53 | 1559 | 2.95 | 2250.46 | 51.93 | 9.75 | 196.55 | 66.62711864 | 31239436.27
C | 909 | S10 | 1506 | 9 | 0.026 | 1.041 | 0.021 | 49.57142857 | 28.83191546 | 53 | 1559 | 2.62 | 2251.15 | 52.02 | 9.46 | 182.47 | 69.64503817 | 34138431.98
C | 976 | M | 1510 | 8 | 0.019 | 0.993 | 0.01 | 99.3 | 51.94243253 | 79 | 1589 | 2.35 | 2250.23 | 50.19 | 9.57 | 132.26 | 56.28085106 | 38487550.9
C | 980 | M | 1508 | 8 | 0.02 | 0.738 | 0.022 | 33.54545455 | 27.78715793 | 69 | 1577 | 2.34 | 2236.74 | 50.49 | 9.36 | 141.45 | 60.44871795 | 37577232
C | 980 | S10 | 1508 | 6 | 0.02 | 0.736 | 0.029 | 25.37931034 | 22.31802259 | 36 | 1544 | 2.74 | 2234.28 | 52.07 | 8.87 | 190.55 | 69.54379562 | 30378053.69
C | 980 | S19 | 1508 | 10 | 0.017 | 0.765 | 0.025 | 30.6 | 25.10710746 | 31 | 1539 | 2.78 | 2234.81 | 51.7 | 9.15 | 183.83 | 66.12589928 | 30893434.64
C | 909 | M | 1506 | 5 | 0.026 | 1.086 | 0.02 | 54.3 | 29.96988564 | 71 | 1577 | 2.39 | 2230.12 | 50.58 | 9.3 | 140.01 | 58.58158996 | 36447065.77
C | 909 | M | 1506 | 6 | 0.02 | 1.042 | 0.014 | 74.42857143 | 39.77262916 | 73 | 1579 | 2.4 | 2230.78 | 46.53 | 9.29 | 136.53 | 56.8875 | 36266905.85
C | 909 | S05 | 1506 | 7 | 0.018 | 1.056 | 0.018 | 58.66666667 | 32.58285073 | 44 | 1550 | 2.89 | 2235.27 | 52.08 | 9.18 | 172.72 | 59.76470588 | 29821131.53
C | 909 | S10 | 1506 | 3 | 0.021 | 1.061 | 0.015 | 70.73333333 | 37.65403131 | 48 | 1554 | 2.9 | 2231.81 | 52.35 | 9.58 | 177.71 | 61.27931034 | 30965209.37
C | 1071 | S15 | 1505 | 10 | 0.017 | 1.218 | 0.016 | 76.125 | 35.77449321 | 45 | 1550 | 2.72 | 2236.75 | 51.86 | 9.07 | 183.03 | 67.29044118 | 31326012.68
C | 1071 | S20 | 1505 | 8 | 0.026 | 1.203 | 0.015 | 80.2 | 37.65403131 | 46 | 1551 | 3.05 | 2230.42 | 52.08 | 9.16 | 173.66 | 56.93770492 | 28134005.98
C | 980 | S25 | 1508 | 6 | 0.018 | 0.761 | 0.02 | 38.05 | 29.96988564 | 37 | 1545 | 2.58 | 2231.06 | 52.01 | 8.53 | 173.31 | 67.1744186 | 30980602.93
C | 980 | M | 1508 | 5 | 0.017 | 0.744 | 0.021 | 35.42857143 | 28.83191546 | 50 | 1558 | 2.37 | 2241.71 | 42.78 | 8.98 | 129.46 | 54.62447257 | 35674402.68
C | 980 | S05 | 1508 | 6 | 0.022 | 0.747 | 0.02 | 37.35 | 29.96988564 | 34 | 1542 | 3.1 | 2248.45 | 51.99 | 8.79 | 174.01 | 56.13225806 | 26776863.58
C | 980 | S25 | 1508 | 10 | 0.015 | 0.736 | 0.02 | 36.8 | 29.96988564 | 44 | 1552 | 2.65 | 2247.84 | 40.76 | 8.87 | 182.63 | 68.91698113 | 31600389.19
C | 980 | S05 | 1508 | 6 | 0.015 | 0.732 | 0.017 | 43.05882353 | 34.09448306 | 49 | 1557 | 3.01 | 2241.14 | 51.65 | 8.19 | 178.28 | 59.22923588 | 25611539.44
C | 980 | S10 | 1508 | 9 | 0.018 | 0.74 | 0.026 | 28.46153846 | 24.33786233 | 37 | 1545 | 2.79 | 2244.4 | 52.18 | 7.95 | 184.52 | 66.13620072 | 26860400
C | 909 | S15 | 1506 | 8 | 0.025 | 1.022 | 0.016 | 63.875 | 35.77449321 | 56 | 1562 | 2.73 | 2236.86 | 52.13 | 8.61 | 198.1 | 72.56410256 | 29629791.69
C | 980 | S20 | 1508 | 2 | 0.018 | 0.735 | 0.02 | 36.75 | 29.96988564 | 52 | 1560 | 2.85 | 2241.58 | 52.03 | 8.27 | 178.34 | 62.5754386 | 27318961.31
C | 980 | M | 1508 | 5 | 0.016 | 0.758 | 0.014 | 54.14285714 | 39.77262916 | 87 | 1595 | 2.28 | 2244.93 | 50.24 | 8.72 | 134.54 | 59.00877193 | 36060665.05
C | 980 | M | 1508 | 5 | 0.023 | 0.744 | 0.012 | 62 | 44.94691449 | 76 | 1584 | 2.34 | 2238.86 | 49.59 | 8.81 | 138.25 | 59.08119658 | 35402691.33
C | 980 | S15 | 1508 | 15 | 0.026 | 0.771 | 0.017 | 45.35294118 | 34.09448306 | 31 | 1539 | 2.95 | 2246.49 | 51.82 | 8.81 | 189 | 64.06779661 | 28177838.3
C | 980 | M | 1508 | 6 | 0.013 | 0.928 | 0.017 | 54.58823529 | 34.09448306 | 59 | 1567 | 2.3 | 2245.07 | 50.25 | 8.63 | 131.94 | 57.36521739 | 35380350.97
C | 980 | S05 | 1508 | 5 | 0.015 | 0.96 | 0.017 | 56.47058824 | 34.09448306 | 42 | 1550 | 3.09 | 2245.52 | 51.94 | 9.49 | 189.53 | 61.33656958 | 28965027.88
C | 980 | S10 | 1508 | 9 | 0.028 | 0.77 | 0.02 | 38.5 | 29.96988564 | 45 | 1553 | 3.04 | 2242.6 | 52.09 | 10.24 | 182.67 | 60.08881579 | 31726888.42
C | 980 | M | 1508 | 5 | 0.014 | 0.78 | 0.017 | 45.88235294 | 34.09448306 | 81 | 1589 | 2.36 | 2257.32 | 46.49 | 9.1 | 136.38 | 57.78813559 | 36557106.1
C | 980 | S05 | 1508 | 3 | 0.015 | 0.735 | 0.017 | 43.23529412 | 34.09448306 | 34 | 1542 | 2.66 | 2261.27 | 51.73 | 9.26 | 179.98 | 67.66165414 | 33062147.68
C | 980 | S10 | 1508 | 5 | 0.02 | 0.761 | 0.024 | 31.70833333 | 25.93359266 | 46 | 1554 | 2.55 | 2255.4 | 51.92 | 8.91 | 193.93 | 76.05098039 | 33098658.35
C | 980 | S15 | 1508 | 7 | 0.029 | 0.749 | 0.018 | 41.61111111 | 32.58285073 | 53 | 1561 | 2.78 | 2260.2 | 51.94 | 9.09 | 191.88 | 69.02158273 | 31039537.99
C | 980 | S25 | 1508 | 8 | 0.022 | 0.767 | 0.024 | 31.95833333 | 25.93359266 | 53 | 1561 | 2.85 | 2254.09 | 52.1 | 1.17 | 169.87 | 59.60350877 | 3886525.705
C | 980 | M | 1508 | 9 | 0.026 | 0.738 | 0.011 | 67.09090909 | 48.15942887 | 79 | 1587 | 2.37 | 2241.48 | 40.33 | 8.85 | 110.99 | 46.83122363 | 35154350.89
C | 980 | S05 | 1508 | 9 | 0.022 | 0.745 | 0.02 | 37.25 | 29.96988564 | 38 | 1546 | 2.87 | 2239.26 | 51.86 | 8.91 | 175.91 | 61.29268293 | 29197765.76
C | 980 | S20 | 1508 | 5 | 0.024 | 0.775 | 0.024 | 32.29166667 | 25.93359266 | 44 | 1552 | 2.56 | 2237.13 | 51.81 | 9.53 | 176.28 | 68.859375 | 34977877.1
C | 980 | M | 1508 | 2 | 0.035 | 0.735 | 0.018 | 40.83333333 | 32.58285073 | 74 | 1582 | 2.33 | 2236.02 | 50.12 | 9.13 | 133.12 | 57.13304721 | 36799323.14
C | 976 | M | 1510 | 7 | 0.026 | 1.02 | 0.016 | 63.75 | 35.77449321 | 62 | 1572 | 2.4 | 2231.33 | 50.27 | 8.97 | 137.42 | 57.25833333 | 35026302.68
C | 980 | S05 | 1508 | 10 | 0.027 | 0.75 | 0.025 | 30 | 25.10710746 | 44 | 1552 | 2.59 | 2237.92 | 51.77 | 8.86 | 192.84 | 74.45559846 | 32153466.81
C | 980 | S10 | 1508 | 5 | 0.022 | 0.76 | 0.024 | 31.66666667 | 25.93359266 | 53 | 1561 | 2.6 | 2235.45 | 51.93 | 9.38 | 188.14 | 72.36153846 | 33872226.23
C | 980 | S15 | 1508 | 10 | 0.016 | 0.715 | 0.018 | 39.72222222 | 32.58285073 | 40 | 1548 | 2.87 | 2237.73 | 52.03 | 9.38 | 190.31 | 66.31010453 | 30716937.66
C | 980 | S25 | 1508 | 8 | 0.02 | 0.77 | 0.023 | 33.47826087 | 26.82423957 | 28 | 1536 | 2.53 | 2241.6 | 51.93 | 8.86 | 163.32 | 64.55335968 | 32970126.17
C | 980 | S15 | 1508 | 10 | 0.027 | 0.745 | 0.021 | 35.47619048 | 28.83191546 | 49 | 1557 | 2.75 | 2227.67 | 51.94 | 9.37 | 195.8 | 71.2 | 31879172.79
C | 980 | S20 | 1508 | 12 | 0.026 | 0.74 | 0.024 | 30.83333333 | 25.93359266 | 52 | 1560 | 2.85 | 2224.35 | 52.03 | 9.98 | 196.27 | 68.86666667 | 32714334.95
C | 980 | S25 | 1508 | 12 | 0.023 | 0.759 | 0.014 | 54.21428571 | 39.77262916 | 43 | 1551 | 2.79 | 2225.15 | 51.84 | 9.77 | 179.28 | 64.25806452 | 32726453.44
C | 980 | M | 1508 | 13 | 0.017 | 0.738 | 0.016 | 46.125 | 35.77449321 | 71 | 1579 | 2.23 | 2232.48 | 50.84 | 9.01 | 134.62 | 60.367713 | 37884084.38
C | 909 | S10 | 1506 | 5 | 0.022 | 1.06 | 0.014 | 75.71428571 | 39.77262916 | 49 | 1555 | 2.99 | 2204.17 | 51.75 | 9.2 | 193.28 | 64.64214047 | 28484658.46
C | 909 | S15 | 1506 | 9 | 0.028 | 1.048 | 0.017 | 61.64705882 | 34.09448306 | 56 | 1562 | 3.19 | 2199.15 | 52.11 | 9.82 | 188.4 | 59.05956113 | 28433148.15
C | 909 | S20 | 1506 | 10 | 0.025 | 1.045 | 0.012 | 87.08333333 | 44.94691449 | 45 | 1551 | 2.85 | 2203.16 | 52.1 | 8.65 | 198.06 | 69.49473684 | 28084492.21
C | 909 | S25 | 1506 | 7 | 0.024 | 1.081 | 0.018 | 60.05555556 | 32.58285073 | 45 | 1551 | 2.91 | 2208.95 | 11.33 | 8.98 | 191.53 | 65.81786942 | 28629813.81
C | 909 | S30 | 1506 | 7 | 0.025 | 1.01 | 0.02 | 50.5 | 29.96988564 | 53 | 1559 | 2.84 | 2198.43 | 52.14 | 8.57 | 177.82 | 62.61267606 | 27862777.96
C | 909 | M | 1506 | 8 | 0.022 | 1.026 | 0.016 | 64.125 | 35.77449321 | 77 | 1583 | 2.39 | 2200.7 | 44.11 | 9.13 | 119.68 | 50.07531381 | 35308804.27
C | 909 | S05 | 1506 | 5 | 0.028 | 1.05 | 0.023 | 45.65217391 | 26.82423957 | 46 | 1552 | 2.4 | 2198.39 | 52.12 | 8.97 | 141.81 | 59.0875 | 34509227.03
C | 909 | S10 | 1506 | 6 | 0.024 | 1.04 | 0.016 | 65 | 35.77449321 | 49 | 1555 | 2.59 | 2195.74 | 51.95 | 1.2 | 143.67 | 55.47104247 | 4272791.351
C | 909 | S15 | 1506 | 9 | 0.032 | 1.055 | 0.025 | 42.2 | 25.10710746 | 57 | 1563 | 3 | 2195.2 | 51.93 | 1.13 | 174.86 | 58.28666667 | 3472806.4
C | 909 | S20 | 1506 | 10 | 0.017 | 1.089 | 0.016 | 68.0625 | 35.77449321 | 51 | 1557 | 2.84 | 2202.48 | 52.21 | 8.7 | 190.5 | 67.07746479 | 28337541.97
C | 909 | S25 | 1506 | 6 | 0.03 | 1.047 | 0.02 | 52.35 | 29.96988564 | 51 | 1557 | 2.84 | 2203.57 | 51.88 | 8.91 | 189.25 | 66.63732394 | 29035914.27
C | 980 | M | 1508 | 5 | 0.013 | 0.751 | 0.014 | 53.64285714 | 39.77262916 | 77 | 1585 | 2.38 | 2198.16 | 48.62 | 8.97 | 138.54 | 58.21008403 | 34795579.76
C | 980 | S05 | 1508 | 6 | 0.026 | 0.743 | 0.019 | 39.10526316 | 31.21470086 | 37 | 1545 | 3.22 | 2197.33 | 51.97 | 8.87 | 166.01 | 51.55590062 | 25422152.74
C | 909 | S20 | 1506 | 5 | 0.02 | 1.055 | 0.022 | 47.95454545 | 27.78715793 | 22 | 1528 | 2.85 | 2199.54 | 51.98 | 8.94 | 176.83 | 62.04561404 | 28978360.67
C | 909 | M | 1506 | 6 | 0.018 | 1.048 | 0.011 | 95.27272727 | 48.15942887 | 37 | 1543 | 2.45 | 2216.56 | 46.69 | 9.54 | 12.59 | 5.13877551 | 36250255.54
C | 909 | S10 | 1506 | 4 | 0.025 | 1.07 | 0.017 | 62.94117647 | 34.09448306 | 51 | 1557 | 2.63 | 2220.52 | 51.88 | 9.46 | 162.87 | 61.92775665 | 33545893.78
C | 909 | S15 | 1506 | 8 | 0.02 | 1 | 0.021 | 47.61904762 | 28.83191546 | 42 | 1548 | 2.6 | 2227.41 | 51.81 | 9.15 | 155.1 | 59.65384615 | 32922833.19
C | 909 | S20 | 1506 | 7 | 0.024 | 1.052 | 0.023 | 45.73913043 | 26.82423957 | 37 | 1543 | 2.77 | 2228.69 | 52.13 | 9.27 | 161.11 | 58.16245487 | 31325565.51
C | 909 | S25 | 1506 | 6 | 0.021 | 1.1 | 0.025 | 44 | 25.10710746 | 51 | 1557 | 2.79 | 2228.08 | 51.89 | 9.51 | 158.8 | 56.91756272 | 31897480.77
C | 976 | M | 1510 | 8 | 0.017 | 0.989 | 0.014 | 70.64285714 | 39.77262916 | 58 | 1568 | 2.36 | 2290.24 | 49.95 | 9.2 | 135.62 | 57.46610169 | 37497827.8
C | 980 | S15 | 1508 | 6 | 0.015 | 0.729 | 0.014 | 52.07142857 | 39.77262916 | 49 | 1557 | 2.69 | 2299.87 | 52.04 | 9.23 | 146.45 | 54.44237918 | 33143777.11
C | 909 | S20 | 1506 | 8 | 0.026 | 1.058 | 0.017 | 62.23529412 | 34.09448306 | 39 | 1545 | 2.88 | 2297.7 | 52.25 | 9.6 | 175.23 | 60.84375 | 32167800
C | 980 | S25 | 1508 | 6 | 0.023 | 0.763 | 0.019 | 40.15789474 | 31.21470086 | 44 | 1552 | 2.82 | 2297.26 | 51.85 | 9.85 | 193.11 | 68.4787234 | 33701292.98
C | 980 | S30 | 1508 | 6 | 0.019 | 0.749 | 0.024 | 31.20833333 | 25.93359266 | 42 | 1550 | 2.95 | 2294.65 | 51.92 | 9.57 | 178.61 | 60.54576271 | 31264800.71
C | 980 | S05 | 1508 | 7 | 0.024 | 0.734 | 0.014 | 52.42857143 | 39.77262916 | 45 | 1553 | 2.54 | 2294.18 | 52.05 | 9.04 | 168.71 | 66.42125984 | 34293474.9
C | 980 | S10 | 1508 | 7 | 0.031 | 0.774 | 0.013 | 59.53846154 | 42.18126779 | 47 | 1555 | 2.65 | 2296.57 | 51.87 | 9.6 | 194.93 | 73.55849057 | 34942529.21
C | 980 | S25 | 1508 | 6 | 0.016 | 0.75 | 0.021 | 35.71428571 | 28.83191546 | 51 | 1559 | 2.84 | 2301.25 | 52.21 | 9.57 | 186.48 | 65.66197183 | 32569169.89
C | 980 | M | 1508 | 2 | 0.023 | 0.755 | 0.019 | 39.94708995 | 31.34566508 | 52 | 1560 | 2.32 | 2300.41 | 50.02 | 9.4 | 134.23 | 57.85775862 | 39146632.24
C | 909 | S10 | 1506 | 8 | 0.022 | 1.067 | 0.013 | 82.07692308 | 42.18126779 | 43 | 1549 | 2.82 | 2302.32 | 52.21 | 9.89 | 170.23 | 60.36524823 | 33912683.74
C | 909 | S20 | 1506 | 5 | 0.021 | 1.023 | 0.021 | 48.71428571 | 28.83191546 | 34 | 1540 | 2.94 | 2300.29 | 52.18 | 9.7 | 178.43 | 60.69047619 | 31875447.14
C | 909 | M | 1506 | 5 | 0.02 | 1.02 | 0.021 | 48.57142857 | 28.83191546 | 52 | 1558 | 2.42 | 2298.02 | 50.37 | 9.77 | 139.67 | 57.71487603 | 38965682.93
C | 909 | S05 | 1506 | 6 | 0.021 | 1.003 | 0.024 | 41.79166667 | 25.93359266 | 15 | 1521 | 2.95 | 2297.03 | 52.01 | 9.61 | 173.68 | 58.87457627 | 31428042.33
C | 909 | S20 | 1506 | 8 | 0.024 | 1.05 | 0.016 | 65.625 | 35.77449321 | 43 | 1549 | 2.77 | 2293.24 | 51.79 | 9.83 | 158.13 | 57.0866426 | 34180038.5
C | 909 | M | 1506 | 12 | 0.02 | 1.062 | 0.014 | 75.85714286 | 39.77262916 | 85 | 1591 | 2.27 | 2297.02 | 50.01 | 9.48 | 133.07 | 58.62114537 | 40289933.18
C | 909 | S05 | 1506 | 6 | 0.021 | 1.033 | 0.015 | 68.86666667 | 37.65403131 | 39 | 1545 | 2.95 | 2300.33 | 51.68 | 9.26 | 175.49 | 59.48813559 | 30326926.9
C | 909 | S30 | 1506 | 11 | 0.02 | 1.01 | 0.015 | 67.33333333 | 37.65403131 | 38 | 1544 | 2.73 | 2298.56 | 52.13 | 9.02 | 173.82 | 63.67032967 | 31896940.31
C | 980 | M | 1508 | 10 | 0.016 | 0.77 | 0.012 | 64.16666667 | 44.94691449 | 84 | 1592 | 2.37 | 2305.59 | 50.49 | 9.31 | 140.29 | 59.19409283 | 38039316.53
C | 980 | S05 | 1508 | 2 | 0.029 | 0.768 | 0.014 | 54.85714286 | 39.77262916 | 42 | 1550 | 2.58 | 2306.41 | 51.93 | 9.24 | 169.01 | 65.50775194 | 34692697.4
C | 980 | S19 | 1508 | 4 | 0.016 | 0.75 | 0.021 | 35.71428571 | 28.83191546 | 33 | 1541 | 3.05 | 2304 | 51.91 | 9 | 170.98 | 56.05901639 | 28554491.8
C | 980 | S24 | 1508 | 4 | 0.02 | 0.76 | 0.014 | 54.28571429 | 39.77262916 | 47 | 1555 | 3.07 | 2301.69 | 52.03 | 9.23 | 191.79 | 62.4723127 | 29064271.84
C | 980 | M | 1508 | 5 | 0.02 | 0.763 | 0.016 | 47.6875 | 35.77449321 | 77 | 1585 | 2.65 | 2303.31 | 45.25 | 9.36 | 140.9 | 53.16981132 | 34168951.97
C | 980 | S07 | 1508 | 6 | 0.017 | 0.76 | 0.017 | 44.70588235 | 34.09448306 | 39 | 1547 | 2.68 | 2314.12 | 6.56 | 9.32 | 168.03 | 62.69776119 | 33799967.64
C | 909 | S12 | 1506 | 7 | 0.02 | 1.076 | 0.023 | 46.7826087 | 26.82423957 | 41 | 1547 | 2.85 | 2300.36 | 52.08 | 9.32 | 174 | 61.05263158 | 31594839.24
C | 909 | S27 | 1506 | 4 | 0.02 | 1.045 | 0.017 | 61.47058824 | 34.09448306 | 46 | 1552 | 2.38 | 2300.83 | 51.97 | 9.68 | 196.48 | 82.55462185 | 39303590.12
C | 976 | M | 1510 | 8 | 0.016 | 1.04 | 0.011 | 94.54545455 | 48.15942887 | 65 | 1575 | 2.35 | 2305.17 | 50.83 | 9.68 | 137.7 | 58.59574468 | 39880421.92
C | 909 | S10 | 1506 | 8 | 0.024 | 1.067 | 0.016 | 66.6875 | 35.77449321 | 52 | 1558 | 2.98 | 2302.41 | 52.04 | 9.47 | 34.75 | 11.66107383 | 30730219.91
C | 909 | S15 | 1506 | 7 | 0.02 | 1.055 | 0.014 | 75.35714286 | 39.77262916 | 48 | 1554 | 2.94 | 2301.04 | 52.07 | 9.42 | 180 | 61.2244898 | 30965424
C | 909 | S20 | 1506 | 7 | 0.023 | 1.078 | 0.021 | 51.33333333 | 28.83191546 | 47 | 1553 | 2.88 | 2309.46 | 50.16 | 9.76 | 180.02 | 62.50694444 | 32871314
C | 909 | S25 | 1506 | 8 | 0.023 | 1.089 | 0.016 | 68.0625 | 35.77449321 | 46 | 1552 | 2.95 | 2304.93 | 50.15 | 9.51 | 197.75 | 67.03389831 | 31207970.87
C | 909 | S05 | 1506 | 9 | 0.016 | 1.046 | 0.012 | 87.16666667 | 44.94691449 | 44 | 1550 | 2.66 | 2302.89 | 50.03 | 9.21 | 176.32 | 66.28571429 | 33488868.79
C | 909 | S10 | 1506 | 11 | 0.024 | 1.061 | 0.018 | 58.94444444 | 32.58285073 | 53 | 1559 | 2.68 | 2301.86 | 49.81 | 9.55 | 176.55 | 65.87686567 | 34450598.73
C | 909 | S20 | 1506 | 7 | 0.017 | 1.059 | 0.016 | 66.1875 | 35.77449321 | 43 | 1549 | 2.89 | 2305.73 | 49.67 | 9 | 178.03 | 61.60207612 | 30157991
C | 980 | S05 | 1508 | 10 | 0.019 | 0.898 | 0.019 | 47.26315789 | 31.21470086 | 54 | 1562 | 2.88 | 2293.22 | 49.87 | 9.83 | 172.89 | 60.03125 | 32874264.21
C | 909 | S10 | 1506 | 5 | 0.018 | 1.07 | 0.016 | 66.875 | 35.77449321 | 45 | 1551 | 2.82 | 2305.04 | 50.17 | 9.61 | 178.22 | 63.19858156 | 32991498.04
C | 909 | S15 | 1506 | 9 | 0.025 | 1.088 | 0.011 | 98.90909091 | 48.15942887 | 40 | 1546 | 2.63 | 2299.74 | 50.06 | 8.87 | 161.16 | 61.27756654 | 32575860.82
C | 909 | S18 | 1506 | 4 | 0.021 | 0.78 | 0.028 | 27.85714286 | 22.94811947 | 53 | 1559 | 2.31 | 2303.05 | 58.93 | 7.2 | 212.31 | 91.90909091 | 30149018.18
C | 976 | M | 1510 | 11 | 0.019 | 0.993 | 0.01 | 99.3 | 51.94243253 | 79 | 1589 | 2.33 | 2161.01 | 56.07 | 8.57 | 111.81 | 47.98712446 | 33383430.88
C | 980 | M | 1508 | 11 | 0.02 | 0.738 | 0.022 | 33.54545455 | 27.78715793 | 69 | 1577 | 2.31 | 2220.41 | 56.37 | 8.37 | 111.68 | 48.34632035 | 33790603.09
C | 980 | S05 | 1508 | 14 | 0.011 | 0.743 | 0.014 | 53.07142857 | 39.77262916 | 56 | 1564 | 2.72 | 2228.1 | 58.02 | 8.84 | 135.96 | 49.98529412 | 30413565
C | 980 | S10 | 1508 | 5 | 0.02 | 0.736 | 0.029 | 25.37931034 | 22.31802259 | 36 | 1544 | 2.57 | 2226.94 | 58.06 | 8.29 | 128.45 | 49.98054475 | 30170271.18
C | 980 | S19 | 1508 | 10 | 0.017 | 0.765 | 0.025 | 30.6 | 25.10710746 | 31 | 1539 | 2.79 | 2229.77 | 57.9 | 8.2 | 139.94 | 50.15770609 | 27524472.69
C | 909 | M | 1506 | 10 | 0.026 | 1.086 | 0.02 | 54.3 | 29.96988564 | 71 | 1577 | 2.37 | 2222.11 | 56.17 | 8.17 | 114.65 | 48.37552743 | 32172777.44
C | 909 | S10 | 1506 | 11 | 0.019 | 1.012 | 0.025 | 40.48 | 25.10710746 | 56 | 1562 | 2.5 | 2224.64 | 57.89 | 8.35 | 125.65 | 50.26 | 31207249.92
C | 909 | S15 | 1506 | 11 | 0.031 | 1.052 | 0.018 | 58.44444444 | 32.58285073 | 63 | 1569 | 2.76 | 2225.56 | 58.08 | 8.9 | 137.95 | 49.98188406 | 30141823.48
C | 909 | M | 1506 | 8 | 0.02 | 1.042 | 0.014 | 74.42857143 | 39.77262916 | 73 | 1579 | 2.32 | 2220.87 | 55.62 | 8.24 | 112.66 | 48.56034483 | 33129253.86
C | 909 | S05 | 1506 | 4 | 0.018 | 1.056 | 0.018 | 58.66666667 | 32.58285073 | 44 | 1550 | 2.91 | 2226.72 | 58.03 | 8.36 | 145.36 | 49.95189003 | 26867557.61
C | 909 | S10 | 1506 | 12 | 0.021 | 1.061 | 0.015 | 70.73333333 | 37.65403131 | 48 | 1554 | 2.97 | 2221.31 | 58.25 | 8.68 | 147.35 | 49.61279461 | 27266019.31
C | 1071 | S15 | 1505 | 10 | 0.017 | 1.218 | 0.016 | 76.125 | 35.77449321 | 45 | 1550 | 2.79 | 2227.52 | 58.01 | 8.43 | 139.45 | 49.98207885 | 28267947.35
C | 1071 | S20 | 1505 | 5 | 0.026 | 1.203 | 0.015 | 80.2 | 37.65403131 | 46 | 1551 | 3.04 | 2225.27 | 58.15 | 8.33 | 149.27 | 49.10197368 | 25609636.91
C | 980 | S25 | 1508 | 5 | 0.018 | 0.761 | 0.02 | 38.05 | 29.96988564 | 37 | 1545 | 2.63 | 2225.84 | 58.22 | 8.1 | 131.26 | 49.90874525 | 28792044.41
C | 980 | S29 | 1508 | 5 | 0.016 | 0.743 | 0.014 | 53.07142857 | 39.77262916 | 48 | 1556 | 2.55 | 2221.91 | 58.01 | 8.02 | 126.94 | 49.78039216 | 29350124.09
C | 980 | M | 1508 | 6 | 0.017 | 0.744 | 0.021 | 35.42857143 | 28.83191546 | 50 | 1558 | 2.28 | 2233.35 | 53.98 | 7.42 | 105.91 | 46.45175439 | 30526368.16
C | 980 | S05 | 1508 | 11 | 0.022 | 0.747 | 0.02 | 37.35 | 29.96988564 | 34 | 1542 | 2.91 | 2239.07 | 57.86 | 8.35 | 146.34 | 50.28865979 | 26984255.98
C | 980 | S25 | 1508 | 13 | 0.015 | 0.736 | 0.02 | 36.8 | 29.96988564 | 44 | 1552 | 2.71 | 2241.66 | 58.23 | 7.83 | 134.88 | 49.77121771 | 27202668.18
C | 980 | S05 | 1508 | 8 | 0.015 | 0.732 | 0.017 | 43.05882353 | 34.09448306 | 49 | 1557 | 2.8 | 2256.58 | 57.99 | 7.57 | 140.1 | 50.03571429 | 25623465.9
C | 980 | S10 | 1508 | 6 | 0.018 | 0.74 | 0.026 | 28.46153846 | 24.33786233 | 37 | 1545 | 2.81 | 2257.39 | 58.03 | 0.88 | 140.54 | 50.01423488 | 2969150.69
C | 909 | S15 | 1506 | 5 | 0.025 | 1.022 | 0.016 | 63.875 | 35.77449321 | 56 | 1562 | 2.64 | 2250.59 | 57.9 | 0.92 | 132.52 | 50.1969697 | 3294045.364
C | 980 | S20 | 1508 | 4 | 0.018 | 0.735 | 0.02 | 36.75 | 29.96988564 | 52 | 1560 | 2.52 | 2257 | 58.04 | 0.96 | 126.19 | 50.07539683 | 3611200
C | 980 | M | 1508 | 6 | 0.016 | 0.758 | 0.014 | 54.14285714 | 39.77262916 | 87 | 1595 | 2.38 | 2256.77 | 55.07 | 7.58 | 112.9 | 47.43697479 | 30187617.53
C | 980 | M | 1508 | 6 | 0.023 | 0.744 | 0.012 | 62 | 44.94691449 | 76 | 1584 | 2.36 | 2253.19 | 54.93 | 8.63 | 110.73 | 46.91949153 | 34605561.33
C | 980 | S05 | 1508 | 5 | 0.025 | 0.728 | 0.017 | 42.82352941 | 34.09448306 | 70 | 1578 | 2.42 | 2258.7 | 58.12 | 7.59 | 120.69 | 49.87190083 | 29753239.09
C | 980 | S15 | 1508 | 6 | 0.026 | 0.771 | 0.017 | 45.35294118 | 34.09448306 | 31 | 1539 | 2.78 | 2261.35 | 57.8 | 8.69 | 140.02 | 50.36690647 | 29688759.82
C | 980 | M | 1508 | 5 | 0.013 | 0.928 | 0.017 | 54.58823529 | 34.09448306 | 59 | 1567 | 2.27 | 2260.2 | 49.65 | 7.84 | 96.55 | 42.53303965 | 32785843.88
C | 980 | S05 | 1508 | 8 | 0.015 | 0.96 | 0.017 | 56.47058824 | 34.09448306 | 42 | 1550 | 3.08 | 2260.78 | 57.72 | 7.94 | 150.03 | 48.71103896 | 24478081.64
C | 980 | S10 | 1508 | 6 | 0.028 | 0.77 | 0.02 | 38.5 | 29.96988564 | 45 | 1553 | 3.05 | 2259.32 | 58.12 | 8.54 | 149.89 | 49.1442623 | 26569603.2
C | 980 | S20 | 1508 | 6 | 0.018 | 0.82 | 0.019 | 43.15789474 | 31.21470086 | 48 | 1556 | 2.73 | 2248.8 | 57.84 | 8.35 | 137.13 | 50.23076923 | 28888430.77
C | 980 | S26 | 1508 | 6 | 0.023 | 0.761 | 0.018 | 42.27777778 | 32.58285073 | 35 | 1543 | 2.82 | 2255.59 | 57.86 | 7.87 | 141.65 | 50.23049645 | 26438394.28
C | 980 | M | 1508 | 8 | 0.014 | 0.78 | 0.017 | 45.88235294 | 34.09448306 | 81 | 1589 | 2.39 | 2260.36 | 56.33 | 8.25 | 115.64 | 48.38493724 | 32770491.21
C | 980 | S05 | 1508 | 9 | 0.015 | 0.735 | 0.017 | 43.23529412 | 34.09448306 | 34 | 1542 | 2.44 | 2264.91 | 57.84 | 7.78 | 122.73 | 50.29918033 | 30331229.16
C | 980 | S10 | 1508 | 7 | 0.02 | 0.761 | 0.024 | 31.70833333 | 25.93359266 | 46 | 1554 | 2.5 | 2262.64 | 58.3 | 7.89 | 124.14 | 49.656 | 29991745.73
C | 980 | S15 | 1508 | 5 | 0.029 | 0.749 | 0.018 | 41.61111111 | 32.58285073 | 53 | 1561 | 3 | 2265.14 | 57.77 | 8.2 | 149.17 | 49.72333333 | 26003807.2
C | 980 | M | 1508 | 6 | 0.026 | 0.738 | 0.011 | 67.09090909 | 48.15942887 | 79 | 1587 | 2.31 | 2248.79 | 38.61 | 6.85 | 76.06 | 32.92640693 | 28007657.27
C | 980 | S05 | 1508 | 7 | 0.022 | 0.745 | 0.02 | 37.25 | 29.96988564 | 38 | 1546 | 2.84 | 2245.27 | 58.04 | 7.75 | 142.1 | 50.03521127 | 25733640.32
C | 980 | S20 | 1508 | 5 | 0.024 | 0.775 | 0.024 | 32.29166667 | 25.93359266 | 44 | 1552 | 2.55 | 2244.35 | 58 | 8.21 | 127.83 | 50.12941176 | 30348892.82
C | 980 | M | 1508 | 6 | 0.035 | 0.735 | 0.018 | 40.83333333 | 32.58285073 | 74 | 1582 | 2.3 | 2240.74 | 56.66 | 3.28 | 111.06 | 48.28695652 | 13421058.37
C | 976 | M | 1510 | 5 | 0.026 | 1.02 | 0.016 | 63.75 | 35.77449321 | 62 | 1572 | 2.58 | 2236.82 | 56.06 | 7.7 | 123.4 | 47.82945736 | 28038278.6
C | 980 | S05 | 1508 | 8 | 0.027 | 0.75 | 0.025 | 30 | 25.10710746 | 44 | 1552 | 2.56 | 2243.94 | 58.03 | 7.95 | 127.91 | 49.96484375 | 29267639.3
C | 980 | S10 | 1508 | 5 | 0.022 | 0.76 | 0.024 | 31.66666667 | 25.93359266 | 53 | 1561 | 2.62 | 2240.41 | 57.88 | 7.97 | 131.11 | 50.04198473 | 28624230.66
C | 980 | S15 | 1508 | 5 | 0.016 | 0.715 | 0.018 | 39.72222222 | 32.58285073 | 40 | 1548 | 2.86 | 2241.72 | 58.01 | 7.93 | 143.24 | 50.08391608 | 26105848.36
C | 980 | S25 | 1508 | 5 | 0.02 | 0.77 | 0.023 | 33.47826087 | 26.82423957 | 28 | 1536 | 2.52 | 2243.2 | 57.85 | 8.25 | 127.03 | 50.40873016 | 30844000
C | 980 | S15 | 1508 | 5 | 0.027 | 0.745 | 0.021 | 35.47619048 | 28.83191546 | 49 | 1557 | 2.78 | 2235 | 57.89 | 7.9 | 139.05 | 50.01798561 | 26675287.77
C | 980 | S20 | 1508 | 2 | 0.026 | 0.74 | 0.024 | 30.83333333 | 25.93359266 | 52 | 1560 | 2.82 | 2232.65 | 58.01 | 8.19 | 140.97 | 49.9893617 | 27233579.68
C | 980 | S25 | 1508 | 6 | 0.023 | 0.759 | 0.014 | 54.21428571 | 39.77262916 | 43 | 1551 | 2.8 | 2229.71 | 58.05 | 8.61 | 139.57 | 49.84642857 | 28796704.65
C | 980 | M | 1508 | 6 | 0.017 | 0.738 | 0.016 | 46.125 | 35.77449321 | 71 | 1579 | 2.26 | 2239.3 | 56.5 | 7.63 | 109.87 | 48.61504425 | 31752481.33
C | 909 | M | 1506 | 9 | 0.018 | 1.093 | 0.012 | 91.08333333 | 44.94691449 | 60 | 1566 | 2.29 | 2238.51 | 55.89 | 7.85 | 110.9 | 48.4279476 | 32228678.91
C | 909 | S10 | 1506 | 12 | 0.022 | 1.06 | 0.014 | 75.71428571 | 39.77262916 | 49 | 1555 | 2.85 | 2243.7 | 58.23 | 8.25 | 141.91 | 49.79298246 | 27278668.42
C | 909 | S15 | 1506 | 9 | 0.028 | 1.048 | 0.017 | 61.64705882 | 34.09448306 | 56 | 1562 | 3.06 | 2240.37 | 58.02 | 8.76 | 148.17 | 48.42156863 | 26937154.59
C | 909 | S20 | 1506 | 8 | 0.025 | 1.045 | 0.012 | 87.08333333 | 44.94691449 | 45 | 1551 | 2.75 | 2244.29 | 57.99 | 7.61 | 137.63 | 50.04727273 | 26084362.54
C | 909 | S25 | 1506 | 6 | 0.024 | 1.081 | 0.018 | 60.05555556 | 32.58285073 | 45 | 1551 | 3.1 | 2236.1 | 58.08 | 8.21 | 149.95 | 48.37096774 | 24872645.23
C | 909 | S30 | 1506 | 8 | 0.025 | 1.01 | 0.02 | 50.5 | 29.96988564 | 53 | 1559 | 2.75 | 2239.4 | 58.08 | 7.96 | 137.2 | 49.89090909 | 27224589.38
C | 909 | M | 1506 | 6 | 0.022 | 1.026 | 0.016 | 64.125 | 35.77449321 | 77 | 1583 | 2.34 | 2239.06 | 49.46 | 7.25 | 100.19 | 42.81623932 | 29136485.9
C | 909 | S05 | 1506 | 4 | 0.028 | 1.05 | 0.023 | 45.65217391 | 26.82423957 | 46 | 1552 | 2.4 | 2245.61 | 35.23 | 7.49 | 76.22 | 31.75833333 | 29434333.08
C | 909 | S20 | 1506 | 10 | 0.017 | 1.089 | 0.016 | 68.0625 | 35.77449321 | 51 | 1557 | 2.76 | 2236.96 | 58.12 | 8.17 | 137.73 | 49.90217391 | 27811248.35
C | 909 | S25 | 1506 | 5 | 0.03 | 1.047 | 0.02 | 52.35 | 29.96988564 | 51 | 1557 | 2.98 | 2239.46 | 58.17 | 7.99 | 148.34 | 49.77852349 | 25218724.39
C | 980 | M | 1508 | 8 | 0.013 | 0.751 | 0.014 | 53.64285714 | 39.77262916 | 77 | 1585 | 2.3 | 2268.34 | 53.92 | 7.92 | 108.83 | 47.3173913 | 32806113.81
C | 980 | S05 | 1508 | 8 | 0.026 | 0.743 | 0.019 | 39.10526316 | 31.21470086 | 37 | 1545 | 2.7 | 2271.31 | 58.03 | 7.61 | 134.6 | 49.85185185 | 26887263.04
C | 909 | S20 | 1506 | 10 | 0.02 | 1.055 | 0.022 | 47.95454545 | 27.78715793 | 22 | 1528 | 2.76 | 2273.62 | 58.03 | 7.84 | 138.11 | 50.03985507 | 27125275.13
C | 909 | M | 1506 | 9 | 0.018 | 1.048 | 0.011 | 95.27272727 | 48.15942887 | 37 | 1543 | 2.5 | 2223.2 | 51.6 | 2.62 | 110.82 | 44.328 | 9785637.12
C | 909 | S10 | 1506 | 7 | 0.025 | 1.07 | 0.017 | 62.94117647 | 34.09448306 | 51 | 1557 | 2.59 | 2224.22 | 57.94 | 8.31 | 129.96 | 50.17760618 | 29972867.35
C | 909 | S15 | 1506 | 6 | 0.02 | 1 | 0.021 | 47.61904762 | 28.83191546 | 42 | 1548 | 2.57 | 2225.11 | 57.85 | 7.63 | 129.03 | 50.20622568 | 27745476.68
C | 909 | S20 | 1506 | 6 | 0.024 | 1.052 | 0.023 | 45.73913043 | 26.82423957 | 37 | 1543 | 2.56 | 2227.65 | 58.11 | 7.83 | 128.08 | 50.03125 | 28616600.74
C | 909 | S25 | 1506 | 4 | 0.021 | 1.1 | 0.025 | 44 | 25.10710746 | 51 | 1557 | 2.64 | 2226.69 | 58.09 | 8.22 | 131.5 | 49.81060606 | 29119032.41
C | 976 | M | 1510 | 8 | 0.017 | 0.989 | 0.014 | 70.64285714 | 39.77262916 | 58 | 1568 | 2.39 | 2287.2 | 56.24 | 7.16 | 115.18 | 48.19246862 | 28778526.53
C | 980 | S15 | 1508 | 7 | 0.015 | 0.729 | 0.014 | 52.07142857 | 39.77262916 | 49 | 1557 | 2.74 | 2295.62 | 57.9 | 7.7 | 137.48 | 50.17518248 | 27095018.54
C | 909 | S20 | 1506 | 9 | 0.026 | 1.058 | 0.017 | 62.23529412 | 34.09448306 | 39 | 1545 | 2.97 | 2291.27 | 57.98 | 8.07 | 148.1 | 49.86531987 | 26148250.97
C | 980 | S25 | 1508 | 13 | 0.023 | 0.763 | 0.019 | 40.15789474 | 31.21470086 | 44 | 1552 | 3.03 | 2292.87 | 57.95 | 8.21 | 149.92 | 49.47854785 | 26093314.63
C | 980 | S30 | 1508 | 4 | 0.019 | 0.749 | 0.024 | 31.20833333 | 25.93359266 | 42 | 1550 | 2.84 | 2292.55 | 58.09 | 7.81 | 141.81 | 49.93309859 | 26478952.5
C | 980 | S05 | 1508 | 6 | 0.024 | 0.734 | 0.014 | 52.42857143 | 39.77262916 | 45 | 1553 | 2.54 | 2290.91 | 57.89 | 7.38 | 127.37 | 50.14566929 | 27956317.46
C | 980 | S10 | 1508 | 7 | 0.031 | 0.774 | 0.013 | 59.53846154 | 42.18126779 | 47 | 1555 | 2.73 | 2292.37 | 58.11 | 7.89 | 135.88 | 49.77289377 | 27825845.08
C | 980 | S25 | 1508 | 4 | 0.016 | 0.75 | 0.021 | 35.71428571 | 28.83191546 | 51 | 1559 | 3.05 | 2295.62 | 58.46 | 7.84 | 149.53 | 49.02622951 | 24783664.05
C | 980 | M | 1508 | 6 | 0.023 | 0.755 | 0.019 | 39.94708995 | 31.34566508 | 52 | 1560 | 2.45 | 2291.57 | 55.42 | 6.98 | 116.52 | 47.55918367 | 27420271.89
C | 909 | S10 | 1506 | 11 | 0.022 | 1.067 | 0.013 | 82.07692308 | 42.18126779 | 43 | 1549 | 2.93 | 2292.45 | 58.16 | 7.76 | 146.12 | 49.87030717 | 25500181.02
C | 909 | S20 | 1506 | 5 | 0.021 | 1.023 | 0.021 | 48.71428571 | 28.83191546 | 34 | 1540 | 2.79 | 2294.55 | 57.86 | 7.74 | 139.17 | 49.88172043 | 26735208.39
C | 909 | M | 1506 | 10 | 0.02 | 1.02 | 0.021 | 48.57142857 | 28.83191546 | 52 | 1558 | 2.38 | 2291 | 56.43 | 7.59 | 114.37 | 48.05462185 | 30685923.53
C | 909 | S05 | 1506 | 9 | 0.021 | 1.003 | 0.024 | 41.79166667 | 25.93359266 | 15 | 1521 | 2.92 | 2289.82 | 57.52 | 7.35 | 147.01 | 50.34589041 | 24207788.84
C | 909 | S20 | 1506 | 9 | 0.024 | 1.05 | 0.016 | 65.625 | 35.77449321 | 43 | 1549 | 2.74 | 2291.07 | 57.94 | 4.91 | 137.01 | 50.00364964 | 17243228.3
C | 909 | M | 1506 | 7 | 0.02 | 1.062 | 0.014 | 75.85714286 | 39.77262916 | 85 | 1591 | 2.27 | 2290.35 | 56.09 | 7.78 | 109.4 | 48.1938326 | 32968932.42
C | 909 | S05 | 1506 | 8 | 0.021 | 1.033 | 0.015 | 68.86666667 | 37.65403131 | 39 | 1545 | 2.88 | 2293.17 | 58.04 | 7.36 | 143.91 | 49.96875 | 24613358
C | 909 | S30 | 1506 | 9 | 0.02 | 1.01 | 0.015 | 67.33333333 | 37.65403131 | 38 | 1544 | 2.57 | 2295.64 | 57.97 | 7.62 | 128.47 | 49.98832685 | 28587417.34
C | 980 | M | 1508 | 4 | 0.016 | 0.77 | 0.012 | 64.16666667 | 44.94691449 | 84 | 1592 | 2.39 | 2297.75 | 56.2 | 7.15 | 116.06 | 48.56066946 | 28870892.26
C | 980 | S05 | 1508 | 6 | 0.029 | 0.768 | 0.014 | 54.85714286 | 39.77262916 | 42 | 1550 | 2.88 | 2302.98 | 58.33 | 7.44 | 142.83 | 49.59375 | 24987333
C | 980 | S19 | 1508 | 12 | 0.016 | 0.75 | 0.021 | 35.71428571 | 28.83191546 | 33 | 1541 | 3.12 | 2302.08 | 57.84 | 7.4 | 148.94 | 47.73717949 | 22932258.46
C | 980 | S24 | 1508 | 10 | 0.02 | 0.76 | 0.014 | 54.28571429 | 39.77262916 | 47 | 1555 | 2.96 | 2295.46 | 58.28 | 0.98 | 147.18 | 49.72297297 | 3191930.189
C | 980 | M | 1508 | 5 | 0.02 | 0.763 | 0.016 | 47.6875 | 35.77449321 | 77 | 1585 | 2.61 | 2299.97 | 52.15 | 7.67 | 116.66 | 44.69731801 | 28387445.82
C | 980 | S07 | 1508 | 6 | 0.017 | 0.76 | 0.017 | 44.70588235 | 34.09448306 | 39 | 1547 | 2.64 | 2297.89 | 57.8 | 7.68 | 132.79 | 50.29924242 | 28076037.82
C | 909 | S12 | 1506 | 9 | 0.02 | 1.076 | 0.023 | 46.7826087 | 26.82423957 | 41 | 1547 | 2.78 | 2300.54 | 58.31 | 8.65 | 138.73 | 49.9028777 | 30064251.15
C | 909 | S27 | 1506 | 6 | 0.02 | 1.045 | 0.017 | 61.47058824 | 34.09448306 | 46 | 1552 | 2.86 | 2297.05 | 58.1 | 8.73 | 142.3 | 49.75524476 | 29448823.53
C | 976 | M | 1510 | 5 | 0.016 | 1.04 | 0.011 | 94.54545455 | 48.15942887 | 65 | 1575 | 2.47 | 2301.14 | 55.36 | 7.83 | 117.55 | 47.59109312 | 30637769.25
C | 909 | S10 | 1506 | 12 | 0.024 | 1.067 | 0.016 | 66.6875 | 35.77449321 | 52 | 1558 | 3.01 | 2297.76 | 57.96 | 8.49 | 149.29 | 49.59800664 | 27220440.56
C | 909 | S15 | 1506 | 6 | 0.02 | 1.055 | 0.014 | 75.35714286 | 39.77262916 | 48 | 1554 | 2.97 | 2301.17 | 58.04 | 8.78 | 147.47 | 49.65319865 | 28571698.63
C | 909 | S20 | 1506 | 7 | 0.023 | 1.078 | 0.021 | 51.33333333 | 28.83191546 | 47 | 1553 | 2.89 | 2303.32 | 58.06 | 8.84 | 144.27 | 49.92041522 | 29590887.53
C | 909 | S25 | 1506 | 10 | 0.023 | 1.089 | 0.016 | 68.0625 | 35.77449321 | 46 | 1552 | 2.95 | 2304.89 | 57.83 | 8.77 | 145.38 | 49.28135593 | 28779090.94
C | 909 | S05 | 1506 | 6 | 0.016 | 1.046 | 0.012 | 87.16666667 | 44.94691449 | 44 | 1550 | 2.68 | 2300.59 | 58.09 | 8.72 | 133.72 | 49.89552239 | 31439107.52
C | 909 | S10 | 1506 | 9 | 0.024 | 1.061 | 0.018 | 58.94444444 | 32.58285073 | 53 | 1559 | 2.64 | 2301.22 | 57.97 | 8.89 | 132.31 | 50.11742424 | 32546572.86
C | 909 | S20 | 1506 | 10 | 0.017 | 1.059 | 0.016 | 66.1875 | 35.77449321 | 43 | 1549 | 2.68 | 2302.7 | 57.91 | 8.72 | 134.57 | 50.21268657 | 31467942.09
C | 980 | S05 | 1508 | 12 | 0.019 | 0.898 | 0.019 | 47.26315789 | 31.21470086 | 54 | 1562 | 2.88 | 2292.27 | 57.99 | 8.62 | 144.13 | 50.04513889 | 28815744.13
C | 909 | S10 | 1506 | 13 | 0.018 | 1.07 | 0.016 | 66.875 | 35.77449321 | 45 | 1551 | 2.82 | 2303.14 | 58.04 | 8.67 | 140.51 | 49.82624113 | 29739907.79
C | 909 | S15 | 1506 | 12 | 0.025 | 1.088 | 0.011 | 98.90909091 | 48.15942887 | 40 | 1546 | 2.6 | 2299.28 | 57.84 | 8.33 | 130.55 | 50.21153846 | 30939465.42

## standardized
grade_t | grade_s | grade_mn | l_temp | dd | p | mn | s | mn_s | super_heat | tt | cs | mcwf | mould_level | mcwd_temp | sczfr | m_f | heat_ext
F | 980 | B | 0.2888475 | -0.4793266 | 0.110254 | -0.8980611 | 1.044328 | -1.011509 | -0.5274815 | -0.4557525 | 0.5193549 | -0.5693238 | 0.1615898 | 0.5346557 | 0.2570339 | -0.04059698 | 0.273973
F | 980 | B | 0.2888475 | -1.589346 | 0.4867929 | -0.6848795 | 1.222606 | -0.9873083 | -0.228661 | -0.1597136 | -0.05956615 | -0.4370931 | 0.2001894 | 0.1516668 | -0.02948119 | -0.03612336 | 0.1247753
F | 980 | B | 0.2888475 | -0.4793266 | -0.6428238 | -0.6903457 | 1.044328 | -0.9359981 | -0.9757123 | -0.8998109 | 0.5874633 | -0.411205 | 0.2580888 | 0.06860894 | 0.2830151 | -0.04795968 | -0.1546916
F | 980 | B | 0.2888475 | 0.6306929 | 0.4867929 | -0.6520823 | 0.3312164 | -0.66048 | -2.170995 | -2.083967 | 1.234493 | -0.4704221 | 0.2548722 | 0.354697 | 0.6175233 | -0.03996956 | -0.09401358
F | 980 | B | 0.2888475 | -0.2018217 | -0.6428238 | -0.1054629 | 1.222606 | -0.7841965 | -0.228661 | -0.1597136 | 0.1107048 | -0.5868409 | 0.2452223 | 0.3731543 | 0.05640116 | -0.03598899 | 0.2634155
F | 980 | B | 0.2888475 | 2.018217 | 0.2985234 | -0.8215344 | -0.02533966 | -0.571504 | 1.116032 | 1.172461 | -1.319571 | -0.6246654 | 0.05865754 | 0.3270111 | -0.6394985 | -0.009179685 | 0.7989031
F | 976 | C | 0.9287132 | -1.034336 | -0.8310932 | 1.086168 | 0.8660504 | -0.2080254 | -1.573353 | -1.343869 | -0.4001079 | -0.6893081 | 0.2645221 | -0.03290619 | -0.2084629 | -0.04353849 | 0.03825917
F | 980 | B | 0.2888475 | 0.9081978 | -0.07801545 | -0.8597977 | 1.75744 | -1.181952 | -0.228661 | -0.1597136 | 0.4853007 | -0.612419 | 0.2001894 | 0.53927 | 0.2693028 | -0.01417987 | 0.2855595
F | 980 | B | 0.2888475 | -0.7568315 | 0.2985234 | -0.7067443 | 1.222606 | -0.9949729 | -4.337444 | -4.230249 | 0.2469215 | -0.5967621 | 0.1969728 | 0.3500827 | 0.115761 | -0.04449289 | 0.1939859
F | 980 | B | 0.2888475 | 0.07568315 | -0.2662849 | -0.8488653 | -0.7384517 | -0.1508531 | -0.9757123 | -0.8998109 | 1.234493 | -0.5575424 | 0.2516556 | 0.525427 | 0.6034501 | -0.05171485 | 0.04272154
F | 980 | B | 0.2888475 | -0.2018217 | -0.6428238 | -0.9035273 | 0.8660504 | -0.9591556 | -0.3780712 | -0.3077331 | 0.72368 | -0.5731993 | 0.2516556 | 0.5346557 | 0.3367818 | -0.06080193 | 0.2061946
F | 980 | B | 0.2888475 | 0.07568315 | -0.4545543 | -0.7450076 | 0.3312164 | -0.7001359 | 0.3689801 | 0.4323642 | 0.04259639 | -0.5942818 | 0.1744564 | 0.4931267 | 0.04918416 | -0.01050192 | 0.4007914
F | 980 | B | 0.2888475 | 0.9081978 | -0.4545543 | -0.6520823 | 1.400884 | -1.025829 | -1.050417 | -0.9738207 | -0.7747039 | -0.5696339 | 0.2034061 | 0.1055235 | -0.3609221 | -0.00655813 | 0.3286361
F | 980 | B | 0.2888475 | 0.6306929 | -1.96071 | -0.7614062 | -0.2036177 | -0.4492538 | -0.9757123 | -0.8998109 | -0.979029 | -0.5614179 | 0.2484389 | 0.1470524 | -0.5077882 | -0.05231408 | 0.4564011
F | 980 | B | 0.2888475 | 0.6306929 | 0.110254 | -0.5810218 | 1.044328 | -0.8962557 | -0.228661 | -0.1597136 | 0.5193549 | -0.5237484 | 0.08117398 | 0.2162673 | 0.2877062 | -0.0131317 | -0.01023958
F | 980 | B | 0.2888475 | 0.6306929 | -1.77244 | -0.8324667 | 0.3312164 | -0.7374592 | -0.3033661 | -0.2337234 | 0.5193549 | -0.5589376 | 0.2580888 | 0.3869973 | 0.2552296 | -0.04221258 | 0.141278
F | 980 | B | 0.2888475 | -0.4793266 | -0.07801545 | -0.7340752 | -0.02533966 | -0.5306262 | -0.1539558 | -0.08570391 | -1.55795 | -0.7733282 | 0.06830744 | 0.1470524 | -0.7603833 | -0.009315459 | 0.6946237
F | 980 | B | 0.2888475 | -0.2018217 | 0.4867929 | -0.7450076 | 1.579162 | -1.102916 | -0.4527764 | -0.3817428 | 0.5193549 | -0.7103907 | 0.1712397 | 0.5300413 | 0.259199 | -0.03865825 | 0.2564085
F | 980 | B | 0.2888475 | 1.463208 | -0.8310932 | -0.4170359 | 1.400884 | -0.9462763 | -0.3780712 | -0.3077331 | 0.5193549 | -0.6724111 | 0.1680231 | 0.4285262 | 0.2646117 | -0.03381144 | 0.1684065
F | 980 | B | 0.2888475 | 0.9081978 | 0.8633318 | -0.8270005 | -0.3818957 | -0.3790824 | 0.3689801 | 0.4323642 | -1.421733 | -0.6102487 | 0.09082388 | 0.1701241 | -0.7170813 | -0.03801201 | 0.6734095
F | 980 | B | 0.2888475 | 0.9081978 | -1.395902 | -0.7176767 | -0.3818957 | -0.3226064 | -0.3780712 | -0.3077331 | -0.02551197 | -0.5885461 | 0.2420057 | 0.2900965 | -0.008912732 | -0.03288009 | 0.232125
F | 980 | B | 0.2888475 | 0.07568315 | 3.875643 | -0.810602 | 1.935718 | -1.205749 | -0.9757123 | -0.8998109 | -1.421733 | -0.6136591 | 0.2645221 | 0.01323705 | -0.7280872 | -0.050299 | 0.4962392
F | 980 | B | 0.2888475 | -0.4793266 | -0.4545543 | -0.559157 | 0.5094944 | -0.6960537 | -0.6021866 | -0.5297623 | 1.438818 | -0.6851226 | 0.2001894 | 0.5023554 | 0.7297477 | -0.03225123 | -0.04588134
F | 980 | B | 0.2888475 | -0.2018217 | -1.584171 | -0.7450076 | 0.8660504 | -0.8993128 | -0.228661 | -0.1597136 | 1.030168 | -0.6516386 | 0.1873229 | 0.4192976 | 0.5384971 | -0.01973809 | 0.003996058
F | 980 | B | 0.2888475 | 1.185703 | -0.2662849 | -0.7340752 | -0.2036177 | -0.4358407 | 1.190737 | 1.246471 | -1.762275 | -0.6814022 | 0.05222427 | 0.2485676 | -0.868458 | -0.01464204 | 0.9252534
F | 980 | B | 0.2888475 | 0.353188 | 1.61641 | -0.1874558 | -0.02533966 | -0.2751397 | -0.7515969 | -0.6777817 | 1.234493 | -0.6246654 | 0.2227059 | 0.5300413 | 0.5904595 | -0.06255665 | 0.04067785
F | 980 | B | 0.2888475 | 0.07568315 | 1.239871 | -0.783271 | 0.3312164 | -0.7164648 | -0.1539558 | -0.08570391 | 0.349084 | -0.6282309 | 0.1744564 | 0.4239119 | 0.197674 | -0.01663808 | 0.2248119
F | 980 | B | 0.2888475 | -0.4793266 | -0.2662849 | -0.6630147 | -0.5601737 | -0.1759258 | 0.5183904 | 0.5803837 | -0.02551197 | -0.6162944 | 0.1841063 | 0.2670249 | -0.005123804 | -0.02928775 | 0.2074401
F | 980 | B | 0.2888475 | 0.6306929 | -0.07801545 | -0.5810218 | 1.222606 | -0.9509015 | -0.004545551 | 0.06231555 | -0.229837 | -0.6776818 | 0.1808896 | 0.1147522 | -0.1016512 | -0.02296867 | 0.125849
F | 980 | B | 0.2888475 | 1.185703 | -0.6428238 | -0.8543315 | 1.222606 | -1.046709 | 0.8919161 | 0.9504323 | -1.592004 | -0.5952119 | 0.14229 | 0.3362397 | -0.7977313 | -0.03224731 | 0.9484215
F | 980 | C | 0.2888475 | 0.07568315 | 1.239871 | 1.474267 | 1.044328 | -0.1490997 | -0.6768918 | -0.603772 | 1.234493 | -0.6513286 | 0.2645221 | 0.7007713 | 0.5937072 | -0.0598462 | 0.1820016
F | 980 | B | 0.2888475 | 2.018217 | -1.019363 | -0.6684809 | 1.579162 | -1.077878 | -0.228661 | -0.1597136 | 1.13233 | -0.6440427 | 0.2902552 | 0.511584 | 0.5177482 | -0.08074 | 0.05335788
F | 980 | B | 0.2888475 | 0.9081978 | -0.4545543 | -0.6684809 | 0.6877724 | -0.8081867 | 0.5183904 | 0.5803837 | 1.200439 | -0.62141 | 0.2066227 | 0.525427 | 0.6287096 | -0.016258 | 0.04703555
F | 976 | C | 0.9287132 | 0.6306929 | -1.207632 | 1.151762 | -0.02533966 | 0.3508022 | -0.3780712 | -0.1597136 | 1.643143 | -0.7334884 | 0.2677387 | 0.4885124 | 0.7326345 | -0.112662 | -0.1169247
F | 980 | B | 0.2888475 | 2.018217 | 1.992948 | -0.7012781 | -1.273286 | 0.4402224 | 0.1448647 | 0.210335 | 2.051793 | -0.6392372 | 0.1841063 | 0.9176446 | 0.7315519 | -0.2701002 | 0.1210017
F | 980 | B | 0.2888475 | 2.018217 | -0.6428238 | -0.7996696 | 0.5094944 | -0.794416 | -0.228661 | -0.1597136 | 1.915576 | -0.6755115 | 0.2420057 | 0.7607575 | 0.7346192 | -0.2167755 | 0.03205186
F | 980 | B | 0.2888475 | 0.6306929 | -0.07801545 | -0.8543315 | 0.5094944 | -0.8167711 | 1.041326 | 1.098452 | -1.387679 | -0.6431126 | 0.1004738 | 0.2393389 | -0.6993996 | -0.03741034 | 0.7315599
F | 980 | B | 0.2888475 | 0.9081978 | -0.8310932 | -0.7723386 | 0.8660504 | -0.9096306 | -0.3033661 | -0.2337234 | -0.1276745 | -0.5953669 | 0.1808896 | 0.3731543 | -0.05871006 | -0.03126611 | 0.3482755
F | 980 | B | 0.2888475 | 2.018217 | -1.584171 | -0.8543315 | -0.2036177 | -0.4948581 | -0.4527764 | -0.3817428 | 1.472872 | -0.637997 | 0.1744564 | 0.4977411 | 0.7293868 | -0.04655222 | -0.05507659
F | 980 | B | 0.2888475 | 1.463208 | -0.2662849 | -0.6794133 | -0.5601737 | -0.1848678 | -0.07925069 | -0.01169418 | 1.030168 | -0.6325714 | 0.2966885 | 0.5807989 | 0.4814827 | -0.06826381 | 0.1443459
F | 980 | B | 0.2888475 | 0.9081978 | -0.07801545 | -0.7778048 | 0.1529383 | -0.6363047 | 0.1448647 | 0.210335 | 0.9620592 | -0.6872929 | 0.1583732 | 0.6730854 | 0.5143201 | -0.01096003 | 0.2400438
F | 980 | B | 0.2888475 | 0.9081978 | -1.019363 | -0.8543315 | 0.5094944 | -0.8167711 | -0.6021866 | -0.5297623 | 1.609089 | -0.6944237 | 0.1841063 | 0.5438843 | 0.8232079 | -0.02608885 | -0.05958227
F | 980 | B | 0.2888475 | 0.9081978 | -1.584171 | -0.5700894 | -0.5601737 | -0.1252543 | -0.1539558 | -0.08570391 | 1.098276 | -0.6852777 | 0.1551566 | 0.7007713 | 0.5857684 | -0.008873922 | 0.2209346
F | 980 | B | 0.2888475 | -0.2018217 | -1.019363 | -0.7012781 | -0.5601737 | -0.1967905 | -0.4527764 | -0.3817428 | 0.5534091 | -0.62079 | 0.2516556 | 0.4562122 | 0.2586577 | -0.05443416 | 0.1870216
F | 980 | B | 0.2888475 | 0.9081978 | -1.019363 | -0.728609 | 0.3312164 | -0.6931378 | -0.9010072 | -0.8258012 | -0.7406497 | -0.6938037 | 0.1937562 | 0.183967 | -0.3777017 | -0.04153416 | 0.3844814
F | 980 | B | 0.2888475 | 0.6306929 | -2.148979 | -0.6958119 | 0.5094944 | -0.7519414 | -0.8263021 | -0.7517915 | -0.9109206 | -0.5755246 | 0.2613055 | 0.05938029 | -0.4946171 | -0.07432765 | 0.3337768
F | 980 | B | 0.2888475 | 1.463208 | -1.207632 | -0.613819 | 0.5094944 | -0.7184088 | -0.004545551 | 0.06231555 | -1.251462 | -0.603893 | 0.2194892 | 0.2854822 | -0.6194713 | -0.02499955 | 0.7229079
F | 980 | B | 0.2888475 | 1.740713 | -0.6428238 | -0.8433991 | 0.5094944 | -0.8123 | 0.3689801 | 0.4323642 | -1.047137 | -0.5657584 | 0.177673 | 0.2854822 | -0.5272741 | -0.03666612 | 0.6338914
F | 980 | B | 0.2888475 | 1.740713 | 0.110254 | -0.9089935 | 0.1529383 | -0.6948343 | -1.050417 | -0.9738207 | 0.6215174 | -0.4904194 | 0.1712397 | 0.1793527 | 0.3277605 | -0.02346158 | -0.07164595
F | 980 | B | 0.2888475 | 0.6306929 | -0.2662849 | -0.7996696 | 0.5094944 | -0.794416 | 0.3689801 | 0.4323642 | 0.6896258 | -0.5273138 | 0.2259225 | 0.3731543 | 0.3645673 | -0.02133765 | 0.07767361
F | 980 | B | 0.2888475 | 0.9081978 | -0.8310932 | -0.5263598 | 0.8660504 | -0.8167711 | -2.619225 | -2.528025 | 0.8258425 | -0.570254 | 0.2420057 | 0.4608265 | 0.2326765 | -0.1956167 | 0.1089879
F | 980 | B | 0.2888475 | 1.185703 | 0.110254 | -0.75594 | -0.5601737 | -0.2265973 | 1.713673 | 1.764539 | -1.047137 | -0.5476213 | 0.07152408 | 0.2024243 | -0.4947976 | -0.002057467 | 0.5462838
F | 980 | B | 0.2888475 | 0.6306929 | -0.2662849 | -0.9308582 | 0.5094944 | -0.8480681 | -0.4527764 | -0.3817428 | 1.472872 | -0.5831205 | 0.2323558 | 0.3731543 | 0.5229805 | -0.2150005 | -0.1531002
F | 980 | B | 0.2888475 | 1.740713 | -1.77244 | -0.7067443 | -1.273286 | 0.4363901 | -0.4527764 | -0.3817428 | -0.7065956 | -0.5651383 | 0.2162726 | 0.3593114 | -0.3389103 | -0.01936332 | 0.5649579
F | 909 | C | -0.3510182 | 1.185703 | 0.2985234 | 0.8401888 | 0.6877724 | -0.2158669 | -1.274533 | -1.343869 | -0.3319996 | -0.5673086 | 0.238789 | 0.183967 | -0.1803166 | -0.04951168 | 0.2406091
F | 980 | B | 0.2888475 | -0.2018217 | -1.584171 | -0.7996696 | 0.1529383 | -0.6460596 | -0.6768918 | -0.603772 | -0.604433 | -0.5327395 | 0.1937562 | 0.4100689 | -0.27937 | -0.01137164 | 0.5779196
F | 980 | B | 0.2888475 | -0.2018217 | -0.6428238 | -0.8543315 | 0.8660504 | -0.9405837 | -1.125123 | -1.04783 | 1.234493 | -0.5335146 | 0.2001894 | 0.4054546 | 0.3609588 | -0.2540952 | -0.05646464
F | 909 | B | -0.3510182 | 0.07568315 | 0.4867929 | -0.7996696 | -1.451564 | 0.5864393 | 1.265442 | 1.172461 | -1.523896 | -0.8903671 | 0.07795734 | 0.2947108 | -0.7715697 | -0.04148131 | 0.8329851
F | 909 | C | -0.3510182 | -0.2018217 | -0.4545543 | 0.8948508 | 0.5094944 | -0.1014089 | -0.7515969 | -0.8258012 | 0.8939509 | -0.8801359 | 0.2066227 | 0.3362397 | 0.2020042 | -0.2505845 | -0.04743647
F | 909 | C | -0.3510182 | 0.353188 | -1.77244 | 0.8948508 | -0.7384517 | 0.855914 | -0.004545551 | -0.08570391 | 1.336655 | -0.8382809 | 0.2420057 | 0.4700551 | 0.1875702 | -0.4378368 | -0.05728517
F | 909 | C | -0.3510182 | -0.7568315 | 0.2985234 | 0.8565874 | -0.7384517 | 0.8338219 | 0.4436853 | 0.3583545 | 1.575034 | -0.7989062 | 0.2966885 | 0.5946419 | 0.1642954 | -0.5448763 | -0.01805748
F | 909 | C | -0.3510182 | 0.6306929 | -1.019363 | 1.397741 | 1.044328 | -0.1769194 | -0.4527764 | -0.5297623 | 0.5193549 | -0.7872798 | 0.1808896 | 0.225496 | 0.197674 | -0.09375037 | -0.02479747
F | 909 | C | -0.3510182 | 0.07568315 | -0.07801545 | 1.026039 | -0.2036177 | 0.4279591 | 0.3689801 | 0.2843447 | 0.1788131 | -0.7742583 | 0.2773886 | 0.1239808 | 0.06722667 | -0.05776191 | -0.01016441
F | 909 | C | -0.3510182 | 0.6306929 | -1.019363 | 0.8128579 | -0.7384517 | 0.8085738 | -0.3780712 | -0.4557525 | 0.1107048 | -0.7486802 | 0.2355724 | 0.2947108 | 0.04286928 | -0.04863286 | 0.1743759
F | 980 | B | 0.2888475 | 1.185703 | -1.96071 | -0.8543315 | -0.02533966 | -0.5868332 | 1.265442 | 1.320481 | -1.592004 | -0.8109976 | 0.1358568 | 0.4423692 | -0.8033245 | -0.03862966 | 1.045267
F | 909 | C | -0.3510182 | 2.295722 | -1.019363 | 0.9495127 | -0.3818957 | 0.538652 | 1.340147 | 1.246471 | -1.55795 | -0.8567281 | 0.1519399 | 0.4469835 | -0.7809518 | -0.03268265 | 1.027197
F | 909 | D | -0.3510182 | -0.2018217 | -1.395902 | 1.660118 | 0.8660504 | 0.008646803 | -0.4527764 | -0.5297623 | 1.302601 | -0.8551779 | 0.2098393 | 0.3131681 | 0.3055682 | -0.3270629 | -0.1796011
F | 909 | C | -0.3510182 | 2.018217 | 0.110254 | 0.7308649 | -0.7384517 | 0.7612337 | -0.3033661 | -0.3817428 | -0.7747039 | -0.7914653 | 0.238789 | 0.2762535 | -0.4047654 | -0.05178472 | 0.4840808
F | 909 | C | -0.3510182 | 2.018217 | -0.6428238 | 0.8401888 | 0.8660504 | -0.3008849 | 1.265442 | 1.172461 | -1.626058 | -0.8483571 | 0.0168413 | 0.3362397 | -0.7084209 | 0.08978877 | 0.9369837
F | 909 | C | -0.3510182 | 0.353188 | -2.148979 | 1.036972 | 0.5094944 | -0.04328574 | -2.021584 | -2.083967 | 1.234493 | -0.8097575 | 0.2227059 | 0.6177135 | 0.2160774 | -0.3750114 | 0.09775089
F | 909 | C | -0.3510182 | 2.295722 | 0.2985234 | 1.44147 | -0.3818957 | 0.7927938 | 0.1448647 | 0.06231555 | 1.302601 | -0.7858846 | 0.2709554 | 0.53927 | 0.1444486 | -0.4606666 | 0.01445144
F | 909 | C | -0.3510182 | 1.185703 | -0.07801545 | 0.8675198 | -0.3818957 | 0.496295 | -0.3033661 | -0.3817428 | 1.609089 | -0.7993713 | 0.2580888 | 0.6407851 | 0.07480452 | -0.6292263 | 0.009829465
F | 909 | C | -0.3510182 | 2.850732 | -0.07801545 | 1.058837 | 0.8660504 | -0.2183431 | 0.1448647 | 0.06231555 | 1.064222 | -0.8368857 | 0.2323558 | 0.53927 | 0.05784456 | -0.4420832 | 0.07994503
F | 909 | C | -0.3510182 | 3.683247 | 0.2985234 | 0.872986 | 0.5094944 | -0.1103509 | 2.236609 | 2.134588 | -1.421733 | -0.8712998 | 0.08439061 | 0.4100689 | -0.7067971 | -0.02653073 | 0.9139736
F | 909 | C | -0.3510182 | 2.018217 | -0.4545543 | 0.872986 | -0.7384517 | 0.8432899 | 0.2195699 | 0.1363253 | 0.9280051 | -0.8165783 | 0.1390734 | 0.7238429 | 0.009310205 | -0.4302549 | 0.2824889
F | 909 | C | -0.3510182 | 0.07568315 | 0.8633318 | 0.9385803 | 0.1529383 | 0.129458 | 0.3689801 | 0.2843447 | -0.5363247 | -0.8513024 | 0.2194892 | 0.4562122 | -0.2764832 | -0.04308136 | 0.5635018
F | 909 | C | -0.3510182 | 2.018217 | -1.77244 | 0.8128579 | -0.5601737 | 0.6288566 | -0.3780712 | -0.4557525 | -1.013083 | -0.830375 | 0.2420057 | 0.4192976 | -0.5270937 | -0.05467069 | 0.7335115
F | 980 | B | 0.2888475 | 1.740713 | 0.110254 | -0.8543315 | -0.02533966 | -0.5868332 | 0.1448647 | 0.210335 | 0.1788131 | -0.91455 | 0.1712397 | 0.5346557 | 0.01183616 | -0.1091451 | 0.3588167
F | 980 | B | 0.2888475 | 2.018217 | -1.584171 | -0.6739471 | 0.5094944 | -0.7429993 | -0.8263021 | -0.7517915 | 0.349084 | -0.763562 | 0.213056 | 0.3777686 | -0.02767694 | -0.2219923 | 0.1698581
F | 980 | B | 0.2888475 | 1.740713 | 0.4867929 | -0.6083528 | -0.3818957 | -0.2661305 | 0.2195699 | 0.2843447 | 0.5193549 | -0.7846445 | 0.09404051 | 0.682314 | 0.07949557 | -0.1995725 | 0.386326
F | 980 | B | 0.2888475 | 1.185703 | -0.8310932 | -0.8543315 | 0.1529383 | -0.670447 | -1.722764 | -1.639908 | 0.2809756 | -0.8193686 | 0.2452223 | 0.3085538 | 0.03114164 | -0.1378598 | 0.1236842
F | 909 | C | -0.3510182 | 2.573227 | -0.8310932 | 0.7308649 | 2.113996 | -0.7842546 | 0.2195699 | 0.1363253 | 1.200439 | -0.7361237 | 0.2645221 | 0.6684711 | 0.1029508 | -0.4564746 | 0.1573463
F | 980 | B | 0.2888475 | 2.573227 | -1.207632 | -0.7176767 | -0.02533966 | -0.5229616 | 0.5183904 | 0.5803837 | 0.9620592 | -0.713646 | 0.2001894 | 0.6130992 | 0.04629735 | -0.4119477 | 0.1858252
F | 980 | B | 0.2888475 | 2.573227 | -1.584171 | -0.7450076 | 1.222606 | -1.008386 | -0.6021866 | -0.5297623 | -0.5703788 | -0.6851226 | 2.442183 | 0.3223968 | -0.2885717 | -0.03801201 | 0.4591222
F | 976 | C | 0.9287132 | -0.2018217 | -0.2662849 | 0.5778115 | 1.044328 | -0.4749869 | 0.5183904 | 0.7284031 | -1.728221 | -0.6063733 | 2.410017 | -0.0006059213 | -0.8617823 | -0.02690364 | 0.6237077
F | 980 | B | 0.2888475 | 1.185703 | 0.110254 | -0.7067443 | 1.400884 | -1.04433 | -0.3033661 | -0.2337234 | 0.2809756 | -0.5310343 | 2.503299 | 0.354697 | 0.1246019 | -0.05208674 | 0.1928774
F | 980 | B | 0.2888475 | 1.185703 | -1.395902 | -0.7778048 | 1.579162 | -1.113646 | -1.125123 | -1.04783 | -0.05956615 | -0.5339796 | 2.467916 | 0.4192976 | -0.04283265 | -0.04882881 | 0.3737005
F | 980 | B | 0.2888475 | 1.463208 | 3.310835 | -0.8652639 | 0.1529383 | -0.6753244 | -0.3780712 | -0.3077331 | -0.1617287 | -0.6158294 | 2.442183 | 0.4654408 | -0.08288703 | -0.03801201 | 0.4485215
F | 976 | C | 0.9287132 | -0.4793266 | -0.07801545 | 0.7855269 | -0.02533966 | 0.1796262 | 1.489557 | 1.69053 | -1.421733 | -0.5935067 | 2.258835 | 0.04092299 | -0.6943477 | -0.01263233 | 0.529505
F | 909 | C | -0.3510182 | -0.2018217 | 0.2985234 | 0.8292564 | 1.579162 | -0.5878552 | -0.4527764 | -0.5297623 | 1.813414 | -0.6703959 | 2.43575 | 0.5761846 | 0.4536973 | -0.3999709 | -0.08646949
F | 909 | C | -0.3510182 | 0.6306929 | -0.2662849 | 0.5942101 | -0.2036177 | 0.216033 | 1.638967 | 1.54251 | -0.4001079 | -0.6179996 | 2.4068 | 0.4977411 | -0.1945702 | -0.02981143 | 0.5737916
F | 909 | C | -0.3510182 | 2.573227 | 1.051601 | 0.8128579 | -0.2036177 | 0.3233374 | -0.004545551 | -0.08570391 | -0.4341621 | -0.5935067 | 2.500083 | 0.4192976 | -0.2434654 | -0.06127672 | 0.5116139
F | 909 | C | -0.3510182 | 1.463208 | 1.804679 | 0.7855269 | -0.5601737 | 0.6139532 | -1.498648 | -1.565898 | -1.013083 | -0.587461 | 2.500083 | 0.3777686 | -0.5229439 | -0.05026667 | 0.7154809
F | 909 | C | -0.3510182 | 2.295722 | 1.051601 | 0.8073917 | 1.044328 | -0.391528 | 0.07015959 | -0.01169418 | -0.9449748 | -0.6530338 | 2.442183 | 0.3362397 | -0.4523977 | -0.01199353 | 0.6338224
F | 909 | C | -0.3510182 | 2.573227 | -0.07801545 | 1.233755 | 0.8660504 | -0.1523097 | 0.2195699 | 0.1363253 | -1.081192 | -0.6179996 | 2.4647 | 0.2947108 | -0.5332281 | -0.02469031 | 0.6535323
F | 980 | B | 0.2888475 | -0.4793266 | -0.4545543 | -0.6356837 | 0.3312164 | -0.6534819 | 2.161903 | 2.208598 | -1.592004 | -1.029109 | 2.361767 | 0.5161984 | -0.7966488 | -0.03101201 | 1.103548
F | 980 | B | 0.2888475 | 0.07568315 | -0.4545543 | -0.4990289 | -0.3818957 | -0.2096545 | 0.817211 | 0.8764226 | -0.229837 | -0.99888 | 2.41645 | 0.6730854 | -0.1173482 | -0.03818693 | 0.6369719
F | 980 | B | 0.2888475 | 1.185703 | -1.584171 | -0.4990289 | 0.6877724 | -0.741658 | -2.320405 | -2.231986 | -0.2979454 | -1.047401 | 2.532249 | 0.4008403 | -0.1568613 | -0.04329944 | 0.3944212
F | 980 | B | 0.2888475 | 1.740713 | 0.4867929 | -0.6575485 | -0.02533966 | -0.4948581 | 1.041326 | 1.098452 | -1.251462 | -1.012832 | 2.303868 | 0.4146832 | -0.5929488 | 0.003982753 | 0.8196046
F | 980 | B | 0.2888475 | 1.740713 | 0.6750623 | -0.6247513 | 0.3312164 | -0.6488165 | 0.6678007 | 0.7284031 | -0.09362033 | -0.9878737 | 2.458266 | 0.6130992 | -0.04012628 | -0.02991245 | 0.5265975
F | 980 | B | 0.2888475 | 2.018217 | -1.77244 | -0.7996696 | 0.1529383 | -0.6460596 | -0.6021866 | -0.5297623 | 1.404764 | -1.016707 | 2.532249 | 0.4331405 | 0.3425554 | -0.3361559 | -0.1217422
F | 980 | B | 0.2888475 | -0.2018217 | -1.395902 | -0.9308582 | -0.5601737 | -0.3219789 | 0.294275 | 0.3583545 | 1.302601 | -0.9091243 | 2.429317 | 0.4100689 | 0.4571253 | -0.2013886 | -0.1036376
F | 980 | B | 0.2888475 | -0.4793266 | -1.207632 | -0.6083528 | -1.095008 | 0.3099243 | -0.5274815 | -0.4557525 | 1.302601 | -1.024458 | 2.429317 | 0.6177135 | 0.3983068 | -0.2501622 | 0.05831653
F | 980 | B | 0.2888475 | -0.2018217 | -1.019363 | -0.728609 | -0.5601737 | -0.2116939 | -0.1539558 | -0.08570391 | 1.336655 | -0.9784176 | 2.471133 | 0.6546281 | 0.4168905 | -0.2482892 | 0.08302771
F | 980 | B | 0.2888475 | 0.07568315 | -1.395902 | -0.8270005 | 0.1529383 | -0.6582533 | 0.3689801 | 0.4323642 | 1.370709 | -0.9781076 | 2.503299 | 0.5577273 | 0.3670932 | -0.3027688 | -0.006637125
F | 980 | B | 0.2888475 | 0.6306929 | -0.2662849 | -0.6247513 | 0.3312164 | -0.6488165 | -0.4527764 | -0.3817428 | 0.1107048 | -0.05404243 | 2.500083 | 0.5208127 | 0.04268885 | -0.04880144 | 0.4554292
F | 980 | B | 0.2888475 | 2.018217 | -1.395902 | -0.8379329 | 2.292274 | -1.285438 | 0.07015959 | 0.1363253 | 0.4512465 | -0.09372716 | 2.471133 | 0.4838981 | 0.2272637 | -0.0365478 | 0.2956912
F | 980 | B | 0.2888475 | -0.2018217 | 0.2985234 | -0.8433991 | 1.579162 | -1.135107 | -0.5274815 | -0.4557525 | 1.370709 | -0.09434723 | 2.43575 | 0.6177135 | 0.4432326 | -0.2400359 | 0.1217631
F | 980 | B | 0.2888475 | 1.463208 | -1.584171 | -0.9253921 | -0.2036177 | -0.529732 | -1.349238 | -1.26986 | 0.9961134 | -0.09605244 | 2.480783 | 0.4562122 | 0.3407511 | -0.1739025 | 0.09509321
F | 909 | C | -0.3510182 | 1.185703 | 0.2985234 | 1.004175 | 0.5094944 | -0.05669878 | 3.28248 | 3.170724 | -1.319571 | 0.02827238 | 2.387501 | 0.511584 | -0.6440091 | -0.01415078 | 1.080062
F | 909 | C | -0.3510182 | 0.6306929 | 0.110254 | 0.872986 | 0.6877724 | -0.2029903 | 0.5183904 | 0.4323642 | 1.166384 | 0.01401068 | 2.451833 | 0.5623416 | 0.38694 | -0.2048813 | 0.1454275
F | 980 | B | 0.2888475 | 0.353188 | -1.207632 | -0.7887372 | 1.400884 | -1.072081 | -0.3780712 | -0.3077331 | 1.302601 | -0.09434723 | 2.509733 | 0.225496 | 0.3613196 | -0.2808327 | -0.1911969
F | 909 | C | -0.3510182 | 0.07568315 | -0.07801545 | 1.004175 | 0.1529383 | 0.1587228 | -1.125123 | -1.19585 | 1.438818 | -0.007691906 | 0.5347194 | 0.4654408 | 0.4614555 | -0.2518996 | -0.01858591
F | 980 | B | 0.2888475 | 0.9081978 | -1.019363 | -0.586488 | 0.8660504 | -0.83947 | -0.004545551 | 0.06231555 | 1.030168 | 0.008430015 | 0.5475859 | 0.4746695 | 0.4623577 | -0.08454142 | 0.1101575
F | 980 | B | 0.2888475 | -0.2018217 | -1.584171 | -0.9089935 | -0.9167297 | -0.04552124 | 0.5930955 | 0.6543934 | 1.404764 | -0.01451272 | 0.5186362 | 0.696157 | 0.4753483 | -0.2270933 | 0.1850017
F | 909 | C | -0.3510182 | 0.07568315 | -0.6428238 | 0.7855269 | -0.2036177 | 0.3099243 | 0.4436853 | 0.3583545 | 1.064222 | 0.04082888 | 0.5347194 | 0.6776997 | 0.460373 | -0.1006124 | 0.2798404
F | 909 | C | -0.3510182 | -0.2018217 | -1.584171 | 0.7855269 | -0.9167297 | 0.9939894 | -0.3780712 | -0.4557525 | 1.575034 | 0.02222666 | 0.5347194 | 0.4608265 | 0.4150863 | -0.3421306 | -0.05765672
F | 909 | C | -0.3510182 | 1.185703 | -0.4545543 | 0.8401888 | -0.5601737 | 0.64376 | -0.4527764 | -0.5297623 | 1.200439 | 0.04036382 | 0.5315027 | 0.525427 | 0.4354743 | -0.1780535 | 0.1056899
F | 909 | C | -0.3510182 | 0.6306929 | -1.019363 | 1.031506 | -0.02533966 | 0.2945951 | 0.5183904 | 0.4323642 | 1.506926 | -0.03745545 | 0.6247851 | 0.7607575 | 0.4266335 | -0.3067671 | 0.2064445
F | 909 | C | -0.3510182 | 1.185703 | 1.051601 | 1.058837 | -1.095008 | 1.400852 | 2.386019 | 2.282607 | -1.455788 | 0.03943371 | 0.4124873 | 0.3777686 | -0.7257417 | -0.02850383 | 0.9985415
F | 909 | C | -0.3510182 | 0.07568315 | -0.2662849 | 0.9495127 | 0.6877724 | -0.1729451 | -0.228661 | -0.3077331 | 1.472872 | 0.01509581 | 0.5347194 | 0.3962259 | 0.3481486 | -0.3576808 | -0.08423169
F | 980 | B | 0.2888475 | 0.6306929 | 0.4867929 | -0.8215344 | -0.3818957 | -0.3762586 | -0.4527764 | -0.3817428 | 1.234493 | -0.008001943 | 0.4929031 | 0.7884435 | 0.3039444 | -0.3016787 | 0.3167251
F | 909 | C | -0.3510182 | 0.353188 | -0.07801545 | 0.8948508 | 0.6877724 | -0.194406 | -0.6768918 | -0.7517915 | 1.030168 | -0.02536401 | 0.5475859 | 0.9176446 | 0.3026814 | -0.2204442 | 0.4941966
F | 909 | C | -0.3510182 | 2.295722 | 0.8633318 | 1.004175 | -0.5601737 | 0.7331803 | -1.199828 | -1.26986 | 1.677197 | -0.01792313 | 0.5154196 | 0.8207438 | 0.3062899 | -0.4676143 | 0.2072896
F | 909 | C | -0.3510182 | 1.740713 | 0.6750623 | 1.058837 | 1.579162 | -0.5127421 | -0.8263021 | -0.8998109 | 0.7917883 | 0.005639682 | 0.537936 | 0.5161984 | 0.2250986 | -0.1878178 | 0.2213281
F | 980 | B | 0.2888475 | 0.07568315 | -1.019363 | -0.6356837 | -1.273286 | 0.48621 | -2.021584 | -1.935947 | 1.472872 | 0.01292555 | 0.5668857 | 0.4054546 | 0.3127852 | -0.3865409 | -0.0766725
F | 980 | B | 0.2888475 | 0.6306929 | -0.07801545 | -0.5974204 | -0.3818957 | -0.2604829 | -0.9757123 | -0.8998109 | 1.200439 | 0.04888984 | 0.5701023 | 0.6500138 | 0.3046661 | -0.2875788 | 0.213759
F | 976 | C | 0.9287132 | -0.7568315 | -1.207632 | 0.4575552 | 0.5094944 | -0.2802494 | -0.07925069 | 0.1363253 | 1.506926 | -0.001491167 | 0.5347194 | 0.1378238 | 0.2992534 | -0.4103941 | -0.3108493
F | 980 | B | 0.2888475 | 0.07568315 | -1.584171 | -0.7996696 | -0.2036177 | -0.468032 | -0.5274815 | -0.4557525 | 1.438818 | -0.03497516 | 0.5668857 | 0.7607575 | 0.3043053 | -0.3805571 | 0.227219
F | 980 | B | 0.2888475 | 0.353188 | -0.6428238 | -0.8270005 | 1.044328 | -0.985676 | -1.050417 | -0.9738207 | 1.336655 | 5.901737e-05 | 0.4253538 | 0.6592424 | 0.2992534 | -0.3455237 | 0.1755966
F | 980 | B | 0.2888475 | 0.9081978 | 1.42814 | -0.9089935 | -0.3818957 | -0.4214393 | -0.3033661 | -0.2337234 | 1.575034 | -0.01296253 | 0.4510869 | 0.9268732 | 0.2840977 | -0.4480251 | 0.3262971
F | 980 | B | 0.2888475 | 1.185703 | -1.395902 | -0.7996696 | -0.02533966 | -0.5612846 | -0.4527764 | -0.3817428 | 2.017739 | -0.01761309 | 0.5958354 | 1.01916 | 0.3378643 | -0.5632898 | 0.2680776
F | 980 | B | 0.2888475 | 1.463208 | -1.584171 | -0.6848795 | -0.5601737 | -0.1878485 | 1.190737 | 1.246471 | -1.285517 | -0.02303874 | 0.344938 | 0.5161984 | -0.6472568 | -0.03662603 | 1.061835
F | 980 | B | 0.2888475 | 1.185703 | -0.8310932 | -0.6958119 | 0.3312164 | -0.6791416 | 0.4436853 | 0.5063739 | 1.13233 | -0.07527996 | 0.4896865 | 0.8022865 | 0.2498169 | -0.3065445 | 0.3550551
F | 980 | B | 0.2888475 | 1.463208 | -1.019363 | -0.9636554 | -0.5601737 | -0.339863 | -0.004545551 | 0.06231555 | 1.643143 | 0.0200564 | 0.502553 | 0.4054546 | 0.295284 | -0.4640243 | -0.1220801
F | 980 | B | 0.2888475 | 0.6306929 | 2.369487 | -0.3077121 | 0.1529383 | -0.4265735 | -0.6021866 | -0.5297623 | 1.438818 | 0.01959135 | 0.5057697 | 0.6177135 | 0.2945623 | -0.3885336 | 0.1118796
F | 980 | B | 0.2888475 | 0.6306929 | -0.2662849 | -0.6794133 | -0.2036177 | -0.4090146 | -0.4527764 | -0.3817428 | 0.5193549 | 0.04036382 | 0.5347194 | 0.382383 | 0.2561318 | -0.04140478 | 0.1916745
F | 980 | A | 0.2888475 | 0.353188 | -0.07801545 | -1.018317 | -1.273286 | 0.2179492 | 1.041326 | 1.098452 | 0.4853007 | -0.05218221 | 0.5958354 | 0.5161984 | 0.204891 | -0.07205792 | 0.3177843
F | 980 | B | 0.2888475 | 1.463208 | -1.395902 | -0.952723 | 0.6877724 | -0.9197832 | -0.7515969 | -0.6777817 | 0.349084 | -0.0428811 | 0.5315027 | 0.4285262 | 0.1659192 | -0.0455751 | 0.2840157
F | 980 | B | 0.2888475 | 1.185703 | 0.4867929 | -0.7778048 | 0.1529383 | -0.6363047 | -2.096289 | -2.009957 | 0.3831382 | -0.1197703 | 0.5218528 | 0.5161984 | 0.1864877 | -0.04243558 | 0.3466626
F | 980 | B | 0.2888475 | 0.6306929 | 0.6750623 | -0.7176767 | -0.9167297 | 0.07184286 | 1.116032 | 1.172461 | -1.523896 | -0.07326472 | 0.3513712 | 0.3639257 | -0.7506404 | -0.01780845 | 1.004877
F | 980 | B | 0.2888475 | 0.07568315 | -1.207632 | -0.9636554 | -1.095008 | 0.07743163 | 0.6678007 | 0.7284031 | 0.9620592 | -0.1082989 | 0.5443693 | 0.3131681 | 0.3860378 | -0.1208684 | -0.02113267
F | 980 | B | 0.2888475 | -0.4793266 | 1.804679 | -0.728609 | 0.6877724 | -0.8317937 | 0.3689801 | 0.4323642 | 1.506926 | -0.03016959 | 0.5797522 | 0.5346557 | 0.4194165 | -0.3126383 | 0.01831056
F | 980 | B | 0.2888475 | 0.9081978 | 0.4867929 | -0.6903457 | -0.3818957 | -0.3084874 | 0.2195699 | 0.2843447 | 0.3831382 | -0.0160629 | 0.502553 | 0.4377549 | 0.2124689 | -0.01884321 | 0.2834627
F | 980 | B | 0.2888475 | -0.2018217 | -0.8310932 | -0.4716979 | -1.451564 | 0.8340647 | -1.423943 | -1.343869 | 0.3831382 | 0.02238168 | 0.5475859 | 0.2762535 | 0.185766 | -0.04309093 | 0.1363163
F | 980 | B | 0.2888475 | 0.07568315 | -0.8310932 | -0.6903457 | 0.5094944 | -0.7497059 | -0.7515969 | -0.6777817 | 0.2809756 | -0.01187741 | 0.5668857 | 0.225496 | 0.125504 | -0.05125882 | 0.1191757
F | 980 | B | 0.2888475 | 0.07568315 | -1.584171 | -0.7450076 | -1.986398 | 1.543924 | -0.07925069 | -0.01169418 | -0.02551197 | 1.093714 | 0.5604524 | 0.1701241 | -0.03489395 | -0.05751331 | 0.2695762
F | 980 | B | 0.2888475 | 2.018217 | -1.395902 | -0.9636554 | 0.1529383 | -0.7192217 | -0.3780712 | -0.3077331 | 0.9961134 | 1.073407 | 0.6183518 | 0.3962259 | 0.007145104 | -0.4587796 | 0.1445724
F | 980 | B | 0.2888475 | 1.740713 | 0.2985234 | -0.8980611 | -0.5601737 | -0.3040949 | -0.3780712 | -0.3077331 | 0.00854221 | 1.078523 | 0.5861855 | 0.06860894 | -0.01793399 | -0.05761231 | 0.1545991
F | 980 | B | 0.2888475 | 0.6306929 | -1.207632 | -0.7340752 | -0.3818957 | -0.3310778 | -1.498648 | -1.417879 | 1.268547 | 1.0593 | 0.5186362 | 0.4054546 | -0.05654496 | -0.6149767 | 0.06958631
F | 980 | B | 0.2888475 | 1.740713 | -0.07801545 | -0.728609 | 0.1529383 | -0.6143561 | -0.3780712 | -0.3077331 | 0.4853007 | 1.084878 | 0.5540192 | 0.3131681 | -0.08974318 | -0.3368054 | 0.2324915
F | 980 | B | 0.2888475 | 2.018217 | -0.2662849 | -0.9089935 | 0.6877724 | -0.9026145 | 1.713673 | 1.764539 | -0.979029 | 1.019926 | 0.370671 | 0.211653 | -0.4590734 | -0.0008266222 | 0.6871009
F | 980 | B | 0.2888475 | 2.018217 | -0.2662849 | -0.4771641 | 1.222606 | -0.9144946 | -1.648059 | -1.565898 | 0.6215174 | 1.14332 | 0.5475859 | 0.05015164 | -0.05690581 | -0.3643575 | -0.05438661
F | 980 | B | 0.2888475 | 2.018217 | -1.207632 | -0.6575485 | 0.8660504 | -0.8662961 | -1.349238 | -1.26986 | -0.02551197 | 1.026126 | 0.5282861 | 0.1378238 | -0.003319553 | -0.02757711 | 0.2310804
F | 980 | B | 0.2888475 | 0.07568315 | 0.6750623 | -0.6903457 | 1.579162 | -1.085032 | -0.228661 | -0.1597136 | 0.349084 | 1.121153 | 1.79564 | 0.008622727 | 0.08996023 | -0.1147938 | -0.01225485
F | 980 | B | 0.2888475 | 1.463208 | -0.4545543 | -0.8215344 | 0.1529383 | -0.6558146 | -0.7515969 | -0.6777817 | 0.4171924 | 1.077127 | 1.818156 | -0.02367754 | 0.01652721 | -0.2117218 | -0.06798787
F | 980 | B | 0.2888475 | 1.740713 | -0.4545543 | -0.6739471 | -0.5601737 | -0.1818872 | 0.5930955 | 0.6543934 | -1.489842 | 1.114487 | 1.654108 | 0.2070387 | -0.7091426 | 0.009533325 | 0.9353401
F | 980 | B | 0.2888475 | 0.353188 | -0.07801545 | -0.8379329 | 0.1529383 | -0.6631308 | -0.3033661 | -0.2337234 | 0.2469215 | 1.113402 | 1.840673 | 0.2808678 | -0.06628792 | -0.2121649 | 0.2851349
F | 980 | B | 0.2888475 | 0.9081978 | -0.07801545 | -0.8379329 | -0.02533966 | -0.5791686 | 0.9666212 | 1.024442 | -0.229837 | 1.049999 | 1.859973 | 0.3131681 | -0.1981787 | -0.1165523 | 0.4866457
F | 980 | B | 0.2888475 | 2.018217 | -0.4545543 | -0.7340752 | 1.222606 | -1.004554 | -0.6021866 | -0.5297623 | 0.04259639 | 1.104101 | 1.834239 | 0.2393389 | -0.1871727 | -0.2329601 | 0.3154444
F | 980 | B | 0.2888475 | 2.573227 | -1.584171 | -0.4716979 | -0.9167297 | 0.2227396 | -0.5274815 | -0.4557525 | 0.4512465 | 1.149366 | 1.79564 | 0.4100689 | -0.1862706 | -0.4094338 | 0.3423757
F | 976 | C | 0.9287132 | 0.6306929 | -0.8310932 | 0.7909931 | 1.044328 | -0.3974894 | 1.713673 | 1.912559 | -1.728221 | 0.7728261 | 0.3738877 | -0.01906322 | -0.8269602 | 0.01354761 | 0.7462908
F | 980 | B | 0.2888475 | 2.573227 | 1.61641 | -0.7122105 | 0.5094944 | -0.7586479 | -0.1539558 | -0.08570391 | 0.2128673 | 0.7780967 | 0.5829689 | 0.2993251 | 0.09627511 | -0.04668416 | 0.2843238
F | 980 | B | 0.2888475 | 2.573227 | -1.395902 | -0.6684809 | 1.222606 | -0.9815598 | -0.228661 | -0.1597136 | -0.2979454 | 0.8678524 | 0.4896865 | 0.1332095 | -0.1389992 | -0.02585092 | 0.3105175
F | 980 | B | 0.2888475 | 3.683247 | 0.110254 | -0.4716979 | -1.095008 | 0.3993446 | -0.6768918 | -0.603772 | -1.319571 | 0.9213338 | 0.573319 | -0.07443511 | -0.6883937 | -0.06306631 | 0.503069
F | 980 | B | 0.2888475 | 2.850732 | -0.6428238 | -0.8816625 | 0.3312164 | -0.7584535 | -0.3780712 | -0.3077331 | -1.489842 | 0.8973059 | -3.653338 | 0.1931957 | -0.6952499 | 0.02517858 | 0.8952928
F | 980 | B | 0.2888475 | 1.463208 | 0.2985234 | -0.8597977 | -0.5601737 | -0.2832301 | 1.937788 | 1.986568 | -1.762275 | 1.039458 | -1.475677 | -0.03290619 | -0.8938979 | -0.04432822 | 0.7743024
F | 909 | C | -0.3510182 | 1.740713 | 0.2985234 | 0.9331141 | 0.6877724 | -0.1793834 | -0.3780712 | -0.4557525 | 0.07665057 | 1.192461 | 1.493276 | 0.3916116 | -0.003860828 | -0.07641992 | 0.4630112
F | 909 | C | -0.3510182 | -1.311841 | -0.07801545 | 0.7527297 | 1.400884 | -0.5503603 | -0.4527764 | -0.5297623 | 0.2809756 | 1.177114 | 1.473976 | 0.3916116 | 0.005882128 | -0.1610417 | 0.3870021
F | 909 | C | -0.3510182 | -0.2018217 | 1.051601 | 0.9604451 | -0.02533966 | 0.2613819 | -0.4527764 | -0.5297623 | -0.3319996 | 1.253538 | 1.528659 | 0.1424381 | -0.1714758 | -0.0408427 | 0.3685637
F | 980 | B | 0.2888475 | 0.9081978 | -0.07801545 | -0.7996696 | -0.3818957 | -0.3649634 | 0.294275 | 0.3583545 | -0.2979454 | 1.278341 | 1.486843 | 0.225496 | -0.1404426 | -0.0272609 | 0.4443535
F | 980 | B | 0.2888475 | 2.295722 | 1.61641 | -0.4170359 | -0.3818957 | -0.1672975 | 1.937788 | 1.986568 | -1.592004 | 1.292603 | 1.345311 | 0.2301103 | -0.8004377 | -0.03533554 | 1.035639
F | 909 | C | -0.3510182 | 2.018217 | -0.6428238 | 0.506751 | 0.1529383 | -0.06320207 | -0.6021866 | -0.6777817 | -0.1957829 | 1.246718 | 1.48041 | 0.2670249 | -0.1000274 | -0.03801201 | 0.4450157
F | 909 | C | -0.3510182 | 0.9081978 | -0.07801545 | 1.496132 | -0.3818957 | 0.8210317 | -0.7515969 | -0.8258012 | -0.4682163 | 1.239742 | 1.493276 | 0.211653 | -0.2380526 | -0.03891026 | 0.4930261
F | 980 | B | 0.2888475 | 2.573227 | 1.051601 | -0.1819896 | 0.1529383 | -0.3704826 | 0.6678007 | 0.7284031 | 0.07665057 | 1.259739 | 1.525443 | 0.2947108 | -0.003499978 | -0.07608153 | 0.3727632
F | 980 | B | 0.2888475 | 0.6306929 | -1.207632 | -0.7450076 | -0.2036177 | -0.4412059 | -0.3780712 | -0.3077331 | -1.251462 | 1.260824 | 1.525443 | 0.1285952 | -0.6468959 | -0.05496764 | 0.7419839
F | 909 | C | -0.3510182 | 0.07568315 | 0.4867929 | 0.8948508 | -0.9167297 | 1.061055 | 1.265442 | 1.172461 | -1.762275 | 1.177579 | 1.367828 | 0.2947108 | -0.8758554 | -0.02327419 | 1.194578
F | 980 | B | 0.2888475 | 1.740713 | -0.07801545 | -0.6903457 | -0.3818957 | -0.3084874 | -0.7515969 | -0.6777817 | 0.5534091 | 1.194011 | 1.515793 | 0.3039395 | 0.1184674 | -0.1795323 | 0.2108789
F | 980 | B | 0.2888475 | 1.740713 | -0.8310932 | -0.8543315 | -0.3818957 | -0.3932014 | 0.07015959 | 0.1363253 | 1.575034 | 1.174479 | 1.515793 | 0.4838981 | 0.1464333 | -0.5593164 | 0.0589964
F | 909 | C | -0.3510182 | 2.295722 | -1.584171 | 1.315748 | 0.3312164 | 0.179293 | -0.004545551 | -0.08570391 | 0.1447589 | 1.086894 | 1.46111 | 0.354697 | 0.07047432 | -0.03885189 | 0.3913809
F | 909 | C | -0.3510182 | 2.573227 | -0.07801545 | 0.9331141 | -0.02533966 | 0.2486076 | -0.8263021 | -0.8998109 | 0.04259639 | 1.008919 | 1.509359 | 0.2624105 | 0.01309913 | -0.044465 | 0.3296516
F | 909 | C | -0.3510182 | 2.295722 | 0.4867929 | 0.8948508 | 0.1529383 | 0.1099481 | 0.9666212 | 0.8764226 | 0.00854221 | 1.128594 | 1.496493 | 0.4054546 | 0.00985148 | -0.03136495 | 0.4963085
F | 980 | B | 0.2888475 | 0.07568315 | 1.051601 | -0.7504738 | 0.6877724 | -0.840378 | 1.190737 | 1.246471 | -1.762275 | 1.631473 | 1.313145 | -0.06982078 | -0.867195 | -0.01316825 | 0.7899194
F | 909 | C | -0.3510182 | -0.4793266 | -0.4545543 | 0.8948508 | -0.9167297 | 1.061055 | 0.294275 | 0.210335 | 0.5874633 | 1.825867 | 1.477193 | 0.2024243 | 0.2866236 | -0.04475075 | 0.1580332
F | 909 | C | -0.3510182 | -0.4793266 | -1.019363 | 0.9221817 | 0.5094944 | -0.09023138 | -0.3033661 | -0.3817428 | 0.2469215 | 1.730995 | 1.509359 | 0.2854822 | 0.1274887 | -0.03369142 | 0.3458824
F | 980 | B | 0.2888475 | 0.07568315 | 0.4867929 | -0.8433991 | 0.3312164 | -0.7421246 | -1.498648 | -1.417879 | 2.153956 | 1.826332 | 1.506143 | 0.6223278 | 0.7414753 | -0.2998784 | 0.06988148
F | 909 | C | -0.3510182 | 0.07568315 | 1.051601 | 0.9331141 | 1.579162 | -0.5538755 | -0.6021866 | -0.6777817 | -0.2979454 | 1.771765 | 1.467543 | 0.2070387 | -0.1182504 | -0.005582423 | 0.471721
F | 909 | C | -0.3510182 | 0.07568315 | -1.395902 | 1.146296 | -0.7384517 | 1.00109 | 0.07015959 | -0.01169418 | 0.9961134 | 1.790057 | 1.445027 | 0.2301103 | 0.5262282 | -0.01551766 | 0.05394496
F | 980 | B | 0.2888475 | 0.6306929 | 0.6750623 | -0.5810218 | 1.044328 | -0.8962557 | -0.9010072 | -0.8258012 | 0.7917883 | 1.895005 | 1.502926 | -0.08366375 | 0.3948787 | -0.03989834 | -0.1705608
F | 980 | B | 0.2888475 | -0.2018217 | 1.239871 | -0.8051358 | -0.5601737 | -0.2534234 | 0.3689801 | 0.4323642 | -1.660113 | 1.879193 | 1.409644 | -0.05136349 | -0.8653908 | -0.07062414 | 0.787011
F | 909 | C | -0.3510182 | -0.7568315 | 0.2985234 | 1.091634 | 0.8660504 | -0.2059618 | -0.6768918 | -0.7517915 | -0.1957829 | 1.843229 | 1.454677 | 0.2531819 | -0.08703681 | -0.02546475 | 0.4872233
F | 909 | C | -0.3510182 | -0.7568315 | -0.07801545 | 1.004175 | -0.2036177 | 0.4172286 | 0.4436853 | 0.3583545 | -0.229837 | 1.864621 | 1.531876 | 0.1562811 | -0.1119355 | -0.03293926 | 0.4008707
F | 909 | C | -0.3510182 | -0.2018217 | -0.4545543 | 0.8948508 | -0.02533966 | 0.2307235 | -1.498648 | -1.565898 | 0.5534091 | 1.870357 | 1.49971 | 0.1378238 | 0.2610032 | -0.05234114 | 0.1105372
F | 980 | B | 0.2888475 | -0.4793266 | -0.2662849 | -0.7778048 | -0.2036177 | -0.4573016 | 1.116032 | 1.172461 | 1.13233 | 1.762309 | 1.535093 | 0.5346557 | 0.5715149 | -0.03542704 | 0.2881867
F | 980 | B | 0.2888475 | -0.2018217 | -1.395902 | -0.6356837 | 1.222606 | -0.9700629 | 0.3689801 | 0.4323642 | 0.5874633 | 1.780136 | 1.493276 | 0.2439533 | 0.3046661 | -0.02870613 | 0.1939607
F | 980 | B | 0.2888475 | -0.4793266 | -1.77244 | -0.8543315 | 1.400884 | -1.094282 | -0.1539558 | -0.08570391 | 0.3831382 | 1.833773 | 1.46111 | -0.01906322 | 0.2341199 | 0.0008171088 | 0.00872863
F | 980 | B | 0.2888475 | 0.07568315 | 0.8633318 | -0.7723386 | 0.8660504 | -0.9096306 | -0.8263021 | -0.7517915 | -0.3660538 | 1.701542 | 1.531876 | 0.2347246 | -0.2007046 | -0.05275224 | 0.5211147
F | 980 | B | 0.2888475 | 0.353188 | -0.2662849 | -0.4552993 | -1.273286 | 0.6126758 | -1.274533 | -1.19585 | -0.5703788 | 1.720919 | 1.435377 | 0.0224657 | -0.2537496 | -0.002933198 | 0.3758706
F | 980 | B | 0.2888475 | -0.4793266 | -1.395902 | -0.9636554 | -0.9167297 | -0.07905384 | 0.9666212 | 1.024442 | -1.523896 | 1.816566 | 1.374261 | 0.05938029 | -0.7446864 | -0.01107393 | 0.849042
F | 980 | B | 0.2888475 | 0.07568315 | -0.8310932 | -0.8543315 | -0.3818957 | -0.3932014 | -0.9757123 | -0.8998109 | 0.4512465 | 1.823851 | 1.502926 | 0.1655097 | 0.2339395 | -0.03052826 | 0.1664784
F | 980 | B | 0.2888475 | -0.4793266 | -1.395902 | -0.8270005 | 2.292274 | -1.282282 | -0.1539558 | -0.08570391 | 0.1107048 | 1.809435 | 1.477193 | 0.1147522 | 0.05892711 | -0.03362881 | 0.2297725
F | 980 | B | 0.2888475 | -0.7568315 | -0.8310932 | -0.7996696 | 0.5094944 | -0.794416 | 0.07015959 | 0.1363253 | 0.4171924 | 1.757193 | 1.519009 | 0.08245191 | 0.2220314 | -0.02576743 | 0.09088985
F | 980 | B | 0.2888475 | 1.463208 | -1.019363 | -0.5372922 | 1.222606 | -0.9355723 | -0.3033661 | -0.2337234 | 0.4171924 | 1.760759 | 1.496493 | 0.04092299 | 0.2130102 | -0.03393048 | 0.05066148
F | 980 | B | 0.2888475 | 0.07568315 | -1.207632 | -0.7122105 | -1.451564 | 0.6524727 | 1.937788 | 1.986568 | -1.115246 | 1.878108 | 1.354961 | 0.1009092 | -0.5581268 | -0.03297133 | 0.709499
F | 980 | B | 0.2888475 | -1.034336 | -1.207632 | -0.6903457 | -0.2036177 | -0.4143798 | -1.199828 | -1.12184 | 1.609089 | 1.869892 | 1.535093 | 0.1332095 | 0.7688999 | -0.06985558 | -0.197711
F | 909 | C | -0.3510182 | 0.07568315 | -1.207632 | 0.8948508 | 0.6877724 | -0.194406 | 0.3689801 | 0.2843447 | 0.3831382 | 1.793313 | 1.49971 | 0.1655097 | 0.2030868 | -0.02736267 | 0.18634
F | 909 | C | -0.3510182 | -1.589346 | -0.07801545 | 0.9495127 | -1.095008 | 1.329315 | -0.7515969 | -0.8258012 | 0.1107048 | 1.866791 | 1.522226 | -0.0006059213 | 0.05838584 | -0.03413456 | 0.1182235
F | 909 | C | -0.3510182 | 0.9081978 | -0.2662849 | 0.7855269 | -0.5601737 | 0.6139532 | 1.489557 | 1.394491 | -1.387679 | 1.764324 | 1.290628 | 0.06860894 | -0.6938065 | -0.03119305 | 0.7878754
F | 909 | C | -0.3510182 | -0.2018217 | -1.019363 | 0.9057832 | 0.1529383 | 0.1148256 | 0.9666212 | 0.8764226 | -1.489842 | 1.753163 | 1.332445 | 0.1009092 | -0.7524446 | -0.03923112 | 0.8759435
F | 909 | C | -0.3510182 | -0.7568315 | 2.369487 | 0.9167156 | -0.02533966 | 0.240943 | -0.3033661 | -0.3817428 | -0.4001079 | 1.883999 | 1.49006 | -0.06520646 | -0.19872 | -0.03391172 | 0.2315965
F | 909 | C | -0.3510182 | -1.589346 | -0.2662849 | 0.8675198 | -0.2036177 | 0.3501634 | 0.5930955 | 0.5063739 | 0.4512465 | 1.838888 | 1.519009 | 0.1608954 | 0.2095821 | -0.05249144 | 0.1632749
F | 980 | B | 0.2888475 | 0.07568315 | 0.2985234 | -0.6356837 | -1.629842 | 0.9716343 | -0.228661 | -0.1597136 | 0.1788131 | 1.806334 | 1.496493 | 0.5161984 | 0.08274323 | -0.04336791 | 0.6081866
F | 909 | C | -0.3510182 | 0.07568315 | 0.4867929 | 0.8948508 | 0.3312164 | -0.0003251298 | -0.1539558 | -0.2337234 | 1.438818 | 1.830052 | 1.49006 | 0.2993251 | 0.7154941 | -0.04392051 | -0.00889478
F | 909 | C | -0.3510182 | -0.4793266 | 1.051601 | 1.113499 | -0.7384517 | 0.9821543 | -0.07925069 | -0.1597136 | 1.506926 | 1.801994 | 1.496493 | 0.3593114 | 0.736243 | -0.05489177 | 0.02247156
F | 909 | C | -0.3510182 | 0.6306929 | 0.8633318 | 0.7363311 | -1.451564 | 1.746151 | 1.340147 | 1.246471 | -1.319571 | 1.848034 | 1.338878 | -0.0928924 | -0.65285 | -0.02389411 | 0.5713759
F | 909 | C | -0.3510182 | -0.7568315 | -0.07801545 | 0.9495127 | 0.5094944 | -0.07905384 | -0.5274815 | -0.603772 | 1.609089 | 1.870357 | 1.48041 | 0.1516668 | 0.8127432 | -0.03452231 | -0.1815857
F | 980 | B | 0.2888475 | -0.4793266 | 0.2985234 | -0.4443669 | -0.2036177 | -0.2936625 | -0.4527764 | -0.3817428 | 0.9280051 | 1.804629 | 1.519009 | 0.2393389 | 0.4636206 | -0.03971809 | 0.08428571
F | 909 | C | -0.3510182 | -0.2018217 | 0.6750623 | 0.9713775 | 0.3312164 | 0.03233271 | -0.07925069 | -0.1597136 | 0.6555716 | 1.81052 | 1.531876 | 0.2162673 | 0.319461 | -0.04597938 | 0.1480967
F | 909 | C | -0.3510182 | -0.2018217 | -1.019363 | 0.8948508 | 1.400884 | -0.5022584 | -0.9010072 | -0.9738207 | 0.7577342 | 1.834238 | 1.580125 | 0.1101379 | 0.3427358 | -0.07050374 | 0.01753093
F | 980 | B | 0.2888475 | 0.07568315 | 0.2985234 | -0.7450076 | 0.1529383 | -0.6216723 | -0.6768918 | -0.603772 | 0.2469215 | 1.955617 | 1.522226 | 0.06860894 | 0.108544 | -0.05113995 | 0.1497796
F | 980 | B | 0.2888475 | 0.353188 | -1.584171 | -0.7996696 | -0.3818957 | -0.3649634 | 0.07015959 | 0.1363253 | 0.5534091 | 0.771741 | 1.515793 | 0.5208127 | 0.2730917 | -0.04155404 | 0.3765718
F | 980 | B | 0.2888475 | -0.2018217 | -0.8310932 | -0.7450076 | -1.80812 | 1.182991 | -0.7515969 | -0.6777817 | 0.3150298 | 0.6970221 | 1.515793 | 0.1470524 | 0.1653779 | -0.03042211 | 0.09583162
F | 980 | B | 0.2888475 | -1.311841 | -1.019363 | -0.1601248 | 0.6877724 | -0.6086007 | -0.004545551 | 0.06231555 | 0.07665057 | 0.7443027 | 1.525443 | 0.2485676 | 0.02446591 | -0.04985586 | 0.2794493
F | 980 | B | 0.2888475 | -1.034336 | 2.746026 | -0.728609 | 1.044328 | -0.9499079 | -0.7515969 | -0.6777817 | 1.575034 | 0.7288009 | 1.567259 | 0.3177824 | 0.7806276 | -0.04661776 | -0.1195132
F | 980 | B | 0.2888475 | -1.589346 | 0.6750623 | -0.8543315 | -0.2036177 | -0.4948581 | -0.7515969 | -0.6777817 | 1.268547 | 0.7280258 | 1.506143 | 0.4331405 | 0.6213122 | -0.05107027 | 0.06552391
F | 980 | B | 0.2888475 | 1.463208 | -0.2662849 | -0.8543315 | -0.2036177 | -0.4948581 | 1.564262 | 1.61652 | -1.319571 | 0.7725161 | 1.313145 | 0.19781 | -0.6479785 | -0.01852534 | 0.8035388
F | 980 | B | 0.2888475 | -0.2018217 | -1.207632 | -0.7450076 | 1.579162 | -1.102916 | 0.2195699 | 0.2843447 | 1.200439 | 0.779957 | 1.47076 | 0.3362397 | 0.6162603 | -0.0266818 | 0.004916886
F | 980 | C | 0.2888475 | -0.7568315 | -0.2662849 | 0.3318327 | 1.222606 | -0.6309046 | 0.6678007 | 0.7284031 | 0.9961134 | 0.80538 | 1.493276 | 0.2900965 | 0.4960972 | -0.0412475 | 0.02597974
F | 980 | B | 0.2888475 | 0.9081978 | -0.8310932 | -0.728609 | 0.1529383 | -0.6143561 | -0.8263021 | -0.7517915 | 1.268547 | 0.6653983 | 1.48041 | 0.354697 | 0.6460304 | -0.03050727 | -0.00815282
F | 980 | B | 0.2888475 | -0.2018217 | -0.8310932 | -0.4990289 | 1.222606 | -0.9221592 | -0.3780712 | -0.3077331 | 0.6215174 | 0.7091135 | 1.467543 | 0.06860894 | 0.3333537 | -0.01850484 | -0.07266092
F | 980 | B | 0.2888475 | -0.7568315 | -0.6428238 | -0.7723386 | 1.935718 | -1.194013 | -0.8263021 | -0.7517915 | 0.3150298 | 0.6528418 | 1.486843 | 0.183967 | 0.1570784 | -0.03801201 | 0.1273203
F | 980 | B | 0.2888475 | 2.018217 | 1.42814 | -0.8488653 | 0.5094944 | -0.8145355 | 0.7425058 | 0.8024128 | 1.609089 | 0.8199517 | 1.44181 | 0.3316254 | 0.8349355 | -0.01663756 | -0.1095478
F | 909 | C | -0.3510182 | 0.07568315 | -1.395902 | 0.6926016 | 0.5094944 | -0.1841227 | -0.6768918 | -0.7517915 | -0.604433 | 0.7573243 | 1.49006 | 0.1562811 | -0.2945257 | -0.02669898 | 0.4423264
F | 909 | C | -0.3510182 | -0.2018217 | 1.42814 | 0.8675198 | 1.044328 | -0.3696697 | -0.8263021 | -0.8998109 | -0.7406497 | 0.7942187 | 1.535093 | 0.1378238 | -0.3935791 | -0.05784726 | 0.4813404
F | 909 | C | -0.3510182 | -0.2018217 | -0.07801545 | 0.9932423 | 0.5094944 | -0.06116979 | 0.4436853 | 0.3583545 | 0.4512465 | 0.7991793 | 1.483626 | 0.1701241 | 0.2124689 | -0.0498884 | 0.08271366
F | 909 | C | -0.3510182 | -0.7568315 | 1.239871 | 0.9112494 | 0.3312164 | 0.006672978 | -0.004545551 | -0.08570391 | 0.4171924 | 0.7768566 | 1.46111 | 0.1470524 | 0.2364654 | -0.01270654 | 0.06978567
F | 909 | C | -0.3510182 | 0.353188 | 0.8633318 | 0.8675198 | 1.579162 | -0.5753363 | 0.6678007 | 0.5803837 | -0.4682163 | 0.7997993 | 1.496493 | 0.04092299 | -0.2290314 | -0.02992775 | 0.2720598
F | 909 | C | -0.3510182 | 0.6306929 | -0.2662849 | 0.6926016 | 0.8660504 | -0.3566006 | 1.863083 | 1.764539 | -1.353625 | 0.7393421 | 1.399994 | 0.1424381 | -0.6604278 | -0.01324958 | 0.752175
F | 980 | B | 0.2888475 | 0.07568315 | 0.6750623 | -0.6411499 | 1.222606 | -0.9719791 | -0.6021866 | -0.5297623 | 0.4171924 | 0.7684856 | 1.564042 | 0.3593114 | 0.1814358 | -0.06250117 | 0.2706707
F | 909 | C | -0.3510182 | 1.740713 | 0.110254 | 0.9495127 | -0.02533966 | 0.2562722 | -0.1539558 | -0.2337234 | -0.4001079 | 0.721515 | 1.477193 | 0.1470524 | -0.1969157 | -0.03212898 | 0.34959
F | 909 | C | -0.3510182 | 0.9081978 | -0.07801545 | 0.8893846 | 0.3312164 | -0.002657832 | -0.7515969 | -0.8258012 | 0.5534091 | 0.7678655 | 1.477193 | 0.2070387 | 0.2860823 | -0.02996194 | 0.08231344
F | 980 | B | 0.2888475 | 0.353188 | -0.8310932 | -0.6028866 | -0.2036177 | -0.3714581 | -0.4527764 | -0.3817428 | 0.5874633 | 0.6764046 | 1.515793 | 0.3085538 | 0.2837368 | -0.04731789 | 0.1582415
F | 980 | B | 0.2888475 | -0.7568315 | -0.07801545 | -0.75594 | 1.400884 | -1.060981 | -1.125123 | -1.04783 | 0.2469215 | 0.7088035 | 1.483626 | 0.1747384 | 0.1231585 | -0.03767966 | 0.1459061
F | 980 | B | 0.2888475 | -0.7568315 | -1.584171 | -0.4170359 | 1.222606 | -0.893417 | -2.54452 | -2.454015 | 0.349084 | 0.6525318 | 1.531876 | 0.19781 | 0.1583413 | -0.05248052 | 0.1293368
F | 980 | B | 0.2888475 | 0.9081978 | 1.804679 | -0.6794133 | -0.2036177 | -0.4090146 | -0.228661 | -0.1597136 | 1.302601 | 0.8019696 | 1.486843 | 0.2577962 | 0.6573972 | -0.03531899 | -0.09086236
F | 980 | B | 0.2888475 | 0.6306929 | -0.07801545 | -0.6848795 | -0.2036177 | -0.4116972 | -1.274533 | -1.19585 | 1.030168 | 0.7274057 | 1.473976 | 0.4931267 | 0.5428273 | -0.01605259 | 0.1905008
F | 980 | B | 0.2888475 | -0.4793266 | -1.207632 | -0.810602 | 0.5094944 | -0.798887 | 1.041326 | 1.098452 | -1.694167 | 0.7447678 | 1.416077 | 0.225496 | -0.8569108 | -0.04114179 | 1.023106
F | 980 | B | 0.2888475 | 2.018217 | 1.239871 | -0.8215344 | -1.095008 | 0.1704287 | -0.6768918 | -0.603772 | 0.1107048 | 0.8030547 | 1.46111 | 0.3593114 | 0.06488114 | -0.02806551 | 0.3815479
F | 980 | B | 0.2888475 | -1.034336 | -0.6428238 | -0.7614062 | -0.2036177 | -0.4492538 | -0.7515969 | -0.6777817 | -0.7406497 | 0.7680205 | 1.538309 | 0.3131681 | -0.3899706 | -0.05413974 | 0.6678935
F | 980 | B | 0.2888475 | -0.4793266 | 0.110254 | -0.7942034 | -0.5601737 | -0.247462 | -0.9757123 | -0.8998109 | -1.047137 | 0.7706559 | 1.528659 | 0.1285952 | -0.5474817 | -0.05820039 | 0.59921
F | 909 | C | -0.3510182 | 0.6306929 | 0.6750623 | 1.102566 | -0.7384517 | 0.9758423 | 3.28248 | 3.170724 | -1.626058 | 0.7450778 | 1.371044 | 0.3085538 | -0.8011594 | -0.01650508 | 1.086978
F | 909 | C | -0.3510182 | -1.311841 | -0.6428238 | 0.7472635 | 1.222606 | -0.4852773 | -0.9010072 | -0.9738207 | 0.3150298 | 0.704928 | 1.493276 | 0.4608265 | 0.1601456 | -0.03520705 | 0.3971803
F | 909 | C | -0.3510182 | -0.2018217 | -0.8310932 | 0.9877761 | -0.5601737 | 0.7242382 | -1.125123 | -1.19585 | 0.07665057 | 0.7582544 | 1.467543 | 0.3408541 | 0.05658159 | -0.01973864 | 0.3715443
F | 980 | B | 0.2888475 | 0.353188 | 1.051601 | -0.7012781 | 0.6877724 | -0.8210632 | -0.7515969 | -0.6777817 | 0.5534091 | 0.7653852 | 1.509359 | 0.4100689 | 0.2799479 | -0.03543599 | 0.2722525
F | 909 | C | -0.3510182 | 0.07568315 | -1.019363 | 0.900317 | 1.044328 | -0.357747 | -0.07925069 | -0.1597136 | 0.5874633 | 0.7709659 | 1.554392 | 0.5669559 | 0.279587 | -0.05100816 | 0.407828
F | 980 | B | 0.2888475 | 0.07568315 | -0.4545543 | -0.75594 | 0.6877724 | -0.8425241 | -1.498648 | -1.417879 | 1.234493 | 0.1153928 | 1.522226 | 0.7192286 | 0.5983982 | -0.0559311 | 0.2688766
F | 909 | C | -0.3510182 | 0.07568315 | -0.07801545 | 0.7581959 | 0.8660504 | -0.3318381 | -0.228661 | -0.3077331 | 1.064222 | 0.1632935 | 1.45146 | 0.6084848 | 0.5516681 | -0.02316546 | 0.2306991
F | 980 | B | 0.2888475 | -1.034336 | -1.019363 | -0.810602 | 0.3312164 | -0.7281284 | -0.3780712 | -0.3077331 | 1.472872 | 0.1358552 | 1.519009 | 0.8299724 | 0.6227556 | -0.133574 | 0.2908766
F | 909 | C | -0.3510182 | 0.353188 | -1.019363 | 0.7909931 | 0.8660504 | -0.3194568 | -0.8263021 | -0.8998109 | 1.370709 | 0.1217485 | 1.519009 | 0.853044 | 0.6059761 | -0.1059479 | 0.3409637
F | 980 | B | 0.2888475 | 1.740713 | -0.4545543 | -0.6356837 | 0.1529383 | -0.5728976 | -0.7515969 | -0.6777817 | 1.472872 | 0.08206379 | 1.496493 | 0.7515289 | 0.6043522 | -0.148593 | 0.2199221
F | 909 | C | -0.3510182 | 0.6306929 | -0.07801545 | 0.7964593 | -0.5601737 | 0.6199146 | -1.573353 | -1.639908 | 1.438818 | 0.1586429 | 1.525443 | 0.6223278 | 0.6521649 | -0.09576757 | 0.1281339
F | 980 | B | 0.2888475 | 0.9081978 | 0.2985234 | -0.6630147 | 0.3312164 | -0.6651454 | 2.908955 | 2.948695 | -1.932546 | 0.1791054 | 1.338878 | 0.3869973 | -0.9691352 | -0.03198042 | 1.28793
F | 909 | C | -0.3510182 | -1.034336 | 1.992948 | 0.9495127 | 0.5094944 | -0.07905384 | 0.2195699 | 0.1363253 | 0.1447589 | 0.100666 | 1.438594 | 0.7423002 | 0.08851683 | -0.02205427 | 0.6705162
F | 909 | C | -0.3510182 | -0.7568315 | -1.019363 | 0.6980678 | -0.2036177 | 0.2670026 | -0.5274815 | -0.603772 | 1.200439 | 0.09291508 | 1.46111 | 0.7884435 | 0.5563592 | -0.07683688 | 0.3371801
F | 909 | C | -0.3510182 | 0.353188 | -0.4545543 | 0.9385803 | 0.6877724 | -0.1772373 | -1.498648 | -1.565898 | 1.234493 | 0.05230024 | 1.544742 | 0.6038705 | 0.5902791 | -0.06270723 | 0.1639537
F | 980 | B | 0.2888475 | 0.353188 | -0.6428238 | -0.8597977 | 0.1529383 | -0.6728857 | -0.1539558 | -0.08570391 | 1.234493 | 0.1574028 | 1.502926 | 0.382383 | 0.5789123 | -0.07219381 | -0.0173062
F | 980 | B | 0.2888475 | 0.07568315 | 1.051601 | -0.9089935 | 0.3312164 | -0.770117 | -1.349238 | -1.26986 | 1.915576 | 0.1059366 | 1.49006 | 0.6915427 | 0.6083216 | -0.3157742 | 0.04518026
F | 909 | C | -0.3510182 | -0.2018217 | -0.07801545 | 0.9331141 | -0.2036177 | 0.3823547 | -0.228661 | -0.3077331 | 1.54098 | 0.1129125 | 1.477193 | 0.8622727 | 0.6189667 | -0.1638463 | 0.2948554
F | 980 | B | 0.2888475 | -0.7568315 | 1.051601 | -0.7176767 | 0.5094944 | -0.7608834 | -1.199828 | -1.12184 | 1.472872 | 0.07896342 | 1.399994 | 0.7699862 | 0.6014654 | -0.1509489 | 0.2351466
F | 909 | C | -0.3510182 | 0.07568315 | 3.122565 | 0.8948508 | 0.8660504 | -0.2802494 | 1.190737 | 1.098452 | -1.455788 | 0.09989091 | 1.393561 | 0.3362397 | -0.747934 | -0.05338695 | 0.9574548
F | 980 | B | 0.2888475 | 0.07568315 | -0.2662849 | -0.728609 | 0.5094944 | -0.7653544 | -0.6768918 | -0.603772 | -1.081192 | 0.1434511 | 1.528659 | 0.5346557 | -0.5453166 | -0.03762588 | 0.9991596
F | 980 | B | 0.2888475 | 0.353188 | -0.07801545 | -0.6684809 | 0.8660504 | -0.8704232 | -1.274533 | -1.19585 | -1.319571 | 0.1741448 | 1.531876 | 0.354697 | -0.6671036 | -0.03960276 | 0.9185143
F | 980 | B | 0.2888475 | -0.2018217 | -1.584171 | -0.7231428 | 0.5094944 | -0.7631189 | -0.3033661 | -0.2337234 | -0.02551197 | 0.1721295 | 1.547959 | 0.3500827 | -0.03651777 | -0.05905288 | 0.3622455
F | 980 | B | 0.2888475 | 0.353188 | -0.4545543 | -0.4170359 | 0.1529383 | -0.4753482 | 0.6678007 | 0.7284031 | -0.1617287 | 0.1997228 | 1.486843 | 0.354697 | -0.07873725 | -0.03401882 | 0.420131
F | 976 | C | 0.9287132 | -1.311841 | -1.395902 | 0.7691283 | -0.2036177 | 0.3018765 | -0.228661 | -0.01169418 | 0.5193549 | 0.1518221 | 1.473976 | 0.36854 | 0.2840977 | -0.01636291 | 0.1890353
F | 980 | B | 0.2888475 | 0.07568315 | 1.051601 | -0.6794133 | 1.935718 | -1.16551 | -0.3780712 | -0.3077331 | 1.575034 | 0.09120988 | 1.512576 | 0.866887 | 0.5841446 | -0.2054595 | 0.2862473
F | 980 | B | 0.2888475 | 0.07568315 | 0.110254 | -0.8707301 | 1.044328 | -1.001573 | -0.4527764 | -0.3817428 | -1.183354 | 0.09291508 | 1.535093 | 0.225496 | -0.6017897 | -0.04309506 | 0.6990821
F | 980 | B | 0.2888475 | 2.295722 | -0.07801545 | -0.7996696 | 0.3312164 | -0.7234629 | 0.5183904 | 0.5803837 | 1.438818 | 0.150892 | 1.464327 | 0.7238429 | 0.5381362 | -0.1891218 | 0.2131882
F | 980 | B | 0.2888475 | 0.6306929 | 0.110254 | -0.783271 | 0.8660504 | -0.9137577 | -0.3033661 | -0.2337234 | -0.5363247 | 0.09818571 | 1.528659 | 0.4931267 | -0.27937 | -0.04597814 | 0.7005989
F | 980 | B | 0.2888475 | -1.034336 | -0.07801545 | -0.8215344 | -0.5601737 | -0.2623654 | 0.2195699 | 0.2843447 | -1.081192 | 0.4384513 | -0.1439904 | 0.2208816 | -0.5431515 | -0.03530906 | 0.6834481
F | 980 | B | 0.2888475 | -0.4793266 | -1.584171 | -0.6247513 | 0.8660504 | -0.8539149 | -0.004545551 | 0.06231555 | 0.8258425 | 0.4551933 | -0.4302708 | 0.1608954 | 0.4233858 | -0.03002211 | -0.06942318
F | 980 | B | 0.2888475 | 0.07568315 | -0.4545543 | -0.4170359 | 1.222606 | -0.893417 | -1.423943 | -1.343869 | 1.711251 | 0.4903825 | -0.4013211 | 0.19781 | 0.7265 | -0.1444678 | -0.2743204
F | 980 | B | 0.2888475 | 0.6306929 | -1.584171 | -0.7614062 | 1.044328 | -0.9618306 | -1.125123 | -1.04783 | 0.4512465 | 0.5564203 | -0.4367041 | 0.1747384 | 0.2254595 | -0.0381747 | 0.06614541
F | 980 | B | 0.2888475 | -0.4793266 | -0.2662849 | -0.6575485 | -0.2036177 | -0.3982842 | -0.3033661 | -0.2337234 | 0.1788131 | 0.537198 | -0.4399207 | 0.36854 | 0.1004249 | -0.02696546 | 0.3410215
F | 980 | B | 0.2888475 | 0.6306929 | -0.2662849 | -0.3733064 | -1.095008 | 0.4637272 | -0.228661 | -0.1597136 | 1.234493 | 0.4665096 | -0.4270542 | 0.2670249 | 0.6240186 | -0.03454866 | -0.09128283
F | 980 | B | 0.2888475 | -0.7568315 | -0.4545543 | -0.7996696 | -1.629842 | 0.8375039 | 1.265442 | 1.320481 | -1.55795 | 0.4961181 | -0.5975358 | 0.2393389 | -0.7647135 | -0.01423487 | 0.9406387
F | 980 | B | 0.2888475 | -1.034336 | 1.051601 | -0.75594 | -1.273286 | 0.4018995 | 0.2195699 | 0.2843447 | 1.13233 | 0.6154824 | -0.4334875 | 0.4977411 | 0.5689889 | -0.03755584 | 0.1531006
F | 980 | B | 0.2888475 | 0.07568315 | 1.42814 | -0.7450076 | -0.2036177 | -0.4412059 | -0.3033661 | -0.2337234 | 0.9620592 | 0.4683698 | -0.4720871 | 0.4977411 | 0.4948342 | -0.02765497 | 0.1927269
F | 980 | B | 0.2888475 | 0.9081978 | -0.07801545 | -0.6903457 | 0.1529383 | -0.5972849 | 0.294275 | 0.3583545 | 0.9620592 | 0.4803063 | -0.3916712 | 0.3731543 | 0.4769721 | -0.04295866 | 0.08265322
F | 980 | B | 0.2888475 | 1.185703 | -0.2662849 | -0.8707301 | -0.5601737 | -0.2891915 | -0.6021866 | -0.5297623 | 1.268547 | 0.4347308 | -0.349855 | 0.382383 | 0.5955114 | -0.07253383 | -0.003560912
F | 980 | B | 0.2888475 | 0.6306929 | -1.207632 | -0.5646232 | -1.273286 | 0.5360299 | -1.423943 | -1.343869 | 1.472872 | 0.4635643 | -0.3884546 | 0.4239119 | 0.7342583 | -0.04257661 | -0.02334812
F | 980 | B | 0.2888475 | -0.4793266 | 0.2985234 | -0.6247513 | -0.02533966 | -0.4795289 | -1.349238 | -1.26986 | -0.7065956 | 0.4604639 | -0.4399207 | 0.1470524 | -0.3609221 | -0.04188946 | 0.4449314
F | 980 | B | 0.2888475 | 0.353188 | -0.2662849 | -0.6903457 | -1.273286 | 0.447887 | -1.199828 | -1.12184 | 1.609089 | 0.4807713 | -0.3948878 | 0.5577273 | 0.7564506 | -0.07988848 | 0.05279648
F | 980 | B | 0.2888475 | -0.2018217 | 0.4867929 | -0.5263598 | -0.2036177 | -0.3339016 | 0.9666212 | 1.024442 | -1.55795 | 0.4547282 | -0.5139033 | 0.2808678 | -0.7849212 | -0.03719211 | 0.9851444
F | 980 | B | 0.2888475 | 0.07568315 | 0.2985234 | -0.7450076 | -0.5601737 | -0.2206359 | -1.125123 | -1.04783 | 0.00854221 | 0.5387482 | -0.4399207 | -0.1113497 | 0.1022291 | 0.055899 | -0.06990556
F | 980 | B | 0.2888475 | 1.740713 | -1.207632 | -0.7887372 | 0.3312164 | -0.7187975 | 0.4436853 | 0.5063739 | 1.166384 | 0.511775 | 0.2323558 | 0.6223278 | 0.5955114 | -0.02967612 | 0.2426538
F | 980 | B | 0.2888475 | -0.4793266 | -0.6428238 | -0.8215344 | -0.02533966 | -0.571504 | -0.6021866 | -0.5297623 | 0.9961134 | 0.5106899 | 0.1712397 | 0.2854822 | 0.5040359 | -0.03446838 | -0.00304274
F | 980 | B | 0.2888475 | 0.07568315 | -0.07801545 | -0.4990289 | -0.02533966 | -0.420767 | -0.004545551 | 0.06231555 | 1.13233 | 0.3738086 | 0.2420057 | 0.5484986 | 0.5716953 | -0.03527499 | 0.1761147
F | 980 | B | 0.2888475 | 0.353188 | -1.395902 | -0.5810218 | -1.451564 | 0.7515229 | 1.638967 | 1.69053 | -1.251462 | 0.3990766 | 0.09404051 | 0.4054546 | -0.6019701 | -0.005875173 | 0.9674783
F | 980 | B | 0.2888475 | -0.4793266 | -1.96071 | -0.6356837 | -0.02533966 | -0.4846386 | 0.07015959 | 0.1363253 | 1.54098 | 0.4398464 | 0.1905395 | 0.6546281 | 0.7916335 | -0.02381908 | 0.1503722
F | 980 | B | 0.2888475 | 0.9081978 | -0.2662849 | -0.6739471 | 0.6877724 | -0.8103328 | -0.9010072 | -0.8258012 | 0.5193549 | 0.4679048 | 0.1873229 | 0.3869973 | 0.2559513 | -0.04156634 | 0.2349084
F | 980 | B | 0.2888475 | 2.018217 | 0.2985234 | -0.613819 | 0.6877724 | -0.7867258 | -0.228661 | -0.1597136 | 0.6555716 | 0.4603089 | 0.1712397 | 0.4100689 | 0.3414728 | -0.02653901 | 0.210713
F | 980 | B | 0.2888475 | 1.185703 | 0.8633318 | -0.7887372 | 0.6877724 | -0.8554006 | -0.9757123 | -0.8998109 | -0.6725414 | 0.4296152 | 0.09725715 | 0.1655097 | -0.314192 | -0.01171278 | 0.4477785
F | 980 | B | 0.2888475 | 0.07568315 | -1.019363 | -0.7996696 | 1.222606 | -1.027547 | 0.5930955 | 0.6543934 | 0.4171924 | 0.4116331 | 0.2580888 | 0.511584 | 0.197674 | -0.04780768 | 0.3812483
F | 980 | B | 0.2888475 | 0.353188 | 1.051601 | -0.5263598 | -0.2036177 | -0.3339016 | -0.4527764 | -0.3817428 | 1.404764 | 0.461394 | 0.2580888 | 0.6546281 | 0.6575776 | -0.07742865 | 0.1928198
F | 980 | B | 0.2888475 | 0.353188 | 0.4867929 | -0.7887372 | 1.222606 | -1.023715 | -0.228661 | -0.1597136 | 0.2809756 | 0.5784329 | 0.3063384 | 0.3362397 | 0.08725385 | -0.08636286 | 0.277919
F | 980 | B | 0.2888475 | 0.07568315 | -0.8310932 | -0.9363244 | 1.044328 | -1.025418 | -0.5274815 | -0.4557525 | 1.234493 | 0.4959631 | 0.3063384 | 0.4608265 | 0.5689889 | -0.08047575 | 0.07962884
F | 980 | B | 0.2888475 | 0.07568315 | 1.051601 | -0.7231428 | -0.2036177 | -0.4304755 | -0.07925069 | -0.01169418 | 0.1788131 | 0.5508397 | 0.2066227 | 0.2993251 | 0.08923853 | -0.03734252 | 0.275314
F | 980 | B | 0.2888475 | -0.2018217 | -2.337249 | -0.5974204 | -0.7384517 | -0.005676624 | 1.041326 | 1.098452 | -1.523896 | 0.4879022 | 0.06830744 | 0.1285952 | -0.7205094 | 0.0162723 | 0.7918608
F | 980 | B | 0.2888475 | 0.07568315 | -0.4545543 | -0.7996696 | 1.044328 | -0.9757404 | 0.817211 | 0.8764226 | -0.02551197 | 0.4976683 | 0.2548722 | 0.354697 | -0.03507437 | -0.05768437 | 0.3979016
F | 980 | B | 0.2888475 | -0.4793266 | 0.110254 | -0.6083528 | 1.222606 | -0.9604822 | -0.3033661 | -0.2337234 | 0.4171924 | 0.4962732 | 0.2323558 | 0.36854 | 0.2128297 | -0.03409375 | 0.2544859
F | 980 | B | 0.2888475 | 1.185703 | 0.110254 | -0.7614062 | 1.222606 | -1.014134 | -0.6021866 | -0.5297623 | 0.3150298 | 0.5137902 | 0.2194892 | 0.4608265 | 0.1644758 | -0.0312471 | 0.3790057
F | 980 | B | 0.2888475 | 0.9081978 | 0.4867929 | -0.8270005 | -0.5601737 | -0.2653461 | -0.5274815 | -0.4557525 | 1.677197 | 0.5243315 | 0.2452223 | 0.7146143 | 0.7896488 | -0.08049539 | 0.1683745
F | 980 | B | 0.2888475 | 1.185703 | -1.395902 | -0.7176767 | 1.222606 | -0.9988052 | -0.6768918 | -0.603772 | 1.336655 | 0.4524029 | 0.274172 | 0.5854132 | 0.6665989 | -0.04188946 | 0.1531356
F | 980 | B | 0.2888475 | 0.353188 | 0.8633318 | -0.7450076 | 0.5094944 | -0.7720609 | 0.9666212 | 1.024442 | -1.728221 | 0.5435538 | 0.177673 | 0.3085538 | -0.8590759 | -0.02375976 | 1.119301
F | 980 | B | 0.2888475 | 1.740713 | 1.239871 | -0.7996696 | 0.6877724 | -0.8596928 | -0.6768918 | -0.603772 | 0.9961134 | 0.3817145 | 0.1808896 | 0.5669559 | 0.503675 | -0.03477652 | 0.2356589
F | 980 | B | 0.2888475 | 0.353188 | -0.4545543 | -0.8379329 | 1.222606 | -1.04096 | 0.3689801 | 0.4323642 | -0.9109206 | 0.5725422 | 0.04257437 | -0.7942696 | -0.5682306 | -0.1514984 | -0.4893703
F | 980 | B | 0.2888475 | 1.463208 | 0.2985234 | -0.7450076 | 1.044328 | -0.9558692 | -0.4527764 | -0.3817428 | -1.183354 | 0.4995285 | 0.1615898 | 0.2208816 | -0.5804995 | -0.02002585 | 0.7366694
F | 909 | C | -0.3510182 | 0.353188 | 1.239871 | 0.8893846 | 1.044328 | -0.3617212 | -1.050417 | -1.12184 | 0.5534091 | 0.5078995 | 0.2098393 | 0.3593114 | 0.288067 | -0.02819093 | 0.2015022
F | 909 | C | -0.3510182 | 0.353188 | -0.07801545 | 0.7308649 | 1.044328 | -0.4193476 | -0.7515969 | -0.8258012 | 2.051793 | 0.4654245 | 0.2420057 | 0.4008403 | 0.795242 | -0.2207762 | -0.195264
F | 909 | C | -0.3510182 | 0.9081978 | 1.051601 | 0.845655 | 0.3312164 | -0.02131945 | -0.3033661 | -0.3817428 | 1.813414 | 0.4849568 | 0.2098393 | 0.4331405 | 0.7441817 | -0.1701784 | -0.1062169
F | 909 | C | -0.3510182 | 0.6306929 | -0.2662849 | 0.8839184 | 0.3312164 | -0.004990535 | -0.8263021 | -0.8998109 | 1.609089 | 0.4499226 | 0.1583732 | 0.5208127 | 0.7284847 | -0.1024262 | 0.0191904
F | 980 | B | 0.2888475 | 0.07568315 | 1.239871 | -0.6083528 | 0.6877724 | -0.7845798 | -0.7515969 | -0.6777817 | 1.064222 | 0.5350278 | 0.177673 | 0.2624105 | 0.546977 | -0.02714495 | -0.04132312
F | 909 | C | -0.3510182 | 0.353188 | -0.07801545 | 0.8784522 | 1.044328 | -0.3656955 | -0.6021866 | -0.6777817 | -0.4341621 | 0.4772059 | 0.2098393 | 0.3316254 | -0.2259641 | -0.04391767 | 0.5302146
F | 909 | C | -0.3510182 | 0.9081978 | 0.4867929 | 0.9768437 | 1.044328 | -0.3299274 | 0.7425058 | 0.6543934 | 1.677197 | 0.5168906 | 0.2452223 | 0.4054546 | 0.6649751 | -0.1803458 | -0.09037657
F | 909 | C | -0.3510182 | 1.185703 | 0.8633318 | 0.676203 | -0.5601737 | 0.5543397 | -0.07925069 | -0.1597136 | -0.3319996 | 0.5026289 | 0.1583732 | 0.1701241 | -0.1518094 | -0.02155865 | 0.3271066
F | 980 | B | 0.2888475 | 0.9081978 | -1.96071 | -0.8051358 | -0.2036177 | -0.4707146 | 1.863083 | 1.912559 | -1.762275 | 0.4897624 | 0.1358568 | 0.2808678 | -0.8787422 | -0.02664283 | 1.098176
F | 909 | C | -0.3510182 | -0.7568315 | 0.4867929 | 0.7691283 | 0.1529383 | 0.05385719 | 0.9666212 | 0.8764226 | -0.229837 | 0.4984434 | 0.2420057 | 0.2947108 | -0.1341278 | -0.05445474 | 0.4146991
F | 909 | C | -0.3510182 | 0.9081978 | 0.2985234 | 0.8128579 | -0.5601737 | 0.6288566 | -0.8263021 | -0.8998109 | 1.575034 | 0.5309973 | 0.2966885 | 0.1793527 | 0.7351604 | -0.08337454 | -0.2521692
F | 909 | C | -0.3510182 | 0.07568315 | -1.019363 | 1.277484 | -1.095008 | 1.543924 | -1.722764 | -1.787928 | 1.166384 | 0.519836 | 0.1615898 | 0.08245191 | 0.6088629 | -0.01846057 | -0.2293599
F | 980 | B | 0.2888475 | 0.6306929 | -0.6428238 | -0.7504738 | 0.8660504 | -0.9013764 | 1.116032 | 1.172461 | -0.1276745 | 0.4820115 | 0.2227059 | 0.183967 | -0.06719004 | -0.03939579 | 0.2641697
F | 980 | B | 0.2888475 | 1.185703 | 0.110254 | -0.8270005 | -0.7384517 | -0.138229 | 0.6678007 | 0.7284031 | -1.455788 | 0.4975133 | 0.09404051 | 0.1055235 | -0.7511817 | -0.05702838 | 0.7326982
F | 909 | C | -0.3510182 | -0.7568315 | -1.395902 | 1.168161 | -0.02533966 | 0.3584668 | -0.9757123 | -1.04783 | 1.506926 | 0.5164256 | 0.1712397 | 0.382383 | 0.6933018 | -0.08982552 | -0.0636208
F | 980 | B | 0.2888475 | -0.4793266 | -0.6428238 | -0.4607655 | 1.579162 | -1.009919 | -0.3780712 | -0.3077331 | 0.04259639 | 0.4806163 | 0.2773886 | 0.2162673 | 0.007686379 | -0.04955946 | 0.2355964
F | 980 | B | 0.2888475 | 0.353188 | -1.019363 | -0.4170359 | -0.02533966 | -0.382444 | -0.1539558 | -0.08570391 | 0.5874633 | 0.4899174 | 0.1873229 | 0.4838981 | 0.2813913 | -0.04940369 | 0.3041403
F | 980 | B | 0.2888475 | 1.185703 | -0.2662849 | -0.7996696 | -0.2036177 | -0.468032 | -1.274533 | -1.19585 | 0.7917883 | 0.4928627 | 0.1873229 | 0.3777686 | 0.4084106 | -0.02810879 | 0.1405204
F | 976 | C | 0.9287132 | 0.07568315 | -0.4545543 | 0.7090002 | -0.3818957 | 0.4144048 | 0.4436853 | 0.6543934 | -1.387679 | 0.5023189 | 0.09725715 | -0.1205783 | -0.671975 | -0.006925552 | 0.4388996
F | 980 | B | 0.2888475 | 0.353188 | -0.4545543 | -0.7996696 | 1.579162 | -1.1208 | -1.573353 | -1.491889 | 0.6896258 | 0.486507 | 0.2162726 | 0.2208816 | 0.3488703 | -0.03515355 | 0.0285991
F | 980 | B | 0.2888475 | 0.07568315 | 1.61641 | -0.7996696 | 2.64883 | -1.338389 | -0.7515969 | -0.6777817 | 1.438818 | 0.4063624 | 0.1873229 | 0.2624105 | 0.6382722 | -0.1071414 | -0.1560168
F | 980 | B | 0.2888475 | -0.4793266 | -0.2662849 | -0.8543315 | 0.6877724 | -0.8811536 | -1.349238 | -1.26986 | 1.54098 | 0.4989085 | 0.2516556 | 0.2762535 | 0.6552321 | -0.1344362 | -0.1640587
F | 980 | B | 0.2888475 | 0.07568315 | 0.2985234 | -0.8433991 | 0.5094944 | -0.8123 | -0.4527764 | -0.3817428 | 1.643143 | 0.435971 | 0.2613055 | 0.2716392 | 0.6213122 | -0.202097 | -0.1996798
F | 980 | B | 0.2888475 | 0.6306929 | 0.8633318 | -0.7340752 | 0.6877724 | -0.8339397 | -0.8263021 | -0.7517915 | 1.302601 | 0.5189059 | 0.1615898 | 0.1885814 | 0.6601036 | -0.03307481 | -0.1737102
F | 980 | B | 0.2888475 | -0.2018217 | -0.8310932 | -0.7504738 | -1.095008 | 0.2169272 | -0.3780712 | -0.3077331 | 1.77936 | 0.5074345 | 0.1487233 | 0.3039395 | 0.6198688 | -0.2556265 | -0.2022157
F | 976 | C | 0.9287132 | 1.185703 | -1.584171 | 0.8019255 | -0.9167297 | 1.004049 | 0.5930955 | 0.8024128 | -1.626058 | 0.5038691 | 0.09404051 | -0.1528786 | -0.7986335 | -0.01360992 | 0.5083848
F | 980 | B | 0.2888475 | 1.740713 | -0.6428238 | -0.6356837 | 0.6877724 | -0.7953102 | -0.5274815 | -0.4557525 | 0.2128673 | 0.4432568 | 0.2066227 | 0.2485676 | 0.1054768 | -0.03817878 | 0.2047935
F | 980 | B | 0.2888475 | 2.018217 | 0.6750623 | -0.8543315 | 0.8660504 | -0.9405837 | -1.125123 | -1.04783 | 0.6215174 | 0.5049542 | 0.2516556 | 0.06860894 | 0.3005163 | -0.0476057 | -0.08940994
F | 980 | B | 0.2888475 | 1.185703 | 2.181218 | -0.8270005 | 0.8660504 | -0.930266 | -0.9010072 | -0.8258012 | 0.4512465 | 0.4262048 | 0.2001894 | 0.2670249 | 0.2398935 | -0.02515948 | 0.1414327
F | 980 | B | 0.2888475 | 3.405742 | -0.8310932 | -0.8816625 | -0.2036177 | -0.5082711 | -0.9010072 | -0.8258012 | 1.745305 | 0.4644944 | 0.2066227 | 0.2993251 | 0.6514432 | -0.2175236 | -0.20071
F | 980 | B | 0.2888475 | 1.185703 | -0.07801545 | -0.7668724 | -1.273286 | 0.3942349 | 0.1448647 | 0.210335 | -0.2979454 | 0.4590687 | 0.1712397 | 0.1424381 | -0.1362929 | -0.0232072 | 0.282183
F | 980 | B | 0.2888475 | 0.6306929 | -0.07801545 | -0.6739471 | 0.1529383 | -0.5899687 | -0.228661 | -0.1597136 | 1.575034 | 0.2068537 | 0.2291391 | -0.0006059213 | 0.6433241 | -0.1576174 | -0.4276026
F | 980 | B | 0.2888475 | 0.07568315 | 0.2985234 | -0.7450076 | 1.400884 | -1.057281 | -1.349238 | -1.26986 | 1.234493 | 0.2063886 | 0.2001894 | -0.009834569 | 0.5821599 | -0.06948336 | -0.3513929
F | 980 | B | 0.2888475 | -0.2018217 | 1.61641 | -0.6356837 | 0.8660504 | -0.8580419 | 1.041326 | 1.098452 | -1.387679 | 0.3122662 | 0.05222427 | -0.0006059213 | -0.6680057 | -0.002513281 | 0.5587173
F | 980 | B | 0.2888475 | -0.2018217 | -1.207632 | -0.7723386 | 1.044328 | -0.9658048 | -1.050417 | -0.9738207 | 0.1788131 | 0.3434249 | 0.2548722 | 0.07322326 | 0.07119602 | -0.05407972 | 0.03864468
F | 980 | B | 0.2888475 | -0.7568315 | 0.8633318 | -0.728609 | 1.044328 | -0.9499079 | -1.125123 | -1.04783 | 0.8598967 | 0.3474554 | 0.2227059 | 0.2808678 | 0.4349331 | -0.03488923 | 0.01947036
F | 980 | B | 0.2888475 | 0.07568315 | -0.2662849 | -0.728609 | -0.02533966 | -0.5280713 | 0.9666212 | 1.024442 | -0.3319996 | 0.5390583 | 0.1197736 | -1.241859 | -0.1996221 | -0.06844189 | -1.113531
F | 980 | B | 0.2888475 | 0.353188 | 1.239871 | -0.7450076 | 1.222606 | -1.008386 | -0.3033661 | -0.2337234 | -0.5022705 | 0.2688611 | 0.1905395 | -0.1759502 | -0.2398569 | -0.02358429 | 0.01176094
F | 980 | B | 0.2888475 | 0.353188 | -1.584171 | -0.7176767 | 1.044328 | -0.9459337 | 1.265442 | 1.320481 | -0.7747039 | 0.3818695 | 0.2677387 | 0.2347246 | -0.4159518 | -0.06332401 | 0.558949
F | 909 | C | -0.3510182 | 0.9081978 | 1.239871 | 0.9932423 | 0.1529383 | 0.1538453 | -0.228661 | -0.3077331 | 1.506926 | 0.3958212 | 0.2934718 | 0.225496 | 0.6577581 | -0.1187413 | -0.2061849
F | 909 | C | -0.3510182 | -1.034336 | -1.395902 | 0.9823099 | -0.02533966 | 0.2716013 | -1.274533 | -1.343869 | 0.2128673 | 0.2928889 | 0.1615898 | 0.08706623 | 0.079676 | -0.06202719 | 0.03657114
F | 980 | B | 0.2888475 | -0.2018217 | -0.8310932 | -0.7450076 | 1.579162 | -1.102916 | -0.07925069 | -0.01169418 | -1.830384 | 0.4468223 | 0.06509081 | -0.01444889 | -0.917714 | -0.03206305 | 0.7691072
F | 909 | C | -0.3510182 | 1.463208 | -1.207632 | 1.129897 | -0.9167297 | 1.205245 | -0.9010072 | -0.9738207 | 0.6215174 | 0.4725553 | 0.1937562 | 0.2070387 | 0.3030423 | -0.04536718 | 0.03564618
F | 909 | C | -0.3510182 | -0.2018217 | -0.6428238 | 0.9276479 | 1.935718 | -0.6725809 | -1.423943 | -1.491889 | 0.00854221 | 0.5399884 | 0.2066227 | -0.2543937 | 0.01003191 | -0.03119452 | -0.2107408
F | 909 | C | -0.3510182 | 0.9081978 | -0.8310932 | 0.900317 | 0.1529383 | 0.1123868 | -1.199828 | -1.26986 | -0.5363247 | 0.5012337 | 0.2162726 | 0.08706623 | -0.2829785 | -0.0495991 | 0.3185015
F | 980 | B | 0.2888475 | 0.353188 | -0.8310932 | -0.5427584 | 1.044328 | -0.8823459 | -0.4527764 | -0.3817428 | 1.438818 | 0.5206111 | 0.2484389 | 0.19781 | 0.6036305 | -0.1355022 | -0.2019639
F | 980 | B | 0.2888475 | -0.2018217 | -0.2662849 | -0.7231428 | 1.935718 | -1.178923 | -0.9757123 | -0.8998109 | 0.1107048 | 0.4798412 | 0.2516556 | -0.06059213 | 0.06037051 | -0.03228013 | -0.05749872
F | 976 | C | 0.9287132 | 1.185703 | -0.2662849 | 1.222822 | 0.1529383 | 0.2562722 | 0.6678007 | 0.8764226 | -1.455788 | 0.5748675 | 0.1036904 | 0.03630867 | -0.7205094 | -0.02263708 | 0.6597966
F | 980 | B | 0.2888475 | 1.740713 | -0.8310932 | -0.7450076 | 1.044328 | -0.9558692 | -0.3780712 | -0.3077331 | 1.575034 | 0.4730204 | 0.2034061 | 0.1701241 | 0.7140507 | -0.1004402 | -0.264426
F | 909 | C | -0.3510182 | 0.9081978 | 0.2985234 | 0.8237902 | 0.8660504 | -0.3070755 | -1.199828 | -1.26986 | 1.336655 | 0.4680598 | 0.2034061 | 0.3639257 | 0.6270858 | -0.07454953 | -0.03603674
F | 909 | C | -0.3510182 | 2.018217 | -0.4545543 | 0.8401888 | 1.044328 | -0.3796053 | -0.9010072 | -0.9738207 | 1.336655 | 0.5125501 | 0.2677387 | 0.3039395 | 0.6214926 | -0.07917264 | -0.08399215
F | 909 | C | -0.3510182 | -0.2018217 | 1.42814 | 0.8839184 | 0.5094944 | -0.1058799 | -0.5274815 | -0.603772 | 1.745305 | 0.4648044 | 0.1841063 | 0.4977411 | 0.6112084 | -0.2495485 | -0.03630894
F | 980 | B | 0.2888475 | 0.6306929 | 2.746026 | -0.7504738 | 1.222606 | -1.010302 | 2.161903 | 2.208598 | -0.9449748 | 0.4775159 | 0.06187417 | 0.3270111 | -0.4417526 | -0.0007884834 | 0.7431314
F | 909 | C | -0.3510182 | -1.311841 | -0.4545543 | 0.8401888 | -0.2036177 | 0.3367504 | -1.423943 | -1.491889 | 1.643143 | 0.4458922 | 0.2355724 | 0.3270111 | 0.5949701 | -0.2232599 | -0.1526181
F | 980 | B | 0.2888475 | 2.573227 | -0.8310932 | -0.6247513 | 1.222606 | -0.9662306 | -1.797469 | -1.713918 | 0.04259639 | 0.4905375 | 0.1519399 | 0.1101379 | 0.02103784 | -0.03699312 | 0.1324596
F | 980 | B | 0.2888475 | -0.4793266 | -0.07801545 | -0.7614062 | -0.2036177 | -0.4492538 | -1.199828 | -1.12184 | 1.098276 | 0.4351959 | 0.2291391 | 0.2162673 | 0.533806 | -0.05280989 | -0.09998509
F | 980 | B | 0.2888475 | 2.295722 | -0.07801545 | -0.4880965 | 1.400884 | -0.9703272 | -0.9757123 | -0.8998109 | 0.9961134 | 0.4692999 | 0.2516556 | 0.3362397 | 0.4755287 | -0.05881158 | 0.03858121
F | 980 | B | 0.2888475 | 2.018217 | -0.2662849 | -0.810602 | 0.3312164 | -0.7281284 | -0.07925069 | -0.01169418 | 1.064222 | 0.512085 | 0.2162726 | 0.2577962 | 0.5112529 | -0.05745029 | -0.04731408
F | 980 | B | 0.2888475 | 0.07568315 | 0.2985234 | -0.783271 | 0.6877724 | -0.8532545 | 1.190737 | 1.246471 | -1.694167 | 0.5306873 | 0.06509081 | 0.2762535 | -0.8356206 | -0.01652085 | 1.060265
F | 980 | B | 0.2888475 | 0.353188 | -1.019363 | -0.810602 | 1.579162 | -1.124377 | -2.021584 | -1.935947 | 0.6896258 | 0.4835616 | 0.2355724 | 0.211653 | 0.3414728 | -0.04166449 | 0.01988889
F | 980 | B | 0.2888475 | 0.353188 | -0.4545543 | -0.5810218 | -0.7384517 | 0.003791405 | -0.3780712 | -0.3077331 | 0.4512465 | 0.4599988 | 0.2548722 | 0.3916116 | 0.2131906 | -0.04923764 | 0.2613405
F | 980 | B | 0.2888475 | 0.9081978 | -0.4545543 | -0.5810218 | -0.5601737 | -0.1312157 | -1.423943 | -1.343869 | 0.07665057 | 0.4596888 | 0.213056 | 0.05938029 | 0.03529142 | -0.03970399 | 0.06871338
F | 980 | B | 0.2888475 | 2.295722 | -0.4545543 | -0.7778048 | 1.222606 | -1.019883 | -0.3780712 | -0.3077331 | 0.6555716 | 0.5258817 | 0.1712397 | 0.2531819 | 0.3503137 | -0.01873099 | 0.07218731
F | 980 | B | 0.2888475 | 0.9081978 | 0.6750623 | -0.75594 | 0.3312164 | -0.7048013 | 0.294275 | 0.3583545 | 0.3831382 | 0.5049542 | 0.2355724 | 0.382383 | 0.1947872 | -0.03489913 | 0.2799457
F | 980 | B | 0.2888475 | 0.9081978 | 0.110254 | -0.6684809 | 0.1529383 | -0.58753 | 0.5183904 | 0.5803837 | -0.02551197 | 0.4058974 | 0.2098393 | 0.2439533 | -0.02226419 | -0.04553883 | 0.2800184
F | 980 | B | 0.2888475 | 0.9081978 | -1.584171 | -0.6903457 | -0.3818957 | -0.3084874 | -0.7515969 | -0.6777817 | -0.1957829 | 0.3762889 | 0.1615898 | 0.2301103 | -0.08685638 | -0.02529049 | 0.3253191
F | 980 | B | 0.2888475 | -0.4793266 | -1.207632 | -0.8270005 | -0.2036177 | -0.481445 | -0.3033661 | -0.2337234 | 1.438818 | 0.4572085 | 0.1294235 | 0.3270111 | 0.4618164 | -0.2516042 | -0.0968933
F | 980 | B | 0.2888475 | 3.683247 | -0.8310932 | -0.6903457 | -0.2036177 | -0.4143798 | 2.161903 | 2.208598 | -1.421733 | 0.3397045 | 0.09404051 | 0.3777686 | -0.713112 | -0.03358064 | 1.01515
F | 980 | B | 0.2888475 | 0.9081978 | 1.804679 | -0.6083528 | 0.8660504 | -0.8477242 | 0.294275 | 0.3583545 | 1.302601 | 0.4412416 | 0.238789 | 0.3316254 | 0.6415198 | -0.04848487 | -0.05652025
F | 980 | B | 0.2888475 | 0.07568315 | -1.019363 | -0.7395414 | 0.6877724 | -0.8360858 | 0.07015959 | 0.1363253 | 1.506926 | 0.386055 | 0.2001894 | 0.2993251 | 0.7111639 | -0.07529425 | -0.1445802
F | 980 | B | 0.2888475 | -0.7568315 | -1.207632 | -0.5810218 | -0.9167297 | 0.1556744 | -0.7515969 | -0.6777817 | 1.643143 | 0.4181438 | 0.1969728 | 0.3454684 | 0.557983 | -0.252975 | -0.1394357
F | 980 | B | 0.2888475 | 1.185703 | 0.110254 | -0.5427584 | 1.222606 | -0.9374884 | -1.349238 | -1.26986 | 0.6896258 | 0.486507 | 0.1519399 | 0.09629488 | 0.3705213 | -0.01609714 | -0.08560346
F | 980 | B | 0.2888475 | 0.07568315 | -0.4545543 | -0.7450076 | 0.3312164 | -0.7001359 | -0.6768918 | -0.603772 | 1.064222 | 0.2573897 | 0.14229 | 0.183967 | 0.5767472 | -0.001890496 | -0.1333136
F | 980 | B | 0.2888475 | -0.4793266 | -1.395902 | -0.6903457 | 0.1529383 | -0.5972849 | -0.3033661 | -0.2337234 | 1.472872 | 0.2744417 | 0.1648065 | 0.1332095 | 0.6380917 | -0.1210582 | -0.2848452
F | 980 | B | 0.2888475 | 0.353188 | -1.395902 | -0.4990289 | 1.044328 | -0.866449 | -1.050417 | -0.9738207 | 0.6896258 | 0.2544443 | 0.2516556 | -0.115964 | 0.3021402 | -0.07628364 | -0.2979829
F | 980 | B | 0.2888475 | 0.6306929 | -0.2662849 | -0.4662317 | 0.3312164 | -0.5811681 | 1.414852 | 1.4685 | -1.523896 | 0.2524291 | 0.1712397 | -0.1897932 | -0.7831169 | -0.0545422 | 0.3941373
F | 980 | B | 0.2888475 | 0.353188 | 1.239871 | -0.7887372 | 1.75744 | -1.159453 | 0.1448647 | 0.210335 | -0.05956615 | 0.3486956 | 0.2613055 | -0.07443511 | -0.05293646 | -0.05844375 | -0.02741567
F | 980 | B | 0.2888475 | -1.034336 | -0.4545543 | -0.8051358 | -0.2036177 | -0.4707146 | -1.797469 | -1.713918 | -0.6725414 | 0.3410997 | 0.2709554 | -0.3374516 | -0.3466685 | -0.04481671 | -0.0925923
F | 980 | B | 0.2888475 | -0.4793266 | -0.2662849 | -0.728609 | -0.02533966 | -0.5280713 | 1.863083 | 1.912559 | -1.626058 | 0.284983 | 0.1133403 | -0.2036362 | -0.8013398 | -0.01671188 | 0.4265282
F | 980 | B | 0.2888475 | -1.589346 | 0.110254 | -0.7614062 | 0.5094944 | -0.7787674 | 0.1448647 | 0.210335 | 1.506926 | 0.3156766 | 0.2355724 | 0.08706623 | 0.7196439 | -0.06839557 | -0.3292434
F | 980 | B | 0.2888475 | -1.589346 | -0.07801545 | -0.8270005 | 1.579162 | -1.129742 | -0.9010072 | -0.8258012 | 1.098276 | 0.3200171 | 0.2516556 | 0.02708002 | 0.5576221 | -0.03267257 | -0.2752399
F | 980 | B | 0.2888475 | -0.4793266 | -0.4545543 | -0.8871287 | 0.3312164 | -0.7607862 | -1.722764 | -1.639908 | 0.6555716 | 0.3192421 | 0.2966885 | -0.2036362 | 0.1635737 | -0.1836554 | -0.3639012
F | 980 | B | 0.2888475 | 0.353188 | -1.395902 | -0.6466161 | 1.75744 | -1.114454 | -0.1539558 | -0.08570391 | 1.098276 | 0.3025001 | 0.2227059 | -0.03290619 | 0.5172069 | -0.06684499 | -0.3291448
F | 980 | B | 0.2888475 | -1.034336 | 0.2985234 | -0.7996696 | 0.1529383 | -0.6460596 | -1.199828 | -1.12184 | 1.13233 | 0.2553744 | 0.1969728 | -0.009834569 | 0.5556375 | -0.04880805 | -0.3214094
F | 980 | B | 0.2888475 | -0.7568315 | 0.110254 | -0.9144597 | 1.222606 | -1.067787 | -1.349238 | -1.26986 | 0.9620592 | 0.2367722 | 0.2066227 | -0.0006059213 | 0.4885193 | -0.03306536 | -0.2696865
F | 980 | B | 0.2888475 | -0.7568315 | -0.8310932 | -0.9035273 | 0.8660504 | -0.9591556 | -1.498648 | -1.417879 | 1.472872 | 0.2713413 | 0.2034061 | 0.2162673 | 0.596594 | -0.1549245 | -0.2149147
F | 980 | B | 0.2888475 | 0.07568315 | -0.07801545 | -0.7887372 | 1.400884 | -1.072081 | -1.648059 | -1.565898 | 0.72368 | 0.2113492 | 0.1648065 | -0.14365 | 0.4006523 | -0.004776719 | -0.335668
F | 980 | B | 0.2888475 | -0.2018217 | 1.051601 | -0.2530501 | -0.02533966 | -0.3057981 | -1.349238 | -1.26986 | -1.081192 | 0.2372373 | 0.1937562 | -0.2313221 | -0.5400843 | -0.0320269 | 0.1621182
F | 980 | B | 0.2888475 | -0.7568315 | 0.110254 | -0.75594 | 2.113996 | -1.226478 | -1.125123 | -1.04783 | 1.54098 | 0.226076 | 0.1905395 | 0.1470524 | 0.5991199 | -0.1799413 | -0.2942052
F | 980 | B | 0.2888475 | -1.034336 | -0.07801545 | -0.6958119 | -0.02533966 | -0.5127421 | -1.423943 | -1.343869 | 1.13233 | 0.2711863 | 0.14229 | 0.211653 | 0.596594 | -0.01429114 | -0.1269733
F | 980 | B | 0.2888475 | -1.034336 | 0.110254 | -0.8379329 | 1.75744 | -1.175029 | -0.3780712 | -0.3077331 | 1.030168 | 0.2674659 | 0.1712397 | 0.2347246 | 0.5359711 | -0.02188796 | -0.07821625
F | 980 | B | 0.2888475 | 0.353188 | -0.8310932 | -0.6630147 | -0.5601737 | -0.1759258 | 2.535429 | 2.578646 | -0.5703788 | 0.2942841 | 0.1551566 | 0.09629488 | -0.2965104 | -0.04600925 | 0.3217987
F | 980 | B | 0.2888475 | 0.6306929 | -1.584171 | -0.5536908 | -0.9167297 | 0.1724407 | -0.3033661 | -0.2337234 | 0.00854221 | 0.3007949 | 0.1841063 | 0.1931957 | 0.01616636 | -0.02539964 | 0.2085218
F | 909 | C | -0.3510182 | -1.311841 | -0.8310932 | 0.9713775 | 0.8660504 | -0.2513598 | 0.2195699 | 0.1363253 | -0.9109206 | 0.2634354 | 0.2420057 | 0.1470524 | -0.4453611 | -0.02269135 | 0.5100815
F | 980 | B | 0.2888475 | 1.185703 | 0.6750623 | -0.9636554 | 0.1529383 | -0.7192217 | 1.041326 | 1.098452 | -1.387679 | 0.2201853 | 0.1294235 | -0.1113497 | -0.6833418 | -0.01956069 | 0.4221968
F | 909 | C | -0.3510182 | -1.034336 | 0.6750623 | 0.7800607 | 0.1529383 | 0.05873466 | -0.5274815 | -0.603772 | 0.4853007 | 0.1749199 | 0.2034061 | 0.3270111 | 0.2418782 | -0.03882263 | 0.1638267
F | 909 | C | -0.3510182 | 0.6306929 | -1.207632 | 0.7800607 | -0.9167297 | 0.9906361 | -0.4527764 | -0.5297623 | 0.5193549 | 0.2544443 | 0.2259225 | 0.1747384 | 0.2456671 | -0.05077529 | 0.01878168
F | 909 | C | -0.3510182 | -0.2018217 | -1.019363 | 1.146296 | -1.273286 | 1.735539 | 0.2195699 | 0.1363253 | 1.915576 | 0.1964674 | 0.2227059 | 0.682314 | 0.5374145 | -0.3713549 | 0.04556196
F | 909 | C | -0.3510182 | 0.353188 | 0.2985234 | 0.9768437 | -0.7384517 | 0.9032541 | 2.311314 | 2.208598 | -1.319571 | 0.2138295 | 0.04257437 | 0.04092299 | -0.6308381 | 0.0003648094 | 0.5655273
F | 909 | C | -0.3510182 | 0.353188 | -0.2662849 | 0.8401888 | 0.6877724 | -0.2158669 | -0.6021866 | -0.6777817 | 2.085847 | 0.1828258 | 0.2323558 | 0.1516668 | 0.5204546 | -0.4456319 | -0.4247254
F | 909 | C | -0.3510182 | 0.353188 | 2.934296 | 0.9713775 | -0.7384517 | 0.9000981 | -0.9010072 | -0.9738207 | 1.711251 | 0.1273292 | 0.1744564 | 0.4885124 | 0.5379558 | -0.2950042 | -0.06294404
F | 909 | C | -0.3510182 | -0.2018217 | -0.6428238 | 0.872986 | -0.7384517 | 0.8432899 | -0.6021866 | -0.6777817 | -0.4001079 | 0.2045284 | 0.2902552 | 0.09168056 | -0.2346246 | -0.06938817 | 0.2446056
F | 909 | C | -0.3510182 | -0.4793266 | 0.110254 | 1.168161 | 1.044328 | -0.2603783 | -0.5274815 | -0.603772 | 0.349084 | 0.1406608 | 0.2452223 | 0.04553732 | 0.1650171 | -0.04639717 | -0.05871368
F | 909 | C | -0.3510182 | 0.353188 | -0.6428238 | 0.7909931 | -0.9167297 | 0.9973426 | 2.012493 | 1.912559 | -1.694167 | -0.226423 | 0.05865754 | 0.3223968 | -0.8531218 | -0.0367601 | 1.028395
F | 909 | C | -0.3510182 | -0.2018217 | -0.4545543 | 0.9987085 | 2.827108 | -0.890724 | -1.199828 | -1.26986 | 0.5193549 | -0.1792974 | 0.2580888 | 0.2854822 | 0.2501777 | -0.04673628 | 0.08298492
F | 909 | C | -0.3510182 | -0.2018217 | 0.6750623 | 0.8565874 | 1.044328 | -0.3736439 | -1.050417 | -1.12184 | 1.472872 | -0.07326472 | 0.2291391 | 0.2808678 | 0.5929855 | -0.1578694 | -0.1881085
F | 909 | C | -0.3510182 | -0.2018217 | 0.4867929 | 0.9057832 | 1.222606 | -0.429709 | -0.3033661 | -0.3817428 | 0.6555716 | -0.07543498 | 0.1583732 | 0.4008403 | 0.3436379 | -0.02462684 | 0.1538589
F | 909 | C | -0.3510182 | 0.07568315 | 0.2985234 | 0.845655 | 1.222606 | -0.4507867 | -0.3033661 | -0.3817428 | 0.6215174 | -0.03916066 | 0.1680231 | 0.4469835 | 0.3205435 | -0.02985737 | 0.2100476
F | 980 | B | 0.2888475 | 0.07568315 | 0.2985234 | -0.7012781 | 1.222606 | -0.9930567 | 1.190737 | 1.246471 | -1.421733 | -0.02753427 | 0.1326401 | 0.3131681 | -0.6941673 | -0.01243091 | 0.8994793
F | 980 | B | 0.2888475 | 0.353188 | 0.4867929 | -0.8379329 | 0.5094944 | -0.8100645 | -0.6021866 | -0.5297623 | -0.4001079 | -0.03668036 | 0.2323558 | 0.2301103 | -0.2223556 | -0.05726556 | 0.3627514
F | 980 | B | 0.2888475 | -0.4793266 | -0.6428238 | -0.6411499 | 0.6877724 | -0.7974563 | -1.573353 | -1.491889 | 1.370709 | -0.0470666 | 0.2548722 | 0.2347246 | 0.6534279 | -0.06685133 | -0.1977481
F | 980 | B | 0.2888475 | -0.2018217 | 0.2985234 | -0.8270005 | 0.3312164 | -0.7351265 | -1.050417 | -0.9738207 | 1.745305 | -0.04799671 | 0.2066227 | 0.2439533 | 0.6783265 | -0.1961258 | -0.2864238
F | 980 | B | 0.2888475 | 0.6306929 | -1.395902 | -0.9089935 | -0.7384517 | -0.1855692 | 0.8919161 | 0.9504323 | -1.694167 | -0.0386956 | 0.08117398 | 0.2947108 | -0.8412138 | -0.02298906 | 1.017238
F | 980 | B | 0.2888475 | -0.2018217 | -0.4545543 | -0.7942034 | 0.8660504 | -0.9178847 | -0.9010072 | -0.8258012 | 0.1107048 | -0.06582383 | 0.1937562 | 0.1009092 | 0.05351436 | -0.03868635 | 0.05195329
F | 980 | B | 0.2888475 | 1.463208 | -0.4545543 | -0.8543315 | 0.1529383 | -0.670447 | -0.1539558 | -0.08570391 | -1.183354 | -0.03187479 | 0.2420057 | 0.1101379 | -0.6212756 | -0.06420924 | 0.5576523
F | 980 | B | 0.2888475 | -1.589346 | -0.6428238 | -0.4279683 | 0.5094944 | -0.6424015 | -0.6021866 | -0.5297623 | 1.064222 | -0.05249225 | 0.3352881 | 0.3039395 | 0.3889246 | -0.1612231 | -0.05413192
F | 980 | B | 0.2888475 | 0.9081978 | 0.2985234 | -0.6848795 | -0.2036177 | -0.4116972 | -0.3033661 | -0.2337234 | -0.3319996 | -0.0655138 | 0.1969728 | 0.1885814 | -0.1638979 | -0.03341215 | 0.2924485
F | 980 | B | 0.2888475 | -1.311841 | -0.6428238 | -0.7996696 | -0.02533966 | -0.5612846 | -0.6021866 | -0.5297623 | 1.609089 | -0.02722423 | 0.1841063 | 0.3639257 | 0.706112 | -0.1204563 | -0.1512506
F | 980 | B | 0.2888475 | 1.740713 | 1.42814 | -0.6630147 | 1.044328 | -0.9260625 | 1.041326 | 1.098452 | -1.55795 | 0.0124605 | 0.238789 | 0.4423692 | -0.8109024 | -0.06670856 | 1.124085
F | 980 | B | 0.2888475 | 0.07568315 | 0.4867929 | -0.6630147 | 2.470552 | -1.268982 | -0.6021866 | -0.5297623 | 1.166384 | 0.01633596 | 0.2098393 | 0.4331405 | 0.4928495 | -0.1159147 | 0.0340886
F | 980 | B | 0.2888475 | 0.6306929 | 0.6750623 | -0.7067443 | 0.3312164 | -0.683807 | -0.8263021 | -0.7517915 | -0.1276745 | -0.02520899 | 0.2709554 | 0.1655097 | -0.06809217 | -0.04026064 | 0.1993586
F | 980 | B | 0.2888475 | 0.9081978 | 2.369487 | -0.7614062 | 1.044328 | -0.9618306 | -2.2457 | -2.157976 | 0.8598967 | -0.003351389 | 0.2773886 | 0.1009092 | 0.3979459 | -0.06689772 | -0.1704804
F | 980 | B | 0.2888475 | -0.7568315 | -0.8310932 | -0.6903457 | 0.6877724 | -0.8167711 | -0.3033661 | -0.2337234 | 0.8258425 | 0.01308057 | 0.213056 | 0.3223968 | 0.4094931 | -0.04208529 | 0.03812526
F | 980 | B | 0.2888475 | -0.2018217 | -0.8310932 | -0.8324667 | 1.75744 | -1.173298 | -0.6768918 | -0.603772 | 1.472872 | 0.0005240728 | 0.3031217 | 0.3223968 | 0.6039914 | -0.1488875 | -0.1473443
F | 980 | B | 0.2888475 | 0.353188 | -1.207632 | -0.6356837 | 0.5094944 | -0.7273508 | 2.535429 | 2.578646 | -1.285517 | -0.02582907 | 0.04257437 | 0.3408541 | -0.6156824 | -0.001976468 | 0.8639791
F | 980 | B | 0.2888475 | -0.4793266 | 0.110254 | -0.6083528 | -0.2036177 | -0.3741407 | -0.9757123 | -0.8998109 | 1.609089 | 0.01044526 | 0.2066227 | 0.3869973 | 0.608502 | -0.1991201 | -0.1290728
F | 980 | B | 0.2888475 | 0.6306929 | 0.4867929 | -0.4771641 | -0.5601737 | -0.07458283 | -0.8263021 | -0.7517915 | 1.745305 | 0.007499904 | 0.3385047 | 0.866887 | 0.6164407 | -0.2453838 | 0.227364
F | 980 | B | 0.2888475 | 0.07568315 | 0.2985234 | -0.7942034 | 0.3312164 | -0.7211302 | -1.498648 | -1.417879 | 1.575034 | -0.007691906 | 0.2162726 | 0.4931267 | 0.6126518 | -0.1824136 | -0.03335193
F | 980 | B | 0.2888475 | 0.353188 | 0.2985234 | -0.6356837 | -0.9167297 | 0.1221418 | -1.423943 | -1.343869 | 1.575034 | -0.00831198 | 0.1712397 | 0.6730854 | 0.638633 | -0.1614098 | 0.1160167
F | 980 | B | 0.2888475 | 1.463208 | 0.6750623 | -0.8652639 | -0.5601737 | -0.2862108 | -1.349238 | -1.26986 | 0.9280051 | 0.02517201 | 0.2066227 | 0.5069697 | 0.443413 | -0.05708907 | 0.171601
F | 980 | B | 0.2888475 | -0.2018217 | -1.395902 | -0.7614062 | 0.8660504 | -0.9055035 | -0.7515969 | -0.6777817 | 1.643143 | -0.03683538 | 0.2194892 | 0.4377549 | 0.7508574 | -0.09802191 | -0.1001283
F | 980 | B | 0.2888475 | 0.6306929 | -0.4545543 | -0.8270005 | 0.3312164 | -0.7351265 | -0.6021866 | -0.5297623 | 1.472872 | -0.006451759 | 0.1937562 | 0.3223968 | 0.7003384 | -0.07025866 | -0.1479133
F | 980 | B | 0.2888475 | 2.573227 | 0.2985234 | -0.6192851 | 1.222606 | -0.9643145 | 0.9666212 | 1.024442 | -1.285517 | 0.04625452 | 0.106907 | 0.4192976 | -0.634627 | -0.02276621 | 0.9604784
F | 980 | B | 0.2888475 | 0.9081978 | 1.239871 | -0.6356837 | 1.044328 | -0.9161269 | -0.3780712 | -0.3077331 | 1.745305 | 0.07601807 | 0.2066227 | 0.4239119 | 0.624199 | -0.2392086 | -0.1293162
F | 980 | B | 0.2888475 | -0.2018217 | 1.992948 | -0.7340752 | 1.222606 | -1.004554 | -1.423943 | -1.343869 | -1.1493 | 0.08345896 | 0.1937562 | -0.115964 | -0.5783344 | -0.03625986 | 0.3030888
F | 980 | B | 0.2888475 | -0.4793266 | -0.07801545 | -0.7887372 | 0.5094944 | -0.789945 | 0.5183904 | 0.5803837 | -0.9449748 | 0.06764707 | 0.1808896 | 0.008622727 | -0.4536606 | -0.01332294 | 0.355003
F | 980 | B | 0.2888475 | -0.7568315 | 0.6750623 | -0.6958119 | 1.579162 | -1.08682 | -0.6768918 | -0.603772 | 1.745305 | 0.03757349 | 0.2098393 | 0.2808678 | 0.5875727 | -0.2683613 | -0.2495547
F | 980 | B | 0.2888475 | 0.07568315 | 2.557757 | -0.6848795 | 0.5094944 | -0.7474703 | 1.116032 | 1.172461 | -1.285517 | -0.117445 | 0.05544091 | 0.09629488 | 0.4614555 | 1.180069 | 0.5790851
F | 909 | C | -0.3510182 | 0.6306929 | 0.2985234 | 0.676203 | 1.400884 | -0.5762614 | -0.5274815 | -0.603772 | 1.813414 | -0.07155952 | 0.2162726 | 0.354697 | 0.5740408 | -0.3047711 | -0.2152569
F | 980 | B | 0.2888475 | 0.6306929 | 0.4867929 | -0.7395414 | 2.827108 | -1.351843 | -0.7515969 | -0.6777817 | -0.7065956 | -0.1354271 | 0.1937562 | 0.2947108 | -0.3491945 | -0.02988783 | 0.5417286
F | 909 | C | -0.3510182 | -0.2018217 | -0.6428238 | 1.091634 | 1.400884 | -0.4356557 | -0.3033661 | -0.3817428 | 0.72368 | -0.1211654 | 0.1937562 | 0.5623416 | 0.3741298 | -0.02804142 | 0.2731364
F | 980 | B | 0.2888475 | 0.6306929 | 2.181218 | -0.7450076 | 1.222606 | -1.008386 | -0.8263021 | -0.7517915 | 0.6896258 | -0.1348071 | 0.2773886 | 0.4054546 | 0.3353384 | -0.04706381 | 0.1418082
F | 980 | B | 0.2888475 | -0.4793266 | 0.2985234 | -0.8051358 | 0.1529383 | -0.6484984 | 0.9666212 | 1.024442 | -1.217408 | -0.1048885 | 0.07795734 | 0.4515978 | -0.6136977 | -0.03742303 | 0.9459057
F | 980 | B | 0.2888475 | 0.6306929 | -0.8310932 | -0.4716979 | 1.400884 | -0.964777 | -0.9757123 | -0.8998109 | 1.575034 | -0.09078181 | 0.2773886 | 0.3731543 | 0.5496834 | -0.2333188 | -0.1397809
F | 980 | B | 0.2888475 | 0.07568315 | 1.804679 | -0.7067443 | -0.3818957 | -0.3169588 | -0.228661 | -0.1597136 | 1.609089 | -0.1379074 | 0.2548722 | 0.5346557 | 0.5242435 | -0.267024 | -0.01947681
F | 909 | C | -0.3510182 | -1.589346 | 1.239871 | 0.9112494 | 1.222606 | -0.4277929 | -0.4527764 | -0.5297623 | 1.643143 | -0.1039584 | 0.1583732 | 0.6084848 | 0.4863542 | -0.3105207 | 0.03479476
F | 980 | B | 0.2888475 | -0.7568315 | -1.395902 | -0.7340752 | -0.5601737 | -0.2146746 | -1.349238 | -1.26986 | 0.1107048 | -0.1374424 | 0.2034061 | 0.4239119 | 0.06596369 | -0.027054 | 0.354538
F | 980 | B | 0.2888475 | 2.295722 | 0.110254 | -0.7996696 | 0.1529383 | -0.6460596 | 0.07015959 | 0.1363253 | -1.455788 | -0.09806768 | 0.05544091 | 0.4146832 | -0.6874916 | 0.01438415 | 1.025286
F | 909 | C | -0.3510182 | 0.07568315 | -0.07801545 | 0.7855269 | -0.5601737 | 0.6139532 | -0.004545551 | -0.08570391 | 0.5534091 | -0.1141896 | 0.2227059 | 0.4054546 | 0.2904125 | -0.02609791 | 0.187585
F | 909 | B | -0.3510182 | 0.9081978 | -0.2662849 | -0.8543315 | 0.5094944 | -0.8167711 | -1.498648 | -1.565898 | -0.8768665 | -0.06907922 | 0.1937562 | 0.1470524 | -0.4170343 | -0.01107393 | 0.4628208
F | 909 | C | -0.3510182 | 0.07568315 | 0.8633318 | 0.9495127 | 1.579162 | -0.5485102 | 0.07015959 | -0.01169418 | 1.643143 | -0.1225606 | 0.2452223 | 0.5484986 | 0.5172069 | -0.285734 | -0.01615998
F | 909 | C | -0.3510182 | -1.311841 | 0.8633318 | 0.9112494 | 1.400884 | -0.4967082 | -0.7515969 | -0.8258012 | 1.098276 | -0.1197703 | 0.2162726 | 0.4054546 | 0.4906844 | -0.08927064 | 0.01833724
F | 909 | C | -0.3510182 | -1.311841 | 0.2985234 | 0.7199325 | -0.02533966 | 0.1489678 | 0.07015959 | -0.01169418 | 1.472872 | -0.08938664 | 0.2580888 | 0.4008403 | 0.5605089 | -0.1843735 | -0.0890786
F | 909 | C | -0.3510182 | 0.07568315 | -0.8310932 | 1.004175 | -0.5601737 | 0.7331803 | -1.349238 | -1.417879 | 0.7917883 | -0.06535878 | 0.2001894 | 0.2439533 | 0.3999306 | -0.03549691 | -0.02842176
F | 909 | C | -0.3510182 | -0.7568315 | 2.934296 | 0.8675198 | -0.5601737 | 0.6586634 | -0.07925069 | -0.1597136 | -0.1276745 | -0.03047962 | 0.1937562 | 0.08245191 | -0.04066755 | -0.01396893 | 0.1171458
F | 909 | C | -0.3510182 | -1.589346 | -0.07801545 | 0.872986 | -0.2036177 | 0.352846 | -0.3780712 | -0.4557525 | -0.6725414 | -0.04427627 | 0.2259225 | 0.2301103 | -0.3389103 | -0.03690855 | 0.4692629
F | 909 | C | -0.3510182 | 0.07568315 | -0.8310932 | 0.9495127 | -0.7384517 | 0.8874741 | -0.3033661 | -0.3817428 | -1.523896 | -0.02210862 | 0.2291391 | 0.1193665 | -0.7851016 | -0.05678704 | 0.7267359
F | 909 | C | -0.3510182 | 0.6306929 | 1.051601 | 0.8675198 | -0.2036177 | 0.3501634 | -0.9757123 | -1.04783 | 0.72368 | -0.0487718 | 0.2548722 | 0.6130992 | 0.3434575 | -0.05494618 | 0.3256023
F | 909 | C | -0.3510182 | -1.034336 | 1.804679 | 0.9495127 | 0.3312164 | 0.0230019 | 0.2195699 | 0.1363253 | 1.370709 | -0.03854058 | 0.2613055 | 0.5208127 | 0.5034946 | -0.1903847 | 0.04482393
F | 980 | B | 0.2888475 | 1.463208 | 2.369487 | -0.6903457 | 0.6877724 | -0.8167711 | 0.294275 | 0.3583545 | -1.047137 | -0.06117328 | 0.177673 | 0.04553732 | -0.545497 | -0.05608542 | 0.4248333
F | 909 | C | -0.3510182 | 0.6306929 | 0.6750623 | 1.222822 | 0.3312164 | 0.139637 | 0.5930955 | 0.5063739 | 0.9620592 | -0.08644129 | 0.2484389 | 0.682314 | 0.4589296 | -0.05841694 | 0.3048499
F | 909 | C | -0.3510182 | 0.07568315 | 0.110254 | 0.7855269 | -0.2036177 | 0.3099243 | 0.07015959 | -0.01169418 | 1.847468 | -0.150774 | 0.1744564 | 0.7330716 | 0.4953755 | -0.3795123 | 0.0750796
F | 909 | C | -0.3510182 | -1.034336 | 1.051601 | 0.8401888 | 0.1529383 | 0.08556074 | -0.4527764 | -0.5297623 | -0.4682163 | -0.1593 | 0.2420057 | 0.5161984 | -0.2414807 | -0.04232362 | 0.6683903
F | 909 | C | -0.3510182 | -0.2018217 | -0.2662849 | 0.7308649 | 0.5094944 | -0.1684741 | -0.8263021 | -0.8998109 | 0.07665057 | -0.1101591 | 0.2098393 | 0.4700551 | 0.03889992 | -0.03632003 | 0.4137915
F | 980 | B | 0.2888475 | 0.07568315 | 1.42814 | -0.8543315 | -0.2036177 | -0.4948581 | -0.9010072 | -0.8258012 | 0.07665057 | -0.1495338 | 0.2516556 | 0.4054546 | 0.02536804 | -0.04900987 | 0.3479705
F | 980 | B | 0.2888475 | 0.07568315 | -0.2662849 | -0.6903457 | 0.8660504 | -0.8786774 | -0.6768918 | -0.603772 | 0.1788131 | -0.1234907 | 0.1969728 | 0.2808678 | 0.107281 | -0.02060533 | 0.1956813
F | 909 | C | -0.3510182 | 0.6306929 | 1.051601 | 0.9167156 | -1.095008 | 1.307855 | 1.116032 | 1.024442 | -1.285517 | -0.07388479 | 0.1455067 | 0.2439533 | -0.6445504 | -0.03365607 | 0.7496656
F | 909 | C | -0.3510182 | 1.185703 | 2.934296 | 0.676203 | 0.5094944 | -0.1908292 | 0.2195699 | 0.1363253 | -2.170925 | -0.1205454 | 0.2034061 | 0.1793527 | -1.086772 | -0.02888423 | 1.132568
F | 909 | C | -0.3510182 | -0.4793266 | -1.019363 | 0.8511212 | -0.7384517 | 0.8306659 | 0.5930955 | 0.5063739 | 0.4512465 | -0.08163572 | 0.2355724 | 0.4469835 | 0.2314135 | -0.03280592 | 0.262716
F | 980 | B | 0.2888475 | 0.07568315 | 1.239871 | -0.9636554 | 1.400884 | -1.131284 | 0.3689801 | 0.4323642 | 0.2809756 | -0.1200803 | 0.2420057 | 0.2900965 | 0.1384946 | -0.03933669 | 0.1702293
F | 980 | B | 0.2888475 | -0.2018217 | -0.4545543 | -0.5263598 | 0.6877724 | -0.7523885 | -1.946879 | -1.861937 | 0.2469215 | 0.5770378 | 0.2484389 | 0.008622727 | 0.1224368 | -0.03834436 | -0.02544552
F | 980 | B | 0.2888475 | 0.07568315 | 0.8633318 | -0.8543315 | 0.5094944 | -0.8167711 | -0.1539558 | -0.08570391 | 0.6555716 | 0.5711471 | 0.1841063 | 0.2208816 | 0.3467052 | -0.02191793 | 0.04632298
F | 980 | B | 0.2888475 | -1.034336 | 0.2985234 | -0.7340752 | 0.5094944 | -0.7675899 | -1.648059 | -1.565898 | 0.8598967 | 0.5990504 | 0.274172 | 0.3270111 | 0.402637 | -0.06283811 | 0.08268805
F | 980 | B | 0.2888475 | 0.07568315 | -1.584171 | -0.6903457 | 0.3312164 | -0.6768089 | 1.937788 | 1.986568 | -1.55795 | 0.5240215 | 0.045791 | 0.3454684 | -0.7791475 | -0.0306329 | 1.069431
F | 980 | B | 0.2888475 | 0.6306929 | -0.6428238 | -0.7450076 | 1.044328 | -0.9558692 | 0.294275 | 0.3583545 | -1.694167 | 0.6255586 | 0.07474071 | 0.2808678 | -0.837064 | -0.01819007 | 1.076663
F | 980 | B | 0.2888475 | -0.2018217 | 2.369487 | -0.7122105 | 0.3312164 | -0.6861397 | -0.9010072 | -0.8258012 | -0.6384872 | 0.6446258 | 0.2227059 | 0.1055235 | -0.3221307 | -0.03727927 | 0.3912031
F | 909 | C | -0.3510182 | -0.7568315 | 0.2985234 | 0.8511212 | -0.2036177 | 0.3421156 | 0.2195699 | 0.1363253 | 1.77936 | 0.6139322 | 0.274172 | 0.4515978 | 0.7741323 | -0.1332183 | -0.07135613
F | 909 | C | -0.3510182 | -1.589346 | -0.07801545 | 0.8948508 | 0.5094944 | -0.1014089 | -0.07925069 | -0.1597136 | 1.54098 | 0.5821534 | 0.2613055 | 0.5715703 | 0.7243349 | -0.07839603 | 0.0926851
F | 909 | C | -0.3510182 | -1.311841 | -0.2662849 | 0.7855269 | 0.6877724 | -0.2373277 | -1.050417 | -1.12184 | 1.677197 | 0.6001355 | 0.213056 | 0.5069697 | 0.7919944 | -0.07861687 | 0.001390158
F | 909 | C | -0.3510182 | -0.4793266 | -0.2662849 | 0.8401888 | 0.3312164 | -0.02365216 | -0.4527764 | -0.5297623 | 1.609089 | 0.5886642 | 0.1744564 | 0.7192286 | 0.7541051 | -0.08177874 | 0.1980183
F | 909 | C | -0.3510182 | -0.2018217 | -0.8310932 | 0.9549789 | -0.3818957 | 0.5414758 | 0.07015959 | -0.01169418 | 1.200439 | 0.5235564 | 0.2355724 | 0.6453994 | 0.5947897 | -0.04465907 | 0.2532414
F | 909 | C | -0.3510182 | -1.311841 | 1.239871 | 1.036972 | 0.6877724 | -0.1386077 | -0.3780712 | -0.4557525 | 1.234493 | 0.494878 | 0.2259225 | 0.7838292 | 0.6047131 | -0.05066078 | 0.36035
F | 909 | C | -0.3510182 | -0.2018217 | 0.110254 | 0.8948508 | -1.095008 | 1.293547 | -0.6768918 | -0.7517915 | -1.217408 | 0.5531649 | 0.2034061 | 0.1931957 | -0.6136977 | -0.03742303 | 0.7267884
F | 980 | B | 0.2888475 | 0.353188 | -0.2662849 | -0.8543315 | -0.02533966 | -0.5868332 | 1.788378 | 1.838549 | -1.421733 | 0.6570273 | 0.07152408 | 0.4285262 | -0.7219528 | -0.04345051 | 1.110424
F | 909 | C | -0.3510182 | 0.07568315 | 0.110254 | 0.9495127 | -0.2036177 | 0.3904026 | 2.012493 | 1.912559 | -1.353625 | 0.5864939 | 0.116557 | 0.4654408 | -0.6775682 | -0.0322208 | 1.109515
F | 980 | C | 0.2888475 | 0.07568315 | -1.77244 | 0.4848862 | -0.2036177 | 0.1623809 | -2.170995 | -2.083967 | 0.1107048 | 0.603701 | 0.2066227 | 0.1747384 | 0.05892711 | -0.03362881 | 0.1825322
F | 909 | C | -0.3510182 | -1.034336 | -0.8310932 | 0.8784522 | -0.2036177 | 0.3555287 | -0.3780712 | -0.4557525 | 1.234493 | 0.6303641 | 0.2516556 | 0.4469835 | 0.6240186 | -0.03454866 | 0.07921138
F | 980 | B | 0.2888475 | -0.4793266 | 0.4867929 | -0.4990289 | 0.3312164 | -0.5951643 | 0.9666212 | 1.024442 | -1.115246 | 0.5998255 | 0.213056 | 0.5577273 | -0.5556008 | -0.03025711 | 1.093888
F | 980 | B | 0.2888475 | -0.4793266 | 0.4867929 | -0.03440232 | 0.6877724 | -0.5592407 | -1.872174 | -1.787928 | 0.7577342 | 0.6745444 | 0.1551566 | 0.4977411 | 0.4262726 | 0.00252378 | 0.2771974
F | 980 | B | 0.2888475 | 1.463208 | 1.992948 | -0.7067443 | 0.1529383 | -0.6046011 | 0.9666212 | 1.024442 | -1.319571 | 0.5816883 | 0.1551566 | 0.4100689 | -0.6402202 | -0.009975059 | 1.027552
F | 909 | C | -0.3510182 | 0.6306929 | 0.110254 | 0.9221817 | -0.02533966 | 0.2434978 | 0.07015959 | -0.01169418 | 0.3831382 | 0.6494314 | 0.1841063 | 0.525427 | 0.2039889 | -0.0265435 | 0.4291796
F | 909 | C | -0.3510182 | 0.07568315 | -1.207632 | 1.113499 | -1.451564 | 2.030921 | -0.3033661 | -0.3817428 | 0.07665057 | 0.6150173 | 0.213056 | 0.4608265 | 0.02861569 | -0.04596431 | 0.4756378
F | 909 | C | -0.3510182 | 1.463208 | 0.110254 | 0.8128579 | -0.7384517 | 0.8085738 | -0.07925069 | -0.1597136 | -0.8428123 | 0.6095917 | 0.2194892 | 0.3039395 | -0.4152301 | -0.02713013 | 0.6861688
F | 909 | C | -0.3510182 | -0.2018217 | -0.2662849 | 1.408673 | -0.3818957 | 0.775851 | -0.7515969 | -0.8258012 | 0.2128673 | 0.6467961 | 0.1519399 | 0.3085538 | 0.1256844 | -0.01950031 | 0.2811983
F | 909 | C | -0.3510182 | 0.6306929 | -0.6428238 | 0.9604451 | 0.5094944 | -0.07458283 | -0.4527764 | -0.5297623 | 0.7577342 | 0.5917645 | 0.2645221 | 0.3223968 | 0.3775579 | -0.04006246 | 0.1094865
F | 980 | B | 0.2888475 | -0.2018217 | -1.019363 | -0.4716979 | 0.3312164 | -0.5835008 | -1.125123 | -1.04783 | 0.8598967 | 0.6134671 | 0.2194892 | 0.4146832 | 0.4509909 | -0.02099287 | 0.1632332
F | 909 | C | -0.3510182 | 1.463208 | -0.6428238 | 0.7855269 | -0.3818957 | 0.453938 | 0.9666212 | 0.8764226 | -1.319571 | 0.6106768 | 0.1036904 | 0.36854 | -0.6663819 | -0.03880739 | 0.982996
F | 980 | B | 0.2888475 | 0.07568315 | -0.4545543 | -0.7996696 | -0.5601737 | -0.2504427 | -0.1539558 | -0.08570391 | 1.438818 | 0.6119169 | 0.2259225 | 0.5346557 | 0.6586602 | -0.09044992 | 0.09344746
F | 980 | B | 0.2888475 | -1.034336 | 1.42814 | -0.4716979 | 0.6877724 | -0.7309276 | -0.6021866 | -0.5297623 | -0.5363247 | 0.4922427 | 0.1197736 | 0.2347246 | -0.234805 | -0.001259209 | 0.4719971
F | 980 | B | 0.2888475 | -0.7568315 | -0.6428238 | -0.6739471 | 1.400884 | -1.03323 | -0.8263021 | -0.7517915 | -0.9449748 | 0.6320693 | 0.1905395 | 0.3454684 | -0.4540215 | -0.01370277 | 0.7797295
F | 980 | B | 0.2888475 | 0.353188 | -0.07801545 | -0.6192851 | 0.6877724 | -0.7888719 | -0.07925069 | -0.01169418 | 0.7917883 | 0.5023189 | 0.213056 | 0.4931267 | 0.3898268 | -0.04429977 | 0.2460748
F | 980 | B | 0.2888475 | 1.463208 | 1.61641 | -0.6958119 | 1.222606 | -0.9911406 | 0.07015959 | 0.1363253 | 1.302601 | 0.5923846 | 0.2162726 | 0.5069697 | 0.6523453 | -0.03950813 | 0.1079149
F | 980 | B | 0.2888475 | -0.2018217 | -0.07801545 | -0.8543315 | 0.1529383 | -0.670447 | 1.788378 | 1.838549 | -1.353625 | 0.6030809 | 0.116557 | 0.2531819 | -0.6828005 | -0.03801201 | 0.8659595
F | 980 | B | 0.2888475 | 0.353188 | 1.61641 | -0.8270005 | 1.935718 | -1.210779 | -0.4527764 | -0.3817428 | 1.200439 | 0.6072664 | 0.2773886 | 0.5992562 | 0.5821599 | -0.05523394 | 0.2205323
F | 980 | B | 0.2888475 | 0.07568315 | 0.110254 | -0.7450076 | 1.579162 | -1.102916 | -0.5274815 | -0.4557525 | 0.5874633 | 0.6492764 | 0.213056 | 0.3639257 | 0.2790458 | -0.0514895 | 0.2073548
F | 980 | B | 0.2888475 | 0.9081978 | 0.8633318 | -0.7723386 | -0.9167297 | 0.03831026 | -0.7515969 | -0.6777817 | 1.064222 | 0.5734724 | 0.2645221 | 0.5577273 | 0.5092682 | -0.05913392 | 0.2234204
F | 980 | B | 0.2888475 | -1.034336 | -0.2662849 | -0.7887372 | -0.9167297 | 0.02825048 | -1.274533 | -1.19585 | 1.94963 | 0.6190478 | 0.2098393 | 0.71 | 0.6020067 | -0.3332623 | 0.09532346
F | 980 | B | 0.2888475 | -1.034336 | -1.584171 | -0.6903457 | -1.273286 | 0.447887 | 0.07015959 | 0.1363253 | 1.677197 | 0.5965701 | 0.2259225 | 0.6361708 | 0.5709736 | -0.2556309 | 0.1091866
F | 980 | B | 0.2888475 | 0.07568315 | 0.4867929 | -0.5810218 | -0.2036177 | -0.3607277 | 0.8919161 | 0.9504323 | -1.592004 | 0.4686799 | 0.1101237 | 0.5300413 | -0.7914165 | -0.02504142 | 1.300451
F | 980 | B | 0.2888475 | 0.353188 | -0.6428238 | -0.4771641 | 0.1529383 | -0.5021743 | 0.294275 | 0.3583545 | -0.5022705 | 0.6263337 | 0.2613055 | 0.6361708 | -0.2600645 | -0.0437831 | 0.8910185
F | 980 | B | 0.2888475 | 2.573227 | -0.8310932 | -0.8215344 | 0.3312164 | -0.7327938 | -0.8263021 | -0.7517915 | -0.979029 | 0.6213731 | 0.02970783 | 0.4885124 | -0.499669 | -0.04373284 | 0.9522496
F | 909 | C | -0.3510182 | 0.6306929 | 0.110254 | 0.7308649 | 1.935718 | -0.7329396 | 0.5183904 | 0.4323642 | 0.7577342 | 0.6081965 | -0.07965772 | 0.7976721 | 0.3681758 | -0.04826425 | 0.5451003
F | 980 | B | 0.2888475 | -0.2018217 | -1.207632 | -0.4771641 | -0.5601737 | -0.07458283 | 1.190737 | 1.246471 | -1.421733 | 0.5993604 | -0.2983888 | 0.4146832 | -0.710586 | -0.03076067 | 1.087645
F | 976 | C | 0.9287132 | -1.034336 | -1.207632 | 0.7581959 | 0.6877724 | -0.2480581 | -1.125123 | -0.8998109 | -0.6725414 | 0.6675686 | -0.09574089 | -0.2267078 | -0.3336779 | -0.03157514 | 0.05244197
F | 980 | B | 0.2888475 | 0.6306929 | -1.207632 | -0.8543315 | 0.8660504 | -0.9405837 | 0.07015959 | 0.1363253 | 0.2128673 | 0.5796731 | -0.04427475 | 0.4515978 | 0.09429043 | -0.04851865 | 0.4130811
F | 980 | B | 0.2888475 | 0.6306929 | 0.8633318 | -0.5263598 | 0.1529383 | -0.5241229 | -0.8263021 | -0.7517915 | 0.1447589 | 0.6007556 | -0.1311239 | 0.4423692 | 0.08833641 | -0.02222225 | 0.4309962
F | 980 | B | 0.2888475 | 0.07568315 | -0.8310932 | -0.5810218 | -0.5601737 | -0.1312157 | 0.9666212 | 1.024442 | -1.319571 | 0.5633962 | -0.279089 | 0.3916116 | -0.658804 | -0.03045595 | 1.004256
F | 980 | B | 0.2888475 | -0.2018217 | -0.4545543 | -0.7450076 | 0.1529383 | -0.6216723 | 0.5930955 | 0.6543934 | 0.1788131 | 0.603856 | -0.08609099 | 0.5900276 | 0.0746241 | -0.05089965 | 0.5619675
F | 980 | B | 0.2888475 | 0.9081978 | 0.110254 | -0.8270005 | 1.044328 | -0.985676 | -0.004545551 | 0.06231555 | 0.7577342 | 0.6156374 | -0.1246906 | 0.4608265 | 0.3461639 | -0.06750693 | 0.2380582
F | 976 | C | 0.9287132 | -0.7568315 | -1.019363 | 0.7855269 | 1.400884 | -0.5392599 | -0.9010072 | -0.6777817 | 1.302601 | 0.5305322 | -0.08287435 | 0.2900965 | 0.6680423 | -0.02649187 | -0.08500814
F | 980 | B | 0.2888475 | 1.740713 | 2.369487 | -0.4716979 | 0.3312164 | -0.5835008 | -0.9757123 | -0.8998109 | 1.336655 | 0.5351828 | -0.1182573 | 0.5438843 | 0.6175233 | -0.08245356 | 0.1246999
F | 980 | B | 0.2888475 | 0.9081978 | 0.110254 | -0.7450076 | 1.935718 | -1.18563 | 0.2195699 | 0.2843447 | -1.421733 | 0.553785 | -0.2437061 | 0.3593114 | -0.686409 | -0.003769588 | 1.017923
F | 980 | B | 0.2888475 | 0.353188 | 0.6750623 | -0.7450076 | 1.935718 | -1.18563 | -0.8263021 | -0.7517915 | 0.2469215 | 0.5176657 | -0.1118241 | 0.4977411 | 0.1440878 | -0.01840319 | 0.4391629
F | 980 | B | 0.2888475 | 0.353188 | -0.6428238 | -0.6247513 | -0.02533966 | -0.4795289 | -0.6768918 | -0.603772 | -0.5022705 | 0.519836 | -0.06357455 | 0.4239119 | -0.2568168 | -0.04053686 | 0.6582397
F | 980 | B | 0.2888475 | 0.07568315 | -0.4545543 | -0.6903457 | -0.02533966 | -0.5101873 | 0.1448647 | 0.210335 | -0.6725414 | 0.4671297 | -0.06679118 | 0.3316254 | -0.361283 | -0.05971348 | 0.6276752
F | 980 | B | 0.2888475 | 0.9081978 | -1.207632 | -0.6356837 | 1.579162 | -1.067148 | -0.5274815 | -0.4557525 | -1.523896 | 0.6018407 | -0.07965772 | 0.225496 | -0.775539 | -0.04597099 | 0.9185302
F | 980 | B | 0.2888475 | 0.353188 | -1.019363 | -0.7996696 | -0.3818957 | -0.3649634 | -0.3780712 | -0.3077331 | -1.523896 | 0.5686668 | -0.06035792 | 0.2208816 | -0.7784258 | -0.04923621 | 0.9094375
F | 980 | B | 0.2888475 | 1.463208 | -1.019363 | -0.7723386 | -0.3818957 | -0.3508444 | 0.5930955 | 0.6543934 | -1.626058 | 0.5485144 | -0.2308395 | 0.3500827 | -0.7383715 | 0.0554604 | 1.114208
F | 980 | B | 0.2888475 | -0.4793266 | 1.61641 | -0.7668724 | -0.3818957 | -0.3480206 | -0.5274815 | -0.4557525 | 0.2128673 | 0.5878891 | -0.1407738 | 0.3131681 | 0.1352469 | -0.01066139 | 0.2802324
F | 980 | B | 0.2888475 | 0.353188 | 1.804679 | -0.7450076 | 0.3312164 | -0.7001359 | 0.07015959 | 0.1363253 | -0.02551197 | 0.4990635 | -0.1568569 | 0.3131681 | 0.01760976 | -0.007733682 | 0.3570141
F | 980 | B | 0.2888475 | 1.185703 | -0.4545543 | -0.810602 | -0.2036177 | -0.4733972 | -1.648059 | -1.565898 | -0.3660538 | 0.6074214 | -0.09574089 | 0.382383 | -0.1754451 | -0.0278892 | 0.5680944
F | 980 | B | 0.2888475 | 2.573227 | -1.207632 | -0.613819 | 0.5094944 | -0.7184088 | -0.7515969 | -0.6777817 | 1.813414 | 0.5720772 | -0.09574089 | 0.7561432 | 0.5421056 | -0.330034 | 0.1676386
F | 980 | B | 0.2888475 | 0.353188 | -1.019363 | -0.9089935 | 0.3312164 | -0.770117 | -1.050417 | -0.9738207 | -1.592004 | 0.9555929 | -0.1279072 | 0.2439533 | -0.7915969 | -0.02524731 | 1.0149
F | 976 | C | 0.9287132 | -1.589346 | 1.42814 | 0.621541 | 1.579162 | -0.6558146 | -0.4527764 | -0.2337234 | 0.5534091 | 0.9047468 | -0.1343405 | 0.1424381 | 0.28085 | -0.03463098 | 0.03337563
F | 980 | B | 0.2888475 | -0.7568315 | 0.8633318 | -0.6356837 | 1.75744 | -1.110993 | -1.125123 | -1.04783 | 1.200439 | 0.9173033 | -0.1150407 | 0.3039395 | 0.5951506 | -0.04435693 | -0.01204729
F | 980 | B | 0.2888475 | 1.185703 | 0.4867929 | -0.9363244 | 1.044328 | -1.025418 | -0.6768918 | -0.603772 | 0.2809756 | 1.029072 | -0.07965772 | 0.2485676 | 0.130195 | -0.04695361 | 0.2343567
F | 980 | B | 0.2888475 | -0.2018217 | -1.207632 | -0.7067443 | -0.5601737 | -0.1997712 | -0.8263021 | -0.7517915 | -0.604433 | 1.034497 | -0.2018898 | 0.3777686 | -0.2770245 | -0.008999556 | 0.7058409
F | 980 | B | 0.2888475 | 1.463208 | -0.8310932 | -0.6083528 | -0.9167297 | 0.1389081 | -1.050417 | -0.9738207 | -1.796329 | 1.05589 | -0.2051064 | 0.2854822 | -0.8662929 | 0.008094404 | 1.18819
F | 980 | B | 0.2888475 | 1.185703 | -0.07801545 | -0.8543315 | -0.02533966 | -0.5868332 | 0.1448647 | 0.210335 | 1.166384 | 1.096505 | -0.07644109 | 0.853044 | 0.5713344 | -0.04998538 | 0.5013115
F | 980 | B | 0.2888475 | 0.9081978 | 0.4867929 | -0.7942034 | 0.1529383 | -0.6436209 | -0.7515969 | -0.6777817 | 1.370709 | 0.9791557 | -0.1053908 | 0.553113 | 0.5439098 | -0.1570857 | 0.1615683
F | 980 | B | 0.2888475 | 0.353188 | -1.395902 | -0.7996696 | 0.1529383 | -0.6460596 | -0.9010072 | -0.8258012 | 1.166384 | 1.072477 | -0.06035792 | 0.3777686 | 0.5071031 | -0.1039413 | 0.07638625
F | 909 | C | -0.3510182 | 0.6306929 | -0.8310932 | 1.004175 | -0.3818957 | 0.5668899 | -0.8263021 | -0.8998109 | 0.3150298 | 1.073252 | -0.09574089 | 0.4931267 | 0.1500418 | -0.04444693 | 0.4634696
F | 980 | B | 0.2888475 | 1.463208 | -0.2662849 | -0.6356837 | 1.935718 | -1.152097 | 0.8919161 | 0.9504323 | -1.728221 | 1.027832 | -0.2437061 | 0.3639257 | -0.8699014 | -0.03633528 | 1.243306
F | 909 | C | -0.3510182 | -0.2018217 | -1.207632 | 0.9221817 | -1.273286 | 1.578415 | 0.1448647 | 0.06231555 | 1.336655 | 1.074182 | -0.09252426 | 0.8115151 | 0.5051184 | -0.1753633 | 0.4062633
F | 909 | C | -0.3510182 | -0.2018217 | 0.110254 | 0.9495127 | -0.7384517 | 0.8874741 | 0.5183904 | 0.4323642 | 1.13233 | 1.052324 | -0.01210841 | 0.7976721 | 0.4363765 | -0.1493177 | 0.4591859
F | 909 | C | -0.3510182 | -1.034336 | 0.110254 | 0.8948508 | -1.986398 | 3.153489 | -0.228661 | -0.3077331 | 1.200439 | 1.066586 | -0.08287435 | 0.5208127 | 0.5170265 | -0.10977 | 0.192557
F | 909 | C | -0.3510182 | 0.07568315 | -0.4545543 | 1.108032 | -0.2036177 | 0.4681982 | -0.3780712 | -0.4557525 | 0.8939509 | 1.105031 | -0.1343405 | 0.7469146 | 0.4417892 | -0.04376983 | 0.4996519
F | 909 | D | -0.3510182 | -1.589346 | 0.2985234 | 1.98809 | 1.222606 | -0.05031161 | 0.07015959 | -0.01169418 | 1.302601 | 1.158822 | -0.1407738 | 0.5669559 | 0.4479237 | -0.2090188 | 0.2101592
F | 909 | C | -0.3510182 | -1.034336 | 0.2985234 | 1.222822 | 1.222606 | -0.3185724 | -0.1539558 | -0.2337234 | 1.506926 | 1.108751 | -0.07965772 | 0.8115151 | 0.4425109 | -0.2938504 | 0.3552825
F | 909 | C | -0.3510182 | -1.034336 | -0.07801545 | 0.7581959 | 0.6877724 | -0.2480581 | 0.07015959 | -0.01169418 | 1.064222 | 1.077747 | -0.1086074 | 0.8115151 | 0.3600566 | -0.1857123 | 0.4970233
F | 909 | C | -0.3510182 | 0.6306929 | -1.019363 | 0.8839184 | -0.2036177 | 0.3582113 | 1.788378 | 1.69053 | -1.55795 | 1.037598 | -0.2276229 | 0.3869973 | -0.8027832 | -0.05748467 | 1.178031
F | 909 | C | -0.3510182 | 0.07568315 | 0.8633318 | 0.8948508 | -0.2036177 | 0.3635765 | 0.2195699 | 0.1363253 | 1.098276 | 1.040698 | -0.07965772 | 0.6177135 | 0.2887887 | -0.2599802 | 0.3085849
F | 909 | C | -0.3510182 | 0.07568315 | -0.8310932 | 0.7308649 | -1.451564 | 1.742024 | 0.07015959 | -0.01169418 | 0.9961134 | 1.085188 | -0.1279072 | 0.3916116 | 0.2754372 | -0.2296762 | 0.1414273
F | 909 | C | -0.3510182 | -1.034336 | 2.181218 | 0.8948508 | -0.02533966 | 0.2307235 | -0.8263021 | -0.8998109 | 1.336655 | 1.022716 | -0.1118241 | 0.3916116 | 0.1116112 | -0.5006217 | 0.03453011
F | 909 | C | -0.3510182 | -1.034336 | -0.8310932 | 0.8948508 | -1.095008 | 1.293547 | -0.004545551 | -0.08570391 | 0.5534091 | 1.032637 | -0.09895752 | 0.2024243 | 0.2041693 | -0.1030566 | 0.1007826
F | 909 | C | -0.3510182 | 0.6306929 | 3.310835 | 0.7745945 | 0.1529383 | 0.05629593 | -0.5274815 | -0.603772 | -0.1276745 | 1.070152 | -0.121474 | 0.2900965 | -0.05979261 | -0.03230394 | 0.4259473
F | 909 | C | -0.3510182 | -0.7568315 | -0.07801545 | 1.332146 | -0.5601737 | 0.9120208 | -2.096289 | -2.157976 | -1.455788 | 1.041938 | -0.1632902 | 0.1055235 | -0.6932652 | 0.007910493 | 0.7898632
F | 980 | B | 0.2888475 | -0.2018217 | 0.6750623 | -0.6247513 | -0.2036177 | -0.3821886 | -0.7515969 | -0.6777817 | 1.13233 | 1.033102 | -0.1086074 | 0.4469835 | 0.1626716 | -0.379988 | 0.1448435
F | 980 | B | 0.2888475 | 1.463208 | -1.019363 | -0.5263598 | -0.5601737 | -0.1014089 | -0.6768918 | -0.603772 | 1.13233 | 0.9509423 | -0.07000782 | 0.4746695 | 0.124241 | -0.4123761 | 0.1622871
F | 980 | B | 0.2888475 | 2.018217 | 0.2985234 | -0.7450076 | 0.3312164 | -0.7001359 | -0.3780712 | -0.3077331 | 0.8258425 | 1.015585 | -0.1182573 | 0.4146832 | 0.07029389 | -0.3366149 | 0.2098193
F | 980 | B | 0.2888475 | 1.463208 | -0.4545543 | -0.6903457 | -0.3818957 | -0.3084874 | 1.116032 | 1.172461 | -1.694167 | 0.9873717 | -0.3852379 | 0.1885814 | -0.8318317 | -0.01213916 | 1.005277
F | 980 | B | 0.2888475 | 0.6306929 | 0.8633318 | -0.9089935 | 1.935718 | -1.235929 | -0.004545551 | 0.06231555 | 0.9961134 | 1.021321 | -0.1407738 | 0.4239119 | -0.002237002 | -0.4667913 | 0.1650209
F | 980 | B | 0.2888475 | 2.018217 | 1.239871 | -0.8433991 | 1.75744 | -1.17676 | -0.9757123 | -0.8998109 | 0.8939509 | 1.040853 | -0.1697235 | 0.3639257 | 0.0013715 | -0.4236303 | 0.1440895
F | 980 | B | 0.2888475 | 1.740713 | -0.2662849 | -0.810602 | 0.6877724 | -0.863985 | -0.1539558 | -0.08570391 | 0.8598967 | 1.017445 | -0.1568569 | 0.4700551 | -0.01143868 | -0.421177 | 0.2497592
F | 980 | B | 0.2888475 | 1.463208 | -0.6428238 | -0.9089935 | 0.1529383 | -0.6948343 | -0.4527764 | -0.3817428 | 0.6555716 | 0.9779156 | -0.1311239 | 0.4931267 | -0.0834283 | -0.4018019 | 0.3350139
F | 980 | B | 0.2888475 | 1.185703 | -1.395902 | -0.7996696 | -0.5601737 | -0.2504427 | -0.6021866 | -0.5297623 | -0.7747039 | 0.9997732 | -0.1439904 | 0.1562811 | -0.3733715 | -0.01940025 | 0.5355526
F | 980 | B | 0.2888475 | 0.6306929 | -0.6428238 | -0.75594 | 0.6877724 | -0.8425241 | 0.8919161 | 0.9504323 | -1.728221 | 1.016515 | -0.2565726 | 0.1424381 | -0.8085568 | 0.03492598 | 0.9700526
F | 980 | B | 0.2888475 | 1.463208 | -1.207632 | -0.8433991 | -0.02533966 | -0.5817235 | 0.07015959 | 0.1363253 | 0.5193549 | 1.048604 | -0.1536403 | 0.4100689 | -0.03327012 | -0.3005477 | 0.3097117
F | 980 | B | 0.2888475 | 0.07568315 | -0.2662849 | -0.8379329 | 0.1529383 | -0.6631308 | -1.274533 | -1.19585 | 1.575034 | 0.9889219 | -0.09574089 | 0.5300413 | -0.02948119 | -0.7015302 | 0.0826931
F | 980 | B | 0.2888475 | 0.353188 | 0.4867929 | -0.8543315 | -0.02533966 | -0.5868332 | 0.4436853 | 0.5063739 | 1.268547 | 1.022561 | -0.01854167 | 0.53927 | 0.03222419 | -0.54113 | 0.1841281
F | 980 | B | 0.2888475 | 0.9081978 | -0.6428238 | -0.6466161 | 0.3312164 | -0.6581473 | 1.638967 | 1.69053 | 0.349084 | 1.019461 | -0.1986732 | 0.4792838 | -0.005304229 | -0.2016048 | 0.4326512
F | 976 | C | 0.9287132 | -0.2018217 | -0.8310932 | 0.648872 | -0.2036177 | 0.2428591 | -0.228661 | -0.01169418 | 1.370709 | 1.010469 | -0.1182573 | 0.2024243 | -0.1633566 | -0.7398182 | -0.1410003
F | 909 | C | -0.3510182 | -1.311841 | 1.61641 | 0.818324 | -0.9167297 | 1.014109 | 1.788378 | 1.69053 | -1.387679 | 0.9345104 | -0.253356 | 0.2162673 | -0.657541 | 0.009119072 | 0.8755629
F | 909 | C | -0.3510182 | -1.311841 | -0.2662849 | 0.7308649 | -0.7384517 | 0.7612337 | -0.9757123 | -1.04783 | -1.1493 | 1.000548 | -0.1665068 | 0.1701241 | -0.6145998 | -0.07539129 | 0.7154931
F | 980 | B | 0.2888475 | 0.6306929 | 0.110254 | -0.007071347 | 3.005386 | -1.190924 | -1.050417 | -0.9738207 | -1.387679 | 0.01029024 | -0.09252426 | 0.2024243 | -0.727546 | -0.06869736 | 0.7602354
F | 980 | B | 0.2888475 | -1.034336 | -1.207632 | -0.7176767 | 0.3312164 | -0.6884724 | 1.489557 | 1.54251 | -1.762275 | -0.007846925 | -0.1954565 | 0.2485676 | -0.9012954 | -0.05296037 | 1.002126
F | 980 | B | 0.2888475 | -0.2018217 | 0.4867929 | -0.362374 | 1.222606 | -0.8742555 | -0.1539558 | -0.08570391 | -1.353625 | 0.02455194 | -0.1021742 | 0.2716392 | -0.8890264 | -0.2662657 | 0.824248
F | 980 | B | 0.2888475 | 1.740713 | -0.2662849 | -0.6903457 | -0.2036177 | -0.4143798 | 0.5183904 | 0.5803837 | -1.489842 | -0.04830675 | -0.1632902 | 0.2762535 | -0.8451831 | -0.1436683 | 0.8888134
F | 980 | B | 0.2888475 | 0.07568315 | 1.42814 | -0.9089935 | 0.3312164 | -0.770117 | -0.6768918 | -0.603772 | -1.183354 | -0.01730305 | -0.09895752 | 0.03630867 | -0.8045875 | -0.262839 | 0.47699
F | 980 | B | 0.2888475 | 0.07568315 | -0.2662849 | -0.6520823 | 1.222606 | -0.9758114 | -0.5274815 | -0.4557525 | -0.4001079 | 0.001609202 | -0.1182573 | 0.2762535 | -0.9438757 | -0.7701817 | 0.4132716
F | 980 | B | 0.2888475 | 1.185703 | 0.4867929 | -0.7450076 | 1.935718 | -1.18563 | -1.125123 | -1.04783 | -0.3319996 | -0.0210235 | -0.1150407 | 0.4239119 | -0.8809073 | -0.7364839 | 0.5335564
F | 980 | B | 0.2888475 | 0.353188 | 0.8633318 | -0.7723386 | 0.3312164 | -0.7117994 | -0.8263021 | -0.7517915 | 1.438818 | -0.007071832 | -0.1536403 | 0.6684711 | -1.064219 | -1.500956 | 0.1521914
F | 980 | B | 0.2888475 | 0.6306929 | 2.369487 | -0.7996696 | 0.3312164 | -0.7234629 | 1.713673 | 1.764539 | -1.387679 | 0.004399535 | -0.2244062 | 0.2485676 | -0.8807269 | -0.2389709 | 0.8123032
F | 980 | B | 0.2888475 | 0.353188 | -0.07801545 | -0.6356837 | -1.095008 | 0.2920403 | -0.5274815 | -0.4557525 | 0.2469215 | -0.02319375 | -0.03140821 | 0.4838981 | -0.9904254 | -1.063321 | 0.3737434
F | 980 | B | 0.2888475 | -0.2018217 | 1.42814 | -0.6575485 | 0.1529383 | -0.5826525 | -0.07925069 | -0.01169418 | -0.02551197 | -0.004591537 | -0.1407738 | 0.5161984 | -0.9624595 | -0.9369534 | 0.5071409
F | 980 | B | 0.2888475 | 0.9081978 | -0.07801545 | -0.7176767 | 0.1529383 | -0.6094786 | 0.294275 | 0.3583545 | 0.2809756 | 0.005794701 | -0.1375571 | 0.5484986 | -0.9689548 | -1.055698 | 0.4253326
F | 980 | A | 0.2888475 | -0.4793266 | -0.8310932 | -1.198702 | -0.02533966 | -0.7477897 | -0.004545551 | 0.06231555 | 0.6896258 | 0.01106533 | -0.1504237 | 0.382383 | -1.079736 | -1.292559 | 0.1340833
F | 980 | B | 0.2888475 | 0.6306929 | -0.2662849 | -0.5810218 | -1.451564 | 0.7515229 | 1.041326 | 1.098452 | -1.694167 | -0.03202981 | -0.2404894 | 0.1193665 | -0.8446419 | -0.02695345 | 0.8098772
F | 980 | B | 0.2888475 | 0.6306929 | -1.584171 | -0.6083528 | -0.5601737 | -0.146119 | 0.2195699 | 0.2843447 | 1.404764 | 0.004399535 | -0.002458505 | 0.7792148 | -1.032464 | -1.465457 | 0.25681
F | 980 | B | 0.2888475 | 0.353188 | 1.61641 | -0.7723386 | 1.400884 | -1.066531 | -0.7515969 | -0.6777817 | 0.5874633 | -0.03264988 | -0.1086074 | 0.6361708 | -0.9711199 | -1.163222 | 0.3944913
F | 980 | B | 0.2888475 | 0.07568315 | 1.804679 | -0.7504738 | 0.6877724 | -0.840378 | 1.414852 | 1.4685 | -1.830384 | 0.03276792 | -0.314472 | 0.1378238 | -0.944417 | -0.06350758 | 0.909528
F | 980 | B | 0.2888475 | 1.185703 | 0.4867929 | -0.728609 | 0.1529383 | -0.6143561 | -0.228661 | -0.1597136 | 0.3831382 | 0.05416046 | -0.1343405 | 0.2347246 | -1.038599 | -1.154882 | 0.1003621
F | 980 | B | 0.2888475 | -1.311841 | -0.07801545 | -0.6903457 | 1.044328 | -0.9359981 | 0.3689801 | 0.4323642 | 0.3831382 | 0.04795973 | -0.07322445 | 0.1193665 | -1.086231 | -1.198134 | -0.007944834
F | 980 | B | 0.2888475 | 0.07568315 | 1.61641 | -0.9089935 | -0.9167297 | -0.04552124 | -0.3033661 | -0.2337234 | 0.2469215 | 0.06423667 | -0.04427475 | 0.4700551 | -1.108784 | -1.172333 | 0.3690484
F | 980 | B | 0.2888475 | -0.2018217 | -0.8310932 | -0.8270005 | -0.2036177 | -0.481445 | -0.5274815 | -0.4557525 | -0.6725414 | 0.02672219 | -0.1021742 | 0.2762535 | -1.155153 | -0.8689206 | 0.524658
F | 980 | B | 0.2888475 | 0.6306929 | -0.07801545 | -0.7231428 | -1.095008 | 0.2348113 | -1.274533 | -1.19585 | 1.064222 | 0.01354562 | -0.01854167 | 0.6269421 | -1.192321 | -1.502617 | 0.2330366
F | 980 | B | 0.2888475 | 0.6306929 | -1.207632 | -0.4880965 | 0.6877724 | -0.7373659 | -1.050417 | -0.9738207 | 1.302601 | 0.0099802 | -0.02497494 | 0.6269421 | -1.306891 | -1.664148 | 0.1592818
F | 980 | B | 0.2888475 | -0.4793266 | 0.110254 | -0.7231428 | -0.9167297 | 0.0684896 | 0.5930955 | 0.6543934 | -1.353625 | -0.7291479 | -0.1761567 | 0.03630867 | -0.2517649 | 0.4390642 | 0.4800402
F | 980 | B | 0.2888475 | -0.4793266 | 0.110254 | -0.5044951 | 0.1529383 | -0.514368 | -0.6768918 | -0.603772 | 0.349084 | -0.7356587 | -0.08287435 | 0.4885124 | -0.1664239 | -0.3484273 | 0.2739549
F | 980 | B | 0.2888475 | -0.2018217 | -1.207632 | -0.6083528 | 1.935718 | -1.143714 | -0.8263021 | -0.7517915 | -0.05956615 | -0.7784438 | -0.1568569 | 0.4746695 | -0.166063 | -0.1660967 | 0.402732
F | 980 | B | 0.2888475 | -0.2018217 | -0.4545543 | -0.8871287 | -0.2036177 | -0.5109537 | -0.4527764 | -0.3817428 | -0.5022705 | -0.7776687 | -0.06679118 | 0.3500827 | -0.1655217 | 0.05071849 | 0.4506366
F | 980 | B | 0.2888475 | 1.185703 | -0.4545543 | -0.7504738 | 0.1529383 | -0.624111 | -1.722764 | -1.639908 | 1.302601 | -0.7417044 | -0.1150407 | 0.4608265 | -0.1696715 | -0.7211416 | -0.04707652
F | 980 | B | 0.2888475 | 0.6306929 | -0.2662849 | -0.6630147 | 0.3312164 | -0.6651454 | 1.788378 | 1.838549 | -1.626058 | 0.2604901 | -0.2244062 | 0.4515978 | -0.8293057 | -0.04876548 | 1.201358
F | 980 | B | 0.2888475 | 1.185703 | -0.8310932 | -0.4552993 | 1.044328 | -0.850552 | -0.6768918 | -0.603772 | -0.2638912 | 0.3494707 | -0.1343405 | 0.354697 | -0.1815796 | -0.08401467 | 0.4738861
F | 980 | B | 0.2888475 | 0.353188 | 0.110254 | -0.7450076 | 0.3312164 | -0.7001359 | 0.07015959 | 0.1363253 | -0.1957829 | 0.3824896 | -0.03462484 | 0.4885124 | -0.1211372 | -0.0584013 | 0.5850769
F | 980 | B | 0.2888475 | 1.740713 | -0.8310932 | -0.7450076 | 0.1529383 | -0.6216723 | -1.349238 | -1.26986 | -0.5022705 | 0.3869851 | -0.1922399 | 0.3500827 | -0.232279 | -0.01600973 | 0.567932
F | 980 | B | 0.2888475 | 5.625781 | 0.6750623 | -0.8543315 | 0.6877724 | -0.8811536 | -0.9010072 | -0.8258012 | 1.13233 | 0.4305453 | -0.1729401 | 0.7423002 | 0.2606424 | -0.2974211 | 0.3510439
F | 980 | B | 0.2888475 | 4.238257 | -0.8310932 | -0.6958119 | -0.2036177 | -0.4170625 | -0.1539558 | -0.08570391 | 0.349084 | 0.3700881 | -0.1793734 | 0.6361708 | 0.0731807 | -0.1300843 | 0.519214
F | 980 | B | 0.2888475 | 1.740713 | 0.110254 | -0.4115698 | 0.8660504 | -0.7734366 | 1.489557 | 1.54251 | -0.4341621 | 0.436591 | -0.1086074 | 0.7192286 | -0.2187471 | -0.0367593 | 0.9260116
F | 980 | B | 0.2888475 | 0.6306929 | -0.8310932 | -0.8543315 | -0.02533966 | -0.5868332 | 0.817211 | 0.8764226 | -1.592004 | 0.5012337 | -0.1729401 | 0.3869973 | -0.8253364 | -0.06374731 | 1.134325
F | 980 | B | 0.2888475 | -0.2018217 | -0.8310932 | -0.7012781 | 1.222606 | -0.9930567 | -1.498648 | -1.417879 | 1.77936 | 0.4910025 | -0.06357455 | 0.6684711 | -0.5330477 | -1.170466 | 0.09777338
F | 980 | B | 0.2888475 | 0.6306929 | -1.019363 | -0.7614062 | -0.3818957 | -0.3451968 | -1.050417 | -0.9738207 | 1.302601 | 0.4934828 | -0.08930762 | 0.8253581 | -0.5498272 | -1.036375 | 0.3742904
F | 980 | B | 0.2888475 | -1.034336 | 1.61641 | -0.8980611 | 1.222606 | -1.062038 | -0.8263021 | -0.7517915 | 1.030168 | 0.5216962 | -0.09574089 | 0.7653719 | -0.5909642 | -0.9810388 | 0.4136866
F | 980 | B | 0.2888475 | 0.07568315 | 0.6750623 | -0.4935627 | 0.6877724 | -0.7395119 | -0.228661 | -0.1597136 | 0.349084 | 0.536733 | -0.08287435 | 0.6315565 | -0.6135173 | -0.7558474 | 0.5313924
F | 980 | B | 0.2888475 | 0.9081978 | 0.2985234 | -0.4170359 | 0.6877724 | -0.7094667 | -0.4527764 | -0.3817428 | 0.1107048 | 0.5141003 | -0.09252426 | 0.5946419 | -0.6925435 | -0.7357846 | 0.5834512
F | 980 | B | 0.2888475 | -0.2018217 | -0.07801545 | -0.8816625 | 0.5094944 | -0.8279486 | -0.9757123 | -0.8998109 | 0.2128673 | 0.4722453 | -0.1568569 | 0.6084848 | -0.726283 | -0.8069981 | 0.5537498
F | 980 | B | 0.2888475 | -1.034336 | 0.110254 | -0.7504738 | -1.273286 | 0.4057318 | 2.759545 | 2.800676 | -1.592004 | 0.4990635 | -0.2340561 | 0.2393389 | -0.8089177 | -0.04501201 | 0.9585335
F | 980 | B | 0.2888475 | -0.4793266 | -1.207632 | -0.7231428 | 0.8660504 | -0.8910587 | -0.004545551 | 0.06231555 | -0.09362033 | 0.4548832 | -0.121474 | 0.5346557 | -0.8017007 | -0.7573222 | 0.59802
F | 980 | C | 0.2888475 | 0.9081978 | 0.4867929 | 0.2935694 | 0.8660504 | -0.5072394 | -0.6768918 | -0.603772 | -0.2979454 | 0.5151854 | -0.05714128 | 0.511584 | -0.8771184 | -0.7468805 | 0.6632242
F | 980 | B | 0.2888475 | 0.6306929 | 0.110254 | -0.5810218 | 0.3312164 | -0.6301548 | 0.4436853 | 0.5063739 | 0.1107048 | 0.4913126 | -0.07644109 | 0.6453994 | -1.013881 | -1.036034 | 0.6305539
F | 980 | B | 0.2888475 | 0.6306929 | -0.2662849 | -0.8324667 | -0.02533966 | -0.5766138 | 0.5930955 | 0.6543934 | -1.115246 | -0.7648021 | -0.2051064 | 0.3639257 | -0.5712978 | -0.04712402 | 0.7279894
F | 980 | B | 0.2888475 | 0.6306929 | -0.2662849 | -0.7942034 | 0.1529383 | -0.6436209 | 0.5183904 | 0.5803837 | 0.9961134 | -0.8420013 | -0.08287435 | 0.5946419 | -0.1738213 | -0.6133127 | 0.1474908
F | 980 | B | 0.2888475 | 1.463208 | 0.6750623 | -0.4880965 | 0.1529383 | -0.5070518 | -1.872174 | -1.787928 | 0.1107048 | -0.9083492 | -0.1504237 | 0.2024243 | -0.2378722 | -0.3109508 | 0.07327621
F | 980 | B | 0.2888475 | 0.07568315 | -1.395902 | -0.4170359 | 2.113996 | -1.125677 | -0.6021866 | -0.5297623 | 0.2469215 | -0.8072772 | -0.07322445 | 0.36854 | -0.2961495 | -0.4238738 | 0.1915152
F | 980 | B | 0.2888475 | 1.185703 | -0.4545543 | -0.5263598 | -1.629842 | 1.061055 | 0.2195699 | 0.2843447 | -0.05956615 | -0.7646471 | -0.1600736 | 0.6038705 | -0.2209122 | -0.218292 | 0.5276765
F | 980 | B | 0.2888475 | 1.185703 | 0.8633318 | -0.8324667 | -0.2036177 | -0.4841277 | 2.087198 | 2.134588 | -1.251462 | -0.7457349 | -0.1922399 | 0.4285262 | -0.6616908 | -0.07113464 | 0.8647724
F | 980 | B | 0.2888475 | -1.589346 | -0.6428238 | -0.6575485 | -0.3818957 | -0.2915446 | -1.050417 | -0.9738207 | -0.4341621 | -0.78883 | -0.07965772 | 0.2577962 | -0.2532083 | -0.07094052 | 0.3308137
F | 980 | B | 0.2888475 | -0.4793266 | 1.804679 | -0.783271 | 1.222606 | -1.021799 | 0.07015959 | 0.1363253 | 0.3831382 | -0.7736382 | -0.1021742 | 0.5161984 | -0.2656577 | -0.4530085 | 0.2839708
F | 980 | B | 0.2888475 | -0.2018217 | 0.110254 | -0.7723386 | 1.935718 | -1.194013 | -1.498648 | -1.417879 | 0.1788131 | -0.7441847 | -0.1729401 | 0.354697 | -0.2746789 | -0.3749318 | 0.207702
F | 980 | B | 0.2888475 | 1.185703 | -0.07801545 | -0.5263598 | 0.5094944 | -0.6826407 | 1.340147 | 1.394491 | -1.489842 | -0.7277527 | -0.2469227 | 0.2716392 | -0.7802301 | -0.07052164 | 0.808133
F | 980 | B | 0.2888475 | 0.6306929 | -0.6428238 | -0.6356837 | -0.2036177 | -0.3875538 | -0.9757123 | -0.8998109 | 0.4512465 | -0.7350386 | -0.08930762 | 0.3454684 | -0.6790116 | -0.8537409 | 0.1096123
F | 980 | B | 0.2888475 | 0.353188 | -1.584171 | -0.6903457 | 0.1529383 | -0.5972849 | -0.1539558 | -0.08570391 | 0.3150298 | -0.7502304 | -0.04749138 | 0.211653 | -0.7001213 | -0.8219171 | 0.02969432
F | 980 | B | 0.2888475 | 1.185703 | 0.110254 | -0.8433991 | 0.5094944 | -0.8123 | 2.908955 | 2.948695 | -1.728221 | -0.6686907 | -0.2372728 | 0.3777686 | -1.39115 | -0.6418464 | 1.060152
F | 980 | B | 0.2888475 | 2.573227 | -0.8310932 | -0.6903457 | -0.2036177 | -0.4143798 | 1.116032 | 1.172461 | -1.55795 | -0.7145762 | -0.2372728 | 0.2854822 | -1.386098 | -0.7201701 | 0.8592481
F | 980 | B | 0.2888475 | 2.850732 | 0.4867929 | -0.613819 | 0.3312164 | -0.6441511 | -1.274533 | -1.19585 | 0.07665057 | -1.095302 | -0.1504237 | 0.4654408 | -0.7820343 | -0.8061703 | 0.3131784
F | 980 | B | 0.2888475 | 2.573227 | -1.019363 | -0.2749149 | 0.6877724 | -0.6536685 | 0.07015959 | 0.1363253 | 0.2809756 | -1.013607 | -0.08609099 | 0.6177135 | -1.190156 | -1.258705 | 0.3890567
F | 980 | B | 0.2888475 | -1.311841 | -1.019363 | -0.9144597 | 0.5094944 | -0.8413616 | 0.1448647 | 0.210335 | -0.6725414 | -0.9591953 | -0.09574089 | 0.03169435 | -1.416589 | -1.135407 | 0.1764188
F | 980 | B | 0.2888475 | 2.573227 | 0.2985234 | -0.5919542 | 1.579162 | -1.052841 | 0.07015959 | 0.1363253 | -0.8428123 | -0.9539247 | -0.09574089 | 0.2762535 | -1.42525 | -1.077419 | 0.4957572
F | 980 | B | 0.2888475 | 0.353188 | -1.395902 | -0.6356837 | 0.6877724 | -0.7953102 | 1.265442 | 1.320481 | -2.034709 | -0.2755638 | -0.1922399 | 0.4192976 | -1.024165 | -0.03626443 | 1.332545
F | 980 | B | 0.2888475 | -0.7568315 | -0.4545543 | -0.8707301 | -0.02533966 | -0.5944978 | -0.3780712 | -0.3077331 | 0.2809756 | -0.1489137 | -0.09895752 | 0.511584 | -0.5703957 | -0.6899205 | 0.3755508
F | 980 | B | 0.2888475 | 0.353188 | -0.4545543 | -0.7012781 | -0.2036177 | -0.4197451 | 0.3689801 | 0.4323642 | 0.2128673 | 0.822122 | -0.09895752 | 0.382383 | 0.1076419 | -0.03617752 | 0.3690685
F | 980 | B | 0.2888475 | 0.07568315 | 2.181218 | -0.75594 | -0.5601737 | -0.2265973 | 1.863083 | 1.912559 | -1.387679 | -1.860318 | -0.1858066 | 0.4838981 | -0.6272296 | 0.04281278 | 0.8641588
F | 980 | B | 0.2888475 | -0.4793266 | 1.051601 | -0.8543315 | 1.044328 | -0.9956116 | -0.9010072 | -0.8258012 | -0.02551197 | -1.968986 | -0.08609099 | 0.4746695 | -0.8186606 | -0.8006154 | 0.2722934
F | 980 | B | 0.2888475 | -0.4793266 | -0.07801545 | -0.6575485 | 0.1529383 | -0.5826525 | -0.3033661 | -0.2337234 | 0.4853007 | 0.004399535 | -0.1021742 | 0.2577962 | -1.309778 | -1.433084 | 0.08459078
F | 980 | B | 0.2888475 | 0.07568315 | -0.4545543 | -0.4716979 | 0.8660504 | -0.7961356 | -0.9757123 | -0.8998109 | 0.7577342 | 0.04997497 | -0.07000782 | 0.2070387 | -1.426874 | -1.617488 | -0.04159985
F | 980 | B | 0.2888475 | -0.2018217 | 0.110254 | -0.6903457 | 0.1529383 | -0.5972849 | 0.7425058 | 0.8024128 | -1.626058 | 0.3079257 | -0.2147563 | 0.4423692 | -0.8482504 | -0.0704792 | 1.196036
F | 980 | B | 0.2888475 | -1.589346 | -0.2662849 | -0.6903457 | 1.222606 | -0.9892244 | 0.1448647 | 0.210335 | 1.404764 | 0.3367591 | -0.1053908 | 0.4515978 | 0.2866236 | -0.3820926 | 0.008664526
F | 909 | C | -0.3510182 | 0.353188 | 0.110254 | 1.004175 | -0.2036177 | 0.4172286 | -1.125123 | -1.19585 | 1.404764 | 0.3962862 | -0.1150407 | 0.4100689 | 0.2234748 | -0.4339565 | -0.02169737
F | 909 | C | -0.3510182 | -0.4793266 | -0.2662849 | 1.015107 | 1.935718 | -0.6457548 | -1.050417 | -1.12184 | 1.677197 | 0.369313 | -0.1086074 | 0.4885124 | 0.02969824 | -0.6891348 | -0.03342417
F | 909 | C | -0.3510182 | 1.740713 | -1.019363 | 0.9604451 | -0.2036177 | 0.3957678 | -1.125123 | -1.19585 | 1.370709 | 0.4094628 | -0.1793734 | 0.5069697 | -0.03146587 | -0.6311505 | 0.0719947
F | 909 | C | -0.3510182 | 0.6306929 | 0.110254 | 0.703534 | -0.5601737 | 0.5692431 | 1.713673 | 1.61652 | -1.319571 | 0.419384 | -0.3016055 | 0.3454684 | -0.6577214 | -0.02926289 | 0.9352099
F | 909 | C | -0.3510182 | 1.740713 | 0.6750623 | 0.8128579 | 0.3312164 | -0.03531567 | 0.07015959 | -0.01169418 | -1.55795 | 0.3806294 | -0.1439904 | 0.2624105 | -0.8103611 | -0.06609364 | 0.9550585
F | 909 | C | -0.3510182 | 1.740713 | 1.239871 | 0.7855269 | 0.5094944 | -0.146119 | 1.638967 | 1.54251 | -1.387679 | 0.4175238 | -0.2018898 | 0.3916116 | -0.704632 | -0.04322651 | 1.022496
F | 909 | C | -0.3510182 | 1.463208 | 0.4867929 | 0.8948508 | -0.02533966 | 0.2307235 | -0.4527764 | -0.5297623 | 0.2809756 | 0.4082227 | -0.09574089 | 0.4285262 | 0.04701905 | -0.1232883 | 0.3502569
F | 909 | C | -0.3510182 | 0.07568315 | -0.4545543 | 0.9221817 | 0.3312164 | 0.01133838 | 0.5183904 | 0.4323642 | -0.9109206 | 0.4291502 | -0.1343405 | 0.07322326 | -0.1472988 | 0.2897744 | 0.4460832
F | 909 | C | -0.3510182 | -0.2018217 | -0.6428238 | 0.8347226 | 1.579162 | -0.5860668 | -0.6768918 | -0.7517915 | -0.7747039 | 0.3744286 | -0.1375571 | -0.07443511 | 0.006062553 | 0.3720052 | 0.2271057
F | 909 | C | -0.3510182 | -0.7568315 | -0.2662849 | 0.9604451 | 1.579162 | -0.5449334 | 0.5183904 | 0.4323642 | 0.6215174 | 0.4234145 | -0.1922399 | 0.4192976 | -0.04770413 | -0.3562028 | 0.2269989
F | 909 | C | -0.3510182 | -0.2018217 | -1.207632 | 0.818324 | -0.3818957 | 0.4708808 | -0.228661 | -0.3077331 | 0.1447589 | 0.3820245 | -0.1182573 | 0.2808678 | -0.04932796 | -0.1503881 | 0.2537971
F | 980 | B | 0.2888475 | 1.185703 | -0.2662849 | -0.7067443 | 0.3312164 | -0.683807 | -0.6021866 | -0.5297623 | 1.472872 | 0.3826446 | -0.1053908 | 0.5300413 | -0.07440705 | -0.7025286 | 0.05979764
F | 909 | C | -0.3510182 | 0.07568315 | 0.2985234 | 0.9057832 | 0.5094944 | -0.0969379 | -0.9010072 | -0.9738207 | 0.4853007 | 0.3779941 | -0.06035792 | 0.36854 | -0.09659934 | -0.3429661 | 0.2208355
F | 909 | C | -0.3510182 | 0.353188 | 0.110254 | 0.7308649 | 0.5094944 | -0.1684741 | -0.07925069 | -0.1597136 | 0.4853007 | 0.3955111 | -0.06035792 | 0.3362397 | -0.1159048 | -0.3603133 | 0.1922796
F | 909 | C | -0.3510182 | -0.2018217 | -0.2662849 | 0.676203 | -0.02533966 | 0.1285289 | -0.5274815 | -0.603772 | 0.00854221 | 0.377839 | -0.1600736 | 0.2485676 | -0.10111 | -0.136184 | 0.2698327
F | 909 | C | -0.3510182 | -1.034336 | 0.4867929 | 0.872986 | -0.02533966 | 0.2205041 | -0.8263021 | -0.8998109 | -0.7065956 | 0.3907056 | -0.08609099 | 0.06860894 | -0.09461466 | 0.2306399 | 0.3547794
F | 909 | C | -0.3510182 | -0.2018217 | 1.239871 | 0.9495127 | -0.3818957 | 0.538652 | -0.4527764 | -0.5297623 | -0.8428123 | 0.3634223 | -0.1568569 | 0.01785137 | -0.1238435 | 0.2758739 | 0.3519575
F | 980 | B | 0.2888475 | 2.295722 | 2.934296 | -0.7067443 | 0.6877724 | -0.8232093 | 0.7425058 | 0.8024128 | -1.762275 | 0.4156635 | -0.2630059 | 0.1885814 | -0.8365227 | 0.0226236 | 0.9777049
F | 980 | B | 0.2888475 | 2.018217 | -0.07801545 | -0.783271 | 2.470552 | -1.302706 | -0.3780712 | -0.3077331 | 0.5534091 | 0.3973714 | -0.1053908 | 0.4054546 | 0.01093403 | -0.2754891 | 0.2343141
F | 909 | C | -0.3510182 | -0.7568315 | 1.61641 | 0.9112494 | 0.3312164 | 0.006672978 | -0.3033661 | -0.3817428 | -0.4001079 | 0.3882253 | -0.1053908 | 0.2900965 | 0.02915697 | 0.1912478 | 0.4651471
F | 909 | C | -0.3510182 | -0.4793266 | 0.110254 | 0.8948508 | -0.02533966 | 0.2307235 | -0.8263021 | -0.8998109 | -0.6384872 | 0.3863651 | -0.09895752 | 0.0224657 | 0.02951782 | 0.3197515 | 0.2790683
F | 980 | B | 0.2888475 | -0.4793266 | 0.8633318 | -0.8215344 | 0.3312164 | -0.7327938 | -0.1539558 | -0.08570391 | -0.9109206 | 0.411013 | -0.1182573 | 0.1885814 | -0.2007046 | 0.2337878 | 0.5700012
F | 980 | B | 0.2888475 | -1.589346 | 0.110254 | -0.559157 | 0.3312164 | -0.620824 | -0.5274815 | -0.4557525 | 1.200439 | 0.3846599 | -0.03784148 | 0.5761846 | -0.04229138 | -0.5780855 | 0.1803407
F | 980 | B | 0.2888475 | -0.7568315 | 0.2985234 | 0.1842455 | 0.8660504 | -0.5485102 | 0.1448647 | 0.210335 | 0.4512465 | 0.4534881 | -0.07965772 | 0.4146832 | -0.05528199 | -0.2913207 | 0.2823882
F | 980 | B | 0.2888475 | 1.463208 | -0.07801545 | -0.5810218 | 0.1529383 | -0.5485102 | 0.294275 | 0.3583545 | -1.1493 | 0.3406346 | -0.1118241 | 0.1332095 | -0.4897457 | 0.05932985 | 0.6061594
F | 980 | B | 0.2888475 | 0.9081978 | -1.395902 | -0.6083528 | 0.3312164 | -0.6418184 | 0.5930955 | 0.6543934 | -1.728221 | 0.3886903 | -0.1761567 | 0.211653 | -0.8547457 | -0.01872955 | 0.9844807
F | 980 | B | 0.2888475 | 2.573227 | -1.019363 | -0.7012781 | 1.222606 | -0.9930567 | -0.9757123 | -0.8998109 | 1.370709 | 0.4553483 | -0.07000782 | 0.6177135 | -0.03345055 | -0.6327857 | 0.1709206
F | 976 | C | 0.9287132 | 0.353188 | -0.07801545 | 0.8401888 | -1.80812 | 2.597457 | 1.116032 | 1.320481 | -1.592004 | 0.3928758 | -0.2887389 | -0.0006059213 | -0.7529859 | 0.01881152 | 0.6623095
F | 980 | B | 0.2888475 | 0.07568315 | -0.07801545 | -0.4935627 | 0.5094944 | -0.6692276 | 0.6678007 | 0.7284031 | -0.5703788 | 0.4240345 | -0.1279072 | 0.211653 | -0.1368341 | 0.1148444 | 0.4548191
F | 980 | B | 0.2888475 | -0.4793266 | -0.2662849 | -0.7012781 | 0.3312164 | -0.6814743 | -0.3780712 | -0.3077331 | 0.3831382 | 0.4240345 | -0.07965772 | 0.1608954 | 0.001191075 | -0.2106951 | 0.06337777
F | 980 | B | 0.2888475 | 1.740713 | -0.8310932 | -0.6247513 | 0.6877724 | -0.791018 | 1.489557 | 1.54251 | -1.217408 | 0.3786141 | -0.1632902 | 0.1239808 | -0.4964214 | 0.09018927 | 0.6303166
F | 980 | B | 0.2888475 | 1.463208 | 0.4867929 | -0.7996696 | -0.3818957 | -0.3649634 | 0.4436853 | 0.5063739 | 0.8939509 | 0.3395495 | -0.1053908 | 0.4100689 | -0.04896711 | -0.4670474 | 0.1241794
F | 980 | B | 0.2888475 | -0.7568315 | 1.42814 | -0.9089935 | -1.629842 | 0.7480836 | 0.3689801 | 0.4323642 | 1.370709 | 0.3200171 | -0.09895752 | 0.511584 | -0.08721723 | -0.6770853 | 0.0681742
F | 980 | B | 0.2888475 | 2.295722 | 1.051601 | -0.5810218 | -0.2036177 | -0.3607277 | -0.228661 | -0.1597136 | 1.438818 | 0.3938059 | -0.1536403 | 0.553113 | -0.08451085 | -0.6988773 | 0.09019407
F | 980 | B | 0.2888475 | 2.573227 | -0.4545543 | -0.8433991 | 1.400884 | -1.090582 | 0.2195699 | 0.2843447 | -0.7065956 | 0.4231044 | -0.1279072 | 0.1285952 | -0.10111 | 0.2239929 | 0.4216681
F | 980 | B | 0.2888475 | -0.7568315 | 0.6750623 | -0.7778048 | 0.8660504 | -0.9116941 | -0.1539558 | -0.08570391 | -1.319571 | 0.001919239 | -0.1729401 | 0.4054546 | -0.6559172 | -0.02727446 | 0.9568345
F | 980 | B | 0.2888475 | -0.2018217 | 1.051601 | -0.6630147 | -0.2036177 | -0.4009668 | 1.489557 | 1.54251 | -0.9449748 | -0.09930782 | -0.2340561 | 0.4331405 | 0.1206325 | 0.5911796 | 0.7968033
F | 980 | B | 0.2888475 | -0.7568315 | -0.4545543 | -0.6903457 | 0.6877724 | -0.8167711 | 0.07015959 | 0.1363253 | 1.506926 | -0.09558738 | -0.18259 | 0.6269421 | 0.7768386 | -0.02186616 | 0.089582
F | 980 | B | 0.2888475 | -1.311841 | 0.2985234 | -0.7450076 | 0.8660504 | -0.8993128 | -0.6768918 | -0.603772 | 1.268547 | -0.1239558 | -0.1021742 | 0.4700551 | 0.6595623 | -0.01925015 | 0.02383721
F | 980 | B | 0.2888475 | -1.311841 | 1.051601 | -0.7778048 | 0.3312164 | -0.7141321 | -0.6768918 | -0.603772 | 1.302601 | -0.1058186 | -0.09252426 | 0.4100689 | 0.6438653 | -0.04653991 | -0.03536003
F | 980 | B | 0.2888475 | -0.4793266 | 1.051601 | -0.8816625 | 1.579162 | -1.147626 | -0.07925069 | -0.01169418 | 0.3150298 | -0.1196152 | -0.03140821 | 0.211653 | 0.9303804 | 0.669169 | 0.08547895
F | 980 | B | 0.2888475 | -0.7568315 | -1.207632 | -0.6356837 | -0.7384517 | -0.02776869 | 0.3689801 | 0.4323642 | -0.229837 | -0.1160498 | -0.2308395 | 0.3916116 | 0.4334897 | 0.4958517 | 0.4518266
F | 980 | B | 0.2888475 | -0.4793266 | -0.07801545 | -0.810602 | -0.2036177 | -0.4733972 | 0.2195699 | 0.2843447 | -0.6725414 | -0.09512233 | -0.1375571 | -0.02367754 | 0.8605559 | 1.18573 | 0.1991813
F | 980 | B | 0.2888475 | -1.589346 | 0.110254 | -0.75594 | 0.3312164 | -0.7048013 | 1.564262 | 1.61652 | -1.319571 | 0.9588483 | -0.1986732 | -0.05136349 | 0.9262306 | 1.716385 | 0.5335545
F | 980 | B | 0.2888475 | -1.589346 | -0.8310932 | -0.7450076 | -1.80812 | 1.182991 | -0.228661 | -0.1597136 | 1.54098 | 1.156807 | -0.07322445 | 0.2485676 | 1.063173 | 0.1963909 | -0.1352677
F | 980 | B | 0.2888475 | -0.2018217 | -1.019363 | -0.7012781 | -1.273286 | 0.4402224 | -0.7515969 | -0.6777817 | 1.404764 | 1.226255 | -0.1021742 | 0.3039395 | 1.047296 | 0.2426463 | -0.04447976
F | 980 | B | 0.2888475 | -0.7568315 | -1.395902 | -0.810602 | -1.095008 | 0.1775823 | -0.9757123 | -0.8998109 | -0.7065956 | 1.214319 | -0.1665068 | -0.03752051 | 0.7210873 | 1.0654 | 0.3173948
F | 980 | B | 0.2888475 | 0.07568315 | 0.8633318 | -0.4279683 | 0.5094944 | -0.6424015 | -0.6021866 | -0.5297623 | 0.00854221 | 1.223775 | -0.1793734 | 0.4192976 | 1.062091 | 0.962626 | 0.5194117
F | 980 | B | 0.2888475 | -1.034336 | 0.2985234 | -0.75594 | -0.02533966 | -0.5408457 | -1.274533 | -1.19585 | -0.229837 | 1.220364 | -0.07644109 | 0.3039395 | 1.075623 | 1.118401 | 0.4936013
F | 980 | B | 0.2888475 | -0.2018217 | 1.42814 | -0.7450076 | 0.8660504 | -0.8993128 | -0.07925069 | -0.01169418 | 1.404764 | 1.30981 | -0.1761567 | 0.6546281 | 1.075983 | 0.2662074 | 0.2691972
F | 980 | B | 0.2888475 | 0.6306929 | -1.019363 | -0.6356837 | 0.6877724 | -0.7953102 | 1.041326 | 1.098452 | -0.8768665 | 0.9545078 | -0.1858066 | 0.3270111 | 1.007963 | 1.476737 | 0.7624283
F | 980 | B | 0.2888475 | 0.07568315 | 0.6750623 | -0.6630147 | 0.1529383 | -0.5850913 | -1.199828 | -1.12184 | -1.830384 | 1.039613 | -0.07000782 | 0.2393389 | -0.1400818 | 0.8836527 | 1.14809
F | 980 | B | 0.2888475 | -1.034336 | -0.07801545 | -0.6903457 | 0.6877724 | -0.8167711 | -1.423943 | -1.343869 | 0.9280051 | 1.05868 | -0.05714128 | 0.4515978 | 0.972239 | 0.3975033 | 0.2148045
F | 980 | B | 0.2888475 | -1.034336 | 1.804679 | -0.7996696 | 0.1529383 | -0.6460596 | -1.199828 | -1.12184 | 0.349084 | 1.089219 | -0.1858066 | 0.3869973 | 0.9403038 | 0.6600936 | 0.3502375
F | 980 | B | 0.2888475 | -1.034336 | 0.110254 | -0.9363244 | -0.3818957 | -0.4355583 | -0.3780712 | -0.3077331 | 1.268547 | 1.035737 | -0.09895752 | 0.682314 | 0.8881609 | 0.17092 | 0.311124
F | 980 | B | 0.2888475 | -0.7568315 | -1.207632 | -0.783271 | -0.2036177 | -0.4599842 | -0.228661 | -0.1597136 | 0.4171924 | 1.000858 | -0.1086074 | 0.1378238 | 0.6456696 | 0.3575696 | 0.08018991
F | 980 | B | 0.2888475 | -1.034336 | -0.2662849 | -0.559157 | -1.629842 | 1.034228 | 1.788378 | 1.838549 | -1.081192 | 0.9845813 | -0.2404894 | 0.1701241 | 0.5487813 | 1.133139 | 0.6827823
F | 980 | B | 0.2888475 | -0.7568315 | -0.4545543 | -0.5263598 | -0.5601737 | -0.1014089 | 0.4436853 | 0.5063739 | 0.2469215 | 1.048139 | -0.07965772 | 0.19781 | 0.3914506 | 0.2094247 | 0.1982804
F | 980 | B | 0.2888475 | 0.07568315 | 0.4867929 | -0.783271 | 0.1529383 | -0.6387434 | -0.004545551 | 0.06231555 | 0.07665057 | 1.073717 | -0.1375571 | 0.2670249 | 0.2770611 | 0.1870211 | 0.3279846
F | 980 | B | 0.2888475 | -0.7568315 | -1.584171 | -0.7395414 | -1.273286 | 0.4133963 | -0.5274815 | -0.4557525 | 0.1447589 | 1.006749 | -0.08287435 | 0.1885814 | 0.2274442 | 0.1072874 | 0.2204482
F | 980 | B | 0.2888475 | -0.7568315 | 0.110254 | -0.7450076 | 2.113996 | -1.223227 | -0.6021866 | -0.5297623 | -0.4682163 | 0.9924873 | -0.1053908 | 0.2162673 | 0.2056127 | 0.4028497 | 0.4740641
F | 976 | C | 0.9287132 | -0.7568315 | 0.6750623 | 0.703534 | -0.9167297 | 0.9436905 | 1.041326 | 1.246471 | -1.421733 | 0.981636 | -0.2083231 | -0.1805646 | 0.1601456 | 0.9413213 | 0.4297984
F | 980 | B | 0.2888475 | 0.6306929 | 1.051601 | -0.7996696 | -0.7384517 | -0.122449 | -0.6768918 | -0.603772 | -0.8087581 | 1.061781 | -0.08287435 | -0.06520646 | 0.03258504 | 0.4188732 | 0.3132389
F | 909 | C | -0.3510182 | 0.07568315 | 1.804679 | 0.8401888 | -0.02533966 | 0.2051749 | -0.4527764 | -0.5297623 | -0.9109206 | 1.049844 | -0.121474 | 0.2439533 | 0.006964678 | 0.4514925 | 0.6957382
F | 909 | C | -0.3510182 | -0.7568315 | 0.110254 | 0.9495127 | -1.273286 | 1.597576 | -0.4527764 | -0.5297623 | 0.4171924 | 1.044263 | -0.1600736 | 0.4515978 | -0.04373478 | -0.266251 | 0.3842041
F | 909 | C | -0.3510182 | -1.311841 | -0.6428238 | 0.9768437 | -0.5601737 | 0.7182769 | -0.6768918 | -0.7517915 | 0.5534091 | 1.036358 | -0.02497494 | 0.3500827 | -0.05095178 | -0.3307126 | 0.240434
F | 909 | C | -0.3510182 | 0.07568315 | 3.310835 | 0.4028933 | 0.5094944 | -0.3026045 | -0.9010072 | -0.9738207 | 0.6215174 | 1.034342 | -0.01532504 | 0.2439533 | -0.06628792 | -0.372672 | 0.1183299
F | 909 | C | -0.3510182 | 0.07568315 | 1.239871 | 0.8019255 | -0.02533966 | 0.1872908 | 0.4436853 | 0.3583545 | 0.72368 | 1.043178 | -0.03140821 | 0.4239119 | -0.09533636 | -0.4398425 | 0.2539194
F | 980 | B | 0.2888475 | -0.7568315 | 1.239871 | -0.6630147 | -1.095008 | 0.2741562 | 2.311314 | 2.356617 | -1.115246 | 0.9692345 | -0.1890233 | 0.211653 | -0.1895183 | 0.3631103 | 0.7437753
F | 909 | C | -0.3510182 | 0.07568315 | 0.4867929 | 0.7855269 | 0.1529383 | 0.06117339 | 0.1448647 | 0.06231555 | 0.2469215 | 1.046124 | -0.1118241 | 0.4562122 | -0.6842439 | -0.7813193 | 0.4498359
F | 909 | C | -0.3510182 | -0.4793266 | -0.2662849 | 0.8237902 | -0.3818957 | 0.4737046 | -1.050417 | -1.12184 | 1.643143 | 1.01884 | -0.1150407 | 0.4515978 | -0.8161347 | -1.356925 | -0.0007585092
F | 909 | C | -0.3510182 | -0.7568315 | -0.2662849 | 0.9713775 | -1.095008 | 1.343623 | -0.228661 | -0.3077331 | 0.9961134 | 1.0562 | -0.07000782 | 0.2670249 | -0.8957022 | -1.22975 | 0.02634185
F | 909 | C | -0.3510182 | 0.353188 | 0.4867929 | 0.8948508 | -1.80812 | 2.646232 | -0.9010072 | -0.9738207 | 1.438818 | 1.05775 | -0.02819158 | 0.4515978 | -1.014602 | -1.460335 | 0.06023527
F | 909 | C | -0.3510182 | 0.6306929 | 1.42814 | 0.8511212 | -1.273286 | 1.528595 | -0.004545551 | -0.08570391 | 1.200439 | 0.9870616 | -0.1182573 | 0.4331405 | -1.041847 | -1.415011 | 0.1079983
F | 909 | C | -0.3510182 | -0.4793266 | 0.110254 | 0.9167156 | -0.9167297 | 1.074468 | 0.5930955 | 0.5063739 | -0.7747039 | 0.9467568 | -0.1729401 | 0.1931957 | -0.9229464 | -0.5863146 | 0.5705179
F | 976 | C | 0.9287132 | -1.034336 | -0.07801545 | 0.7308649 | -0.5601737 | 0.5841465 | -0.8263021 | -0.603772 | 0.07665057 | 1.051859 | -0.1504237 | 0.1055235 | -0.976713 | -0.9887348 | 0.1657491
F | 980 | B | 0.2888475 | -1.034336 | 0.110254 | -0.7176767 | -0.5601737 | -0.2057326 | 1.190737 | 1.246471 | -1.660113 | 0.9044368 | -0.2404894 | -0.04674916 | -1.044372 | -0.276683 | 0.6926358
F | 980 | B | 0.2888475 | 0.6306929 | 0.110254 | -0.6848795 | -0.7384517 | -0.05617278 | 1.414852 | 1.4685 | -1.387679 | 0.9111026 | -0.2694391 | -0.08827808 | -1.072519 | -0.4521639 | 0.5163011
F | 980 | B | 0.2888475 | -1.034336 | 0.110254 | -0.7504738 | -0.2036177 | -0.4438885 | -0.004545551 | 0.06231555 | -0.05956615 | 1.038528 | -0.1439904 | 0.05015164 | -1.289029 | -1.234728 | 0.1560003
F | 980 | B | 0.2888475 | -0.4793266 | -0.4545543 | -0.7723386 | 0.8660504 | -0.9096306 | -0.9010072 | -0.8258012 | -0.1276745 | 1.071702 | -0.1021742 | -0.02829187 | -1.34045 | -1.260058 | 0.1030111
F | 980 | B | 0.2888475 | -1.311841 | 0.4867929 | -0.728609 | -0.3818957 | -0.328254 | 1.937788 | 1.986568 | -1.592004 | 0.9300148 | -0.2597892 | -0.02829187 | -1.254026 | -0.5529238 | 0.6845069
F | 980 | B | 0.2888475 | -1.034336 | -0.6428238 | -0.8324667 | -0.02533966 | -0.5766138 | -0.004545551 | 0.06231555 | 0.5874633 | 1.088289 | -0.09574089 | 0.2808678 | -1.314469 | -1.468551 | 0.1686322
F | 980 | B | 0.2888475 | -1.589346 | -0.8310932 | -0.6411499 | 0.5094944 | -0.7295863 | -0.3033661 | -0.2337234 | -0.5363247 | 1.01605 | -0.05070801 | -0.02829187 | -1.252222 | -1.022191 | 0.2442636
F | 980 | B | 0.2888475 | -1.034336 | 0.110254 | -0.5263598 | 1.044328 | -0.8763846 | -0.6768918 | -0.603772 | 0.9961134 | 1.071857 | -0.147207 | 0.225496 | -1.352719 | -1.620012 | -0.009879946
F | 980 | B | 0.2888475 | -0.7568315 | -1.019363 | -0.7996696 | -0.2036177 | -0.468032 | -1.797469 | -1.713918 | 0.7917883 | 1.026901 | -0.04427475 | 0.02708002 | -1.381407 | -1.587473 | -0.135227
F | 980 | B | 0.2888475 | -0.7568315 | -0.4545543 | -0.8761963 | -0.5601737 | -0.2921721 | -0.004545551 | 0.06231555 | 0.3831382 | 1.094955 | -0.1375571 | 0.1562811 | -1.372566 | -1.458142 | 0.1169728
F | 980 | B | 0.2888475 | -0.4793266 | -1.207632 | -0.2257191 | 0.6877724 | -0.6343537 | -0.4527764 | -0.3817428 | 1.575034 | 1.058215 | -0.07965772 | 0.3223968 | -1.427595 | -1.831801 | -0.08898413
F | 980 | B | 0.2888475 | -1.034336 | -0.6428238 | -0.8980611 | -1.451564 | 0.5121517 | 1.116032 | 1.172461 | -1.183354 | 1.01419 | -0.2597892 | 0.07783759 | -1.307432 | -0.8077023 | 0.6269625
F | 980 | B | 0.2888475 | -0.2018217 | 0.2985234 | -0.6630147 | -0.3818957 | -0.2943684 | -1.199828 | -1.12184 | 0.4853007 | 1.09945 | -0.06035792 | 0.08706623 | -1.380865 | -1.49696 | 0.01858655
F | 980 | B | 0.2888475 | 0.07568315 | 1.42814 | -0.6903457 | -0.2036177 | -0.4143798 | -0.3033661 | -0.2337234 | 0.4512465 | 1.094334 | -0.04427475 | 0.1378238 | -1.388624 | -1.493602 | 0.07728928
F | 980 | B | 0.2888475 | -1.866851 | 0.2985234 | -0.7996696 | -0.2036177 | -0.468032 | -0.4527764 | -0.3817428 | -0.9109206 | 1.875938 | -0.07644109 | -0.1528786 | -1.368055 | -0.9899735 | 0.3302619
F | 909 | C | -0.3510182 | -0.4793266 | -0.2662849 | 0.8401888 | -0.5601737 | 0.64376 | 1.489557 | 1.394491 | -1.353625 | -0.1069037 | -0.1600736 | 0.2993251 | 0.7555485 | 1.553973 | 0.8413049
F | 909 | C | -0.3510182 | -0.4793266 | 1.42814 | 0.5668791 | 0.6877724 | -0.3231712 | -0.5274815 | -0.603772 | -0.1276745 | -0.04086586 | -0.07644109 | 0.05015164 | 0.8030003 | 0.7948471 | 0.08444511
F | 909 | B | -0.3510182 | 0.07568315 | 0.8633318 | 0.07492157 | 1.935718 | -0.9341352 | -0.7515969 | -0.8258012 | 1.94963 | -0.08101564 | -0.1665068 | 0.07322326 | 0.944634 | -0.06550666 | -0.4755693
F | 980 | B | 0.2888475 | 0.6306929 | 1.61641 | -0.1874558 | 1.75744 | -0.969074 | 0.2195699 | 0.2843447 | 1.813414 | -0.1030283 | -0.09895752 | 0.5623416 | 0.8215841 | -0.108948 | -0.04951378
F | 980 | C | 0.2888475 | -0.4793266 | -1.395902 | 1.266552 | -1.095008 | 1.53677 | -1.648059 | -1.565898 | 1.064222 | -0.1048885 | -0.01210841 | 0.553113 | 0.9635786 | 0.3262643 | 0.1579551
F | 909 | C | -0.3510182 | -1.866851 | -0.07801545 | 0.9495127 | -1.80812 | 2.695007 | -0.07925069 | -0.1597136 | -0.2638912 | -0.05760786 | -0.1279072 | 0.3223968 | 0.7844165 | 0.856055 | 0.4016787
F | 980 | B | 0.2888475 | -0.7568315 | 0.4867929 | -0.9089935 | 1.579162 | -1.156568 | -0.6768918 | -0.603772 | -0.5022705 | -0.1101591 | -0.07644109 | 0.1516668 | 0.8004743 | 1.016294 | 0.3147524
F | 980 | B | 0.2888475 | 0.07568315 | -1.019363 | -0.5536908 | -1.629842 | 1.0387 | -0.5274815 | -0.4557525 | -0.7747039 | -0.02071346 | -0.09252426 | -0.05136349 | 0.9125183 | 1.30706 | 0.2155027
F | 909 | C | -0.3510182 | -0.7568315 | 0.110254 | 0.7308649 | 0.3312164 | -0.07030621 | -0.1539558 | -0.2337234 | 0.5534091 | -0.04071084 | -0.1665068 | 0.3731543 | 0.7869425 | 0.416978 | 0.1647209
F | 909 | C | -0.3510182 | -0.2018217 | -0.8310932 | 0.7855269 | -0.3818957 | 0.453938 | 2.386019 | 2.282607 | -0.9109206 | -0.06442867 | -0.1890233 | 0.3962259 | 0.8120215 | 1.295453 | 0.7453388
F | 980 | B | 0.2888475 | -0.2018217 | 0.2985234 | -0.362374 | -0.2036177 | -0.2534234 | -0.3780712 | -0.3077331 | 1.030168 | -0.08969668 | -0.06035792 | 0.6315565 | 0.7840556 | 0.1892604 | 0.2382675
F | 980 | B | 0.2888475 | -1.866851 | 0.4867929 | -0.6903457 | -0.3818957 | -0.3084874 | -0.9010072 | -0.8258012 | -1.081192 | -0.01528781 | -0.1150407 | 0.05015164 | 0.8610972 | 1.46734 | 0.4487494
F | 980 | B | 0.2888475 | -0.4793266 | 0.6750623 | -0.4443669 | 0.1529383 | -0.4875419 | -0.228661 | -0.1597136 | 0.1107048 | -0.06690896 | -0.1053908 | 0.2854822 | 0.8201407 | 0.6776305 | 0.2286935
F | 976 | C | 0.9287132 | -0.7568315 | 1.61641 | 0.5395481 | 0.3312164 | -0.1519508 | -0.004545551 | 0.210335 | 0.07665057 | -0.04784169 | -0.147207 | 0.183967 | 0.8208624 | 0.6969835 | 0.1446438
F | 980 | B | 0.2888475 | 0.07568315 | -0.8310932 | -0.6903457 | -1.629842 | 0.9269242 | 1.265442 | 1.320481 | -1.353625 | 0.03741847 | -0.1793734 | 0.08706623 | 0.7615025 | 1.560563 | 0.6155609
F | 980 | B | 0.2888475 | -0.7568315 | -0.07801545 | -0.75594 | 0.8660504 | -0.9034399 | -1.274533 | -1.19585 | 0.5193549 | 0.1412808 | -0.09252426 | 0.2301103 | 0.7443621 | 0.3957778 | 0.06022868
F | 980 | B | 0.2888475 | -0.7568315 | 0.110254 | -0.783271 | 0.5094944 | -0.7877095 | -0.228661 | -0.1597136 | 0.4171924 | 0.100201 | -0.1086074 | 0.3085538 | 0.7360626 | 0.4393634 | 0.1622629
F | 909 | C | -0.3510182 | 0.07568315 | 2.181218 | 0.7417973 | 0.3312164 | -0.0656408 | -0.3780712 | -0.4557525 | 1.438818 | 0.08671434 | -0.07000782 | 0.5761846 | 0.6436849 | -0.10271 | 0.08283043
F | 909 | C | -0.3510182 | -1.589346 | -0.07801545 | 0.9495127 | -0.02533966 | 0.2562722 | -1.423943 | -1.491889 | 0.9961134 | 0.08841955 | -0.09895752 | 0.5992562 | 0.6002025 | 0.04765141 | 0.2372512
F | 980 | B | 0.2888475 | -0.4793266 | -0.2662849 | -0.5427584 | -0.02533966 | -0.4412059 | 1.340147 | 1.394491 | -1.319571 | 0.07787829 | -0.2437061 | 0.2716392 | 0.5702519 | 1.324067 | 0.8135665
F | 909 | C | -0.3510182 | -0.4793266 | 0.4867929 | 0.9495127 | 0.5094944 | -0.07905384 | -0.3780712 | -0.4557525 | 1.064222 | 0.1753849 | -0.06357455 | 0.5577273 | 0.5404817 | -0.03265501 | 0.1873558
F | 909 | C | -0.3510182 | 0.6306929 | -1.207632 | 0.8292564 | 0.1529383 | 0.08068327 | -1.125123 | -1.19585 | 1.609089 | 0.1815857 | -0.04105811 | 0.6500138 | 0.5137788 | -0.2754574 | 0.1038445
F | 909 | C | -0.3510182 | 0.353188 | -0.4545543 | 1.266552 | -0.02533966 | 0.4044543 | 0.1448647 | 0.06231555 | 1.472872 | 0.1874764 | -0.1632902 | 0.6638567 | 0.5117942 | -0.2241297 | 0.1557007
F | 909 | C | -0.3510182 | -0.7568315 | 2.369487 | 0.9112494 | 1.222606 | -0.4277929 | 0.2195699 | 0.1363253 | -0.8087581 | 0.1859262 | -0.09252426 | 0.07783759 | 0.5356103 | 0.9398531 | 0.3857909
F | 909 | C | -0.3510182 | 0.6306929 | 0.8633318 | 0.9276479 | 0.6877724 | -0.1815295 | 1.190737 | 1.098452 | -1.592004 | 0.1415909 | -0.1890233 | 0.1701241 | 0.318198 | 1.241135 | 0.8372843
F | 909 | C | -0.3510182 | 0.07568315 | -0.8310932 | 0.8948508 | -1.80812 | 2.646232 | 0.5183904 | 0.4323642 | 1.643143 | 0.08268386 | -0.1118241 | 0.5484986 | 0.5484204 | -0.2606574 | 0.001405133
F | 980 | B | 0.2888475 | 0.07568315 | 0.4867929 | -0.7450076 | 1.222606 | -1.008386 | -0.4527764 | -0.3817428 | 0.3150298 | 0.2070087 | -0.08287435 | 0.3270111 | 0.5440902 | 0.3159085 | 0.2233829
F | 909 | C | -0.3510182 | 0.07568315 | -0.6428238 | 1.058837 | 1.579162 | -0.5127421 | -1.498648 | -1.565898 | -0.7406497 | 0.1774002 | -0.09895752 | 0.2577962 | 0.5155831 | 0.8762631 | 0.5486644
F | 909 | C | -0.3510182 | 0.6306929 | 0.6750623 | 0.7527297 | 2.470552 | -0.8719561 | -0.3033661 | -0.3817428 | 1.915576 | 0.184376 | -0.1600736 | 0.5900276 | 0.4598317 | -0.4321684 | -0.03018704
F | 909 | C | -0.3510182 | -0.4793266 | 1.239871 | 0.7909931 | 1.75744 | -0.659276 | -0.7515969 | -0.8258012 | 1.54098 | 0.1820507 | -0.08609099 | 0.5208127 | 0.4520734 | -0.2991912 | 0.01539824
F | 909 | C | -0.3510182 | -0.4793266 | 1.42814 | 1.058837 | 0.8660504 | -0.2183431 | -0.3033661 | -0.3817428 | 0.8939509 | 0.1808106 | -0.07965772 | 0.5484986 | 0.4520734 | -0.03489968 | 0.23343
F | 909 | C | -0.3510182 | -0.4793266 | 1.051601 | 0.8675198 | 2.292274 | -0.793101 | 0.2195699 | 0.1363253 | 0.6896258 | 0.1477916 | -0.1568569 | 0.4562122 | 0.4515322 | 0.05520561 | 0.2133571
F | 909 | C | -0.3510182 | 0.9081978 | -1.019363 | 1.0971 | -0.2036177 | 0.462833 | -0.4527764 | -0.5297623 | 0.2128673 | 0.2068537 | -0.07322445 | 0.4146832 | 0.4509909 | 0.2811898 | 0.3420842
F | 909 | C | -0.3510182 | 0.353188 | 2.369487 | 0.9659113 | -1.095008 | 1.340046 | 0.07015959 | -0.01169418 | 0.4171924 | 0.2572347 | -0.1021742 | 0.3639257 | 0.4360156 | 0.1678602 | 0.2282557
F | 909 | C | -0.3510182 | 0.07568315 | -0.2662849 | 1.080701 | -0.02533966 | 0.3175889 | -0.228661 | -0.3077331 | 1.643143 | 0.2040633 | -0.147207 | 0.5807989 | 0.4156276 | -0.3673417 | 0.03860529
F | 980 | B | 0.2888475 | -1.866851 | -0.8310932 | -0.8215344 | 0.1529383 | -0.6558146 | 1.564262 | 1.61652 | -1.455788 | 0.1662388 | -0.1632902 | 0.1516668 | 0.4264531 | 1.263395 | 0.7513155
F | 980 | B | 0.2888475 | 0.07568315 | 1.239871 | -0.8324667 | 0.8660504 | -0.9323296 | 0.2195699 | 0.2843447 | 0.349084 | 0.2553744 | -0.08930762 | 0.2393389 | 0.4244684 | 0.1900314 | 0.1336322
F | 980 | B | 0.2888475 | -1.311841 | 0.8633318 | -0.7176767 | 1.400884 | -1.04803 | -1.050417 | -0.9738207 | 0.2809756 | 0.2755268 | -0.07965772 | 0.1931957 | 0.406065 | 0.206226 | 0.1141057
F | 980 | B | 0.2888475 | -0.7568315 | -1.207632 | -0.7996696 | 0.3312164 | -0.7234629 | -0.3780712 | -0.3077331 | 1.302601 | 0.2564596 | -0.03462484 | 0.2347246 | 0.4250097 | -0.2280196 | -0.1550223
F | 980 | B | 0.2888475 | 0.6306929 | -0.2662849 | -0.7996696 | 0.1529383 | -0.6460596 | -0.228661 | -0.1597136 | 0.8939509 | 0.2128994 | -0.07000782 | 0.2393389 | 0.3912702 | -0.08734252 | -0.03920523
F | 980 | B | 0.2888475 | 0.07568315 | 0.8633318 | -0.8925949 | -0.3818957 | -0.4129679 | -1.274533 | -1.19585 | 0.6896258 | 0.2285562 | -0.1279072 | 0.2762535 | 0.3842336 | -0.004028074 | 0.05696753
F | 980 | B | 0.2888475 | -1.311841 | -0.6428238 | -0.6575485 | -0.5601737 | -0.1729451 | 0.3689801 | 0.4323642 | -0.1617287 | 0.2496388 | -0.1053908 | 0.1516668 | 0.3937961 | 0.4206846 | 0.2228539
F | 980 | B | 0.2888475 | -1.034336 | -0.07801545 | -0.7778048 | 0.5094944 | -0.785474 | -0.228661 | -0.1597136 | -0.6384872 | 0.2552194 | -0.07322445 | -0.129807 | 0.3876617 | 0.683377 | 0.1069477
F | 980 | B | 0.2888475 | -1.034336 | -0.07801545 | -0.8270005 | -0.2036177 | -0.481445 | -0.5274815 | -0.4557525 | -0.7747039 | 0.2508789 | -0.1632902 | 0.004008403 | 0.368717 | 0.7461016 | 0.2995562
F | 980 | B | 0.2888475 | -0.7568315 | -1.019363 | -0.7395414 | 0.1529383 | -0.6192336 | 0.4436853 | 0.5063739 | -0.8768665 | 0.193057 | -0.1504237 | 0.2070387 | 0.4215816 | 0.8645078 | 0.5534737
F | 980 | B | 0.2888475 | 0.353188 | -1.207632 | -0.7942034 | -0.9167297 | 0.02489722 | 0.1448647 | 0.210335 | 0.5193549 | 0.3057554 | -0.1504237 | 0.2070387 | 0.3515766 | 0.0440607 | 0.05314692
F | 980 | B | 0.2888475 | -0.4793266 | -0.07801545 | -0.810602 | 1.044328 | -0.9797147 | 0.07015959 | 0.1363253 | 0.07665057 | 0.3007949 | -0.2018898 | 0.06860894 | 0.3557264 | 0.2607914 | 0.06392587
F | 980 | B | 0.2888475 | -0.7568315 | -0.6428238 | -0.6028866 | -0.7384517 | -0.008832633 | -0.3033661 | -0.2337234 | 1.166384 | 0.3076157 | -0.04105811 | 0.1055235 | 0.2797675 | -0.2949089 | -0.2258512
F | 980 | B | 0.2888475 | -0.4793266 | -1.96071 | -0.3514416 | -1.629842 | 1.204127 | 1.414852 | 1.4685 | -1.319571 | 0.2880833 | -0.2147563 | -0.06059213 | 0.3519375 | 1.083466 | 0.4571662
F | 980 | B | 0.2888475 | -0.2018217 | -0.07801545 | -0.8160682 | 1.222606 | -1.033296 | -0.07925069 | -0.01169418 | 0.2128673 | 0.2792473 | -0.1632902 | -0.01444889 | 0.294021 | 0.136098 | -0.06176077
F | 980 | B | 0.2888475 | -0.2018217 | -0.6428238 | -0.7450076 | -0.5601737 | -0.2206359 | 0.07015959 | 0.1363253 | -0.2979454 | 0.3618721 | -0.121474 | -0.1621073 | 0.312244 | 0.4149447 | -0.03555951
F | 980 | B | 0.2888475 | -0.4793266 | -0.07801545 | -0.4170359 | -0.5601737 | -0.0417954 | 0.07015959 | 0.1363253 | -0.1617287 | 0.343735 | -0.09252426 | -0.1482643 | 0.301238 | 0.331619 | -0.06792608
F | 976 | C | 0.9287132 | 0.6306929 | 0.6750623 | 0.5668791 | -2.342954 | 4.146054 | 2.684839 | 2.874685 | -1.55795 | 0.2505689 | -0.2726558 | -0.3282229 | 0.2703853 | 1.161709 | 0.246333
F | 980 | B | 0.2888475 | -1.034336 | 1.42814 | -0.6302175 | -1.80812 | 1.285418 | -0.07925069 | -0.01169418 | -1.081192 | 0.3178469 | -0.121474 | -0.1528786 | 0.3418337 | 0.9116899 | 0.2563597
F | 980 | B | 0.2888475 | -0.7568315 | -1.395902 | -0.335043 | -0.2036177 | -0.2400103 | -0.8263021 | -0.7517915 | -0.5363247 | 0.3125763 | -0.1053908 | -0.2959227 | 0.310981 | 0.5464119 | -0.09742529
F | 980 | B | 0.2888475 | -1.034336 | -0.07801545 | -0.4716979 | 0.5094944 | -0.6602856 | 0.2195699 | 0.2843447 | -0.3319996 | 0.3397045 | -0.1375571 | -0.1574929 | 0.2826543 | 0.4044597 | -0.02134926
F | 980 | B | 0.2888475 | 0.353188 | 1.992948 | -0.5810218 | 0.3312164 | -0.6301548 | -0.3780712 | -0.3077331 | 0.8258425 | 0.3299383 | -0.1311239 | 0.1747384 | 0.2813913 | -0.1533172 | -0.06731964
F | 980 | B | 0.2888475 | -1.034336 | 0.6750623 | -0.6903457 | 0.1529383 | -0.5972849 | -0.004545551 | 0.06231555 | 0.4171924 | 0.3181569 | -0.05392465 | -0.009834569 | 0.2624466 | 0.01080305 | -0.116737
F | 980 | B | 0.2888475 | -0.7568315 | -0.8310932 | -0.7450076 | -0.5601737 | -0.2206359 | 1.340147 | 1.394491 | -1.251462 | 0.3322636 | -0.2244062 | -0.009834569 | 0.3261367 | 1.008308 | 0.4894217
F | 980 | B | 0.2888475 | -1.034336 | 0.2985234 | -0.6411499 | 0.8660504 | -0.8601055 | -0.9010072 | -0.8258012 | 1.711251 | 0.3285432 | -0.08609099 | 0.1793527 | 0.2404348 | -0.5325491 | -0.3020474
F | 980 | B | 0.2888475 | -0.2018217 | 0.6750623 | -0.531826 | 0.5094944 | -0.6848762 | -0.4527764 | -0.3817428 | 1.268547 | 0.3252878 | -0.1086074 | 0.1885814 | 0.2673181 | -0.3455564 | -0.1799705
F | 980 | B | 0.2888475 | 0.07568315 | 1.992948 | -0.7176767 | 1.222606 | -0.9988052 | -1.349238 | -1.26986 | 1.677197 | 0.3125763 | -0.121474 | 0.07783759 | 0.2379088 | -0.5223803 | -0.3790642
F | 980 | B | 0.2888475 | -0.2018217 | 0.8633318 | -0.7996696 | 0.3312164 | -0.7234629 | -0.1539558 | -0.08570391 | 1.166384 | 0.2992447 | -0.1182573 | 0.1701241 | 0.2276246 | -0.3387102 | -0.1702895
F | 980 | B | 0.2888475 | 1.185703 | -0.2662849 | -0.7996696 | 2.113996 | -1.239485 | -0.228661 | -0.1597136 | 1.030168 | 0.3158316 | -0.04749138 | 0.06860894 | 0.1922613 | -0.3144243 | -0.2207498
F | 976 | C | 0.9287132 | -1.589346 | -0.6428238 | 0.621541 | -0.3818957 | 0.3692241 | 0.4436853 | 0.6543934 | -1.523896 | 0.5244865 | -0.2340561 | -0.286694 | 0.5864901 | 1.494601 | 0.3060438
F | 980 | B | 0.2888475 | 0.07568315 | 0.8633318 | -0.9089935 | 0.8660504 | -0.9612192 | 0.6678007 | 0.7284031 | -1.455788 | 0.6729942 | -0.2147563 | -0.07904943 | 0.6034501 | 1.461853 | 0.5344696
F | 980 | B | 0.2888475 | -0.7568315 | -0.07801545 | -0.8324667 | 0.8660504 | -0.9323296 | -0.6021866 | -0.5297623 | -1.1493 | 0.6762496 | -0.05070801 | -0.1344213 | 0.4778742 | 1.103419 | 0.3380176
F | 980 | B | 0.2888475 | -0.7568315 | -0.8310932 | -0.7340752 | 1.222606 | -1.004554 | 1.265442 | 1.320481 | -1.217408 | 0.763525 | -0.09895752 | -0.2036362 | 1.006339 | 1.725394 | 0.2956223
F | 980 | B | 0.2888475 | -0.2018217 | 2.934296 | -0.5263598 | -0.7384517 | 0.0353515 | -1.797469 | -1.713918 | 1.404764 | 0.7511235 | -0.1665068 | 0.3085538 | 1.064797 | 0.25702 | -0.07929793
F | 980 | B | 0.2888475 | -0.7568315 | 1.051601 | -0.6739471 | 2.470552 | -1.272048 | -0.6768918 | -0.603772 | 1.336655 | 0.7736012 | -0.1182573 | 0.1470524 | 1.083742 | 0.3029054 | -0.1986763
F | 980 | A | 0.2888475 | -0.4793266 | -0.4545543 | -1.264296 | -0.02533966 | -0.7784481 | -1.648059 | -1.565898 | 0.6896258 | 0.7926685 | -0.1182573 | 0.04092299 | 1.080314 | 0.6086356 | -0.1116314
F | 980 | B | 0.2888475 | 0.07568315 | 0.6750623 | -0.4716979 | 0.6877724 | -0.7309276 | 0.9666212 | 1.024442 | -1.319571 | 0.7190347 | -0.2501393 | -0.129807 | 0.8816656 | 1.667271 | 0.4193902
F | 980 | B | 0.2888475 | -0.2018217 | -0.2662849 | -0.6848795 | 1.044328 | -0.934011 | 0.3689801 | 0.4323642 | 1.438818 | 0.746938 | -0.04105811 | 0.1747384 | 0.9042188 | 0.1105867 | -0.2039294
F | 909 | C | -0.3510182 | -0.7568315 | -0.6428238 | 0.8401888 | 0.5094944 | -0.123764 | -0.3033661 | -0.3817428 | 0.7577342 | 0.7091135 | -0.1858066 | 0.2808678 | 0.9466187 | 0.4574079 | 0.08169568
F | 980 | B | 0.2888475 | -0.4793266 | 0.6750623 | -0.4170359 | 1.400884 | -0.9462763 | 0.294275 | 0.3583545 | -0.9449748 | 0.7960789 | -0.1021742 | -0.1851789 | 0.7739518 | 1.278865 | 0.2103565
F | 909 | C | -0.3510182 | -0.7568315 | 0.4867929 | 1.015107 | -0.2036177 | 0.4225939 | 0.2195699 | 0.1363253 | 0.8258425 | 0.7436826 | -0.05070801 | 0.1193665 | 0.7281239 | 0.2345845 | -0.08338625
F | 980 | B | 0.2888475 | 3.683247 | 0.2985234 | -0.7450076 | 1.044328 | -0.9558692 | -0.9010072 | -0.8258012 | -1.217408 | 0.7954588 | -0.2565726 | 0.1009092 | 0.7510379 | 1.447592 | 0.6466649
F | 980 | B | 0.2888475 | 0.07568315 | -0.8310932 | -0.8270005 | -0.2036177 | -0.481445 | -0.6768918 | -0.603772 | -0.7065956 | 0.8633569 | -0.1793734 | 0.05938029 | 0.7947007 | 1.140733 | 0.3896169
F | 909 | C | -0.3510182 | -1.034336 | 0.110254 | 0.8347226 | 0.5094944 | -0.1259995 | -0.1539558 | -0.2337234 | -1.251462 | 0.8907952 | -0.121474 | -0.02829187 | 0.8138258 | 1.541228 | 0.5232874
F | 909 | C | -0.3510182 | 0.6306929 | 0.2985234 | 1.086168 | 0.1529383 | 0.1953038 | -0.4527764 | -0.5297623 | -1.183354 | 0.8731231 | -0.1150407 | -0.07443511 | 0.7753952 | 1.44917 | 0.4390796
F | 980 | B | 0.2888475 | -0.7568315 | -0.07801545 | -0.5810218 | 0.3312164 | -0.6301548 | -0.1539558 | -0.08570391 | -1.319571 | 0.9252093 | -0.1439904 | 0.06860894 | 0.7227111 | 1.49209 | 0.6696395
F | 909 | C | -0.3510182 | -0.2018217 | 0.2985234 | 0.9659113 | 2.470552 | -0.8121723 | 0.3689801 | 0.2843447 | -2.102817 | 0.9828761 | -0.06679118 | -0.2820797 | -0.01071698 | 1.244303 | 0.6268148
F | 980 | B | 0.2888475 | 2.018217 | 0.6750623 | -0.4552993 | 0.6877724 | -0.7244893 | 0.5930955 | 0.6543934 | -1.013083 | 0.956523 | -0.1407738 | -0.0928924 | 0.6667793 | 1.212346 | 0.3548674
F | 909 | C | -0.3510182 | 0.9081978 | 1.61641 | 0.900317 | 1.75744 | -0.6246617 | -1.274533 | -1.343869 | -0.4341621 | 0.9306349 | -0.1311239 | -0.1990219 | 0.6739963 | 0.8487312 | 0.02033532
F | 909 | C | -0.3510182 | 0.07568315 | -0.07801545 | 0.7527297 | 1.222606 | -0.4833612 | 0.1448647 | 0.06231555 | -1.047137 | 0.8588614 | -0.07644109 | -0.06520646 | 0.6996167 | 1.270772 | 0.3907528
F | 980 | B | 0.2888475 | -0.7568315 | 0.110254 | -0.7122105 | 1.044328 | -0.9439465 | -1.125123 | -1.04783 | 0.349084 | 0.8455298 | -0.1311239 | -0.1205783 | 0.6366483 | 0.3833833 | -0.158914
F | 909 | C | -0.3510182 | 1.185703 | 0.4867929 | 0.8675198 | -0.5601737 | 0.6586634 | 0.9666212 | 0.8764226 | -1.387679 | 0.8765335 | -0.1086074 | 0.01323705 | 0.6223947 | 1.431876 | 0.6317195
F | 909 | C | -0.3510182 | -0.4793266 | -0.2662849 | 0.9549789 | -1.095008 | 1.332892 | 0.5183904 | 0.4323642 | -1.387679 | 0.8576212 | -0.08930762 | -0.08366375 | 0.6106671 | 1.41884 | 0.5164661
F | 909 | C | -0.3510182 | 0.07568315 | 0.110254 | 0.8675198 | 0.1529383 | 0.09775441 | -0.5274815 | -0.603772 | -0.7747039 | 0.7629049 | -0.06357455 | 0.03630867 | 0.6232969 | 1.008714 | 0.3824277
F | 909 | C | -0.3510182 | 0.9081978 | -0.6428238 | 0.818324 | 0.1529383 | 0.0758058 | -0.4527764 | -0.5297623 | -0.8768665 | 0.8991662 | -0.1182573 | 0.01323705 | 0.6490977 | 1.102053 | 0.4115282
F | 909 | C | -0.3510182 | -1.589346 | 0.4867929 | 1.222822 | 0.5094944 | 0.03272149 | -0.9010072 | -0.9738207 | -0.7406497 | 0.8477 | -0.1439904 | -0.14365 | 0.6180645 | 0.9815567 | 0.1823139
F | 909 | C | -0.3510182 | -0.7568315 | -0.6428238 | 0.900317 | 0.1529383 | 0.1123868 | -0.5274815 | -0.603772 | -1.489842 | 0.9025766 | -0.1343405 | -0.115964 | 0.5915421 | 1.474295 | 0.5290593
F | 909 | C | -0.3510182 | -1.311841 | -0.6428238 | 1.195491 | -0.3818957 | 0.6657229 | -0.07925069 | -0.1597136 | -1.660113 | 0.9149781 | -0.06679118 | -0.1113497 | 0.2232944 | 1.182762 | 0.6153352
F | 909 | C | -0.3510182 | 0.07568315 | 0.4867929 | 0.7308649 | 1.044328 | -0.4193476 | 0.817211 | 0.7284031 | -0.09362033 | 0.9489271 | -0.08609099 | -0.04213484 | 0.4805806 | 0.4674353 | 0.06693609
F | 909 | C | -0.3510182 | 0.9081978 | 1.051601 | 0.872986 | -0.5601737 | 0.661644 | 0.294275 | 0.210335 | -0.6725414 | 0.8008845 | -0.07965772 | 0.06860894 | 0.5484204 | 0.8675643 | 0.3801077
F | 909 | C | -0.3510182 | -0.7568315 | 0.6750623 | 0.8675198 | 0.6877724 | -0.2051364 | 0.2195699 | 0.1363253 | -0.3319996 | 0.9776055 | -0.09895752 | 0.008622727 | 0.4704768 | 0.5886312 | 0.2044081
F | 909 | C | -0.3510182 | -0.7568315 | 0.110254 | 1.386808 | 0.5094944 | 0.09978669 | 0.5183904 | 0.4323642 | 1.268547 | 1.050774 | -0.08287435 | 0.3223968 | 0.483287 | -0.1658928 | -0.004233251
F | 909 | C | -0.3510182 | 1.740713 | -0.2662849 | 0.7636621 | 0.3312164 | -0.05630999 | 1.190737 | 1.098452 | -1.251462 | 0.8494052 | -0.2147563 | 0.01785137 | 0.4235663 | 1.114774 | 0.5722731
F | 909 | C | -0.3510182 | -0.7568315 | 1.42814 | 0.9659113 | 1.222606 | -0.4086314 | 0.1448647 | 0.06231555 | -0.4001079 | 0.9129628 | -0.03784148 | 0.01785137 | 0.4069672 | 0.5645528 | 0.2329973
F | 909 | C | -0.3510182 | 1.463208 | -1.019363 | 0.900317 | 1.935718 | -0.680964 | -1.199828 | -1.26986 | -0.604433 | 0.9391609 | -0.08287435 | -0.2128648 | 0.4744462 | 0.7509808 | 0.06610261
F | 909 | C | -0.3510182 | -1.034336 | -0.8310932 | 0.7855269 | 1.400884 | -0.5392599 | 0.3689801 | 0.2843447 | -1.421733 | 0.9098624 | -0.1922399 | -0.0928924 | 0.4365569 | 1.249906 | 0.5261006
F | 909 | C | -0.3510182 | -0.7568315 | -0.6428238 | 0.8019255 | 1.044328 | -0.3935151 | 0.6678007 | 0.5803837 | 0.7917883 | 0.8951357 | -0.121474 | 0.1470524 | 0.2900517 | -0.131228 | -0.03561557
F | 909 | C | -0.3510182 | -1.311841 | -0.2662849 | 0.872986 | 1.044328 | -0.3676826 | 0.4436853 | 0.3583545 | 0.9280051 | 0.9755903 | -0.05714128 | 0.07322326 | 0.1453507 | -0.313311 | -0.1359728
F | 909 | C | -0.3510182 | 0.07568315 | 0.4867929 | 0.8948508 | 0.6877724 | -0.194406 | 0.5930955 | 0.5063739 | 0.5874633 | 0.9661342 | -0.1729401 | 0.3362397 | 0.1583413 | -0.158828 | 0.2098743
F | 980 | B | 0.2888475 | -0.7568315 | -1.019363 | -0.7504738 | 1.044328 | -0.9578564 | 0.817211 | 0.8764226 | -1.694167 | 0.3401696 | -0.2372728 | 0.183967 | 0.2343003 | 1.220786 | 0.9278446
F | 980 | B | 0.2888475 | -1.589346 | 0.110254 | -0.7668724 | 1.400884 | -1.064681 | 0.8919161 | 0.9504323 | -1.55795 | 0.3197071 | -0.2437061 | 0.09629488 | 0.1868485 | 1.066805 | 0.7526342
F | 980 | B | 0.2888475 | -0.2018217 | -1.584171 | -0.728609 | -0.02533966 | -0.5280713 | 1.116032 | 1.172461 | -1.217408 | 0.3810944 | -0.1632902 | -0.03290619 | 0.8414308 | 1.545951 | 0.4533028
F | 980 | B | 0.2888475 | -0.7568315 | 0.2985234 | -0.8051358 | 0.1529383 | -0.6484984 | 1.340147 | 1.394491 | -1.455788 | 0.4300803 | -0.2211896 | 0.1147522 | 0.3898268 | 1.222328 | 0.7363774
F | 980 | B | 0.2888475 | -0.7568315 | -0.6428238 | -0.6192851 | -1.095008 | 0.3027707 | 1.116032 | 1.172461 | -1.421733 | 0.4513178 | -0.2018898 | 0.1793527 | 0.7268609 | 1.574 | 0.7973374
F | 980 | B | 0.2888475 | -0.7568315 | 0.8633318 | -0.7176767 | -1.451564 | 0.6483456 | 1.863083 | 1.912559 | -1.319571 | 0.3480755 | -0.1986732 | 0.1055235 | 0.8195994 | 1.598869 | 0.6529645
F | 976 | C | 0.9287132 | 0.353188 | -1.019363 | 0.7745945 | -0.02533966 | 0.1745165 | 1.564262 | 1.764539 | -1.285517 | 0.2941291 | -0.2244062 | 0.004008403 | 0.7342583 | 1.479441 | 0.5163532
F | 976 | C | 0.9287132 | -0.7568315 | 0.4867929 | 0.6598044 | -1.095008 | 1.139744 | 0.817211 | 1.024442 | -0.2979454 | 0.352416 | -0.1954565 | -0.01906322 | 0.1516656 | 0.2580842 | 0.1086275
F | 980 | B | 0.2888475 | -0.4793266 | 1.239871 | -0.9089935 | -2.164676 | 1.806223 | 1.788378 | 1.838549 | -1.353625 | 0.2922688 | -0.1311239 | -0.129807 | 0.9307413 | 1.747879 | 0.3931906
F | 980 | B | 0.2888475 | 1.185703 | 0.110254 | -0.728609 | 1.579162 | -1.097551 | 1.489557 | 1.54251 | -1.319571 | 0.1863912 | -0.1890233 | 0.2162673 | 0.8776963 | 1.662896 | 0.7623214
F | 909 | C | -0.3510182 | 0.9081978 | -0.07801545 | 1.113499 | -0.3818957 | 0.6233659 | -0.6768918 | -0.7517915 | 1.575034 | 0.260025 | -0.09895752 | 0.2808678 | 1.084283 | 0.198865 | -0.1882244
F | 980 | B | 0.2888475 | 0.07568315 | -1.019363 | -0.6848795 | -2.164676 | 2.050639 | 1.788378 | 1.838549 | -1.421733 | 0.1636035 | -0.2726558 | -0.02367754 | -1.003596 | -0.3578765 | 0.5326377
F | 909 | C | -0.3510182 | 0.6306929 | -0.07801545 | 0.872986 | 1.044328 | -0.3676826 | -0.228661 | -0.3077331 | 0.7917883 | 0.2953692 | -0.1150407 | 0.2301103 | -1.294983 | -1.512177 | -0.01021918
F | 980 | B | 0.2888475 | 1.185703 | 0.8633318 | -0.4716979 | 1.935718 | -1.101798 | 0.3689801 | 0.4323642 | -0.05956615 | 0.2632804 | -0.1086074 | 0.03630867 | -1.337383 | -1.280742 | 0.07446821
F | 909 | C | -0.3510182 | -1.034336 | 1.42814 | 0.676203 | 1.400884 | -0.5762614 | 0.6678007 | 0.5803837 | 1.370709 | 0.2336719 | -0.1858066 | 0.4423692 | -1.341352 | -1.710395 | 0.001699537
F | 909 | C | -0.3510182 | 1.463208 | 0.110254 | 0.9440465 | -0.2036177 | 0.38772 | 1.340147 | 1.246471 | -1.592004 | 0.3094759 | -0.1118241 | -0.08366375 | -1.412259 | -0.7334826 | 0.5554729
F | 980 | B | 0.2888475 | -0.2018217 | 1.42814 | -0.5700894 | 1.579162 | -1.045687 | 1.190737 | 1.246471 | -1.013083 | 1.052634 | -0.2018898 | 0.008622727 | 0.847024 | 1.403634 | 0.477805
F | 909 | C | -0.3510182 | -0.7568315 | 2.369487 | 0.9057832 | 1.579162 | -0.5628175 | -0.07925069 | -0.1597136 | 2.562606 | 1.310275 | -0.07322445 | 0.2808678 | 0.797768 | -0.4015565 | -0.3481446
F | 909 | C | -0.3510182 | -1.589346 | -0.4545543 | 0.7855269 | 0.5094944 | -0.146119 | -1.946879 | -2.009957 | 2.562606 | 1.364997 | -0.07965772 | 0.3316254 | 0.6647946 | -0.5000972 | -0.3040061
F | 909 | C | -0.3510182 | -1.589346 | 0.2985234 | 1.004175 | 0.8660504 | -0.2389786 | 1.116032 | 1.024442 | -1.55795 | 1.208893 | -0.217973 | 0.1931957 | 0.443413 | 1.35828 | 0.963924
F | 980 | B | 0.2888475 | 0.353188 | 0.2985234 | -0.4170359 | 0.5094944 | -0.6379305 | -0.5274815 | -0.4557525 | 0.9620592 | 1.30733 | -0.03784148 | 0.183967 | 1.067143 | 0.4626815 | -0.01815649
F | 909 | C | -0.3510182 | 1.185703 | -0.2662849 | 1.058837 | 1.222606 | -0.3760569 | -0.07925069 | -0.1597136 | 1.200439 | 1.2678 | -0.1536403 | 0.3731543 | 1.067323 | 0.350992 | 0.07880049
F | 909 | C | -0.3510182 | 0.07568315 | -1.019363 | 0.8019255 | 1.222606 | -0.4661159 | 1.116032 | 1.024442 | -1.489842 | 1.254313 | -0.2340561 | -0.01906322 | 0.6205905 | 1.507008 | 0.6796869
F | 980 | B | 0.2888475 | -0.2018217 | 0.110254 | -0.6192851 | 0.8660504 | -0.8518513 | -0.9757123 | -0.8998109 | 1.098276 | 1.336783 | -0.08609099 | 0.03630867 | 0.6140952 | 0.01507728 | -0.1883729
F | 980 | B | 0.2888475 | -1.034336 | -0.4545543 | -0.7942034 | 1.044328 | -0.9737533 | -0.3780712 | -0.3077331 | 1.438818 | 1.411347 | -0.1246906 | 0.05938029 | 0.6263641 | -0.1168904 | -0.2527939
F | 980 | B | 0.2888475 | 1.463208 | 0.2985234 | -0.7668724 | 1.222606 | -1.016051 | 0.5930955 | 0.6543934 | 0.5534091 | 1.380964 | -0.1021742 | 0.08245191 | 0.5718757 | 0.2250643 | 0.01648695
F | 980 | B | 0.2888475 | 0.07568315 | -0.8310932 | -0.6739471 | 1.579162 | -1.079667 | -0.9757123 | -0.8998109 | 0.1447589 | 1.390885 | -0.06035792 | 0.004008403 | 0.5839642 | 0.4392084 | 0.07132243
F | 980 | B | 0.2888475 | -0.7568315 | -1.395902 | -0.6247513 | 0.5094944 | -0.7228798 | -1.199828 | -1.12184 | -0.1276745 | 1.393985 | -0.1729401 | -0.1574929 | 0.4425109 | 0.4492495 | -0.001524129
F | 980 | B | 0.2888475 | -0.2018217 | 1.051601 | -0.7723386 | 1.579162 | -1.111858 | 0.2195699 | 0.2843447 | 1.234493 | 1.52172 | -0.02497494 | 0.1747384 | -0.3145529 | -0.817869 | -0.08720917
F | 980 | B | 0.2888475 | 0.07568315 | 1.42814 | -0.6356837 | 2.113996 | -1.19071 | -0.3780712 | -0.3077331 | -0.6725414 | 1.565281 | -0.05070801 | -0.02367754 | -0.6164041 | -0.3197632 | 0.3513172
F | 909 | C | -0.3510182 | -0.7568315 | 1.804679 | 0.7745945 | 2.64883 | -0.909172 | -0.004545551 | -0.08570391 | -1.115246 | 1.533347 | -0.09574089 | -0.06520646 | -0.717803 | -0.2045485 | 0.4835276
F | 909 | C | -0.3510182 | -0.4793266 | 1.051601 | 0.7855269 | 3.361942 | -1.058206 | -2.320405 | -2.380005 | -0.4341621 | 1.498933 | -0.1246906 | -0.009834569 | -0.7923186 | -0.6056708 | 0.2690838
F | 909 | C | -0.3510182 | 1.463208 | -0.07801545 | 1.058837 | 1.222606 | -0.3760569 | -0.8263021 | -0.8998109 | 0.3831382 | 1.555979 | -0.09252426 | 0.3131681 | -0.8857788 | -1.016113 | 0.3095921
F | 909 | C | -0.3510182 | -0.2018217 | 2.181218 | 0.8620536 | 1.935718 | -0.6927004 | 0.1448647 | 0.06231555 | -0.3660538 | 1.524666 | -0.1439904 | 0.08245191 | -0.9427931 | -0.7831929 | 0.3435365
F | 909 | C | -0.3510182 | -1.311841 | -0.07801545 | 0.8675198 | 0.6877724 | -0.2051364 | 2.908955 | 2.800676 | -1.55795 | 0.3118012 | -0.2694391 | 0.08245191 | 0.3427358 | 1.243904 | 0.7354968
F | 909 | C | -0.3510182 | -1.311841 | 0.6750623 | 0.9331141 | -0.3818957 | 0.5301806 | -0.8263021 | -0.8998109 | 0.72368 | 0.1786403 | -0.1665068 | 0.2900965 | 0.2960057 | -0.09656943 | 0.05468909
F | 909 | C | -0.3510182 | -0.2018217 | 1.804679 | 1.058837 | 1.400884 | -0.4467562 | -0.07925069 | -0.1597136 | -0.604433 | 0.2229756 | -0.1021742 | 0.03630867 | 0.1473354 | 0.4201658 | 0.2654914
F | 909 | C | -0.3510182 | 0.6306929 | 0.4867929 | 0.9495127 | -1.80812 | 2.695007 | 2.161903 | 2.060578 | -1.523896 | 0.1873213 | -0.2051064 | -0.129807 | 0.08707343 | 0.9297181 | 0.4579454
F | 909 | C | -0.3510182 | -0.2018217 | 2.369487 | 0.9057832 | 1.222606 | -0.429709 | -0.5274815 | -0.603772 | 1.506926 | 0.2130544 | -0.07644109 | 0.4008403 | 0.107281 | -0.5665685 | -0.07320074
F | 909 | C | -0.3510182 | 0.6306929 | 0.110254 | 1.277484 | 1.044328 | -0.2206359 | 0.6678007 | 0.5803837 | 1.847468 | 0.1818957 | -0.09252426 | 0.382383 | 0.007505954 | -0.7642692 | -0.1811502
F | 909 | C | -0.3510182 | 0.07568315 | 1.42814 | 1.091634 | 1.222606 | -0.36456 | 0.7425058 | 0.6543934 | 0.6555716 | 0.2414228 | -0.1439904 | 0.2577962 | -0.03074417 | -0.3552725 | 0.05179747
F | 909 | C | -0.3510182 | 0.07568315 | 0.8633318 | 0.9604451 | -0.02533966 | 0.2613819 | -0.4527764 | -0.5297623 | 0.5534091 | 0.2159998 | -0.1375571 | 0.19781 | -0.07386577 | -0.3511598 | 0.02623179
F | 909 | C | -0.3510182 | 1.740713 | 0.110254 | 1.058837 | 0.8660504 | -0.2183431 | 1.414852 | 1.320481 | -1.489842 | 0.1809656 | -0.2630059 | 0.05476597 | 0.2238357 | 1.060204 | 0.6567219
F | 980 | B | 0.2888475 | -0.4793266 | -0.6428238 | -0.7231428 | 0.8660504 | -0.8910587 | 0.3689801 | 0.4323642 | 0.9620592 | 0.1908868 | -0.08609099 | 0.1332095 | 0.2288876 | -0.25551 | -0.1548303
F | 909 | C | -0.3510182 | 1.740713 | 0.4867929 | 1.026039 | 1.222606 | -0.3875538 | -0.5274815 | -0.603772 | 2.017739 | 0.17647 | -0.1086074 | 0.3777686 | 0.2157165 | -0.6581706 | -0.2281761
F | 909 | C | -0.3510182 | 1.740713 | 2.746026 | 0.7199325 | 1.222606 | -0.4948581 | -2.320405 | -2.380005 | 1.506926 | 0.1877864 | -0.1343405 | 0.3639257 | 0.2184229 | -0.4761517 | -0.1063174
F | 909 | C | -0.3510182 | 1.185703 | 0.2985234 | 0.9604451 | 2.113996 | -0.71597 | -1.573353 | -1.639908 | 1.745305 | 0.1837559 | -0.09895752 | 0.2716392 | 0.2270833 | -0.5552927 | -0.2456509
F | 909 | C | -0.3510182 | -0.7568315 | -0.2662849 | 0.8675198 | 2.292274 | -0.793101 | 0.2195699 | 0.1363253 | 1.370709 | 0.151357 | -0.1697235 | 0.3362397 | 0.221851 | -0.4224371 | -0.09553122
F | 976 | C | 0.9287132 | 0.07568315 | 0.2985234 | 0.6434058 | 0.8660504 | -0.3751725 | 2.087198 | 2.282607 | -1.353625 | 0.1485667 | -0.2308395 | -0.3097656 | 0.2171599 | 0.9580768 | 0.1739034
F | 909 | C | -0.3510182 | 0.353188 | -0.6428238 | 0.8237902 | 2.64883 | -0.895759 | -1.050417 | -1.12184 | 0.1788131 | 0.1702693 | -0.1118241 | 0.1101379 | 0.2343003 | 0.09722455 | 0.05910205
F | 980 | B | 0.2888475 | 1.185703 | -0.4545543 | -0.5919542 | 0.6877724 | -0.7781415 | -2.2457 | -2.157976 | 0.7577342 | 0.0913649 | -0.07965772 | 0.1562811 | 0.2458475 | -0.155203 | -0.08380643
F | 980 | B | 0.2888475 | -0.7568315 | -0.8310932 | -0.6794133 | 0.6877724 | -0.8124789 | -0.004545551 | 0.06231555 | 1.336655 | 0.1268641 | -0.1761567 | 0.2531819 | 0.1624911 | -0.4585663 | -0.1589399
F | 976 | C | 0.9287132 | 0.6306929 | 1.051601 | 0.7472635 | -1.629842 | 2.102801 | 2.535429 | 2.726666 | -1.081192 | 0.159728 | -0.2565726 | -0.009834569 | 0.06163349 | 0.6118552 | 0.399745
F | 980 | B | 0.2888475 | 0.07568315 | 1.804679 | -0.7340752 | 1.044328 | -0.951895 | 0.3689801 | 0.4323642 | -0.1276745 | 0.2307265 | -0.1922399 | 0.04092299 | -0.01811441 | 0.00765254 | 0.09926039
F | 980 | B | 0.2888475 | -0.7568315 | -0.2662849 | -0.6794133 | 0.8660504 | -0.8745503 | -0.3033661 | -0.2337234 | -0.09362033 | 0.2809525 | -0.1182573 | -0.05136349 | -0.1476596 | -0.1326218 | 0.0008008884
F | 980 | B | 0.2888475 | 1.185703 | -0.8310932 | -0.9636554 | 1.935718 | -1.252695 | -1.423943 | -1.343869 | -1.285517 | 0.2297964 | -0.1343405 | -0.2220935 | -0.1404426 | 0.5195489 | 0.2533932
F | 980 | B | 0.2888475 | 1.740713 | -0.2662849 | -0.6903457 | 1.579162 | -1.085032 | 0.5930955 | 0.6543934 | 1.472872 | 0.2198752 | -0.08930762 | 0.4977411 | -0.2474347 | -0.8437365 | 0.01846978
F | 980 | B | 0.2888475 | 0.9081978 | 0.4867929 | -0.6466161 | -0.02533966 | -0.4897484 | 1.265442 | 1.320481 | -1.626058 | 0.7836774 | -0.2437061 | 0.04553732 | 0.6162603 | 1.608095 | 0.774819
F | 980 | B | 0.2888475 | -0.7568315 | 1.61641 | -0.6848795 | 1.935718 | -1.167187 | -0.6021866 | -0.5297623 | 0.8939509 | 0.8270826 | -0.1697235 | 0.09168056 | 1.067143 | 0.4955978 | -0.1214331
F | 980 | B | 0.2888475 | -0.2018217 | -0.4545543 | -0.7122105 | 1.222606 | -0.996889 | 1.041326 | 1.098452 | -1.489842 | 0.8694026 | -0.1086074 | -0.1667216 | 0.6716508 | 1.56451 | 0.4656349
F | 980 | B | 0.2888475 | -0.2018217 | -0.07801545 | -0.5208936 | 2.292274 | -1.193914 | -0.6021866 | -0.5297623 | 0.2128673 | 0.8602565 | -0.1504237 | -0.2636224 | 0.7537442 | 0.5610333 | -0.2557114
F | 980 | B | 0.2888475 | 0.353188 | -0.4545543 | -0.6794133 | 1.044328 | -0.9320238 | -0.004545551 | 0.06231555 | 1.166384 | 0.9190085 | -0.2308395 | 0.2808678 | 1.061369 | 0.3616559 | -0.02250398
F | 980 | B | 0.2888475 | 0.6306929 | 1.051601 | -0.4935627 | 1.75744 | -1.065994 | 0.294275 | 0.3583545 | -0.2979454 | 0.9264494 | -0.08609099 | 0.2947108 | 0.9940705 | 1.080985 | 0.4822443
F | 980 | B | 0.2888475 | -0.2018217 | 2.181218 | -0.6794133 | 1.400884 | -1.03508 | 0.8919161 | 0.9504323 | -1.421733 | 0.9588483 | -0.06679118 | -0.08827808 | 0.7055707 | 1.550232 | 0.5363421
F | 909 | C | -0.3510182 | -1.589346 | 0.8633318 | 0.9221817 | 0.3312164 | 0.01133838 | 1.489557 | 1.394491 | -1.353625 | 0.9168383 | -0.2211896 | -0.06982078 | 0.4024565 | 1.163166 | 0.5231731
F | 980 | B | 0.2888475 | -0.7568315 | -1.019363 | -0.7996696 | 1.044328 | -0.9757404 | 0.2195699 | 0.2843447 | -0.1276745 | 0.9126528 | -0.1568569 | -0.06982078 | 0.09338831 | 0.1145491 | 0.04736821
F | 980 | B | 0.2888475 | -0.4793266 | 0.110254 | -0.8816625 | 2.292274 | -1.298062 | 0.4436853 | 0.5063739 | -0.6725414 | 0.8878498 | -0.07644109 | -0.2174791 | 0.1121525 | 0.4228682 | 0.08120664
F | 980 | B | 0.2888475 | -0.7568315 | 0.6750623 | -0.7614062 | 1.935718 | -1.19066 | 1.190737 | 1.246471 | 1.030168 | 0.9461368 | -0.05714128 | 0.03169435 | 0.08129983 | -0.4088652 | -0.204229
F | 980 | B | 0.2888475 | -1.034336 | -1.77244 | -0.783271 | 0.3312164 | -0.7164648 | 0.07015959 | 0.1363253 | 0.8939509 | 0.9266044 | -0.05714128 | 0.1424381 | 0.005521278 | -0.4200511 | -0.06727575
F | 980 | B | 0.2888475 | -1.589346 | 0.2985234 | -0.7176767 | 1.222606 | -0.9988052 | -0.228661 | -0.1597136 | -0.6725414 | 0.9518725 | -0.1375571 | -0.04674916 | -0.3834753 | -0.08233449 | 0.2703026
F | 980 | A | 0.2888475 | 0.07568315 | -0.4545543 | -1.018317 | 1.75744 | -1.232143 | -0.1539558 | -0.08570391 | 0.1107048 | 0.888935 | -0.1150407 | -0.1621073 | -0.4464436 | -0.5058349 | -0.1234444
F | 980 | B | 0.2888475 | -0.7568315 | 0.2985234 | -0.7614062 | 1.400884 | -1.062831 | -0.228661 | -0.1597136 | 0.6896258 | 0.8963758 | -0.07965772 | 0.1332095 | -0.5090512 | -0.7902639 | -0.01769239
F | 980 | B | 0.2888475 | -1.311841 | -0.07801545 | -0.8215344 | 1.935718 | -1.209102 | 2.386019 | 2.430627 | -1.455788 | 0.9289297 | -0.3273385 | -0.0928924 | -0.388888 | 0.3491936 | 0.5434384
F | 980 | B | 0.2888475 | -0.7568315 | 2.369487 | -0.6848795 | 1.935718 | -1.167187 | 0.1448647 | 0.210335 | 0.3150298 | 1.045814 | -0.06035792 | 0.1378238 | -0.4422939 | -0.5861351 | 0.1171602
F | 980 | B | 0.2888475 | -1.589346 | -1.019363 | -0.8543315 | 0.6877724 | -0.8811536 | -0.4527764 | -0.3817428 | 0.00854221 | 1.069376 | -0.1246906 | 0.0224657 | -0.397368 | -0.4160422 | 0.1076646
F | 980 | B | 0.2888475 | -1.034336 | -0.6428238 | -0.8051358 | 1.222606 | -1.029464 | -0.1539558 | -0.08570391 | -0.09362033 | 1.073872 | -0.07322445 | 0.04092299 | -0.4350769 | -0.4071453 | 0.1615749
F | 980 | B | 0.2888475 | -1.034336 | 0.2985234 | -0.7450076 | 1.222606 | -1.008386 | -0.9757123 | -0.8998109 | -0.4682163 | 1.005974 | -0.1279072 | 0.01323705 | -0.4556453 | -0.2555684 | 0.2617725
F | 980 | B | 0.2888475 | -0.7568315 | 1.992948 | -0.5263598 | -0.02533966 | -0.4335413 | 2.386019 | 2.430627 | -1.694167 | 0.9540427 | -0.2115397 | -0.03752051 | -0.2012459 | 0.7170998 | 0.7257051
F | 980 | B | 0.2888475 | 0.6306929 | 0.4867929 | -0.7395414 | 0.6877724 | -0.8360858 | -0.004545551 | 0.06231555 | 0.4512465 | 1.034032 | -0.09895752 | 0.1239808 | -0.2234382 | -0.442948 | 0.05894778
F | 980 | B | 0.2888475 | -0.2018217 | 0.110254 | -0.7778048 | 1.222606 | -1.019883 | 0.2195699 | 0.2843447 | 0.5874633 | 0.9194736 | -0.02497494 | -0.01444889 | -0.2418416 | -0.5146978 | -0.1230002
F | 980 | B | 0.2888475 | 0.07568315 | 0.110254 | -0.6903457 | 1.75744 | -1.1283 | 0.07015959 | 0.1363253 | 0.4171924 | 0.9825661 | -0.1150407 | 0.03630867 | -0.2703487 | -0.4713069 | -0.01836652
F | 980 | B | 0.2888475 | -0.4793266 | 0.8633318 | -0.5646232 | 0.8660504 | -0.8312159 | 0.3689801 | 0.4323642 | 0.72368 | 1.010624 | -0.09252426 | 0.2162673 | -0.2259641 | -0.5544252 | 0.05851515
F | 980 | B | 0.2888475 | -0.7568315 | 1.051601 | -0.7887372 | 1.222606 | -1.023715 | 2.087198 | 2.134588 | -1.455788 | 0.9537327 | -0.2018898 | -0.102121 | -0.1900595 | 0.5721302 | 0.5349651
F | 980 | C | 0.2888475 | 0.07568315 | 0.4867929 | 0.4575552 | -0.2036177 | 0.1489678 | -0.4527764 | -0.3817428 | 0.6896258 | 1.080538 | -0.09895752 | 0.05476597 | -0.2692662 | -0.5792142 | -0.07548042
F | 980 | B | 0.2888475 | 0.07568315 | 0.4867929 | -0.7067443 | 0.8660504 | -0.884868 | -0.9010072 | -0.8258012 | -0.979029 | 1.089064 | -0.1118241 | -0.102121 | -0.1435099 | 0.3326977 | 0.3429781
F | 980 | B | 0.2888475 | 0.07568315 | 1.992948 | -0.613819 | 2.470552 | -1.255186 | -0.6021866 | -0.5297623 | 0.3831382 | 1.129369 | -0.1053908 | 0.08706623 | -0.1510877 | -0.3489726 | 0.05331413
F | 909 | C | -0.3510182 | -0.2018217 | -0.07801545 | 0.9385803 | 1.044328 | -0.3438372 | 2.759545 | 2.652656 | -1.694167 | 1.021011 | -0.2372728 | -0.02367754 | -0.1402622 | 0.7876242 | 0.7495565
F | 980 | B | 0.2888475 | -0.2018217 | 1.42814 | -0.783271 | 2.470552 | -1.302706 | -1.050417 | -0.9738207 | 0.9961134 | 1.091079 | -0.1150407 | 0.1885814 | -0.1904204 | -0.6274873 | -0.04166903
F | 980 | B | 0.2888475 | -1.311841 | 0.8633318 | -0.6903457 | 1.222606 | -0.9892244 | -0.004545551 | 0.06231555 | 0.6896258 | 1.092939 | -0.121474 | 0.1516668 | -0.1658826 | -0.4882198 | 0.0158537
F | 909 | C | -0.3510182 | -0.4793266 | -0.4545543 | 0.9659113 | 1.044328 | -0.3339016 | -0.228661 | -0.3077331 | 0.2128673 | 1.067361 | -0.07644109 | 0.183967 | -0.1841055 | -0.305848 | 0.198019
F | 909 | C | -0.3510182 | 0.9081978 | -1.395902 | 0.7636621 | 0.3312164 | -0.05630999 | 0.5183904 | 0.4323642 | 0.5874633 | 1.093094 | -0.02497494 | 0.1655097 | -0.2053957 | -0.4822877 | 0.06040792
F | 909 | C | -0.3510182 | -0.4793266 | 0.2985234 | 0.8948508 | 0.3312164 | -0.0003251298 | -1.349238 | -1.417879 | 0.8939509 | 1.126423 | -0.1053908 | -0.09750673 | -0.2508628 | -0.6411826 | -0.2703341
F | 909 | C | -0.3510182 | 0.07568315 | 2.746026 | 0.9112494 | 1.044328 | -0.3537728 | 0.3689801 | 0.2843447 | 0.5874633 | 1.154947 | -0.1536403 | 0.2439533 | -0.3574941 | -0.6175438 | 0.1396596
F | 909 | C | -0.3510182 | 0.07568315 | -0.8310932 | 0.9057832 | 0.1529383 | 0.1148256 | 2.684839 | 2.578646 | -1.626058 | 1.025041 | -0.2276229 | -0.08827808 | -0.2481564 | 0.6173289 | 0.6381082
F | 909 | D | -0.3510182 | 1.185703 | -0.6428238 | 3.299976 | -2.342954 | 7.499314 | -1.199828 | -1.26986 | 1.234493 | 1.066741 | -0.09252426 | 0.3131681 | -0.3407145 | -0.8397032 | -0.001262196
F | 909 | C | -0.3510182 | -0.2018217 | 0.8633318 | 1.118965 | 1.75744 | -0.5554331 | 0.3689801 | 0.2843447 | 1.098276 | 1.084878 | -0.1150407 | 0.2024243 | -0.3342192 | -0.7867541 | -0.05916753
F | 909 | C | -0.3510182 | 0.07568315 | 1.051601 | 0.8948508 | 1.400884 | -0.5022584 | -0.004545551 | -0.08570391 | 0.2469215 | 1.105961 | -0.09574089 | 0.1055235 | -0.3280848 | -0.453287 | 0.1133575
F | 909 | C | -0.3510182 | 1.185703 | 1.239871 | 0.676203 | 1.400884 | -0.5762614 | -0.3780712 | -0.4557525 | 0.00854221 | 1.18409 | -0.09574089 | 0.05476597 | -0.3369256 | -0.3589456 | 0.1499468
F | 980 | B | 0.2888475 | -0.2018217 | 0.2985234 | -0.7176767 | 1.044328 | -0.9459337 | 1.863083 | 1.912559 | -1.353625 | 0.973265 | -0.2276229 | -0.04213484 | -0.2907368 | 0.3959297 | 0.5610505
F | 909 | C | -0.3510182 | 0.6306929 | 0.110254 | 1.113499 | 1.75744 | -0.5571638 | -0.004545551 | -0.08570391 | 0.349084 | 1.091854 | -0.1793734 | 0.2670249 | -0.268364 | -0.4413217 | 0.234699
F | 909 | C | -0.3510182 | -0.4793266 | 0.6750623 | 0.8401888 | 1.579162 | -0.5842784 | -1.050417 | -1.12184 | -0.02551197 | 1.103015 | -0.1182573 | 0.1055235 | -0.3331367 | -0.3402821 | 0.2055327
F | 909 | C | -0.3510182 | -0.4793266 | 2.746026 | 0.9549789 | 1.044328 | -0.3378758 | 0.6678007 | 0.5803837 | -0.1957829 | 1.070617 | -0.09252426 | 0.1608954 | -0.3363843 | -0.2663024 | 0.3197908
F | 909 | C | -0.3510182 | 1.185703 | 1.42814 | 0.9659113 | -0.02533966 | 0.2639368 | 1.564262 | 1.4685 | -1.796329 | 0.9741951 | -0.2758724 | -0.102121 | -0.2593428 | 0.7195714 | 0.6990873
F | 909 | C | -0.3510182 | 0.9081978 | -0.8310932 | 1.031506 | -0.2036177 | 0.4306417 | -0.3780712 | -0.4557525 | 0.349084 | 1.013725 | -0.1439904 | 0.1562811 | -0.3728302 | -0.5365179 | 0.12105
F | 909 | C | -0.3510182 | -0.4793266 | 0.4867929 | 0.9221817 | 2.292274 | -0.7773209 | -0.6021866 | -0.6777817 | -0.6384872 | 1.041938 | -0.1311239 | -0.03752051 | -0.3473902 | -0.0629254 | 0.2753795
F | 909 | C | -0.3510182 | 0.6306929 | -0.4545543 | 0.8948508 | 1.400884 | -0.5022584 | -0.6768918 | -0.7517915 | -0.1617287 | 1.004269 | -0.1504237 | 0.1239808 | -0.3517205 | -0.2967016 | 0.2636829
F | 980 | B | 0.2888475 | 0.353188 | -0.2662849 | -0.5372922 | -1.095008 | 0.3564229 | 1.414852 | 1.4685 | -1.489842 | 0.6888061 | -0.1954565 | -0.03752051 | -0.3392711 | 0.426063 | 0.6005863
F | 1071 | C | -0.670951 | 0.6306929 | 1.61641 | 0.8565874 | 0.3312164 | -0.01665405 | -1.349238 | -1.491889 | 0.5874633 | 0.7979391 | -0.05070801 | 0.19781 | -0.3228524 | -0.5867382 | 0.06554516
F | 909 | C | -0.3510182 | -0.7568315 | 1.61641 | 0.8565874 | 0.8660504 | -0.2946943 | -0.6768918 | -0.7517915 | 0.1447589 | 0.8394841 | -0.05070801 | 0.1332095 | -0.361283 | -0.440819 | 0.1512716
F | 909 | C | -0.3510182 | -1.034336 | 0.6750623 | 0.7909931 | 0.6877724 | -0.2351816 | -0.6021866 | -0.6777817 | -0.604433 | 0.7649202 | -0.1246906 | 0.09629488 | -0.3417971 | -0.07450567 | 0.3793856
F | 980 | B | 0.2888475 | 1.185703 | 0.2985234 | -0.7450076 | 1.579162 | -1.102916 | -0.004545551 | 0.06231555 | -0.4682163 | 0.7531388 | -0.09895752 | 0.03169435 | -0.3706651 | -0.1709532 | 0.2581551
F | 909 | C | -0.3510182 | 0.6306929 | 1.61641 | 0.7581959 | 1.222606 | -0.481445 | 0.1448647 | 0.06231555 | 0.4512465 | 0.864287 | -0.08930762 | 0.3316254 | -0.3811297 | -0.5851393 | 0.241585
F | 909 | C | -0.3510182 | 1.185703 | 1.804679 | 0.872986 | 0.5094944 | -0.1103509 | 1.937788 | 1.838549 | -1.285517 | 0.7038429 | -0.2823057 | 0.1147522 | -0.3392711 | 0.3013557 | 0.6844667
F | 980 | B | 0.2888475 | 0.353188 | 1.804679 | -0.8160682 | 1.935718 | -1.207426 | -0.228661 | -0.1597136 | 0.4853007 | 0.8377789 | -0.1246906 | 0.1885814 | -0.3704847 | -0.5890694 | 0.09262491
F | 980 | B | 0.2888475 | 0.353188 | 0.6750623 | -0.8816625 | 1.222606 | -1.05629 | -1.125123 | -1.04783 | -0.05956615 | 0.8205718 | -0.08930762 | -0.09750673 | -0.3706651 | -0.3607991 | -0.01079279
F | 980 | B | 0.2888475 | -0.2018217 | 1.051601 | -0.6083528 | 1.044328 | -0.9061913 | -1.573353 | -1.491889 | 1.13233 | 0.8525056 | -0.09574089 | 0.2347246 | -0.3814906 | -0.8385916 | -0.05912564
F | 980 | B | 0.2888475 | -0.2018217 | 0.4867929 | -0.7723386 | 1.400884 | -1.066531 | -0.228661 | -0.1597136 | 1.064222 | 0.7536038 | -0.2083231 | 0.2947108 | -0.3760778 | -0.8101859 | 0.005636156
F | 980 | B | 0.2888475 | -0.2018217 | 2.369487 | -0.6466161 | 1.222606 | -0.9738952 | -0.6021866 | -0.5297623 | 0.04259639 | 0.8163863 | -0.1536403 | 0.03630867 | -0.3784234 | -0.4129643 | 0.08818589
F | 980 | B | 0.2888475 | 0.07568315 | -0.4545543 | -0.7778048 | -0.5601737 | -0.23852 | 2.610134 | 2.652656 | -1.455788 | 0.7202748 | -0.2340561 | -0.272851 | -0.3316933 | 0.4133233 | 0.311364
F | 980 | B | 0.2888475 | 0.353188 | -0.2662849 | -0.7942034 | 1.222606 | -1.025631 | -0.6021866 | -0.5297623 | -0.05956615 | 0.7945287 | -0.121474 | 0.04553732 | -0.3475707 | -0.3388221 | 0.1300178
F | 980 | B | 0.2888475 | 0.353188 | 3.310835 | -0.7887372 | 0.3312164 | -0.7187975 | -0.9757123 | -0.8998109 | -0.5022705 | 0.8122008 | -0.1086074 | -0.04213484 | -0.3721085 | -0.1557783 | 0.1987445
F | 980 | B | 0.2888475 | 0.9081978 | -0.07801545 | -0.7887372 | 1.75744 | -1.159453 | 0.3689801 | 0.4323642 | 0.4512465 | 0.84739 | -0.1086074 | 0.06860894 | -0.3939399 | -0.5966903 | -0.00942569
F | 980 | B | 0.2888475 | 0.07568315 | -0.07801545 | -0.6739471 | 0.5094944 | -0.7429993 | 0.6678007 | 0.7284031 | 1.575034 | 1.240672 | -0.02497494 | 0.525427 | 1.0832 | 0.1979898 | 0.1002973
F | 909 | C | -0.3510182 | -0.4793266 | -0.8310932 | 0.9440465 | -0.2036177 | 0.38772 | 0.6678007 | 0.5803837 | 0.00854221 | 1.187656 | -0.06357455 | 0.2854822 | 1.022578 | 0.9253002 | 0.38168
F | 909 | C | -0.3510182 | 0.07568315 | 1.42814 | 0.9276479 | 0.3312164 | 0.01367109 | 2.012493 | 1.912559 | -1.55795 | 1.14177 | -0.2565726 | 0.2808678 | 0.5390383 | 1.466917 | 1.062217
F | 909 | C | -0.3510182 | -0.4793266 | -0.07801545 | 0.9276479 | 0.5094944 | -0.08799587 | -0.6768918 | -0.7517915 | 0.8598967 | 1.203777 | -0.1182573 | 0.3177824 | 0.9552791 | 0.4154155 | 0.1265816
F | 909 | C | -0.3510182 | -0.2018217 | -1.395902 | 1.047904 | -0.3818957 | 0.5894803 | -0.6021866 | -0.6777817 | -1.1493 | 1.149831 | -0.07322445 | -0.03290619 | 0.9112554 | 1.571049 | 0.4984976
F | 909 | C | -0.3510182 | -0.4793266 | 0.8633318 | 0.8292564 | 0.8660504 | -0.305012 | 0.294275 | 0.210335 | -0.9449748 | 1.126113 | -0.06357455 | -0.04213484 | 0.9781931 | 1.49385 | 0.399563
F | 909 | C | -0.3510182 | -0.2018217 | 1.42814 | 0.9167156 | 1.044328 | -0.3517857 | -0.9010072 | -0.9738207 | -1.319571 | 1.112317 | -0.08287435 | -0.2497794 | 0.8226666 | 1.602249 | 0.3169066
F | 909 | C | -0.3510182 | -0.2018217 | -0.4545543 | 0.9877761 | 0.8660504 | -0.2451692 | -0.5274815 | -0.603772 | 0.3831382 | 1.144715 | -0.09252426 | 0.004008403 | 0.7894684 | 0.5051042 | -0.02537948
F | 909 | C | -0.3510182 | 0.353188 | 0.4867929 | 1.042438 | 1.044328 | -0.306082 | -0.3780712 | -0.4557525 | -1.047137 | 1.079608 | -0.06679118 | -0.03752051 | 0.7916335 | 1.36883 | 0.4428496
F | 909 | C | -0.3510182 | -1.034336 | 0.2985234 | 0.818324 | 1.400884 | -0.5281594 | -0.8263021 | -0.8998109 | 0.5193549 | 1.118362 | -0.04427475 | 0.1701241 | 0.8412504 | 0.4825358 | 0.08840292
F | 909 | C | -0.3510182 | -0.7568315 | -0.6428238 | 0.900317 | 0.6877724 | -0.1922599 | -1.050417 | -1.12184 | 1.813414 | 1.01884 | 0.02327457 | 0.3316254 | 0.7770191 | -0.1442018 | -0.147521
F | 909 | C | -0.3510182 | -0.7568315 | -0.2662849 | 0.7964593 | -0.02533966 | 0.1847359 | -0.9010072 | -0.9738207 | 1.166384 | 1.075112 | -0.05714128 | 0.2439533 | 0.7768386 | 0.1226433 | -0.04238097
F | 909 | C | -0.3510182 | -1.589346 | -0.2662849 | 1.414139 | 0.1529383 | 0.3416279 | -0.6021866 | -0.6777817 | 0.6896258 | 1.068911 | -0.09252426 | 0.1332095 | 0.7851382 | 0.3488332 | -0.003349135
F | 909 | C | -0.3510182 | 0.07568315 | 1.61641 | 0.8948508 | 1.579162 | -0.5663943 | -0.3033661 | -0.3817428 | 0.6215174 | 1.037753 | -0.08287435 | 0.1516668 | 0.7869425 | 0.3834709 | 0.03213835
F | 909 | C | -0.3510182 | 0.9081978 | 0.2985234 | 1.080701 | -0.2036177 | 0.4547852 | 1.788378 | 1.69053 | -1.592004 | 1.01605 | -0.1954565 | 0.1608954 | 0.3138678 | 1.236194 | 0.9214729
F | 909 | C | -0.3510182 | -0.7568315 | 0.6750623 | 0.9221817 | 0.1529383 | 0.1221418 | -1.199828 | -1.26986 | 1.438818 | 1.084568 | -0.07000782 | 0.3270111 | 0.7043077 | -0.05307868 | -0.04548788
F | 909 | C | -0.3510182 | -0.7568315 | 0.110254 | 0.8893846 | 1.222606 | -0.4354575 | -0.6021866 | -0.6777817 | 1.030168 | 1.012485 | -0.1343405 | 0.3085538 | 0.7151333 | 0.1305995 | 0.04994934
F | 980 | C | 0.2888475 | 0.07568315 | 1.239871 | 0.4083594 | 1.222606 | -0.6040786 | -1.797469 | -1.713918 | -0.09362033 | 1.01512 | -0.03784148 | 0.1701241 | 0.8098564 | 0.7819396 | 0.2868429
F | 909 | C | -0.3510182 | -0.7568315 | -0.8310932 | 0.9112494 | 0.6877724 | -0.1879677 | 0.7425058 | 0.6543934 | 0.6215174 | 1.012175 | -0.2018898 | 0.3777686 | 0.6790482 | 0.2878538 | 0.2417287
F | 909 | C | -0.3510182 | -1.589346 | 0.110254 | 1.036972 | 1.579162 | -0.5198958 | 0.1448647 | 0.06231555 | 1.064222 | 1.030157 | -0.08609099 | 0.3731543 | 0.759157 | 0.1528504 | 0.09925169
F | 909 | C | -0.3510182 | -1.866851 | 1.239871 | 1.026039 | 1.935718 | -0.6424015 | 1.489557 | 1.394491 | -1.353625 | 0.9506323 | -0.2244062 | 0.1562811 | 0.6873478 | 1.478487 | 0.7904895
F | 980 | B | 0.2888475 | -0.7568315 | 1.051601 | -0.6848795 | 0.6877724 | -0.814625 | 0.294275 | 0.3583545 | 0.72368 | 1.040853 | -0.1536403 | 0.4146832 | 0.7026839 | 0.260156 | 0.2451484
F | 980 | B | 0.2888475 | -0.4793266 | 1.42814 | -0.7450076 | -0.02533966 | -0.5357359 | 0.9666212 | 1.024442 | 0.8598967 | 1.025816 | -0.1182573 | 0.4239119 | 0.713329 | 0.2060332 | 0.2083006
F | 980 | B | 0.2888475 | -0.4793266 | -0.07801545 | -0.6575485 | 1.222606 | -0.9777275 | -0.228661 | -0.1597136 | 0.07665057 | 1.011555 | -0.1279072 | 0.1424381 | 0.6943844 | 0.5783758 | 0.1987906
F | 980 | B | 0.2888475 | -0.4793266 | 0.2985234 | -0.7450076 | 1.044328 | -0.9558692 | -0.9010072 | -0.8258012 | 0.4512465 | 1.061936 | -0.1504237 | 0.2070387 | 0.6983537 | 0.3882364 | 0.140569
F | 980 | B | 0.2888475 | 1.463208 | -0.6428238 | -0.6739471 | 0.3312164 | -0.6698108 | 0.817211 | 0.8764226 | -1.387679 | 0.9955877 | -0.2565726 | 0.1747384 | 0.7127877 | 1.532356 | 0.8333794
F | 980 | B | 0.2888475 | 0.353188 | 0.6750623 | -0.728609 | 1.579162 | -1.097551 | -0.3033661 | -0.2337234 | 0.1107048 | 1.043953 | -0.1086074 | 0.2808678 | 0.7425579 | 0.6051391 | 0.3267653
F | 980 | B | 0.2888475 | 0.07568315 | -1.395902 | -0.8816625 | -0.02533966 | -0.5996075 | -0.3033661 | -0.2337234 | -1.251462 | 1.075732 | -0.1343405 | -0.1344213 | 0.7467076 | 1.467885 | 0.418659
F | 980 | B | 0.2888475 | -0.7568315 | 0.2985234 | -0.4990289 | 0.5094944 | -0.6714631 | -0.9757123 | -0.8998109 | -1.353625 | 1.01884 | -0.08609099 | -0.1759502 | 0.7593374 | 1.558166 | 0.4090165
F | 980 | B | 0.2888475 | 0.353188 | 0.8633318 | -0.6684809 | -0.02533966 | -0.4999678 | -0.6021866 | -0.5297623 | 1.575034 | 1.007524 | -0.121474 | 0.3593114 | 0.6978124 | -0.1135676 | -0.0615482
F | 980 | B | 0.2888475 | -0.4793266 | -1.207632 | -0.4170359 | -0.5601737 | -0.0417954 | -0.9010072 | -0.8258012 | 1.030168 | 0.9971378 | -0.1343405 | -1.274159 | 0.719283 | 0.1341315 | -1.374265
F | 976 | C | 0.9287132 | 0.07568315 | 0.110254 | 0.9276479 | -1.095008 | 1.315008 | 1.564262 | 1.764539 | -1.523896 | 0.9675293 | -0.1665068 | -0.06059213 | 0.5000665 | 1.396849 | 0.6171765
F | 980 | B | 0.2888475 | 0.9081978 | 0.110254 | -0.7231428 | 0.3312164 | -0.6908051 | 0.294275 | 0.3583545 | 0.2809756 | 0.9627237 | -0.2051064 | 0.1378238 | 0.7517596 | 0.523487 | 0.1211456
F | 980 | B | 0.2888475 | -1.034336 | -0.2662849 | -0.6903457 | -0.2036177 | -0.4143798 | -0.6021866 | -0.5297623 | 0.9620592 | 1.044418 | -0.1568569 | 0.2624105 | 0.7436404 | 0.1855147 | 0.03132003
F | 980 | B | 0.2888475 | 0.07568315 | -1.584171 | -0.7012781 | -1.273286 | 0.4402224 | 0.5183904 | 0.5803837 | -0.6725414 | 0.9405561 | -0.09895752 | 0.1055235 | 0.7800863 | 1.103706 | 0.4329716
F | 980 | B | 0.2888475 | -0.4793266 | 0.6750623 | -0.7778048 | 0.8660504 | -0.9116941 | -0.3033661 | -0.2337234 | 0.00854221 | 0.9762104 | -0.121474 | 0.1793527 | 0.7698021 | 0.6865174 | 0.2560919
F | 980 | B | 0.2888475 | -1.311841 | 0.4867929 | -0.7340752 | 1.935718 | -1.182276 | 0.5930955 | 0.6543934 | 1.472872 | 0.9580732 | -0.1439904 | 0.3593114 | 0.7876642 | 0.001007905 | -0.03744857
F | 980 | B | 0.2888475 | 0.6306929 | 2.369487 | -0.5919542 | 1.935718 | -1.138684 | -1.872174 | -1.787928 | 0.2128673 | 1.01698 | -0.06035792 | -0.1205783 | 0.7234328 | 0.5330156 | -0.1039599
F | 980 | B | 0.2888475 | 1.463208 | -0.07801545 | -0.7067443 | -0.2036177 | -0.4224277 | 1.265442 | 1.320481 | -0.7747039 | 0.9989981 | -0.2244062 | 0.1378238 | 0.6826567 | 1.069946 | 0.5153639
F | 980 | B | 0.2888475 | 0.353188 | 0.4867929 | -0.7340752 | 1.222606 | -1.004554 | -0.004545551 | 0.06231555 | 0.5534091 | 1.163473 | -0.1600736 | 0.1424381 | 0.6276271 | 0.2748137 | 0.05524371
F | 980 | B | 0.2888475 | 0.07568315 | -0.07801545 | -0.4716979 | 1.222606 | -0.9125785 | -0.3033661 | -0.2337234 | -0.5363247 | 1.123943 | -0.1439904 | 0.008622727 | 0.618245 | 0.8547371 | 0.2932452
F | 980 | B | 0.2888475 | -0.7568315 | 0.2985234 | -0.6575485 | 0.8660504 | -0.8662961 | -0.6768918 | -0.603772 | 1.098276 | 1.110921 | -0.1053908 | 0.3639257 | 0.5989395 | 0.002262625 | 0.08765162
F | 980 | B | 0.2888475 | -1.589346 | 0.2985234 | -0.6794133 | 1.75744 | -1.124838 | -0.7515969 | -0.6777817 | 1.438818 | 1.149986 | -0.1279072 | 0.1608954 | 0.5956918 | -0.1420016 | -0.1843865
F | 980 | B | 0.2888475 | -1.034336 | 0.110254 | -0.613819 | 1.044328 | -0.9081784 | -0.3780712 | -0.3077331 | -1.387679 | 1.162078 | -0.1407738 | -0.2174791 | 0.6541496 | 1.467174 | 0.3884616
F | 980 | B | 0.2888475 | -1.034336 | -1.019363 | -0.4990289 | -0.5601737 | -0.08650553 | -2.021584 | -1.935947 | 1.438818 | 1.217109 | -0.1407738 | -0.009834569 | 0.5942484 | -0.1431832 | -0.3276907
F | 980 | B | 0.2888475 | -0.4793266 | -0.4545543 | -0.6520823 | 0.1529383 | -0.5802138 | 1.041326 | 1.098452 | -1.523896 | 0.8776186 | -0.1632902 | -0.1621073 | 0.5314605 | 1.432358 | 0.487256
F | 980 | B | 0.2888475 | 0.07568315 | 0.110254 | -0.4880965 | 2.470552 | -1.219929 | 0.5183904 | 0.5803837 | -0.7406497 | 0.8636669 | -0.07965772 | -0.1251927 | 0.1352469 | 0.4854902 | 0.2036892
F | 980 | B | 0.2888475 | 0.07568315 | -0.07801545 | -0.7778048 | 1.222606 | -1.019883 | 0.5183904 | 0.5803837 | -1.285517 | 0.8925004 | -0.08609099 | -0.14365 | 1.064256 | 1.841578 | 0.4052378
F | 980 | B | 0.2888475 | -0.7568315 | 0.4867929 | -0.07813188 | 2.64883 | -1.141665 | -0.9010072 | -0.8258012 | -1.489842 | 0.922884 | -0.1343405 | -0.286694 | 0.7297477 | 1.629935 | 0.3283764
F | 909 | C | -0.3510182 | -0.2018217 | 1.61641 | 0.7144663 | 0.3312164 | -0.07730432 | -0.9757123 | -1.04783 | -1.115246 | 0.8738982 | -0.06035792 | -0.2267078 | 1.082118 | 1.729524 | 0.2380004
F | 909 | C | -0.3510182 | 0.9081978 | 0.8633318 | 0.8019255 | 1.400884 | -0.5337097 | -0.004545551 | -0.08570391 | -1.319571 | 0.7399622 | -0.06035792 | -0.08366375 | 0.2113863 | 0.9285669 | 0.474729
F | 909 | C | -0.3510182 | -1.589346 | 1.61641 | 1.058837 | 1.400884 | -0.4467562 | 1.265442 | 1.172461 | -1.455788 | 0.7199648 | -0.1665068 | -0.3051513 | 0.3461639 | 1.173371 | 0.2733713
F | 909 | C | -0.3510182 | -0.7568315 | 2.369487 | 0.9768437 | -0.7384517 | 0.9032541 | 1.937788 | 1.838549 | -1.081192 | -0.4429838 | -0.1697235 | 0.2854822 | 0.3335341 | 0.9028088 | 0.6620826
F | 909 | C | -0.3510182 | -1.311841 | 0.4867929 | 0.9768437 | 0.6877724 | -0.1622147 | 0.5183904 | 0.4323642 | -1.660113 | -0.3074976 | -0.2726558 | 0.225496 | 0.3174763 | 1.291192 | 0.8873402
F | 909 | C | -0.3510182 | 1.185703 | 0.8633318 | 1.222822 | -1.629842 | 2.491779 | 2.460724 | 2.356617 | -1.013083 | -0.2802144 | -0.18259 | 0.1793527 | 0.749414 | 1.300044 | 0.5339897
F | 909 | C | -0.3510182 | 0.9081978 | -0.6428238 | 0.8128579 | -0.7384517 | 0.8085738 | 0.6678007 | 0.5803837 | -1.115246 | -0.2564966 | -0.3466383 | 0.0224657 | 0.6126518 | 1.225068 | 0.4090475
F | 909 | C | -0.3510182 | -0.4793266 | 1.051601 | 0.9385803 | 1.222606 | -0.4182121 | -0.6768918 | -0.7517915 | 0.9620592 | -0.2428549 | -0.01532504 | 0.2670249 | 1.091139 | 0.483241 | -0.0729592
F | 909 | C | -0.3510182 | 0.353188 | 2.557757 | 0.8948508 | 1.222606 | -0.4335413 | -0.9010072 | -0.9738207 | -0.5022705 | -0.2273531 | -0.05070801 | -0.01444889 | 0.3299256 | 0.5459501 | 0.1341447
F | 909 | C | -0.3510182 | -0.7568315 | 0.8633318 | 1.086168 | 1.400884 | -0.4375058 | -0.5274815 | -0.603772 | -0.4001079 | -0.1952643 | -0.121474 | 0.09168056 | 1.080675 | 1.230226 | 0.2077721
F | 909 | C | -0.3510182 | 0.07568315 | -0.2662849 | 0.9167156 | 0.1529383 | 0.119703 | 1.713673 | 1.61652 | -1.115246 | -0.2783542 | -0.2083231 | 0.2577962 | 0.7824318 | 1.407502 | 0.6646346
F | 909 | C | -0.3510182 | -1.311841 | 0.4867929 | 0.9057832 | 1.400884 | -0.4985582 | -0.1539558 | -0.2337234 | 0.5534091 | -0.2879653 | -0.1504237 | 0.4146832 | 1.090237 | 0.6876214 | 0.1801023
F | 909 | C | -0.3510182 | -1.589346 | -0.2662849 | 0.9604451 | 2.113996 | -0.71597 | -1.125123 | -1.19585 | 2.800985 | -0.310753 | -0.01854167 | 0.6869284 | 0.5215371 | -0.682215 | -0.2169247
F | 909 | C | -0.3510182 | -0.2018217 | 1.61641 | 1.14083 | 1.400884 | -0.419005 | -0.9757123 | -1.04783 | 0.3831382 | -0.2506059 | -0.1279072 | 0.2301103 | 1.085726 | 0.7741228 | 0.06913248
F | 976 | C | 0.9287132 | -0.2018217 | -0.6428238 | 0.648872 | 0.5094944 | -0.2020067 | 1.937788 | 2.134588 | -1.319571 | -0.3659396 | -0.2597892 | -0.06982078 | 0.7771995 | 1.552141 | 0.3828083
F | 980 | B | 0.2888475 | -1.589346 | -1.019363 | -0.7122105 | 0.5094944 | -0.7586479 | -0.004545551 | 0.06231555 | 0.1107048 | -0.3219144 | -0.1086074 | 0.1516668 | 1.060647 | 0.9023541 | 0.07785535
F | 980 | B | 0.2888475 | -1.034336 | -0.8310932 | -0.8433991 | 1.044328 | -0.9916374 | -0.07925069 | -0.01169418 | 1.13233 | -0.3598939 | -0.1246906 | 0.2716392 | 1.046394 | 0.3647867 | -0.1270143
F | 980 | B | 0.2888475 | -0.4793266 | 1.051601 | -0.728609 | 1.044328 | -0.9499079 | -0.3780712 | -0.3077331 | -0.7065956 | -0.3042422 | -0.06035792 | -0.06982078 | 1.066241 | 1.418617 | 0.1446634
F | 980 | B | 0.2888475 | 0.07568315 | 0.2985234 | -0.7723386 | 1.400884 | -1.066531 | -0.07925069 | -0.01169418 | 1.745305 | -0.4012838 | -0.1150407 | 0.5161984 | 1.07869 | 0.1225432 | -0.09380543
F | 980 | B | 0.2888475 | 1.740713 | 1.804679 | -0.7668724 | -0.3818957 | -0.3480206 | 1.713673 | 1.764539 | -0.1957829 | -0.4023689 | -0.1665068 | 0.2762535 | 1.043507 | 1.066495 | 0.2974295
F | 980 | B | 0.2888475 | -0.4793266 | 0.4867929 | -0.8324667 | 0.3312164 | -0.7374592 | -0.9757123 | -0.8998109 | 0.4512465 | -0.3715203 | -0.1568569 | 0.1055235 | 0.9956943 | 0.65635 | -0.07733643
F | 980 | B | 0.2888475 | -0.2018217 | 0.110254 | -0.6739471 | -0.7384517 | -0.04986076 | -0.004545551 | 0.06231555 | 1.77936 | -0.3724504 | -0.1053908 | 0.4885124 | 1.040079 | 0.07781043 | -0.1227535
F | 980 | B | 0.2888475 | 1.463208 | 0.110254 | -0.531826 | -0.7384517 | 0.03219549 | 0.8919161 | 0.9504323 | 0.72368 | -0.3986485 | -0.06035792 | 0.525427 | 0.9253285 | 0.455453 | 0.2142208
F | 980 | B | 0.2888475 | -0.4793266 | 2.181218 | -0.7340752 | 0.1529383 | -0.6167948 | 0.9666212 | 1.024442 | 0.1107048 | -0.3642344 | -0.03784148 | 0.1701241 | 1.03611 | 0.8794266 | 0.09163369
F | 980 | B | 0.2888475 | -0.2018217 | 1.42814 | -0.8925949 | 0.3312164 | -0.7631189 | -0.1539558 | -0.08570391 | 0.2469215 | -0.3687299 | -0.03462484 | 0.1931957 | 0.928937 | 0.7044644 | 0.06825278
F | 909 | C | -0.3510182 | 0.6306929 | -0.07801545 | 0.9221817 | 0.3312164 | 0.01133838 | 0.817211 | 0.7284031 | -1.489842 | -0.4144604 | -0.147207 | 0.2208816 | 0.427716 | 1.289803 | 0.7848438
F | 909 | C | -0.3510182 | -1.589346 | 1.239871 | 0.8839184 | 0.6877724 | -0.1986982 | 0.5930955 | 0.5063739 | 1.54098 | -0.4493395 | -0.1665068 | 0.6084848 | 0.8881609 | 0.05446153 | 0.03337755
F | 909 | C | -0.3510182 | -0.7568315 | 0.2985234 | 0.8839184 | 1.044328 | -0.3637084 | -1.722764 | -1.787928 | 0.5534091 | -0.4504247 | -0.1922399 | 0.3500827 | 0.8742682 | 0.4949027 | 0.106758
F | 909 | C | -0.3510182 | -0.7568315 | 0.2985234 | 1.113499 | -0.02533966 | 0.3329181 | 1.638967 | 1.54251 | -1.523896 | -0.4777079 | -0.2437061 | 0.1101379 | 0.7106226 | 1.635006 | 0.6676922
F | 909 | C | -0.3510182 | -0.2018217 | 0.6750623 | 1.168161 | 0.6877724 | -0.08710167 | 0.294275 | 0.210335 | -0.1617287 | -0.3808214 | -0.1665068 | 0.3270111 | 0.6790482 | 0.6951734 | 0.3366957
F | 909 | C | -0.3510182 | -1.589346 | 1.992948 | 0.9221817 | 0.8660504 | -0.2699317 | -0.4527764 | -0.5297623 | 0.7917883 | -0.4507347 | -0.1150407 | 0.4008403 | 0.6509019 | 0.1831599 | 0.07741301
F | 909 | C | -0.3510182 | -1.034336 | -0.2662849 | 0.7472635 | 1.579162 | -0.6146812 | -0.004545551 | -0.08570391 | 0.9620592 | -0.4236065 | -0.08930762 | 0.382383 | 0.5947897 | 0.05798388 | 0.01212868
F | 909 | C | -0.3510182 | -0.2018217 | 0.110254 | 0.9823099 | 0.6877724 | -0.1600686 | -0.004545551 | -0.08570391 | 0.6215174 | -0.3820615 | -0.08287435 | 0.3039395 | 0.5085465 | 0.1367531 | 0.04975199
F | 909 | C | -0.3510182 | 0.353188 | 2.181218 | 1.151762 | -1.80812 | 2.875473 | 1.190737 | 1.098452 | -1.353625 | -0.4237615 | -0.2404894 | -0.02829187 | 0.5857684 | 1.366058 | 0.4384403
F | 909 | C | -0.3510182 | 0.07568315 | 1.42814 | 0.9768437 | 1.222606 | -0.4047991 | -0.07925069 | -0.1597136 | 0.349084 | -0.3831467 | -0.09895752 | 0.2762535 | 0.6155386 | 0.3641468 | 0.1110623
F | 909 | C | -0.3510182 | 0.6306929 | 0.6750623 | 1.080701 | -0.7384517 | 0.9632183 | -0.07925069 | -0.1597136 | 0.3831382 | -0.377876 | -0.08609099 | 0.2624105 | 0.6599232 | 0.38747 | 0.08770056
F | 909 | C | -0.3510182 | -0.2018217 | 0.8633318 | 0.8401888 | 2.113996 | -0.7517381 | -1.125123 | -1.19585 | 0.72368 | -0.3788061 | -0.04427475 | 0.07783759 | 0.5949701 | 0.1656729 | -0.1829467
F | 980 | B | 0.2888475 | -0.2018217 | 0.2985234 | -0.6192851 | -0.2036177 | -0.3795059 | -0.004545551 | 0.06231555 | 0.5534091 | -0.3874872 | -0.1504237 | 0.1747384 | 0.6541496 | 0.298481 | -0.04656141
F | 980 | B | 0.2888475 | 0.353188 | -1.584171 | -0.9581892 | -0.5601737 | -0.3368823 | -1.797469 | -1.713918 | -0.1957829 | -0.436318 | -0.121474 | 0.01323705 | 0.7696216 | 0.8019571 | 0.03644061
F | 980 | B | 0.2888475 | -1.034336 | 0.2985234 | -0.6356837 | 0.6877724 | -0.7953102 | 0.07015959 | 0.1363253 | 0.8939509 | -0.4676317 | -0.1311239 | 0.4700551 | 0.7391298 | 0.2126866 | 0.1052667
F | 980 | B | 0.2888475 | -0.4793266 | -0.8310932 | -0.5099613 | 1.044328 | -0.8704232 | -2.021584 | -1.935947 | 1.030168 | -0.4242265 | -0.08287435 | 0.2347246 | 0.7423774 | 0.1537874 | -0.135558
F | 980 | B | 0.2888475 | 1.740713 | 0.2985234 | -0.810602 | -0.5601737 | -0.256404 | 1.713673 | 1.764539 | -1.489842 | -0.453215 | -0.279089 | -0.01444889 | 0.4524343 | 1.31764 | 0.511848
F | 980 | B | 0.2888475 | 0.353188 | -0.6428238 | -0.6903457 | 0.6877724 | -0.8167711 | 0.294275 | 0.3583545 | -0.2638912 | -0.3834567 | -0.05714128 | 0.0224657 | 0.6438653 | 0.7192761 | 0.07338518
F | 980 | B | 0.2888475 | 1.185703 | 0.4867929 | -0.4880965 | 1.222606 | -0.9183269 | 0.6678007 | 0.7284031 | -1.694167 | -0.4725923 | -0.1858066 | 0.09629488 | 0.1854051 | 1.164241 | 0.7349176
F | 980 | B | 0.2888475 | -0.7568315 | -0.8310932 | -0.8324667 | -0.9167297 | 0.001424397 | 0.4436853 | 0.5063739 | -1.455788 | -0.453525 | -0.2051064 | -0.3605232 | 0.6456696 | 1.509192 | 0.1029026
F | 980 | B | 0.2888475 | -1.311841 | -0.4545543 | -0.6192851 | -0.2036177 | -0.3795059 | 0.294275 | 0.3583545 | -1.489842 | -0.5190979 | -0.1697235 | 0.04092299 | 0.5412034 | 1.417607 | 0.5682776
F | 980 | B | 0.2888475 | -1.311841 | 1.992948 | -0.7996696 | -0.7384517 | -0.122449 | -0.4527764 | -0.3817428 | 0.3831382 | -0.4304273 | -0.1118241 | 0.2577962 | 0.7678174 | 0.4854439 | 0.07876209
F | 980 | B | 0.2888475 | -1.034336 | -1.207632 | -0.4170359 | -2.342954 | 2.93888 | -0.3780712 | -0.3077331 | 1.575034 | -0.4107399 | -0.08287435 | 0.354697 | 0.7430991 | -0.07695669 | -0.181167
F | 980 | B | 0.2888475 | -0.7568315 | 2.181218 | -0.7723386 | 1.579162 | -1.111858 | 0.6678007 | 0.7284031 | 0.07665057 | -0.4704221 | -0.07322445 | 0.211653 | 0.736243 | 0.6176297 | 0.1329466
F | 980 | B | 0.2888475 | 0.07568315 | 0.8633318 | -0.6192851 | 1.222606 | -0.9643145 | 0.5183904 | 0.5803837 | 0.7917883 | -0.5040611 | -0.03784148 | 0.4285262 | 0.8376419 | 0.3458556 | 0.0970897
F | 980 | B | 0.2888475 | -0.4793266 | 3.122565 | -0.8707301 | -0.02533966 | -0.5944978 | 1.489557 | 1.54251 | -1.728221 | -0.4556953 | -0.2340561 | 0.183967 | 0.02987867 | 1.0089 | 0.8569842
F | 980 | B | 0.2888475 | 0.07568315 | -0.4545543 | -0.7340752 | 1.400884 | -1.053581 | 0.4436853 | 0.5063739 | -1.353625 | -0.4572455 | -0.2115397 | -0.0006059213 | 0.8129237 | 1.617476 | 0.4661866
F | 980 | B | 0.2888475 | 0.353188 | -0.6428238 | -0.728609 | -0.02533966 | -0.5280713 | -0.1539558 | -0.08570391 | 0.349084 | -0.4186459 | -0.05392465 | 0.2577962 | 0.7692608 | 0.5042283 | 0.09079823
F | 980 | B | 0.2888475 | 0.07568315 | 0.4867929 | -0.362374 | 0.5094944 | -0.6155755 | -0.228661 | -0.1597136 | 0.7577342 | -0.3877972 | -0.1632902 | 0.183967 | 0.7757561 | 0.3080406 | -0.0990601
F | 980 | B | 0.2888475 | 1.463208 | 2.181218 | 0.009327237 | 1.935718 | -0.9542547 | -1.349238 | -1.26986 | -0.229837 | -0.4325975 | -0.04105811 | 0.1655097 | 0.8549627 | 0.9044709 | 0.1980985
F | 980 | B | 0.2888475 | 2.295722 | -1.395902 | -0.7723386 | -0.02533966 | -0.5485102 | 1.937788 | 1.986568 | -1.523896 | -0.07465989 | -0.2308395 | 0.4377549 | 0.7136899 | 1.638475 | 1.090324
F | 980 | B | 0.2888475 | 0.6306929 | -1.019363 | -0.03440232 | 1.579162 | -0.8704232 | -0.4527764 | -0.3817428 | -0.1276745 | 0.06997235 | -0.02819158 | 0.2485676 | 0.03565227 | 0.05919813 | 0.2900263
F | 980 | B | 0.2888475 | 0.07568315 | 0.110254 | -0.6958119 | -0.02533966 | -0.5127421 | 1.041326 | 1.098452 | -1.489842 | 0.3125763 | -0.2372728 | 0.3039395 | -0.3147333 | 0.4536962 | 0.9612025
F | 1086 | B | -1.63075 | -0.4793266 | 0.4867929 | -0.8160682 | -1.986398 | 1.474176 | 1.863083 | 1.4685 | -1.728221 | 0.2139845 | -0.1632902 | 0.08706623 | -0.2091846 | 0.7311904 | 0.8152692
F | 1086 | B | -1.63075 | -0.4793266 | -1.584171 | -0.952723 | -2.164676 | 1.758533 | 0.6678007 | 0.2843447 | -1.455788 | 0.3014149 | -0.08609099 | 0.08245191 | -0.3390907 | 0.4050289 | 0.6853055
F | 1086 | A | -1.63075 | -0.7568315 | -0.8310932 | -1.023784 | -1.986398 | 1.270298 | 0.5183904 | 0.1363253 | -0.3660538 | 0.3263729 | -0.1053908 | 0.4377549 | -0.1837447 | -0.03605849 | 0.59647
F | 1086 | B | -1.63075 | -1.034336 | -1.96071 | -0.8816625 | -2.164676 | 1.83603 | -1.274533 | -1.639908 | -0.8428123 | 0.2533592 | -0.06679118 | 0.2347246 | -0.4392266 | -0.05208341 | 0.5748717
F | 1086 | B | -1.63075 | -0.7568315 | -0.6428238 | -0.8270005 | -0.9167297 | 0.004777657 | 0.2195699 | -0.1597136 | -0.09362033 | 0.3263729 | -0.07965772 | 0.4377549 | -0.07440705 | -0.06265537 | 0.4890341
F | 1088 | A | 2.208445 | -1.589346 | 0.110254 | -1.931172 | -1.451564 | -0.2678682 | -0.6768918 | -0.1597136 | -2.239034 | 0.2397176 | -0.1021742 | -0.614311 | -0.8339968 | 0.3288286 | 0.1931057
F | 1088 | A | 2.208445 | -0.2018217 | -1.207632 | -1.985834 | -2.342954 | 1.014109 | 0.5183904 | 1.024442 | -0.1957829 | 0.2387875 | -0.1954565 | -0.3328372 | -0.06177729 | -0.001067311 | -0.2499589
F | 1088 | A | 2.208445 | -0.7568315 | -0.2662849 | -1.94757 | -2.521232 | 1.559253 | 1.713673 | 2.208598 | -0.6384872 | 0.2325867 | -0.1858066 | -0.005220245 | -0.2965104 | -0.01126676 | 0.2357567
F | 1088 | A | 2.208445 | -1.866851 | -1.584171 | -1.985834 | -2.342954 | 1.014109 | 0.07015959 | 0.5803837 | -1.455788 | 0.2008079 | -0.1279072 | -0.3697518 | -0.3778821 | 0.361534 | 0.1509757
F | 1088 | A | 2.208445 | -1.589346 | -1.207632 | -1.772652 | -2.521232 | 1.80452 | 0.4436853 | 0.9504323 | -1.455788 | 0.2054585 | -0.2372728 | -0.2959227 | -0.3497358 | 0.3930931 | 0.2369283
F | 1087 | D | -3.87028 | -0.2018217 | -0.6428238 | 1.665584 | -1.273286 | 2.099607 | 0.9666212 | 0.06231555 | -1.796329 | 0.3671428 | -0.2083231 | -0.05597781 | -0.2566364 | 0.7227438 | 0.6928899
F | 1087 | D | -3.87028 | -1.034336 | -0.4545543 | 1.649186 | -1.273286 | 2.08811 | -0.07925069 | -0.9738207 | -1.626058 | 0.4338007 | -0.1053908 | 0.1055235 | -0.2730551 | 0.5887908 | 0.809464
F | 1087 | D | -3.87028 | 0.07568315 | -0.6428238 | 1.818638 | -1.986398 | 4.06021 | 0.1448647 | -0.7517915 | -1.421733 | 0.4232595 | -0.09574089 | 0.1562811 | -0.3753561 | 0.3434889 | 0.7675593
F | 1087 | D | -3.87028 | 0.07568315 | -0.4545543 | 1.780374 | -1.986398 | 4.022654 | -0.3780712 | -1.26986 | -0.8087581 | 0.4982884 | -0.08609099 | 0.07322326 | -0.4081935 | -0.03763828 | 0.4108472
F | 1087 | D | -3.87028 | -0.2018217 | -0.4545543 | 1.71478 | -1.629842 | 2.89417 | 1.265442 | 0.3583545 | -1.081192 | 0.4603089 | -0.1439904 | 0.211653 | -0.5122988 | -0.002294415 | 0.6754397
F | 1087 | D | -3.87028 | -0.2018217 | -1.207632 | 1.67105 | -1.986398 | 3.91535 | 0.5183904 | -0.3817428 | -1.013083 | 0.4841817 | -0.08930762 | 0.2070387 | -0.510675 | -0.0372461 | 0.6422974
F | 1087 | D | -3.87028 | -0.4793266 | -1.584171 | 1.687449 | -2.342954 | 5.52089 | -0.8263021 | -1.713918 | -1.1493 | 0.4307003 | -0.05714128 | 0.03169435 | -0.5135618 | 0.0336316 | 0.5014375
F | 1087 | C | -3.87028 | 0.6306929 | -0.4545543 | 1.496132 | -2.164676 | 4.429218 | -0.07925069 | -0.9738207 | -1.455788 | 0.5257267 | -0.1021742 | 0.01785137 | -0.37698 | 0.3625455 | 0.6331708
F | 980 | B | 0.2888475 | 0.6306929 | 2.369487 | -0.7231428 | 1.579162 | -1.095762 | -0.3033661 | -0.2337234 | -0.8087581 | 0.5134802 | -0.06679118 | 0.1009092 | -0.3959246 | -0.02493145 | 0.4421912
F | 1090 | B | 0.6087803 | 0.6306929 | -1.019363 | -0.531826 | -1.451564 | 0.7886667 | -0.004545551 | 0.1363253 | -0.9449748 | 0.3824896 | -0.07000782 | -0.03752051 | -0.4435568 | -0.002687643 | 0.3346668
F | 1090 | B | 0.6087803 | -0.7568315 | 0.8633318 | -0.4990289 | -2.342954 | 2.838282 | -0.3780712 | -0.2337234 | 0.1788131 | 0.4158186 | -0.1150407 | -0.2220935 | 0.086893 | -0.03951836 | -0.2398751
F | 1090 | B | 0.6087803 | -0.2018217 | 1.051601 | -0.4662317 | -0.2036177 | -0.3043929 | -0.07925069 | 0.06231555 | 0.1447589 | 0.4818564 | -0.06679118 | 0.09168056 | 0.05567946 | -0.05262594 | 0.07956288
F | 1090 | B | 0.6087803 | 0.9081978 | -1.019363 | -0.5044951 | -0.9167297 | 0.20262 | 0.3689801 | 0.5063739 | -0.7406497 | 0.4844918 | -0.04749138 | -0.2128648 | -0.3897901 | -0.05395436 | 0.07601299
F | 1087 | D | -3.87028 | 0.353188 | -0.6428238 | 1.698381 | -1.80812 | 3.36322 | 0.5183904 | -0.3817428 | -1.251462 | 0.4626341 | -0.1246906 | 0.2301103 | -0.4439177 | 0.1668357 | 0.775171
F | 1087 | D | -3.87028 | -0.7568315 | -1.019363 | 1.851435 | -0.9167297 | 1.647875 | -0.07925069 | -0.9738207 | -1.013083 | 0.4350409 | -0.1021742 | -0.2359364 | -0.5070665 | -0.03341651 | 0.1483595
F | 1087 | D | -3.87028 | -0.7568315 | 0.2985234 | 1.550794 | -0.3818957 | 0.8492697 | 2.908955 | 1.986568 | -1.694167 | 0.687566 | -0.1793734 | -0.3051513 | -0.1501856 | 0.7761483 | 0.3739874
F | 1087 | D | -3.87028 | -1.866851 | -0.4545543 | 1.698381 | 1.222606 | -0.1518675 | 0.6678007 | -0.2337234 | -0.4682163 | 0.8686275 | -0.07644109 | 0.1147522 | -0.1832034 | 0.01570341 | 0.3557253
F | 1087 | D | -3.87028 | -1.034336 | -1.019363 | 1.67105 | -0.3818957 | 0.9113933 | -0.3780712 | -1.26986 | -0.7406497 | 0.939936 | -0.1053908 | 0.07783759 | -0.3694021 | -0.03300686 | 0.4305014
F | 1087 | D | -3.87028 | -0.2018217 | 1.239871 | 1.632787 | 0.5094944 | 0.2003845 | 1.041326 | 0.1363253 | 0.04259639 | 0.9213338 | -0.09574089 | 0.5161984 | 0.00912978 | -0.04820093 | 0.5733422
F | 1087 | D | -3.87028 | -0.2018217 | -1.395902 | 1.862367 | -0.3818957 | 1.010226 | 1.190737 | 0.2843447 | 0.4512465 | 0.8983911 | -0.09574089 | 0.5669559 | 0.2160774 | -0.04663459 | 0.4682039
F | 1086 | B | -1.63075 | 0.6306929 | 1.804679 | -0.9636554 | 0.6877724 | -0.9240754 | 0.3689801 | -0.01169418 | -0.3660538 | 0.9696996 | -0.1343405 | 0.5023554 | -0.1896987 | -0.04191906 | 0.7290022
F | 1086 | A | -1.63075 | 0.353188 | -1.395902 | -1.040182 | 1.044328 | -1.063174 | 2.684839 | 2.282607 | -1.626058 | 0.8737431 | -0.2276229 | 0.4423692 | -0.2910976 | 0.5681111 | 1.263119
F | 1086 | B | -1.63075 | -0.2018217 | -0.2662849 | -0.8488653 | -0.2036177 | -0.4921755 | -0.3780712 | -0.7517915 | -1.319571 | 0.9013364 | -0.08609099 | 0.5161984 | -0.4475262 | 0.2023899 | 1.186884
F | 1086 | B | -1.63075 | 0.07568315 | -1.395902 | -0.9909864 | -1.095008 | 0.05954757 | 0.7425058 | 0.3583545 | -1.489842 | 0.8593264 | -0.1311239 | 0.3270111 | -0.3773408 | 0.3831909 | 1.049755
F | 1086 | A | -1.63075 | -0.2018217 | 1.239871 | -1.001919 | -0.7384517 | -0.2392213 | 2.98366 | 2.578646 | -1.081192 | 0.8915703 | -0.1568569 | 0.4885124 | -0.4673729 | 0.04577954 | 1.03211
F | 1086 | B | -1.63075 | 0.07568315 | -1.019363 | -0.810602 | -2.69951 | 4.08346 | 0.3689801 | -0.01169418 | -1.217408 | 0.8804089 | -0.07644109 | 0.2577962 | -0.4729661 | 0.1157117 | 0.8350552
F | 1086 | A | -1.63075 | -1.866851 | -0.6428238 | -1.023784 | 0.5094944 | -0.8860718 | 0.294275 | -0.08570391 | -0.6725414 | 0.8759134 | -0.06679118 | 0.6038705 | -0.3475707 | -0.04573626 | 0.9615858
F | 1086 | B | -1.63075 | 0.07568315 | -0.6428238 | -0.980054 | 0.3312164 | -0.8004421 | 0.6678007 | 0.2843447 | -1.251462 | 0.7852276 | -0.2051064 | 0.4608265 | -0.424973 | 0.1875373 | 1.074215
F | 1092 | C | -2.270615 | -1.589346 | -0.6428238 | 0.676203 | -0.5601737 | 0.5543397 | 0.5930955 | 0.06231555 | -0.5703788 | 0.8027447 | -0.08930762 | 0.5577273 | -0.2876695 | -0.03710323 | 0.8580069
F | 1092 | C | -2.270615 | -0.7568315 | -0.2662849 | 1.020573 | -1.095008 | 1.375814 | 0.1448647 | -0.3817428 | -0.2979454 | 0.8418093 | -0.1279072 | 0.5161984 | -0.1260086 | -0.01316108 | 0.7016109
F | 1092 | C | -2.270615 | -1.589346 | -1.395902 | 0.9823099 | -1.273286 | 1.62057 | 0.4436853 | -0.08570391 | -0.4341621 | 0.8156112 | -0.1279072 | 0.4423692 | -0.205937 | -0.02405319 | 0.6793029
F | 1092 | C | -2.270615 | -0.4793266 | -0.6428238 | 0.9604451 | -1.095008 | 1.336469 | 0.6678007 | 0.1363253 | -1.319571 | 0.7951488 | -0.1407738 | 0.3408541 | -0.4785593 | 0.1681888 | 0.9715383
F | 1088 | A | 2.208445 | -1.589346 | -0.8310932 | -1.789051 | -2.164676 | 0.8464459 | -0.3033661 | 0.210335 | -0.7406497 | 0.7708109 | -0.04749138 | -0.3328372 | -0.4016982 | -0.06618918 | -0.0285555
F | 1088 | A | 2.208445 | -1.311841 | -0.2662849 | -1.958503 | -2.342954 | 1.047642 | 0.294275 | 0.8024128 | -1.455788 | 0.7080284 | -0.3112554 | -0.5220245 | -0.2993972 | 0.4495353 | 0.01746143
F | 1088 | A | 2.208445 | -1.311841 | 1.051601 | -1.838247 | 0.6877724 | -1.267449 | 0.2195699 | 0.7284031 | -1.55795 | 0.9413312 | -0.1021742 | -0.6558399 | -0.3004797 | 0.5131668 | -0.08262217
F | 1090 | B | 0.6087803 | -0.4793266 | 0.2985234 | -0.559157 | 1.044328 | -0.8883073 | -0.5274815 | -0.3817428 | -0.5022705 | 0.9535777 | -0.09895752 | 0.1747384 | -0.2497803 | -0.03350335 | 0.4400809
F | 1090 | B | 0.6087803 | -0.7568315 | -0.8310932 | -0.4115698 | -0.7384517 | 0.1016277 | 2.087198 | 2.208598 | -1.489842 | 0.8540558 | -0.1922399 | 0.04092299 | -0.2501411 | 0.5264365 | 0.7101846
F | 1090 | B | 0.6087803 | -0.4793266 | 1.239871 | -0.4334345 | 1.579162 | -1.000977 | 1.265442 | 1.394491 | -0.5022705 | 0.8497153 | -0.08930762 | 0.1655097 | -0.26241 | -0.04612761 | 0.4204455
F | 1086 | B | -1.63075 | 0.9081978 | 0.6750623 | -0.8488653 | 0.8660504 | -0.9385202 | -0.5274815 | -0.8998109 | -0.9109206 | 0.8453748 | -0.1086074 | 0.2624105 | -0.4625015 | -0.04066003 | 0.6951557
F | 1090 | B | 0.6087803 | -1.311841 | -0.2662849 | -0.3459754 | -0.02533966 | -0.3492308 | 2.83425 | 2.948695 | -0.8087581 | 0.948307 | -0.1568569 | 0.2301103 | -0.3356626 | 0.03748149 | 0.6254608
F | 1090 | B | 0.6087803 | 0.353188 | 0.2985234 | -0.2749149 | -0.3818957 | -0.09387878 | -0.228661 | -0.08570391 | -0.8768665 | 0.9780706 | -0.04427475 | 0.1147522 | -0.3295282 | 0.08028948 | 0.5309206
F | 1090 | B | 0.6087803 | -0.7568315 | -0.8310932 | -0.4061036 | -0.3818957 | -0.1616499 | -0.9757123 | -0.8258012 | -0.7065956 | 1.024421 | -0.04749138 | 0.03630867 | -0.3921357 | -0.07383227 | 0.3798724
F | 1090 | B | 0.6087803 | -0.7568315 | -0.6428238 | -0.4990289 | -1.273286 | 0.5820174 | 0.6678007 | 0.8024128 | -0.6725414 | 1.010469 | -0.09895752 | -0.06059213 | -0.3390907 | -0.03709246 | 0.2607212
F | 1090 | B | 0.6087803 | 0.07568315 | -1.019363 | -0.4990289 | -0.3818957 | -0.2096545 | 2.012493 | 2.134588 | -0.8768665 | 0.9166833 | -0.1279072 | -0.03752051 | -0.3519009 | 0.05693059 | 0.3573371
F | 1090 | B | 0.6087803 | 0.6306929 | -1.207632 | -0.1819896 | -0.5601737 | 0.08637365 | 0.07015959 | 0.210335 | 0.1788131 | 0.9590033 | -0.07965772 | 0.3731543 | 0.07715005 | -0.04855645 | 0.3851732
F | 1090 | B | 0.6087803 | 0.353188 | 0.6750623 | -0.3733064 | 1.222606 | -0.8780878 | 0.07015959 | 0.210335 | -0.1957829 | 0.9004063 | -0.1858066 | 0.1239808 | -0.09154743 | -0.02982144 | 0.2665687
F | 1090 | B | 0.6087803 | 0.07568315 | 1.051601 | -0.4990289 | 0.6877724 | -0.741658 | -0.9757123 | -0.8258012 | -0.3319996 | 1.000703 | -0.09895752 | 0.02708002 | -0.1812187 | -0.05039627 | 0.2255847
F | 1090 | B | 0.6087803 | -0.2018217 | 1.051601 | -0.4443669 | 1.222606 | -0.9029977 | -1.050417 | -0.8998109 | -0.5363247 | 0.9661342 | -0.08930762 | 0.2393389 | -0.2851436 | -0.05177168 | 0.5232015
F | 1090 | B | 0.6087803 | 0.353188 | 0.8633318 | -0.7012781 | 0.3312164 | -0.6814743 | -1.050417 | -0.8998109 | -0.979029 | 0.9828761 | -0.04749138 | -0.1851789 | -0.492452 | -0.03610507 | 0.2404543
F | 1090 | B | 0.6087803 | -0.2018217 | 0.8633318 | -0.2694487 | -1.629842 | 1.271192 | 2.311314 | 2.430627 | -1.489842 | 0.9376108 | -0.2147563 | -0.005220245 | -0.2842415 | 0.4880345 | 0.6640196
F | 1090 | B | 0.6087803 | 0.9081978 | -0.07801545 | -0.5372922 | -0.9167297 | 0.1825004 | -0.8263021 | -0.6777817 | -0.8428123 | 0.9822561 | -0.06679118 | 0.1055235 | -0.4343552 | -0.0470177 | 0.5068401
F | 1090 | B | 0.6087803 | 0.9081978 | 0.2985234 | -0.6903457 | 0.3312164 | -0.6768089 | 0.2195699 | 0.3583545 | -0.9449748 | 0.981481 | -0.04105811 | 0.008622727 | -0.458893 | -0.0188305 | 0.4423713
F | 1090 | B | 0.6087803 | -1.866851 | 0.4867929 | -0.4771641 | 1.222606 | -0.9144946 | -0.6768918 | -0.5297623 | -1.285517 | 0.9655141 | -0.06679118 | -0.09750673 | -0.4460828 | 0.1841412 | 0.4656025
F | 1090 | B | 0.6087803 | -0.4793266 | 0.4867929 | -0.3569078 | 1.044328 | -0.8147839 | -0.1539558 | -0.01169418 | -0.3319996 | 1.041938 | -0.07322445 | 0.1239808 | -0.1989004 | -0.06773422 | 0.3297696
F | 1090 | B | 0.6087803 | 0.6306929 | 0.110254 | -0.3678402 | 0.3312164 | -0.5391794 | -0.004545551 | 0.1363253 | -0.5363247 | 0.9438115 | -0.05070801 | 0.2531819 | -0.3048099 | -0.07150595 | 0.535668
F | 1090 | B | 0.6087803 | 0.9081978 | 0.8633318 | -0.4061036 | 0.5094944 | -0.6334595 | -0.1539558 | -0.01169418 | -0.09362033 | 0.9706297 | -0.07965772 | 0.3316254 | -0.06484452 | -0.05352181 | 0.4456061
F | 1090 | B | 0.6087803 | 1.185703 | 1.42814 | -0.5263598 | 1.044328 | -0.8763846 | 1.937788 | 2.060578 | -1.728221 | 0.8740532 | -0.2211896 | -0.08366375 | -0.2136952 | 0.7259506 | 0.6778765
F | 1088 | A | 2.208445 | -1.311841 | -0.6428238 | -1.980368 | 1.044328 | -1.404958 | -0.1539558 | 0.3583545 | 0.1107048 | 0.5314623 | -0.1858066 | -0.5266389 | 0.1529286 | 0.05420388 | -0.5072994
F | 1088 | A | 2.208445 | -0.2018217 | -0.2662849 | -1.936638 | -0.3818957 | -0.9523134 | 0.1448647 | 0.6543934 | -1.455788 | 0.8340584 | -0.08930762 | -0.4897243 | -0.3695825 | 0.3708399 | 0.06620034
F | 1090 | B | 0.6087803 | 0.07568315 | 0.8633318 | -0.4935627 | 0.8660504 | -0.8043898 | -0.5274815 | -0.3817428 | -0.4682163 | 0.9585382 | -0.08287435 | 0.1562811 | -0.236068 | -0.03693411 | 0.4077652
F | 1090 | B | 0.6087803 | -1.589346 | -0.6428238 | -0.6083528 | -0.5601737 | -0.146119 | -0.7515969 | -0.603772 | -0.1276745 | 0.9355955 | -0.1407738 | 0.1793527 | -0.07512875 | -0.04700654 | 0.3012183
F | 1090 | B | 0.6087803 | -0.2018217 | 0.2985234 | -0.3787726 | -0.5601737 | -0.02093067 | 0.294275 | 0.4323642 | -0.02551197 | 0.9541977 | -0.1954565 | 0.2485676 | 0.02067699 | -0.004825594 | 0.3354086
F | 1090 | B | 0.6087803 | -0.4793266 | -0.4545543 | -0.4990289 | -0.2036177 | -0.3204886 | -0.9010072 | -0.7517915 | -1.183354 | 0.3141264 | -0.1729401 | -0.1251927 | -0.4392266 | 0.133052 | 0.3285235
F | 1090 | B | 0.6087803 | -1.034336 | 0.8633318 | -0.3951712 | -1.451564 | 0.8918439 | 0.1448647 | 0.2843447 | -1.081192 | 0.3948911 | -0.06035792 | 0.05015164 | -0.5088707 | 0.001373879 | 0.4891459
F | 1090 | B | 0.6087803 | -1.034336 | -0.4545543 | -0.3459754 | 1.044328 | -0.8108097 | -0.004545551 | 0.1363253 | -0.4682163 | 0.3530361 | -0.08930762 | 0.008622727 | -0.242022 | -0.04286257 | 0.1978675
F | 1090 | B | 0.6087803 | -1.034336 | 0.6750623 | -0.4716979 | 0.5094944 | -0.6602856 | -1.349238 | -1.19585 | -1.455788 | 0.2860681 | -0.1150407 | -0.102121 | -0.3704847 | 0.3698284 | 0.4693797
F | 1090 | B | 0.6087803 | -1.034336 | -0.2662849 | -0.4006374 | 0.6877724 | -0.7030285 | 0.6678007 | 0.8024128 | 0.04259639 | 0.3570666 | -0.09574089 | 0.1009092 | 0.02879612 | -0.02969106 | 0.1116654
F | 1090 | B | 0.6087803 | -0.7568315 | 0.110254 | -0.3569078 | 0.8660504 | -0.7528012 | 1.041326 | 1.172461 | -1.353625 | 0.2417328 | -0.2630059 | -0.1759502 | -0.2678228 | 0.4212912 | 0.3355096
F | 1090 | B | 0.6087803 | -1.311841 | 1.239871 | -0.6083528 | 1.044328 | -0.9061913 | -2.2457 | -2.083967 | -0.4682163 | 0.3288532 | -0.1311239 | -0.08827808 | -0.2452696 | -0.04609627 | 0.09563812
F | 1090 | B | 0.6087803 | -1.589346 | -0.07801545 | -0.4716979 | -0.7384517 | 0.06691159 | -0.004545551 | 0.1363253 | -1.047137 | 0.3376893 | -0.08287435 | -0.02829187 | -0.5045405 | -0.01244006 | 0.3822986
F | 1090 | B | 0.6087803 | -1.034336 | -0.8310932 | -0.4662317 | -0.9167297 | 0.2260928 | 1.713673 | 1.838549 | -0.7065956 | 0.2733566 | -0.1697235 | -0.2220935 | -0.1489226 | 0.1750631 | 0.03567861
F | 1090 | B | 0.6087803 | -0.4793266 | 0.6750623 | -0.3459754 | 0.8660504 | -0.7486741 | 0.4436853 | 0.5803837 | -0.7747039 | 0.3812494 | -0.1504237 | 0.01785137 | -0.3704847 | -0.01642237 | 0.3265812
F | 1090 | B | 0.6087803 | -1.311841 | 1.42814 | -0.5154275 | 0.8660504 | -0.812644 | 0.3689801 | 0.5063739 | -0.8087581 | 0.3428049 | -0.04105811 | -0.1759502 | -0.4108999 | -0.04044126 | 0.1282307
F | 1090 | B | 0.6087803 | -1.034336 | -0.2662849 | -0.5372922 | 1.222606 | -0.9355723 | 0.2195699 | 0.3583545 | -0.6384872 | 0.3211023 | -0.07965772 | 0.08706623 | -0.3279043 | -0.04314124 | 0.3410161
F | 1090 | B | 0.6087803 | -0.7568315 | -0.8310932 | -0.3569078 | 1.044328 | -0.8147839 | 0.1448647 | 0.2843447 | -0.7747039 | 0.3300933 | -0.07644109 | -0.03290619 | -0.4098173 | -0.05699601 | 0.2674825
F | 1090 | B | 0.6087803 | -0.4793266 | 1.804679 | -0.5646232 | -0.9167297 | 0.1657341 | 1.340147 | 1.4685 | -1.353625 | 0.1380255 | -0.2565726 | -0.1390356 | -0.3739127 | 0.3038693 | 0.3678372
F | 1090 | B | 0.6087803 | -0.7568315 | 0.6750623 | -0.3733064 | 0.3312164 | -0.5415121 | 0.817211 | 0.9504323 | -0.1617287 | 0.2172399 | -0.1311239 | 0.3177824 | -0.07440705 | -0.029852 | 0.3851155
F | 1090 | B | 0.6087803 | -0.7568315 | 1.61641 | -0.3077121 | -1.095008 | 0.5066489 | -1.050417 | -0.8998109 | -0.3660538 | 0.2277812 | -0.1729401 | 0.04092299 | -0.1658826 | -0.01847676 | 0.182587
F | 1090 | B | 0.6087803 | -1.311841 | -1.395902 | -0.4170359 | -1.451564 | 0.8753356 | 0.3689801 | 0.5063739 | -0.604433 | 0.2482436 | -0.07965772 | 0.03630867 | -0.3015623 | -0.03381524 | 0.267833
F | 1090 | B | 0.6087803 | -0.7568315 | 1.42814 | -0.3569078 | 0.8660504 | -0.7528012 | -0.3780712 | -0.2337234 | -0.5703788 | 0.2173949 | -0.07000782 | -0.05136349 | -0.2874891 | -0.03692148 | 0.1608163
F | 1090 | B | 0.6087803 | -1.311841 | 1.051601 | -0.5646232 | 0.8660504 | -0.8312159 | 0.5930955 | 0.7284031 | -0.8428123 | 0.1888715 | -0.09574089 | -0.04213484 | -0.4110803 | -0.02281491 | 0.2709985
F | 1090 | B | 0.6087803 | -1.311841 | 0.4867929 | -0.4443669 | -1.80812 | 1.451252 | 2.161903 | 2.282607 | -1.455788 | 0.1324448 | -0.18259 | -0.2220935 | -0.3445034 | 0.3989598 | 0.315578
F | 1090 | B | 0.6087803 | -0.4793266 | 0.4867929 | -0.2913135 | 1.75744 | -1.001958 | 0.817211 | 0.9504323 | -0.05956615 | 0.2132094 | -0.06035792 | 0.07783759 | -0.05636454 | -0.06170595 | 0.1109459
F | 1090 | B | 0.6087803 | -0.2018217 | 1.051601 | -0.4662317 | 0.5094944 | -0.6580501 | 0.1448647 | 0.2843447 | 0.2128673 | 0.1814306 | -0.06357455 | 0.0224657 | 0.1024096 | -0.04101391 | -0.03467926
F | 1090 | B | 0.6087803 | 0.07568315 | 0.4867929 | -0.4552993 | 1.579162 | -1.00813 | 0.294275 | 0.4323642 | 0.00854221 | 0.1744548 | -0.1118241 | 0.03630867 | 0.006784253 | -0.03426239 | 0.04403975
F | 1090 | B | 0.6087803 | -0.7568315 | -0.4545543 | -0.4443669 | -0.3818957 | -0.1814165 | 1.340147 | 1.4685 | -1.387679 | 0.1729046 | -0.2597892 | -0.2082505 | -0.4112607 | 0.2828805 | 0.3064097
F | 1090 | B | 0.6087803 | -0.4793266 | 1.42814 | -0.4334345 | 1.579162 | -1.000977 | -0.9757123 | -0.8258012 | -0.7747039 | 0.2575447 | -0.09895752 | -0.1759502 | -0.3946616 | -0.04136213 | 0.1080834
F | 1090 | B | 0.6087803 | 0.07568315 | 0.8633318 | -0.5154275 | 0.8660504 | -0.812644 | 0.07015959 | 0.210335 | -0.4682163 | 0.2313466 | -0.1600736 | -0.2174791 | -0.220371 | -0.02130454 | -0.04593167
F | 1090 | B | 0.6087803 | -0.7568315 | 0.110254 | -0.4662317 | 0.1529383 | -0.4972968 | 0.9666212 | 1.098452 | -0.5022705 | 0.2279362 | -0.1150407 | 0.004008403 | -0.2389548 | -0.02268255 | 0.1942501
F | 1087 | D | -3.87028 | -1.311841 | 1.804679 | 1.742111 | 1.044328 | -0.05173098 | 0.3689801 | -0.5297623 | -1.626058 | 0.2747518 | -0.279089 | -0.09750673 | -0.2418416 | 0.6245668 | 0.5514715
F | 1087 | D | -3.87028 | -1.034336 | 1.239871 | 2.097414 | -0.7384517 | 1.550236 | -0.6768918 | -1.565898 | -0.7747039 | 0.3379993 | -0.1311239 | 0.1747384 | -0.3789646 | -0.02516989 | 0.4903642
F | 1087 | D | -3.87028 | -1.311841 | -0.4545543 | 1.594524 | -0.7384517 | 1.259883 | -0.6021866 | -1.491889 | -0.7065956 | 0.335519 | -0.1375571 | 0.183967 | -0.3436013 | -0.02416397 | 0.4719803
F | 1090 | B | 0.6087803 | -1.034336 | 2.369487 | -0.4990289 | 1.400884 | -0.9740274 | -0.07925069 | 0.06231555 | -0.8087581 | 0.310406 | -0.1439904 | -0.2359364 | -0.392677 | -0.02156788 | 0.06097819
F | 1087 | D | -3.87028 | -0.4793266 | 1.804679 | 1.769442 | 0.3312164 | 0.3729073 | -0.1539558 | -1.04783 | -0.1276745 | 0.302035 | -0.1182573 | 0.1470524 | -0.07061812 | -0.04268225 | 0.2109514
F | 1087 | D | -3.87028 | -1.034336 | 0.4867929 | 1.698381 | 0.5094944 | 0.2272106 | -0.3033661 | -1.19585 | -0.09362033 | 0.2924239 | -0.1343405 | 0.183967 | -0.05311688 | -0.04232029 | 0.2346003
F | 1087 | D | -3.87028 | -1.311841 | 1.051601 | 1.594524 | 1.044328 | -0.1053831 | -0.6768918 | -1.565898 | -0.7065956 | 0.2781622 | -0.121474 | 0.08706623 | -0.3513596 | -0.03210351 | 0.3636747
F | 1087 | B | -3.87028 | -0.7568315 | -0.4545543 | -0.5208936 | 0.8660504 | -0.8147075 | -0.3780712 | -1.26986 | -0.4001079 | 0.2358421 | -0.05392465 | -0.1897932 | -0.2232578 | -0.05815693 | -0.04012945
F | 1087 | D | -3.87028 | -0.7568315 | 0.8633318 | 1.665584 | 0.3312164 | 0.3285859 | 0.07015959 | -0.8258012 | 0.1107048 | 0.3178469 | -0.07644109 | 0.2947108 | 0.04124545 | -0.05015012 | 0.2731791
F | 1090 | B | 0.6087803 | -0.4793266 | 0.8633318 | -0.4170359 | 1.222606 | -0.893417 | -0.9010072 | -0.7517915 | 0.1788131 | 0.2660707 | -0.01854167 | -0.02367754 | 0.0473799 | -0.07617282 | -0.06104853
F | 1095 | C | -0.670951 | -1.589346 | 1.42814 | 1.332146 | 1.400884 | -0.3542524 | 0.9666212 | 0.8024128 | -1.421733 | 0.2863781 | -0.1568569 | 0.01785137 | -0.3977289 | 0.318512 | 0.5929734
F | 1095 | C | -0.670951 | -1.034336 | 0.4867929 | 1.222822 | 0.5094944 | 0.03272149 | -1.050417 | -1.19585 | -0.6725414 | 0.2809525 | -0.1439904 | 0.09168056 | -0.2965104 | 0.00631047 | 0.3553981
F | 1095 | C | -0.670951 | -0.7568315 | 1.239871 | 1.157228 | 1.222606 | -0.3415662 | -0.6021866 | -0.7517915 | 0.1447589 | 0.2625053 | -0.07644109 | 0.2070387 | 0.04864288 | -0.05917701 | 0.1716726
F | 1087 | D | -3.87028 | -0.2018217 | 0.110254 | 1.583591 | 1.222606 | -0.1921066 | 0.3689801 | -0.5297623 | -0.09362033 | 0.2553744 | -0.05392465 | 0.2162673 | -0.07278322 | -0.06110439 | 0.2631286
F | 1088 | A | 2.208445 | -0.7568315 | 0.110254 | -1.892909 | 1.044328 | -1.373164 | -0.5274815 | -0.01169418 | -0.5703788 | 0.2817276 | -0.1246906 | -0.5127959 | -0.2871283 | -0.03655797 | -0.314748
F | 1088 | A | 2.208445 | -1.589346 | 0.4867929 | -1.892909 | 0.3312164 | -1.190003 | -0.6021866 | -0.08570391 | -0.1617287 | 0.2494837 | -0.1150407 | -0.3697518 | -0.07242237 | -0.02794221 | -0.2962471
F | 1087 | D | -3.87028 | -0.2018217 | 2.181218 | 1.605456 | -1.095008 | 1.758533 | -0.004545551 | -0.8998109 | -0.979029 | 0.3417197 | -0.05070801 | 0.1332095 | -0.500932 | -0.0450677 | 0.5317667
F | 980 | B | 0.2888475 | -0.2018217 | -0.07801545 | -0.5099613 | 1.75744 | -1.071186 | -0.3780712 | -0.3077331 | 0.04259639 | -0.0974476 | -0.147207 | 0.8622727 | 0.0387195 | -0.02035121 | 0.8057949
F | 909 | C | -0.3510182 | -0.4793266 | 0.4867929 | 0.900317 | 0.8660504 | -0.2781859 | -0.07925069 | -0.1597136 | -1.387679 | -0.09419222 | -0.1311239 | 0.4285262 | -0.4069305 | 0.2876939 | 1.006539
F | 909 | C | -0.3510182 | -0.7568315 | 2.181218 | 0.8839184 | 1.75744 | -0.6298538 | -1.125123 | -1.19585 | 0.72368 | -0.1290714 | -0.09574089 | 0.8115151 | 0.355546 | -0.04434254 | 0.4961112
F | 1092 | C | -2.270615 | -0.7568315 | -0.4545543 | 0.7308649 | 0.5094944 | -0.1684741 | -0.07925069 | -0.603772 | -0.5703788 | -0.3659396 | -0.07000782 | 0.2531819 | -0.2934431 | -0.04291941 | 0.4203727
F | 1092 | C | -2.270615 | -1.589346 | 0.110254 | 1.026039 | -1.80812 | 2.763291 | -0.004545551 | -0.5297623 | -0.8087581 | -0.3721403 | -0.1246906 | 0.2070387 | -0.374454 | -0.002694508 | 0.4681495
F | 1092 | C | -2.270615 | -1.311841 | -0.4545543 | 0.9331141 | -0.2036177 | 0.3823547 | 0.4436853 | -0.08570391 | -1.183354 | -0.4583306 | -0.09574089 | 0.2716392 | -0.4460828 | 0.1256229 | 0.6917613
F | 1092 | C | -2.270615 | -0.4793266 | 0.6750623 | 1.047904 | -0.3818957 | 0.5894803 | 1.041326 | 0.5063739 | -0.5022705 | -0.3504378 | -0.03784148 | 0.4792838 | -0.2827981 | -0.06650677 | 0.6250202
F | 1092 | C | -2.270615 | -0.7568315 | -0.2662849 | 0.845655 | 1.044328 | -0.3776182 | -0.07925069 | -0.603772 | 0.5874633 | -0.4480994 | -0.06357455 | 0.511584 | 0.2869845 | -0.04442986 | 0.2418208
F | 1086 | B | -1.63075 | -0.4793266 | 1.051601 | -0.8270005 | 0.6877724 | -0.8704232 | 0.2195699 | -0.1597136 | -0.09362033 | -0.4454641 | -0.09574089 | 0.3085538 | -0.04932796 | -0.03870134 | 0.287699
F | 1086 | B | -1.63075 | -0.7568315 | 1.239871 | -0.8925949 | 1.400884 | -1.107233 | 2.535429 | 2.134588 | -1.796329 | -0.4725923 | -0.2372728 | -0.1067354 | -0.4101782 | 0.5427596 | 0.5450253
F | 1086 | B | -1.63075 | 0.07568315 | 0.110254 | -0.9417906 | 1.222606 | -1.077367 | 0.7425058 | 0.3583545 | -0.604433 | -0.4400384 | -0.07644109 | 0.2624105 | -0.3232133 | -0.05571143 | 0.4360309
F | 1087 | D | -3.87028 | -0.4793266 | -0.07801545 | 1.687449 | 0.5094944 | 0.2227396 | 0.07015959 | -0.8258012 | 0.5534091 | -0.461586 | -0.1311239 | 0.3362397 | 0.28933 | -0.02706391 | 0.09323017
F | 1087 | D | -3.87028 | -1.589346 | 1.61641 | 1.698381 | 1.044328 | -0.06762792 | 0.5930955 | -0.3077331 | 0.6215174 | -0.4510447 | -0.1086074 | 0.3916116 | 0.3246933 | -0.02617979 | 0.1224735
F | 1087 | D | -3.87028 | 0.07568315 | 0.8633318 | 1.616388 | -0.9167297 | 1.503685 | 1.190737 | 0.2843447 | -1.353625 | -0.4439139 | -0.2404894 | -0.04213484 | -0.456367 | 0.2126078 | 0.420896
F | 1087 | D | -3.87028 | -0.4793266 | -0.2662849 | 1.534396 | 0.5094944 | 0.1601454 | -0.07925069 | -0.9738207 | -0.6384872 | -0.4203511 | -0.1279072 | 0.1285952 | -0.3102227 | -0.02518895 | 0.3137241
F | 1087 | D | -3.87028 | -0.7568315 | -0.2662849 | 1.769442 | 1.044328 | -0.0417954 | 0.6678007 | -0.2337234 | -0.1276745 | -0.4175608 | -0.08287435 | 0.1747384 | -0.06953557 | -0.04164442 | 0.1724599
F | 1087 | D | -3.87028 | -0.2018217 | 0.2985234 | 1.589057 | 0.6877724 | 0.07814699 | 0.817211 | -0.08570391 | -0.2979454 | -0.4842187 | -0.07644109 | 0.2162673 | -0.1530724 | -0.03959824 | 0.2679783
F | 1087 | D | -3.87028 | -0.7568315 | -1.019363 | 1.660118 | 1.222606 | -0.1652805 | 1.116032 | 0.210335 | -1.932546 | -0.5683937 | -0.2951722 | -0.03752051 | -0.4228079 | 0.620293 | 0.6847433
F | 1086 | B | -1.63075 | -1.034336 | 1.992948 | -0.8652639 | 0.6877724 | -0.8854458 | 2.311314 | 1.912559 | 0.2469215 | -0.5266938 | -0.1729401 | 0.1285952 | 0.1043942 | -0.05496201 | -0.005955213
F | 1088 | A | 2.208445 | -1.589346 | -0.8310932 | -1.974901 | -0.02533966 | -1.110581 | 2.311314 | 2.800676 | -0.6384872 | -0.6220301 | -0.1665068 | -0.0006059213 | -0.3315128 | -0.04680497 | 0.1620225
F | 1088 | A | 2.208445 | -1.311841 | -1.395902 | -1.963969 | 0.3312164 | -1.220329 | -0.6768918 | -0.1597136 | -0.6384872 | -0.6164495 | -0.05392465 | -0.2267078 | -0.3127486 | -0.02775356 | -0.06918195
F | 1087 | D | -3.87028 | -1.311841 | -0.8310932 | 1.676517 | -1.629842 | 2.862873 | 1.713673 | 0.8024128 | -0.6725414 | -0.6939587 | -0.09574089 | 0.2208816 | -0.2795504 | 0.02359808 | 0.3953745
F | 1087 | D | -3.87028 | -0.4793266 | -0.4545543 | 1.578125 | -0.9167297 | 1.480212 | 1.265442 | 0.3583545 | -0.4001079 | -0.6691557 | -0.09895752 | 0.2301103 | -0.1878944 | -0.0232153 | 0.3019652
F | 1087 | D | -3.87028 | -0.7568315 | 0.4867929 | 1.900631 | -0.3818957 | 1.029993 | -0.1539558 | -1.04783 | -0.3319996 | -0.6840375 | -0.1986732 | 0.2577962 | -0.1270912 | 0.002679107 | 0.3025608
F | 1087 | C | -3.87028 | -1.034336 | -1.019363 | 1.496132 | 0.6877724 | 0.04166352 | -0.4527764 | -1.343869 | 0.00854221 | -0.6925635 | -0.1568569 | 0.2947108 | -0.1048989 | -0.1397631 | 0.214839
F | 1087 | D | -3.87028 | 0.07568315 | 0.6750623 | 1.676517 | 0.6877724 | 0.1124844 | -0.07925069 | -0.9738207 | -0.09362033 | -0.6369119 | -0.02497494 | 0.382383 | -0.1474792 | -0.1324495 | 0.3406327
F | 1087 | D | -3.87028 | -0.7568315 | 0.4867929 | 1.698381 | -0.2036177 | 0.7579199 | -0.004545551 | -0.8998109 | -0.05956615 | -0.6406323 | -0.1311239 | 0.382383 | -0.1886161 | -0.1875586 | 0.3278367
F | 1092 | C | -2.270615 | 0.353188 | 1.42814 | 1.020573 | 1.579162 | -0.525261 | -1.349238 | -1.861937 | -0.4001079 | -0.6685357 | -0.1890233 | 0.3777686 | -0.1842859 | -0.01964983 | 0.449071
F | 1092 | C | -2.270615 | 0.07568315 | 0.2985234 | 0.818324 | -1.095008 | 1.243472 | 2.012493 | 1.4685 | -0.979029 | -0.7210869 | -0.121474 | 0.05938029 | -0.4069305 | 0.05428403 | 0.3471438
F | 1092 | C | -2.270615 | -0.2018217 | 2.181218 | 0.7855269 | -0.2036177 | 0.3099243 | 0.294275 | -0.2337234 | -0.604433 | -0.6609398 | -0.121474 | 0.3408541 | -0.2993972 | -0.03162562 | 0.4940649
F | 1088 | A | 2.208445 | -1.034336 | -1.019363 | -1.838247 | -1.629842 | -0.01198864 | -0.3033661 | 0.210335 | -0.1276745 | -0.7144211 | -0.1150407 | -0.3559089 | -0.1124767 | -0.0828117 | -0.3668171
F | 1088 | A | 2.208445 | -1.589346 | 0.2985234 | -1.963969 | 0.3312164 | -1.220329 | -0.8263021 | -0.3077331 | -0.8768665 | -0.7748783 | -0.1246906 | -0.6789115 | -0.450413 | -0.0459239 | -0.4735729
F | 1087 | D | -3.87028 | -1.311841 | 1.804679 | 1.654652 | -0.02533966 | 0.5858497 | -2.918046 | -3.78619 | -1.217408 | -0.7432546 | -0.09574089 | 0.2577962 | -0.4606972 | 0.1290619 | 0.661783
F | 1087 | D | -3.87028 | -0.7568315 | -0.6428238 | 1.665584 | -1.986398 | 3.909984 | 0.5930955 | -0.3077331 | -0.1276745 | -0.7114758 | -0.1858066 | 0.5438843 | -0.2248816 | -0.1905731 | 0.5017469
F | 1092 | C | -2.270615 | -0.4793266 | 0.2985234 | 1.168161 | -0.7384517 | 1.013714 | -0.004545551 | -0.5297623 | 0.4171924 | -0.8114627 | -0.08930762 | -1.177259 | -0.2095455 | -0.416288 | -1.269322
F | 1092 | C | -2.270615 | -1.034336 | -0.4545543 | 0.8784522 | -1.629842 | 2.210105 | 1.489557 | 0.9504323 | -1.251462 | -0.7750334 | -0.253356 | 0.01785137 | -0.3197852 | 0.3024807 | 0.4105675
F | 1087 | D | -3.87028 | -1.311841 | -0.07801545 | 1.742111 | -1.451564 | 2.505536 | 2.087198 | 1.172461 | -0.6384872 | -0.805417 | -0.1954565 | 0.02708002 | -0.3634481 | -0.07922901 | 0.1733799
F | 1088 | A | 2.208445 | -0.4793266 | -0.4545543 | -1.892909 | -0.7384517 | -0.7536509 | -1.199828 | -0.6777817 | -0.2979454 | -0.7778237 | -0.09252426 | -0.4297381 | -0.3544268 | -0.2362907 | -0.3938151
F | 1092 | C | -2.270615 | -1.866851 | -0.4545543 | 0.7472635 | -1.273286 | 1.455781 | 0.6678007 | 0.1363253 | -0.4682163 | -0.6606297 | -0.1568569 | 0.1009092 | -0.1981787 | 0.0007924384 | 0.1988278
F | 1097 | D | -0.670951 | -1.034336 | -0.07801545 | 2.190339 | -0.5601737 | 1.379987 | -0.4527764 | -0.603772 | 0.4853007 | -0.5842056 | -0.09252426 | 0.2577962 | 0.243502 | -0.03736352 | 0.03271991
F | 1097 | D | -0.670951 | -1.034336 | 0.4867929 | 1.98809 | 0.1529383 | 0.597695 | 0.7425058 | 0.5803837 | 0.3831382 | -0.595832 | -0.1375571 | 0.5023554 | 0.2137319 | -0.01769635 | 0.2883229
F | 1097 | D | -0.670951 | -1.311841 | -0.2662849 | 1.791307 | -1.629842 | 2.956764 | 1.340147 | 1.172461 | -1.660113 | -0.738294 | -0.1922399 | 0.01785137 | -0.2535692 | 0.6337563 | 0.5987095
F | 1097 | D | -0.670951 | -1.589346 | -1.019363 | 2.097414 | -0.5601737 | 1.329315 | 0.294275 | 0.1363253 | 0.5534091 | -0.7265126 | -0.1439904 | 0.5577273 | 0.2886083 | -0.02770792 | 0.268372
F | 909 | C | -0.3510182 | -0.7568315 | 0.2985234 | 1.44147 | -1.095008 | 1.651228 | -0.3780712 | -0.4557525 | 0.4853007 | -0.7330233 | -0.07644109 | 0.6684711 | 0.2249182 | -0.05406223 | 0.3908361
F | 1097 | D | -0.670951 | -1.034336 | -1.207632 | 2.081015 | 0.1529383 | 0.6391535 | 0.5930955 | 0.4323642 | 0.4512465 | -0.7768936 | -0.1021742 | 0.6500138 | 0.2041693 | -0.05737215 | 0.3817217
F | 1097 | D | -0.670951 | -1.034336 | -1.207632 | 2.195805 | -1.273286 | 2.47134 | 0.07015959 | -0.08570391 | 0.7917883 | -0.8040218 | -0.1086074 | 0.71 | 0.4022761 | -0.03345339 | 0.3163586
F | 1097 | D | -0.670951 | -0.7568315 | -0.6428238 | 1.98809 | -0.9167297 | 1.731707 | 0.8919161 | 0.7284031 | 0.04259639 | -0.7231022 | -0.07322445 | 0.682314 | 0.003897452 | -0.05312558 | 0.5672525
F | 1097 | D | -0.670951 | -1.311841 | 0.2985234 | 1.884232 | -0.9167297 | 1.667995 | -0.3780712 | -0.5297623 | -0.3319996 | -0.7784438 | -0.1279072 | 0.5438843 | -0.1714758 | -0.0408427 | 0.5753211
F | 1097 | D | -0.670951 | -1.589346 | -1.584171 | 2.053684 | -0.9167297 | 1.771946 | 0.9666212 | 0.8024128 | 0.04259639 | -0.7514705 | -0.06679118 | 0.6315565 | 0.02266166 | -0.03546478 | 0.5162707
F | 1097 | D | -0.670951 | -0.7568315 | 1.42814 | 2.048218 | -1.451564 | 2.736653 | 0.5183904 | 0.3583545 | 0.07665057 | -0.1658108 | -0.1311239 | 0.6177135 | 0.05477733 | -0.02143062 | 0.5499353
F | 1097 | D | -0.670951 | -1.311841 | 0.2985234 | 2.091947 | -0.3818957 | 1.128826 | 0.9666212 | 0.8024128 | -0.1276745 | -0.2089059 | -0.07322445 | 0.5946419 | -0.06664877 | -0.03887687 | 0.6027014
F | 1097 | D | -0.670951 | -1.311841 | -0.07801545 | 2.097414 | -0.5601737 | 1.329315 | 0.5930955 | 0.4323642 | 0.2469215 | -0.1729416 | -0.1665068 | 0.6177135 | 0.1370512 | -0.02488407 | 0.4853042
F | 1097 | D | -0.670951 | -1.589346 | -0.2662849 | 2.152076 | -0.5601737 | 1.359122 | -0.7515969 | -0.8998109 | -0.3319996 | -0.1783672 | -0.09252426 | 0.1378238 | -0.1783319 | -0.04756558 | 0.2309464
F | 1097 | D | -0.670951 | -1.311841 | -0.6428238 | 2.326994 | -1.986398 | 4.559175 | 0.1448647 | -0.01169418 | 0.72368 | -0.1493788 | -0.1665068 | 0.5623416 | 0.4006523 | -0.004776719 | 0.2704902
F | 1097 | D | -0.670951 | -1.311841 | -0.8310932 | 1.906097 | -0.3818957 | 1.032817 | 0.294275 | 0.1363253 | -0.4682163 | -0.2306085 | -0.08609099 | 0.6177135 | -0.2349854 | -0.03585621 | 0.7640554
F | 1097 | D | -0.670951 | -1.311841 | -1.395902 | 2.031819 | -1.629842 | 3.153489 | 0.07015959 | -0.08570391 | 0.4853007 | -0.1419379 | -0.07000782 | 0.9222589 | 0.2440433 | -0.03687715 | 0.6825989
F | 1097 | D | -0.670951 | 0.07568315 | 0.4867929 | 2.184873 | -0.02533966 | 0.8336716 | 1.788378 | 1.61652 | -1.796329 | -0.2220825 | -0.2726558 | 0.4423692 | -0.3264609 | 0.6408944 | 1.227805
F | 1097 | D | -0.670951 | 0.07568315 | 0.8633318 | 2.042752 | -0.5601737 | 1.299509 | 0.2195699 | 0.06231555 | -0.3319996 | -0.1199253 | -0.1536403 | 0.6592424 | -0.1435099 | -0.01342042 | 0.7598305
F | 1097 | D | -0.670951 | -0.4793266 | -1.207632 | 1.982624 | -0.02533966 | 0.7391416 | 1.116032 | 0.9504323 | -1.55795 | -0.2002249 | -0.1986732 | 0.4054546 | -0.3129291 | 0.4990235 | 1.056252
F | 1097 | D | -0.670951 | 0.353188 | -1.395902 | 2.190339 | 0.6877724 | 0.3142165 | 0.7425058 | 0.5803837 | -0.229837 | -0.1622453 | -0.1504237 | 0.8299724 | -0.09623849 | -0.01772099 | 0.8818539
F | 1097 | D | -0.670951 | -0.7568315 | -1.019363 | 1.955293 | 0.8660504 | 0.1200782 | 0.817211 | 0.6543934 | -0.05956615 | -0.1205454 | -0.121474 | 0.7746005 | -0.03290927 | -0.03938557 | 0.7602937
F | 1097 | D | -0.670951 | -0.2018217 | -0.6428238 | 1.999022 | -0.5601737 | 1.275663 | -0.8263021 | -0.9738207 | -0.3660538 | -0.109074 | -0.1375571 | 0.3408541 | -0.18176 | -0.03410496 | 0.4545097
F | 1097 | D | -0.670951 | 0.6306929 | -0.6428238 | 1.878766 | 0.1529383 | 0.5489203 | -0.7515969 | -0.8998109 | -0.3319996 | -0.1310866 | -0.1086074 | 0.5161984 | -0.1669651 | -0.03641975 | 0.6150698
F | 1105 | D | -2.590548 | 1.185703 | -1.77244 | 2.255933 | -0.2036177 | 1.031546 | -0.1539558 | -0.7517915 | -0.1617287 | -0.1357372 | -0.05392465 | 0.8069008 | -0.08811936 | -0.04304691 | 0.832871
F | 1105 | D | -2.590548 | 0.07568315 | -0.8310932 | 2.425385 | -0.3818957 | 1.301077 | -0.1539558 | -0.7517915 | -1.762275 | -0.1086089 | -0.121474 | 0.3731543 | -0.3517205 | 0.5883454 | 1.139519
F | 1105 | D | -2.590548 | 1.740713 | 0.110254 | 2.316061 | -0.2036177 | 1.061055 | 0.4436853 | -0.1597136 | -0.6384872 | -0.08768144 | -0.1600736 | 0.6315565 | -0.2450892 | 0.04094144 | 0.8688849
F | 1105 | D | -2.590548 | 0.6306929 | -0.8310932 | 2.305129 | -0.9167297 | 1.926196 | 0.2195699 | -0.3817428 | -1.762275 | -0.1273662 | -0.1632902 | 0.4146832 | -0.255193 | 0.7009845 | 1.186904
F | 1105 | D | -2.590548 | -1.589346 | -0.07801545 | 2.212204 | -0.5601737 | 1.39191 | -0.004545551 | -0.603772 | -1.421733 | -0.168291 | -0.1311239 | 0.5669559 | -0.4035025 | 0.3120664 | 1.173495
F | 1105 | D | -2.590548 | -0.2018217 | -0.8310932 | 2.124745 | -0.7384517 | 1.566016 | -0.228661 | -0.8258012 | -0.979029 | -0.08008553 | -0.09574089 | 0.6684711 | -0.4736878 | -0.01627286 | 1.069519
F | 1105 | D | -2.590548 | -1.311841 | -0.6428238 | 2.283264 | -1.095008 | 2.202057 | 0.817211 | 0.210335 | -1.762275 | -0.4715072 | -0.2404894 | 0.2900965 | -0.2443675 | 0.7136169 | 0.9983284
F | 1105 | D | -2.590548 | 0.07568315 | -1.019363 | 2.370723 | -1.629842 | 3.430692 | 1.564262 | 0.9504323 | -0.5022705 | -0.4928997 | -0.05714128 | 0.5623416 | -0.2741377 | -0.05785013 | 0.6942368
F | 1105 | D | -2.590548 | -0.2018217 | 2.181218 | 2.261399 | -1.451564 | 2.897609 | 1.116032 | 0.5063739 | -1.013083 | -0.4494946 | -0.05392465 | 0.4700551 | -0.5142835 | -0.04107568 | 0.8296868
F | 1105 | D | -2.590548 | -0.2018217 | 1.42814 | 2.452716 | -0.5601737 | 1.523059 | 1.190737 | 0.5803837 | -1.387679 | -0.4677867 | -0.1150407 | 0.3962259 | -0.392677 | 0.3035379 | 0.9273529
F | 1105 | D | -2.590548 | -0.4793266 | 2.934296 | 2.179407 | -0.9167297 | 1.849071 | 0.3689801 | -0.2337234 | -0.1957829 | -0.4629812 | -0.09252426 | 0.6130992 | -0.2609666 | -0.1934586 | 0.621512
F | 1105 | D | -2.590548 | 0.6306929 | 1.239871 | 2.370723 | -0.9167297 | 1.966435 | 0.2195699 | -0.3817428 | 0.3831382 | -0.5006507 | -0.08930762 | 0.7053857 | -0.3002993 | -0.484465 | 0.484128
F | 1105 | D | -2.590548 | 1.185703 | 2.181218 | 2.425385 | -0.7384517 | 1.739597 | 1.489557 | 0.8764226 | -0.3319996 | -0.5421956 | -0.08287435 | 0.6776997 | -0.4101782 | -0.2749051 | 0.7326966
F | 1105 | D | -2.590548 | -0.7568315 | -0.8310932 | 2.343392 | -0.7384517 | 1.692256 | 2.311314 | 1.69053 | -1.421733 | -0.5987773 | -0.2083231 | 0.2347246 | -0.4652078 | 0.2431787 | 0.7474667
F | 1105 | D | -2.590548 | 0.07568315 | 1.239871 | 2.239535 | -0.5601737 | 1.406813 | 0.8919161 | 0.2843447 | -1.592004 | -0.5345997 | -0.1600736 | 0.2393389 | -0.4763942 | 0.3344292 | 0.8434882
F | 1105 | D | -2.590548 | -0.4793266 | -0.2662849 | 2.408987 | 0.5094944 | 0.5178264 | -1.349238 | -1.935947 | -1.319571 | -0.5480863 | -0.1246906 | 0.36854 | -0.4947976 | 0.1502929 | 0.853639
F | 1105 | D | -2.590548 | -0.2018217 | 0.2985234 | 2.261399 | 0.5094944 | 0.4574678 | 0.07015959 | -0.5297623 | -0.5022705 | -0.5387852 | -0.1118241 | 0.6130992 | -0.4857763 | -0.2693966 | 0.7406588
F | 1105 | D | -2.590548 | 0.07568315 | -0.07801545 | 2.261399 | 0.8660504 | 0.2356367 | -0.004545551 | -0.603772 | -0.1957829 | -0.5240584 | -0.09574089 | 0.7330716 | -0.4868589 | -0.4116414 | 0.732394
F | 1105 | D | -2.590548 | -0.2018217 | 1.992948 | 2.425385 | -1.986398 | 4.655749 | 2.535429 | 1.912559 | -0.9449748 | -0.5902513 | -0.1053908 | 0.4977411 | -0.5023754 | -0.06460025 | 0.8121763
F | 1105 | D | -2.590548 | -0.4793266 | -0.6428238 | 2.425385 | -1.095008 | 2.295054 | 0.5183904 | -0.08570391 | 0.3150298 | -0.5532019 | -0.04105811 | 0.5300413 | -0.3937595 | -0.5417506 | 0.341557
F | 1105 | D | -2.590548 | -1.034336 | 0.2985234 | 2.152076 | -1.095008 | 2.116214 | 0.817211 | 0.210335 | -0.5363247 | -0.512277 | -0.1600736 | 0.71 | -0.3538856 | -0.1207511 | 0.8566549
F | 1105 | D | -2.590548 | -0.4793266 | -0.07801545 | 2.326994 | -1.273286 | 2.563315 | 1.340147 | 0.7284031 | -1.455788 | -0.6119539 | -0.2597892 | 0.2762535 | -0.4000744 | 0.3366509 | 0.8094568
F | 1105 | D | -2.590548 | -0.7568315 | 1.051601 | 2.316061 | 0.6877724 | 0.3635765 | -0.5274815 | -1.12184 | -0.05956615 | -0.5814153 | -0.03462484 | 0.4469835 | -0.3573136 | -0.3480936 | 0.395682
F | 1105 | D | -2.590548 | -0.7568315 | -0.4545543 | 2.228602 | 0.6877724 | 0.3292391 | 0.3689801 | -0.2337234 | -0.02551197 | -0.5525818 | -0.03462484 | 0.7515289 | -0.3576745 | -0.3635468 | 0.6779122
F | 1105 | D | -2.590548 | -0.2018217 | 0.2985234 | 2.152076 | -1.273286 | 2.440682 | 0.294275 | -0.3077331 | 0.2809756 | -0.5930417 | -0.1697235 | 0.7746005 | -0.3941204 | -0.5281439 | 0.5763821
F | 1105 | D | -2.590548 | -1.034336 | -0.8310932 | 2.644033 | -0.2036177 | 1.222011 | -1.050417 | -1.639908 | -0.6384872 | -0.6138141 | -0.03140821 | 0.4654408 | -0.4596147 | -0.1768675 | 0.6404361
F | 1105 | D | -2.590548 | 0.9081978 | -0.07801545 | 2.277798 | 0.5094944 | 0.4641743 | -1.349238 | -1.935947 | -0.09362033 | -0.5474662 | -0.147207 | 0.4654408 | -0.4246122 | -0.3971501 | 0.4295565
F | 980 | B | 0.2888475 | -0.2018217 | -0.8310932 | -0.6903457 | -1.095008 | 0.2562722 | 1.788378 | 1.838549 | -1.660113 | -0.629471 | -0.2276229 | 0.2347246 | -0.4758529 | 0.3778446 | 0.8620548
F | 980 | B | 0.2888475 | -0.7568315 | 0.110254 | -0.6903457 | -0.3818957 | -0.3084874 | 2.535429 | 2.578646 | -1.830384 | -0.6080785 | -0.1086074 | 0.5946419 | -0.4883023 | 0.473599 | 1.381266
F | 1105 | D | -2.590548 | -0.7568315 | 1.804679 | 2.042752 | -0.3818957 | 1.103412 | -2.619225 | -3.194113 | -0.05956615 | -0.6852777 | -0.02819158 | 0.5346557 | -0.5220418 | -0.5048514 | 0.4694915
F | 1087 | D | -3.87028 | -0.2018217 | -0.07801545 | 1.802239 | -1.451564 | 2.550934 | 0.5183904 | -0.3817428 | 0.00854221 | -0.6094736 | -0.1246906 | 0.71 | -0.5456774 | -0.5561417 | 0.6186835
F | 1087 | D | -3.87028 | -0.4793266 | 1.051601 | 1.660118 | -0.9167297 | 1.530511 | 2.759545 | 1.838549 | -1.523896 | -0.5586276 | -0.2147563 | 0.4192976 | -0.5303413 | 0.2313688 | 1.012666
F | 1087 | D | -3.87028 | 0.07568315 | -0.4545543 | 1.676517 | -0.5601737 | 1.099803 | -0.3033661 | -1.19585 | -0.7065956 | -0.5507216 | -0.08609099 | 0.5438843 | -0.5682306 | -0.2540414 | 0.7574678
F | 1087 | D | -3.87028 | -1.034336 | -0.07801545 | 1.605456 | -1.629842 | 2.80475 | 1.190737 | 0.2843447 | -0.7747039 | -0.5770748 | -0.07965772 | 0.4977411 | -0.5687719 | -0.2209657 | 0.7367708
F | 1092 | C | -2.270615 | -1.034336 | -1.019363 | 1.129897 | -0.3818957 | 0.6318373 | 0.3689801 | -0.1597136 | 0.2469215 | -0.5175477 | -0.03784148 | 0.6453994 | -0.5725608 | -0.6784561 | 0.4766673
F | 1092 | C | -2.270615 | -0.4793266 | -0.2662849 | 1.026039 | -0.2036177 | 0.4279591 | 0.1448647 | -0.3817428 | -0.229837 | -0.4825135 | -0.05714128 | 0.6130992 | -0.5859122 | -0.4924609 | 0.6331848
F | 1092 | C | -2.270615 | 0.07568315 | 0.8633318 | 0.9440465 | 0.1529383 | 0.1318967 | -0.6021866 | -1.12184 | -1.489842 | -0.4994105 | -0.1182573 | 0.211653 | -0.604496 | 0.1273807 | 0.7650384
F | 1088 | A | 2.208445 | -1.589346 | 0.2985234 | -1.892909 | -0.5601737 | -0.8465778 | 1.041326 | 1.54251 | -0.2979454 | -0.4575555 | -0.08609099 | -0.3882091 | -0.6063003 | -0.4823326 | -0.3282509
F | 980 | B | 0.2888475 | 0.07568315 | -0.4545543 | -0.7614062 | 0.8660504 | -0.9055035 | 1.340147 | 1.394491 | -1.421733 | -0.5262287 | -0.09574089 | 0.08706623 | -0.6257862 | 0.06390955 | 0.5885304
F | 980 | B | 0.2888475 | -1.589346 | 1.804679 | -0.5427584 | 0.1529383 | -0.5314391 | 0.6678007 | 0.7284031 | 0.1107048 | -0.4798782 | -0.05070801 | 0.1747384 | -0.6221777 | -0.6700365 | 0.08568095
F | 980 | B | 0.2888475 | -1.589346 | -0.4545543 | -0.6630147 | -0.7384517 | -0.04354874 | 1.638967 | 1.69053 | -1.796329 | -0.5356848 | -0.2694391 | 0.09168056 | -0.6236211 | 0.2925583 | 0.7738719
F | 1092 | C | -2.270615 | 0.6306929 | 0.110254 | 0.9495127 | -0.3818957 | 0.538652 | 0.7425058 | 0.210335 | -0.6384872 | -0.5063863 | -0.04427475 | -0.01906322 | -0.6180279 | -0.3377054 | 0.1536798
F | 1103 | A | 2.528377 | -1.866851 | -0.4545543 | -1.920239 | -1.451564 | -0.259614 | -1.050417 | -0.4557525 | -1.013083 | -0.511657 | -0.1086074 | -0.5312532 | -0.6182083 | -0.1513676 | -0.2530583
F | 1105 | D | -2.590548 | 0.6306929 | 0.110254 | 2.72056 | -0.5601737 | 1.669112 | 0.5183904 | -0.08570391 | -0.02551197 | -0.5476213 | -0.1279072 | 0.1285952 | -0.6088262 | -0.6016679 | 0.08110093
F | 1103 | A | 2.528377 | -1.034336 | -0.2662849 | -1.865578 | -1.273286 | -0.3760569 | -0.7515969 | -0.1597136 | -0.1617287 | -0.5252986 | -0.06357455 | -0.3328372 | -0.612976 | -0.5480994 | -0.3198127
F | 1103 | A | 2.528377 | 0.07568315 | -0.4545543 | -1.920239 | -0.02533966 | -1.085032 | 0.07015959 | 0.6543934 | -0.2979454 | -0.5173927 | -0.09895752 | -0.2774654 | -0.6043156 | -0.4803939 | -0.2233788
F | 1103 | A | 2.528377 | -0.7568315 | -0.4545543 | -1.892909 | 0.5094944 | -1.241517 | 0.294275 | 0.8764226 | -0.7406497 | -0.5632781 | -0.2051064 | -0.4112808 | -0.6127956 | -0.2830793 | -0.2209228
F | 1107 | D | -0.03108535 | -0.2018217 | -0.2662849 | 2.266866 | -1.095008 | 2.191327 | -1.199828 | -1.19585 | -0.5363247 | -0.5163075 | -0.1439904 | -0.1621073 | -0.6097284 | -0.3774776 | -0.02967757
F | 1107 | D | -0.03108535 | -1.589346 | -0.8310932 | 2.206737 | -0.2036177 | 1.007402 | -0.228661 | -0.2337234 | -0.6725414 | -0.5266938 | -0.1279072 | -0.005220245 | -0.622719 | -0.3262001 | 0.1786777
F | 1107 | D | -0.03108535 | -0.4793266 | -0.6428238 | 2.042752 | 1.579162 | -0.1908292 | -0.004545551 | -0.01169418 | -0.2979454 | -0.5184778 | -0.07965772 | -0.09750673 | -0.6216364 | -0.4973137 | -0.04552313
F | 1107 | D | -0.03108535 | -1.589346 | -1.395902 | 2.261399 | -0.3818957 | 1.216363 | 0.1448647 | 0.1363253 | 0.72368 | -0.5214231 | -0.01210841 | 0.1239808 | -0.6268688 | -0.9060862 | -0.1535938
F | 1107 | D | -0.03108535 | -0.4793266 | 0.110254 | 2.10288 | 0.6877724 | 0.2798791 | 0.8919161 | 0.8764226 | -1.523896 | -0.5651383 | -0.1954565 | -0.0928924 | -0.628673 | 0.1201472 | 0.426275
F | 1107 | D | -0.03108535 | -0.7568315 | -0.2662849 | 2.031819 | 0.5094944 | 0.3635765 | 0.3689801 | 0.3583545 | -0.2638912 | -0.5299491 | -0.09895752 | 0.0224657 | -0.6111718 | -0.502077 | 0.06037923
F | 1107 | D | -0.03108535 | -0.4793266 | -0.2662849 | 2.075549 | -0.7384517 | 1.537612 | 0.5930955 | 0.5803837 | 0.04259639 | -0.4645314 | -0.07000782 | 0.1193665 | -0.6109913 | -0.6318563 | 0.05696594
F | 1107 | D | -0.03108535 | -0.7568315 | -0.2662849 | 1.933428 | -1.095008 | 1.973141 | 0.5183904 | 0.5063739 | -0.2638912 | -0.4873191 | -0.09895752 | 0.09629488 | -0.6084654 | -0.4994433 | 0.1369559
F | 1107 | D | -0.03108535 | -0.7568315 | -0.8310932 | 2.753357 | -1.80812 | 4.304572 | 0.4436853 | 0.4323642 | 0.4171924 | -0.4888693 | -0.07965772 | 0.2808678 | -0.6088262 | -0.7775847 | 0.08381981
F | 1107 | D | -0.03108535 | -1.034336 | 1.42814 | 2.49098 | -0.3818957 | 1.334963 | 0.5183904 | 0.5063739 | 0.6896258 | -0.4845287 | -0.1761567 | 0.4331405 | -0.611713 | -0.8806231 | 0.1349889
F | 1107 | D | -0.03108535 | -1.311841 | -0.2662849 | 2.053684 | 0.1529383 | 0.6269598 | 1.041326 | 1.024442 | -0.8428123 | -0.5049912 | -0.2404894 | -0.07904943 | -0.6256058 | -0.2458934 | 0.1676571
F | 1107 | D | -0.03108535 | -0.7568315 | -0.8310932 | 2.184873 | -0.5601737 | 1.377006 | -0.3780712 | -0.3817428 | -0.604433 | -0.4884042 | -0.1246906 | -0.1482643 | -0.6127956 | -0.348573 | 0.0104567
F | 1107 | D | -0.03108535 | -1.589346 | 1.61641 | 2.097414 | -1.273286 | 2.402359 | -0.4527764 | -0.4557525 | -0.5022705 | -0.5249886 | -0.1053908 | -0.009834569 | -0.6221777 | -0.4057386 | 0.1119902
F | 1108 | C | -0.03108535 | -1.034336 | -0.07801545 | 1.217356 | -0.2036177 | 0.5218504 | 1.713673 | 1.69053 | -0.7065956 | -0.5558372 | -0.1246906 | 0.05015164 | -0.6221777 | -0.3092489 | 0.2460091
F | 1108 | C | -0.03108535 | -0.7568315 | -0.2662849 | 1.05337 | 1.222606 | -0.377973 | 0.5183904 | 0.5063739 | 0.04259639 | -0.528709 | -0.147207 | 0.09168056 | -0.6238015 | -0.6439132 | 0.02491607
F | 1108 | C | -0.03108535 | -1.311841 | -0.2662849 | 1.332146 | 0.6877724 | -0.02271907 | 0.8919161 | 0.8764226 | 0.349084 | -0.5073164 | -0.1053908 | 0.1655097 | -0.6198322 | -0.7616019 | -0.002279952
F | 1108 | C | -0.03108535 | 0.07568315 | -0.4545543 | 1.102566 | 0.5094944 | -0.01645966 | -0.3780712 | -0.3817428 | -1.183354 | -0.562193 | -0.121474 | -0.2036362 | -0.6254253 | -0.06870578 | 0.1600417
F | 1108 | C | -0.03108535 | -0.2018217 | -1.019363 | 1.21189 | -0.9167297 | 1.255544 | -0.9010072 | -0.8998109 | -1.115246 | -0.5521168 | -0.08287435 | -0.06982078 | -0.6265079 | -0.106449 | 0.2797865
F | 1108 | C | -0.03108535 | -0.7568315 | 0.4867929 | 1.32668 | 1.222606 | -0.2821656 | -0.6768918 | -0.6777817 | 0.07665057 | -0.5473112 | -0.1086074 | 0.1239808 | -0.6191105 | -0.6533846 | 0.0428181
F | 1108 | C | -0.03108535 | -1.034336 | 1.42814 | 1.332146 | -0.02533966 | 0.4351127 | -0.8263021 | -0.8258012 | 0.2469215 | -0.5784699 | -0.08930762 | 0.1793527 | -0.6212756 | -0.7233238 | 0.03678666
F | 1087 | D | -3.87028 | 0.6306929 | -0.8310932 | 1.933428 | -0.9167297 | 1.698174 | 1.265442 | 0.3583545 | 0.1107048 | -0.4935198 | -0.1343405 | 0.4192976 | -0.6266883 | -0.6742511 | 0.3159337
F | 1087 | D | -3.87028 | -0.2018217 | 0.4867929 | 2.097414 | 0.8660504 | 0.1737304 | -2.021584 | -2.898074 | -0.6725414 | -0.7869698 | -0.1504237 | 0.7146143 | -0.3259197 | -0.02366698 | 0.8916784
F | 1087 | D | -3.87028 | -1.589346 | -0.6428238 | 1.660118 | -0.3818957 | 0.9057457 | 0.294275 | -0.603772 | -0.02551197 | -0.8088274 | -0.09252426 | 0.8991873 | -0.03471352 | -0.05734224 | 0.791126
F | 1087 | D | -3.87028 | -1.589346 | -1.207632 | 1.578125 | -1.451564 | 2.381723 | 2.460724 | 1.54251 | -1.353625 | -0.8128579 | -0.1858066 | 0.6915427 | -0.4457219 | 0.2243899 | 1.199439
F | 1086 | B | -1.63075 | -1.589346 | -1.584171 | -0.9636554 | -0.02533966 | -0.6379305 | -0.7515969 | -1.12184 | 0.07665057 | -0.8268095 | -0.1632902 | 0.9176446 | 0.0473799 | -0.02836773 | 0.7648436
F | 1086 | B | -1.63075 | -1.034336 | -0.6428238 | -0.9144597 | 0.3312164 | -0.7724497 | -0.6021866 | -0.9738207 | 0.4512465 | -0.7475951 | -0.05070801 | 0.8069008 | 0.2207684 | -0.04240465 | 0.5268683
F | 909 | C | -0.3510182 | -1.589346 | 0.4867929 | 1.004175 | -0.3818957 | 0.5668899 | -0.9010072 | -0.9738207 | 0.04259639 | -0.7620118 | -0.1761567 | 0.7284573 | 0.0358327 | -0.02306826 | 0.6068626
F | 909 | C | -0.3510182 | -1.866851 | -0.2662849 | 0.9495127 | 0.1529383 | 0.1343354 | 0.07015959 | -0.01169418 | 0.1447589 | -0.7427895 | -0.02175831 | 0.8945729 | 0.04629735 | -0.0613607 | 0.7250175
F | 909 | C | -0.3510182 | -1.589346 | 1.051601 | 0.9659113 | 1.400884 | -0.4782074 | 0.9666212 | 0.8764226 | -0.9109206 | -0.7004695 | -0.1600736 | 0.696157 | -0.455104 | -0.03290513 | 0.9938705
F | 909 | C | -0.3510182 | -1.589346 | 0.4867929 | 0.9495127 | -1.80812 | 2.695007 | 0.294275 | 0.210335 | -1.081192 | -0.6680706 | -0.08609099 | 0.4838981 | -0.4711619 | 0.04172511 | 0.8522609
F | 909 | C | -0.3510182 | -1.034336 | -0.8310932 | 0.6871354 | -0.7384517 | 0.7359856 | -0.1539558 | -0.2337234 | 0.8258425 | -0.6595446 | -0.1086074 | 0.7330716 | 0.4167101 | -0.03581871 | 0.3392421
F | 1087 | D | -3.87028 | -1.311841 | 1.61641 | 1.71478 | -1.273286 | 2.134098 | 1.265442 | 0.3583545 | 0.6555716 | 0.1617433 | -0.07644109 | 0.7238429 | 0.3041248 | -0.0595239 | 0.4696746
F | 909 | C | -0.3510182 | -0.2018217 | -1.019363 | 0.7800607 | 1.044328 | -0.4014636 | -0.07925069 | -0.1597136 | 0.7917883 | 0.1570927 | -0.09895752 | 0.4931267 | 0.3887442 | -0.04524293 | 0.2145187
F | 909 | C | -0.3510182 | -1.589346 | -0.6428238 | 0.7855269 | -0.02533966 | 0.1796262 | 0.294275 | 0.210335 | 1.302601 | 0.151357 | -0.1053908 | 0.7699862 | 0.6653359 | -0.02873605 | 0.2944141
F | 980 | B | 0.2888475 | -1.034336 | -0.4545543 | -0.8488653 | -0.02533966 | -0.5842784 | 2.460724 | 2.504637 | -1.728221 | 0.08609427 | -0.217973 | 0.1424381 | -0.2385939 | 0.6970269 | 0.8676773
F | 980 | D | 0.2888475 | -0.7568315 | -0.2662849 | 1.824104 | -0.02533966 | 0.6650505 | -0.07925069 | -0.01169418 | 0.3150298 | 0.1818957 | -0.1536403 | 0.6684711 | 0.1920808 | -0.006002417 | 0.5435275
F | 980 | B | 0.2888475 | -1.311841 | 1.239871 | -0.8816625 | -0.2036177 | -0.5082711 | 0.7425058 | 0.8024128 | 1.370709 | 0.150737 | -0.09895752 | 0.6546281 | 0.6754397 | -0.04871526 | 0.1750589
F | 980 | B | 0.2888475 | -0.7568315 | 1.42814 | -0.9472568 | -0.9167297 | -0.06899406 | -0.004545551 | 0.06231555 | 0.7577342 | 0.1598831 | -0.1343405 | 0.6453994 | 0.400111 | -0.02034661 | 0.3631417
F | 980 | B | 0.2888475 | 1.463208 | 0.4867929 | -0.8379329 | -0.2036177 | -0.4868103 | 0.817211 | 0.8764226 | 1.166384 | 0.2001879 | -0.07000782 | 0.8022865 | 0.5599677 | -0.05953376 | 0.370388
F | 980 | B | 0.2888475 | -1.034336 | 0.110254 | -0.783271 | -0.3818957 | -0.356492 | -0.6021866 | -0.5297623 | 0.5874633 | 0.2076288 | -0.07644109 | 0.4469835 | 0.2767002 | -0.0535753 | 0.243949
F | 1087 | D | -3.87028 | -1.589346 | 0.8633318 | 1.550794 | -0.7384517 | 1.234635 | 1.116032 | 0.210335 | -1.421733 | 0.1879414 | -0.1858066 | 0.1193665 | -0.3943008 | 0.3223391 | 0.700008
F | 1087 | D | -3.87028 | -1.034336 | -0.8310932 | 1.71478 | -0.9167297 | 1.564044 | 0.6678007 | -0.2337234 | -0.1276745 | 0.2803324 | -0.1182573 | 0.4746695 | -0.03687862 | -0.01033653 | 0.534199
F | 909 | C | -0.3510182 | -0.4793266 | -1.77244 | 0.9768437 | -0.3818957 | 0.5527709 | -0.07925069 | -0.1597136 | 0.5193549 | 0.2251458 | -0.1375571 | 0.4146832 | 0.2824738 | -0.01781695 | 0.2384035
F | 1087 | D | -3.87028 | -1.034336 | -1.207632 | 1.605456 | -1.273286 | 2.057452 | -0.1539558 | -1.04783 | -0.7406497 | 0.1704243 | -0.1246906 | 0.3270111 | -0.3699434 | -0.03356298 | 0.6213703
F | 1087 | D | -3.87028 | -1.311841 | 0.8633318 | 1.572659 | -1.095008 | 1.737072 | 0.9666212 | 0.06231555 | -1.626058 | 0.1240738 | -0.2887389 | 0.1147522 | -0.3224916 | 0.5321284 | 0.7871244
F | 909 | C | -0.3510182 | -1.034336 | 1.051601 | 0.8401888 | -1.095008 | 1.257779 | -0.1539558 | -0.2337234 | 1.370709 | 0.1046965 | -0.02819158 | 0.71 | 0.3750319 | -0.2962279 | 0.2179079
F | 909 | C | -0.3510182 | -1.034336 | 0.2985234 | 0.7855269 | -1.80812 | 2.548683 | 1.788378 | 1.69053 | -1.251462 | 0.05478054 | -0.1439904 | 0.02708002 | -0.462321 | 0.1467255 | 0.5035478
F | 980 | B | 0.2888475 | -0.2018217 | 1.239871 | -0.810602 | -0.02533966 | -0.5663943 | -0.8263021 | -0.7517915 | 0.1447589 | 0.1888715 | -0.1504237 | 0.2162673 | 0.09212533 | -0.01869475 | 0.1739242
F | 909 | C | -0.3510182 | -0.2018217 | -0.2662849 | 1.026039 | -0.3818957 | 0.5781851 | 0.1448647 | 0.06231555 | 0.4512465 | 0.1237638 | -0.1150407 | 0.3777686 | 0.2250986 | -0.03850008 | 0.2175585
F | 909 | C | -0.3510182 | -1.589346 | 1.051601 | 0.9823099 | 0.3312164 | 0.03699811 | -0.7515969 | -0.8258012 | 1.234493 | 0.09756564 | -0.03784148 | 0.2900965 | 0.4156276 | -0.2084693 | -0.101728
F | 909 | B | -0.3510182 | -0.7568315 | 0.6750623 | -0.783271 | 0.8660504 | -0.9137577 | -0.4527764 | -0.5297623 | 0.8258425 | 0.1304296 | -0.1086074 | 0.1516668 | 0.3358797 | -0.1060045 | -0.1045474
F | 980 | B | 0.2888475 | -1.034336 | 0.6750623 | -0.783271 | 0.5094944 | -0.7877095 | -0.07925069 | -0.01169418 | 0.8598967 | 0.1324448 | -0.1279072 | 0.2208816 | 0.3479681 | -0.1101482 | -0.05243229
F | 980 | B | 0.2888475 | -1.589346 | 1.239871 | -0.5700894 | -0.5601737 | -0.1252543 | -1.125123 | -1.04783 | 0.2128673 | 0.09400021 | -0.1922399 | 0.04092299 | 0.0013715 | -0.1344063 | -0.02447887
F | 980 | B | 0.2888475 | -1.311841 | -0.8310932 | -0.5919542 | -0.9167297 | 0.1489678 | -0.5274815 | -0.4557525 | 1.234493 | 0.05881102 | -0.008891773 | 0.2208816 | 0.2103038 | -0.37983 | -0.1643728
F | 980 | B | 0.2888475 | -1.589346 | -0.4545543 | -0.7996696 | -1.273286 | 0.3712411 | 0.7425058 | 0.8024128 | -1.251462 | 0.09477531 | -0.2372728 | -0.1344213 | -0.3178005 | 0.3046495 | 0.325755
F | 980 | B | 0.2888475 | -1.311841 | -1.395902 | -0.75594 | -0.5601737 | -0.2265973 | -0.4527764 | -0.3817428 | 0.5874633 | 0.1279493 | -0.05392465 | 0.07322326 | 0.2501777 | -0.07716089 | -0.1060768
F | 980 | B | 0.2888475 | -0.7568315 | 1.804679 | -0.6356837 | -0.2036177 | -0.3875538 | -0.1539558 | -0.08570391 | 1.813414 | 0.1370953 | -0.1182573 | 0.2439533 | 0.3497724 | -0.4821823 | -0.2889514
F | 980 | B | 0.2888475 | -0.2018217 | 1.051601 | -0.7067443 | -0.5601737 | -0.1997712 | 0.294275 | 0.3583545 | 1.336655 | 0.1395756 | -0.1053908 | 0.2716392 | 0.3418337 | -0.3103284 | -0.1421762
F | 909 | C | -0.3510182 | -0.7568315 | 0.110254 | 0.845655 | 0.3312164 | -0.02131945 | 0.5183904 | 0.4323642 | 0.4512465 | 0.1442262 | -0.1343405 | 0.3731543 | 0.008047229 | -0.2342164 | 0.2151405
F | 909 | C | -0.3510182 | -1.589346 | 1.051601 | 0.7745945 | -0.7384517 | 0.7864817 | 0.4436853 | 0.3583545 | 0.8598967 | 0.125469 | -0.1118241 | 0.3362397 | 0.3187393 | -0.1354427 | 0.04990309
F | 909 | C | -0.3510182 | -0.7568315 | 0.8633318 | 0.7417973 | -1.451564 | 1.750278 | 1.116032 | 1.024442 | -1.523896 | 0.06857718 | -0.1568569 | -0.06059213 | -0.3174397 | 0.4721789 | 0.526869
F | 980 | B | 0.2888475 | -1.589346 | -0.2662849 | -0.586488 | -0.02533966 | -0.4616448 | -0.3033661 | -0.2337234 | 0.4171924 | 0.1448463 | -0.1021742 | 0.1424381 | 0.1953285 | -0.04993007 | 0.01123332
F | 980 | B | 0.2888475 | -1.589346 | 0.8633318 | -0.8160682 | -0.5601737 | -0.2593847 | -0.07925069 | -0.01169418 | 0.5193549 | 0.1482567 | -0.1600736 | 0.2208816 | 0.2963666 | -0.0053768 | 0.05231122
F | 980 | B | 0.2888475 | -1.034336 | -0.2662849 | -0.783271 | -0.9167297 | 0.03160374 | 0.07015959 | 0.1363253 | 0.2469215 | 0.184376 | -0.07322445 | 0.1562811 | 0.1164827 | -0.04382819 | 0.08214683
F | 980 | B | 0.2888475 | -0.4793266 | -0.4545543 | -0.6466161 | 1.044328 | -0.9201011 | -0.3780712 | -0.3077331 | 0.8939509 | 0.2029782 | -0.1086074 | 0.225496 | 0.3425554 | -0.129359 | -0.05237597
F | 980 | B | 0.2888475 | -0.2018217 | 0.6750623 | -0.6848795 | -1.80812 | 1.236643 | 1.340147 | 1.394491 | -1.115246 | 0.01726607 | -0.2951722 | -0.09750673 | -0.2858653 | 0.2595823 | 0.3033849
F | 980 | B | 0.2888475 | -1.311841 | 0.2985234 | -0.6848795 | -0.3818957 | -0.3056636 | -0.228661 | -0.1597136 | 1.575034 | 0.0712125 | -0.01210841 | 0.1701241 | 0.3663715 | -0.3815128 | -0.2954553
F | 980 | B | 0.2888475 | -1.034336 | 0.110254 | -0.7450076 | -0.2036177 | -0.4412059 | 0.4436853 | 0.5063739 | 1.302601 | 0.0729177 | -0.07644109 | 0.3500827 | 0.3209044 | -0.3143458 | -0.07137398
F | 980 | B | 0.2888475 | -1.034336 | 1.239871 | -0.7614062 | 1.044328 | -0.9618306 | -0.8263021 | -0.7517915 | 0.6896258 | 0.1127574 | -0.01854167 | 0.211653 | 0.3073725 | -0.07167834 | -0.01168123
F | 980 | B | 0.2888475 | -0.7568315 | 0.110254 | -0.6739471 | 1.579162 | -1.079667 | -0.9757123 | -0.8998109 | 1.575034 | 0.07896342 | -0.07000782 | 0.3362397 | 0.3248737 | -0.4150607 | -0.1565886
F | 980 | B | 0.2888475 | -1.311841 | -1.96071 | -0.8051358 | -1.095008 | 0.1811591 | 1.489557 | 1.54251 | -1.55795 | 0.1076418 | -0.18259 | -0.1067354 | -0.2620492 | 0.5568265 | 0.4924598
F | 980 | B | 0.2888475 | -0.7568315 | -0.8310932 | -0.6848795 | -0.5601737 | -0.1878485 | -0.7515969 | -0.6777817 | -1.047137 | 0.1347701 | -0.07644109 | 0.05015164 | -0.5050818 | -0.01301687 | 0.4490939
F | 980 | B | 0.2888475 | -0.4793266 | 0.6750623 | -0.7996696 | 0.8660504 | -0.9199483 | -0.8263021 | -0.7517915 | -1.081192 | 0.09058981 | -0.06679118 | 0.1655097 | -0.3746344 | 0.1450165 | 0.5863148
F | 980 | B | 0.2888475 | -0.4793266 | 0.8633318 | -0.7887372 | 1.579162 | -1.117223 | 0.5183904 | 0.5803837 | -0.8768665 | 0.1095021 | -0.09895752 | 0.07783759 | -0.4231688 | -0.01747879 | 0.4060369
F | 980 | B | 0.2888475 | -0.4793266 | 0.2985234 | -0.4170359 | 0.8660504 | -0.7755002 | -0.5274815 | -0.4557525 | -0.3660538 | 0.1329099 | -0.09895752 | 0.04553732 | -0.1915029 | -0.04369499 | 0.178701
F | 980 | B | 0.2888475 | -0.7568315 | -0.2662849 | -0.7395414 | 1.579162 | -1.101128 | 1.041326 | 1.098452 | 1.268547 | 0.2039083 | -0.09252426 | 0.2900965 | 0.3405707 | -0.2846179 | -0.1024132
F | 980 | B | 0.2888475 | -0.4793266 | 0.110254 | -0.7942034 | -0.5601737 | -0.247462 | -0.1539558 | -0.08570391 | 1.54098 | 0.1408158 | -0.1021742 | 0.3916116 | 0.308455 | -0.4156611 | -0.09620552
F | 980 | B | 0.2888475 | -0.7568315 | 0.2985234 | -0.5755556 | -0.02533966 | -0.4565351 | 0.3689801 | 0.4323642 | -0.8428123 | 0.1750749 | -0.121474 | 0.004008403 | -0.4219058 | -0.03407202 | 0.3192543
F | 980 | B | 0.2888475 | -0.7568315 | -0.4545543 | -0.8324667 | -0.7384517 | -0.141385 | -0.9010072 | -0.8258012 | 1.472872 | 0.1572478 | -0.09574089 | 0.3408541 | 0.3088159 | -0.3897802 | -0.119017
F | 909 | C | -0.3510182 | -1.589346 | 0.4867929 | 0.8565874 | 0.6877724 | -0.2094286 | 0.7425058 | 0.6543934 | -0.2979454 | 0.1499619 | -0.1118241 | 0.07783759 | -0.1534332 | -0.03995074 | 0.1884791
F | 909 | C | -0.3510182 | 0.07568315 | 0.110254 | 0.9221817 | -0.5601737 | 0.6884701 | 0.8919161 | 0.8024128 | -0.02551197 | 0.1707344 | -0.1343405 | 0.05938029 | -0.0007936015 | -0.02518221 | 0.07759686
F | 980 | B | 0.2888475 | -1.034336 | -0.6428238 | -0.7067443 | -0.02533966 | -0.5178519 | 0.8919161 | 0.9504323 | -1.592004 | 0.3846599 | -0.2855223 | -0.3236086 | -0.3105835 | 0.523635 | 0.2786951
F | 980 | B | 0.2888475 | -0.4793266 | -1.207632 | -0.559157 | 0.1529383 | -0.5387553 | -1.349238 | -1.26986 | 1.575034 | 0.1391106 | -0.1311239 | 0.1470524 | 0.2813913 | -0.450213 | -0.3094484
F | 980 | B | 0.2888475 | -0.7568315 | -0.07801545 | -0.7176767 | 1.222606 | -0.9988052 | -1.199828 | -1.12184 | 1.336655 | 0.1389556 | -0.147207 | 0.1470524 | 0.2747155 | -0.3658057 | -0.248434
F | 980 | B | 0.2888475 | -0.7568315 | -1.019363 | -0.8980611 | 1.222606 | -1.062038 | -1.199828 | -1.12184 | 0.6215174 | 0.1327548 | -0.05070801 | 0.1378238 | 0.2570339 | -0.08614037 | -0.05669376
F | 980 | B | 0.2888475 | -1.034336 | -0.2662849 | -0.7996696 | -0.3818957 | -0.3649634 | -0.3033661 | -0.2337234 | 1.370709 | 0.1237638 | -0.1118241 | 0.3316254 | 0.308455 | -0.3510821 | -0.1017321
F | 980 | B | 0.2888475 | -1.311841 | -0.8310932 | -0.7450076 | -1.273286 | 0.409564 | 0.8919161 | 0.9504323 | -0.7406497 | 0.058656 | -0.1150407 | 0.1655097 | -0.3721085 | -0.0357875 | 0.439129
F | 980 | B | 0.2888475 | 0.07568315 | -1.207632 | -0.7504738 | -1.095008 | 0.2169272 | -0.004545551 | 0.06231555 | -0.5363247 | 0.07229763 | -0.05070801 | 0.05476597 | -0.3042686 | -0.0709628 | 0.2450605
F | 909 | C | -0.3510182 | -0.4793266 | -0.4545543 | 0.818324 | 0.5094944 | -0.132706 | -0.3033661 | -0.3817428 | 1.77936 | 0.07245264 | -0.1182573 | 0.4885124 | 0.2122885 | -0.5790417 | -0.08576238
F | 909 | C | -0.3510182 | -0.7568315 | 0.110254 | 0.8948508 | -1.095008 | 1.293547 | 1.564262 | 1.4685 | -1.421733 | -0.04071084 | -0.147207 | -0.5681678 | -0.367237 | 0.352553 | -0.1116148
F | 909 | C | -0.3510182 | -0.7568315 | -0.8310932 | 1.031506 | -0.9167297 | 1.144886 | -0.5274815 | -0.603772 | 1.234493 | 0.02269171 | -0.18259 | 0.3223968 | 0.244765 | -0.3510691 | -0.08020375
F | 909 | C | -0.3510182 | -1.311841 | -0.07801545 | 0.8620536 | -0.2036177 | 0.3474808 | 0.6678007 | 0.5803837 | 0.6215174 | 0.04098389 | -0.08287435 | 0.2531819 | 0.2694832 | -0.07510762 | 0.04075938
F | 909 | C | -0.3510182 | -1.589346 | -1.019363 | 0.3755623 | -1.986398 | 2.643793 | -1.349238 | -1.417879 | 0.2809756 | -0.003041352 | 0.02970783 | -0.1344213 | -0.005123804 | -0.1711424 | -0.2193426
F | 909 | C | -0.3510182 | -1.311841 | 0.8633318 | 0.7855269 | 0.1529383 | 0.06117339 | -0.3780712 | -0.4557525 | 1.745305 | 0.03478316 | -0.147207 | 0.19781 | 0.2326765 | -0.5508408 | -0.3177563
F | 909 | C | -0.3510182 | -1.311841 | 2.557757 | 0.8620536 | -0.02533966 | 0.2153943 | 0.5183904 | 0.4323642 | 0.2128673 | 0.3485405 | -0.2018898 | 0.6361708 | 0.1348861 | -0.01099493 | 0.567919
F | 909 | C | -0.3510182 | -1.034336 | -0.07801545 | 1.020573 | -0.7384517 | 0.9285022 | 0.3689801 | 0.2843447 | 1.77936 | 0.5224713 | -0.08609099 | 0.8022865 | 0.8939345 | -0.03815518 | 0.211216
F | 909 | C | -0.3510182 | -0.7568315 | -0.4545543 | 0.8347226 | -0.2036177 | 0.3340678 | -1.498648 | -1.565898 | 0.349084 | 0.4522479 | -0.09574089 | 0.511584 | 0.1536503 | -0.05675531 | 0.4092554
F | 909 | C | -0.3510182 | -0.2018217 | 0.8633318 | 0.9221817 | -0.7384517 | 0.871694 | -0.3033661 | -0.3817428 | 0.8939509 | 0.4226394 | -0.1053908 | 0.5161984 | 0.4394437 | -0.04579285 | 0.2266866
F | 909 | C | -0.3510182 | -0.4793266 | 1.992948 | 0.872986 | -0.2036177 | 0.352846 | -0.07925069 | -0.1597136 | 0.1107048 | 0.4328706 | -0.1118241 | 0.7423002 | 0.06470072 | -0.02823409 | 0.7187371
F | 909 | C | -0.3510182 | -0.7568315 | -0.07801545 | 1.047904 | -0.7384517 | 0.9442822 | 0.294275 | 0.210335 | -1.387679 | 0.4427918 | -0.253356 | 0.3500827 | -0.3845578 | 0.312563 | 0.9773419
F | 909 | C | -0.3510182 | 0.07568315 | -0.07801545 | 0.9768437 | -0.9167297 | 1.111353 | -0.1539558 | -0.2337234 | 0.72368 | 0.4661996 | -0.1311239 | 0.6869284 | 0.3403903 | -0.05763666 | 0.4419773
F | 909 | C | -0.3510182 | -0.7568315 | -0.4545543 | 0.8948508 | -0.9167297 | 1.061055 | 0.07015959 | -0.01169418 | 0.9620592 | 0.4885222 | -0.03462484 | 0.7515289 | 0.5007882 | -0.02255374 | 0.4210053
F | 909 | C | -0.3510182 | -0.7568315 | 0.110254 | 0.8401888 | -0.2036177 | 0.3367504 | -0.07925069 | -0.1597136 | 1.643143 | 0.4720903 | -0.1053908 | 0.7561432 | 0.8186973 | -0.04352017 | 0.2083961
F | 909 | C | -0.3510182 | -1.034336 | -0.4545543 | 0.7909931 | -0.5601737 | 0.6169339 | -0.4527764 | -0.5297623 | 1.268547 | 0.4324055 | -0.03784148 | 0.5208127 | 0.5991199 | -0.06953193 | 0.1159944
F | 909 | C | -0.3510182 | -0.2018217 | -0.2662849 | 0.8237902 | -0.9167297 | 1.017462 | -0.07925069 | -0.1597136 | 1.506926 | 0.3885353 | -0.03462484 | 0.7884435 | 0.7320932 | -0.05826772 | 0.268893
F | 909 | C | -0.3510182 | 0.07568315 | -0.8310932 | 0.6652706 | -2.164676 | 3.524881 | -0.9010072 | -0.9738207 | 0.7577342 | 0.3379993 | -0.06357455 | 0.5854132 | 0.3719647 | -0.04495199 | 0.3257801
F | 909 | C | -0.3510182 | -0.7568315 | 0.110254 | 0.8019255 | -0.3818957 | 0.4624094 | -0.3033661 | -0.3817428 | 0.1447589 | 0.3226525 | -0.1150407 | 0.6546281 | 0.07444367 | -0.03515642 | 0.6090785
F | 909 | C | -0.3510182 | -1.311841 | 1.239871 | 0.9549789 | 1.222606 | -0.4124637 | -0.5274815 | -0.603772 | 0.6555716 | 0.3215673 | -0.1150407 | 0.6546281 | 0.3376839 | -0.0298853 | 0.4220606
F | 909 | C | -0.3510182 | -0.7568315 | 0.6750623 | 1.168161 | 0.5094944 | 0.01036642 | -1.946879 | -2.009957 | 1.404764 | 0.3118012 | -0.1568569 | 0.5438843 | 0.7281239 | -0.01948916 | 0.08509061
F | 909 | C | -0.3510182 | -0.4793266 | 1.992948 | 0.9167156 | -0.3818957 | 0.5217092 | -0.5274815 | -0.603772 | -0.1617287 | 0.3228075 | -0.1922399 | 0.3731543 | -0.03489395 | 0.008170164 | 0.4504932
F | 909 | C | -0.3510182 | 0.9081978 | 0.110254 | 0.9440465 | -0.2036177 | 0.38772 | -0.9757123 | -1.04783 | -0.5703788 | 0.3248227 | -0.09895752 | 0.5623416 | -0.2910976 | -0.04055659 | 0.8114106
F | 909 | C | -0.3510182 | -0.2018217 | 0.2985234 | 1.004175 | -0.3818957 | 0.5668899 | 1.638967 | 1.54251 | -1.421733 | 0.2690161 | -0.2051064 | 0.3639257 | -0.4278598 | 0.2848739 | 0.9911376
F | 909 | C | -0.3510182 | -0.4793266 | 0.2985234 | 0.8839184 | -0.5601737 | 0.6676054 | -0.9757123 | -1.04783 | 1.166384 | 0.3378443 | -0.1279072 | 0.5023554 | 0.5924442 | -0.03225267 | 0.1222539
F | 980 | B | 0.2888475 | -0.7568315 | 0.8633318 | -0.7176767 | -0.2036177 | -0.4277929 | -0.3780712 | -0.3077331 | -0.1617287 | 0.1501169 | -0.1279072 | 0.1701241 | -0.0762113 | -0.03158818 | 0.2320807
F | 980 | B | 0.2888475 | 0.353188 | -0.07801545 | -0.7012781 | 1.579162 | -1.088609 | 0.1448647 | 0.210335 | 0.8939509 | 0.2032882 | -0.09252426 | 0.8899586 | 0.4582079 | -0.02960871 | 0.5397887
F | 980 | B | 0.2888475 | 0.353188 | 0.4867929 | -0.6903457 | -1.273286 | 0.447887 | 0.1448647 | 0.210335 | 1.404764 | 0.1642236 | -0.1665068 | 1.056074 | 0.7373255 | -0.01193183 | 0.5063534
F | 980 | B | 0.2888475 | -0.4793266 | 0.110254 | -0.4716979 | -1.629842 | 1.105765 | -0.3780712 | -0.3077331 | 1.609089 | -1.129561 | -0.1536403 | 1.208347 | 0.8250121 | -0.02463481 | 0.4356365
F | 976 | C | 0.9287132 | -1.311841 | 1.239871 | 0.6543382 | -1.095008 | 1.136168 | 1.116032 | 1.320481 | 1.54098 | -1.148628 | -0.08609099 | 1.157589 | 0.7611417 | -0.04854697 | 0.4145737
F | 909 | C | -0.3510182 | -0.4793266 | -0.6428238 | 1.337613 | 0.3312164 | 0.1886238 | -1.050417 | -1.12184 | 1.336655 | -1.148163 | -0.08930762 | 1.088375 | 0.6664185 | -0.0420386 | 0.4239904
F | 909 | C | -0.3510182 | -0.7568315 | -0.8310932 | 0.8839184 | 0.8660504 | -0.2843765 | -0.228661 | -0.3077331 | 0.4171924 | -1.130956 | -0.08609099 | 0.9038016 | 0.2090408 | -0.03752223 | 0.5869817
F | 909 | C | -0.3510182 | -0.2018217 | -0.07801545 | 0.9549789 | -0.7384517 | 0.8906301 | 0.4436853 | 0.3583545 | 0.3831382 | -1.101347 | -0.07965772 | 1.42522 | 0.1794511 | -0.04882518 | 1.074104
F | 909 | C | -0.3510182 | -0.7568315 | 0.2985234 | 1.015107 | 0.5094944 | -0.05222776 | 0.4436853 | 0.3583545 | 0.1788131 | -1.116849 | -0.1118241 | 1.08376 | 0.08129983 | -0.04470689 | 0.8456507
F | 909 | C | -0.3510182 | 0.07568315 | 1.992948 | 1.004175 | -0.3818957 | 0.5668899 | -1.274533 | -1.343869 | 0.7577342 | -1.12398 | -0.07644109 | 0.8715013 | 0.3815272 | -0.03659247 | 0.4370169
F | 909 | C | -0.3510182 | 0.9081978 | 0.4867929 | 0.900317 | -0.2036177 | 0.3662591 | -0.3780712 | -0.4557525 | 0.5874633 | -1.127855 | -0.08287435 | 1.042231 | 0.3023206 | -0.03079193 | 0.6473772
F | 976 | C | 0.9287132 | 0.07568315 | -1.019363 | 0.7363311 | -1.095008 | 1.18982 | 1.414852 | 1.61652 | -1.55795 | -1.034534 | -0.2919556 | 0.5208127 | -0.3172593 | 0.4941041 | 1.089918
F | 909 | C | -0.3510182 | -0.7568315 | 0.4867929 | 0.9385803 | -0.9167297 | 1.087881 | -0.1539558 | -0.2337234 | -2.749846 | -1.04151 | -0.07965772 | 0.5946419 | -0.4186582 | 1.260692 | 1.938732
F | 980 | B | 0.2888475 | -0.7568315 | -1.019363 | -0.3569078 | 1.044328 | -0.8147839 | -0.4527764 | -0.3817428 | -1.455788 | -1.035929 | -0.07000782 | 0.6869284 | -0.3607417 | 0.3807527 | 1.221755
F | 1071 | C | -0.670951 | -0.4793266 | -1.019363 | 0.7855269 | -0.02533966 | 0.1796262 | 0.294275 | 0.1363253 | -1.013083 | -1.079645 | -0.09252426 | 0.8115151 | -0.502195 | -0.02824658 | 1.120874
F | 1071 | C | -0.670951 | 0.07568315 | -0.4545543 | 0.8073917 | 0.5094944 | -0.137177 | 0.6678007 | 0.5063739 | 1.575034 | -1.172656 | -0.05714128 | 1.028388 | 0.7660131 | -0.05843244 | 0.2976232
F | 909 | C | -0.3510182 | 0.6306929 | 0.4867929 | 1.064303 | -0.9167297 | 1.165006 | -2.619225 | -2.676044 | 0.04259639 | -1.091736 | -0.1150407 | 0.8945729 | 0.03745652 | -0.02153992 | 0.7278347
F | 909 | C | -0.3510182 | -0.4793266 | 3.310835 | 0.9057832 | -1.451564 | 1.874091 | -0.004545551 | -0.08570391 | 0.5193549 | -1.143667 | -0.1053908 | 0.9222589 | 0.2397131 | -0.05610678 | 0.5644093
F | 909 | C | -0.3510182 | -0.4793266 | -0.4545543 | 1.222822 | -1.451564 | 2.113462 | -0.4527764 | -0.5297623 | 0.00854221 | -1.192808 | -0.09895752 | 0.8853443 | -0.001154452 | -0.04176163 | 0.7218128
F | 909 | C | -0.3510182 | -1.034336 | 0.110254 | 1.05337 | 0.1529383 | 0.1806714 | 0.6678007 | 0.5803837 | 0.7917883 | -1.179787 | -0.121474 | 1.033003 | 0.4076889 | -0.02873757 | 0.5593927
F | 909 | C | -0.3510182 | -0.2018217 | 0.2985234 | 0.818324 | -0.7384517 | 0.8117298 | 1.489557 | 1.394491 | -1.251462 | -1.048331 | -0.279089 | 0.6361708 | -0.533589 | 0.06884791 | 1.056885
F | 980 | B | 0.2888475 | -0.7568315 | 1.051601 | -0.728609 | -0.9167297 | 0.06513634 | 0.2195699 | 0.2843447 | 1.098276 | -1.143202 | -0.1343405 | 0.6130992 | 0.5675455 | -0.02428202 | 0.1042844
F | 980 | B | 0.2888475 | -1.034336 | -1.207632 | -0.810602 | -0.2036177 | -0.4733972 | -1.498648 | -1.417879 | 1.302601 | -1.095457 | -0.1053908 | 0.7007713 | 0.6620883 | -0.03142907 | 0.1204871
F | 980 | B | 0.2888475 | 0.6306929 | 0.2985234 | 0.009327237 | -0.7384517 | 0.3446404 | 0.9666212 | 1.024442 | 0.4512465 | -1.093596 | -0.1053908 | 0.8576583 | 0.2357437 | -0.02890136 | 0.5368523
F | 980 | B | 0.2888475 | -1.034336 | -0.6428238 | -0.362374 | -0.2036177 | -0.2534234 | 0.4436853 | 0.5063739 | -0.7065956 | -1.071274 | -0.07322445 | 0.5300413 | -0.3643502 | -0.04539763 | 0.6866795
F | 909 | C | -0.3510182 | 1.463208 | 0.8633318 | 0.9604451 | -0.2036177 | 0.3957678 | 1.937788 | 1.838549 | -1.455788 | -1.326744 | -0.2404894 | 0.525427 | -0.3686804 | 0.3718514 | 1.006664
F | 909 | C | -0.3510182 | 0.6306929 | -0.2662849 | 0.8511212 | -1.095008 | 1.264933 | -0.8263021 | -0.8998109 | 0.6896258 | -1.313257 | -0.121474 | 0.9130302 | 0.3517571 | -0.03261269 | 0.4775226
F | 909 | B | -0.3510182 | 0.353188 | -0.6428238 | -0.4498331 | -0.02533966 | -0.3977732 | -0.4527764 | -0.5297623 | -1.285517 | -1.303646 | -0.08930762 | 0.5346557 | -0.4450002 | 0.1853292 | 0.9334914
F | 980 | B | 0.2888475 | 1.740713 | 0.110254 | -0.6684809 | -1.629842 | 0.9448082 | 1.116032 | 1.172461 | -1.353625 | -0.394153 | -0.1697235 | 0.3039395 | -0.4148692 | 0.2585381 | 0.8149286
F | 980 | B | 0.2888475 | -0.7568315 | 0.4867929 | -0.6739471 | -1.273286 | 0.4593839 | 0.6678007 | 0.7284031 | 0.349084 | -0.2048754 | -0.1375571 | 0.8853443 | 0.1754817 | -0.03686111 | 0.6939765
F | 980 | B | 0.2888475 | -1.311841 | 1.992948 | -0.8871287 | -0.02533966 | -0.6021624 | 0.07015959 | 0.1363253 | 1.200439 | -0.1951092 | -0.1632902 | 0.7607575 | 0.5034946 | -0.1211002 | 0.2861247
F | 976 | D | 0.9287132 | -1.311841 | -0.4545543 | 1.71478 | -0.02533966 | 0.6139532 | 0.07015959 | 0.2843447 | -0.6384872 | -0.2157267 | -0.01854167 | 0.4977411 | -0.3620047 | -0.07776352 | 0.7160002
F | 980 | B | 0.2888475 | 0.07568315 | -0.07801545 | -0.783271 | 0.5094944 | -0.7877095 | -0.5274815 | -0.4557525 | 0.349084 | -0.2678129 | -0.1632902 | 0.6546281 | 0.2009217 | -0.01367861 | 0.4729571
F | 980 | B | 0.2888475 | 0.9081978 | -1.96071 | -0.5263598 | -1.629842 | 1.061055 | 0.2195699 | 0.2843447 | 0.3831382 | -0.3155586 | -0.147207 | 0.6269421 | 0.2075974 | -0.02326678 | 0.430276
F | 980 | B | 0.2888475 | 0.07568315 | -1.584171 | -0.6848795 | -0.5601737 | -0.1878485 | 0.4436853 | 0.5063739 | 0.349084 | -0.2343289 | -0.1279072 | 0.9960881 | 0.1884723 | -0.02502324 | 0.7938399
F | 980 | B | 0.2888475 | 0.6306929 | -1.207632 | -0.6028866 | -2.164676 | 2.140059 | 2.236609 | 2.282607 | -1.489842 | -0.2588218 | -0.2823057 | 0.5346557 | -0.3924965 | 0.3661233 | 1.162192
F | 980 | B | 0.2888475 | 2.018217 | 2.369487 | -0.4662317 | 1.400884 | -0.9629269 | 0.294275 | 0.3583545 | 0.5534091 | -0.3056374 | -0.1311239 | 0.8853443 | 0.2945623 | -0.02239487 | 0.6062139
F | 980 | B | 0.2888475 | 0.07568315 | -1.395902 | -0.7996696 | -0.2036177 | -0.468032 | -0.3033661 | -0.2337234 | 0.2809756 | -0.2811445 | -0.07965772 | 0.8576583 | 0.122978 | -0.05357701 | 0.6864412
F | 980 | B | 0.2888475 | -0.2018217 | -0.8310932 | -0.613819 | 1.044328 | -0.9081784 | -1.199828 | -1.12184 | 1.064222 | -0.2805244 | -0.1053908 | 0.9591735 | 0.5222588 | -0.04811379 | 0.4931286
F | 980 | B | 0.2888475 | 2.018217 | 1.051601 | -0.6192851 | -0.9167297 | 0.1322015 | -0.07925069 | -0.01169418 | -0.229837 | -0.310908 | -0.02497494 | 0.7146143 | -0.1756255 | -0.09468693 | 0.7514376
F | 980 | B | 0.2888475 | -0.7568315 | -1.207632 | -0.531826 | 1.75744 | -1.078109 | -0.228661 | -0.1597136 | -0.5703788 | -0.2400646 | -0.05714128 | 0.3500827 | -0.3122073 | -0.06182198 | 0.5323916
F | 980 | B | 0.2888475 | -1.034336 | 0.2985234 | -0.6466161 | -0.5601737 | -0.1669838 | -0.5274815 | -0.4557525 | 0.4512465 | -0.1690661 | -0.05714128 | 0.696157 | 0.2036281 | -0.05786022 | 0.4842635
F | 980 | B | 0.2888475 | 0.9081978 | -1.019363 | -0.7614062 | 1.044328 | -0.9618306 | -1.199828 | -1.12184 | 1.200439 | -0.1712364 | -0.121474 | 0.839201 | 0.3965025 | -0.2106845 | 0.3555247
F | 980 | B | 0.2888475 | 1.463208 | -0.6428238 | -0.7887372 | 0.8660504 | -0.9158212 | 1.265442 | 1.320481 | -1.251462 | -0.1238007 | -0.1375571 | 0.3177824 | -0.4679142 | 0.1406136 | 0.8109141
F | 980 | B | 0.2888475 | -1.866851 | 0.4867929 | -0.75594 | 3.183664 | -1.411072 | -0.1539558 | -0.08570391 | 0.3831382 | -0.101168 | -0.05392465 | 0.6130992 | 0.1563567 | -0.06979619 | 0.4385817
F | 980 | B | 0.2888475 | 1.463208 | 0.2985234 | -0.75594 | -0.5601737 | -0.2265973 | 0.6678007 | 0.7284031 | 0.2809756 | -0.2079758 | -0.1279072 | 0.9038016 | 0.1444486 | -0.03387238 | 0.7374465
F | 980 | B | 0.2888475 | 1.740713 | -0.07801545 | -0.5755556 | 0.5094944 | -0.7027602 | -2.021584 | -1.935947 | -0.979029 | -0.05171715 | -0.1311239 | 0.5900276 | -0.4695381 | -0.01188689 | 0.9877701
F | 980 | B | 0.2888475 | 2.018217 | 1.42814 | -0.3951712 | 0.8660504 | -0.767246 | 0.4436853 | 0.5063739 | -1.217408 | -0.03295992 | -0.1021742 | 0.6453994 | -0.4812657 | 0.1066807 | 1.170462
F | 980 | B | 0.2888475 | -0.2018217 | 0.2985234 | -0.7942034 | 0.8660504 | -0.9178847 | 0.3689801 | 0.4323642 | 0.349084 | -0.03218483 | -0.1504237 | 0.8991873 | 0.2077778 | -0.007430844 | 0.7252286
F | 980 | B | 0.2888475 | 1.463208 | 0.4867929 | -0.783271 | 0.3312164 | -0.7164648 | 2.386019 | 2.430627 | -0.604433 | -0.1515491 | -0.1246906 | 0.3131681 | -0.3122073 | -0.04458087 | 0.5171916
F | 980 | B | 0.2888475 | -0.2018217 | 0.2985234 | -0.5919542 | -0.3818957 | -0.2576591 | 0.4436853 | 0.5063739 | 0.72368 | -0.1357372 | -0.05392465 | 0.8161294 | -0.1243848 | -0.4653229 | 0.4995857
F | 980 | B | 0.2888475 | 3.960752 | 0.2985234 | -0.6903457 | -0.2036177 | -0.4143798 | 0.1448647 | 0.210335 | 0.5874633 | -0.1162048 | -0.1150407 | 1.046846 | -0.04571946 | -0.3402927 | 0.7603268
F | 980 | B | 0.2888475 | 2.573227 | 1.61641 | -0.6903457 | 0.8660504 | -0.8786774 | 1.414852 | 1.4685 | 0.1447589 | -0.2665728 | -0.07000782 | 1.046846 | -0.07133982 | -0.1708812 | 0.921247
F | 980 | B | 0.2888475 | 0.353188 | 0.2985234 | -0.7450076 | -0.2036177 | -0.4412059 | 0.4436853 | 0.5063739 | -0.4682163 | -0.1225606 | -0.08609099 | 0.53927 | -0.2766636 | -0.07735541 | 0.6957709
F | 980 | B | 0.2888475 | -1.034336 | 3.310835 | -0.7614062 | 0.6877724 | -0.8446702 | -0.9010072 | -0.8258012 | 0.4853007 | -0.08194576 | -0.1375571 | 0.9361019 | -0.1173482 | -0.3616103 | 0.701676
F | 909 | C | -0.3510182 | 0.9081978 | -0.07801545 | 0.8948508 | -0.5601737 | 0.6735667 | 0.9666212 | 0.8764226 | -1.523896 | -0.1958843 | -0.2211896 | 0.5623416 | -0.2692662 | 0.5266673 | 1.220124
F | 980 | B | 0.2888475 | 0.6306929 | 0.2985234 | -0.7340752 | -0.9167297 | 0.06178308 | 0.294275 | 0.3583545 | 0.5534091 | -0.04939188 | -0.07000782 | 0.9776308 | -0.196194 | -0.4603187 | 0.7172936
F | 980 | B | 0.2888475 | -1.311841 | -1.019363 | -0.4771641 | -0.5601737 | -0.07458283 | -0.6768918 | -0.603772 | 1.234493 | -0.07869037 | -0.07965772 | 0.8899586 | -0.2061174 | -0.7273701 | 0.3968723
F | 980 | B | 0.2888475 | -0.7568315 | 0.4867929 | -0.7231428 | -0.5601737 | -0.2087132 | -0.9757123 | -0.8998109 | 1.472872 | -0.04257106 | -0.1568569 | 0.866887 | -0.2306552 | -0.8300427 | 0.3050848
F | 980 | B | 0.2888475 | -0.7568315 | 1.61641 | -0.7012781 | 0.5094944 | -0.7541769 | -0.3780712 | -0.3077331 | 0.7917883 | -0.09109185 | -0.1793734 | 1.296019 | -0.2429241 | -0.595579 | 0.9085983
F | 976 | C | 0.9287132 | -0.7568315 | -0.6428238 | 0.5942101 | -0.3818957 | 0.3551051 | 1.937788 | 2.134588 | -1.762275 | -0.1143446 | -0.2340561 | 0.225496 | -0.2519454 | 0.7047742 | 0.9624032
F | 980 | B | 0.2888475 | -1.311841 | -0.8310932 | -0.6083528 | 0.5094944 | -0.7161733 | 0.5930955 | 0.6543934 | -0.2638912 | -0.1176 | -0.08609099 | 0.4146832 | -0.1694911 | -0.07225063 | 0.4877986
F | 980 | B | 0.2888475 | -0.2018217 | 0.2985234 | -0.3951712 | -0.7384517 | 0.1110957 | -0.5274815 | -0.4557525 | -0.229837 | -0.06814911 | -0.07000782 | 0.7607575 | -0.1474792 | -0.06739901 | 0.8235148
F | 976 | C | 0.9287132 | -1.589346 | 0.6750623 | 0.8128579 | -0.2036177 | 0.3233374 | -0.5274815 | -0.3077331 | 0.8598967 | -0.1214755 | -0.08930762 | 1.176047 | -0.2001634 | -0.5844984 | 0.7725034
F | 976 | C | 0.9287132 | 0.6306929 | -0.4545543 | 0.7199325 | -0.7384517 | 0.7549217 | 0.817211 | 1.024442 | -0.6725414 | -0.2160367 | -0.1407738 | 0.3500827 | -0.3407145 | -0.03874765 | 0.5770951
F | 909 | C | -0.3510182 | 3.405742 | 0.8633318 | 0.9385803 | 0.5094944 | -0.08352486 | -0.228661 | -0.3077331 | 0.4853007 | -0.1200803 | -0.1600736 | 1.05146 | -0.1242044 | -0.367771 | 0.8037652
F | 909 | C | -0.3510182 | 2.018217 | 0.6750623 | 0.9331141 | -0.3818957 | 0.5301806 | -0.228661 | -0.3077331 | -1.013083 | -0.1572847 | -0.1375571 | 0.8484297 | -0.5077882 | -0.03418243 | 1.272701
F | 909 | C | -0.3510182 | 1.740713 | 0.2985234 | 1.069769 | -0.02533966 | 0.3124792 | 0.6678007 | 0.5803837 | -0.8768665 | -0.1236457 | -0.1118241 | 0.8253581 | -0.4417526 | -0.03688174 | 1.182418
F | 909 | C | -0.3510182 | -0.4793266 | -1.019363 | 0.8675198 | 0.1529383 | 0.09775441 | -1.274533 | -1.343869 | -0.5363247 | -0.1644156 | -0.09574089 | 0.7607575 | -0.2678228 | -0.03439105 | 0.9475586
F | 909 | C | -0.3510182 | -1.589346 | -0.4545543 | 0.8948508 | 0.1529383 | 0.1099481 | -2.096289 | -2.157976 | -1.251462 | -1.400378 | -0.2340561 | 0.9868594 | -0.4933542 | 0.1128143 | 1.393
F | 909 | C | -0.3510182 | -1.589346 | 1.42814 | 1.058837 | 1.400884 | -0.4467562 | 0.4436853 | 0.3583545 | 2.119901 | -1.41681 | -0.09252426 | 1.337548 | 1.005618 | -0.08412474 | 0.3507632
F | 909 | C | -0.3510182 | -1.311841 | -0.4545543 | 0.8401888 | 0.1529383 | 0.08556074 | 0.5930955 | 0.5063739 | -0.2638912 | -1.355423 | -0.1858066 | 0.7930578 | -0.1133789 | -0.01764442 | 0.7279291
F | 909 | C | -0.3510182 | -1.311841 | -0.4545543 | 0.9385803 | 0.1529383 | 0.129458 | -0.6768918 | -0.7517915 | 0.8258425 | -1.357748 | -0.1504237 | 1.097603 | 0.443413 | -0.01263233 | 0.5840819
F | 909 | C | -0.3510182 | -1.034336 | 1.051601 | 0.9167156 | 0.5094944 | -0.09246688 | -0.07925069 | -0.1597136 | 0.6896258 | -1.367669 | -0.1053908 | 1.023774 | 0.3562677 | -0.02864261 | 0.568172
F | 909 | C | -0.3510182 | -1.589346 | 0.8633318 | 0.8839184 | 1.75744 | -0.6298538 | -0.9757123 | -1.04783 | 0.4512465 | -1.387201 | -0.1311239 | 0.9868594 | 0.2287071 | -0.03524628 | 0.6212545
F | 909 | C | -0.3510182 | -0.7568315 | 1.804679 | 0.8128579 | -0.02533966 | 0.1924005 | -0.07925069 | -0.1597136 | 1.13233 | -1.336975 | -0.07322445 | 0.9822451 | 0.5442707 | -0.05838764 | 0.3838484
F | 980 | B | 0.2888475 | -0.7568315 | 1.051601 | -0.7504738 | 0.5094944 | -0.7742964 | 0.1448647 | 0.210335 | 0.9280051 | -1.327209 | -0.1439904 | 0.9222589 | 0.4818436 | -0.02405319 | 0.4021313
F | 980 | B | 0.2888475 | -0.7568315 | 1.992948 | -0.6192851 | 0.5094944 | -0.7206443 | 2.684839 | 2.726666 | -1.523896 | -1.306592 | -0.2404894 | 0.9084159 | -0.3297086 | 0.4583017 | 1.473049
F | 909 | C | -0.3510182 | -1.034336 | 1.804679 | 0.9987085 | 0.1529383 | 0.156284 | 0.7425058 | 0.6543934 | -1.251462 | -1.306747 | -0.08287435 | 0.8945729 | -0.4727857 | 0.1352903 | 1.305435
F | 980 | B | 0.2888475 | -1.311841 | -0.07801545 | -0.6466161 | 1.044328 | -0.9201011 | -1.423943 | -1.343869 | 0.5534091 | -1.284114 | -0.1150407 | 0.8069008 | 0.2963666 | -0.02078486 | 0.4353539
F | 980 | B | 0.2888475 | -0.4793266 | 0.110254 | -0.5974204 | 1.044328 | -0.9022171 | -0.7515969 | -0.6777817 | 0.6896258 | -1.161494 | -0.147207 | 0.9130302 | 0.3889246 | 0.000100816 | 0.4931677
F | 909 | C | -0.3510182 | -0.2018217 | 1.051601 | 0.8401888 | 0.6877724 | -0.2158669 | -0.228661 | -0.3077331 | 0.72368 | -1.173741 | -0.09574089 | 1.259105 | 0.3477877 | -0.05114787 | 0.7814242
F | 980 | B | 0.2888475 | -1.311841 | 0.110254 | -0.6247513 | -1.80812 | 1.290296 | 0.294275 | 0.3583545 | 0.6555716 | -1.164285 | -0.08287435 | 1.037617 | 0.3277605 | -0.0386494 | 0.6142554
F | 980 | B | 0.2888475 | 0.353188 | 1.239871 | -0.6739471 | -0.2036177 | -0.406332 | -0.6768918 | -0.603772 | 0.3831382 | -1.315428 | -0.1246906 | 1.125289 | 0.1884723 | -0.04063339 | 0.7790646
F | 980 | B | 0.2888475 | -0.2018217 | 0.6750623 | -0.7122105 | -0.2036177 | -0.4251103 | -0.4527764 | -0.3817428 | 0.1107048 | -1.276828 | -0.08930762 | 1.046846 | 0.04683863 | -0.04492399 | 0.821328
F | 909 | C | -0.3510182 | -1.589346 | 1.239871 | 0.9495127 | -0.3818957 | 0.538652 | 0.1448647 | 0.06231555 | 0.9961134 | -1.305662 | -0.09252426 | 1.42522 | 0.4836478 | -0.05187839 | 0.8064856
F | 909 | C | -0.3510182 | -0.7568315 | 2.369487 | 0.8948508 | -0.3818957 | 0.510414 | 0.2195699 | 0.1363253 | 1.609089 | -1.280239 | -0.08609099 | 1.475978 | 0.7921748 | -0.05109841 | 0.6339167
F | 909 | C | -0.3510182 | 0.07568315 | 1.804679 | 0.9987085 | 0.1529383 | 0.156284 | 0.5930955 | 0.5063739 | 1.94963 | -1.293725 | -0.09895752 | 1.305248 | 0.9707956 | -0.04506192 | 0.3894506
F | 980 | B | 0.2888475 | -1.034336 | 0.110254 | -0.6356837 | 1.400884 | -1.020279 | -1.050417 | -0.9738207 | 1.166384 | -1.298996 | -0.06679118 | 1.217576 | 0.5716953 | -0.04968225 | 0.5721472
F | 980 | B | 0.2888475 | 0.6306929 | -0.07801545 | -0.7614062 | 1.222606 | -1.014134 | 0.2195699 | 0.2843447 | 2.153956 | -1.216836 | -0.04427475 | 1.120675 | 0.8416113 | -0.2230218 | 0.1954621
F | 909 | C | -0.3510182 | 0.6306929 | 0.8633318 | 0.8292564 | -0.7384517 | 0.8180418 | -0.3780712 | -0.4557525 | 0.9961134 | -1.385651 | -0.1150407 | 1.351391 | 0.4926691 | -0.04417485 | 0.7352412
F | 980 | B | 0.2888475 | -1.589346 | -0.4545543 | -0.6848795 | 1.579162 | -1.083243 | -0.3780712 | -0.3077331 | 0.8598967 | -1.380691 | -0.07000782 | 1.166818 | 0.4031782 | -0.06236969 | 0.6286533
F | 909 | C | -0.3510182 | 0.07568315 | -0.2662849 | 0.7308649 | 0.3312164 | -0.07030621 | -1.125123 | -1.19585 | 0.6215174 | -1.347827 | -0.08930762 | 0.9361019 | 0.1740383 | -0.159692 | 0.5182411
F | 980 | B | 0.2888475 | -0.4793266 | 2.369487 | -0.8379329 | -1.095008 | 0.1596983 | 0.294275 | 0.3583545 | 1.370709 | -1.350772 | -0.1279072 | 1.065303 | 0.1810749 | -0.4560334 | 0.373772
F | 909 | C | -0.3510182 | -0.7568315 | 1.804679 | 0.8347226 | 0.1529383 | 0.08312201 | -1.199828 | -1.26986 | 0.4512465 | -1.342246 | -0.09574089 | 1.194504 | 0.126767 | -0.1271663 | 0.81113
F | 909 | C | -0.3510182 | 0.07568315 | 1.239871 | 0.8675198 | -0.9167297 | 1.044288 | -0.7515969 | -0.8258012 | 1.609089 | -1.360228 | -0.06357455 | 1.139132 | 0.08148025 | -0.6238464 | 0.35717
F | 980 | B | 0.2888475 | -0.7568315 | -0.07801545 | -0.4990289 | -0.02533966 | -0.420767 | -1.423943 | -1.343869 | 0.6215174 | -1.356508 | -0.1311239 | 0.9361019 | 0.0818411 | -0.2413983 | 0.5173349
F | 909 | C | -0.3510182 | -0.7568315 | -0.8310932 | 0.9987085 | 0.6877724 | -0.1536303 | -0.1539558 | -0.2337234 | 0.7577342 | -1.339766 | -0.1118241 | 1.009931 | 0.05676201 | -0.3205007 | 0.534756
F | 909 | C | -0.3510182 | -0.4793266 | 0.110254 | 0.9713775 | -0.7384517 | 0.9000981 | 1.190737 | 1.098452 | -1.421733 | -1.37635 | -0.2018898 | 0.7284573 | -0.3618243 | 0.3585958 | 1.207111
F | 980 | B | 0.2888475 | -0.7568315 | -0.07801545 | -0.6192851 | 1.400884 | -1.014729 | 0.294275 | 0.3583545 | 0.1447589 | -1.37263 | -0.1311239 | 0.9499448 | 0.006242978 | -0.09865142 | 0.7075543
F | 980 | B | 0.2888475 | 1.185703 | 1.992948 | -0.4170359 | -0.3818957 | -0.1672975 | 0.3689801 | 0.4323642 | 1.302601 | -1.410299 | -0.1053908 | 1.194504 | -0.04950838 | -0.6214998 | 0.4953271
F | 980 | B | 0.2888475 | -0.4793266 | 1.42814 | -0.7614062 | -1.986398 | 1.527828 | 0.6678007 | 0.7284031 | -1.013083 | -1.24939 | -0.2147563 | 0.6084848 | -0.470801 | 0.005070776 | 0.8867795
F | 980 | B | 0.2888475 | -0.4793266 | -0.8310932 | -0.7778048 | -0.02533966 | -0.5510651 | -0.7515969 | -0.6777817 | 0.4853007 | -1.24629 | -0.7776673 | 0.8715013 | -0.08649553 | -0.3338872 | 0.5209047
F | 980 | B | 0.2888475 | -0.7568315 | 0.2985234 | -0.5810218 | 0.3312164 | -0.6301548 | -0.1539558 | -0.08570391 | 0.5193549 | -1.264737 | -0.710118 | 1.014545 | -0.09786231 | -0.3583864 | 0.633538
F | 909 | C | -0.3510182 | 0.9081978 | 1.61641 | 0.8347226 | 1.579162 | -0.5860668 | 0.6678007 | 0.5803837 | 0.3831382 | -1.352477 | -0.7937505 | 1.042231 | -0.1361124 | -0.3353743 | 0.7004015
F | 980 | B | 0.2888475 | 0.353188 | -0.2662849 | -0.3131782 | 1.222606 | -0.8570102 | 0.8919161 | 0.9504323 | 0.07665057 | -1.307677 | -0.7487176 | 1.148361 | -0.1222197 | -0.1874137 | 0.9260087
F | 980 | B | 0.2888475 | -0.2018217 | -0.8310932 | -0.2694487 | 0.6877724 | -0.6515224 | -1.423943 | -1.343869 | 0.4171924 | -1.354027 | -0.7294178 | 1.037617 | -0.1408035 | -0.3540855 | 0.6830196
F | 980 | B | 0.2888475 | -0.7568315 | 0.2985234 | -0.7614062 | -0.3818957 | -0.3451968 | -0.9010072 | -0.8258012 | 0.9280051 | -1.351857 | -0.674735 | 1.069917 | -0.1301584 | -0.5501457 | 0.5250524
F | 980 | B | 0.2888475 | -0.7568315 | 0.110254 | -0.8543315 | 1.044328 | -0.9956116 | -0.9010072 | -0.8258012 | 0.6896258 | -1.340231 | -0.7905338 | 1.079146 | -0.137195 | -0.46297 | 0.6192465
F | 909 | C | -0.3510182 | 0.07568315 | -0.2662849 | 0.8347226 | 0.6877724 | -0.2180129 | 2.460724 | 2.356617 | -1.592004 | -1.117624 | -0.8548665 | 0.7884435 | -0.2678228 | 0.5724291 | 1.401931
F | 909 | C | -0.3510182 | 1.463208 | -0.6428238 | 0.8784522 | 0.6877724 | -0.2008442 | 0.4436853 | 0.3583545 | 0.4171924 | -1.08352 | -0.7326344 | 1.079146 | -0.02280547 | -0.2473127 | 0.7499959
F | 909 | C | -0.3510182 | -0.4793266 | -1.019363 | 0.9112494 | -0.02533966 | 0.2383881 | 0.8919161 | 0.8024128 | 0.7577342 | -1.098712 | -0.7905338 | 1.203733 | -0.04138925 | -0.4063041 | 0.7286665
F | 909 | C | -0.3510182 | -1.866851 | 0.4867929 | 1.015107 | 1.222606 | -0.3913861 | -0.7515969 | -0.8258012 | 1.064222 | -1.184747 | -0.7455009 | 0.9960881 | -0.05437986 | -0.5372848 | 0.433349
F | 909 | C | -0.3510182 | -1.034336 | 0.2985234 | 0.9987085 | -0.2036177 | 0.414546 | -1.125123 | -1.19585 | 0.7577342 | -1.12801 | -0.7294178 | 1.046846 | -0.05456029 | -0.4178182 | 0.5890527
F | 980 | B | 0.2888475 | -0.7568315 | 0.6750623 | -0.8324667 | -0.02533966 | -0.5766138 | 0.5183904 | 0.5803837 | 0.8598967 | -0.7586014 | -0.7744507 | 1.005317 | -0.1931268 | -0.578409 | 0.5551833
F | 980 | B | 0.2888475 | -0.7568315 | -0.6428238 | -0.6247513 | 0.3312164 | -0.6488165 | 1.265442 | 1.320481 | -0.4341621 | -0.6516386 | -0.7551508 | 0.7376859 | -0.2346246 | -0.05250771 | 0.8241314
F | 980 | B | 0.2888475 | 0.07568315 | 1.61641 | -0.2311853 | -1.451564 | 1.015657 | 2.087198 | 2.134588 | 0.1107048 | -0.6917884 | -0.7873172 | 0.8207438 | -0.18176 | -0.258521 | 0.6746961
F | 980 | B | 0.2888475 | -0.2018217 | 0.110254 | -0.8543315 | -0.3818957 | -0.3932014 | 1.041326 | 1.098452 | 0.72368 | -0.7280628 | -0.7583675 | 0.8853443 | -0.174543 | -0.5093201 | 0.5012813
F | 980 | B | 0.2888475 | 0.353188 | 0.8633318 | -0.4170359 | 0.1529383 | -0.4753482 | 0.3689801 | 0.4323642 | 0.6896258 | -0.6931836 | -0.735851 | 1.120675 | -0.1759864 | -0.4971128 | 0.7255141
F | 980 | B | 0.2888475 | -0.2018217 | -0.6428238 | -0.7450076 | -0.02533966 | -0.5357359 | -0.4527764 | -0.3817428 | 0.8258425 | -0.6485383 | -0.7390677 | 0.6915427 | -0.1496443 | -0.5275891 | 0.3039467
F | 980 | B | 0.2888475 | 0.6306929 | -1.395902 | -0.952723 | -0.3818957 | -0.4440297 | -0.07925069 | -0.01169418 | 0.5874633 | -0.671636 | -0.6908182 | 0.6038705 | -0.1716562 | -0.4522842 | 0.3035647
F | 980 | B | 0.2888475 | -0.2018217 | 1.804679 | -0.6794133 | -0.2036177 | -0.4090146 | -0.004545551 | 0.06231555 | 1.813414 | -0.680007 | -0.7133346 | 0.9361019 | -0.1824817 | -0.9032307 | 0.1995796
F | 980 | B | 0.2888475 | -1.589346 | -0.2662849 | -0.7450076 | -0.9167297 | 0.05507656 | 0.294275 | 0.3583545 | 0.349084 | -0.6998494 | -0.8162669 | 0.9314875 | -0.19024 | -0.3701301 | 0.6838518
F | 980 | B | 0.2888475 | -0.2018217 | 0.110254 | -0.7340752 | -0.5601737 | -0.2146746 | 0.7425058 | 0.8024128 | 0.8258425 | -0.755501 | -0.7069013 | 0.9453305 | -0.2124323 | -0.5821084 | 0.5152106
F | 980 | B | 0.2888475 | 0.07568315 | -0.2662849 | -0.6083528 | 2.113996 | -1.182581 | -0.6768918 | -0.603772 | 1.813414 | -0.7762735 | -0.710118 | 0.9868594 | -0.2209122 | -0.9336318 | 0.2309521
F | 976 | C | 0.9287132 | -1.034336 | 0.110254 | 0.9495127 | -1.629842 | 2.268228 | 2.98366 | 3.170724 | -1.489842 | -0.7279077 | -1.076814 | 0.5669559 | -0.3076967 | 0.4616204 | 1.14273
F | 909 | C | -0.3510182 | -0.4793266 | -0.2662849 | 0.9331141 | 1.222606 | -0.4201283 | -0.228661 | -0.3077331 | 0.9620592 | -0.6910133 | -0.7197679 | 0.866887 | -0.1606503 | -0.5892541 | 0.4069348
F | 909 | C | -0.3510182 | -0.7568315 | 0.8633318 | 0.9221817 | 2.292274 | -0.7773209 | -0.9757123 | -1.04783 | -0.9449748 | -0.7601516 | -0.7808839 | 0.6361708 | -0.4536606 | -0.01332294 | 0.9398601
F | 980 | B | 0.2888475 | -1.311841 | 0.110254 | -0.6739471 | 0.1529383 | -0.5899687 | -0.07925069 | -0.01169418 | 0.7577342 | -0.7713129 | -0.7648007 | 0.8484297 | -0.1648 | -0.5141893 | 0.4524864
F | 909 | C | -0.3510182 | 0.6306929 | -0.4545543 | 0.9768437 | -0.02533966 | 0.2690465 | -0.3780712 | -0.4557525 | 0.349084 | -0.7420144 | -0.710118 | 0.9084159 | -0.1570418 | -0.3398777 | 0.6581859
F | 980 | B | 0.2888475 | 0.07568315 | 0.110254 | -0.7067443 | 1.044328 | -0.9419594 | -1.274533 | -1.19585 | 0.4853007 | -0.7099256 | -0.7615841 | 0.8438154 | -0.1548766 | -0.3953319 | 0.5517282
F | 980 | B | 0.2888475 | -0.2018217 | -0.07801545 | -0.7778048 | -0.02533966 | -0.5510651 | 1.414852 | 1.4685 | -1.455788 | -0.108919 | -0.9063326 | 0.7699862 | -0.3334975 | 0.4113002 | 1.43204
F | 976 | C | 0.9287132 | -0.7568315 | 0.4867929 | 0.6270072 | 0.8660504 | -0.3813631 | -0.004545551 | 0.210335 | 1.711251 | 0.03199282 | -0.7841006 | 0.5484986 | 0.8787788 | -0.02288635 | -0.02167338
F | 980 | B | 0.2888475 | -0.7568315 | 0.110254 | -0.4170359 | -0.5601737 | -0.0417954 | 0.1448647 | 0.210335 | 0.72368 | 0.100976 | -0.7326344 | 0.8253581 | 0.339849 | -0.05811145 | 0.5316601
F | 980 | B | 0.2888475 | -0.7568315 | 0.2985234 | -0.6848795 | 1.400884 | -1.03693 | -0.3033661 | -0.2337234 | 0.8258425 | 0.06175637 | -0.7197679 | 0.839201 | 0.3946983 | -0.0549318 | 0.5041569
F | 980 | B | 0.2888475 | -1.034336 | -0.6428238 | -0.8543315 | 0.1529383 | -0.670447 | -0.004545551 | 0.06231555 | 0.7577342 | 0.1398857 | -0.7680174 | 0.9314875 | 0.3770166 | -0.04053564 | 0.6191747
F | 980 | B | 0.2888475 | -0.7568315 | -0.07801545 | -0.6083528 | 0.6877724 | -0.7845798 | -0.3033661 | -0.2337234 | 0.6896258 | 0.1381805 | -0.7615841 | 0.7976721 | 0.3481486 | -0.03578876 | 0.5224345
F | 980 | B | 0.2888475 | -1.589346 | -0.4545543 | -0.559157 | 0.8660504 | -0.8291523 | -0.3033661 | -0.2337234 | -0.3319996 | 0.1206634 | -0.7004681 | 0.8253581 | -0.1747234 | -0.04402722 | 0.9536275
F | 980 | B | 0.2888475 | -0.7568315 | -1.584171 | -0.75594 | -0.2036177 | -0.4465711 | -0.3033661 | -0.2337234 | 0.3831382 | 0.2659157 | -0.7519342 | 0.354697 | 0.2052519 | -0.02539664 | 0.2318503
F | 980 | B | 0.2888475 | -0.2018217 | 1.051601 | -0.6192851 | -2.164676 | 2.122175 | 0.3689801 | 0.4323642 | 1.813414 | 0.2156897 | -0.6843849 | 0.5484986 | 0.6503606 | -0.2443971 | -0.03387277
F | 980 | B | 0.2888475 | -0.4793266 | -1.395902 | -0.6848795 | -0.7384517 | -0.05617278 | -0.6021866 | -0.5297623 | 1.847468 | 0.2879283 | -0.7036847 | 0.3777686 | 0.4609143 | -0.40669 | -0.1764151
F | 980 | B | 0.2888475 | -0.7568315 | -0.2662849 | -0.783271 | -0.5601737 | -0.2415007 | -0.4527764 | -0.3817428 | 0.8939509 | 0.2521191 | -0.7004681 | 0.3962259 | 0.4167101 | -0.06540056 | 0.1040968
F | 980 | B | 0.2888475 | -0.7568315 | -0.8310932 | -0.6520823 | -2.521232 | 3.375762 | 2.087198 | 2.134588 | -1.660113 | 0.243128 | -0.8934661 | 0.08706623 | -0.2382331 | 0.6514126 | 0.784065
F | 1071 | D | -0.670951 | -1.589346 | 0.4867929 | 2.753357 | -0.5601737 | 1.686996 | -0.4527764 | -0.603772 | 1.54098 | 0.2508789 | -0.7390677 | 0.5208127 | 0.3205435 | -0.4058577 | 0.02129929
F | 980 | B | 0.2888475 | -0.2018217 | -1.395902 | -0.5700894 | 0.6877724 | -0.7695572 | -0.8263021 | -0.7517915 | -0.3319996 | 0.2311916 | -0.7165512 | 0.2762535 | -0.1604698 | -0.03005071 | 0.40929
F | 980 | B | 0.2888475 | -0.7568315 | 1.051601 | -0.7668724 | 0.1529383 | -0.6314272 | -1.050417 | -0.9738207 | 1.438818 | 0.1986377 | -0.6811683 | 0.6177135 | 0.1817966 | -0.4808538 | 0.1277895
F | 980 | B | 0.2888475 | -0.2018217 | -0.8310932 | -0.7942034 | 0.1529383 | -0.6436209 | -0.4527764 | -0.3817428 | 1.438818 | 0.1902667 | -0.7229845 | 0.5669559 | 0.2005608 | -0.4654917 | 0.08412608
F | 980 | B | 0.2888475 | -0.7568315 | 0.2985234 | -0.6630147 | 1.75744 | -1.119646 | 1.190737 | 1.246471 | -1.523896 | 0.2487087 | -0.8548665 | 0.2485676 | -0.2319182 | 0.5689111 | 0.9067301
F | 980 | B | 0.2888475 | -1.311841 | -1.207632 | -0.7887372 | -1.451564 | 0.5946935 | -0.7515969 | -0.6777817 | 0.5874633 | 0.2491737 | -0.7069013 | 0.4515978 | 0.2164382 | -0.1071643 | 0.2520207
F | 980 | B | 0.2888475 | -0.4793266 | -1.207632 | -0.783271 | -0.2036177 | -0.4599842 | -1.050417 | -0.9738207 | 1.404764 | 0.2090239 | -0.6329188 | 0.5577273 | 0.1666409 | -0.4806341 | 0.08785884
F | 980 | B | 0.2888475 | 0.07568315 | 2.369487 | -0.7067443 | -0.9167297 | 0.07854938 | 1.638967 | 1.69053 | -1.353625 | 0.2285562 | -0.7776673 | 0.3177824 | -0.3897901 | 0.286296 | 0.8992895
F | 980 | B | 0.2888475 | -1.589346 | -0.6428238 | -0.7450076 | 0.8660504 | -0.8993128 | -0.5274815 | -0.4557525 | 1.268547 | 0.2367722 | -0.7422843 | 0.7330716 | -0.06953557 | -0.6257835 | 0.2814041
F | 980 | B | 0.2888475 | 0.353188 | -0.07801545 | -0.7614062 | -0.5601737 | -0.229578 | -0.9010072 | -0.8258012 | 1.915576 | 0.1746098 | -0.7422843 | 0.696157 | -0.1563201 | -0.9151409 | 0.05487248
F | 980 | B | 0.2888475 | 0.353188 | -0.07801545 | -0.7340752 | -0.3818957 | -0.3310778 | 0.1448647 | 0.210335 | 1.336655 | 0.1800355 | -0.806617 | 0.8345867 | -0.1424273 | -0.7106006 | 0.3415726
F | 976 | C | 0.9287132 | -0.7568315 | -0.07801545 | 0.8784522 | -0.5601737 | 0.6646247 | 0.5930955 | 0.8024128 | -1.455788 | -0.08256583 | -0.8870328 | -0.01906322 | -0.3136508 | 0.4335534 | 0.5286168
F | 980 | B | 0.2888475 | 0.9081978 | -1.019363 | -0.8707301 | -0.2036177 | -0.5029059 | -0.6021866 | -0.5297623 | 2.051793 | -0.1613152 | -0.8034004 | 0.4931267 | 0.5671847 | -0.3973923 | -0.1717978
F | 909 | C | -0.3510182 | -1.589346 | 0.4867929 | 0.9221817 | 1.222606 | -0.4239606 | -0.9757123 | -1.04783 | 0.8598967 | -0.1475186 | -0.7519342 | 0.2854822 | 0.4150863 | -0.05206452 | -0.01874134
F | 909 | C | -0.3510182 | -1.034336 | 0.8633318 | 0.845655 | 0.1529383 | 0.08799947 | -0.3033661 | -0.3817428 | 0.3831382 | -0.1727866 | -0.7165512 | 0.354697 | 0.1839617 | -0.04472929 | 0.1916589
F | 980 | A | 0.2888475 | -0.7568315 | -0.2662849 | -1.198702 | -1.095008 | -0.07637124 | 1.788378 | 1.838549 | 0.4853007 | -0.1399227 | -0.8548665 | 1.074532 | 0.1765643 | -0.09751129 | 0.8228183
F | 909 | C | -0.3510182 | -0.4793266 | 0.4867929 | 1.195491 | -0.5601737 | 0.8375039 | 0.07015959 | -0.01169418 | 0.00854221 | -0.1785223 | -0.7422843 | 0.7976721 | 0.005521278 | -0.03545545 | 0.7486121
F | 909 | C | -0.3510182 | -0.2018217 | 1.42814 | 0.818324 | -0.5601737 | 0.6318373 | -0.3780712 | -0.4557525 | 0.6896258 | -0.176662 | -0.771234 | 0.9684021 | 0.3402099 | -0.04277612 | 0.6445096
F | 976 | C | 0.9287132 | 0.353188 | 3.875643 | 0.648872 | -1.095008 | 1.132591 | -0.004545551 | 0.210335 | 0.7577342 | 0.1281043 | -0.7744507 | 0.5900276 | -0.7297111 | -1.008032 | 0.3101959
F | 980 | B | 0.2888475 | 0.353188 | -1.207632 | -0.7887372 | -0.02533966 | -0.5561748 | 0.07015959 | 0.1363253 | 1.13233 | 0.07400283 | -0.7551508 | 0.553113 | -0.7654352 | -1.162169 | 0.1532026
F | 980 | B | 0.2888475 | -0.4793266 | 1.051601 | -0.5810218 | -0.7384517 | 0.003791405 | -2.096289 | -2.009957 | -1.421733 | 0.1288794 | -0.7262011 | 0.05476597 | -0.6726967 | 0.01153879 | 0.619447
F | 909 | C | -0.3510182 | -0.4793266 | -0.2662849 | 0.8839184 | -0.9167297 | 1.054348 | 2.311314 | 2.208598 | -1.387679 | -0.2200672 | -0.8194835 | 0.3916116 | -0.5871752 | 0.08733662 | 0.9502303
F | 909 | C | -0.3510182 | -0.7568315 | 0.6750623 | 0.7855269 | -0.02533966 | 0.1796262 | -0.3033661 | -0.3817428 | 0.6896258 | -0.2251828 | -0.7165512 | 0.553113 | -0.5662459 | -0.8406046 | 0.2663273
F | 909 | C | -0.3510182 | -1.589346 | 2.181218 | 0.8675198 | 1.222606 | -0.4431221 | -0.228661 | -0.3077331 | 0.72368 | -0.2135564 | -0.7841006 | 0.4331405 | -0.570937 | -0.8570246 | 0.1487481
F | 909 | C | -0.3510182 | 0.9081978 | 1.239871 | 0.900317 | 0.8660504 | -0.2781859 | -0.6768918 | -0.7517915 | 0.6555716 | -0.24363 | -0.7969671 | 0.5023554 | -0.5732825 | -0.8344298 | 0.230142
F | 909 | C | -0.3510182 | 2.018217 | 1.239871 | 0.7581959 | -0.5601737 | 0.5990499 | 0.4436853 | 0.3583545 | 0.7577342 | -0.2890504 | -0.7294178 | 0.5346557 | -0.7075188 | -0.9886315 | 0.2215873
F | 909 | C | -0.3510182 | 0.353188 | -0.8310932 | 0.8784522 | -0.3818957 | 0.5019426 | -0.7515969 | -0.8258012 | 0.7917883 | -0.2151066 | -0.7648007 | 0.3223968 | -0.7832973 | -1.066375 | 0.02861783
F | 909 | C | -0.3510182 | -0.4793266 | -0.4545543 | 0.9385803 | -0.5601737 | 0.6974121 | -0.8263021 | -0.8998109 | -0.1617287 | -0.243475 | -0.7841006 | 0.1655097 | -0.7832973 | -0.711994 | 0.1913717
F | 909 | C | -0.3510182 | -0.4793266 | 1.42814 | 0.8620536 | 2.292274 | -0.794679 | -1.050417 | -1.12184 | 0.9620592 | -0.2738586 | -0.735851 | 0.225496 | -0.8163151 | -1.151008 | -0.1118406
F | 909 | C | -0.3510182 | -0.7568315 | -0.2662849 | 0.9167156 | 1.044328 | -0.3517857 | 0.3689801 | 0.2843447 | 0.4512465 | -0.2916858 | -0.7133346 | 0.2854822 | -0.8168564 | -0.9780363 | 0.09473005
F | 909 | C | -0.3510182 | -0.7568315 | -0.2662849 | 0.8292564 | 1.400884 | -0.5244593 | 0.4436853 | 0.3583545 | 1.711251 | -0.2795943 | -0.735851 | 0.5208127 | -0.7962879 | -1.360283 | -0.07070318
F | 909 | C | -0.3510182 | 0.353188 | -0.2662849 | 1.05337 | 0.5094944 | -0.03657922 | -0.07925069 | -0.1597136 | -1.1493 | -0.2778891 | -0.7680174 | 0.1608954 | -0.7226745 | -0.1920068 | 0.5735709
F | 909 | C | -0.3510182 | -1.311841 | 1.61641 | 0.7472635 | 1.400884 | -0.5522104 | -0.004545551 | -0.08570391 | 0.6555716 | -0.2820746 | -0.7551508 | 0.382383 | -0.7412583 | -0.9827821 | 0.118589
F | 909 | C | -0.3510182 | -1.311841 | 0.8633318 | 1.108032 | -0.2036177 | 0.4681982 | 0.2195699 | 0.1363253 | 1.098276 | -0.259907 | -0.7004681 | 0.3869973 | -0.756414 | -1.143734 | -0.009706744
F | 980 | B | 0.2888475 | -0.7568315 | -0.6428238 | -0.6356837 | -0.5601737 | -0.1610224 | -0.004545551 | 0.06231555 | 0.5193549 | -0.2738586 | -0.6843849 | 0.5900276 | -0.9620986 | -1.132261 | 0.352592
F | 980 | B | 0.2888475 | -0.7568315 | 1.992948 | -0.7395414 | -1.095008 | 0.2240809 | -0.1539558 | -0.08570391 | 1.847468 | -0.2812995 | -0.710118 | 0.7284573 | -0.9738262 | -1.538194 | 0.05985289
F | 980 | B | 0.2888475 | 0.353188 | 1.051601 | -0.4170359 | -0.7384517 | 0.09847169 | 0.2195699 | 0.2843447 | 1.643143 | -0.2825397 | -0.7326344 | 0.5438843 | -0.9826671 | -1.490715 | -0.0336291
F | 980 | B | 0.2888475 | -0.7568315 | -0.2662849 | -0.6356837 | 0.1529383 | -0.5728976 | -0.9757123 | -0.8998109 | 1.506926 | -0.2834698 | -0.6940348 | 0.5761846 | -0.976713 | -1.448426 | 0.03087126
F | 980 | B | 0.2888475 | 0.6306929 | 0.110254 | -0.6356837 | 1.400884 | -1.020279 | -0.9010072 | -0.8258012 | 1.77936 | -0.2788192 | -0.771234 | 0.5761846 | -0.970759 | -1.51779 | -0.04406468
F | 980 | B | 0.2888475 | 1.740713 | 0.4867929 | -0.7450076 | 0.8660504 | -0.8993128 | -0.3033661 | -0.2337234 | -0.5022705 | -0.2963363 | -0.8612998 | 0.3223968 | -0.9990858 | -0.7824826 | 0.4709216
F | 980 | B | 0.2888475 | -1.034336 | -1.77244 | -0.7942034 | 0.3312164 | -0.7211302 | 0.5183904 | 0.5803837 | 0.7577342 | -0.2554114 | -0.7133346 | 0.4054546 | -0.9943947 | -1.239417 | 0.1095152
F | 909 | C | -0.3510182 | 1.463208 | 1.051601 | 1.113499 | 0.3312164 | 0.09298298 | -1.274533 | -1.343869 | -0.1276745 | -0.235259 | -0.7519342 | 0.2439533 | -1.007385 | -0.9407518 | 0.2568921
F | 980 | B | 0.2888475 | -1.866851 | -0.6428238 | -0.613819 | 1.044328 | -0.9081784 | 0.07015959 | 0.1363253 | -0.4682163 | -0.2738586 | -0.7133346 | 0.1562811 | -0.9803216 | -0.7779913 | 0.291041
F | 980 | B | 0.2888475 | -0.7568315 | 1.239871 | -0.3569078 | 0.3312164 | -0.534514 | -0.4527764 | -0.3817428 | 0.9961134 | -0.1734067 | -0.7615841 | 0.2439533 | -0.6295751 | -1.002496 | -0.09705732
F | 980 | B | 0.2888475 | 0.07568315 | -0.2662849 | -0.7614062 | -1.095008 | 0.2097736 | 2.460724 | 2.504637 | -1.319571 | -0.1938691 | -0.8838162 | 0.2208816 | -0.6328228 | -0.00182247 | 0.7269226
F | 980 | B | 0.2888475 | -1.034336 | -0.8310932 | -0.6356837 | 0.5094944 | -0.7273508 | 0.5183904 | 0.5803837 | 0.4853007 | -0.2152616 | -0.7969671 | 0.3223968 | -0.6247036 | -0.8175012 | 0.1245028
F | 980 | B | 0.2888475 | -0.4793266 | 1.42814 | -0.7395414 | 0.5094944 | -0.7698254 | 0.07015959 | 0.1363253 | 1.609089 | -0.2620772 | -0.7487176 | 0.5715703 | -0.6321011 | -1.198921 | 0.0002388585
F | 980 | B | 0.2888475 | 0.07568315 | 1.42814 | -0.6083528 | -0.02533966 | -0.4718643 | -1.125123 | -1.04783 | 1.370709 | -0.2019301 | -0.7197679 | 0.5577273 | -0.6275905 | -1.122311 | 0.06165864
F | 1099 | D | -0.3510182 | -1.034336 | 1.61641 | 2.354325 | -0.2036177 | 1.079833 | -0.4527764 | -0.5297623 | -0.09362033 | -0.2022401 | -0.7744507 | -0.08827808 | -0.608285 | -0.5725832 | -0.07632721
F | 1099 | D | -0.3510182 | -0.7568315 | 1.42814 | 2.223136 | -1.095008 | 2.162712 | 0.5930955 | 0.5063739 | -0.02551197 | -0.2041003 | -0.7229845 | -0.115964 | -0.6203734 | -0.612616 | -0.1250075
F | 980 | B | 0.2888475 | 0.07568315 | -0.6428238 | -0.7942034 | 0.6877724 | -0.8575467 | -1.125123 | -1.04783 | 1.643143 | -0.2107661 | -0.8259168 | 0.3639257 | -0.6167649 | -1.196754 | -0.1751336
F | 980 | B | 0.2888475 | -0.7568315 | -0.8310932 | -0.5536908 | 1.044328 | -0.8863202 | -0.3033661 | -0.2337234 | 1.336655 | -0.2231676 | -0.806617 | 0.3777686 | -0.6238015 | -1.108487 | -0.08215292
F | 980 | B | 0.2888475 | -0.7568315 | 2.369487 | -0.7012781 | 0.3312164 | -0.6814743 | -0.5274815 | -0.4557525 | 1.370709 | -0.2355691 | -0.7390677 | 0.3962259 | -0.62741 | -1.122162 | -0.07708853
F | 980 | B | 0.2888475 | 0.07568315 | 0.110254 | -0.5099613 | -0.02533966 | -0.4258767 | 2.311314 | 2.356617 | -1.285517 | -0.352608 | -0.8001837 | 0.3962259 | 0.5587047 | 1.286789 | 0.8897448
F | 980 | B | 0.2888475 | 0.353188 | 1.051601 | -0.4716979 | -0.9167297 | 0.2227396 | 0.294275 | 0.3583545 | 1.13233 | -0.3234645 | -0.4238376 | 0.4885124 | 0.3062899 | -0.2589507 | 0.06205608
F | 980 | B | 0.2888475 | 1.185703 | -1.584171 | -0.6247513 | 0.6877724 | -0.791018 | -2.469815 | -2.380005 | -0.09362033 | -0.3374162 | -0.4592205 | 0.211653 | 0.3225282 | 0.3164732 | 0.203799
F | 976 | C | 0.9287132 | -0.7568315 | -0.4545543 | 1.05337 | 0.6877724 | -0.1321695 | -1.050417 | -0.8258012 | 0.5874633 | -0.352918 | -0.3884546 | -0.2313221 | 0.3120635 | -0.02212783 | -0.4211599
F | 976 | C | 0.9287132 | -0.4793266 | 0.8633318 | 0.6926016 | 0.8660504 | -0.3566006 | 1.638967 | 1.838549 | -1.489842 | -0.3763258 | -0.5750193 | -0.1713359 | 0.365289 | 1.219501 | 0.3400847
F | 980 | B | 0.2888475 | 0.07568315 | 0.4867929 | -0.7231428 | 1.044328 | -0.9479208 | -0.8263021 | -0.7517915 | 0.4171924 | -0.3743106 | -0.4560039 | 0.6130992 | 0.2721896 | 0.01961915 | 0.3996201
F | 980 | B | 0.2888475 | 0.353188 | 1.051601 | -0.6520823 | 1.222606 | -0.9758114 | -0.228661 | -0.1597136 | 0.6215174 | -0.3349359 | -0.4013211 | 0.682314 | 0.2510799 | -0.0914169 | 0.3951164
F | 980 | B | 0.2888475 | 1.463208 | -0.4545543 | -0.6684809 | -0.2036177 | -0.4036494 | -1.199828 | -1.12184 | 0.72368 | -0.352143 | -0.3916712 | 0.5484986 | 0.2474714 | -0.1391423 | 0.2391222
F | 980 | B | 0.2888475 | 1.185703 | -0.07801545 | -0.6903457 | 0.5094944 | -0.7497059 | 0.07015959 | 0.1363253 | 0.5874633 | -0.3366411 | -0.3820213 | 0.5900276 | 0.2907734 | -0.04106049 | 0.3232525
F | 980 | B | 0.2888475 | 1.463208 | -0.6428238 | -0.8543315 | -0.2036177 | -0.4948581 | 1.489557 | 1.54251 | -0.7406497 | -0.3208292 | -0.4688704 | -0.05597781 | 0.3010576 | 0.6558509 | 0.170279
F | 980 | A | 0.2888475 | 0.353188 | -0.2662849 | -1.154972 | -0.3818957 | -0.5485102 | -0.004545551 | 0.06231555 | 1.609089 | -0.3583437 | -0.3691548 | 0.553113 | 0.2635292 | -0.4771333 | -0.02320353
F | 980 | B | 0.2888475 | 2.573227 | 0.2985234 | -0.5974204 | -0.7384517 | -0.005676624 | 0.4436853 | 0.5063739 | 1.77936 | -0.4042292 | -0.4141876 | 0.8115151 | 0.2108451 | -0.580187 | 0.1348946
F | 980 | B | 0.2888475 | -0.4793266 | 0.4867929 | -0.7614062 | 0.8660504 | -0.9055035 | 0.294275 | 0.3583545 | 0.9961134 | -0.3079627 | -0.3948878 | 0.4515978 | 0.2550492 | -0.2470862 | 0.07228955
F | 980 | B | 0.2888475 | 0.6306929 | -0.07801545 | -0.6903457 | 1.935718 | -1.168863 | -0.9757123 | -0.8998109 | 1.438818 | -0.3563285 | -0.3820213 | 0.4792838 | 0.2934798 | -0.3894198 | -0.03677653
F | 980 | B | 0.2888475 | 0.9081978 | -0.8310932 | -0.4662317 | 0.1529383 | -0.4972968 | -1.125123 | -1.04783 | 1.370709 | -0.3464073 | -0.3595049 | 0.5023554 | 0.2979904 | -0.3597042 | 0.002537492
F | 980 | B | 0.2888475 | -0.2018217 | 0.110254 | -0.5974204 | -0.3818957 | -0.2604829 | -0.6768918 | -0.603772 | 0.8598967 | -0.3881072 | -0.3981045 | 0.5484986 | 0.2974491 | -0.1538671 | 0.1919328
F | 980 | B | 0.2888475 | 1.740713 | -0.2662849 | -0.7067443 | 0.1529383 | -0.6046011 | -1.274533 | -1.19585 | 0.1788131 | -0.3377262 | -0.4399207 | 0.3777686 | 0.2981708 | 0.1564742 | 0.26752
F | 980 | B | 0.2888475 | 0.9081978 | 1.61641 | -0.6466161 | 1.044328 | -0.9201011 | -1.199828 | -1.12184 | 0.8598967 | -0.3532281 | -0.4367041 | 0.3962259 | 0.2958253 | -0.1552724 | 0.06112658
F | 980 | B | 0.2888475 | 0.6306929 | -0.07801545 | -0.6903457 | -0.3818957 | -0.3084874 | 0.2195699 | 0.2843447 | 1.711251 | -0.3217593 | -0.446354 | 0.4931267 | 0.2788653 | -0.5018656 | -0.09676403
F | 976 | C | 0.9287132 | 1.463208 | -0.8310932 | 0.6980678 | -1.273286 | 1.421291 | 1.937788 | 2.134588 | -1.489842 | -0.378031 | -0.6039691 | 0.1793527 | 0.2936602 | 1.138837 | 0.7412923
F | 980 | B | 0.2888475 | 1.185703 | 0.4867929 | -0.5536908 | 0.8660504 | -0.8270888 | -0.9757123 | -0.8998109 | 1.268547 | -0.3350909 | -0.4045377 | 0.5807989 | 0.2895104 | -0.3270947 | 0.09927317
F | 980 | B | 0.2888475 | -0.4793266 | 1.42814 | -0.6302175 | 1.935718 | -1.15042 | -2.69393 | -2.602035 | -0.7747039 | -0.2868802 | -0.4141876 | 0.3270111 | 0.2983512 | 0.6735157 | 0.58876
F | 980 | B | 0.2888475 | 0.9081978 | -0.4545543 | -0.531826 | 1.222606 | -0.9336561 | 0.07015959 | 0.1363253 | -0.1276745 | -0.3657846 | -0.4399207 | 0.4885124 | 0.2889691 | 0.3020505 | 0.4830364
F | 909 | C | -0.3510182 | 2.573227 | -0.6428238 | 0.9440465 | -0.02533966 | 0.2537173 | 1.937788 | 1.838549 | -1.523896 | -0.3490426 | -0.5010368 | 0.1885814 | 0.2503582 | 1.114407 | 0.7715893
F | 909 | C | -0.3510182 | -0.4793266 | -1.019363 | 1.222822 | 0.5094944 | 0.03272149 | -1.050417 | -1.12184 | -0.3319996 | -0.2868802 | -0.4688704 | 0.4515978 | 0.2476518 | 0.3701376 | 0.5343935
F | 909 | C | -0.3510182 | 2.573227 | 1.051601 | 0.8893846 | 0.5094944 | -0.1036444 | -0.6021866 | -0.6777817 | -0.7065956 | -0.234794 | -0.4431374 | 0.3362397 | 0.2763394 | 0.6102608 | 0.5750163
F | 909 | C | -0.3510182 | 0.6306929 | 0.110254 | 0.7581959 | 0.1529383 | 0.04897972 | 0.5930955 | 0.5063739 | 0.1447589 | -0.2617672 | -0.4077544 | 0.5992562 | 0.2433216 | 0.1220693 | 0.4968725
F | 909 | C | -0.3510182 | 2.573227 | 1.051601 | 0.9823099 | 1.044328 | -0.3279403 | -1.050417 | -1.12184 | -0.1957829 | -0.2656426 | -0.3659381 | 0.3454684 | 0.2624466 | 0.3120913 | 0.378614
F | 909 | C | -0.3510182 | 2.573227 | 1.61641 | 0.9385803 | -0.3818957 | 0.5330044 | 0.3689801 | 0.2843447 | -0.9449748 | -0.2321587 | -0.4431374 | 0.3316254 | 0.2689419 | 0.7472905 | 0.6733237
F | 909 | C | -0.3510182 | 0.353188 | -0.6428238 | 0.7417973 | -0.2036177 | 0.2884635 | 0.817211 | 0.7284031 | -1.421733 | -0.5096417 | -0.5332031 | 0.2301103 | 0.256673 | 1.049084 | 0.7519436
F | 909 | C | -0.3510182 | 1.463208 | -0.4545543 | 1.026039 | -0.7384517 | 0.9316582 | -0.228661 | -0.3077331 | -1.1493 | -0.5310343 | -0.3948878 | 0.2208816 | 0.2815717 | 0.8916028 | 0.6130469
F | 909 | D | -0.3510182 | 0.9081978 | -0.07801545 | 1.753043 | 0.6877724 | 0.1425296 | -0.3780712 | -0.4557525 | -0.604433 | -0.5797101 | -0.4077544 | 0.3362397 | 0.2703853 | 0.5446092 | 0.4976046
F | 909 | C | -0.3510182 | 1.185703 | 3.310835 | 0.9331141 | -1.095008 | 1.318585 | 0.3689801 | 0.2843447 | 0.8258425 | -0.5057663 | -0.4367041 | 0.6592424 | 0.2611837 | -0.1708637 | 0.2892681
F | 909 | C | -0.3510182 | 4.238257 | 1.239871 | 0.7964593 | 0.3312164 | -0.04231378 | 2.161903 | 2.060578 | -1.626058 | -0.5984673 | -0.5943192 | 0.02708002 | 0.249456033 | 1.187676 | 0.6078662
F | 909 | C | -0.3510182 | 2.573227 | 0.8633318 | 0.9112494 | 0.6877724 | -0.1879677 | 0.4436853 | 0.3583545 | -1.251462 | -0.5491714 | -0.4881702 | 0.1009092 | 0.2721896 | 0.9493578 | 0.5248415
F | 909 | C | -0.3510182 | 1.463208 | -0.4545543 | 1.086168 | 0.5094944 | -0.02316618 | -1.274533 | -1.343869 | -0.604433 | -0.5304142 | -0.4495706 | 0.2393389 | 0.2707462 | 0.5449741 | 0.4034445
F | 980 | C | 0.2888475 | 2.573227 | 0.8633318 | 0.5176833 | 0.1529383 | -0.0583246 | -0.8263021 | -0.7517915 | -0.1276745 | -0.5563023 | -0.4206209 | 0.3454684 | 0.279587 | 0.293056 | 0.3252362
F | 909 | C | -0.3510182 | 0.6306929 | 0.2985234 | 1.222822 | 0.3312164 | 0.139637 | -0.8263021 | -0.8998109 | 0.5874633 | -0.5082466 | -0.3176886 | 0.5161984 | 0.1980349 | -0.1235299 | 0.2403353
F | 909 | C | -0.3510182 | -0.7568315 | 0.4867929 | 0.7253987 | 0.5094944 | -0.1707096 | 2.386019 | 2.282607 | -1.626058 | 0.4550382 | -0.5975358 | 0.1931957 | 0.5269499 | 1.50573 | 0.9163043
F | 909 | C | -0.3510182 | -1.311841 | -0.8310932 | 0.9167156 | 0.8660504 | -0.2719953 | -0.6021866 | -0.6777817 | 1.575034 | 0.6285039 | -0.3337718 | 0.4977411 | 0.4396241 | -0.3222936 | 0.02450832
F | 980 | B | 0.2888475 | -0.2018217 | -0.2662849 | -0.6302175 | -0.3818957 | -0.2774256 | -1.050417 | -0.9738207 | 0.8598967 | 0.6495864 | -0.3402051 | 0.183967 | 0.4953755 | 0.01741732 | -0.04244325
F | 980 | B | 0.2888475 | -0.2018217 | 1.804679 | -0.6520823 | 1.579162 | -1.072513 | -0.1539558 | -0.08570391 | 0.9961134 | 0.6784199 | -0.4978201 | 0.211653 | 0.5202741 | -0.020602 | -0.05489095
F | 980 | B | 0.2888475 | -1.589346 | 0.4867929 | -0.8160682 | 0.8660504 | -0.9261389 | -1.274533 | -1.19585 | 1.677197 | 0.645866 | -0.3916712 | 0.4054546 | 0.6083216 | -0.2257192 | -0.07980256
F | 980 | B | 0.2888475 | -1.311841 | 1.051601 | -0.7176767 | -0.3818957 | -0.3226064 | 2.311314 | 2.356617 | -1.319571 | 0.393961 | -0.5685861 | 0.2393389 | 0.5334452 | 1.283503 | 0.8108929
F | 980 | B | 0.2888475 | -1.589346 | 2.557757 | -0.531826 | 0.8660504 | -0.8188346 | -1.349238 | -1.26986 | -0.5022705 | 0.436281 | -0.4624372 | 0.1285952 | 0.4775134 | 0.6934736 | 0.3426508
F | 980 | B | 0.2888475 | -0.7568315 | 2.181218 | -0.4498331 | -1.451564 | 0.850573 | 0.07015959 | 0.1363253 | -0.5703788 | 0.4175238 | -0.4141876 | 0.19781 | 0.5276716 | 0.7842499 | 0.4396895
F | 980 | B | 0.2888475 | -1.311841 | 0.6750623 | -0.6356837 | 1.222606 | -0.9700629 | 0.2195699 | 0.2843447 | 0.72368 | 1.484671 | -0.4367041 | 0.1147522 | 0.6804916 | 0.2406897 | 0.003472065
F | 909 | C | -0.3510182 | 0.353188 | -0.4545543 | 1.173627 | -0.7384517 | 1.01687 | -0.4527764 | -0.5297623 | -0.6384872 | 1.471959 | -0.410971 | -0.0006059213 | 0.7449034 | 1.046087 | 0.354557
F | 909 | C | -0.3510182 | -0.7568315 | 0.110254 | 0.818324 | 1.222606 | -0.4603674 | -0.3033661 | -0.3817428 | 1.302601 | 1.523891 | -0.4946035 | 0.3270111 | 0.608502 | -0.07586391 | 0.02935236
F | 909 | C | -0.3510182 | -0.2018217 | -0.07801545 | 0.8073917 | 0.5094944 | -0.137177 | -0.004545551 | -0.08570391 | 0.8939509 | 1.434755 | -0.4367041 | 0.3039395 | 0.6177037 | 0.1079565 | 0.1231479
F | 976 | C | 0.9287132 | -0.7568315 | -0.6428238 | 0.8784522 | -0.7384517 | 0.8464459 | 2.236609 | 2.430627 | -0.8087581 | 1.367477 | -0.4592205 | -0.03290619 | 0.4008327 | 0.8002648 | 0.3770132
F | 909 | C | -0.3510182 | 0.07568315 | -0.07801545 | 1.332146 | 0.6877724 | -0.02271907 | 2.610134 | 2.504637 | -1.55795 | 1.442351 | -0.5492863 | 0.1562811 | 0.5289345 | 1.455439 | 0.9445956
F | 909 | C | -0.3510182 | -0.7568315 | 0.8633318 | 1.042438 | 0.6877724 | -0.1364617 | -0.4527764 | -0.5297623 | 0.8598967 | 1.509629 | -0.4720871 | 0.3085538 | 0.5237022 | 0.04193114 | 0.1444464
F | 909 | C | -0.3510182 | -0.2018217 | -0.6428238 | 0.9659113 | -0.9167297 | 1.104647 | -2.39511 | -2.454015 | 0.7577342 | 1.418788 | -0.4431374 | -0.04213484 | 0.5707932 | 0.128863 | -0.1587714
F | 909 | C | -0.3510182 | -0.2018217 | -0.07801545 | 0.9221817 | -0.3818957 | 0.524533 | 0.1448647 | 0.06231555 | 1.200439 | 1.463743 | -0.4688704 | 0.2347246 | 0.5316409 | -0.0975334 | -0.02856431
F | 909 | C | -0.3510182 | -0.7568315 | -0.2662849 | 0.8128579 | 1.579162 | -0.5932204 | 0.1448647 | 0.06231555 | 0.8939509 | 1.529006 | -0.410971 | 0.1424381 | 0.5379558 | 0.0391739 | -0.0180623
F | 909 | C | -0.3510182 | -0.7568315 | -0.2662849 | 0.7964593 | 0.3312164 | -0.04231378 | -0.1539558 | -0.2337234 | -0.1957829 | 1.450412 | -0.4527873 | 0.02708002 | 0.5633957 | 0.6027694 | 0.2165049
F | 909 | C | -0.3510182 | 0.353188 | -1.019363 | 0.676203 | -1.273286 | 1.405961 | 0.2195699 | 0.1363253 | 1.677197 | 1.451187 | -0.4045377 | 0.3962259 | 0.5545549 | -0.2687805 | -0.02168347
F | 909 | C | -0.3510182 | -0.4793266 | -0.6428238 | 0.9331141 | -0.2036177 | 0.3823547 | -0.07925069 | -0.1597136 | 0.9961134 | 1.444831 | -0.410971 | 0.4515978 | 0.5642979 | 0.0169913 | 0.2275166
F | 909 | C | -0.3510182 | 0.07568315 | -0.8310932 | 0.7581959 | -1.095008 | 1.204127 | -0.3780712 | -0.4557525 | -0.05956615 | 1.486996 | -0.50747 | 0.2531819 | 0.4780547 | 0.4468553 | 0.402115
F | 909 | C | -0.3510182 | 0.353188 | 0.2985234 | 0.9385803 | -0.9167297 | 1.087881 | 2.311314 | 2.208598 | -1.319571 | 1.51862 | -0.5718027 | 0.2070387 | 0.4551407 | 1.197205 | 0.8936449
F | 909 | C | -0.3510182 | -1.311841 | -0.4545543 | 0.7691283 | 0.1529383 | 0.05385719 | 1.041326 | 0.9504323 | 0.6555716 | 1.659222 | -0.4560039 | 0.4700551 | 0.461636 | 0.07958629 | 0.3762272
F | 909 | C | -0.3510182 | 0.6306929 | 0.6750623 | 0.7581959 | -0.9167297 | 0.9772231 | -0.4527764 | -0.5297623 | 0.5193549 | 1.585278 | -0.4013211 | 0.3223968 | 0.4417892 | 0.1248409 | 0.2747015
F | 909 | C | -0.3510182 | 0.07568315 | -1.019363 | 0.8073917 | 0.8660504 | -0.3132662 | -0.9010072 | -0.9738207 | 1.813414 | 1.600315 | -0.4592205 | 0.5577273 | 0.4298811 | -0.418811 | 0.09064748
F | 909 | C | -0.3510182 | -0.2018217 | 0.110254 | 1.151762 | 0.6877724 | -0.09353993 | -0.228661 | -0.3077331 | 1.643143 | 1.620312 | -0.4302708 | 0.5300413 | 0.438722 | -0.3487879 | 0.1170656
F | 909 | C | -0.3510182 | 0.6306929 | 1.804679 | 0.8401888 | 0.1529383 | 0.08556074 | 0.5930955 | 0.5063739 | 0.6896258 | 1.614576 | -0.4045377 | 0.2716392 | 0.4594709 | 0.06219296 | 0.1729012
F | 909 | C | -0.3510182 | 2.018217 | 1.61641 | 0.9385803 | -0.2036177 | 0.3850373 | 0.7425058 | 0.6543934 | -0.7406497 | 1.530866 | -0.4688704 | 0.2208816 | 0.4699355 | 0.8293629 | 0.6443942
F | 909 | C | -0.3510182 | -0.7568315 | 2.181218 | 0.8347226 | -0.02533966 | 0.20262 | 0.1448647 | 0.06231555 | 1.506926 | 1.599075 | -0.4334875 | 0.5208127 | 0.4423305 | -0.2939972 | 0.1468767
F | 980 | B | 0.2888475 | -0.7568315 | -0.6428238 | -0.8816625 | -0.7384517 | -0.1697891 | -0.6021866 | -0.5297623 | -0.6725414 | 1.582488 | -0.4141876 | 0.0224657 | 0.5047576 | 0.8230579 | 0.4033772
F | 909 | C | -0.3510182 | -1.311841 | -0.8310932 | 0.9276479 | -0.7384517 | 0.87485 | -1.050417 | -1.12184 | 1.506926 | 1.537532 | -0.4141876 | 0.5208127 | 0.4071476 | -0.3226194 | 0.1415837
F | 1116 | D | -1.63075 | 0.353188 | -0.07801545 | 2.480047 | 1.044328 | 0.2165298 | 0.07015959 | -0.3077331 | 0.2469215 | 1.631008 | -0.4624372 | 0.2393389 | 0.4224837 | 0.2380071 | 0.2911014
F | 909 | C | -0.3510182 | 1.463208 | 1.42814 | 0.8237902 | -1.273286 | 1.509433 | 2.236609 | 2.134588 | -1.489842 | 1.529471 | -0.481737 | 0.03630867 | 0.4333092 | 1.296102 | 0.7744152
F | 909 | C | -0.3510182 | 0.353188 | 1.051601 | 0.9768437 | -0.02533966 | 0.2690465 | -0.6021866 | -0.6777817 | -0.7406497 | 1.595509 | -0.4527873 | 0.02708002 | 0.4625381 | 0.8217625 | 0.4370416
F | 1116 | D | -1.63075 | 1.185703 | 2.181218 | 2.79162 | -0.5601737 | 1.707861 | 0.7425058 | 0.3583545 | -1.217408 | 1.587758 | -0.4334875 | 0.1285952 | 0.4573058 | 1.127972 | 0.7596235
F | 909 | C | -0.3510182 | 0.07568315 | -0.07801545 | 0.7855269 | -0.2036177 | 0.3099243 | -0.6768918 | -0.7517915 | 1.847468 | 1.584968 | -0.3852379 | 0.5069697 | 0.3714234 | -0.4772667 | 0.03684543
F | 909 | C | -0.3510182 | 0.6306929 | -0.6428238 | 0.818324 | -0.5601737 | 0.6318373 | 0.1448647 | 0.06231555 | 1.472872 | 1.558615 | -0.4560039 | 0.4792838 | 0.3764753 | -0.3345634 | 0.1170845
F | 980 | B | 0.2888475 | -0.2018217 | -0.4545543 | -0.8433991 | 1.044328 | -0.9916374 | -1.423943 | -1.343869 | 0.00854221 | 1.494127 | -0.446354 | -0.08827808 | 0.4490062 | 0.3834797 | 0.03225483
F | 980 | B | 0.2888475 | 0.9081978 | -0.4545543 | -0.7176767 | -0.3818957 | -0.3226064 | -0.3780712 | -0.3077331 | 1.54098 | 1.511024 | -0.4399207 | 0.36854 | 0.4228446 | -0.3228949 | -0.002947003
F | 980 | B | 0.2888475 | 0.6306929 | -0.07801545 | -0.7176767 | 0.5094944 | -0.7608834 | 0.2195699 | 0.2843447 | 0.1788131 | 1.460023 | -0.4302708 | 0.1193665 | 0.4215816 | 0.2709567 | 0.1804629
F | 980 | B | 0.2888475 | -0.4793266 | -1.207632 | -0.7122105 | 0.8660504 | -0.8869316 | 0.817211 | 0.8764226 | 1.609089 | 1.464519 | -0.3852379 | 0.3962259 | 0.4493671 | -0.3273668 | -0.001787736
F | 980 | B | 0.2888475 | 1.185703 | -1.207632 | -0.6794133 | -1.273286 | 0.4555516 | 2.236609 | 2.282607 | -1.455788 | 1.316166 | -0.5911025 | 0.03169435 | 0.4049825 | 1.239321 | 0.7304475
F | 980 | B | 0.2888475 | 0.07568315 | -0.6428238 | -0.7504738 | -1.095008 | 0.2169272 | -0.1539558 | -0.08570391 | 0.5193549 | 1.403131 | -0.4238376 | 0.2208816 | 0.4149059 | 0.1007684 | 0.1613071
F | 980 | B | 0.2888475 | 0.353188 | -0.4545543 | -0.7012781 | 1.222606 | -0.9930567 | 0.4436853 | 0.5063739 | 0.1107048 | 1.420028 | -0.4045377 | 0.01785137 | 0.4172514 | 0.3011806 | 0.09884878
F | 980 | B | 0.2888475 | -0.4793266 | -0.07801545 | -0.2093205 | 1.044328 | -0.7611318 | 0.2195699 | 0.2843447 | -0.3660538 | 1.425454 | -0.4399207 | -0.0928924 | 0.4062455 | 0.5446712 | 0.1499981
F | 980 | B | 0.2888475 | -0.4793266 | -0.8310932 | -0.5482246 | -0.3818957 | -0.2350687 | 0.3689801 | 0.4323642 | -0.9109206 | 1.383599 | -0.4141876 | -0.1390356 | 0.3670932 | 0.8290238 | 0.3012982
F | 980 | B | 0.2888475 | -0.4793266 | 0.6750623 | -0.8543315 | 0.3312164 | -0.74679 | -0.07925069 | -0.01169418 | 1.166384 | 1.343604 | -0.4302708 | 0.1193665 | 0.3535613 | -0.2329202 | -0.131955
F | 980 | B | 0.2888475 | 0.07568315 | -0.4545543 | -0.6739471 | -0.3818957 | -0.300016 | 0.294275 | 0.3583545 | 1.575034 | 1.411192 | -0.3627215 | 0.2670249 | 0.3744906 | -0.3749491 | -0.1082857
F | 980 | B | 0.2888475 | -0.4793266 | -1.019363 | -0.6848795 | 1.044328 | -0.934011 | -1.199828 | -1.12184 | 1.030168 | 1.402201 | -0.5171199 | 0.008622727 | 0.3820685 | -0.1528767 | -0.1896858
F | 980 | B | 0.2888475 | 0.9081978 | -0.6428238 | -0.810602 | -0.2036177 | -0.4733972 | 0.07015959 | 0.1363253 | 1.098276 | 1.410572 | -0.3369884 | 0.3916116 | 0.3809859 | -0.1820244 | 0.1382906
F | 980 | B | 0.2888475 | -0.2018217 | -0.07801545 | -0.7340752 | 0.8660504 | -0.8951857 | -0.228661 | -0.1597136 | 0.8939509 | 1.386854 | -0.3981045 | 0.3500827 | 0.3678149 | -0.1075727 | 0.161531
F | 980 | B | 0.2888475 | -1.034336 | -0.2662849 | -0.5427584 | -0.3818957 | -0.2322449 | 0.1448647 | 0.210335 | 0.5534091 | 1.408867 | -0.4753037 | 0.36854 | 0.36998 | 0.04490372 | 0.2915209
F | 1116 | D | -1.63075 | 1.740713 | 0.6750623 | 2.594837 | -0.5601737 | 1.600557 | -0.07925069 | -0.4557525 | 1.166384 | 1.442506 | -0.3723714 | 0.382383 | 0.3634847 | -0.2245843 | 0.1120996
F | 980 | B | 0.2888475 | -0.2018217 | 0.6750623 | -0.6411499 | -0.5601737 | -0.1640031 | -0.1539558 | -0.08570391 | -0.2979454 | 1.443281 | -0.3884546 | 0.06399461 | 0.4004719 | 0.5011299 | 0.2913128
F | 980 | B | 0.2888475 | -0.4793266 | -0.07801545 | -0.5810218 | -1.986398 | 1.70488 | 0.6678007 | 0.7284031 | -0.7406497 | 1.253383 | -0.5171199 | -0.01906322 | 0.4015544 | 0.7591054 | 0.3544935
F | 980 | B | 0.2888475 | 1.740713 | -1.019363 | -0.6903457 | -0.5601737 | -0.1908292 | -0.3033661 | -0.2337234 | 1.506926 | 1.444986 | -0.4238376 | 0.2808678 | 0.310981 | -0.4008533 | -0.0751094
F | 980 | B | 0.2888475 | -1.034336 | -1.395902 | -0.7176767 | -0.9167297 | 0.07184286 | 1.340147 | 1.394491 | -1.183354 | 1.111852 | -0.6972514 | -0.1944075 | 0.3432771 | 0.980943 | 0.3241997
F | 980 | B | 0.2888475 | -0.2018217 | -0.4545543 | -0.9199259 | 0.8660504 | -0.9653463 | -1.199828 | -1.12184 | 0.7917883 | 1.207498 | -0.4270542 | -0.01444889 | 0.3362405 | -0.09098637 | -0.1592915
F | 980 | B | 0.2888475 | 0.07568315 | -0.6428238 | -0.6520823 | -0.9167297 | 0.112082 | -0.4527764 | -0.3817428 | 0.2809756 | 1.157272 | -0.3691548 | 0.09629488 | 0.3656498 | 0.1691349 | 0.0975969
F | 980 | B | 0.2888475 | -0.7568315 | -0.6428238 | -0.8270005 | -0.5601737 | -0.2653461 | 2.236609 | 2.282607 | -1.421733 | 1.132779 | -0.5621528 | -0.1897932 | 0.3400294 | 1.142143 | 0.4332727
F | 980 | B | 0.2888475 | 0.6306929 | -1.395902 | -0.4279683 | -0.9167297 | 0.2495656 | 0.5930955 | 0.6543934 | 0.3831382 | 1.236951 | -0.4913869 | 0.211653 | 0.3620413 | 0.1169768 | 0.1827002
F | 909 | C | -0.3510182 | 0.6306929 | 1.42814 | 0.8784522 | -0.2036177 | 0.3555287 | 0.2195699 | 0.1363253 | -0.1957829 | 1.230596 | -0.4013211 | 0.1009092 | 0.3434575 | 0.3903374 | 0.2729153
F | 909 | C | -0.3510182 | 0.353188 | -0.2662849 | 0.8839184 | -0.3818957 | 0.5047664 | 0.7425058 | 0.6543934 | 0.2809756 | 1.218194 | -0.4527873 | 0.1332095 | 0.3138678 | 0.121612 | 0.1388213
F | 909 | C | -0.3510182 | 0.07568315 | -0.07801545 | 0.8292564 | 0.1529383 | 0.08068327 | -0.004545551 | -0.08570391 | 0.2809756 | 1.185175 | -0.4560039 | 0.04553732 | 0.2985317 | 0.1075373 | 0.05052797
F | 909 | C | -0.3510182 | 0.353188 | 0.4867929 | 0.8019255 | 0.8660504 | -0.3153297 | 0.9666212 | 0.8764226 | -0.02551197 | 1.203312 | -0.4174043 | 0.05476597 | 0.2599207 | 0.2220053 | 0.1633157
F | 909 | C | -0.3510182 | -0.2018217 | -0.4545543 | 1.14083 | 1.044328 | -0.2703139 | 1.041326 | 0.9504323 | -0.5363247 | 1.193701 | -0.481737 | -0.07904943 | 0.3104397 | 0.5458687 | 0.2061721
F | 909 | C | -0.3510182 | -1.034336 | -0.8310932 | 0.8237902 | -0.3818957 | 0.4737046 | -0.6021866 | -0.6777817 | 0.6896258 | -0.3301303 | -0.4495706 | 0.4469835 | -0.7715697 | -1.021323 | 0.1614094
F | 909 | C | -0.3510182 | 0.9081978 | 0.6750623 | 1.32668 | -0.02533966 | 0.4325578 | -0.4527764 | -0.5297623 | 0.7577342 | -0.335401 | -0.481737 | 0.53927 | -0.7751782 | -1.047779 | 0.2213919
F | 909 | C | -0.3510182 | -0.7568315 | 1.61641 | 0.9440465 | 0.3312164 | 0.02066919 | -0.6768918 | -0.7517915 | -0.9449748 | -0.3264099 | -0.4560039 | 0.1516668 | -0.7123903 | -0.2856624 | 0.4705804
F | 909 | C | -0.3510182 | -0.2018217 | -0.2662849 | 0.818324 | -1.80812 | 2.577947 | 1.340147 | 1.246471 | -1.319571 | -0.3656296 | -0.4720871 | 0.06399461 | -0.9150077 | -0.3128139 | 0.5327743
F | 909 | C | -0.3510182 | 0.07568315 | -0.6428238 | 0.9440465 | -0.7384517 | 0.884318 | -0.8263021 | -0.8998109 | 0.1788131 | -0.2882753 | -0.4495706 | 0.1470524 | -0.9496493 | -1.00107 | 0.05410293
F | 909 | C | -0.3510182 | 0.353188 | -0.07801545 | 0.8128579 | -1.273286 | 1.501769 | 0.07015959 | -0.01169418 | -0.1617287 | -0.3112181 | -0.3948878 | 0.1608954 | -0.9144664 | -0.8382137 | 0.1806323
F | 909 | C | -0.3510182 | 0.9081978 | 1.239871 | 0.818324 | -1.451564 | 1.808058 | 0.4436853 | 0.3583545 | -0.7406497 | -0.3292002 | -0.4206209 | 0.05938029 | -0.9267353 | -0.6056337 | 0.2901401
F | 909 | C | -0.3510182 | -0.2018217 | 1.42814 | 0.7691283 | -0.9167297 | 0.9839296 | 0.294275 | 0.210335 | 1.881522 | -0.3586537 | -0.4849536 | 0.525427 | -0.9397259 | -1.520286 | -0.118689
F | 980 | B | 0.2888475 | -0.7568315 | -0.07801545 | -0.3077121 | -1.451564 | 0.9578773 | 0.5183904 | 0.5803837 | -0.7406497 | -0.3298203 | -0.4527873 | 0.1147522 | -0.9326893 | -0.6117512 | 0.3479808
F | 909 | C | -0.3510182 | 0.07568315 | 1.051601 | 0.9057832 | -1.451564 | 1.874091 | -0.7515969 | -0.8258012 | 1.268547 | -0.2932359 | -0.4077544 | 0.3962259 | -0.935937 | -1.346539 | -0.05341482
F | 909 | C | -0.3510182 | 0.07568315 | -1.207632 | 0.8511212 | -0.9167297 | 1.034228 | 0.6678007 | 0.5803837 | -1.183354 | -0.4319775 | -0.5525029 | 0.1701241 | -0.8356206 | -0.2964653 | 0.5829528
F | 909 | C | -0.3510182 | -0.7568315 | -0.4545543 | 0.7855269 | -1.80812 | 2.548683 | -0.3033661 | -0.3817428 | -0.4341621 | -0.318814 | -0.4334875 | 0.1193665 | -0.9390042 | -0.7511647 | 0.236753
F | 909 | C | -0.3510182 | 1.740713 | 0.6750623 | 0.9549789 | 0.3312164 | 0.0253346 | -0.9010072 | -0.9738207 | -0.7406497 | -0.3116831 | -0.4431374 | 0.09629488 | -0.9584901 | -0.6382599 | 0.3304211
F | 909 | C | -0.3510182 | 0.353188 | 0.6750623 | 0.8948508 | -0.2036177 | 0.3635765 | -0.1539558 | -0.2337234 | 1.404764 | -0.3736905 | -0.446354 | 0.5854132 | -1.001251 | -1.439822 | 0.05986153
F | 909 | C | -0.3510182 | 2.018217 | 0.2985234 | 1.009641 | -0.2036177 | 0.4199113 | -0.1539558 | -0.2337234 | 0.1107048 | -0.344237 | -0.3884546 | 0.3362397 | -0.9698569 | -0.9948994 | 0.2513185
F | 909 | C | -0.3510182 | 1.185703 | -0.8310932 | 0.8839184 | -0.7384517 | 0.8496019 | -1.797469 | -1.861937 | 0.1788131 | -0.4440689 | -0.4592205 | 0.1885814 | -0.9904254 | -1.038896 | 0.07947366
F | 909 | C | -0.3510182 | -0.7568315 | -0.07801545 | 1.004175 | -1.273286 | 1.635899 | -0.6021866 | -0.6777817 | 0.8258425 | -0.3414467 | -0.3723714 | 0.5623416 | -1.044733 | -1.304803 | 0.2193242
F | 909 | C | -0.3510182 | -1.589346 | 1.051601 | 0.7581959 | -0.7384517 | 0.7770137 | 2.83425 | 2.726666 | -1.421733 | -0.612729 | -0.5492863 | -0.05136349 | -0.8994911 | -0.2416537 | 0.423529
F | 909 | C | -0.3510182 | -0.4793266 | -1.019363 | 0.8565874 | -1.273286 | 1.532427 | 0.8919161 | 0.8024128 | -1.183354 | -0.6679156 | -0.4946035 | 0.04553732 | 0.8697576 | 1.551417 | 0.422469
F | 980 | B | 0.2888475 | -0.2018217 | 0.4867929 | -0.7122105 | 0.3312164 | -0.6861397 | 1.190737 | 1.246471 | -1.217408 | -0.9140849 | -0.5235532 | 0.004008403 | 1.081396 | 1.807066 | 0.3671948
F | 976 | C | 0.9287132 | -1.866851 | 0.6750623 | 0.5012848 | -1.273286 | 1.283328 | 1.190737 | 1.394491 | -1.353625 | -0.9917492 | -0.5525029 | -0.1759502 | -0.6337249 | 0.01630558 | 0.2188339
F | 980 | B | 0.2888475 | -1.034336 | 1.239871 | -0.7996696 | 0.3312164 | -0.7234629 | -0.8263021 | -0.7517915 | 1.711251 | -0.9452436 | -0.3627215 | 0.2716392 | 1.077246 | 0.1355729 | -0.3257991
F | 980 | B | 0.2888475 | -1.034336 | -0.2662849 | -0.7887372 | 0.3312164 | -0.7187975 | -0.6768918 | -0.603772 | 1.711251 | -0.9300518 | -0.4431374 | 0.1793527 | 0.9617744 | 0.04337844 | -0.3983073
F | 980 | B | 0.2888475 | -0.7568315 | -0.8310932 | -0.6520823 | -1.095008 | 0.2813098 | -1.050417 | -0.9738207 | -0.3319996 | -0.9574901 | -0.4849536 | 0.08706623 | 0.6869869 | 0.8009327 | 0.1089409
F | 909 | C | -0.3510182 | -1.034336 | 0.6750623 | 0.9713775 | -1.273286 | 1.612905 | 0.2195699 | 0.1363253 | 1.847468 | -1.022598 | -0.4270542 | 0.7469146 | -0.4029612 | -1.087983 | 0.009037677
F | 909 | C | -0.3510182 | -1.034336 | -0.6428238 | 1.091634 | -3.056066 | 12.0061 | 1.863083 | 1.764539 | -0.7406497 | -0.8796708 | -0.5814526 | 0.07783759 | 0.08057813 | 0.4293212 | 0.2569317
F | 909 | C | -0.3510182 | 0.6306929 | 0.4867929 | 0.900317 | -1.095008 | 1.297124 | 0.6678007 | 0.5803837 | 0.6555716 | -0.7679025 | -0.4367041 | 0.1332095 | -0.2844219 | -0.5793148 | -0.1462069
F | 980 | C | 0.2888475 | -0.2018217 | -1.207632 | 0.4466228 | -1.629842 | 1.856895 | -0.4527764 | -0.3817428 | -0.7065956 | -0.7142661 | -0.446354 | 0.1055235 | -0.152892 | 0.1710011 | 0.2881236
F | 909 | C | -0.3510182 | -1.311841 | 1.239871 | 1.124431 | -1.095008 | 1.443773 | 2.610134 | 2.504637 | -1.421733 | -0.7999913 | -0.5525029 | -0.04213484 | -0.246713 | 0.4871056 | 0.4152497
F | 909 | C | -0.3510182 | -1.311841 | -0.07801545 | 1.222822 | -1.273286 | 1.789191 | -0.8263021 | -0.8998109 | -0.5703788 | -0.6896182 | -0.4141876 | 0.0224657 | 1.049641 | 1.310069 | 0.1543333
F | 909 | C | -0.3510182 | -0.7568315 | -0.2662849 | 0.7800607 | -1.095008 | 1.218434 | -0.228661 | -0.3077331 | -0.4682163 | -0.6592346 | -0.4431374 | 0.02708002 | 1.079953 | 1.273435 | 0.124847
F | 909 | C | -0.3510182 | 0.6306929 | -0.07801545 | 0.6816692 | -0.02533966 | 0.1310838 | 0.7425058 | 0.6543934 | -0.5703788 | -0.7308531 | -0.4045377 | -0.1713359 | 1.066962 | 1.327517 | -0.04587027
F | 909 | C | -0.3510182 | 1.185703 | -0.6428238 | 0.9495127 | -1.095008 | 1.329315 | 0.2195699 | 0.1363253 | 0.1447589 | 0.1623634 | -0.446354 | 0.4008403 | 0.5502247 | 0.4077968 | 0.3488758
F | 980 | B | 0.2888475 | 1.185703 | -1.019363 | -0.7723386 | -0.7384517 | -0.1066689 | -0.228661 | -0.1597136 | -0.7406497 | 0.3147465 | -0.481737 | 0.07322326 | 0.965022 | 1.338035 | 0.3659516
F | 1116 | D | -1.63075 | 0.353188 | -0.8310932 | 2.758823 | -1.629842 | 3.748134 | 2.311314 | 1.912559 | -1.285517 | 0.3122662 | -0.4785203 | 0.1516668 | 1.063354 | 1.840588 | 0.6860945
F | 909 | C | -0.3510182 | 1.463208 | -1.207632 | 0.8401888 | -1.451564 | 1.824566 | 2.386019 | 2.282607 | -1.285517 | 0.142366 | -0.5589362 | 0.05476597 | 1.0491 | 1.824946 | 0.5587015
F | 909 | C | -0.3510182 | -1.589346 | 0.4867929 | 0.7308649 | 0.3312164 | -0.07030621 | -0.4527764 | -0.5297623 | 1.77936 | 0.2679309 | -0.4174043 | 0.3639257 | 1.01085 | 0.05461731 | -0.1718392
F | 909 | C | -0.3510182 | 0.6306929 | -1.395902 | 0.8073917 | -1.273286 | 1.497936 | -0.1539558 | -0.2337234 | 0.8598967 | 0.159263 | -0.4077544 | 0.2393389 | 0.6193275 | 0.1246848 | -0.03369804
F | 980 | B | 0.2888475 | -0.4793266 | -0.2662849 | -0.9089935 | -0.7384517 | -0.1855692 | -0.5274815 | -0.4557525 | 0.72368 | 0.2454533 | -0.4785203 | 0.1655097 | 0.6142756 | 0.182607 | -0.05255635
F | 1116 | D | -1.63075 | -0.4793266 | -1.019363 | 2.660432 | -0.02533966 | 1.055945 | 1.116032 | 0.7284031 | -1.183354 | 0.2614202 | -0.4527873 | -0.1205783 | 1.012293 | 1.705863 | 0.3287329
F | 980 | B | 0.2888475 | 0.353188 | -0.07801545 | -0.7614062 | -0.7384517 | -0.1003569 | 1.414852 | 1.4685 | -0.6725414 | 0.09229501 | -0.5106867 | 0.07322326 | 0.9527531 | 1.279708 | 0.318089
F | 980 | B | 0.2888475 | 0.07568315 | -1.019363 | -0.5919542 | -0.02533966 | -0.4641997 | -1.050417 | -0.9738207 | -0.6384872 | 0.1854611 | -0.4238376 | -0.1805646 | 0.959068 | 1.263529 | 0.04757991
F | 980 | B | 0.2888475 | -0.4793266 | -1.019363 | -0.2530501 | -0.2036177 | -0.1997712 | -0.3780712 | -0.3077331 | -1.183354 | 0.184686 | -0.4270542 | -0.1621073 | 0.9437319 | 1.631573 | 0.2750234
F | 980 | B | 0.2888475 | 0.6306929 | -0.4545543 | -0.6356837 | 0.3312164 | -0.6534819 | 0.3689801 | 0.4323642 | 0.5193549 | 0.2443681 | -0.4720871 | 0.3131681 | 0.8948367 | 0.5305192 | 0.1461406
F | 980 | B | 0.2888475 | -1.034336 | 1.051601 | -0.6192851 | -1.273286 | 0.4977069 | 0.5930955 | 0.6543934 | 1.54098 | 0.1467065 | -0.3627215 | 0.6776997 | 0.8881609 | 0.05446153 | 0.1436157
F | 980 | B | 0.2888475 | 2.573227 | -1.207632 | -0.4170359 | 0.1529383 | -0.4753482 | -0.6768918 | -0.603772 | 0.04259639 | 0.1639135 | -0.4785203 | 0.2301103 | 0.8858154 | 0.7769319 | 0.2201696
F | 980 | B | 0.2888475 | 0.6306929 | -1.395902 | -0.9035273 | -0.5601737 | -0.3070755 | -0.4527764 | -0.3817428 | -1.013083 | 0.06237644 | -0.4978201 | -0.0006059213 | 0.8749899 | 1.433313 | 0.3722716
F | 980 | B | 0.2888475 | -1.589346 | 3.122565 | -0.8543315 | 1.579162 | -1.138684 | -0.5274815 | -0.4557525 | 1.200439 | 0.2642105 | -0.4913869 | 0.4054546 | 0.8702989 | 0.1860241 | 0.02156206
F | 980 | B | 0.2888475 | 1.185703 | 0.2985234 | -0.75594 | 1.044328 | -0.9598435 | 0.8919161 | 0.9504323 | 0.00854221 | 0.2397176 | -0.4399207 | 0.1747384 | 0.8679533 | 0.7792353 | 0.1849385
F | 980 | B | 0.2888475 | 1.185703 | -0.8310932 | -0.7450076 | 1.044328 | -0.9558692 | -0.07925069 | -0.01169418 | 1.77936 | 0.2418878 | -0.314472 | 0.2347246 | 0.8648861 | -0.06120513 | -0.2799718
F | 980 | B | 0.2888475 | 0.353188 | 1.239871 | -0.6903457 | 1.400884 | -1.03878 | -0.9757123 | -0.8998109 | 0.4171924 | 0.2377023 | -0.446354 | 0.08245191 | 0.8277185 | 0.5223 | -0.03694537
F | 980 | B | 0.2888475 | 2.573227 | 1.239871 | -0.783271 | -0.5601737 | -0.2415007 | 1.638967 | 1.69053 | -1.387679 | 0.1453113 | -0.4913869 | 0.1101379 | 0.8136454 | 1.644467 | 0.6688939
F | 980 | B | 0.2888475 | 2.018217 | -0.6428238 | -0.5646232 | -0.2036177 | -0.3526799 | -0.3780712 | -0.3077331 | -0.4341621 | 0.1981726 | -0.4238376 | -0.2036362 | 0.7705238 | 0.9444744 | -0.04599463
F | 980 | B | 0.2888475 | 2.295722 | 0.2985234 | -0.6794133 | 1.579162 | -1.081455 | -1.349238 | -1.26986 | -0.979029 | 0.1727496 | -0.4174043 | -0.31438 | 0.7874837 | 1.31668 | 0.02653829
F | 980 | B | 0.2888475 | 2.573227 | -1.019363 | -0.6356837 | -1.629842 | 0.9716343 | -1.872174 | -1.787928 | -0.5363247 | 0.1784853 | -0.3981045 | 0.05938029 | 0.7734106 | 1.010439 | 0.2596624
F | 980 | B | 0.2888475 | 2.018217 | 0.110254 | -0.6302175 | 1.579162 | -1.065359 | -1.050417 | -0.9738207 | -0.7065956 | 0.2240607 | -0.4399207 | 0.07783759 | 0.7950616 | 1.141102 | 0.3487559
F | 980 | B | 0.2888475 | 1.185703 | 1.42814 | -0.4334345 | 1.579162 | -1.000977 | -0.228661 | -0.1597136 | -0.5363247 | 0.2456083 | -0.4624372 | 0.2070387 | 0.7972267 | 1.034337 | 0.4191526
F | 980 | B | 0.2888475 | -0.2018217 | 1.992948 | -0.7942034 | 2.113996 | -1.237859 | -2.170995 | -2.083967 | 0.07665057 | 0.2215804 | -0.4013211 | 0.2024243 | 0.7909118 | 0.6688966 | 0.1867733
F | 980 | B | 0.2888475 | -0.2018217 | -1.207632 | -0.6520823 | -0.9167297 | 0.112082 | 2.161903 | 2.208598 | -1.55795 | -0.7519356 | -0.5235532 | 0.2070387 | 0.801196 | 1.764746 | 0.7654487
F | 980 | B | 0.2888475 | 3.960752 | -0.4545543 | -0.2475839 | -0.9167297 | 0.3602232 | 3.207775 | 3.244734 | -1.455788 | -0.8043318 | -0.6104023 | 0.3177824 | 0.9911837 | 1.8966 | 0.8349333
F | 980 | B | 0.2888475 | -0.2018217 | 2.746026 | -0.7450076 | -0.2036177 | -0.4412059 | 2.012493 | 2.060578 | -1.319571 | -0.587616 | -0.613619 | -1.500261 | -1.218483 | -0.6472689 | -1.231411
F | 980 | B | 0.2888475 | -1.034336 | 0.4867929 | -0.9636554 | -0.7384517 | -0.2171293 | -0.228661 | -0.1597136 | -0.8768665 | -0.1371323 | -0.3948878 | -0.1344213 | -0.4291228 | -0.02369527 | 0.1553457
F | 980 | B | 0.2888475 | -1.311841 | -0.6428238 | -0.8270005 | -1.095008 | 0.1668519 | 1.041326 | 1.098452 | -0.7406497 | -0.1923189 | -0.4141876 | -0.1574929 | -0.3724693 | -0.03615825 | 0.07545754
F | 980 | B | 0.2888475 | 0.07568315 | -0.8310932 | -0.7450076 | -0.9167297 | 0.05507656 | -1.125123 | -1.04783 | 0.9620592 | -0.1320167 | -0.3627215 | 0.1378238 | 0.4369177 | -0.07727603 | -0.1769143
F | 1116 | D | -1.63075 | -1.034336 | 1.804679 | 2.425385 | -1.629842 | 3.475402 | 1.414852 | 1.024442 | -1.319571 | -0.1661208 | -0.4431374 | 0.5484986 | -0.4560062 | 0.1930443 | 1.099067
F | 1116 | D | -1.63075 | -0.4793266 | 0.4867929 | 2.469115 | -0.5601737 | 1.532001 | 0.3689801 | -0.01169418 | 0.8939509 | -0.1329468 | -0.4495706 | 0.5069697 | 0.4502692 | -0.03645584 | 0.167944
F | 980 | B | 0.2888475 | -1.034336 | -1.207632 | -0.4443669 | -1.629842 | 1.12812 | -0.228661 | -0.1597136 | 2.392335 | -0.1737167 | -0.3627215 | 0.6869284 | 0.9910033 | -0.1971345 | -0.1071357
F | 980 | B | 0.2888475 | 0.6306929 | 0.4867929 | -0.5372922 | -0.5601737 | -0.1073703 | 0.3689801 | 0.4323642 | 1.13233 | -0.07776026 | -0.4881702 | 0.5669559 | 0.6088629 | -0.003951267 | 0.1515193
F | 980 | B | 0.2888475 | 0.6306929 | 0.4867929 | -0.4170359 | 0.6877724 | -0.7094667 | -0.3780712 | -0.3077331 | 0.7917883 | -0.09729258 | -0.3916712 | 0.3500827 | 0.4040804 | -0.03188145 | 0.06358902
F | 980 | B | 0.2888475 | -0.2018217 | 0.2985234 | -0.7450076 | 0.1529383 | -0.6216723 | 0.07015959 | 0.1363253 | -0.4001079 | -0.1113993 | -0.3981045 | 0.2624105 | -0.2104476 | -0.0454995 | 0.3882536
F | 976 | C | 0.9287132 | -0.7568315 | -1.019363 | 0.648872 | 0.1529383 | 0.0002050302 | -0.004545551 | 0.210335 | -1.319571 | -0.293391 | -0.5814526 | 0.1239808 | -0.4634036 | 0.1848917 | 0.607485
F | 980 | B | 0.2888475 | -0.7568315 | -0.2662849 | -0.6356837 | 0.1529383 | -0.5728976 | -0.9757123 | -0.8998109 | -1.1493 | -0.2693631 | -0.446354 | 0.01323705 | -0.4850546 | 0.06439163 | 0.4120162
F | 980 | B | 0.2888475 | -0.7568315 | -0.2662849 | -0.5700894 | 0.6877724 | -0.7695572 | 0.294275 | 0.3583545 | -1.1493 | -0.2329337 | -0.3852379 | 0.1193665 | -0.4717032 | 0.07879822 | 0.5324604
F | 980 | B | 0.2888475 | -0.2018217 | -0.6428238 | -0.6958119 | -1.273286 | 0.4440547 | 2.386019 | 2.430627 | -1.796329 | -0.125661 | -0.5878859 | 0.2531819 | -0.3309716 | 0.6356069 | 1.012481
F | 980 | B | 0.2888475 | -1.311841 | -0.4545543 | -0.5810218 | -1.451564 | 0.7515229 | 1.041326 | 1.098452 | -1.455788 | -0.03420007 | -0.4334875 | -0.07904943 | -0.3739127 | 0.3659847 | 0.4644692
F | 980 | B | 0.2888475 | -0.4793266 | 1.42814 | -0.5154275 | -0.2036177 | -0.3285364 | 0.5183904 | 0.5803837 | -0.6384872 | 0.00687983 | -0.4334875 | 0.1101379 | -0.3316933 | -0.04698816 | 0.3353805
F | 980 | B | 0.2888475 | -0.2018217 | -0.4545543 | -0.6903457 | 0.3312164 | -0.6768089 | 0.5930955 | 0.6543934 | -1.251462 | 0.02703223 | -0.4560039 | 0.004008403 | -0.4585321 | 0.1508658 | 0.4748576
F | 980 | B | 0.2888475 | -1.034336 | 0.2985234 | -0.5755556 | -1.095008 | 0.3313852 | 1.041326 | 1.098452 | -1.55795 | -0.04241604 | -0.4978201 | 0.1562811 | -0.3309716 | 0.4785259 | 0.7841445
F | 980 | B | 0.2888475 | -0.7568315 | 0.110254 | -0.5208936 | -0.9167297 | 0.1925602 | -0.9757123 | -0.8998109 | 0.07665057 | -0.005056592 | -0.3723714 | 0.2900965 | 0.01219701 | -0.06136132 | 0.2507215
F | 980 | B | 0.2888475 | -0.7568315 | 0.2985234 | -0.6575485 | 0.3312164 | -0.6628127 | 0.6678007 | 0.7284031 | 0.07665057 | -0.01032722 | -0.3788047 | 0.2301103 | 0.1087244 | 0.02915954 | 0.1924592
F | 980 | C | 0.2888475 | -0.2018217 | -0.6428238 | 0.4958186 | -0.9167297 | 0.8162666 | -1.648059 | -1.565898 | -1.694167 | 0.001454184 | -0.4334875 | -0.04674916 | -0.2409394 | 0.6711964 | 0.6161604
F | 980 | B | 0.2888475 | 0.07568315 | -1.019363 | -0.6356837 | -1.095008 | 0.2920403 | 0.5183904 | 0.5803837 | -1.319571 | -0.02753427 | -0.4785203 | -0.1113497 | -0.4316488 | 0.2198882 | 0.3688506
F | 980 | B | 0.2888475 | 1.185703 | 0.6750623 | -0.8051358 | 0.6877724 | -0.8618389 | 2.161903 | 2.208598 | -1.115246 | -0.07574502 | -0.4495706 | 0.183967 | -0.4895652 | 0.04070024 | 0.6046624
F | 980 | B | 0.2888475 | 0.6306929 | 0.8633318 | -0.75594 | -0.2036177 | -0.4465711 | 0.817211 | 0.8764226 | 0.4512465 | 0.04330917 | -0.4270542 | 0.2900965 | 0.2229335 | -0.04045237 | 0.1288775
F | 909 | C | -0.3510182 | -0.4793266 | 1.804679 | 0.8511212 | 0.1529383 | 0.09043821 | 0.2195699 | 0.1363253 | 0.349084 | -0.004126481 | -0.4431374 | 0.2577962 | 0.1942459 | -0.01976196 | 0.1278441
F | 980 | B | 0.2888475 | -0.4793266 | 0.2985234 | -0.8215344 | -0.2036177 | -0.4787624 | -0.8263021 | -0.7517915 | -1.183354 | 0.006414775 | -0.4560039 | 0.06399461 | -0.4220862 | 0.1516247 | 0.5101693
F | 980 | B | 0.2888475 | -0.4793266 | 0.110254 | -0.5044951 | 0.3312164 | -0.597497 | -0.7515969 | -0.6777817 | -1.285517 | 0.02067647 | -0.4270542 | -0.05136349 | -0.4760334 | 0.1512736 | 0.4266763
F | 976 | C | 0.9287132 | -1.311841 | 1.61641 | 0.7253987 | -1.451564 | 1.737897 | 1.340147 | 1.54251 | -1.251462 | -0.04660154 | -0.5139033 | 0.07322326 | -0.5085099 | 0.09625294 | 0.5451574
F | 909 | C | -0.3510182 | -0.7568315 | 2.181218 | 1.075235 | -0.7384517 | 0.9600623 | 2.386019 | 2.282607 | -1.489842 | 0.009670163 | -0.5492863 | -0.02367754 | -0.3538856 | 0.409605 | 0.5481655
F | 980 | B | 0.2888475 | -1.034336 | -0.8310932 | -0.007071347 | -0.2036177 | -0.07905384 | 2.311314 | 2.356617 | -1.353625 | 0.01385566 | -0.5718027 | -0.1113497 | -0.4090956 | 0.2649284 | 0.3874369
F | 909 | C | -0.3510182 | -0.2018217 | -0.4545543 | 1.348545 | 0.5094944 | 0.08413815 | 0.5183904 | 0.4323642 | -1.489842 | 0.126089 | -0.4399207 | -0.102121 | -0.3881663 | 0.3709998 | 0.468875
F | 980 | B | 0.2888475 | -0.2018217 | 0.4867929 | -0.1874558 | -2.164676 | 2.593122 | 2.236609 | 2.282607 | -1.592004 | 0.0846991 | -0.6490019 | -0.1528786 | -0.2418416 | 0.6020762 | 0.4515321
F | 980 | B | 0.2888475 | -0.2018217 | -0.07801545 | -0.7668724 | 0.5094944 | -0.7810029 | 0.3689801 | 0.4323642 | 0.2128673 | 0.2142945 | -0.4720871 | 0.02708002 | -0.3076967 | -0.4200868 | -0.02749972
F | 909 | C | -0.3510182 | 0.353188 | -0.2662849 | 0.9167156 | -1.273286 | 1.574582 | 1.041326 | 0.9504323 | 0.2469215 | 0.09027977 | -0.4431374 | 0.183967 | -0.696152 | -0.792287 | 0.1001659
F | 976 | C | 0.9287132 | -0.4793266 | 0.8633318 | 0.7855269 | -0.3818957 | 0.453938 | -0.07925069 | 0.1363253 | 0.6896258 | 0.08562922 | -0.4045377 | -0.1759502 | -0.5797778 | -0.8525149 | -0.3653114
F | 909 | C | -0.3510182 | -1.034336 | -0.2662849 | 0.8948508 | 1.044328 | -0.3597341 | 0.07015959 | -0.01169418 | 0.5534091 | 0.1263991 | -0.4720871 | 0.3085538 | -0.7537076 | -0.9578131 | 0.1204136
F | 909 | C | -0.3510182 | -1.034336 | -0.4545543 | 0.7909931 | 0.5094944 | -0.1438835 | 0.1448647 | 0.06231555 | -0.6725414 | 0.1415909 | -0.3852379 | -0.03290619 | -0.7114881 | -0.4166842 | 0.2111678
F | 1116 | D | -1.63075 | 0.353188 | 1.42814 | 2.660432 | -0.7384517 | 1.875305 | 0.3689801 | -0.01169418 | -0.8768665 | 0.1468615 | -0.4238376 | -0.009834569 | -0.763631 | -0.3729484 | 0.3152308
F | 909 | C | -0.3510182 | 2.018217 | 0.110254 | 0.9495127 | -0.7384517 | 0.8874741 | 2.908955 | 2.800676 | -1.55795 | 0.01215046 | -0.5975358 | -0.02829187 | -0.6631342 | 0.1011663 | 0.5745528
F | 1116 | D | -1.63075 | 1.463208 | 0.4867929 | 2.534709 | -1.095008 | 2.36659 | 0.07015959 | -0.3077331 | -0.8087581 | 0.09213999 | -0.4206209 | -0.1344213 | -0.8964239 | -0.5432952 | 0.1503449
F | 909 | C | -0.3510182 | -0.2018217 | 1.42814 | 0.9221817 | 0.8660504 | -0.2699317 | 0.3689801 | 0.2843447 | -0.7747039 | 0.05912106 | -0.4431374 | 0.01785137 | -1.038779 | -0.7058021 | 0.2963104
F | 909 | C | -0.3510182 | -1.589346 | 3.687373 | 0.8073917 | 0.8660504 | -0.3132662 | 0.4436853 | 0.3583545 | -0.8768665 | 0.05462552 | -0.4206209 | 0.1239808 | -1.087674 | -0.7112756 | 0.4502871
F | 909 | C | -0.3510182 | 1.185703 | -0.07801545 | 0.8073917 | 0.1529383 | 0.07092833 | -0.9010072 | -0.9738207 | -0.1276745 | 0.05586567 | -0.4238376 | 0.07322326 | -1.016767 | -0.9497463 | 0.1157387
F | 909 | C | -0.3510182 | -0.4793266 | 0.110254 | 0.8565874 | -0.02533966 | 0.2128395 | 0.5183904 | 0.4323642 | 0.5874633 | 0.0746229 | -0.4624372 | 0.2624105 | -1.138013 | -1.311634 | 0.06272489
F | 980 | B | 0.2888475 | 2.573227 | 0.8633318 | -0.08906427 | -1.273286 | 0.8694397 | -0.004545551 | 0.06231555 | -0.5703788 | 0.0343181 | -0.4013211 | 0.1101379 | -1.283436 | -1.040212 | 0.3116846
F | 980 | B | 0.2888475 | -0.2018217 | -0.8310932 | -0.728609 | -0.02533966 | -0.5280713 | 0.4436853 | 0.5063739 | -1.183354 | 0.04501437 | -0.4592205 | -0.1113497 | -1.295705 | -0.7949947 | 0.3186015
F | 909 | C | -0.3510182 | -0.7568315 | 1.051601 | 0.8511212 | -1.273286 | 1.528595 | 2.908955 | 2.800676 | -1.592004 | -0.8860266 | -0.5750193 | 0.354697 | -0.37698 | 0.4478703 | 0.9362134
F | 909 | C | -0.3510182 | 0.07568315 | -1.019363 | 1.020573 | -0.2036177 | 0.4252765 | 1.564262 | 1.4685 | -1.251462 | -0.9728369 | -0.4785203 | 0.3777686 | -0.4605168 | 0.1486971 | 0.7837912
F | 909 | C | -0.3510182 | -0.2018217 | 1.61641 | 0.8839184 | -0.3818957 | 0.5047664 | 1.638967 | 1.54251 | -1.455788 | -0.9695815 | -0.6200522 | 0.4423692 | -0.3695825 | 0.3708399 | 0.9560086
F | 1019 | C | -0.3510182 | -1.034336 | 0.110254 | 0.5176833 | -0.2036177 | 0.1784765 | 0.2195699 | 0.1363253 | 0.8258425 | -0.9168753 | -0.3852379 | 0.3085538 | 0.3936157 | -0.05587179 | -0.05461232
F | 909 | C | -0.3510182 | 0.353188 | -1.584171 | 0.8019255 | -1.986398 | 3.06228 | 2.460724 | 2.356617 | -0.8768665 | -0.8885069 | -0.5492863 | 0.382383 | -0.3995331 | 0.007198751 | 0.627736
F | 909 | C | -0.3510182 | 5.625781 | -0.2662849 | 0.8893846 | -0.7384517 | 0.8527579 | 0.07015959 | -0.01169418 | 1.94963 | -0.8432415 | -0.4849536 | 0.5208127 | 0.9870339 | -0.03237208 | -0.1800329
F | 909 | C | -0.3510182 | 0.9081978 | 0.2985234 | 0.7800607 | -0.3818957 | 0.4511142 | -0.4527764 | -0.5297623 | -0.8428123 | -0.8424664 | -0.4527873 | 0.1516668 | -0.387625 | 0.001575511 | 0.3772675
F | 909 | C | -0.3510182 | 0.353188 | 1.42814 | 1.058837 | -1.451564 | 1.98965 | 1.937788 | 1.838549 | -1.387679 | -0.906489 | -0.4560039 | 0.09168056 | -0.3959246 | 0.2999279 | 0.5387131
F | 909 | C | -0.3510182 | 0.9081978 | 1.239871 | 0.9495127 | -0.02533966 | 0.2562722 | -0.9757123 | -1.04783 | 1.643143 | -0.9075742 | -0.4045377 | 0.5623416 | 0.4767917 | -0.3182031 | -0.072211
F | 909 | C | -0.3510182 | 1.463208 | -1.207632 | 0.8401888 | 0.5094944 | -0.123764 | 0.5930955 | 0.5063739 | 1.098276 | -0.8441716 | -0.3948878 | 0.5715703 | -0.02154249 | -0.5223755 | 0.09648207
F | 980 | B | 0.2888475 | 1.740713 | -0.6428238 | -0.728609 | -0.5601737 | -0.2116939 | -0.3780712 | -0.3077331 | -0.1276745 | -0.8832363 | -0.4334875 | 0.1885814 | -0.3111248 | -0.2732536 | 0.143047
F | 909 | C | -0.3510182 | 0.07568315 | -0.4545543 | 0.8401888 | -0.7384517 | 0.8243539 | -0.6768918 | -0.7517915 | 0.72368 | -0.8489772 | -0.446354 | 0.1424381 | -0.3735519 | -0.6838845 | -0.1644217
F | 909 | C | -0.3510182 | 1.185703 | -0.8310932 | 1.0971 | -0.02533966 | 0.3252535 | -0.228661 | -0.3077331 | 0.4853007 | -0.8313051 | -0.4913869 | 0.3131681 | -0.7239375 | -0.9066691 | 0.06085565
F | 909 | C | -0.3510182 | 0.9081978 | -0.2662849 | 0.8948508 | -0.9167297 | 1.061055 | -0.07925069 | -0.1597136 | 0.4512465 | -0.8100675 | -0.4592205 | 0.1747384 | -0.7602029 | -0.9269515 | -0.05172187
F | 909 | C | -0.3510182 | 0.353188 | -1.019363 | 0.845655 | -0.5601737 | 0.6467407 | 0.6678007 | 0.5803837 | 0.5874633 | -0.8438616 | -0.4495706 | 0.2301103 | -0.7901535 | -1.002294 | -0.04629218
F | 909 | C | -0.3510182 | 1.185703 | -1.019363 | 1.036972 | -1.095008 | 1.386544 | 0.1448647 | 0.06231555 | 0.5534091 | -0.8449467 | -0.4656538 | 0.4377549 | -0.8123458 | -1.010139 | 0.1497351
F | 909 | C | -0.3510182 | -1.034336 | -1.395902 | 1.031506 | 0.1529383 | 0.1709165 | -0.8263021 | -0.8998109 | 0.4853007 | -0.8358006 | -0.4367041 | 0.3316254 | -0.8072939 | -0.9815701 | 0.07708795
F | 976 | C | 0.9287132 | -1.034336 | 3.687373 | 0.703534 | -0.2036177 | 0.2696852 | 0.817211 | 1.024442 | -0.5022705 | -0.7776687 | -0.867733 | -1.518719 | -0.4848742 | -0.2684949 | -1.42613
F | 909 | C | -0.3510182 | 1.185703 | 0.6750623 | 0.9167156 | 0.5094944 | -0.09246688 | 0.07015959 | -0.01169418 | 0.72368 | -0.8286697 | -0.3659381 | 0.2993251 | -0.196194 | -0.5283117 | -0.02467531
F | 909 | C | -0.3510182 | -1.034336 | -0.6428238 | 0.8620536 | 0.6877724 | -0.2072825 | -0.004545551 | -0.08570391 | 0.72368 | -0.797356 | -0.4849536 | 0.3454684 | -0.2737768 | -0.5963649 | 0.01869416
F | 909 | C | -0.3510182 | 2.573227 | 0.110254 | 0.9276479 | -0.2036177 | 0.3796721 | 0.6678007 | 0.5803837 | 0.4171924 | -0.7883649 | -0.3981045 | 0.2347246 | -0.2788287 | -0.4789802 | 0.01512288
F | 1116 | D | -1.63075 | 0.07568315 | 0.110254 | 2.425385 | 0.8660504 | 0.2975431 | -0.004545551 | -0.3817428 | -0.8087581 | -0.8333203 | -0.5203366 | 0.1608954 | -0.3513596 | 0.02122423 | 0.374073
F | 980 | B | 0.2888475 | -0.2018217 | -0.07801545 | -0.6247513 | 0.8660504 | -0.8539149 | 0.07015959 | 0.1363253 | 0.9961134 | -0.8209188 | -0.4045377 | 0.2208816 | -0.2772049 | -0.7015954 | -0.1708321
F | 980 | B | 0.2888475 | 0.9081978 | -1.77244 | -0.8433991 | 1.222606 | -1.042877 | 0.5930955 | 0.6543934 | 0.9280051 | -0.8148731 | -0.3659381 | 0.2762535 | -0.2869478 | -0.6849259 | -0.1034989
F | 1116 | D | -1.63075 | 1.463208 | -0.2662849 | 2.370723 | -0.5601737 | 1.478349 | 0.8919161 | 0.5063739 | 0.7917883 | -0.7630969 | -0.446354 | 0.4285262 | -0.2874891 | -0.6344059 | 0.07383593
F | 1116 | D | -1.63075 | -0.2018217 | -0.4545543 | 2.480047 | -0.02533966 | 0.9716343 | -0.3033661 | -0.6777817 | 0.00854221 | -0.8206088 | -0.4656538 | 0.2485676 | -0.3138312 | -0.3371296 | 0.1591071
F | 980 | B | 0.2888475 | -0.7568315 | -0.6428238 | -0.6794133 | -0.02533966 | -0.5050775 | 2.83425 | 2.874685 | -1.762275 | -0.1366673 | -0.5235532 | 0.2024243 | -0.2589819 | 0.6965632 | 0.9323221
F | 1116 | D | -1.63075 | 0.6306929 | 0.110254 | 2.578439 | 0.1529383 | 0.8610783 | -0.1539558 | -0.5297623 | 0.3150298 | 0.09632549 | -0.4013211 | 0.4100689 | 0.1437269 | -0.05022186 | 0.2914954
F | 980 | A | 0.2888475 | -1.034336 | -0.8310932 | -1.111243 | 0.5094944 | -0.9218399 | 0.5930955 | 0.6543934 | 0.349084 | 0.09260505 | -0.4431374 | 0.3869973 | 0.1825183 | -0.03044893 | 0.2577578
F | 980 | B | 0.2888475 | -1.311841 | -0.2662849 | -0.5208936 | -1.095008 | 0.3671533 | -0.6768918 | -0.603772 | 0.5534091 | 0.1530623 | -0.4141876 | 0.4239119 | 0.2649726 | -0.04879911 | 0.2289908
F | 980 | B | 0.2888475 | -0.2018217 | 2.746026 | -0.6848795 | -0.5601737 | -0.1878485 | -0.5274815 | -0.4557525 | 0.6555716 | 0.08035859 | -0.4527873 | 0.5623416 | 0.3409316 | -0.02701705 | 0.3147884
F | 980 | B | 0.2888475 | -0.7568315 | 0.4867929 | -0.7012781 | 0.1529383 | -0.6021624 | 0.2195699 | 0.2843447 | 0.2128673 | 0.1076418 | -0.4720871 | 0.4792838 | 0.124241 | -0.02083449 | 0.3942019
F | 980 | B | 0.2888475 | -0.7568315 | -1.019363 | -0.7996696 | -0.2036177 | -0.468032 | 2.460724 | 2.504637 | -1.592004 | 0.02532703 | -0.5943192 | 0.2762535 | -0.3325954 | 0.4985174 | 0.9491118
F | 980 | B | 0.2888475 | -1.034336 | -1.019363 | -0.6739471 | 1.400884 | -1.03323 | -0.6768918 | -0.603772 | 1.370709 | 0.1155478 | -0.4238376 | 0.3639257 | 0.6842806 | -0.04143111 | -0.07498138
F | 976 | C | 0.9287132 | -0.7568315 | 0.110254 | 0.818324 | -1.273286 | 1.505601 | 0.5930955 | 0.8024128 | 1.268547 | 0.1064017 | -0.5171199 | 0.2485676 | 0.6999775 | 0.0143711 | -0.1460427
F | 980 | B | 0.2888475 | -0.2018217 | -0.4545543 | -0.5810218 | -0.9167297 | 0.1556744 | -0.228661 | -0.1597136 | 2.017739 | 0.1124474 | -0.4141876 | 0.7192286 | 0.9868535 | -0.05917448 | 0.04012012
F | 980 | B | 0.2888475 | -0.2018217 | -1.207632 | -0.5810218 | -0.3818957 | -0.2520115 | 0.07015959 | 0.1363253 | 0.3831382 | 0.1268641 | -0.4077544 | 0.3362397 | 0.2000196 | -0.03014789 | 0.2018314
F | 980 | B | 0.2888475 | -0.7568315 | -0.07801545 | -0.7450076 | -0.7384517 | -0.09088888 | 0.07015959 | 0.1363253 | 1.506926 | 0.1575578 | -0.3466383 | 0.6084848 | 0.7203656 | -0.06780845 | 0.09649523
F | 980 | B | 0.2888475 | -0.7568315 | -0.07801545 | -0.7067443 | -0.02533966 | -0.5178519 | -0.07925069 | -0.01169418 | 1.54098 | 0.1414359 | -0.4174043 | 0.5854132 | 0.7943399 | -0.02162429 | 0.06595125
F | 980 | B | 0.2888475 | 0.353188 | -0.4545543 | -0.728609 | 0.3312164 | -0.6931378 | -0.07925069 | -0.01169418 | -0.7747039 | 0.1527522 | -0.3916712 | 0.3408541 | -0.4161322 | -0.06351013 | 0.6488823
F | 980 | B | 0.2888475 | 0.9081978 | -0.07801545 | -0.7012781 | -0.02533966 | -0.515297 | 1.265442 | 1.320481 | -1.898492 | -0.001646186 | -0.5525029 | 0.1470524 | -0.3578549 | 0.6740809 | 0.9532304
F | 980 | B | 0.2888475 | -0.7568315 | 3.687373 | -0.3295768 | -1.095008 | 0.4923417 | 0.4436853 | 0.5063739 | 0.4853007 | 0.1167879 | -0.3884546 | 0.3039395 | 0.2178816 | -0.06038504 | 0.1372308
F | 980 | B | 0.2888475 | -1.589346 | -0.6428238 | -0.6520823 | -1.629842 | 0.9582213 | -1.274533 | -1.19585 | 1.438818 | 0.08345896 | -0.4849536 | 0.2947108 | 0.7569919 | -0.009946653 | -0.1547484
F | 980 | B | 0.2888475 | 1.185703 | -0.2662849 | -0.4170359 | -1.095008 | 0.4351127 | 1.638967 | 1.69053 | -1.251462 | -0.02954951 | -0.4881702 | 0.3131681 | -0.4637644 | 0.1451483 | 0.8160189
F | 980 | B | 0.2888475 | -0.2018217 | -0.07801545 | -0.5536908 | -0.3818957 | -0.2378925 | -0.1539558 | -0.08570391 | -0.8087581 | 0.0955504 | -0.3723714 | 0.07783759 | -0.4083739 | -0.03782515 | 0.3771008
F | 980 | B | 0.2888475 | -0.4793266 | -0.8310932 | -0.6466161 | -0.5601737 | -0.1669838 | -0.07925069 | -0.01169418 | 0.4853007 | 0.09198497 | -0.375588 | 0.2947108 | 0.2335786 | -0.0462803 | 0.126474
F | 980 | B | 0.2888475 | 0.07568315 | -0.2662849 | -0.952723 | -0.9167297 | -0.07234732 | -0.4527764 | -0.3817428 | 0.349084 | 0.1026812 | -0.4399207 | 0.2531819 | 0.1763839 | -0.03603903 | 0.1330573
F | 1116 | D | -1.63075 | -0.7568315 | 0.2985234 | 2.370723 | -0.5601737 | 1.478349 | -1.498648 | -1.861937 | 1.643143 | 0.117718 | -0.4302708 | 0.3869973 | 0.802459 | -0.05656579 | -0.1293325
F | 1116 | D | -1.63075 | -0.7568315 | 0.2985234 | 2.534709 | -0.7384517 | 1.802717 | -1.573353 | -1.935947 | 1.234493 | 0.04423928 | -0.4045377 | 0.4608265 | 0.6103063 | -0.04599278 | 0.04042937
F | 980 | B | 0.2888475 | -0.7568315 | 0.8633318 | -0.7067443 | 0.6877724 | -0.8232093 | -0.3033661 | -0.2337234 | 1.677197 | 0.04501437 | -0.3948878 | 0.4239119 | 0.835116 | -0.04408107 | -0.1138578
F | 980 | B | 0.2888475 | -0.2018217 | 0.2985234 | -0.4170359 | -1.095008 | 0.4351127 | 1.041326 | 1.098452 | 1.54098 | -0.00118113 | -0.3820213 | 0.5992562 | 0.7636676 | -0.04649851 | 0.06503902
F | 976 | C | 0.9287132 | -1.866851 | 1.051601 | 0.7855269 | -0.3818957 | 0.453938 | 2.535429 | 2.726666 | -0.6725414 | -0.1806925 | -0.5139033 | 0.2393389 | 0.1188282 | 0.4296729 | 0.465352
F | 980 | B | 0.2888475 | -0.7568315 | 0.110254 | -0.5427584 | 0.3312164 | -0.6138259 | 0.294275 | 0.3583545 | 0.3150298 | -0.2304535 | -0.4013211 | 0.3039395 | 0.148418 | -0.04593191 | 0.1618091
F | 980 | B | 0.2888475 | -0.7568315 | 1.051601 | -0.4498331 | 0.8660504 | -0.7878814 | 0.1448647 | 0.210335 | 1.677197 | -0.268278 | -0.4302708 | 0.511584 | 0.8208624 | -0.05549667 | -0.0680916
F | 980 | B | 0.2888475 | -0.4793266 | -0.2662849 | -0.586488 | 0.6877724 | -0.7759954 | -0.3033661 | -0.2337234 | 1.94963 | -0.2395995 | -0.4495706 | 0.4100689 | 0.9466187 | -0.06395568 | -0.2184656
F | 980 | B | 0.2888475 | 0.07568315 | -0.2662849 | -0.7450076 | -0.3818957 | -0.3367254 | 1.041326 | 1.098452 | 2.085847 | -0.3212943 | -0.4367041 | 0.3869973 | 1.009046 | -0.06838151 | -0.2767302
F | 980 | B | 0.2888475 | -1.034336 | -0.8310932 | -0.7996696 | -1.095008 | 0.1847359 | 0.2195699 | 0.2843447 | 1.745305 | -0.2989716 | -0.3176886 | 0.3316254 | 0.8401679 | -0.06730831 | -0.234853
F | 980 | B | 0.2888475 | -0.2018217 | -0.2662849 | -0.9363244 | -0.02533966 | -0.6251562 | 0.6678007 | 0.7284031 | 0.8939509 | -0.2902906 | -0.4013211 | 0.1608954 | 0.4473824 | -0.03894571 | -0.1504706
F | 980 | B | 0.2888475 | -0.2018217 | -0.2662849 | -0.6903457 | -0.7384517 | -0.05932878 | -1.349238 | -1.26986 | 1.166384 | -0.344392 | -0.4946035 | 0.4285262 | 0.6261837 | -0.003910652 | -0.001117673
F | 980 | B | 0.2888475 | -0.7568315 | 0.110254 | -0.8433991 | -0.9167297 | -0.005282123 | -0.7515969 | -0.6777817 | 1.677197 | -0.3239296 | -0.50747 | 0.6038705 | 0.8692163 | -0.01677032 | 0.002442386
F | 980 | B | 0.2888475 | -1.311841 | 0.110254 | -0.9089935 | -0.3818957 | -0.4214393 | 0.294275 | 0.3583545 | 2.085847 | -0.3147835 | -0.4334875 | 0.7238429 | 1.002009 | -0.07381458 | -0.01141071
F | 980 | B | 0.2888475 | -0.4793266 | 0.110254 | -0.7067443 | 1.222606 | -0.9949729 | -1.349238 | -1.26986 | -0.5703788 | -0.3127683 | -0.4270542 | 0.2854822 | -0.272153 | -0.02147226 | 0.4587498
F | 980 | B | 0.2888475 | -0.2018217 | 1.61641 | -0.7340752 | -0.2036177 | -0.4358407 | -1.274533 | -1.19585 | 0.1447589 | -0.3510578 | -0.3176886 | 0.5577273 | 0.04124545 | -0.06606404 | 0.4485695
F | 909 | C | -0.3510182 | -0.7568315 | -1.395902 | 0.7308649 | -0.5601737 | 0.5841465 | -0.6768918 | -0.7517915 | 1.643143 | -0.318659 | -0.5139033 | 0.8761156 | 0.8405287 | -0.02598104 | 0.2350111
F | 909 | C | -0.3510182 | 0.353188 | 0.8633318 | 0.8019255 | -1.095008 | 1.232741 | 0.2195699 | 0.1363253 | -1.251462 | -0.3113731 | -0.4399207 | 0.382383 | -0.5003907 | 0.1051251 | 0.8623354
F | 909 | C | -0.3510182 | -0.2018217 | 0.110254 | 0.900317 | -0.5601737 | 0.6765474 | -0.3033661 | -0.3817428 | 0.349084 | -0.2921508 | -0.4270542 | 0.4885124 | 0.178549 | -0.03406605 | 0.3163026
F | 976 | C | 0.9287132 | -0.7568315 | -0.07801545 | 0.7581959 | -0.7384517 | 0.7770137 | 0.5930955 | 0.8024128 | -1.047137 | -0.3265649 | -0.5814526 | 0.01323705 | -0.4738683 | 0.02024589 | 0.363808
F | 909 | C | -0.3510182 | -0.7568315 | -0.4545543 | 1.282951 | -0.2036177 | 0.5540417 | -0.3780712 | -0.4557525 | -0.5703788 | -0.2825397 | -0.4270542 | 0.2439533 | -0.2945257 | -0.04400994 | 0.4191268
F | 980 | C | 0.2888475 | -1.034336 | -0.07801545 | 1.064303 | -0.5601737 | 0.7659677 | -0.6768918 | -0.603772 | -0.8428123 | -0.2991266 | -0.4206209 | 0.19781 | -0.3932182 | -0.004240666 | 0.4798118
F | 909 | C | -0.3510182 | -1.589346 | -1.019363 | 0.7691283 | -1.80812 | 2.53405 | -0.6768918 | -0.7517915 | 2.358281 | -0.2476605 | -0.3562882 | 0.5715703 | 0.9365149 | -0.2257623 | -0.1934908
F | 976 | C | 0.9287132 | -0.4793266 | 0.110254 | 0.7581959 | -1.629842 | 2.111743 | 2.087198 | 2.282607 | -0.2638912 | -0.3552433 | -0.5846692 | -0.02829187 | -0.1218589 | -0.02589681 | 0.02565592
F | 909 | C | -0.3510182 | -0.4793266 | 1.051601 | 1.162694 | -0.3818957 | 0.6487801 | 0.817211 | 0.7284031 | 0.8598967 | -0.3231545 | -0.3852379 | 0.7469146 | 0.4114778 | -0.0551873 | 0.3727048
F | 909 | C | -0.3510182 | -0.4793266 | -0.6428238 | 0.7581959 | -1.273286 | 1.463446 | 1.937788 | 1.838549 | -1.319571 | -0.3704351 | -0.5460696 | 0.4239119 | -0.3683196 | 0.2896823 | 0.9355047
F | 909 | B | -0.3510182 | -0.7568315 | -0.6428238 | -0.6520823 | 0.1529383 | -0.5802138 | -0.228661 | -0.3077331 | 1.438818 | -0.3344709 | -0.446354 | 0.7607575 | 0.7342583 | -0.02855842 | 0.1995863
F | 909 | C | -0.3510182 | 0.353188 | -0.6428238 | 0.7964593 | -1.629842 | 2.14304 | 2.386019 | 2.282607 | -0.8768665 | -0.3067225 | -0.5171199 | 0.3639257 | -0.4112607 | -0.00504583 | 0.6698836
F | 980 | B | 0.2888475 | -0.7568315 | -0.6428238 | -0.4115698 | 0.6877724 | -0.7073206 | 1.414852 | 1.4685 | 0.2469215 | -0.2820746 | -0.4334875 | 0.6177135 | 0.1287516 | -0.03252819 | 0.4743945
F | 980 | B | 0.2888475 | -1.311841 | -1.395902 | -0.728609 | -0.9167297 | 0.06513634 | 0.3689801 | 0.4323642 | 1.677197 | -2.097961 | -0.4206209 | 0.7792148 | 0.8356572 | -0.04364756 | -0.01549646
F | 980 | B | 0.2888475 | 0.6306929 | -0.4545543 | -0.7942034 | -0.9167297 | 0.02489722 | -0.07925069 | -0.01169418 | 1.13233 | -2.104162 | -0.4431374 | 0.682314 | 0.5839642 | -0.02493512 | 0.0626071
F | 980 | B | 0.2888475 | -0.7568315 | -0.6428238 | -0.2530501 | -2.342954 | 3.140076 | 2.684839 | 2.726666 | -0.6384872 | -2.106022 | -0.5042534 | 0.4192976 | -0.2674619 | 0.01822629 | 0.4374433
F | 980 | B | 0.2888475 | -0.4793266 | 1.804679 | -0.7504738 | -0.7384517 | -0.09404489 | -0.3780712 | -0.3077331 | 0.9620592 | -2.089745 | -0.446354 | 0.5854132 | 0.4930299 | -0.02920079 | 0.03509004
F | 980 | B | 0.2888475 | -0.4793266 | -1.584171 | -0.8816625 | -1.80812 | 1.061055 | 0.7425058 | 0.8024128 | 1.030168 | -2.107572 | -0.3948878 | 0.6084848 | 0.4982623 | -0.0539825 | 0.03219877
F | 980 | B | 0.2888475 | 1.185703 | -0.6428238 | -0.6630147 | -1.095008 | 0.2741562 | 0.1448647 | 0.210335 | 1.336655 | -2.110828 | -0.4367041 | 0.7007713 | 0.6777853 | -0.03264323 | 0.01727176
F | 909 | C | -0.3510182 | 1.740713 | -0.8310932 | 0.9167156 | -0.5601737 | 0.6854894 | 1.190737 | 1.098452 | -1.489842 | -2.17392 | -0.4946035 | 0.3869973 | -0.3531639 | 0.4104177 | 0.7730025
F | 909 | C | -0.3510182 | 0.07568315 | 0.4867929 | 0.676203 | -1.095008 | 1.150475 | 0.1448647 | 0.06231555 | 0.04259639 | -2.013631 | -0.4238376 | 0.4792838 | 0.02374421 | -0.03444589 | 0.2480141
F | 980 | B | 0.2888475 | -0.7568315 | -0.8310932 | -0.6247513 | -0.7384517 | -0.02145667 | -0.9010072 | -0.8258012 | 0.2809756 | -2.023862 | -0.3723714 | 0.5161984 | 0.1126938 | -0.06301536 | 0.1981968
F | 909 | C | -0.3510182 | 0.6306929 | -1.019363 | 0.9057832 | 0.6877724 | -0.1901138 | -0.004545551 | -0.08570391 | 1.200439 | -2.076723 | -0.4045377 | 0.7053857 | 0.6126518 | -0.02970319 | 0.0637442
F | 909 | C | -0.3510182 | -0.7568315 | -0.2662849 | 0.7800607 | -1.273286 | 1.478775 | -0.3033661 | -0.3817428 | 1.915576 | -2.083699 | -0.446354 | 0.5208127 | 0.9541965 | -0.04465907 | -0.274168
F | 909 | C | -0.3510182 | 0.353188 | 0.6750623 | 0.8948508 | 0.5094944 | -0.1014089 | 0.5930955 | 0.5063739 | 1.234493 | -2.061532 | -0.3981045 | 0.5669559 | 0.6005633 | -0.05412414 | -0.05661992
F | 980 | B | 0.2888475 | 0.07568315 | 0.110254 | -0.6575485 | -0.9167297 | 0.1087287 | 1.190737 | 1.246471 | -1.285517 | -2.255925 | -0.4592205 | 0.4331405 | -0.4514955 | 0.1782012 | 0.7154526
F | 909 | C | -0.3510182 | -0.4793266 | 1.051601 | 0.8292564 | -0.9167297 | 1.020815 | -0.004545551 | -0.08570391 | 0.1107048 | -2.228487 | -0.4045377 | 0.6592424 | 0.05171011 | -0.0403722 | 0.3651287
F | 909 | C | -0.3510182 | -0.4793266 | -0.8310932 | 0.9221817 | 0.1529383 | 0.1221418 | 0.294275 | 0.210335 | 0.1107048 | -2.268946 | -0.4206209 | 0.682314 | 0.09447086 | -0.0004175971 | 0.3817039
F | 909 | C | -0.3510182 | 0.6306929 | -0.2662849 | 0.6871354 | -1.629842 | 2.05362 | 0.817211 | 0.7284031 | 0.1447589 | -2.233137 | -0.3981045 | 0.3593114 | 0.04936458 | -0.05850511 | 0.08366643
F | 980 | B | 0.2888475 | 0.07568315 | 0.6750623 | -0.5810218 | 1.400884 | -1.001779 | -0.07925069 | -0.01169418 | -0.1276745 | -2.192212 | -0.4077544 | 0.3270111 | -0.07801555 | -0.04977409 | 0.1503768
F | 909 | C | -0.3510182 | 1.185703 | -0.07801545 | 0.8839184 | 1.044328 | -0.3637084 | -0.4527764 | -0.5297623 | 1.098276 | -2.311731 | -0.4045377 | 0.5208127 | 0.5493226 | -0.03969012 | -0.07773948
F | 909 | C | -0.3510182 | -0.7568315 | -0.07801545 | 0.9713775 | -0.5601737 | 0.7152962 | -1.498648 | -1.565898 | 0.5193549 | -2.323048 | -0.4302708 | 0.4469835 | 0.282113 | -0.01814008 | 0.03197454
F | 909 | C | -0.3510182 | -1.589346 | 1.61641 | 0.9659113 | -0.9167297 | 1.104647 | 0.5183904 | 0.4323642 | 1.268547 | -2.343045 | -0.4174043 | 0.71 | 0.6371896 | -0.03786192 | 0.02285824
F | 909 | C | -0.3510182 | 0.353188 | -1.207632 | 1.004175 | -0.5601737 | 0.7331803 | 0.07015959 | -0.01169418 | 1.609089 | -2.366918 | -0.4399207 | 0.7976721 | 0.8046241 | -0.0410655 | -0.006945352
F | 909 | C | -0.3510182 | 0.07568315 | -0.4545543 | 0.8948508 | -2.521232 | 5.544842 | 0.8919161 | 0.8024128 | -1.251462 | -2.388466 | -0.613619 | 0.2347246 | -0.3946616 | 0.22066 | 0.4769591
F | 909 | C | -0.3510182 | -0.4793266 | -0.8310932 | 1.359477 | -1.095008 | 1.597576 | 2.311314 | 2.208598 | -1.251462 | -2.316382 | -0.4913869 | 0.2993251 | -0.4596147 | 0.1496829 | 0.5523969
F | 909 | C | -0.3510182 | -0.7568315 | -0.4545543 | 0.8511212 | 0.1529383 | 0.09043821 | -0.4527764 | -0.5297623 | 1.404764 | -2.279488 | -0.6972514 | 0.5208127 | 0.6985341 | -0.04379114 | -0.1595442
F | 909 | C | -0.3510182 | 0.353188 | -0.2662849 | 0.9057832 | -1.80812 | 2.655987 | 0.817211 | 0.7284031 | 0.6896258 | -2.195003 | -0.7422843 | 0.6407851 | 0.3584328 | -0.02673697 | 0.1557532
F | 909 | C | -0.3510182 | 0.07568315 | -0.4545543 | 0.9167156 | -0.9167297 | 1.074468 | 0.5183904 | 0.4323642 | 0.1447589 | -2.276387 | -0.8098336 | 0.5208127 | 0.1016879 | -0.009792009 | 0.2241114
F | 909 | C | -0.3510182 | -0.4793266 | -0.07801545 | 0.9932423 | -1.629842 | 2.303996 | 2.460724 | 2.356617 | -1.387679 | -2.323358 | -0.9674487 | 0.3777686 | -0.4361594 | 0.2552035 | 0.6970714
F | 909 | C | -0.3510182 | -0.7568315 | 0.2985234 | 1.244687 | -0.9167297 | 1.275663 | -0.07925069 | -0.1597136 | 0.7577342 | -2.237323 | -0.7487176 | 0.6315565 | 0.3696192 | -0.04700244 | 0.1223549
F | 909 | C | -0.3510182 | -0.4793266 | 2.181218 | 0.8401888 | -0.7384517 | 0.8243539 | -0.228661 | -0.3077331 | 0.04259639 | -2.263676 | -0.7036847 | 0.53927 | -0.01360378 | -0.06959767 | 0.2777026
F | 909 | C | -0.3510182 | 0.353188 | 0.4867929 | 1.058837 | -0.3818957 | 0.5951279 | 1.713673 | 1.61652 | -1.421733 | -2.346766 | -0.938499 | 0.3454684 | -0.4278598 | 0.2848739 | 0.6759654
F | 976 | C | 0.9287132 | -0.7568315 | -1.96071 | 0.5723453 | -1.451564 | 1.622339 | 0.5930955 | 0.8024128 | 0.5534091 | -2.246159 | -0.7069013 | 0.1885814 | 0.271107 | -0.04332506 | -0.1933347
F | 980 | B | 0.2888475 | -0.7568315 | -0.6428238 | -0.4552993 | -0.9167297 | 0.2327993 | -0.07925069 | -0.01169418 | 0.3831382 | -2.348626 | -0.7422843 | 0.6500138 | 0.185766 | -0.04309093 | 0.2494963
F | 980 | B | 0.2888475 | 0.9081978 | -0.6428238 | -0.4006374 | -0.5601737 | -0.03285337 | -0.9010072 | -0.8258012 | 0.04259639 | -2.30181 | -0.7648007 | 0.4054546 | 0.03023952 | -0.02833254 | 0.1529317
F | 980 | B | 0.2888475 | -0.7568315 | 0.2985234 | -0.7996696 | -1.986398 | 1.490272 | 1.713673 | 1.764539 | -0.2638912 | -2.291734 | -0.7937505 | 0.6361708 | -0.1177091 | -0.02185841 | 0.4777131
F | 980 | B | 0.2888475 | -0.7568315 | 0.6750623 | -0.4389007 | -0.7384517 | 0.08584765 | -1.423943 | -1.343869 | 1.030168 | -2.226161 | -0.7165512 | 0.5900276 | 0.5072835 | -0.04630438 | 0.006149295
F | 980 | B | 0.2888475 | 0.9081978 | 1.804679 | -0.5536908 | -0.3818957 | -0.2378925 | -0.6768918 | -0.603772 | -0.2638912 | -2.290959 | -0.7551508 | 0.3316254 | -0.1288954 | -0.03274453 | 0.1930709
F | 980 | B | 0.2888475 | 0.9081978 | -1.207632 | -0.3405092 | -0.3818957 | -0.1277644 | 0.07015959 | 0.1363253 | 1.915576 | -2.209574 | -0.7036847 | 0.7515289 | 0.9500468 | -0.04791189 | -0.1104309
F | 980 | B | 0.2888475 | -0.2018217 | -0.8310932 | -0.5974204 | -1.451564 | 0.7391416 | -0.7515969 | -0.6777817 | 0.6555716 | -2.267861 | -0.7229845 | 0.6638567 | 0.3174763 | -0.0477322 | 0.1792235
F | 980 | B | 0.2888475 | -0.4793266 | -1.584171 | -0.4443669 | -0.7384517 | 0.08269164 | -0.3033661 | -0.2337234 | 0.07665057 | -2.311111 | -0.842 | 0.4608265 | 0.06776794 | -0.009248376 | 0.1903216
F | 980 | B | 0.2888475 | 0.07568315 | -0.8310932 | -0.362374 | -0.5601737 | -0.01198864 | -1.872174 | -1.787928 | 0.7577342 | -2.249724 | -0.7808839 | 0.6776997 | 0.3833315 | -0.0350152 | 0.1599751
F | 980 | B | 0.2888475 | -1.311841 | -1.207632 | -0.6356837 | -0.2036177 | -0.3875538 | -0.6021866 | -0.5297623 | -1.115246 | -2.347231 | -0.7969671 | 0.2808678 | 0.4841891 | 1.08703 | 0.4703867
F | 980 | B | 0.2888475 | 1.740713 | 1.239871 | -0.7450076 | -0.02533966 | -0.5357359 | 0.294275 | 0.3583545 | -1.523896 | -2.414044 | -0.9063326 | 0.4838981 | 0.1065593 | 0.9517583 | 0.8669266
F | 980 | B | 0.2888475 | -0.7568315 | -0.07801545 | -0.2913135 | -1.273286 | 0.7276447 | 1.414852 | 1.4685 | -1.387679 | -2.352036 | -0.9288491 | 0.5346557 | 0.141201 | 0.8969885 | 0.8610638
F | 980 | B | 0.2888475 | 2.018217 | -0.4545543 | -0.7012781 | -0.2036177 | -0.4197451 | 0.07015959 | 0.1363253 | 0.1447589 | -2.21593 | -0.7680174 | 0.6130992 | 1.066421 | 0.8883768 | 0.3127918
F | 980 | B | 0.2888475 | 2.295722 | -0.8310932 | -0.6302175 | -0.9167297 | 0.125495 | -0.9010072 | -0.8258012 | -0.8087581 | -2.181051 | -0.735851 | 0.5854132 | 0.7111639 | 1.121673 | 0.664908
F | 980 | B | 0.2888475 | 1.185703 | 0.110254 | -0.3022459 | 0.8660504 | -0.7321657 | -0.5274815 | -0.4557525 | -0.9449748 | -2.219961 | -0.7197679 | 0.4192976 | 0.6124714 | 1.10889 | 0.5524748
F | 980 | B | 0.2888475 | -0.4793266 | -0.8310932 | -0.7996696 | -1.80812 | 1.134217 | 0.7425058 | 0.8024128 | -0.8768665 | -2.375134 | -0.7390677 | 0.07322326 | 0.5996612 | 1.050437 | 0.1605763
F | 980 | B | 0.2888475 | 0.353188 | -1.207632 | -0.8379329 | 0.5094944 | -0.8100645 | 1.265442 | 1.320481 | 0.4853007 | -2.201513 | -0.7262011 | 0.3131681 | 0.9762084 | 0.6210195 | -0.06187626
F | 980 | B | 0.2888475 | -0.2018217 | 0.2985234 | -0.4771641 | -0.7384517 | 0.06375558 | 1.190737 | 1.246471 | -1.592004 | -2.249569 | -0.8645164 | 0.1470524 | 0.05098841 | 0.9362233 | 0.5513185
F | 980 | B | 0.2888475 | -1.034336 | -0.6428238 | -0.6739471 | -0.2036177 | -0.406332 | 1.116032 | 1.172461 | -0.979029 | -2.21655 | -0.7422843 | 0.2439533 | 0.6180645 | 1.137618 | 0.3890833
F | 980 | B | 0.2888475 | -1.034336 | 1.239871 | -0.6903457 | 0.5094944 | -0.7497059 | 0.4436853 | 0.5063739 | -1.251462 | -2.183996 | -0.7326344 | 0.08706623 | 0.3773774 | 1.064301 | 0.3432085
F | 980 | B | 0.2888475 | 0.6306929 | 0.6750623 | -0.5919542 | -0.9167297 | 0.1489678 | 1.638967 | 1.69053 | 0.1107048 | -2.308166 | -0.7841006 | 0.183967 | 0.6287096 | 0.4987621 | -0.06945313
F | 980 | B | 0.2888475 | -1.034336 | -0.6428238 | -0.6356837 | 0.5094944 | -0.7273508 | -0.8263021 | -0.7517915 | 0.3831382 | -2.233137 | -0.7744507 | -0.0006059213 | 1.059926 | 0.7506943 | -0.3075965
F | 980 | B | 0.2888475 | -0.2018217 | -0.6428238 | -0.6739471 | -0.3818957 | -0.300016 | 0.294275 | 0.3583545 | -0.5022705 | -2.235152 | -0.8934661 | 0.3593114 | 0.9108945 | 1.126666 | 0.3127265
F | 980 | B | 0.2888475 | -0.7568315 | -1.207632 | -0.5154275 | -1.095008 | 0.3707301 | 1.265442 | 1.320481 | -0.6384872 | -2.217945 | -0.806617 | 0.3270111 | 0.8731857 | 1.176332 | 0.3355494
F | 980 | B | 0.2888475 | -1.589346 | -1.395902 | -0.6794133 | -1.095008 | 0.2634258 | 1.564262 | 1.61652 | -1.319571 | -2.214535 | -0.8194835 | 0.05476597 | 0.3373231 | 1.06736 | 0.3346235
F | 980 | B | 0.2888475 | -0.2018217 | -1.77244 | -0.8543315 | -0.3818957 | -0.3932014 | -0.6768918 | -0.603772 | -0.604433 | -2.115943 | -0.6972514 | 0.1655097 | 0.8259143 | 1.106429 | 0.1749352
F | 976 | C | 0.9287132 | -0.7568315 | -1.019363 | 0.5668791 | -1.80812 | 2.353584 | 1.190737 | 1.394491 | -1.183354 | -2.222286 | -0.8291334 | 0.05476597 | 0.4096735 | 1.052888 | 0.2773097
F | 976 | C | 0.9287132 | -0.2018217 | -0.8310932 | 0.6980678 | -0.5601737 | 0.5662624 | 1.863083 | 2.060578 | -1.217408 | -2.020917 | -0.842 | 0.1285952 | 0.4006523 | 1.066325 | 0.389268
F | 909 | C | -0.3510182 | -0.2018217 | -0.4545543 | 0.9221817 | 1.935718 | -0.6742575 | 0.294275 | 0.210335 | 0.349084 | -1.929146 | -0.7487176 | 0.3777686 | 1.021495 | 0.7340803 | 0.06198401
F | 909 | C | -0.3510182 | 0.07568315 | -1.395902 | 0.8019255 | -0.7384517 | 0.8022618 | 0.5930955 | 0.5063739 | 0.72368 | -1.896127 | -0.7036847 | 0.4515978 | 1.009226 | 0.5290454 | 0.01221714
F | 909 | C | -0.3510182 | 0.6306929 | -0.6428238 | 0.8401888 | -0.5601737 | 0.64376 | 1.340147 | 1.246471 | -1.489842 | -1.993789 | -0.8612998 | 0.3223968 | 0.1670018 | 0.9962006 | 0.7231399
F | 980 | B | 0.2888475 | -0.7568315 | -0.07801545 | -0.613819 | 0.5094944 | -0.7184088 | -0.7515969 | -0.6777817 | 1.268547 | -1.957514 | -0.8098336 | 0.5438843 | 0.9899207 | 0.2555736 | -0.07557053
F | 909 | C | -0.3510182 | -1.034336 | 1.61641 | 0.7964593 | 1.222606 | -0.468032 | 0.1448647 | 0.06231555 | 2.18801 | -1.991773 | -0.7069013 | 0.6223278 | 0.9547378 | -0.1490199 | -0.2568325
F | 909 | C | -0.3510182 | -0.4793266 | -0.8310932 | 0.8347226 | 0.1529383 | 0.08312201 | 2.759545 | 2.652656 | -1.217408 | -2.060602 | -0.867733 | 0.2947108 | 0.3912702 | 1.056116 | 0.5600583
F | 909 | C | -0.3510182 | -0.2018217 | -1.395902 | 0.7855269 | 1.222606 | -0.4718643 | 0.2195699 | 0.1363253 | 0.5874633 | -1.955809 | -0.7583675 | 0.3223968 | 0.9599701 | 0.5540346 | -0.06283105
F | 1116 | D | -1.63075 | -1.589346 | -1.019363 | 2.988403 | 1.400884 | 0.2063201 | -0.5274815 | -0.8998109 | 0.9620592 | -1.961545 | -0.6876015 | 0.5992562 | 0.8984452 | 0.3181467 | 0.05841623
F | 909 | C | -0.3510182 | 1.185703 | 0.6750623 | 0.9112494 | 1.400884 | -0.4967082 | 0.294275 | 0.210335 | 0.6555716 | -1.92496 | -0.7197679 | 0.4515978 | 0.9323651 | 0.4953234 | 0.03040984
F | 909 | C | -0.3510182 | 0.9081978 | -1.395902 | 0.845655 | 2.827108 | -0.9313257 | 0.8919161 | 0.8024128 | 0.3150298 | -1.954724 | -0.7648007 | 0.4285262 | 0.9619548 | 0.6980437 | 0.1156182
F | 909 | C | -0.3510182 | -1.311841 | -1.584171 | 1.118965 | -0.02533966 | 0.335473 | 0.294275 | 0.210335 | -0.8087581 | -1.991153 | -0.7326344 | 0.1885814 | 0.6889716 | 1.098688 | 0.2876432
F | 909 | C | -0.3510182 | -0.4793266 | -1.207632 | 0.8839184 | -0.5601737 | 0.6676054 | 0.9666212 | 0.8764226 | -0.229837 | -1.962475 | -0.735851 | 0.4654408 | 0.9094511 | 0.9572976 | 0.3387476
F | 909 | C | -0.3510182 | 0.07568315 | 0.4867929 | 0.9987085 | 0.8660504 | -0.2410421 | -0.3033661 | -0.3817428 | 0.72368 | -1.948678 | -0.7262011 | 0.2900965 | 0.9599701 | 0.4858395 | -0.1300699
F | 909 | C | -0.3510182 | -0.4793266 | -0.4545543 | 0.9167156 | -0.9167297 | 1.074468 | 0.7425058 | 0.6543934 | 0.6896258 | -1.949608 | -0.7648007 | 0.4469835 | 0.8773354 | 0.4299818 | 0.01377457
F | 909 | C | -0.3510182 | 0.353188 | 2.369487 | 1.332146 | -2.521232 | 6.15801 | 2.610134 | 2.504637 | -1.251462 | -1.939377 | -0.9545822 | 0.2393389 | 0.4804002 | 1.176879 | 0.529654
F | 909 | C | -0.3510182 | 0.07568315 | 0.4867929 | 0.8948508 | -1.095008 | 1.293547 | 0.07015959 | -0.01169418 | 0.6896258 | -1.871634 | -0.7197679 | 0.3500827 | 0.8778767 | 0.4304582 | -0.06209366
F | 909 | C | -0.3510182 | 0.07568315 | 0.8633318 | 0.8511212 | 1.935718 | -0.6960537 | -0.3780712 | -0.4557525 | 1.370709 | -1.916434 | -0.8001837 | 0.5669559 | 0.8647057 | 0.1072252 | -0.08181272
F | 980 | B | 0.2888475 | 0.6306929 | 0.6750623 | -0.5646232 | -0.3818957 | -0.2435401 | 0.7425058 | 0.8024128 | 0.349084 | -1.849466 | -0.7905338 | 0.7192286 | 0.8748095 | 0.600411 | 0.3722842
F | 980 | B | 0.2888475 | -0.4793266 | 0.110254 | -0.4334345 | 0.1529383 | -0.4826644 | 2.759545 | 2.800676 | -1.285517 | -1.946973 | -0.9063326 | 0.2301103 | 0.2840977 | 0.985437 | 0.5341555
F | 909 | C | -0.3510182 | -1.034336 | 0.110254 | 0.7308649 | -0.5601737 | 0.5841465 | 1.190737 | 1.098452 | 0.5874633 | -1.870239 | -0.7776673 | 0.4054546 | 0.8509934 | 0.4571251 | 0.01663622
F | 909 | C | -0.3510182 | -0.4793266 | 0.4867929 | 0.8784522 | 1.222606 | -0.4392898 | 0.1448647 | 0.06231555 | 1.064222 | -1.945733 | -0.6490019 | 0.4377549 | 0.8629014 | 0.2408583 | -0.1036028
F | 909 | D | -0.3510182 | 0.07568315 | 0.2985234 | 1.528929 | 0.3312164 | 0.2702684 | 0.6678007 | 0.5803837 | 1.711251 | -1.887756 | -0.7583675 | 0.6453994 | 0.8666904 | -0.03253796 | -0.1097174
F | 976 | C | 0.9287132 | -0.2018217 | 0.110254 | 0.7417973 | -0.5601737 | 0.5901078 | 0.5183904 | 0.7284031 | -1.353625 | -1.865433 | -0.9191992 | 0.05015164 | 0.2830151 | 1.030966 | 0.3797058
F | 909 | C | -0.3510182 | -0.4793266 | -0.07801545 | 1.102566 | 1.222606 | -0.3607277 | 0.6678007 | 0.5803837 | 1.575034 | -1.92465 | -0.7969671 | 0.4377549 | 0.848287 | 0.008079818 | -0.2394231
F | 909 | C | -0.3510182 | -0.4793266 | 4.252182 | 0.4192918 | 1.222606 | -0.6002463 | -0.004545551 | -0.08570391 | 0.72368 | -1.826679 | -0.8194835 | 0.2531819 | 0.8421525 | 0.3824936 | -0.1510191
F | 980 | B | 0.2888475 | -1.866851 | -0.07801545 | -0.4990289 | -0.02533966 | -0.420767 | 1.638967 | 1.69053 | 0.8939509 | -1.834895 | -0.7744507 | 0.382383 | 0.865247 | 0.3214627 | -0.0913138
F | 909 | C | -0.3510182 | -0.2018217 | -1.395902 | 0.676203 | 1.400884 | -0.5762614 | -0.3033661 | -0.3817428 | 1.813414 | -1.805751 | -0.7808839 | 0.511584 | 0.8067892 | -0.1206517 | -0.2326834
F | 909 | C | -0.3510182 | 0.9081978 | 0.6750623 | 0.8948508 | 2.827108 | -0.9182751 | -0.6768918 | -0.7517915 | 0.9620592 | -1.747309 | -0.7905338 | 0.4515978 | 0.8342138 | 0.2631152 | -0.04529723
F | 909 | C | -0.3510182 | 0.353188 | -0.07801545 | 0.9549789 | 1.400884 | -0.4819076 | 0.5183904 | 0.4323642 | 1.54098 | -1.723746 | -0.8452166 | 0.5946419 | 0.8262751 | 0.00427415 | -0.08948962
F | 980 | B | 0.2888475 | -1.034336 | -0.07801545 | -0.6848795 | -0.3818957 | -0.3056636 | -0.004545551 | 0.06231555 | 0.4512465 | -1.801411 | -0.7165512 | 0.4146832 | 0.8578495 | 0.5320546 | 0.07370549
F | 980 | B | 0.2888475 | -0.2018217 | -0.07801545 | -0.6247513 | -0.2036177 | -0.3821886 | 1.713673 | 1.764539 | -1.319571 | -1.859388 | -0.938499 | 0.1931957 | 0.3172959 | 1.045288 | 0.5191791
F | 980 | B | 0.2888475 | -1.034336 | -1.207632 | -0.5536908 | -1.986398 | 1.731707 | 2.012493 | 2.060578 | 0.04259639 | -1.984177 | -0.7197679 | 0.3869973 | 1.014639 | 0.8981801 | 0.1666905
F | 980 | B | 0.2888475 | -0.4793266 | 0.2985234 | -0.7723386 | 1.579162 | -1.111858 | 0.9666212 | 1.024442 | -0.9109206 | -1.829934 | -0.8773829 | 0.4469835 | 0.6456696 | 1.121062 | 0.6082058
F | 909 | C | -0.3510182 | -1.034336 | 1.239871 | 0.8237902 | -0.5601737 | 0.634818 | -0.4527764 | -0.5297623 | 1.915576 | -1.748549 | -0.639352 | 0.7007713 | 1.033584 | 0.01756871 | -0.1086522
F | 909 | C | -0.3510182 | -0.4793266 | 0.2985234 | 0.7964593 | -0.02533966 | 0.1847359 | 1.265442 | 1.172461 | -1.728221 | -1.773042 | -0.7905338 | 0.3223968 | -0.1272716 | 0.8263451 | 0.8670968
F | 909 | C | -0.3510182 | 0.9081978 | -0.6428238 | 0.8948508 | 1.579162 | -0.5663943 | 1.190737 | 1.098452 | -1.353625 | -1.79211 | -0.8194835 | 0.2762535 | 0.2186033 | 0.9596744 | 0.6312227
F | 909 | C | -0.3510182 | -0.7568315 | -0.07801545 | 0.9604451 | -0.3818957 | 0.5442995 | 0.07015959 | -0.01169418 | -0.604433 | -1.668095 | -0.806617 | 0.4469835 | 0.8836503 | 1.164819 | 0.4967686
F | 909 | C | -0.3510182 | -0.7568315 | -1.584171 | 0.9112494 | -2.521232 | 5.567836 | 2.386019 | 2.282607 | -0.4682163 | -1.874579 | -0.8130503 | 0.3270111 | 0.8526172 | 1.047075 | 0.3048056
F | 909 | C | -0.3510182 | -0.4793266 | -0.6428238 | 0.8565874 | 0.5094944 | -0.1170575 | -0.3033661 | -0.3817428 | 0.1447589 | -1.823268 | -0.6683017 | 0.4008403 | 1.075983 | 0.8972795 | 0.1598862
F | 980 | B | 0.2888475 | 0.07568315 | -1.019363 | -0.7996696 | -0.9167297 | 0.02154396 | -0.3780712 | -0.3077331 | 0.00854221 | -1.609343 | -0.7680174 | 0.4377549 | 1.049281 | 0.9505249 | 0.2614683
F | 980 | B | 0.2888475 | 0.6306929 | -0.2662849 | -0.6356837 | -0.2036177 | -0.3875538 | -0.9010072 | -0.8258012 | 0.1447589 | -1.600507 | -0.8355667 | 0.3131681 | 1.073458 | 0.8949279 | 0.1010345
F | 980 | B | 0.2888475 | 0.353188 | 1.239871 | -0.6247513 | -0.9167297 | 0.1288483 | 2.759545 | 2.800676 | -1.421733 | -1.707624 | -0.8291334 | 0.4885124 | 0.1444486 | 0.9237972 | 0.9038896
F | 980 | B | 0.2888475 | -0.2018217 | -0.8310932 | -0.7395414 | 1.579162 | -1.101128 | -0.3033661 | -0.2337234 | 0.04259639 | -1.604537 | -0.710118 | 0.3223968 | 0.9778322 | 0.8635378 | 0.1434502
F | 980 | B | 0.2888475 | -0.2018217 | 0.8633318 | -0.3077121 | -0.5601737 | 0.01781811 | -0.3033661 | -0.2337234 | -0.4341621 | -1.601592 | -0.7615841 | 0.2716392 | 0.9105337 | 1.083347 | 0.2652171
F | 980 | B | 0.2888475 | 2.018217 | 0.110254 | -0.7122105 | -0.7384517 | -0.07195282 | 2.535429 | 2.578646 | -1.013083 | -1.685147 | -0.7841006 | 0.4239119 | 0.5552766 | 1.094012 | 0.6450764
F | 980 | B | 0.2888475 | -0.2018217 | 0.110254 | -0.75594 | 1.400884 | -1.060981 | -0.8263021 | -0.7517915 | -0.09362033 | -1.666545 | -0.8484332 | 0.09168056 | 0.9527531 | 0.9184259 | -0.03116962
F | 980 | B | 0.2888475 | -0.4793266 | -0.2662849 | -0.6356837 | -0.2036177 | -0.3875538 | -0.6768918 | -0.603772 | -0.2638912 | -1.682201 | -0.7069013 | 0.1885814 | 0.9655633 | 1.03234 | 0.116245
F | 980 | B | 0.2888475 | -0.7568315 | -0.4545543 | -0.613819 | -0.9167297 | 0.1355548 | -1.050417 | -0.9738207 | -0.1276745 | -1.709485 | -0.6683017 | 0.1655097 | 1.014098 | 0.9972241 | 0.04533243
F | 980 | B | 0.2888475 | -0.2018217 | 2.181218 | -0.5482246 | -1.095008 | 0.3492692 | -0.228661 | -0.1597136 | -0.2638912 | -1.713205 | -0.7615841 | 0.1747384 | 0.9893794 | 1.055517 | 0.1001784
F | 980 | B | 0.2888475 | 2.018217 | 0.110254 | -0.7887372 | -0.2036177 | -0.4626668 | 1.713673 | 1.764539 | -1.660113 | -1.742814 | -0.8902495 | 0.183967 | -0.02875949 | 0.8925762 | 0.6801356
F | 980 | B | 0.2888475 | -0.2018217 | 1.61641 | -0.7996696 | 1.75744 | -1.162914 | -0.4527764 | -0.3817428 | -0.1617287 | -1.745604 | -0.7422843 | -0.07443511 | 0.9439123 | 0.9500435 | -0.1719881
F | 980 | B | 0.2888475 | 0.07568315 | -1.395902 | -0.2639825 | 0.3312164 | -0.4948581 | -0.7515969 | -0.6777817 | 0.4512465 | -1.682667 | -0.7422843 | 0.1793527 | 1.051807 | 0.7069466 | -0.1229176
F | 980 | B | 0.2888475 | -0.4793266 | -1.019363 | -0.8215344 | -0.5601737 | -0.2623654 | -0.07925069 | -0.01169418 | -0.7065956 | -1.783274 | -0.7841006 | 0.06860894 | 0.7551876 | 1.100297 | 0.1488265
F | 976 | C | 0.9287132 | 0.6306929 | -0.6428238 | 0.7855269 | -2.164676 | 3.654242 | 1.937788 | 2.134588 | -1.489842 | -1.9231 | -0.8709497 | 0.1378238 | 0.1298342 | 0.9543445 | 0.5291858
F | 909 | C | -0.3510182 | 0.07568315 | 1.61641 | 1.200958 | -0.02533966 | 0.3737959 | 2.236609 | 2.134588 | -1.55795 | -1.88047 | -0.903116 | 0.1239808 | -0.01540804 | 0.8370279 | 0.5498244
F | 976 | C | 0.9287132 | 1.463208 | 0.8633318 | 0.9276479 | -1.451564 | 1.8906 | -0.1539558 | 0.06231555 | -0.1276745 | -1.880005 | -0.8001837 | 0.05938029 | 0.9105337 | 0.8979383 | -0.06922401
F | 976 | C | 0.9287132 | 1.740713 | 0.8633318 | 0.6652706 | -0.02533966 | 0.1234192 | 1.937788 | 2.134588 | -0.5363247 | -1.935347 | -0.8645164 | 0.008622727 | 0.7113443 | 0.948158 | 0.01441484
F | 909 | C | -0.3510182 | 1.185703 | 1.804679 | 0.7308649 | -0.7384517 | 0.7612337 | -0.6021866 | -0.6777817 | -0.02551197 | -1.913489 | -0.7422843 | 0.2993251 | 0.9614135 | 0.8871021 | 0.1162476
F | 909 | C | -0.3510182 | 0.353188 | -0.4545543 | 0.9385803 | -0.7384517 | 0.881162 | -0.1539558 | -0.2337234 | 0.2809756 | -1.859543 | -0.7197679 | 0.01323705 | 1.078149 | 0.8230305 | -0.2351226
F | 909 | C | -0.3510182 | 1.740713 | 2.181218 | 0.9932423 | -1.451564 | 1.940125 | 2.087198 | 1.986568 | -1.115246 | -1.829779 | -0.8902495 | -0.102121 | 0.4791372 | 1.081602 | 0.1244113
F | 980 | B | 0.2888475 | -0.2018217 | 3.122565 | -0.8324667 | -0.5601737 | -0.2683267 | -3.216866 | -3.120103 | -1.115246 | -0.2833148 | -0.7841006 | 0.183967 | 0.4881585 | 1.091296 | 0.5832669
F | 980 | B | 0.2888475 | -1.311841 | -0.07801545 | -0.6630147 | 0.1529383 | -0.5850913 | 0.294275 | 0.3583545 | -1.55795 | -0.2397546 | -0.7390677 | 0.1424381 | 0.03204377 | 0.8909364 | 0.7467727
F | 980 | B | 0.2888475 | -1.589346 | -1.207632 | -0.7012781 | -0.9167297 | 0.08190264 | -1.274533 | -1.19585 | 0.1788131 | -0.2659527 | -0.7133346 | 0.4239119 | -0.2001634 | -0.3058072 | 0.317925
F | 980 | B | 0.2888475 | 0.6306929 | -0.07801545 | -0.8761963 | -0.9167297 | -0.02540168 | 0.6678007 | 0.7284031 | -0.6384872 | -0.9822931 | -0.7487176 | 0.2670249 | 0.5105312 | 0.8081271 | 0.4002852
F | 909 | C | -0.3510182 | 0.07568315 | 1.61641 | 0.8948508 | -1.80812 | 2.646232 | 1.564262 | 1.4685 | -1.251462 | -0.8330103 | -0.8162669 | 0.5484986 | 0.1329014 | 0.7971515 | 0.9864502
F | 909 | C | -0.3510182 | 0.6306929 | -0.8310932 | 1.222822 | -0.7384517 | 1.045275 | -0.07925069 | -0.1597136 | -0.1617287 | -0.7079104 | -0.6490019 | 0.3731543 | 1.020232 | 1.023484 | 0.3498949
F | 909 | C | -0.3510182 | 0.07568315 | -0.4545543 | 0.900317 | -0.9167297 | 1.064408 | -0.3780712 | -0.4557525 | 0.2128673 | -0.6418725 | -1.398478 | 0.2301103 | 0.5823404 | 0.4025998 | 0.08948542
F | 909 | C | -0.3510182 | 0.07568315 | 0.110254 | 0.8948508 | -0.7384517 | 0.855914 | 2.311314 | 2.208598 | -1.319571 | -0.7815441 | -1.556093 | 0.2577962 | 0.2927581 | 1.018245 | 0.7049685
F | 909 | C | -0.3510182 | 0.07568315 | -0.4545543 | 0.7745945 | -1.451564 | 1.775041 | 1.713673 | 1.61652 | -0.979029 | -0.7568962 | -1.443511 | 0.5946419 | 0.5828816 | 1.100433 | 0.9123778
F | 976 | C | 0.9287132 | 0.07568315 | -1.207632 | 0.676203 | -1.451564 | 1.700753 | -0.8263021 | -0.603772 | 1.268547 | -0.5834305 | -1.292329 | -1.154187 | 0.4589296 | -0.1861557 | -1.38119
F | 909 | C | -0.3510182 | 0.6306929 | 0.110254 | 0.7855269 | 1.579162 | -0.6021624 | 0.2195699 | 0.1363253 | -1.626058 | -0.6448178 | -1.50141 | 0.3639257 | -0.03760032 | 0.8586614 | 0.9923998
F | 1116 | D | -1.63075 | -0.7568315 | -0.4545543 | 2.507378 | -0.9167297 | 2.050266 | 0.3689801 | -0.01169418 | -0.6725414 | -0.6276108 | -1.401694 | 0.1931957 | 0.7560898 | 1.079246 | 0.373458
F | 909 | C | -0.3510182 | -0.4793266 | -1.019363 | 1.009641 | -0.5601737 | 0.7361609 | -1.274533 | -1.343869 | 0.6215174 | -0.5840506 | -1.343795 | 0.3454684 | 1.092222 | 0.654013 | 0.06913979
F | 909 | C | -0.3510182 | -1.589346 | -0.07801545 | 1.168161 | -0.9167297 | 1.228718 | 0.5930955 | 0.5063739 | -0.229837 | -0.6251305 | -1.353445 | 0.2993251 | 1.001287 | 1.046333 | 0.3112124
F | 980 | B | 0.2888475 | -0.4793266 | -0.4545543 | -0.7723386 | -0.5601737 | -0.2355393 | 2.161903 | 2.208598 | -1.489842 | -0.5769197 | -1.556093 | 0.4054546 | 0.1648367 | 0.9937624 | 0.9771438
F | 909 | C | -0.3510182 | -1.034336 | 0.110254 | 0.9495127 | 1.400884 | -0.4837576 | -0.3033661 | -0.3817428 | -0.4341621 | -0.6573743 | -1.379178 | 0.4608265 | 0.9004298 | 1.073325 | 0.5466328
F | 909 | C | -0.3510182 | -0.2018217 | -0.2662849 | 0.8675198 | -0.7384517 | 0.8401339 | -0.5274815 | -0.603772 | -0.229837 | -0.5916465 | -1.45316 | 0.53927 | 0.9282153 | 0.9754895 | 0.549414
F | 909 | C | -0.3510182 | -0.2018217 | 0.2985234 | 0.9495127 | -0.3818957 | 0.538652 | 1.638967 | 1.54251 | -1.387679 | -0.679697 | -1.478893 | 0.5946419 | 0.249456033 | 1.017323 | 1.125524
F | 980 | B | 0.2888475 | -0.4793266 | 1.42814 | -0.5263598 | -0.5601737 | -0.1014089 | 1.489557 | 1.54251 | -2.034709 | -0.6135041 | -1.523926 | 0.183967 | -0.1882553 | 0.9758049 | 1.002873
F | 980 | B | 0.2888475 | 0.353188 | -0.07801545 | -0.8488653 | -0.2036177 | -0.4921755 | 1.340147 | 1.394491 | -0.7406497 | -0.5062313 | -1.53036 | 0.3962259 | 0.6481955 | 1.012515 | 0.623798
F | 980 | B | 0.2888475 | 0.6306929 | 0.6750623 | -0.4716979 | 0.5094944 | -0.6602856 | -0.8263021 | -0.7517915 | 0.00854221 | -0.4902644 | -1.369528 | 0.4977411 | 0.4356548 | 0.3708673 | 0.4280812
F | 980 | B | 0.2888475 | 0.07568315 | -0.6428238 | -0.7723386 | 0.3312164 | -0.7117994 | -0.6021866 | -0.5297623 | 0.1107048 | -0.5448309 | -1.379178 | 0.4423692 | 1.032681 | 0.8762235 | 0.3328113
F | 980 | B | 0.2888475 | -1.034336 | 0.110254 | -0.7231428 | -0.2036177 | -0.4304755 | -0.1539558 | -0.08570391 | -0.2638912 | -0.461586 | -1.433861 | -0.8311842 | 0.8295228 | 0.8999507 | -0.7758293
F | 980 | B | 0.2888475 | 0.6306929 | -0.6428238 | -0.7614062 | -1.095008 | 0.2097736 | 0.7425058 | 0.8024128 | -0.1617287 | -0.545606 | -1.375961 | 0.5346557 | 1.016263 | 1.019664 | 0.5229223
F | 980 | B | 0.2888475 | -0.2018217 | -1.207632 | -0.6684809 | -0.3818957 | -0.2971922 | 1.041326 | 1.098452 | -1.319571 | -0.167516 | -1.469244 | 0.4146832 | 0.2308722 | 0.950042 | 0.9481184
F | 980 | B | 0.2888475 | -0.2018217 | 1.804679 | -0.6247513 | -0.9167297 | 0.1288483 | 0.07015959 | 0.1363253 | 0.1107048 | -0.1961944 | -1.443511 | 0.4054546 | 1.067684 | 0.9089289 | 0.3312703
F | 980 | B | 0.2888475 | 1.740713 | -0.07801545 | -0.728609 | -0.02533966 | -0.5280713 | 1.638967 | 1.69053 | -1.387679 | -0.2160367 | -1.498193 | 0.3916116 | 0.02987867 | 0.7732443 | 0.9506871
F | 976 | C | 0.9287132 | 0.353188 | -0.07801545 | 0.7308649 | -0.7384517 | 0.7612337 | 1.116032 | 1.320481 | -1.047137 | -0.2050304 | -1.411344 | 0.1747384 | 0.4571253 | 1.012361 | 0.5513674
F | 976 | C | 0.9287132 | -1.311841 | -0.4545543 | 0.7691283 | -1.273286 | 1.47111 | -0.07925069 | 0.1363253 | -1.013083 | -0.2115412 | -1.427427 | 0.1793527 | 0.3678149 | 0.8950654 | 0.5409711
F | 976 | C | 0.9287132 | -1.589346 | -1.395902 | 0.9549789 | -1.986398 | 3.212506 | 0.7425058 | 0.9504323 | -0.7747039 | -0.2213074 | -1.324495 | 0.1009092 | 0.6878891 | 1.075344 | 0.3574253
F | 980 | B | 0.2888475 | 0.6306929 | 0.6750623 | -0.9308582 | -0.02533966 | -0.6226013 | -0.7515969 | -0.6777817 | 1.813414 | -0.1966594 | -1.353445 | 0.839201 | 0.2431412 | -0.5665347 | 0.1663096
F | 980 | B | 0.2888475 | 0.07568315 | 0.4867929 | -0.6794133 | -0.9167297 | 0.09531568 | 2.98366 | 3.022705 | -1.489842 | -0.1803825 | -1.466027 | 0.3593114 | 0.1561762 | 0.9840095 | 0.9697458
F | 980 | B | 0.2888475 | -0.4793266 | -0.4545543 | -0.728609 | 0.5094944 | -0.7653544 | -0.1539558 | -0.08570391 | 1.336655 | -0.1903037 | -1.311629 | 0.4423692 | 0.2527037 | -0.3839999 | -0.02483482
F | 980 | B | 0.2888475 | 0.353188 | -0.6428238 | -0.4716979 | -1.986398 | 1.812185 | 0.1448647 | 0.210335 | 0.5874633 | -0.2068906 | -1.459594 | 0.3639257 | 0.01887274 | -0.282853 | 0.1303361
F | 980 | B | 0.2888475 | -1.589346 | 0.6750623 | -0.7996696 | -0.02533966 | -0.5612846 | 1.116032 | 1.172461 | -1.421733 | 2.827286 | -1.498193 | 0.05015164 | 0.06109221 | 0.8307384 | 0.8913932
F | 909 | C | -0.3510182 | -1.589346 | -0.07801545 | 0.8948508 | 0.5094944 | -0.1014089 | -1.199828 | -1.26986 | 0.5534091 | 3.11252 | -1.321278 | -0.02829187 | 1.020413 | 0.6253138 | 0.04968331
F | 980 | B | 0.2888475 | -0.7568315 | 0.6750623 | -0.7942034 | -0.02533966 | -0.5587297 | 2.386019 | 2.430627 | -1.353625 | 3.037336 | -1.549659 | 0.01785137 | 0.2877062 | 1.036158 | 0.8392507
F | 909 | C | -0.3510182 | 1.463208 | 0.4867929 | 0.7855269 | -1.80812 | 2.548683 | 2.610134 | 2.504637 | -1.387679 | 2.964477 | -1.424211 | 0.004008403 | 0.1534699 | 0.9106264 | 0.8314143
F | 909 | C | -0.3510182 | -1.034336 | -1.207632 | 1.277484 | -1.095008 | 1.543924 | -0.3780712 | -0.4557525 | -0.8428123 | 2.978119 | -1.446727 | -0.08827808 | 0.7066533 | 1.139482 | 0.4767136
F | 976 | C | 0.9287132 | -1.034336 | 1.051601 | 1.058837 | -0.3818957 | 0.5951279 | -0.07925069 | 0.1363253 | 0.07665057 | 2.995636 | -1.356661 | -0.05597781 | -0.1175287 | -0.1830146 | 0.1676696
F | 980 | B | 0.2888475 | 0.07568315 | -0.8310932 | -0.6958119 | -1.451564 | 0.664854 | 2.236609 | 2.282607 | -1.626058 | 2.94293 | -1.556093 | -0.1897932 | -0.135932 | 0.7459569 | 0.702089
F | 1071 | D | -0.670951 | -0.2018217 | -0.2662849 | 1.654652 | -1.451564 | 2.439502 | 0.1448647 | -0.01169418 | 0.6215174 | 2.937349 | -1.388828 | 0.2162673 | 0.8674121 | 0.454784 | 0.2557474
F | 909 | C | -0.3510182 | -0.2018217 | 0.8633318 | 0.7964593 | -2.164676 | 3.666165 | 2.386019 | 2.282607 | -1.319571 | 2.90464 | -1.588259 | -0.05136349 | 0.235022 | 0.9546154 | 0.7245894
F | 980 | B | 0.2888475 | -0.2018217 | 0.110254 | -0.8160682 | -0.2036177 | -0.4760798 | 2.386019 | 2.430627 | -1.387679 | 2.836897 | -1.417777 | 0.01785137 | 0.2079583 | 0.9711949 | 0.8356295
F | 980 | B | 0.2888475 | -0.4793266 | -0.2662849 | -0.6903457 | -1.451564 | 0.6689811 | 2.087198 | 2.134588 | -1.183354 | 3.009278 | -1.517493 | -0.009834569 | 0.3806251 | 1.021412 | 0.7217614
F | 909 | C | -0.3510182 | -1.311841 | -1.584171 | 0.8237902 | 0.5094944 | -0.1304705 | -0.7515969 | -0.8258012 | 0.2469215 | 3.055783 | -1.433861 | 0.05476597 | 1.011211 | 0.7802409 | 0.2293511
F | 909 | C | -0.3510182 | 0.07568315 | -0.4545543 | 1.042438 | -0.3818957 | 0.5866565 | 0.7425058 | 0.6543934 | -0.1957829 | 3.065704 | -1.395261 | -0.01906322 | 1.018789 | 1.04262 | 0.3092912
F | 909 | C | -0.3510182 | -0.4793266 | 0.2985234 | 1.042438 | 1.222606 | -0.3818053 | 0.9666212 | 0.8764226 | -0.1617287 | 3.083376 | -1.350228 | 0.05015164 | 1.008685 | 1.012372 | 0.3727572
F | 909 | C | -0.3510182 | -0.7568315 | -0.8310932 | 0.7855269 | 0.5094944 | -0.146119 | -0.004545551 | -0.08570391 | -0.02551197 | 3.11128 | -1.359878 | -0.07443511 | 0.9908228 | 0.9149856 | 0.1931246
F | 976 | C | 0.9287132 | -0.7568315 | -0.6428238 | 0.6379396 | -1.986398 | 2.901324 | 2.161903 | 2.356617 | -1.013083 | 3.163366 | -2.945679 | -0.1897932 | 0.1246019 | 0.6369517 | 0.4455745
F | 980 | B | 0.2888475 | -0.2018217 | -0.4545543 | -0.75594 | 0.1529383 | -0.6265498 | 1.414852 | 1.4685 | -0.9449748 | 2.890533 | -2.019288 | -0.05597781 | 0.4390828 | 0.9263812 | 0.5493181
F | 980 | B | 0.2888475 | -0.2018217 | -2.148979 | -0.728609 | -1.273286 | 0.4210609 | 0.4436853 | 0.5063739 | 2.256118 | 2.763263 | -1.324495 | 0.2947108 | 1.454876 | 0.2060272 | -0.1561489
F | 980 | B | 0.2888475 | 0.6306929 | -0.4545543 | -0.7668724 | 1.400884 | -1.064681 | -1.050417 | -0.9738207 | 1.54098 | 2.780935 | -1.385611 | -0.03752051 | 1.453613 | 0.513025 | -0.2635512
F | 980 | B | 0.2888475 | 1.185703 | -1.019363 | -0.6083528 | 0.6877724 | -0.7845798 | -1.423943 | -1.343869 | 1.064222 | 2.849919 | -1.459594 | -0.01906322 | 1.45668 | 0.7445698 | -0.113553
F | 909 | C | -0.3510182 | -0.7568315 | 0.6750623 | 1.146296 | -0.2036177 | 0.4869765 | 1.564262 | 1.4685 | -1.115246 | 2.760628 | -1.829507 | 0.01323705 | 0.3503137 | 0.9431769 | 0.6938348
F | 909 | C | -0.3510182 | -0.4793266 | -0.6428238 | 0.7417973 | 0.6877724 | -0.2544964 | 0.4436853 | 0.3583545 | 0.3831382 | 2.776285 | -1.424211 | 0.04553732 | 1.447659 | 1.102778 | 0.1507737
F | 909 | C | -0.3510182 | 2.018217 | 1.61641 | 0.9604451 | -0.5601737 | 0.7093349 | 0.9666212 | 0.8764226 | 1.609089 | 2.759853 | -1.443511 | 0.3039395 | 1.459026 | 0.4863163 | 0.02242064
F | 909 | C | -0.3510182 | -0.2018217 | -0.4545543 | 0.9057832 | -1.273286 | 1.566918 | 1.713673 | 1.61652 | -1.217408 | 2.752877 | -2.070754 | -0.06982078 | 0.2402544 | 0.8917909 | 0.6401181
F | 909 | C | -0.3510182 | -0.2018217 | -0.8310932 | 0.9823099 | -0.5601737 | 0.7212576 | -0.4527764 | -0.5297623 | 0.4853007 | 2.825116 | -1.404911 | 0.07783759 | 1.452711 | 1.049187 | 0.1537635
F | 909 | C | -0.3510182 | -0.2018217 | -0.2662849 | 1.009641 | -1.095008 | 1.36866 | -0.1539558 | -0.2337234 | 0.7577342 | 2.69273 | -1.466027 | 0.183967 | 1.450185 | 0.8976235 | 0.1592688
F | 1071 | D | -0.670951 | -1.034336 | -1.019363 | 1.867833 | -0.9167297 | 1.657935 | -0.3780712 | -0.5297623 | 1.13233 | 2.832092 | -1.427427 | 0.1793527 | 1.468047 | 0.7201437 | 0.05159151
F | 1071 | D | -0.670951 | -0.7568315 | 0.6750623 | 1.785841 | -1.095008 | 1.876567 | -0.3033661 | -0.4557525 | 0.5534091 | 2.77985 | -1.420994 | 0.1424381 | 1.4482 | 1.007048 | 0.1918635
F | 980 | B | 0.2888475 | -0.4793266 | -0.8310932 | -0.6302175 | -0.2036177 | -0.3848712 | -0.9757123 | -0.8998109 | 0.6896258 | 2.791322 | -1.231213 | -0.01906322 | 1.423482 | 0.9106798 | -0.008723828
F | 980 | B | 0.2888475 | 0.353188 | -1.207632 | -0.728609 | -1.273286 | 0.4210609 | -0.1539558 | -0.08570391 | -0.3319996 | 2.77799 | -1.401694 | -0.02829187 | 1.007783 | 1.115493 | 0.3246463
F | 980 | B | 0.2888475 | 0.07568315 | -1.019363 | -0.7231428 | -0.02533966 | -0.5255165 | -0.004545551 | 0.06231555 | -0.9449748 | 3.026175 | -3.627605 | -0.3882091 | 0.02139869 | 0.4867258 | 0.1719898
F | 980 | B | 0.2888475 | 0.07568315 | -0.07801545 | -0.7067443 | -0.2036177 | -0.4224277 | -1.199828 | -1.12184 | 0.5874633 | 3.086632 | -1.382394 | -0.1390356 | 1.452892 | 0.9923738 | -0.07300948
F | 980 | B | 0.2888475 | -0.2018217 | -1.395902 | -0.7668724 | -0.2036177 | -0.4519364 | -0.4527764 | -0.3817428 | 1.098276 | 3.03315 | -1.356661 | -0.05136349 | 1.459567 | 0.7299521 | -0.1396316
F | 980 | B | 0.2888475 | 0.353188 | -1.395902 | -0.7887372 | -0.7384517 | -0.116137 | -0.07925069 | -0.01169418 | 0.8258425 | 3.007417 | -1.372745 | -0.2405508 | 1.456861 | 0.8673532 | -0.2469045
F | 980 | B | 0.2888475 | -0.2018217 | -0.8310932 | -0.7450076 | 0.8660504 | -0.8993128 | -0.9757123 | -0.8998109 | 1.200439 | 3.010363 | -1.379178 | -0.2636224 | 1.45668 | 0.677 | -0.3676127
F | 909 | C | -0.3510182 | -0.7568315 | 0.4867929 | 0.7964593 | -0.9167297 | 1.000696 | 0.4436853 | 0.3583545 | 2.153956 | 2.897044 | -1.385611 | 0.05015164 | 1.458665 | 0.2505811 | -0.3289557
F | 980 | B | 0.2888475 | -0.7568315 | -0.8310932 | -0.7723386 | -0.2036177 | -0.454619 | 0.1448647 | 0.210335 | 0.8258425 | 2.989745 | -1.388828 | -0.2774654 | 1.461191 | 0.8711131 | -0.2839021
F | 980 | B | 0.2888475 | 0.07568315 | -1.207632 | -0.6466161 | -1.273286 | 0.4785454 | 2.759545 | 2.800676 | -1.319571 | 3.051133 | -1.80699 | -0.2267078 | 0.03078079 | 0.7295244 | 0.5233067
F | 980 | B | 0.2888475 | -0.2018217 | 0.110254 | -0.7231428 | -1.629842 | 0.9000981 | 1.937788 | 1.986568 | -0.9449748 | 2.959672 | -2.270185 | -0.14365 | 0.07137644 | 0.5393325 | 0.4530458
F | 980 | B | 0.2888475 | -0.7568315 | 0.4867929 | -0.810602 | -0.7384517 | -0.128761 | 1.489557 | 1.54251 | -0.979029 | 3.039506 | -1.359878 | -0.2913083 | 0.5601481 | 1.076406 | 0.3004921
F | 980 | B | 0.2888475 | 0.07568315 | 0.6750623 | -0.5755556 | -0.7384517 | 0.006947414 | -1.423943 | -1.343869 | 1.336655 | 3.034391 | -1.45316 | -0.04213484 | 1.455778 | 0.6104171 | -0.1958675
F | 980 | C | 0.2888475 | 0.07568315 | -1.77244 | 0.282637 | -0.7384517 | 0.5024409 | 0.6678007 | 0.7284031 | -1.592004 | 3.074385 | -1.958172 | -0.2267078 | -0.3273631 | 0.504488 | 0.6512979
F | 980 | C | 0.2888475 | -0.7568315 | -1.395902 | 0.4575552 | -0.7384517 | 0.6034332 | -0.6021866 | -0.5297623 | 1.472872 | 3.062914 | -1.408128 | 0.1378238 | 1.457041 | 0.5472867 | -0.0657019
F | 980 | B | 0.2888475 | -1.311841 | 1.051601 | -0.5810218 | -0.2036177 | -0.3607277 | -0.3780712 | -0.3077331 | 1.098276 | 3.031755 | -1.379178 | 0.2347246 | 1.459928 | 0.7302572 | 0.1300898
F | 980 | B | 0.2888475 | -0.4793266 | -0.8310932 | -0.3077121 | -0.3818957 | -0.1108216 | -0.1539558 | -0.08570391 | 1.166384 | 2.866351 | -1.382394 | 0.1516668 | 1.459206 | 0.6958492 | 0.01848188
F | 980 | B | 0.2888475 | 0.07568315 | 0.110254 | -0.6302175 | -0.5601737 | -0.1580417 | -1.125123 | -1.04783 | 0.6215174 | 3.010828 | -1.324495 | -0.1528786 | 1.458665 | 0.9787595 | -0.1026593
F | 980 | B | 0.2888475 | -0.4793266 | -1.584171 | -0.5263598 | -0.7384517 | 0.0353515 | 2.311314 | 2.356617 | -1.251462 | 2.427493 | -2.025721 | 0.1055235 | 0.2148144 | 0.8866614 | 0.8345462
F | 980 | B | 0.2888475 | -0.7568315 | -1.395902 | -0.7723386 | -0.7384517 | -0.1066689 | -1.199828 | -1.12184 | 0.9280051 | 2.346729 | -1.430644 | 0.3731543 | 1.448922 | 0.8072723 | 0.2557596
F | 980 | B | 0.2888475 | -1.034336 | -0.4545543 | -0.6302175 | 0.5094944 | -0.7251153 | -0.3033661 | -0.2337234 | 1.711251 | 2.303324 | -1.456377 | 0.3731543 | 1.457583 | 0.4392386 | 0.01831029
F | 980 | B | 0.2888475 | 0.07568315 | 1.239871 | -0.6958119 | -0.5601737 | -0.1938099 | 0.2195699 | 0.2843447 | 1.54098 | 2.339908 | -1.437077 | 0.1516668 | 1.454696 | 0.5139029 | -0.127504
F | 980 | B | 0.2888475 | 0.9081978 | -0.07801545 | -0.5974204 | 0.5094944 | -0.7117022 | 0.2195699 | 0.2843447 | 0.3831382 | 2.295108 | -1.375961 | -0.0006059213 | 1.395156 | 1.055101 | 0.06477747
F | 980 | B | 0.2888475 | 1.185703 | 0.6750623 | -0.75594 | -1.80812 | 1.173236 | 2.161903 | 2.208598 | -1.183354 | 2.186905 | -5.512552 | -0.1390356 | -0.6609691 | -0.1072196 | 0.4885806
F | 980 | B | 0.2888475 | -0.2018217 | -0.07801545 | -0.7176767 | -0.2036177 | -0.4277929 | -0.9010072 | -0.8258012 | 0.72368 | 2.15218 | -1.356661 | 0.1885814 | 1.455959 | 0.9209053 | 0.1290424
F | 980 | B | 0.2888475 | -0.4793266 | 0.2985234 | -0.5536908 | 0.5094944 | -0.6938182 | -0.4527764 | -0.3817428 | 0.6896258 | 2.053744 | -1.427427 | 0.5438843 | 1.466604 | 0.9486338 | 0.4714386
F | 980 | B | 0.2888475 | -0.7568315 | 2.369487 | -0.7723386 | -0.5601737 | -0.2355393 | 1.788378 | 1.838549 | -1.455788 | 2.139469 | -1.958172 | 0.2024243 | 0.0365544 | 0.8262212 | 1.023481
F | 976 | C | 0.9287132 | 0.07568315 | 0.6750623 | 0.7855269 | -0.9167297 | 0.9939894 | 0.8919161 | 1.098452 | -1.217408 | 2.056534 | -2.048238 | 0.07322326 | 0.2568535 | 0.9098529 | 0.7422333
F | 980 | B | 0.2888475 | 0.9081978 | 0.8633318 | -0.6903457 | 0.6877724 | -0.8167711 | -0.4527764 | -0.3817428 | 1.677197 | 2.068316 | -1.388828 | 0.4792838 | 1.461913 | 0.4579164 | 0.1011165
F | 980 | B | 0.2888475 | 0.353188 | -0.07801545 | -0.6356837 | 0.5094944 | -0.7273508 | 0.2195699 | 0.2843447 | 1.336655 | 1.987861 | -1.440294 | 0.5161984 | 1.453072 | 0.6081801 | 0.2276154
F | 980 | B | 0.2888475 | 1.185703 | -1.207632 | -0.8816625 | -0.5601737 | -0.2951528 | -0.7515969 | -0.6777817 | 1.506926 | 2.045218 | -1.375961 | 0.4469835 | 1.459026 | 0.5331108 | 0.119974
F | 980 | B | 0.2888475 | -1.589346 | -0.4545543 | -0.5810218 | 0.3312164 | -0.6301548 | -1.648059 | -1.565898 | -0.02551197 | 2.068005 | -1.420994 | 0.2762535 | 1.212204 | 1.124881 | 0.4672373
F | 980 | B | 0.2888475 | 0.07568315 | 0.8633318 | -0.7176767 | -0.02533966 | -0.5229616 | -0.07925069 | -0.01169418 | 1.847468 | 3.203361 | -1.420994 | 0.354697 | 1.462635 | 0.3833139 | 0.03671307
F | 980 | B | 0.2888475 | 2.018217 | 0.6750623 | -0.7450076 | 0.5094944 | -0.7720609 | 0.1448647 | 0.210335 | 1.813414 | 3.184914 | -1.45316 | 0.6038705 | 1.450726 | 0.3887455 | 0.2653956
F | 980 | B | 0.2888475 | -0.2018217 | 0.110254 | -0.6411499 | -1.273286 | 0.4823777 | -0.5274815 | -0.4557525 | 0.9280051 | 3.15856 | -1.369528 | 0.5900276 | 1.458124 | 0.8151823 | 0.5351852
F | 980 | B | 0.2888475 | -0.4793266 | -1.019363 | -0.75594 | -0.9167297 | 0.04837004 | 1.564262 | 1.61652 | -1.455788 | 3.338227 | -1.761957 | -0.01906322 | 0.06506157 | 0.8581849 | 0.873908
F | 909 | C | -0.3510182 | -0.4793266 | -0.8310932 | 1.184559 | -1.629842 | 2.460482 | 0.7425058 | 0.6543934 | -1.421733 | 3.315749 | -1.765174 | 0.05938029 | 0.1648367 | 0.9465584 | 0.9531596
F | 909 | C | -0.3510182 | 0.07568315 | -0.07801545 | 1.004175 | -1.273286 | 1.635899 | -0.07925069 | -0.1597136 | 1.677197 | 3.339312 | -1.430644 | 0.2854822 | 1.451809 | 0.4498243 | 0.03298035
F | 909 | C | -0.3510182 | -0.2018217 | 1.051601 | 0.9385803 | -0.7384517 | 0.881162 | 0.4436853 | 0.3583545 | 1.438818 | 3.298232 | -1.392044 | 0.5161984 | 1.46498 | 0.5696769 | 0.3098673
F | 909 | C | -0.3510182 | 0.07568315 | 0.4867929 | 0.9221817 | -1.629842 | 2.245873 | -0.3780712 | -0.4557525 | 1.94963 | 3.316989 | -1.417777 | 0.1101379 | 1.455418 | 0.3336593 | -0.1969717
F | 909 | C | -0.3510182 | -0.2018217 | 0.2985234 | 1.118965 | -0.5601737 | 0.7957744 | -0.3780712 | -0.4557525 | 1.54098 | 3.222738 | -1.398478 | 0.2485676 | 1.458485 | 0.5169756 | 0.02859504
F | 909 | C | -0.3510182 | 1.185703 | 0.4867929 | 0.7308649 | -0.2036177 | 0.2830982 | 0.2195699 | 0.1363253 | 0.8258425 | 3.315594 | -1.350228 | 0.19781 | 1.457041 | 0.8675098 | 0.2031835
F | 909 | C | -0.3510182 | -1.589346 | -0.07801545 | 0.818324 | -0.9167297 | 1.014109 | 2.012493 | 1.912559 | -1.319571 | 3.335281 | -3.939618 | -0.08366375 | -0.4044046 | 0.2499136 | 0.7268472
F | 909 | C | -0.3510182 | -0.7568315 | 1.051601 | 0.9495127 | 0.3312164 | 0.0230019 | -0.3033661 | -0.3817428 | -1.251462 | 3.333266 | -1.433861 | 0.01785137 | 0.3950591 | 1.083623 | 0.8195303
F | 909 | C | -0.3510182 | 0.9081978 | 0.2985234 | 0.8948508 | -0.9167297 | 1.061055 | -0.07925069 | -0.1597136 | -1.1493 | 3.325515 | -1.392044 | -0.08366375 | 0.4854521 | 1.111595 | 0.6473338
F | 909 | C | -0.3510182 | 2.018217 | 1.804679 | 0.9768437 | 0.6877724 | -0.1622147 | 0.5183904 | 0.4323642 | 0.6215174 | 3.297767 | -1.401694 | 0.2485676 | 1.452892 | 0.9736429 | 0.3188383
F | 909 | C | -0.3510182 | 0.6306929 | -1.019363 | 1.162694 | -0.9167297 | 1.225364 | 0.07015959 | -0.01169418 | 1.575034 | 3.300092 | -1.330928 | 0.2670249 | 1.455778 | 0.4991912 | 0.04188539
F | 909 | C | -0.3510182 | -0.7568315 | 1.42814 | 0.9331141 | -0.2036177 | 0.3823547 | 0.07015959 | -0.01169418 | 1.370709 | 3.332956 | -1.475677 | 0.3039395 | 1.45668 | 0.5949664 | 0.1376173
F | 980 | B | 0.2888475 | -0.7568315 | -1.77244 | -0.6848795 | -1.273286 | 0.4517193 | 2.012493 | 2.060578 | -1.217408 | 3.336987 | -1.893839 | 0.01785137 | 0.2871649 | 0.9428358 | 0.8036585
F | 980 | B | 0.2888475 | 0.07568315 | 0.6750623 | -0.728609 | -0.3818957 | -0.328254 | -0.9757123 | -0.8998109 | 0.1447589 | 3.32443 | -1.414561 | 0.01323705 | 1.313964 | 1.11884 | 0.2442415
F | 909 | C | -0.3510182 | -1.589346 | -0.4545543 | 0.9768437 | 0.1529383 | 0.1465291 | -2.096289 | -2.157976 | 0.7917883 | 3.304898 | -1.369528 | 0.19781 | 1.457763 | 0.8861312 | 0.213207
F | 909 | C | -0.3510182 | 0.6306929 | 0.4867929 | 1.058837 | -0.7384517 | 0.9505942 | 0.07015959 | -0.01169418 | -0.09362033 | 3.482549 | -1.404911 | -0.06982078 | 1.195605 | 1.150384 | 0.2533225
F | 909 | C | -0.3510182 | -0.2018217 | -0.4545543 | 0.676203 | -0.02533966 | 0.1285289 | -0.6021866 | -0.6777817 | -0.5022705 | 3.53045 | -1.382394 | -0.14365 | 0.9195549 | 1.135323 | 0.3268635
F | 909 | C | -0.3510182 | -0.2018217 | 0.2985234 | 0.9604451 | 0.3312164 | 0.0276673 | -0.9757123 | -1.04783 | -0.09362033 | 3.527659 | -1.337362 | 0.0224657 | 1.131915 | 1.089551 | 0.3567325
F | 909 | C | -0.3510182 | -0.4793266 | -0.2662849 | 1.222822 | 0.6877724 | -0.0656408 | 0.07015959 | -0.01169418 | -0.2638912 | 3.547502 | -1.420994 | 0.1009092 | 1.059745 | 1.123994 | 0.5086822
F | 976 | C | 0.9287132 | 0.6306929 | -1.019363 | 0.6160748 | -1.273286 | 1.363806 | 0.5930955 | 0.8024128 | -0.5363247 | 4.613254 | -3.402441 | -0.2959227 | 0.1877506 | 0.4227559 | 0.2563349
F | 980 | B | 0.2888475 | -0.2018217 | -1.395902 | -0.8051358 | -1.273286 | 0.3674088 | -0.07925069 | -0.01169418 | -0.979029 | 4.800051 | -1.363095 | -0.2313221 | 0.6052544 | 1.124079 | 0.5272546
F | 909 | C | -0.3510182 | 0.6306929 | 0.6750623 | 0.9932423 | -0.7384517 | 0.9127221 | -0.8263021 | -0.8998109 | 0.6215174 | 4.704715 | -1.379178 | 0.02708002 | 1.402553 | 0.9290322 | 0.2122911
F | 980 | B | 0.2888475 | 0.353188 | 0.110254 | -0.6192851 | -0.3818957 | -0.2717781 | -0.4527764 | -0.3817428 | 1.643143 | 4.659759 | -1.401694 | 0.3223968 | 1.455598 | 0.4681584 | 0.1818987
F | 980 | B | 0.2888475 | -0.7568315 | -0.6428238 | -0.6958119 | 0.5094944 | -0.7519414 | -0.6021866 | -0.5297623 | 0.8939509 | 4.678827 | -1.343795 | 0.07783759 | 1.452711 | 0.8281509 | 0.174444
F | 980 | B | 0.2888475 | -0.2018217 | 0.2985234 | -0.7778048 | -1.273286 | 0.3865703 | -0.3780712 | -0.3077331 | 0.3150298 | 4.699444 | -1.359878 | -0.102121 | 1.385232 | 1.085129 | 0.1777869
F | 980 | B | 0.2888475 | -0.2018217 | 1.61641 | -0.559157 | -1.451564 | 0.7680312 | -0.228661 | -0.1597136 | 1.813414 | 4.680532 | -1.337362 | 0.2347246 | 1.458124 | 0.3945973 | 0.05359975
F | 980 | B | 0.2888475 | -0.7568315 | -1.207632 | -0.6903457 | -0.02533966 | -0.5101873 | 0.07015959 | 0.1363253 | 1.302601 | 4.736649 | -1.375961 | 0.01785137 | 1.458304 | 0.6288098 | -0.00267987
F | 980 | B | 0.2888475 | -1.589346 | 0.110254 | -0.6630147 | -0.3818957 | -0.2830882 | 0.1448647 | 0.210335 | -1.387679 | 4.728122 | -2.077187 | -0.1667216 | 0.02157911 | 0.7640186 | 0.7881617
F | 909 | C | -0.3510182 | 0.07568315 | -0.07801545 | 1.042438 | -1.451564 | 1.977268 | -0.5274815 | -0.603772 | 0.4171924 | 4.703009 | -1.334145 | 0.2024243 | 1.441164 | 1.077388 | 0.465091
F | 909 | C | -0.3510182 | -0.7568315 | -0.2662849 | 0.8019255 | -0.02533966 | 0.1872908 | -1.199828 | -1.26986 | 0.8258425 | 4.733858 | -1.401694 | 0.1655097 | 1.457222 | 0.8676665 | 0.2891392
F | 909 | C | -0.3510182 | -0.7568315 | -0.4545543 | 0.7855269 | -0.02533966 | 0.1796262 | 0.1448647 | 0.06231555 | -1.081192 | 4.719596 | -1.932439 | -0.1251927 | 0.2886083 | 0.8547348 | 0.6965623
F | 909 | C | -0.3510182 | 0.353188 | -0.2662849 | 0.6926016 | 0.5094944 | -0.1841227 | -2.619225 | -2.676044 | 0.5874633 | 4.616819 | -1.375961 | 0.004008403 | 1.453433 | 0.9928551 | 0.192497
F | 909 | C | -0.3510182 | -1.311841 | 0.2985234 | 0.9495127 | -0.9167297 | 1.094587 | -0.5274815 | -0.603772 | -0.2979454 | 4.668905 | -1.369528 | -0.05597781 | 1.027269 | 1.113415 | 0.4462763
F | 909 | C | -0.3510182 | -0.4793266 | -0.4545543 | 1.015107 | -1.273286 | 1.643564 | 2.610134 | 2.504637 | -1.523896 | 4.603333 | -1.935656 | -0.102121 | 0.004258302 | 0.836047 | 0.9278816
F | 909 | C | -0.3510182 | -0.4793266 | -0.2662849 | 0.8565874 | -1.095008 | 1.26851 | -0.8263021 | -0.8998109 | 0.6896258 | 4.747965 | -1.401694 | -0.1621073 | 1.463356 | 0.9457753 | -0.0004097227
F | 909 | C | -0.3510182 | 0.6306929 | -0.4545543 | 0.7308649 | -1.095008 | 1.186243 | -0.9010072 | -0.9738207 | 0.5534091 | 4.763312 | -1.424211 | -0.03290619 | 1.459206 | 1.016869 | 0.1770992
F | 980 | B | 0.2888475 | 0.6306929 | -1.207632 | -0.5810218 | -1.629842 | 1.016344 | 2.535429 | 2.578646 | -1.081192 | 3.607804 | -1.948522 | 0.08245191 | 0.4029978 | 0.97714 | 0.8447037
F | 980 | B | 0.2888475 | 0.07568315 | 1.239871 | -0.5919542 | -1.273286 | 0.5168684 | -0.6021866 | -0.5297623 | 0.3831382 | 3.57122 | -1.372745 | 0.01323705 | 1.363401 | 1.026266 | 0.1839355
F | 980 | B | 0.2888475 | 1.463208 | -1.207632 | -0.6903457 | -0.02533966 | -0.5101873 | -1.274533 | -1.19585 | 0.4171924 | 3.631832 | -1.356661 | -0.1390356 | 1.44369 | 1.079673 | 0.02154947
F | 980 | B | 0.2888475 | 1.185703 | -0.4545543 | -0.6356837 | -1.273286 | 0.48621 | -0.228661 | -0.1597136 | 1.643143 | 3.500996 | -1.398478 | 0.06860894 | 1.455418 | 0.4680134 | -0.141363
F | 980 | B | 0.2888475 | -0.7568315 | -0.4545543 | -0.6192851 | -0.9167297 | 0.1322015 | 2.012493 | 2.060578 | -1.081192 | 3.600673 | -1.967822 | 0.06860894 | 0.4017348 | 0.9757885 | 0.8272259
F | 980 | B | 0.2888475 | 2.018217 | -1.019363 | -0.6356837 | -0.7384517 | -0.02776869 | -0.8263021 | -0.7517915 | 0.2469215 | 3.559593 | -1.420994 | 0.05476597 | 1.377113 | 1.117247 | 0.2721201
F | 909 | C | -0.3510182 | 0.6306929 | -0.4545543 | 1.091634 | 0.3312164 | 0.08365217 | -0.6768918 | -0.7517915 | 0.5874633 | 3.632607 | -1.417777 | -0.01444889 | 1.454876 | 0.9941387 | 0.09452343
F | 909 | C | -0.3510182 | 1.463208 | -0.4545543 | 0.9221817 | -0.7384517 | 0.871694 | -0.3033661 | -0.3817428 | 1.881522 | 3.510762 | -1.404911 | 0.4931267 | 1.457943 | 0.3648646 | 0.1746713
F | 976 | C | 0.9287132 | 0.6306929 | -1.207632 | 0.8948508 | -1.80812 | 2.646232 | 1.116032 | 1.320481 | -1.251462 | 3.658185 | -1.819857 | -0.1990219 | 0.256673 | 0.9324022 | 0.5832085
F | 909 | C | -0.3510182 | 1.463208 | -0.4545543 | 0.9768437 | -1.273286 | 1.616738 | -0.1539558 | -0.2337234 | 0.9620592 | 3.591682 | -1.334145 | 0.2762535 | 1.451448 | 0.7919428 | 0.2590725
F | 909 | C | -0.3510182 | 1.463208 | 0.110254 | 1.102566 | -0.02533966 | 0.3278084 | -0.228661 | -0.3077331 | 0.9620592 | 3.640513 | -1.334145 | 0.2947108 | 1.416085 | 0.7616446 | 0.2811174
F | 909 | C | -0.3510182 | 0.9081978 | 0.110254 | 1.162694 | -0.9167297 | 1.225364 | -0.3033661 | -0.3817428 | 2.153956 | 3.62005 | -1.17653 | 0.3408541 | 1.4565 | 0.2489194 | -0.02518394
F | 909 | C | -0.3510182 | -0.4793266 | -1.207632 | 0.9276479 | -1.629842 | 2.250344 | -0.4527764 | -0.5297623 | 0.7917883 | 3.650124 | -1.334145 | 0.1562811 | 1.445494 | 0.8754421 | 0.2011707
F | 909 | C | -0.3510182 | -0.2018217 | 0.2985234 | 1.009641 | -0.5601737 | 0.7361609 | 0.2195699 | 0.1363253 | 0.72368 | 3.641753 | -1.420994 | 0.36854 | 1.461552 | 0.9258115 | 0.4334358
F | 909 | C | -0.3510182 | 1.740713 | -1.019363 | 0.9987085 | -0.9167297 | 1.124767 | -0.5274815 | -0.603772 | 0.8598967 | 3.667331 | -1.388828 | 0.1608954 | 1.457222 | 0.8497941 | 0.1854329
F | 980 | B | 0.2888475 | 0.6306929 | -0.6428238 | 0.1186511 | -0.3818957 | 0.1094347 | 0.294275 | 0.3583545 | 0.6555716 | 3.540681 | -1.221563 | 0.1747384 | 1.455778 | 0.9575899 | 0.2546565
F | 909 | C | -0.3510182 | 0.07568315 | -0.8310932 | 1.058837 | -0.9167297 | 1.161652 | -0.3780712 | -0.4557525 | 0.8258425 | 3.689189 | -1.427427 | 0.19781 | 1.460109 | 0.8701731 | 0.2344323
F | 909 | C | -0.3510182 | 0.353188 | 0.4867929 | 1.157228 | -1.80812 | 2.880351 | -0.7515969 | -0.8258012 | -0.1617287 | 3.662991 | -1.343795 | 0.06860894 | 1.140937 | 1.139633 | 0.4442272
N | 980 | B | 0.2888475 | 3.960752 | 0.4867929 | -0.6848795 | 1.222606 | -0.9873083 | -0.228661 | -0.1597136 | -0.1276745 | 0.1014411 | 1.541526 | -0.628154 | 1.031418 | 1.013829 | -0.5729614
N | 980 | B | 0.2888475 | 0.07568315 | -0.6428238 | -0.1054629 | 1.222606 | -0.7841965 | -0.228661 | -0.1597136 | -0.05956615 | 0.04671958 | 1.570475 | -0.6327683 | 0.4040804 | 0.3764603 | -0.5993734
N | 976 | C | 0.9287132 | -1.034336 | -0.8310932 | 1.086168 | 0.8660504 | -0.2080254 | -1.573353 | -1.343869 | -0.2979454 | -0.07915542 | 1.528659 | -1.001914 | 0.9442732 | 1.032341 | -0.9134313
N | 980 | B | 0.2888475 | 3.405742 | -0.07801545 | -0.8597977 | 1.75744 | -1.181952 | -0.228661 | -0.1597136 | 0.7917883 | 0.009515144 | 1.544742 | 0.07322326 | 0.8488283 | 0.3556016 | -0.1749011
N | 980 | B | 0.2888475 | 4.238257 | 0.2985234 | -0.7067443 | 1.222606 | -0.9949729 | -4.337444 | -4.230249 | 0.3150298 | 0.0242419 | 1.464327 | -0.1944075 | 1.091861 | 0.8168422 | -0.2835392
N | 980 | B | 0.2888475 | 0.353188 | -0.4545543 | -0.7450076 | 0.3312164 | -0.7001359 | 0.3689801 | 0.4323642 | 0.1788131 | 0.4285301 | 1.493276 | -0.1667216 | 0.9126988 | 0.7265432 | -0.1854743
N | 980 | B | 0.2888475 | 0.353188 | -0.4545543 | -0.6520823 | 1.400884 | -1.025829 | -1.050417 | -0.9738207 | -0.8087581 | 0.4390713 | 1.551176 | -0.1851789 | 0.772328 | 1.18502 | 0.1268104
N | 980 | B | 0.2888475 | 0.07568315 | -1.96071 | -0.7614062 | -0.2036177 | -0.4492538 | -0.9757123 | -0.8998109 | -0.8768665 | 0.4674397 | 1.544742 | -0.6373826 | 0.5897378 | 1.040076 | -0.3365572
N | 980 | B | 0.2888475 | -0.4793266 | -1.77244 | -0.8324667 | 0.3312164 | -0.7374592 | -0.3033661 | -0.2337234 | 0.5534091 | 0.4820115 | 1.473976 | 0.1655097 | 0.9837863 | 0.5926305 | 0.01908375
N | 980 | B | 0.2888475 | 0.353188 | -1.395902 | -0.7176767 | -0.3818957 | -0.3226064 | -0.3780712 | -0.3077331 | 0.5874633 | 0.4248096 | 1.515793 | -0.5174102 | 1.052167 | 0.6360227 | -0.6276666
N | 980 | B | 0.2888475 | 0.6306929 | 3.875643 | -0.810602 | 1.935718 | -1.205749 | -0.9757123 | -0.8998109 | -1.489842 | 0.3809394 | 1.506143 | -0.2036362 | 0.3089963 | 1.156107 | 0.3753092
N | 980 | B | 0.2888475 | -0.2018217 | -0.2662849 | -0.6630147 | -0.5601737 | -0.1759258 | 0.5183904 | 0.5803837 | 0.2128673 | 0.3961312 | 1.586559 | -0.4066664 | 1.037914 | 0.8236993 | -0.4286349
N | 980 | B | 0.2888475 | 0.6306929 | -0.07801545 | -0.5810218 | 1.222606 | -0.9509015 | -0.004545551 | 0.06231555 | 0.2128673 | 0.3347439 | 1.438594 | -0.4112808 | 1.014639 | 0.8021857 | -0.4375267
N | 980 | B | 0.2888475 | -0.2018217 | -0.8310932 | -0.7723386 | 0.8660504 | -0.9096306 | -0.3033661 | -0.2337234 | 0.6215174 | 0.3869851 | 1.502926 | -0.1990219 | 1.022036 | 0.5918139 | -0.3454118
N | 980 | B | 0.2888475 | -0.4793266 | -1.019363 | -0.728609 | 0.3312164 | -0.6931378 | -0.9010072 | -0.8258012 | -0.3660538 | 0.06578685 | 1.49971 | -0.3882091 | 0.4829261 | 0.6201483 | -0.2667861
N | 980 | B | 0.2888475 | -0.2018217 | -2.148979 | -0.6958119 | 0.5094944 | -0.7519414 | -0.8263021 | -0.7517915 | -0.1276745 | 0.1767801 | 1.544742 | -0.5773964 | 0.6124714 | 0.6121889 | -0.5174986
N | 980 | B | 0.2888475 | -0.4793266 | -1.207632 | -0.613819 | 0.5094944 | -0.7184088 | -0.004545551 | 0.06231555 | -0.4682163 | 0.1465515 | 1.515793 | -0.4343524 | 0.4508105 | 0.6469943 | -0.2758049
N | 980 | B | 0.2888475 | -0.2018217 | -1.77244 | -0.7067443 | -1.273286 | 0.4363901 | -0.4527764 | -0.3817428 | 1.336655 | 0.109192 | 1.425727 | -0.1990219 | 0.8010156 | 0.06921442 | -0.5455402
N | 909 | C | -0.3510182 | -0.7568315 | 0.2985234 | 0.8401888 | 0.6877724 | -0.2158669 | -1.274533 | -1.343869 | 1.643143 | 0.09648051 | 1.535093 | 0.04553732 | 0.9872143 | 0.09186447 | -0.4136565
N | 980 | B | 0.2888475 | 0.353188 | -1.584171 | -0.7996696 | 0.1529383 | -0.6460596 | -0.6768918 | -0.603772 | 0.8258425 | 0.1437611 | 1.522226 | 0.3731543 | 0.8804027 | 0.3668095 | 0.09492801
N | 909 | C | -0.3510182 | -0.4793266 | -0.07801545 | 1.026039 | -0.2036177 | 0.4279591 | 0.3689801 | 0.2843447 | 0.5193549 | 0.1817407 | 1.528659 | -0.286694 | 1.063715 | 0.6817398 | -0.4141003
N | 909 | C | -0.3510182 | -0.2018217 | -1.019363 | 0.8128579 | -0.7384517 | 0.8085738 | -0.3780712 | -0.4557525 | 1.677197 | 0.2032882 | 1.493276 | 0.3639257 | 1.050904 | 0.1287425 | -0.1504523
N | 909 | C | -0.3510182 | 0.6306929 | 0.110254 | 0.7308649 | -0.7384517 | 0.7612337 | -0.3033661 | -0.3817428 | 0.00854221 | 0.1581779 | 1.531876 | 0.3777686 | 0.7216286 | 0.6410106 | 0.3754816
N | 909 | C | -0.3510182 | 0.353188 | 0.8633318 | 0.9385803 | 0.1529383 | 0.129458 | 0.3689801 | 0.2843447 | 1.54098 | 0.1115173 | 1.583342 | -0.3097656 | 0.879681 | 0.04758454 | -0.6848009
N | 909 | C | -0.3510182 | 1.185703 | -1.77244 | 0.8128579 | -0.5601737 | 0.6288566 | -0.3780712 | -0.4557525 | 0.00854221 | 0.1460864 | 1.41286 | 0.02708002 | 0.5632153 | 0.4913666 | 0.03259126
N | 980 | B | 0.2888475 | -1.034336 | -1.584171 | -0.6739471 | 0.5094944 | -0.7429993 | -0.8263021 | -0.7517915 | 0.4171924 | 0.2023581 | 1.396777 | -0.6650686 | 0.559246 | 0.2793675 | -0.7387801
N | 980 | B | 0.2888475 | -0.4793266 | -0.8310932 | -0.8543315 | 0.1529383 | -0.670447 | -1.722764 | -1.639908 | 0.4171924 | 0.1908868 | 1.509359 | -0.6327683 | 0.9309217 | 0.6156854 | -0.7093316
N | 980 | B | 0.2888475 | 1.463208 | -1.207632 | -0.7176767 | -0.02533966 | -0.5229616 | 0.5183904 | 0.5803837 | 0.9280051 | 0.2023581 | 1.49006 | -0.5589391 | 1.091861 | 0.5003333 | -0.7590557
N | 980 | B | 0.2888475 | -0.7568315 | -1.584171 | -0.7450076 | 1.222606 | -1.008386 | -0.6021866 | -0.5297623 | 0.4853007 | 0.2195652 | 1.544742 | -0.3420659 | 0.8657882 | 0.5218 | -0.4536239
N | 980 | B | 0.2888475 | 1.185703 | -1.395902 | -0.7778048 | 1.579162 | -1.113646 | -1.125123 | -1.04783 | 1.472872 | 0.3136614 | 1.512576 | 0.1378238 | 0.9955139 | 0.1706341 | -0.2779191
N | 980 | B | 0.2888475 | 2.018217 | 3.310835 | -0.8652639 | 0.1529383 | -0.6753244 | -0.3780712 | -0.3077331 | -0.3319996 | 0.3395495 | 1.403211 | -0.3236086 | 1.047476 | 1.154415 | -0.1903056
N | 909 | C | -0.3510182 | 0.9081978 | 1.051601 | 0.8128579 | -0.2036177 | 0.3233374 | -0.004545551 | -0.08570391 | -1.660113 | 0.3759788 | 1.538309 | -0.6558399 | 0.9177507 | 1.982278 | -0.08969902
N | 909 | C | -0.3510182 | 0.9081978 | 1.804679 | 0.7855269 | -0.5601737 | 0.6139532 | -1.498648 | -1.565898 | -1.728221 | 0.3587718 | 1.519009 | 0.2854822 | 0.5689889 | 1.63516 | 1.07012
N | 909 | C | -0.3510182 | 1.740713 | 1.051601 | 0.8073917 | 1.044328 | -0.391528 | 0.07015959 | -0.01169418 | -0.8428123 | 0.277077 | 1.538309 | 0.1655097 | 0.6577581 | 1.088638 | 0.502754
N | 909 | C | -0.3510182 | 2.573227 | -0.07801545 | 1.233755 | 0.8660504 | -0.1523097 | 0.2195699 | 0.1363253 | -1.1493 | 0.2972294 | 1.438594 | -0.4528097 | 0.5569004 | 1.18869 | -0.05332944
N | 909 | C | -0.3510182 | 0.07568315 | 0.110254 | 0.8401888 | 0.8660504 | -0.3008849 | -0.3033661 | -0.3817428 | -1.251462 | -0.0940372 | 1.496493 | -0.3189943 | 0.5453532 | 1.247856 | 0.101225
N | 980 | B | 0.2888475 | 0.353188 | -0.4545543 | -0.4990289 | -0.3818957 | -0.2096545 | 0.817211 | 0.8764226 | -0.9449748 | -0.05605767 | 1.477193 | -0.3974378 | 0.9711565 | 1.486443 | -0.09522097
N | 980 | B | 0.2888475 | 0.6306929 | -1.584171 | -0.4990289 | 0.6877724 | -0.741658 | -2.320405 | -2.231986 | -0.3319996 | -0.0731097 | 1.551176 | -0.3928235 | 0.3981263 | 0.5176871 | -0.2927283
N | 980 | B | 0.2888475 | 2.018217 | 0.6750623 | -0.6247513 | 0.3312164 | -0.6488165 | 0.6678007 | 0.7284031 | 0.5874633 | -0.06241343 | 1.483626 | 0.05015164 | 1.033584 | 0.6194967 | -0.1428104
N | 980 | B | 0.2888475 | 0.6306929 | -1.77244 | -0.7996696 | 0.1529383 | -0.6460596 | -0.6021866 | -0.5297623 | 0.2469215 | -0.03249486 | 1.438594 | -0.4066664 | 1.04495 | 0.8113159 | -0.4690138
N | 980 | B | 0.2888475 | 2.295722 | -0.2662849 | -0.6247513 | 0.3312164 | -0.6488165 | -0.4527764 | -0.3817428 | 0.6555716 | 1.027521 | 1.547959 | 0.1931957 | 1.068766 | 0.6157899 | 0.05956984
N | 909 | C | -0.3510182 | 1.185703 | 0.6750623 | 1.058837 | 1.579162 | -0.5127421 | -0.8263021 | -0.8998109 | -0.4341621 | 1.13867 | 1.457893 | -0.3928235 | 0.9154051 | 1.088179 | -0.1660096
N | 980 | B | 0.2888475 | 2.018217 | -1.395902 | -0.7996696 | -0.02533966 | -0.5612846 | -0.4527764 | -0.3817428 | -0.979029 | 1.113867 | 1.454677 | -0.102121 | 0.8500912 | 1.382851 | 0.3452747
N | 980 | B | 0.2888475 | 0.07568315 | -0.8310932 | -0.6958119 | 0.3312164 | -0.6791416 | 0.4436853 | 0.5063739 | 1.336655 | 1.458008 | 1.448243 | 0.4746695 | 0.8378223 | 0.09963749 | 0.1446542
N | 980 | B | 0.2888475 | 0.07568315 | -1.395902 | -0.952723 | 0.6877724 | -0.9197832 | -0.7515969 | -0.6777817 | 0.6215174 | 1.55784 | 1.448243 | 0.2808678 | 1.075442 | 0.6391428 | 0.1987317
N | 980 | B | 0.2888475 | -0.4793266 | -1.584171 | -0.7450076 | -1.986398 | 1.543924 | -0.07925069 | -0.01169418 | -0.229837 | 0.7425975 | 1.435377 | -0.3466802 | 1.020413 | 1.064875 | -0.2140712
N | 980 | B | 0.2888475 | -1.311841 | 0.2985234 | -0.8980611 | -0.5601737 | -0.3040949 | -0.3780712 | -0.3077331 | 0.07665057 | 0.729731 | 1.506143 | -0.8034983 | 1.013556 | 0.8776868 | -0.7563644
N | 980 | B | 0.2888475 | 0.07568315 | -1.207632 | -0.7340752 | -0.3818957 | -0.3310778 | -1.498648 | -1.417879 | 1.609089 | 0.7151592 | 1.403211 | -0.3559089 | 0.9868535 | 0.1057929 | -0.6987486
N | 980 | B | 0.2888475 | 0.353188 | -0.07801545 | -0.728609 | 0.1529383 | -0.6143561 | -0.3780712 | -0.3077331 | 0.6896258 | 0.7596495 | 1.538309 | 0.06399461 | 0.5141397 | 0.1103104 | -0.09298842
N | 980 | B | 0.2888475 | -0.2018217 | -1.207632 | -0.6575485 | 0.8660504 | -0.8662961 | -1.349238 | -1.26986 | 0.4512465 | 0.6822953 | 1.457893 | -0.4205094 | 1.037733 | 0.6942568 | -0.4850418
N | 980 | B | 0.2888475 | 0.353188 | -0.07801545 | -0.8379329 | -0.02533966 | -0.5791686 | 0.9666212 | 1.024442 | -0.05956615 | 0.7041529 | 1.531876 | -0.05136349 | 0.9475208 | 0.8936064 | 0.0254954
N | 980 | B | 0.2888475 | 0.353188 | -0.4545543 | -0.7340752 | 1.222606 | -1.004554 | -0.6021866 | -0.5297623 | 0.00854221 | 0.7627499 | 1.477193 | -0.600468 | 1.067143 | 0.9673982 | -0.5363323
N | 980 | B | 0.2888475 | 0.9081978 | -1.584171 | -0.4716979 | -0.9167297 | 0.2227396 | -0.5274815 | -0.4557525 | 0.4853007 | 0.7822822 | 1.44181 | 0.02708002 | 1.065699 | 0.7014327 | -0.06454866
N | 980 | B | 0.2888475 | 0.353188 | 1.61641 | -0.7122105 | 0.5094944 | -0.7586479 | -0.1539558 | -0.08570391 | -0.02551197 | 0.8132859 | 1.522226 | -0.3236086 | 1.069488 | 0.9895695 | -0.2477918
N | 980 | B | 0.2888475 | -0.2018217 | -1.395902 | -0.6684809 | 1.222606 | -0.9815598 | -0.228661 | -0.1597136 | -0.1957829 | 0.889555 | 1.541526 | -0.4666526 | 0.9704348 | 0.9959168 | -0.3352296
N | 980 | B | 0.2888475 | -0.7568315 | 0.110254 | -0.4716979 | -1.095008 | 0.3993446 | -0.6768918 | -0.603772 | 1.643143 | 0.8842844 | 1.467543 | -0.5035672 | 0.3602371 | -0.4118418 | -0.8200253
N | 909 | C | -0.3510182 | -0.4793266 | 0.2985234 | 0.9331141 | 0.6877724 | -0.1793834 | -0.3780712 | -0.4557525 | 1.166384 | 0.8601015 | 1.42251 | -0.04213484 | 1.018067 | 0.3252811 | -0.3129162
N | 909 | C | -0.3510182 | 0.07568315 | 1.051601 | 0.9604451 | -0.02533966 | 0.2613819 | -0.4527764 | -0.5297623 | 1.472872 | 0.8963758 | 1.374261 | 0.03630867 | 0.990462 | 0.1665113 | -0.3202072
N | 980 | B | 0.2888475 | 2.018217 | -0.07801545 | -0.7996696 | -0.3818957 | -0.3649634 | 0.294275 | 0.3583545 | 1.506926 | 0.9123427 | 1.557609 | -0.4066664 | 1.001829 | 0.1611691 | -0.7073368
N | 909 | C | -0.3510182 | -0.2018217 | -0.6428238 | 0.506751 | 0.1529383 | -0.06320207 | -0.6021866 | -0.6777817 | 0.5874633 | 0.8734331 | 1.544742 | 0.2947108 | 0.9785539 | 0.5705606 | 0.1627247
N | 909 | C | -0.3510182 | 1.463208 | -0.07801545 | 1.496132 | -0.3818957 | 0.8210317 | -0.7515969 | -0.8258012 | 0.1447589 | 0.8740532 | 1.45146 | -0.3789805 | 0.9009711 | 0.7343426 | -0.3476803
N | 980 | B | 0.2888475 | 1.185703 | 1.051601 | -0.1819896 | 0.1529383 | -0.3704826 | 0.6678007 | 0.7284031 | 0.7917883 | 0.8814941 | 1.483626 | 0.1470524 | 1.045852 | 0.5272574 | -0.03674292
N | 980 | B | 0.2888475 | -1.311841 | -1.207632 | -0.7450076 | -0.2036177 | -0.4412059 | -0.3780712 | -0.3077331 | 0.6215174 | 0.8766885 | 1.586559 | -0.457424 | 0.4167101 | 0.0553666 | -0.5497045
N | 980 | B | 0.2888475 | 1.185703 | -0.07801545 | -0.6903457 | -0.3818957 | -0.3084874 | -0.7515969 | -0.6777817 | 0.4853007 | 0.8529707 | 1.531876 | -0.3097656 | 1.041522 | 0.6797082 | -0.3771954
N | 909 | C | -0.3510182 | 0.6306929 | -1.584171 | 1.315748 | 0.3312164 | 0.179293 | -0.004545551 | -0.08570391 | 1.234493 | 0.7655402 | 1.531876 | -0.4066664 | 1.004716 | 0.2831764 | -0.6568652
N | 909 | C | -0.3510182 | 0.07568315 | -0.07801545 | 0.9331141 | -0.02533966 | 0.2486076 | -0.8263021 | -0.8998109 | 1.098276 | 0.7154693 | 1.519009 | 0.04553732 | 1.043507 | 0.3781592 | -0.2283332
N | 909 | C | -0.3510182 | 0.07568315 | 0.4867929 | 0.8948508 | 0.1529383 | 0.1099481 | 0.9666212 | 0.8764226 | 1.13233 | 0.8670773 | 1.448243 | 0.2716392 | 0.9711565 | 0.301379 | -0.02518499
N | 909 | C | -0.3510182 | 0.353188 | -1.019363 | 0.9221817 | 0.5094944 | -0.09023138 | -0.3033661 | -0.3817428 | 0.2128673 | 0.7898781 | 1.535093 | -0.115964 | 1.046574 | 0.8317044 | -0.1177582
N | 909 | C | -0.3510182 | 0.07568315 | 1.051601 | 0.9331141 | 1.579162 | -0.5538755 | -0.6021866 | -0.6777817 | -0.05956615 | 0.805225 | 1.506143 | -0.4251237 | 0.9742237 | 0.9190173 | -0.3396532
N | 909 | C | -0.3510182 | 0.353188 | 0.2985234 | 1.091634 | 0.8660504 | -0.2059618 | -0.6768918 | -0.7517915 | 1.268547 | 0.8797889 | 1.467543 | -0.3559089 | 1.001468 | 0.2651796 | -0.6125755
N | 909 | C | -0.3510182 | -0.4793266 | -0.07801545 | 1.004175 | -0.2036177 | 0.4172286 | 0.4436853 | 0.3583545 | -0.1276745 | 0.9100175 | 1.512576 | 0.2162673 | 0.9929879 | 0.9769864 | 0.3361619
N | 980 | B | 0.2888475 | 0.07568315 | 0.8633318 | -0.7723386 | 0.8660504 | -0.9096306 | -0.8263021 | -0.7517915 | 0.5193549 | 0.8061551 | 1.515793 | -0.3651375 | 0.9711565 | 0.5988593 | -0.441923
N | 980 | B | 0.2888475 | -0.2018217 | -0.2662849 | -0.4552993 | -1.273286 | 0.6126758 | -1.274533 | -1.19585 | 0.7917883 | 0.8359186 | 1.493276 | -0.1713359 | 0.9043992 | 0.4040174 | -0.3322205
N | 980 | B | 0.2888475 | -0.4793266 | -1.395902 | -0.8270005 | 2.292274 | -1.282282 | -0.1539558 | -0.08570391 | 1.438818 | 0.8963758 | 1.506143 | -0.4112808 | 1.050002 | 0.2299383 | -0.6976018
N | 980 | B | 0.2888475 | 2.018217 | -0.8310932 | -0.7996696 | 0.5094944 | -0.794416 | 0.07015959 | 0.1363253 | 1.472872 | 0.830648 | 1.544742 | -0.009834569 | 1.004174 | 0.1777019 | -0.3647179
N | 909 | C | -0.3510182 | 0.353188 | -0.07801545 | 0.9495127 | -1.095008 | 1.329315 | -0.7515969 | -0.8258012 | 0.7577342 | 0.9541977 | 1.477193 | -0.115964 | 1.015 | 0.5171864 | -0.2631558
N | 909 | C | -0.3510182 | -0.4793266 | 2.369487 | 0.9167156 | -0.02533966 | 0.240943 | -0.3033661 | -0.3817428 | -0.4682163 | 1.241602 | 1.547959 | -0.4389667 | 0.9716978 | 1.165645 | -0.1956994
N | 980 | B | 0.2888475 | -0.7568315 | 0.2985234 | -0.6356837 | -1.629842 | 0.9716343 | -0.228661 | -0.1597136 | 0.3831382 | 1.163783 | 0.8499495 | 0.1424381 | 1.054332 | 0.7456153 | 0.1095791
N | 980 | B | 0.2888475 | -0.4793266 | 0.2985234 | -0.7450076 | 0.1529383 | -0.6216723 | -0.6768918 | -0.603772 | 0.1788131 | 1.337713 | 0.8724659 | -0.1528786 | 1.029975 | 0.835335 | -0.09947716
N | 980 | B | 0.2888475 | 0.07568315 | -0.8310932 | -0.7450076 | -1.80812 | 1.182991 | -0.7515969 | -0.6777817 | -0.02551197 | 0.04408426 | 0.8821158 | -0.129807 | 1.06191 | 0.9823848 | -0.1179872
N | 980 | B | 0.2888475 | 0.353188 | -1.019363 | -0.1601248 | 0.6877724 | -0.6086007 | -0.004545551 | 0.06231555 | -0.05956615 | 0.1107422 | 0.862816 | -0.5404818 | 1.003813 | 0.9471753 | -0.5044734
N | 980 | B | 0.2888475 | -0.7568315 | 0.6750623 | -0.8543315 | -0.2036177 | -0.4948581 | -0.7515969 | -0.6777817 | -0.229837 | 0.1118273 | 0.8788992 | 0.2716392 | 0.9323651 | 0.9795127 | 0.3544849
N | 980 | B | 0.2888475 | -0.4793266 | -0.6428238 | -0.7723386 | 1.935718 | -1.194013 | -0.8263021 | -0.7517915 | 1.609089 | 0.003934479 | 0.8692493 | -0.06520646 | 1.031058 | 0.141417 | -0.5040323
N | 909 | C | -0.3510182 | 0.353188 | -1.395902 | 0.6926016 | 0.5094944 | -0.1841227 | -0.6768918 | -0.7517915 | -1.081192 | 0.1039214 | 0.9078489 | -0.7112118 | 0.8477457 | 1.453053 | -0.3789373
N | 909 | C | -0.3510182 | 1.185703 | 1.42814 | 0.8675198 | 1.044328 | -0.3696697 | -0.8263021 | -0.8998109 | -1.183354 | 0.1587979 | 0.8402996 | -0.6189253 | 0.7284847 | 1.398339 | -0.2381798
N | 909 | C | -0.3510182 | 0.353188 | -0.07801545 | 0.9932423 | 0.5094944 | -0.06116979 | 0.4436853 | 0.3583545 | 0.4171924 | 0.09958088 | 0.7856168 | -0.7065975 | 0.9902816 | 0.6693983 | -0.7841188
N | 909 | C | -0.3510182 | 2.018217 | 0.8633318 | 0.8675198 | 1.579162 | -0.5753363 | 0.6678007 | 0.5803837 | 0.1447589 | 0.1476366 | 0.8049166 | -0.6881402 | 0.9448144 | 0.7751608 | -0.6984104
N | 909 | C | -0.3510182 | 0.353188 | 0.110254 | 0.9495127 | -0.02533966 | 0.2562722 | -0.1539558 | -0.2337234 | 0.9620592 | 0.07756825 | 0.8692493 | -0.443581 | 0.9554595 | 0.3669948 | -0.6727879
N | 980 | B | 0.2888475 | 0.6306929 | -0.07801545 | -0.75594 | 1.400884 | -1.060981 | -1.125123 | -1.04783 | 1.506926 | 0.1163229 | 0.8049166 | -0.3512945 | 1.040981 | 0.1930205 | -0.7119073
N | 980 | B | 0.2888475 | 1.463208 | -1.584171 | -0.4170359 | 1.222606 | -0.893417 | -2.54452 | -2.454015 | 1.575034 | 0.2006529 | 0.8242164 | -0.3328372 | 0.9834254 | 0.1173291 | -0.705543
N | 980 | B | 0.2888475 | 1.463208 | 1.239871 | -0.8215344 | -1.095008 | 0.1704287 | -0.6768918 | -0.603772 | 0.9961134 | 0.2008079 | 0.8499495 | -0.4481953 | 1.080494 | 0.4577881 | -0.6764875
N | 980 | B | 0.2888475 | 0.9081978 | -0.6428238 | -0.7614062 | -0.2036177 | -0.4492538 | -0.7515969 | -0.6777817 | -0.6384872 | 0.1877864 | 0.8499495 | -0.4897243 | 0.7366038 | 1.03766 | -0.2763968
N | 980 | B | 0.2888475 | 0.07568315 | 0.110254 | -0.7942034 | -0.5601737 | -0.247462 | -0.9757123 | -0.8998109 | -0.8087581 | 0.2115042 | 0.8499495 | -0.4158951 | 0.5379558 | 0.9422823 | -0.1402156
N | 909 | C | -0.3510182 | 0.353188 | -0.8310932 | 0.9877761 | -0.5601737 | 0.7242382 | -1.125123 | -1.19585 | 1.745305 | 0.1727496 | 0.8756826 | -0.4851099 | 1.047115 | 0.09741155 | -0.8683234
N | 909 | C | -0.3510182 | 1.463208 | 1.992948 | 0.9495127 | 0.5094944 | -0.07905384 | 0.2195699 | 0.1363253 | 0.5193549 | 0.1893366 | 0.898199 | -0.4066664 | 1.025284 | 0.6473274 | -0.5244948
N | 909 | C | -0.3510182 | -0.7568315 | -1.019363 | 0.6980678 | -0.2036177 | 0.2670026 | -0.5274815 | -0.603772 | 1.472872 | 0.1631385 | 0.9432319 | -0.6696829 | 0.9177507 | 0.1071715 | -0.9696685
N | 980 | B | 0.2888475 | 1.463208 | -0.2662849 | -0.728609 | 0.5094944 | -0.7653544 | -0.6768918 | -0.603772 | -1.081192 | 0.2373923 | 0.8499495 | -0.3328372 | 0.5404817 | 1.124258 | 0.04978697
N | 980 | B | 0.2888475 | 0.6306929 | -0.07801545 | -0.6684809 | 0.8660504 | -0.8704232 | -1.274533 | -1.19585 | -1.455788 | 0.2750618 | 0.8242164 | -0.3605232 | 0.3878421 | 1.220103 | 0.1683349
N | 980 | B | 0.2888475 | 2.295722 | -1.584171 | -0.7231428 | 0.5094944 | -0.7631189 | -0.3033661 | -0.2337234 | -0.05956615 | 0.293509 | 0.898199 | -0.5220245 | 0.502412 | 0.4700342 | -0.4732591
N | 980 | B | 0.2888475 | 1.463208 | -0.4545543 | -0.4170359 | 0.1529383 | -0.4753482 | 0.6678007 | 0.7284031 | -1.183354 | 0.3063755 | 0.8209998 | -0.7481264 | 0.9812603 | 1.672237 | -0.3716411
N | 976 | C | 0.9287132 | -1.311841 | -1.395902 | 0.7691283 | -0.2036177 | 0.3018765 | -0.228661 | -0.01169418 | 0.9280051 | 0.4632542 | 0.8467329 | -0.6327683 | 1.068225 | 0.4800154 | -0.8084399
N | 980 | B | 0.2888475 | 0.353188 | 0.110254 | -0.8707301 | 1.044328 | -1.001573 | -0.4527764 | -0.3817428 | -1.047137 | 0.4043472 | 0.8821158 | -0.7619694 | 0.4654249 | 1.021205 | -0.423715
N | 980 | B | 0.2888475 | -1.034336 | 0.110254 | -0.783271 | 0.8660504 | -0.9137577 | -0.3033661 | -0.2337234 | 1.94963 | 0.4424817 | 0.9046323 | -0.1205783 | 0.872464 | -0.1219059 | -0.5951792
N | 980 | B | 0.2888475 | -0.7568315 | -0.2662849 | -0.6575485 | -0.2036177 | -0.3982842 | -0.3033661 | -0.2337234 | 0.4171924 | 0.5948649 | 0.8756826 | -0.1713359 | 1.076705 | 0.7476003 | -0.2467856
N | 980 | B | 0.2888475 | 0.353188 | 0.2985234 | -0.6247513 | -0.02533966 | -0.4795289 | -1.349238 | -1.26986 | 0.3831382 | 0.5393683 | 0.898199 | -0.3835948 | 0.7750344 | 0.4919973 | -0.4423304
N | 980 | B | 0.2888475 | 0.9081978 | 0.2985234 | -0.7450076 | -0.5601737 | -0.2206359 | -1.125123 | -1.04783 | 1.302601 | 0.5840136 | 0.8306497 | -0.2636224 | 0.8621797 | 0.1344909 | -0.560109
N | 980 | B | 0.2888475 | 1.185703 | -1.207632 | -0.7887372 | 0.3312164 | -0.7187975 | 0.4436853 | 0.5063739 | 0.2809756 | 0.5965701 | 0.8402996 | -0.4989529 | 0.8186973 | 0.5849191 | -0.5211375
N | 980 | B | 0.2888475 | -0.4793266 | -0.07801545 | -0.4990289 | -0.02533966 | -0.420767 | -0.004545551 | 0.06231555 | 0.4171924 | 0.4640293 | 0.8821158 | -0.3743662 | 1.065699 | 0.7376414 | -0.4481312
N | 980 | B | 0.2888475 | 0.07568315 | -0.2662849 | -0.6739471 | 0.6877724 | -0.8103328 | -0.9010072 | -0.8258012 | 0.2469215 | 0.5781229 | 0.8467329 | -0.457424 | 1.075623 | 0.8395659 | -0.4735347
N | 980 | B | 0.2888475 | 1.463208 | 0.8633318 | -0.7887372 | 0.6877724 | -0.8554006 | -0.9757123 | -0.8998109 | -0.5022705 | 0.5328575 | 0.898199 | -0.6189253 | 0.502412 | 0.7183614 | -0.4274223
N | 980 | B | 0.2888475 | 0.07568315 | -1.019363 | -0.7996696 | 1.222606 | -1.027547 | 0.5930955 | 0.6543934 | 1.847468 | 0.5251066 | 0.8467329 | -0.2913083 | 0.9751258 | -0.001158442 | -0.7075511
N | 980 | B | 0.2888475 | 1.463208 | 0.4867929 | -0.7887372 | 1.222606 | -1.023715 | -0.228661 | -0.1597136 | 0.2809756 | 0.6863258 | 0.8788992 | -0.4158951 | 1.035388 | 0.7837868 | -0.4350421
N | 980 | B | 0.2888475 | -0.4793266 | 1.051601 | -0.7231428 | -0.2036177 | -0.4304755 | -0.07925069 | -0.01169418 | 0.3150298 | 0.6742344 | 0.8209998 | -0.6789115 | 1.008685 | 0.7407781 | -0.6969217
N | 980 | B | 0.2888475 | 0.07568315 | -0.4545543 | -0.7996696 | 1.044328 | -0.9757404 | 0.817211 | 0.8764226 | -0.09362033 | 0.6116069 | 0.7888334 | -0.4897243 | 1.055956 | 1.016999 | -0.4086406
N | 980 | B | 0.2888475 | 0.6306929 | -0.4545543 | -0.8379329 | 1.222606 | -1.04096 | 0.3689801 | 0.4323642 | 0.1447589 | 0.6094366 | 0.8435162 | -0.300537 | 0.4850912 | 0.3471574 | -0.2909605
N | 980 | B | 0.2888475 | -0.2018217 | 0.2985234 | -0.7450076 | 1.044328 | -0.9558692 | -0.4527764 | -0.3817428 | 1.677197 | 0.6130021 | 0.8499495 | -0.3420659 | 0.4914061 | -0.319356 | -0.7082023
N | 980 | B | 0.2888475 | 1.185703 | 1.239871 | -0.6083528 | 0.6877724 | -0.7845798 | -0.7515969 | -0.6777817 | 0.07665057 | 0.6633831 | 0.5668857 | -0.7204405 | 1.064797 | 0.925739 | -0.6790275
N | 909 | C | -0.3510182 | 0.6306929 | -0.07801545 | 0.8784522 | 1.044328 | -0.3656955 | -0.6021866 | -0.6777817 | 1.13233 | 0.5967251 | 0.4896865 | -0.5266389 | 0.9139617 | 0.2531769 | -0.7504334
N | 909 | C | -0.3510182 | 0.6306929 | 0.8633318 | 0.676203 | -0.5601737 | 0.5543397 | -0.07925069 | -0.1597136 | 1.643143 | 0.6021508 | 0.5250695 | -0.6512256 | 0.9686305 | 0.07693448 | -0.9611809
N | 909 | C | -0.3510182 | -0.7568315 | 0.4867929 | 0.7691283 | 0.1529383 | 0.05385719 | 0.9666212 | 0.8764226 | 0.8598967 | 0.6097467 | 0.5122029 | -0.3789805 | 1.022217 | 0.4733431 | -0.5548644
N | 980 | B | 0.2888475 | 0.353188 | -0.6428238 | -0.7504738 | 0.8660504 | -0.9013764 | 1.116032 | 1.172461 | -1.013083 | 0.6334645 | 0.5797522 | -0.2636224 | 1.01085 | 1.577497 | 0.1352631
N | 980 | B | 0.2888475 | 0.9081978 | -0.6428238 | -0.4607655 | 1.579162 | -1.009919 | -0.3780712 | -0.3077331 | -0.2638912 | 0.6108318 | 0.6054853 | -0.2959227 | 0.9583463 | 1.025317 | -0.1621476
N | 980 | B | 0.2888475 | -0.2018217 | -0.6428238 | -0.6356837 | 0.6877724 | -0.7953102 | -0.5274815 | -0.4557525 | -0.2638912 | 0.5926946 | 0.5861855 | -0.4666526 | 1.048739 | 1.113284 | -0.3371431
N | 980 | B | 0.2888475 | 0.07568315 | -0.07801545 | -0.7668724 | -1.273286 | 0.3942349 | 0.1448647 | 0.210335 | 1.745305 | 0.6267987 | 0.4929031 | -0.4943386 | 1.01915 | 0.07515211 | -0.8483661
N | 980 | B | 0.2888475 | 0.07568315 | -1.207632 | -0.7723386 | 1.044328 | -0.9658048 | -1.050417 | -0.9738207 | 0.349084 | 0.003624442 | 0.6183518 | -0.4528097 | 1.06173 | 0.7707448 | -0.5367661
N | 980 | B | 0.2888475 | 0.07568315 | 1.239871 | -0.7450076 | 1.222606 | -1.008386 | -0.3033661 | -0.2337234 | 0.6555716 | -0.1030283 | 0.5540192 | -0.6327683 | 0.9256894 | 0.4894275 | -0.7836883
N | 980 | B | 0.2888475 | -0.7568315 | -1.584171 | -0.7176767 | 1.044328 | -0.9459337 | 1.265442 | 1.320481 | 0.5193549 | -0.01978335 | 0.5540192 | -0.5220245 | 0.7037665 | 0.3594267 | -0.6453002
N | 909 | C | -0.3510182 | -1.589346 | -1.395902 | 0.9823099 | -0.02533966 | 0.2716013 | -1.274533 | -1.343869 | 0.2469215 | -0.08365096 | 0.5475859 | -0.3512945 | 0.9623157 | 0.7352071 | -0.4204566
N | 909 | C | -0.3510182 | -0.4793266 | -0.6428238 | 0.9276479 | 1.935718 | -0.6725809 | -1.423943 | -1.491889 | 0.1447589 | 0.008585033 | 0.5315027 | -0.8819418 | 1.038816 | 0.8626764 | -0.8929487
N | 909 | C | -0.3510182 | 0.353188 | -0.8310932 | 0.900317 | 0.1529383 | 0.1123868 | -1.199828 | -1.26986 | -0.09362033 | -0.0428811 | 0.5829689 | -0.5174102 | 0.869938 | 0.8393259 | -0.4834953
N | 980 | B | 0.2888475 | -0.7568315 | -0.2662849 | -0.7231428 | 1.935718 | -1.178923 | -0.9757123 | -0.8998109 | -0.6725414 | -0.05171715 | 0.6022687 | -0.7942696 | 0.6743572 | 0.995934 | -0.6025918
N | 980 | B | 0.2888475 | -0.4793266 | -0.8310932 | -0.6247513 | 1.222606 | -0.9662306 | -1.797469 | -1.713918 | 0.3150298 | -0.04799671 | 0.4832532 | -0.6650686 | 1.002731 | 0.7353332 | -0.7307213
N | 980 | B | 0.2888475 | 0.07568315 | -1.019363 | -0.810602 | 1.579162 | -1.124377 | -2.021584 | -1.935947 | 1.575034 | -0.0613283 | 0.6376517 | -0.8404129 | 1.031779 | 0.1564197 | -1.143489
N | 980 | B | 0.2888475 | 0.353188 | -0.4545543 | -0.5810218 | -0.7384517 | 0.003791405 | -0.3780712 | -0.3077331 | 1.472872 | -0.1326368 | 0.5315027 | -0.4943386 | 1.006881 | 0.1799105 | -0.8403775
N | 980 | B | 0.2888475 | 0.07568315 | -0.4545543 | -0.5810218 | -0.5601737 | -0.1312157 | -1.423943 | -1.343869 | 1.438818 | -0.08411601 | 0.4929031 | -0.798884 | 1.009046 | 0.1964076 | -1.085929
N | 980 | B | 0.2888475 | -0.4793266 | 0.6750623 | -0.75594 | 0.3312164 | -0.7048013 | 0.294275 | 0.3583545 | 1.166384 | -0.07062941 | 0.4929031 | -0.4205094 | 1.02799 | 0.333617 | -0.7086474
N | 980 | B | 0.2888475 | 0.6306929 | 0.110254 | -0.6684809 | 0.1529383 | -0.58753 | 0.5183904 | 0.5803837 | 1.575034 | -0.1611602 | 0.5668857 | -0.6235397 | 1.022036 | 0.1485432 | -0.9695346
N | 980 | B | 0.2888475 | 0.353188 | -1.584171 | -0.6903457 | -0.3818957 | -0.3084874 | -0.7515969 | -0.6777817 | 1.506926 | -0.1958843 | 0.6151352 | -0.471267 | 1.018247 | 0.1745261 | -0.8320292
N | 980 | B | 0.2888475 | 0.07568315 | -1.395902 | -0.4990289 | 1.044328 | -0.866449 | -1.050417 | -0.9738207 | 1.472872 | -0.2637824 | 0.537936 | -0.5543248 | 0.795242 | 0.007192194 | -0.8984499
N | 980 | B | 0.2888475 | 1.463208 | 1.239871 | -0.7887372 | 1.75744 | -1.159453 | 0.1448647 | 0.210335 | -0.5022705 | -0.1321717 | 0.5861855 | -0.5404818 | 1.026727 | 1.242449 | -0.3954212
N | 980 | B | 0.2888475 | 0.07568315 | -0.4545543 | -0.8871287 | 0.3312164 | -0.7607862 | -1.722764 | -1.639908 | -1.013083 | -0.1704613 | 0.5636691 | -1.098815 | 0.3075529 | 0.8311114 | -0.8416525
N | 980 | B | 0.2888475 | -0.7568315 | 1.051601 | -0.2530501 | -0.02533966 | -0.3057981 | -1.349238 | -1.26986 | -1.047137 | -0.2219274 | 0.5540192 | -1.255702 | 0.5516681 | 1.11311 | -1.006501
N | 980 | B | 0.2888475 | -0.2018217 | -1.584171 | -0.5536908 | -0.9167297 | 0.1724407 | -0.3033661 | -0.2337234 | 0.6896258 | -0.1720115 | 0.5347194 | -0.8773275 | 1.025464 | 0.5603594 | -1.01579
N | 909 | C | -0.3510182 | 0.07568315 | -0.6428238 | 0.872986 | -0.7384517 | 0.8432899 | -0.6021866 | -0.6777817 | -0.2979454 | -0.2219274 | 0.6537348 | -0.785041 | 0.8953779 | 0.9845775 | -0.7057302
N | 909 | C | -0.3510182 | 0.9081978 | 0.110254 | 1.168161 | 1.044328 | -0.2603783 | -0.5274815 | -0.603772 | 1.064222 | -0.2848649 | 0.5604524 | -0.8173413 | 1.024201 | 0.3776915 | -1.043028
N | 980 | B | 0.2888475 | 0.6306929 | 0.4867929 | -0.8379329 | 0.5094944 | -0.8100645 | -0.6021866 | -0.5297623 | -0.4001079 | -0.1651907 | 0.5057697 | -0.8542559 | 0.936154 | 1.087429 | -0.7451509
N | 980 | B | 0.2888475 | 1.185703 | -0.4545543 | -0.7942034 | 0.8660504 | -0.9178847 | -0.9010072 | -0.8258012 | -1.353625 | -0.185033 | 0.5282861 | -0.9972999 | 1.05325 | 1.883473 | -0.6338769
N | 980 | B | 0.2888475 | 0.9081978 | -0.4545543 | -0.8543315 | 0.1529383 | -0.670447 | -0.1539558 | -0.08570391 | 0.4512465 | -0.1782122 | 0.599052 | -0.941928 | 0.4481041 | 0.1625851 | -1.026407
N | 980 | B | 0.2888475 | -0.2018217 | 0.2985234 | -0.6848795 | -0.2036177 | -0.4116972 | -0.3033661 | -0.2337234 | 0.6215174 | -0.2213074 | 0.5604524 | -0.9234707 | 0.9780126 | 0.5527996 | -1.046539
N | 980 | B | 0.2888475 | -0.4793266 | 0.4867929 | -0.6630147 | 2.470552 | -1.268982 | -0.6021866 | -0.5297623 | 1.302601 | -0.1478286 | 0.4446536 | -0.9050134 | 0.7293868 | 0.0243763 | -1.15452
N | 980 | B | 0.2888475 | 0.9081978 | 0.6750623 | -0.7067443 | 0.3312164 | -0.683807 | -0.8263021 | -0.7517915 | -1.081192 | -0.1965044 | 0.5089863 | -1.001914 | 0.4515322 | 1.029075 | -0.7191996
N | 980 | B | 0.2888475 | -0.2018217 | 2.369487 | -0.7614062 | 1.044328 | -0.9618306 | -2.2457 | -2.157976 | 0.9280051 | -0.1820877 | 0.5154196 | -1.223402 | 0.9401234 | 0.3698958 | -1.367384
N | 980 | B | 0.2888475 | 0.353188 | -0.8310932 | -0.8324667 | 1.75744 | -1.173298 | -0.6768918 | -0.603772 | 0.8598967 | -0.1613152 | 0.5668857 | -0.9188564 | 1.050544 | 0.4978569 | -1.085726
N | 980 | B | 0.2888475 | 0.07568315 | 1.992948 | -0.7340752 | 1.222606 | -1.004554 | -1.423943 | -1.343869 | -1.285517 | -0.09853273 | 0.5540192 | -1.37106 | 0.4971797 | 1.219272 | -1.068609
N | 980 | B | 0.2888475 | 0.07568315 | -0.07801545 | -0.7887372 | 0.5094944 | -0.789945 | 0.5183904 | 0.5803837 | -0.979029 | -0.1186851 | 0.5765356 | -1.449504 | 0.6610057 | 1.183004 | -1.226903
N | 980 | B | 0.2888475 | 0.9081978 | 0.4867929 | -0.7395414 | 2.827108 | -1.351843 | -0.7515969 | -0.6777817 | -0.6384872 | -0.545141 | 0.5250695 | -0.8957848 | 0.790551 | 1.092433 | -0.7502046
N | 980 | B | 0.2888475 | 0.6306929 | -1.395902 | -0.7340752 | -0.5601737 | -0.2146746 | -1.349238 | -1.26986 | -0.3319996 | -0.5428157 | 0.5443693 | -0.9788426 | 0.9614135 | 1.070025 | -0.9104381
N | 909 | B | -0.3510182 | 0.07568315 | -0.2662849 | -0.8543315 | 0.5094944 | -0.8167711 | -1.498648 | -1.565898 | 0.72368 | -0.4648414 | 0.5347194 | -0.9742283 | 0.7017818 | 0.2593647 | -1.125524
N | 909 | C | -0.3510182 | -1.866851 | 2.934296 | 0.8675198 | -0.5601737 | 0.6586634 | -0.07925069 | -0.1597136 | 0.6215174 | -0.41136 | 0.5475859 | -0.798884 | 1.051265 | 0.6177169 | -0.9451672
N | 909 | C | -0.3510182 | -1.589346 | -0.07801545 | 0.872986 | -0.2036177 | 0.352846 | -0.3780712 | -0.4557525 | -0.1276745 | -0.4236065 | 0.5701023 | -0.9880713 | 0.453156 | 0.4594548 | -0.9595842
N | 909 | C | -0.3510182 | 0.07568315 | -0.8310932 | 0.9495127 | -0.7384517 | 0.8874741 | -0.3033661 | -0.3817428 | -0.5022705 | -0.4325975 | 0.5443693 | -0.7758124 | 0.2413369 | 0.4574 | -0.6565959
N | 909 | C | -0.3510182 | -0.7568315 | 1.051601 | 0.8401888 | 0.1529383 | 0.08556074 | -0.4527764 | -0.5297623 | 0.07665057 | -0.545916 | 0.5926188 | -0.5404818 | 0.9222613 | 0.7920727 | -0.5873014
N | 909 | C | -0.3510182 | -0.4793266 | -0.2662849 | 0.7308649 | 0.5094944 | -0.1684741 | -0.8263021 | -0.8998109 | -0.1276745 | -0.4457741 | 0.5829689 | -0.5127959 | 1.068045 | 1.048943 | -0.4987184
N | 980 | B | 0.2888475 | 1.463208 | 1.42814 | -0.8543315 | -0.2036177 | -0.4948581 | -0.9010072 | -0.8258012 | 1.847468 | -0.5001856 | 0.5443693 | -0.3236086 | 1.028893 | 0.04124451 | -0.7997417
N | 909 | C | -0.3510182 | 2.018217 | 2.934296 | 0.676203 | 0.5094944 | -0.1908292 | 0.2195699 | 0.1363253 | -2.204979 | -0.4417436 | 0.5604524 | -0.8311842 | -0.1382775 | 1.168397 | -0.1566052
N | 980 | B | 0.2888475 | 1.740713 | 1.239871 | -0.9636554 | 1.400884 | -1.131284 | 0.3689801 | 0.4323642 | -0.4001079 | -0.4302723 | 0.5218528 | -0.6050824 | 1.084463 | 1.23397 | -0.5125234
N | 980 | B | 0.2888475 | 2.018217 | 2.369487 | -0.7122105 | 0.3312164 | -0.6861397 | -0.9010072 | -0.8258012 | -0.5022705 | -0.4180258 | 0.4607368 | -0.8680988 | 0.8219449 | 1.037755 | -0.7492496
N | 909 | C | -0.3510182 | 2.018217 | 0.110254 | 0.8948508 | -1.095008 | 1.293547 | -0.6768918 | -0.7517915 | -1.183354 | -0.5051462 | 0.5701023 | -0.7896553 | 0.4562232 | 1.103327 | -0.4777291
N | 980 | B | 0.2888475 | 2.018217 | 0.4867929 | -0.4990289 | 0.3312164 | -0.5951643 | 0.9666212 | 1.024442 | -0.7747039 | -0.5304142 | 0.5765356 | -0.5312532 | 0.5287541 | 0.911188 | -0.3322522
N | 909 | C | -0.3510182 | 0.07568315 | -1.207632 | 1.113499 | -1.451564 | 2.030921 | -0.3033661 | -0.3817428 | 0.6555716 | -0.5068514 | 0.5701023 | -0.5681678 | 1.063715 | 0.6113282 | -0.7516599
N | 909 | C | -0.3510182 | -0.4793266 | 0.110254 | 0.8128579 | -0.7384517 | 0.8085738 | -0.07925069 | -0.1597136 | 0.2809756 | -0.4899544 | 0.6280017 | -0.6050824 | 0.7079163 | 0.4832499 | -0.6956647
N | 909 | C | -0.3510182 | 0.07568315 | -0.2662849 | 1.408673 | -0.3818957 | 0.775851 | -0.7515969 | -0.8258012 | 0.3831382 | -0.4570905 | 0.5894021 | -0.771198 | 0.8100369 | 0.5237815 | -0.8710969
N | 909 | C | -0.3510182 | -1.034336 | -0.6428238 | 0.9604451 | 0.5094944 | -0.07458283 | -0.4527764 | -0.5297623 | 0.4171924 | -0.4936748 | 0.5958354 | -0.600468 | 0.9347106 | 0.6191139 | -0.7244364
N | 980 | B | 0.2888475 | 0.6306929 | 1.42814 | -0.4716979 | 0.6877724 | -0.7309276 | -0.6021866 | -0.5297623 | 0.6555716 | 0.570837 | 0.5282861 | -0.628154 | 0.3970438 | 0.02253996 | -0.7364768
N | 980 | B | 0.2888475 | -1.034336 | -0.6428238 | -0.6739471 | 1.400884 | -1.03323 | -0.8263021 | -0.7517915 | 0.7917883 | 0.738257 | 0.5540192 | -0.5681678 | 0.6126518 | 0.1498348 | -0.7021039
N | 980 | B | 0.2888475 | 1.185703 | -0.6428238 | -0.4771641 | 0.1529383 | -0.5021743 | 0.294275 | 0.3583545 | -0.5703788 | 0.7613547 | 0.5604524 | -0.4158951 | 0.8767942 | 1.135947 | -0.1757458
N | 980 | B | 0.2888475 | 1.185703 | -0.8310932 | -0.8215344 | 0.3312164 | -0.7327938 | -0.8263021 | -0.7517915 | -1.081192 | 0.7429075 | 0.5443693 | -0.614311 | 0.6057956 | 1.194149 | -0.2223804
N | 976 | C | 0.9287132 | -0.2018217 | -1.207632 | 0.7581959 | 0.6877724 | -0.2480581 | -1.125123 | -0.8998109 | -0.7406497 | 0.76368 | 0.537936 | -1.288002 | 0.8051654 | 1.173792 | -1.059117
N | 980 | B | 0.2888475 | -0.2018217 | -1.207632 | -0.8543315 | 0.8660504 | -0.9405837 | 0.07015959 | 0.1363253 | 0.07665057 | 0.7210499 | 0.5411526 | -0.3651375 | 1.026006 | 0.8893614 | -0.3259832
N | 980 | B | 0.2888475 | -0.2018217 | -0.4545543 | -0.7450076 | 0.1529383 | -0.6216723 | 0.5930955 | 0.6543934 | 0.1447589 | 0.7526737 | 0.5443693 | -0.6789115 | 1.01103 | 0.8368081 | -0.6496444
N | 980 | B | 0.2888475 | -0.4793266 | 0.110254 | -0.8270005 | 1.044328 | -0.985676 | -0.004545551 | 0.06231555 | 0.7917883 | 0.7739112 | 0.4607368 | -0.5174102 | 0.7847773 | 0.2997978 | -0.6533784
N | 980 | B | 0.2888475 | 0.07568315 | -0.4545543 | -0.6903457 | -0.02533966 | -0.5101873 | 0.1448647 | 0.210335 | -0.7747039 | 0.6723741 | 0.5572358 | -0.8219556 | 0.7712455 | 1.16133 | -0.5529604
N | 980 | B | 0.2888475 | 0.07568315 | -1.207632 | -0.6356837 | 1.579162 | -1.067148 | -0.5274815 | -0.4557525 | -1.183354 | 0.7588745 | 0.5861855 | -0.7619694 | 0.2536058 | 0.8837786 | -0.3536355
N | 980 | B | 0.2888475 | 1.185703 | -1.019363 | -0.7996696 | -0.3818957 | -0.3649634 | -0.3780712 | -0.3077331 | -1.183354 | 0.7588745 | 0.5411526 | -0.7665837 | 0.2469301 | 0.8765451 | -0.3588822
N | 980 | B | 0.2888475 | 0.6306929 | 1.804679 | -0.7450076 | 0.3312164 | -0.7001359 | 0.07015959 | 0.1363253 | -0.604433 | 0.6936117 | 0.5475859 | -0.7896553 | 1.080494 | 1.363892 | -0.5658708
N | 980 | B | 0.2888475 | 1.463208 | -0.4545543 | -0.810602 | -0.2036177 | -0.4733972 | -1.648059 | -1.565898 | -0.2979454 | 0.7508135 | 0.5057697 | -0.6512256 | 0.9114358 | 1.000264 | -0.5042097
N | 980 | B | 0.2888475 | 0.6306929 | -1.019363 | -0.9089935 | 0.3312164 | -0.770117 | -1.050417 | -0.9738207 | 0.349084 | 0.6652433 | 0.5315027 | -0.8957848 | 0.2305114 | 0.01328543 | -0.9125931
N | 980 | B | 0.2888475 | -0.2018217 | 0.4867929 | -0.9363244 | 1.044328 | -1.025418 | -0.6768918 | -0.603772 | 0.3150298 | 0.6968671 | 0.502553 | -0.9096277 | 1.018067 | 0.749358 | -0.9164817
N | 980 | B | 0.2888475 | 0.353188 | -1.207632 | -0.7067443 | -0.5601737 | -0.1997712 | -0.8263021 | -0.7517915 | -0.3319996 | 0.6926816 | 0.5122029 | -0.7527407 | 0.4002914 | 0.5198102 | -0.6029569
N | 909 | C | -0.3510182 | -0.2018217 | 3.310835 | 0.7745945 | 0.1529383 | 0.05629593 | -0.5274815 | -0.603772 | -1.183354 | 0.6419905 | 0.5540192 | -0.6466113 | 1.055235 | 1.752393 | -0.2315567
N | 980 | B | 0.2888475 | 1.185703 | -1.395902 | -0.7996696 | -0.5601737 | -0.2504427 | -0.6021866 | -0.5297623 | -0.6725414 | 0.9270695 | 0.5282861 | -0.9188564 | 0.7584353 | 1.081636 | -0.6691483
N | 980 | B | 0.2888475 | 1.740713 | -0.6428238 | -0.6466161 | 0.3312164 | -0.6581473 | 1.638967 | 1.69053 | 0.4512465 | 0.9100175 | 0.6280017 | -0.628154 | 0.8111194 | 0.4899178 | -0.6662551
N | 909 | C | -0.3510182 | 2.018217 | -0.2662849 | 0.7308649 | -0.7384517 | 0.7612337 | -0.9757123 | -1.04783 | 0.1107048 | 0.8346785 | 0.573319 | -0.7665837 | 0.415808 | 0.299832 | -0.721738
N | 980 | B | 0.2888475 | 2.018217 | 0.110254 | -0.007071347 | 3.005386 | -1.190924 | -1.050417 | -0.9738207 | -1.489842 | 0.04997497 | 0.5540192 | -0.928085 | 0.3449009 | 1.196541 | -0.4955463
N | 980 | B | 0.2888475 | 0.07568315 | 0.4867929 | -0.362374 | 1.222606 | -0.8742555 | -0.1539558 | -0.08570391 | 0.00854221 | -0.07419483 | 0.4832532 | -0.1251927 | 0.3625826 | 0.3018402 | -0.1338823
N | 980 | B | 0.2888475 | 0.9081978 | 0.8633318 | -0.7723386 | 0.3312164 | -0.7117994 | -0.8263021 | -0.7517915 | 0.6896258 | -0.09636247 | 0.5411526 | -0.286694 | 0.622936 | 0.2060689 | -0.4788624
N | 980 | B | 0.2888475 | -0.4793266 | -0.07801545 | -0.6356837 | -1.095008 | 0.2920403 | -0.5274815 | -0.4557525 | 0.5874633 | -0.1255059 | 0.4703867 | -0.3189943 | 0.6391743 | 0.2687612 | -0.4840113
N | 980 | B | 0.2888475 | -0.4793266 | 1.42814 | -0.6575485 | 0.1529383 | -0.5826525 | -0.07925069 | -0.01169418 | -0.1276745 | -0.1419379 | 0.5347194 | -0.3605232 | 0.6552321 | 0.6531832 | -0.3273106
N | 980 | B | 0.2888475 | 1.740713 | -0.07801545 | -0.7176767 | 0.1529383 | -0.6094786 | 0.294275 | 0.3583545 | 0.2809756 | -0.1196152 | 0.5122029 | -0.6604543 | 0.6095846 | 0.393006 | -0.7228874
N | 980 | A | 0.2888475 | -1.034336 | -0.8310932 | -1.198702 | -0.02533966 | -0.7477897 | -0.004545551 | 0.06231555 | 0.4171924 | -0.083961 | 0.5604524 | -0.6881402 | 0.4914061 | 0.2179814 | -0.7786332
N | 980 | B | 0.2888475 | 0.07568315 | -1.584171 | -0.6083528 | -0.5601737 | -0.146119 | 0.2195699 | 0.2843447 | 0.2128673 | -0.1287613 | 0.4929031 | -0.2636224 | 0.354283 | 0.1917999 | -0.3315084
N | 980 | B | 0.2888475 | 1.740713 | 1.61641 | -0.7723386 | 1.400884 | -1.066531 | -0.7515969 | -0.6777817 | 0.7577342 | -0.1574398 | 0.5089863 | -0.1944075 | 0.4287986 | 0.004731955 | -0.4180356
N | 980 | B | 0.2888475 | 1.463208 | 1.61641 | -0.9089935 | -0.9167297 | -0.04552124 | -0.3033661 | -0.2337234 | 1.438818 | 0.1941421 | 0.6151352 | -0.3697518 | 1.022758 | 0.2076337 | -0.7076814
N | 980 | B | 0.2888475 | 0.07568315 | -0.8310932 | -0.8270005 | -0.2036177 | -0.481445 | -0.5274815 | -0.4557525 | -0.5703788 | 0.1605031 | 0.5122029 | -0.4158951 | 0.8731857 | 1.132312 | -0.2232516
N | 980 | B | 0.2888475 | 0.07568315 | -0.07801545 | -0.7231428 | -1.095008 | 0.2348113 | -1.274533 | -1.19585 | -0.1617287 | 0.142211 | 0.5861855 | -0.4989529 | 0.6189667 | 0.6373589 | -0.4327228
N | 980 | B | 0.2888475 | -0.7568315 | -1.207632 | -0.4880965 | 0.6877724 | -0.7373659 | -1.050417 | -0.9738207 | 1.234493 | 0.1518221 | 0.573319 | -0.443581 | -0.02677482 | -0.5776929 | -0.7289889
N | 980 | B | 0.2888475 | 1.463208 | 0.110254 | -0.5044951 | 0.1529383 | -0.514368 | -0.6768918 | -0.603772 | -2.136871 | 0.2544443 | 0.5057697 | -0.4481953 | 0.03835865 | 1.331725 | 0.3594603
N | 980 | B | 0.2888475 | -0.4793266 | -1.207632 | -0.6083528 | 1.935718 | -1.143714 | -0.8263021 | -0.7517915 | -1.864438 | 0.2307265 | 0.5572358 | -0.2774654 | -0.1541549 | 0.891509 | 0.4417588
N | 980 | B | 0.2888475 | 1.463208 | -0.4545543 | -0.8871287 | -0.2036177 | -0.5109537 | -0.4527764 | -0.3817428 | -2.068763 | 0.2130544 | 0.5475859 | -0.3097656 | -0.166063 | 1.028433 | 0.4976198
N | 980 | B | 0.2888475 | 0.9081978 | -0.4545543 | -0.7504738 | 0.1529383 | -0.624111 | -1.722764 | -1.639908 | 1.370709 | 0.21786 | 0.5765356 | -0.5912394 | -0.4489696 | -0.9751411 | -0.879914
N | 980 | B | 0.2888475 | 2.018217 | -0.8310932 | -0.4552993 | 1.044328 | -0.850552 | -0.6768918 | -0.603772 | -0.6384872 | 0.1921269 | 0.4929031 | -0.7250548 | -0.9355761 | -0.6601139 | -0.522853
N | 980 | B | 0.2888475 | 2.018217 | 0.110254 | -0.7450076 | 0.3312164 | -0.7001359 | 0.07015959 | 0.1363253 | -0.4001079 | 0.1739897 | 0.6794679 | -0.4158951 | -1.050687 | -0.8757197 | -0.2759651
N | 980 | B | 0.2888475 | 0.07568315 | -0.8310932 | -0.7450076 | 0.1529383 | -0.6216723 | -1.349238 | -1.26986 | 0.349084 | 0.1747648 | 0.5411526 | -0.4481953 | -1.090561 | -1.19056 | -0.5203523
N | 980 | B | 0.2888475 | 2.018217 | 0.6750623 | -0.8543315 | 0.6877724 | -0.8811536 | -0.9010072 | -0.8258012 | 1.234493 | 0.2152247 | 0.6054853 | -0.300537 | -1.130616 | -1.498945 | -0.6014881
N | 980 | B | 0.2888475 | 4.238257 | -0.8310932 | -0.6958119 | -0.2036177 | -0.4170625 | -0.1539558 | -0.08570391 | 1.302601 | 0.142211 | 0.5508025 | -0.3328372 | -1.207477 | -1.581711 | -0.6496835
N | 980 | B | 0.2888475 | 0.353188 | 0.110254 | -0.4115698 | 0.8660504 | -0.7734366 | 1.489557 | 1.54251 | 0.7917883 | 0.2059236 | 0.5347194 | -0.1667216 | -1.202064 | -1.431222 | -0.3750483
N | 980 | B | 0.2888475 | 1.185703 | 0.2985234 | -0.4170359 | 0.6877724 | -0.7094667 | -0.4527764 | -0.3817428 | 1.370709 | -0.9280366 | 0.502553 | -0.5912394 | 1.053611 | 0.2628683 | -0.9492011
N | 980 | B | 0.2888475 | -0.4793266 | -0.07801545 | -0.8816625 | 0.5094944 | -0.8279486 | -0.9757123 | -0.8998109 | 1.064222 | -0.9720618 | 0.5443693 | -0.3651375 | 1.016443 | 0.3711101 | -0.6987314
N | 980 | B | 0.2888475 | -0.7568315 | -1.207632 | -0.7231428 | 0.8660504 | -0.8910587 | -0.004545551 | 0.06231555 | 0.8939509 | -0.9729919 | 0.5508025 | -0.6789115 | 0.9354323 | 0.3819976 | -0.9301849
N | 980 | C | 0.2888475 | 0.07568315 | 0.4867929 | 0.2935694 | 0.8660504 | -0.5072394 | -0.6768918 | -0.603772 | 1.234493 | -0.9134649 | 0.5540192 | -0.5958537 | 0.7826122 | 0.0978117 | -0.9252332
N | 980 | B | 0.2888475 | 0.353188 | 0.110254 | -0.5810218 | 0.3312164 | -0.6301548 | 0.4436853 | 0.5063739 | 0.6215174 | -0.9455537 | 0.5154196 | -0.4851099 | 0.782071 | 0.3791537 | -0.6990313
N | 980 | B | 0.2888475 | 0.353188 | -0.2662849 | -0.7942034 | 0.1529383 | -0.6436209 | 0.5183904 | 0.5803837 | 0.6555716 | -0.7086854 | 0.5861855 | -0.928085 | 0.6462109 | 0.2425986 | -1.084863
N | 980 | B | 0.2888475 | 1.185703 | 0.6750623 | -0.4880965 | 0.1529383 | -0.5070518 | -1.872174 | -1.787928 | -0.1276745 | -0.8080523 | 0.5572358 | -0.6189253 | 0.6391743 | 0.6377888 | -0.6271324
N | 980 | B | 0.2888475 | 0.07568315 | -1.395902 | -0.4170359 | 2.113996 | -1.125677 | -0.6021866 | -0.5297623 | 0.4512465 | -0.7181416 | 0.6054853 | -0.8773275 | 0.5150418 | 0.2229431 | -0.9985465
N | 980 | B | 0.2888475 | -1.034336 | -0.4545543 | -0.5263598 | -1.629842 | 1.061055 | 0.2195699 | 0.2843447 | -0.02551197 | -0.6831074 | 0.5894021 | -0.6604543 | 0.6460304 | 0.5880823 | -0.6846983
N | 980 | B | 0.2888475 | -1.034336 | -0.6428238 | -0.6575485 | -0.3818957 | -0.2915446 | -1.050417 | -0.9738207 | -0.1957829 | -0.7013996 | 0.6022687 | -0.9649996 | 0.6644338 | 0.7003592 | -0.9382359
N | 980 | B | 0.2888475 | -0.2018217 | 1.804679 | -0.783271 | 1.222606 | -1.021799 | 0.07015959 | 0.1363253 | 0.6215174 | -0.6990743 | 0.4929031 | -0.6881402 | 0.596594 | 0.2147818 | -0.8635118
N | 980 | B | 0.2888475 | 0.353188 | 0.110254 | -0.7723386 | 1.935718 | -1.194013 | -1.498648 | -1.417879 | 0.5874633 | -0.6888431 | 0.5475859 | -0.7573551 | 0.6108475 | 0.2435711 | -0.9173996
N | 980 | B | 0.2888475 | 1.185703 | -0.6428238 | -0.6356837 | -0.2036177 | -0.3875538 | -0.9757123 | -0.8998109 | 0.3831382 | -0.6789219 | 0.5347194 | -1.126501 | 0.4268139 | 0.1757939 | -1.209903
N | 980 | B | 0.2888475 | -0.7568315 | -1.584171 | -0.6903457 | 0.1529383 | -0.5972849 | -0.1539558 | -0.08570391 | 0.4512465 | -0.6786119 | 0.5958354 | -1.288002 | 0.1222563 | -0.1312335 | -1.369342
N | 980 | B | 0.2888475 | -1.311841 | 0.110254 | -0.8543315 | 2.470552 | -1.322634 | -0.3033661 | -0.2337234 | -0.4341621 | -0.7837144 | 0.5701023 | -0.9142421 | -0.6497827 | -0.464293 | -0.8364644
N | 980 | B | 0.2888475 | -0.2018217 | 0.4867929 | -0.7340752 | 0.5094944 | -0.7675899 | -0.004545551 | 0.06231555 | 0.5874633 | -0.6680706 | 0.4993364 | -1.0296 | -0.6519478 | -0.8793921 | -1.160141
N | 980 | B | 0.2888475 | -0.2018217 | -0.8310932 | -0.7231428 | 0.5094944 | -0.7631189 | -0.1539558 | -0.08570391 | 0.1788131 | -0.6451279 | 0.5411526 | -1.038829 | -0.8511372 | -0.9096853 | -1.086794
N | 980 | B | 0.2888475 | -0.4793266 | -0.4545543 | -0.6903457 | 1.935718 | -1.168863 | -0.8263021 | -0.7517915 | 1.745305 | -0.4164756 | 0.5218528 | -1.121887 | -0.9841105 | -1.519342 | -1.418736
N | 980 | B | 0.2888475 | -0.2018217 | 0.4867929 | -0.613819 | 0.3312164 | -0.6441511 | -1.274533 | -1.19585 | 0.5534091 | -0.5040611 | 0.5089863 | -0.614311 | 0.5572613 | 0.2120232 | -0.769527
N | 980 | B | 0.2888475 | 0.07568315 | -1.019363 | -0.2749149 | 0.6877724 | -0.6536685 | 0.07015959 | 0.1363253 | 0.72368 | -0.4567804 | 0.6087019 | -0.6235397 | 0.08923853 | -0.2779392 | -0.8131546
N | 980 | B | 0.2888475 | -0.4793266 | -1.019363 | -0.9144597 | 0.5094944 | -0.8413616 | 0.1448647 | 0.210335 | 1.370709 | -0.4556953 | 0.5508025 | -0.9742283 | -0.07224195 | -0.6647468 | -1.240631
N | 980 | B | 0.2888475 | -0.2018217 | 0.2985234 | -0.5919542 | 1.579162 | -1.052841 | 0.07015959 | 0.1363253 | 1.234493 | -0.4511998 | 0.5668857 | -0.5035672 | -0.0316463 | -0.5817586 | -0.8188578
N | 980 | B | 0.2888475 | 1.185703 | -0.8310932 | -0.6356837 | 0.1529383 | -0.5728976 | -0.3780712 | -0.3077331 | -0.09362033 | -0.4550752 | 0.5958354 | -0.5635534 | -0.04120883 | -0.03094643 | -0.557927
N | 980 | B | 0.2888475 | 0.07568315 | 2.369487 | -0.5263598 | -1.095008 | 0.3635765 | -0.8263021 | -0.7517915 | 0.07665057 | -0.4541451 | 0.5315027 | -0.3051513 | -0.5052622 | -0.5466208 | -0.3570588
N | 909 | C | -0.3510182 | 0.353188 | -0.4545543 | 0.9331141 | 2.113996 | -0.7240991 | -1.274533 | -1.343869 | -1.047137 | -0.218207 | 0.4671701 | -0.785041 | 0.6395351 | 1.206746 | -0.4942105
N | 980 | B | 0.2888475 | 0.353188 | -0.2662849 | 0.1295835 | 1.222606 | -0.7018021 | -1.872174 | -1.787928 | -1.251462 | -0.2729285 | 0.5508025 | -0.9142421 | -0.06664877 | 0.5790942 | -0.5777248
N | 980 | B | 0.2888475 | -1.311841 | -0.2662849 | -0.3077121 | 1.75744 | -1.00715 | 0.1448647 | 0.210335 | 0.4512465 | -0.2070457 | 0.5347194 | -0.7158261 | -0.7006626 | -0.8732637 | -0.8198317
N | 909 | C | -0.3510182 | 1.463208 | 2.369487 | 0.8675198 | -0.2036177 | 0.3501634 | -0.5274815 | -0.603772 | 0.2469215 | -0.201155 | 0.6054853 | -0.3651375 | -0.7147358 | -0.8094032 | -0.4421773
N | 909 | C | -0.3510182 | 0.353188 | 0.110254 | 0.9385803 | 2.113996 | -0.7224733 | -0.6021866 | -0.6777817 | 1.336655 | -0.2292133 | 0.5926188 | -0.3097656 | -1.005401 | -1.423902 | -0.6626841
N | 909 | C | -0.3510182 | 0.6306929 | 0.6750623 | 0.9112494 | 1.579162 | -0.5610291 | -0.7515969 | -0.8258012 | -0.5703788 | -0.2157267 | 0.5508025 | -0.5081816 | -1.008287 | -0.7630347 | -0.3479208
N | 909 | C | -0.3510182 | -0.4793266 | 0.2985234 | 1.036972 | 3.361942 | -0.9965058 | -0.5274815 | -0.603772 | 0.4171924 | -0.2023951 | 0.5282861 | -0.5127959 | -1.148839 | -1.266225 | -0.6241328
N | 909 | C | -0.3510182 | 0.07568315 | -0.07801545 | 0.8401888 | 0.6877724 | -0.2158669 | -0.4527764 | -0.5297623 | 1.472872 | -0.1985196 | 0.4832532 | -0.3882091 | -1.405764 | -1.789049 | -0.755997
N | 909 | C | -0.3510182 | 0.353188 | -0.4545543 | 0.8948508 | 0.3312164 | -0.0003251298 | -0.6021866 | -0.6777817 | 0.2809756 | -0.2233226 | 0.5122029 | -0.1667216 | -1.405944 | -1.456745 | -0.2671246
N | 909 | C | -0.3510182 | -0.4793266 | 2.181218 | 0.8565874 | 2.470552 | -0.8428307 | -1.349238 | -1.417879 | 1.404764 | -0.2234776 | 0.5347194 | -0.5266389 | -1.418935 | -1.782865 | -0.8591998
N | 980 | B | 0.2888475 | -0.7568315 | -0.07801545 | -0.5810218 | 1.222606 | -0.9509015 | -0.9010072 | -0.8258012 | 1.370709 | -0.2287483 | 0.6312184 | -0.4666526 | -1.376535 | -1.739383 | -0.8021478
N | 980 | B | 0.2888475 | -0.2018217 | -0.4545543 | -0.7012781 | -0.2036177 | -0.4197451 | 0.3689801 | 0.4323642 | -1.183354 | -0.2124713 | 0.5218528 | -0.4851099 | -1.415146 | -0.9244168 | -0.1193177
N | 980 | B | 0.2888475 | -1.311841 | 1.239871 | -0.7504738 | 1.222606 | -1.010302 | -0.5274815 | -0.4557525 | -0.09362033 | -0.2713783 | 0.5315027 | -0.4251237 | -0.1813991 | -0.1648477 | -0.410122
N | 976 | C | 0.9287132 | -1.311841 | 0.4867929 | 1.031506 | 0.5094944 | -0.04552124 | -0.9010072 | -0.6777817 | -0.2979454 | -0.2997467 | 0.5765356 | -0.8727132 | -0.2445479 | -0.1289559 | -0.7981154
N | 980 | B | 0.2888475 | 0.353188 | 1.051601 | -0.8543315 | 1.044328 | -0.9956116 | -0.9010072 | -0.8258012 | 1.064222 | 0.4413966 | 0.4832532 | -0.600468 | -0.35154 | -0.7893702 | -0.8105018
N | 980 | B | 0.2888475 | -0.2018217 | -0.07801545 | -0.6575485 | 0.1529383 | -0.5826525 | -0.3033661 | -0.2337234 | 1.13233 | -0.2816096 | 0.5926188 | -0.5174102 | -0.7473927 | -1.146963 | -0.7982212
N | 980 | B | 0.2888475 | 0.353188 | -0.4545543 | -0.4716979 | 0.8660504 | -0.7961356 | -0.9757123 | -0.8998109 | 1.643143 | -0.2338639 | 0.4575201 | -0.6835259 | -0.8215474 | -1.361274 | -1.035782
N | 980 | B | 0.2888475 | -1.034336 | 0.2985234 | -0.810602 | 1.044328 | -0.9797147 | -0.6021866 | -0.5297623 | -0.5363247 | -0.3042422 | 0.4446536 | -0.129807 | -0.9713003 | -0.7402983 | 0.02160451
N | 909 | C | -0.3510182 | 0.07568315 | 1.804679 | 0.8347226 | 1.579162 | -0.5860668 | -0.9757123 | -1.04783 | 1.098276 | -0.2944761 | 0.6087019 | -0.5589391 | 1.057941 | 0.3903637 | -0.8274998
N | 909 | C | -0.3510182 | -1.311841 | -0.2662849 | 1.015107 | 1.935718 | -0.6457548 | -1.050417 | -1.12184 | 1.677197 | -0.3030021 | 0.5282861 | -0.4297381 | 1.022578 | 0.1060558 | -0.8388708
N | 909 | C | -0.3510182 | -1.034336 | -1.019363 | 0.9604451 | -0.2036177 | 0.3957678 | -1.125123 | -1.19585 | 1.268547 | -0.2439401 | 0.502553 | -0.3512945 | 1.032321 | 0.2908459 | -0.6836599
N | 909 | C | -0.3510182 | 0.6306929 | -0.4545543 | 0.9221817 | 0.3312164 | 0.01133838 | 0.5183904 | 0.4323642 | 0.2469215 | -0.2507609 | 0.573319 | -0.5912394 | 0.6505411 | 0.4480542 | -0.6582457
N | 909 | C | -0.3510182 | -0.2018217 | -0.6428238 | 0.8347226 | 1.579162 | -0.5860668 | -0.6768918 | -0.7517915 | 0.2809756 | -0.2989716 | 0.5508025 | -0.8081126 | 0.763848 | 0.5345812 | -0.8726724
N | 909 | C | -0.3510182 | 0.07568315 | -0.2662849 | 0.676203 | -0.02533966 | 0.1285289 | -0.5274815 | -0.603772 | 0.3831382 | -0.294166 | 0.5829689 | -0.5404818 | 1.045492 | 0.7375874 | -0.6475808
N | 909 | C | -0.3510182 | -0.4793266 | 0.4867929 | 0.872986 | -0.02533966 | 0.2205041 | -0.8263021 | -0.8998109 | -0.7065956 | -0.301917 | 0.5443693 | -0.771198 | 0.7849578 | 1.130762 | -0.586192
N | 909 | C | -0.3510182 | 0.07568315 | 1.239871 | 0.9495127 | -0.3818957 | 0.538652 | -0.4527764 | -0.5297623 | -1.1493 | -0.3084277 | 0.5411526 | -0.7388978 | 0.7136899 | 1.35787 | -0.4182795
N | 909 | C | -0.3510182 | -0.2018217 | 0.110254 | 0.8948508 | -0.02533966 | 0.2307235 | -0.8263021 | -0.8998109 | 1.404764 | -0.318814 | 0.4993364 | -0.8450272 | 0.8010156 | 0.04037671 | -1.131303
N | 980 | B | 0.2888475 | -0.7568315 | 0.8633318 | -0.8215344 | 0.3312164 | -0.7327938 | -0.1539558 | -0.08570391 | 0.3831382 | -0.2978865 | 0.4736033 | -0.7019832 | 0.6642534 | 0.391402 | -0.7972209
N | 980 | B | 0.2888475 | -0.2018217 | 0.2985234 | 0.1842455 | 0.8660504 | -0.5485102 | 0.1448647 | 0.210335 | 1.677197 | -0.2275081 | 0.5636691 | -0.5912394 | 1.066962 | 0.1416031 | -0.966172
N | 980 | B | 0.2888475 | 0.353188 | -0.07801545 | -0.5810218 | 0.1529383 | -0.5485102 | 0.294275 | 0.3583545 | -0.604433 | -0.3814414 | 0.5282861 | -0.7435121 | 0.5029533 | 0.7798108 | -0.5919645
N | 980 | B | 0.2888475 | -0.4793266 | -0.07801545 | -0.4935627 | 0.5094944 | -0.6692276 | 0.6678007 | 0.7284031 | -0.2638912 | -0.2803694 | 0.5958354 | -1.024986 | 0.7254175 | 0.7986395 | -0.9563311
N | 980 | B | 0.2888475 | -0.7568315 | 0.4867929 | -0.7996696 | -0.3818957 | -0.3649634 | 0.4436853 | 0.5063739 | -0.05956615 | -0.3805113 | 0.4961198 | -0.785041 | 1.076344 | 1.016197 | -0.7759781
N | 980 | B | 0.2888475 | -0.2018217 | 1.42814 | -0.9089935 | -1.629842 | 0.7480836 | 0.3689801 | 0.4323642 | 0.5534091 | -0.3730705 | 0.5057697 | -0.6327683 | 1.04477 | 0.647049 | -0.7777687
N | 980 | B | 0.2888475 | -0.2018217 | 1.051601 | -0.5810218 | -0.2036177 | -0.3607277 | -0.228661 | -0.1597136 | 0.4512465 | -0.3130783 | 0.4478702 | -0.443581 | 1.059204 | 0.7136169 | -0.5765473
N | 980 | B | 0.2888475 | 0.07568315 | -0.4545543 | -0.8433991 | 1.400884 | -1.090582 | 0.2195699 | 0.2843447 | 1.166384 | -0.28564 | 0.573319 | -0.3651375 | 0.7974071 | 0.1399213 | -0.675401
N | 980 | B | 0.2888475 | 0.353188 | 1.051601 | -0.8816625 | 1.579162 | -1.147626 | -0.07925069 | -0.01169418 | 0.349084 | -0.5063863 | 0.6312184 | -0.614311 | 0.9884773 | 0.7039923 | -0.7217666
N | 980 | B | 0.2888475 | 0.07568315 | -1.207632 | -0.6356837 | -0.7384517 | -0.02776869 | 0.3689801 | 0.4323642 | 1.404764 | -0.5006507 | 0.5057697 | -0.5497105 | 0.6810329 | -0.05816488 | -0.8955238
N | 980 | B | 0.2888475 | -0.7568315 | -0.8310932 | -0.8543315 | -1.629842 | 0.7927938 | -0.7515969 | -0.6777817 | -0.229837 | -0.6350517 | 0.537936 | -0.7065975 | 0.6184254 | 0.6751474 | -0.6736146
N | 980 | B | 0.2888475 | -0.4793266 | 0.6750623 | -0.6630147 | 0.1529383 | -0.5850913 | -1.199828 | -1.12184 | -2.102817 | -0.7830943 | 0.5411526 | -0.641997 | 1.09565 | 2.596523 | 0.007119254
N | 980 | B | 0.2888475 | -0.2018217 | -0.07801545 | -0.6903457 | 0.6877724 | -0.8167711 | -1.423943 | -1.343869 | 0.2809756 | -0.7725531 | 0.5540192 | -0.6327683 | 1.064797 | 0.8107772 | -0.7401256
N | 980 | B | 0.2888475 | -0.7568315 | 1.804679 | -0.7996696 | 0.1529383 | -0.6460596 | -1.199828 | -1.12184 | 0.5874633 | -0.7288378 | 0.5508025 | -0.5773964 | 1.022217 | 0.6093886 | -0.7588271
N | 980 | B | 0.2888475 | -1.034336 | 0.110254 | -0.9363244 | -0.3818957 | -0.4355583 | -0.3780712 | -0.3077331 | 0.5193549 | -0.7872798 | 0.4832532 | -0.5727821 | 0.9260502 | 0.5584692 | -0.74277
N | 980 | B | 0.2888475 | -0.2018217 | -0.4545543 | -0.5263598 | -0.5601737 | -0.1014089 | 0.4436853 | 0.5063739 | -0.4341621 | -0.7589114 | 0.599052 | -1.0296 | 0.3010576 | 0.4788224 | -0.949911
N | 980 | B | 0.2888475 | -0.4793266 | 0.4867929 | -0.783271 | 0.1529383 | -0.6387434 | -0.004545551 | 0.06231555 | 0.3150298 | -0.771933 | 0.5089863 | -0.5958537 | 0.2743547 | 0.06923663 | -0.7142805
N | 980 | B | 0.2888475 | -0.4793266 | -1.584171 | -0.7395414 | -1.273286 | 0.4133963 | -0.5274815 | -0.4557525 | -0.4341621 | -0.8145631 | 0.5958354 | -0.7388978 | 0.1545524 | 0.3335074 | -0.6638719
N | 980 | B | 0.2888475 | -1.589346 | 0.110254 | -0.7450076 | 2.113996 | -1.223227 | -0.6021866 | -0.5297623 | -0.6384872 | -0.8189036 | 0.5508025 | -0.7112118 | 0.07516537 | 0.3660977 | -0.5800875
N | 980 | B | 0.2888475 | -0.7568315 | 1.051601 | -0.7996696 | -0.7384517 | -0.122449 | -0.6768918 | -0.603772 | 1.609089 | -0.7789088 | 0.5958354 | -0.7481264 | 0.1249627 | -0.5888039 | -1.112912
N | 909 | C | -0.3510182 | -0.2018217 | 1.804679 | 0.8401888 | -0.02533966 | 0.2051749 | -0.4527764 | -0.5297623 | 0.9620592 | -0.7868148 | 0.5089863 | -0.4066664 | 0.1128742 | -0.3549067 | -0.6985487
N | 909 | C | -0.3510182 | -0.4793266 | 0.110254 | 0.9495127 | -1.273286 | 1.597576 | -0.4527764 | -0.5297623 | 0.6896258 | -0.8006114 | 0.5282861 | -0.4205094 | -0.01288208 | -0.3535545 | -0.6480948
N | 909 | C | -0.3510182 | -0.2018217 | -0.6428238 | 0.9768437 | -0.5601737 | 0.7182769 | -0.6768918 | -0.7517915 | 1.94963 | -0.805882 | 0.5154196 | -0.614311 | -0.06322069 | -0.8531227 | -1.067462
N | 909 | C | -0.3510182 | -1.311841 | 3.310835 | 0.4028933 | 0.5094944 | -0.3026045 | -0.9010072 | -0.9738207 | 1.915576 | -0.797356 | 0.537936 | -0.5681678 | -0.08775851 | -0.8613987 | -1.024693
N | 909 | C | -0.3510182 | 0.07568315 | 1.239871 | 0.8019255 | -0.02533966 | 0.1872908 | 0.4436853 | 0.3583545 | 2.051793 | -0.7987512 | 0.4832532 | -0.5681678 | -0.1619132 | -0.962033 | -1.048855
N | 909 | C | -0.3510182 | -0.4793266 | 0.4867929 | 0.7855269 | 0.1529383 | 0.06117339 | 0.1448647 | 0.06231555 | 0.349084 | -0.7531758 | 0.5668857 | -0.4066664 | 0.9271328 | 0.6480913 | -0.5478767
N | 909 | C | -0.3510182 | -1.034336 | -0.2662849 | 0.8237902 | -0.3818957 | 0.4737046 | -1.050417 | -1.12184 | 1.711251 | -0.7694527 | 0.5089863 | -0.6096967 | 0.5601481 | -0.2772855 | -1.019124
N | 909 | C | -0.3510182 | -0.7568315 | -0.2662849 | 0.9713775 | -1.095008 | 1.343623 | -0.228661 | -0.3077331 | 1.983685 | -0.7244973 | 0.4929031 | -0.6835259 | 0.124241 | -0.7179599 | -1.123042
N | 909 | C | -0.3510182 | -0.2018217 | 0.4867929 | 0.8948508 | -1.80812 | 2.646232 | -0.9010072 | -0.9738207 | 1.200439 | -0.704655 | 0.6891178 | -0.6742972 | -0.01143868 | -0.5522526 | -0.9717226
N | 909 | C | -0.3510182 | 0.07568315 | 1.42814 | 0.8511212 | -1.273286 | 1.528595 | -0.004545551 | -0.08570391 | 0.2469215 | -0.7699177 | 0.5186362 | -0.6881402 | -0.06213814 | -0.2083429 | -0.7830243
N | 976 | C | 0.9287132 | -0.7568315 | -0.07801545 | 0.7308649 | -0.5601737 | 0.5841465 | -0.8263021 | -0.603772 | 1.643143 | -0.7272877 | 0.5636691 | -0.7804267 | -0.05618411 | -0.7463897 | -1.142138
N | 909 | C | -0.3510182 | -1.311841 | 0.4867929 | 0.8401888 | 0.3312164 | -0.02365216 | 0.4436853 | 0.3583545 | 1.506926 | -0.5437458 | 0.5797522 | -0.5681678 | 1.09565 | 0.2374949 | -0.9335225
N | 909 | C | -0.3510182 | -0.7568315 | 1.42814 | 0.5668791 | 0.6877724 | -0.3231712 | -0.5274815 | -0.603772 | 0.1788131 | -0.4823585 | 0.5250695 | -0.9511567 | 1.081757 | 0.8833707 | -0.9952676
N | 980 | B | 0.2888475 | 0.9081978 | 1.61641 | -0.1874558 | 1.75744 | -0.969074 | 0.2195699 | 0.2843447 | 1.030168 | -0.4822035 | 0.5797522 | -0.5958537 | 1.004716 | 0.3770672 | -0.856677
N | 980 | C | 0.2888475 | -0.2018217 | -1.395902 | 1.266552 | -1.095008 | 1.53677 | -1.648059 | -1.565898 | 0.72368 | -0.5251436 | 0.6826845 | -0.941928 | 1.033764 | 0.5505692 | -1.100143
N | 909 | C | -0.3510182 | -1.034336 | -0.07801545 | 0.9495127 | -1.80812 | 2.695007 | -0.07925069 | -0.1597136 | 1.575034 | -0.4437589 | 0.5797522 | -0.7250548 | 0.7387689 | -0.08045734 | -1.069336
N | 980 | B | 0.2888475 | -0.2018217 | 0.4867929 | -0.9089935 | 1.579162 | -1.156568 | -0.6768918 | -0.603772 | 0.9961134 | -0.5135172 | 0.5797522 | -0.7619694 | 0.7254175 | 0.1545766 | -0.9950487
N | 980 | B | 0.2888475 | 0.353188 | -1.019363 | -0.5536908 | -1.629842 | 1.0387 | -0.5274815 | -0.4557525 | -0.8428123 | -0.4843737 | 0.5122029 | -0.9742283 | 0.8405287 | 1.278695 | -0.7736328
N | 909 | C | -0.3510182 | -0.2018217 | 0.110254 | 0.7308649 | 0.3312164 | -0.07030621 | -0.1539558 | -0.2337234 | 0.4512465 | -0.4815834 | 0.4864699 | -0.7665837 | 0.6803112 | 0.3719674 | -0.8834796
N | 980 | B | 0.2888475 | 0.07568315 | 0.2985234 | -0.362374 | -0.2036177 | -0.2534234 | -0.3780712 | -0.3077331 | 1.098276 | -0.5088666 | 0.5057697 | -0.7527407 | 0.4259118 | -0.144038 | -1.00689
N | 980 | B | 0.2888475 | -1.034336 | 0.4867929 | -0.6903457 | -0.3818957 | -0.3084874 | -0.9010072 | -0.8258012 | -1.455788 | -0.4733674 | 0.5475859 | -1.089586 | 0.3232499 | 1.147679 | -0.7274167
N | 980 | B | 0.2888475 | 0.6306929 | 0.6750623 | -0.4443669 | 0.1529383 | -0.4875419 | -0.228661 | -0.1597136 | 0.2128673 | -0.5251436 | 0.5089863 | -1.117272 | 0.2927581 | 0.1349306 | -1.160442
N | 976 | C | 0.9287132 | -1.311841 | 1.61641 | 0.5395481 | 0.3312164 | -0.1519508 | -0.004545551 | 0.210335 | -0.229837 | -0.4961551 | 0.5604524 | -1.209559 | 0.2741743 | 0.3413951 | -1.158089
N | 980 | B | 0.2888475 | -1.311841 | 0.8633318 | -0.8925949 | -0.3818957 | -0.4129679 | -1.274533 | -1.19585 | 1.404764 | -0.5848257 | 0.5636691 | -0.8680988 | 1.091861 | 0.2792474 | -1.164868
N | 980 | B | 0.2888475 | -0.4793266 | -0.6428238 | -0.6575485 | -0.5601737 | -0.1729451 | 0.3689801 | 0.4323642 | 0.8939509 | -0.5699439 | 0.5218528 | -1.011143 | 1.088974 | 0.5144275 | -1.195187
N | 980 | B | 0.2888475 | -1.311841 | -0.07801545 | -0.7778048 | 0.5094944 | -0.785474 | -0.228661 | -0.1597136 | -0.1957829 | -0.5697889 | 0.5347194 | -1.181873 | 1.083922 | 1.105531 | -1.142011
N | 980 | B | 0.2888475 | -0.2018217 | -0.07801545 | -0.8270005 | -0.2036177 | -0.481445 | -0.5274815 | -0.4557525 | -0.604433 | -0.5567673 | 0.5282861 | -0.7896553 | 1.061008 | 1.344185 | -0.6513767
N | 980 | B | 0.2888475 | -0.4793266 | -1.207632 | -0.7942034 | -0.9167297 | 0.02489722 | 0.1448647 | 0.210335 | 1.438818 | -0.4510447 | 0.5218528 | -0.8911705 | 1.069488 | 0.2458912 | -1.182788
N | 980 | B | 0.2888475 | -0.2018217 | -0.07801545 | -0.810602 | 1.044328 | -0.9797147 | 0.07015959 | 0.1363253 | 1.064222 | -0.436318 | 0.6183518 | -0.9465423 | 1.075623 | 0.4213129 | -1.162818
N | 980 | B | 0.2888475 | -0.7568315 | -0.6428238 | -0.6028866 | -0.7384517 | -0.008832633 | -0.3033661 | -0.2337234 | -0.09362033 | -0.3992686 | 0.5604524 | -1.075743 | 0.7766582 | 0.7502307 | -1.050867
N | 980 | B | 0.2888475 | -1.311841 | -0.07801545 | -0.8160682 | 1.222606 | -1.033296 | -0.07925069 | -0.01169418 | 0.349084 | -0.4347678 | 0.5218528 | -0.8957848 | 0.6898737 | 0.4318857 | -0.9772805
N | 980 | B | 0.2888475 | -0.2018217 | -0.6428238 | -0.7450076 | -0.5601737 | -0.2206359 | 0.07015959 | 0.1363253 | 0.5534091 | -0.3600489 | 0.5540192 | -1.0619 | 0.7059316 | 0.3446884 | -1.166313
N | 980 | B | 0.2888475 | -1.311841 | -0.07801545 | -0.4170359 | -0.5601737 | -0.0417954 | 0.07015959 | 0.1363253 | -0.7747039 | -0.3481125 | 0.5250695 | -1.080358 | 0.6889716 | 1.07646 | -0.8942893
N | 980 | B | 0.2888475 | -0.7568315 | 1.42814 | -0.6302175 | -1.80812 | 1.285418 | -0.07925069 | -0.01169418 | -0.3319996 | -0.36935 | 0.4929031 | -1.006529 | 0.8172539 | 0.9286674 | -0.92747
N | 980 | B | 0.2888475 | -0.2018217 | 0.2985234 | -0.8051358 | -0.02533966 | -0.5638394 | 0.294275 | 0.3583545 | 1.13233 | -0.4336827 | 0.5122029 | -0.9096277 | 0.7842361 | 0.143848 | -1.143311
N | 980 | B | 0.2888475 | -1.034336 | -1.395902 | -0.335043 | -0.2036177 | -0.2400103 | -0.8263021 | -0.7517915 | -0.4341621 | -0.3840768 | 0.5572358 | -1.301845 | 0.8010156 | 0.9747185 | -1.201758
N | 980 | B | 0.2888475 | -1.034336 | -0.07801545 | -0.4716979 | 0.5094944 | -0.6602856 | 0.2195699 | 0.2843447 | 0.8598967 | -0.3786511 | 0.573319 | -0.8911705 | 0.7862208 | 0.2691133 | -1.073388
N | 980 | B | 0.2888475 | -0.7568315 | 1.992948 | -0.5810218 | 0.3312164 | -0.6301548 | -0.3780712 | -0.3077331 | 0.2809756 | -0.3501277 | 0.5154196 | -0.7942696 | 0.7775603 | 0.5471657 | -0.8628998
N | 980 | B | 0.2888475 | -0.4793266 | 0.6750623 | -0.6903457 | 0.1529383 | -0.5972849 | -0.004545551 | 0.06231555 | 0.2469215 | -0.3433069 | 0.6054853 | -0.941928 | 0.7613221 | 0.5500865 | -0.9930921
N | 980 | B | 0.2888475 | -0.7568315 | 0.2985234 | -0.6411499 | 0.8660504 | -0.8601055 | -0.9010072 | -0.8258012 | 1.234493 | -0.3219144 | 0.5250695 | -0.798884 | 0.7212677 | 0.04661429 | -1.061556
N | 980 | B | 0.2888475 | -1.034336 | 0.6750623 | -0.531826 | 0.5094944 | -0.6848762 | -0.4527764 | -0.3817428 | 1.098276 | -0.3239296 | 0.4896865 | -0.8542559 | 0.7458055 | 0.1264428 | -1.083519
N | 980 | B | 0.2888475 | -0.7568315 | 1.992948 | -0.7176767 | 1.222606 | -0.9988052 | -1.349238 | -1.26986 | 1.77936 | -0.3459422 | 0.4832532 | -0.9788426 | 0.7156745 | -0.1796046 | -1.304984
N | 980 | B | 0.2888475 | -0.4793266 | 0.8633318 | -0.7996696 | 0.3312164 | -0.7234629 | -0.1539558 | -0.08570391 | -1.285517 | -0.3389664 | 0.5604524 | -1.066515 | 0.7201852 | 1.463997 | -0.7419495
N | 980 | B | 0.2888475 | 0.353188 | -0.2662849 | -0.7996696 | 2.113996 | -1.239485 | -0.228661 | -0.1597136 | -1.081192 | -0.3237746 | 0.5282861 | -1.066515 | 0.6195079 | 1.208822 | -0.7979324
N | 980 | B | 0.2888475 | -0.4793266 | -0.8310932 | -0.4990289 | 0.5094944 | -0.6714631 | -1.199828 | -1.12184 | 1.506926 | -0.4043842 | 0.4703867 | -0.6096967 | 0.6945648 | -0.08879806 | -0.9594365
N | 980 | B | 0.2888475 | -0.7568315 | -0.07801545 | -0.6247513 | 0.8660504 | -0.8539149 | -0.9010072 | -0.8258012 | 1.336655 | -0.4048492 | 0.4993364 | -0.9188564 | 0.6945648 | -0.01877389 | -1.185802
N | 980 | B | 0.2888475 | -0.2018217 | -1.395902 | -0.5810218 | 0.3312164 | -0.6301548 | -0.6768918 | -0.603772 | 1.200439 | -0.3831467 | 0.5475859 | -1.251088 | 0.6631708 | 0.01259628 | -1.443372
N | 980 | B | 0.2888475 | -0.4793266 | -0.2662849 | -0.7450076 | 2.113996 | -1.223227 | -0.004545551 | 0.06231555 | -1.115246 | -0.3519879 | 0.6022687 | -0.8588702 | 0.6651555 | 1.281485 | -0.5635092
N | 980 | B | 0.2888475 | -1.311841 | -1.207632 | -0.4498331 | 1.044328 | -0.8485649 | -0.9010072 | -0.8258012 | 0.3831382 | -0.3967883 | 0.5250695 | -0.5866251 | 0.6575776 | 0.3853401 | -0.6971186
N | 980 | B | 0.2888475 | 0.353188 | 2.181218 | -0.5427584 | 1.222606 | -0.9374884 | 1.041326 | 1.098452 | 0.3831382 | -0.3490426 | 0.6022687 | -1.131115 | 0.7003384 | 0.4241692 | -1.196844
N | 980 | B | 0.2888475 | -1.034336 | -1.395902 | -0.6356837 | 1.222606 | -0.9700629 | -1.125123 | -1.04783 | 0.5874633 | -0.377411 | 0.6022687 | -1.260316 | 0.660284 | 0.2875334 | -1.352987
N | 980 | B | 0.2888475 | -0.2018217 | -1.395902 | -0.559157 | -0.2036177 | -0.3499973 | -0.1539558 | -0.08570391 | -1.183354 | -0.3890374 | 0.599052 | -1.098815 | 0.6501802 | 1.313491 | -0.8095753
N | 980 | B | 0.2888475 | 0.07568315 | 0.2985234 | -0.8543315 | 1.400884 | -1.094282 | -0.9757123 | -0.8998109 | 0.6555716 | -0.3496627 | 0.537936 | -1.020372 | 0.651804 | 0.2475383 | -1.147602
N | 980 | B | 0.2888475 | -0.7568315 | 1.051601 | -0.7231428 | 0.8660504 | -0.8910587 | -0.004545551 | 0.06231555 | -1.694167 | -0.4188009 | 0.5315027 | -1.251088 | 0.6696661 | 1.724263 | -0.8410319
N | 980 | B | 0.2888475 | 0.07568315 | 0.110254 | -0.7996696 | -0.02533966 | -0.5612846 | 0.3689801 | 0.4323642 | 0.04259639 | -0.3798913 | 0.4961198 | -0.9373137 | 0.6456696 | 0.5509077 | -0.9462617
N | 980 | B | 0.2888475 | 0.6306929 | 1.051601 | -0.6630147 | 3.005386 | -1.360352 | -1.648059 | -1.565898 | 0.4512465 | -0.377721 | 0.4543035 | -1.172644 | 0.5513073 | 0.2556439 | -1.24921
N | 980 | B | 0.2888475 | -0.7568315 | -0.07801545 | -0.8324667 | 0.8660504 | -0.9323296 | -0.6021866 | -0.5297623 | -1.251462 | -0.3445471 | 0.573319 | -1.195716 | 0.577108 | 1.282556 | -0.895631
N | 980 | B | 0.2888475 | -0.7568315 | 0.8633318 | -0.5700894 | 0.8660504 | -0.8332794 | -1.349238 | -1.26986 | 0.72368 | -0.3292002 | 0.5186362 | -0.8173413 | 0.4717398 | 0.05757902 | -0.9780594
N | 980 | B | 0.2888475 | -1.311841 | 0.8633318 | -0.8488653 | 1.044328 | -0.9936245 | -0.5274815 | -0.4557525 | 0.3831382 | -0.2502958 | 0.5057697 | -0.8357986 | 0.4823849 | 0.2262554 | -0.9181347
N | 980 | B | 0.2888475 | -0.2018217 | -0.8310932 | -0.7340752 | 1.222606 | -1.004554 | 1.265442 | 1.320481 | -1.285517 | -0.2733936 | 0.5057697 | -0.6373826 | 0.4926691 | 1.214322 | -0.2576178
N | 909 | C | -0.3510182 | 0.9081978 | 0.4867929 | 0.8675198 | -0.5601737 | 0.6586634 | 0.9666212 | 0.8764226 | 0.1788131 | -1.110493 | 0.5282861 | -0.8357986 | 1.091861 | 0.8927436 | -0.9254523
N | 909 | C | -0.3510182 | 0.353188 | -0.2662849 | 0.9549789 | -1.095008 | 1.332892 | 0.5183904 | 0.4323642 | 0.4853007 | -1.118089 | 0.5443693 | -0.969614 | 1.089335 | 0.7226709 | -1.111502
N | 909 | C | -0.3510182 | -0.4793266 | 0.4867929 | 0.7308649 | 1.044328 | -0.4193476 | 0.817211 | 0.7284031 | -1.251462 | -0.9869436 | 0.5508025 | -1.140344 | 1.019871 | 1.766383 | -0.8743861
N | 909 | C | -0.3510182 | 0.07568315 | 1.051601 | 0.872986 | -0.5601737 | 0.661644 | 0.294275 | 0.210335 | -0.4341621 | -1.12212 | 0.5315027 | -0.9142421 | 1.060106 | 1.231704 | -0.857945
N | 909 | C | -0.3510182 | -0.7568315 | 0.6750623 | 0.8675198 | 0.6877724 | -0.2051364 | 0.2195699 | 0.1363253 | -0.2979454 | -0.990354 | 0.5604524 | -0.9142421 | 1.051987 | 1.137561 | -0.88261
N | 909 | C | -0.3510182 | 0.353188 | 0.110254 | 1.386808 | 0.5094944 | 0.09978669 | 0.5183904 | 0.4323642 | 1.404764 | -0.9415232 | 0.47682 | -0.785041 | 1.062632 | 0.2552418 | -1.115798
N | 909 | C | -0.3510182 | -1.589346 | 1.42814 | 0.9659113 | 1.222606 | -0.4086314 | 0.1448647 | 0.06231555 | -1.047137 | -1.072824 | 0.573319 | -0.9373137 | 1.054693 | 1.64916 | -0.717554
N | 909 | C | -0.3510182 | -1.034336 | -0.6428238 | 0.8019255 | 1.044328 | -0.3935151 | 0.6678007 | 0.5803837 | 0.4171924 | -1.121655 | 0.5540192 | -1.23263 | 0.9417472 | 0.6254811 | -1.334977
N | 909 | C | -0.3510182 | -0.7568315 | -0.2662849 | 0.872986 | 1.044328 | -0.3676826 | 0.4436853 | 0.3583545 | -0.4341621 | -1.059182 | 0.4929031 | -1.255702 | 0.8246513 | 0.9981622 | -1.191455
N | 909 | C | -0.3510182 | 0.353188 | 0.4867929 | 0.8948508 | 0.6877724 | -0.194406 | 0.5930955 | 0.5063739 | 0.8939509 | -1.114524 | 0.5250695 | -0.2820797 | 0.8280794 | 0.2894056 | -0.5983081
N | 980 | B | 0.2888475 | 0.353188 | -1.395902 | -0.75594 | -2.342954 | 2.523076 | -0.1539558 | -0.08570391 | 0.1788131 | -1.055307 | 0.4382203 | -0.9742283 | 1.088072 | 0.8892288 | -1.050041
N | 980 | B | 0.2888475 | -0.7568315 | 3.310835 | -0.9089935 | 1.579162 | -1.156568 | -0.3033661 | -0.2337234 | -0.02551197 | -1.080265 | 0.5572358 | -1.191102 | 1.068947 | 0.9890563 | -1.212628
N | 980 | B | 0.2888475 | -0.2018217 | 0.4867929 | -0.5810218 | 0.6877724 | -0.7738493 | -0.5274815 | -0.4557525 | 0.1447589 | -1.057322 | 0.5347194 | -1.015757 | 1.069669 | 0.8914004 | -1.081543
N | 980 | B | 0.2888475 | -0.2018217 | -0.6428238 | -0.7996696 | 1.400884 | -1.075781 | 0.2195699 | 0.2843447 | 0.1447589 | -1.03655 | 0.5250695 | -0.6327683 | 1.042785 | 0.8663719 | -0.7248066
N | 980 | B | 0.2888475 | -0.2018217 | -1.584171 | -0.4170359 | 1.579162 | -0.9956116 | -0.3780712 | -0.3077331 | 0.9620592 | -0.9812079 | 0.5122029 | -1.098815 | 1.00652 | 0.4107417 | -1.303955
N | 980 | B | 0.2888475 | -1.589346 | 0.6750623 | -0.8160682 | 0.8660504 | -0.9261389 | -0.4527764 | -0.3817428 | 0.349084 | -0.9897339 | 0.5861855 | -0.9096277 | 1.004716 | 0.7187897 | -1.022512
N | 980 | B | 0.2888475 | 0.07568315 | 2.369487 | -0.7504738 | 0.5094944 | -0.7742964 | -0.5274815 | -0.4557525 | -0.4001079 | -1.012367 | 0.537936 | -1.015757 | 0.9200962 | 1.071563 | -0.9594166
N | 980 | B | 0.2888475 | 0.07568315 | 1.239871 | -0.810602 | 1.579162 | -1.124377 | 0.2195699 | 0.2843447 | -0.6725414 | -0.9864786 | 0.5250695 | -1.144958 | 0.9146834 | 1.240903 | -1.023865
N | 980 | B | 0.2888475 | -0.4793266 | 0.8633318 | -0.7067443 | 1.579162 | -1.090397 | -1.648059 | -1.565898 | 1.438818 | -1.036705 | 0.5282861 | -1.048057 | 0.9985811 | 0.1878403 | -1.341872
N | 980 | B | 0.2888475 | 0.353188 | -0.8310932 | -0.5810218 | 0.1529383 | -0.5485102 | -0.9010072 | -0.8258012 | 1.404764 | -1.066468 | 0.6280017 | -1.075743 | 0.9480621 | 0.1611457 | -1.360621
N | 980 | B | 0.2888475 | -0.7568315 | -0.6428238 | -0.7614062 | 1.044328 | -0.9618306 | -0.004545551 | 0.06231555 | 1.098276 | -0.9266414 | 0.502553 | -0.7435121 | 0.9592484 | 0.3069158 | -1.023349
N | 980 | B | 0.2888475 | 0.6306929 | 1.61641 | -0.7450076 | -0.7384517 | -0.09088888 | 0.2195699 | 0.2843447 | 1.098276 | -0.9675663 | 0.5411526 | -0.6835259 | 0.7882054 | 0.1622933 | -0.9750561
N | 980 | B | 0.2888475 | 2.573227 | -0.4545543 | -0.7996696 | 1.222606 | -1.027547 | 0.07015959 | 0.1363253 | 0.6555716 | -0.9286567 | 0.5958354 | -0.7527407 | 0.7773799 | 0.3584441 | -0.9423098
N | 980 | B | 0.2888475 | 2.573227 | 1.804679 | -0.8270005 | -0.5601737 | -0.2653461 | -0.7515969 | -0.6777817 | 1.200439 | -0.9368726 | 0.6022687 | -0.7527407 | 0.7465272 | 0.08239039 | -1.051207
N | 980 | B | 0.2888475 | 1.463208 | 0.8633318 | -0.6958119 | -0.02533966 | -0.5127421 | 0.1448647 | 0.210335 | 1.370709 | -0.8664943 | 0.5765356 | -0.5497105 | 0.7126073 | -0.01809207 | -0.9111908
N | 980 | B | 0.2888475 | -0.2018217 | 0.110254 | -0.7996696 | -0.02533966 | -0.5612846 | -0.004545551 | 0.06231555 | -0.229837 | -0.9520645 | 0.5765356 | -0.8819418 | 0.7005188 | 0.7547372 | -0.8650727
N | 980 | B | 0.2888475 | 0.6306929 | 1.051601 | -0.7996696 | 1.044328 | -0.9757404 | 0.4436853 | 0.5063739 | 1.404764 | -0.9187355 | 0.5540192 | -0.8081126 | 0.7223503 | -0.02423101 | -1.13349
N | 980 | B | 0.2888475 | 0.6306929 | -0.07801545 | -0.8652639 | 0.3312164 | -0.7514554 | 0.5930955 | 0.6543934 | -0.8087581 | -0.9010634 | 0.4575201 | -0.7296691 | 0.7162158 | 1.126905 | -0.5559879
N | 980 | B | 0.2888475 | 0.07568315 | 0.8633318 | -0.7122105 | -0.3818957 | -0.3197826 | -0.07925069 | -0.01169418 | -1.1493 | -0.9201306 | 0.5540192 | -0.5820107 | 0.666238 | 1.306668 | -0.2945047
N | 980 | B | 0.2888475 | -1.034336 | -0.6428238 | -0.7996696 | -0.02533966 | -0.5612846 | 0.2195699 | 0.2843447 | 0.3831382 | -0.9609005 | 0.5218528 | -0.7619694 | 0.6655163 | 0.3925489 | -0.893902
N | 980 | B | 0.2888475 | 2.573227 | 3.122565 | -0.6192851 | 0.6877724 | -0.7888719 | -0.3780712 | -0.3077331 | 1.166384 | -1.03748 | 0.5765356 | -0.6789115 | 0.723072 | 0.07747793 | -0.9887274
N | 980 | B | 0.2888475 | -0.4793266 | 1.239871 | -0.7614062 | 1.222606 | -1.014134 | -0.9757123 | -0.8998109 | 1.13233 | -1.032674 | 0.4832532 | -0.6327683 | 0.552029 | -0.05184919 | -0.9429887
N | 980 | B | 0.2888475 | 0.353188 | 1.239871 | -0.7887372 | 0.8660504 | -0.9158212 | -0.3033661 | -0.2337234 | 0.5874633 | -0.9863235 | 0.5122029 | -0.8173413 | 0.7080967 | 0.3300517 | -0.9888067
N | 980 | B | 0.2888475 | 0.07568315 | 2.557757 | -0.7614062 | 1.222606 | -1.014134 | -1.050417 | -0.9738207 | -1.728221 | -0.9449336 | 0.4993364 | -0.9142421 | 0.5460749 | 1.608542 | -0.4730665
N | 980 | B | 0.2888475 | 0.07568315 | 0.110254 | -0.7996696 | 1.935718 | -1.202396 | 0.2195699 | 0.2843447 | -2.034709 | -0.9725269 | 0.5411526 | -0.9234707 | 0.5565396 | 1.877558 | -0.3783492
N | 980 | B | 0.2888475 | 0.07568315 | -1.395902 | -0.8816625 | -0.02533966 | -0.5996075 | -0.228661 | -0.1597136 | 1.200439 | -0.7248074 | 0.5540192 | -0.8404129 | 0.7023231 | 0.04537836 | -1.112876
N | 980 | B | 0.2888475 | -0.2018217 | -0.4545543 | -0.8215344 | 1.75744 | -1.169837 | -0.6768918 | -0.603772 | 0.5534091 | -0.7613917 | 0.5122029 | -0.8634845 | 0.6709291 | 0.3134541 | -1.009724
N | 980 | B | 0.2888475 | 0.6306929 | -0.6428238 | -0.4061036 | 0.3312164 | -0.5555084 | -0.3033661 | -0.2337234 | 1.404764 | -0.7243423 | 0.5636691 | -0.8588702 | 0.690415 | -0.05045937 | -1.164728
N | 980 | B | 0.2888475 | -0.7568315 | -1.019363 | -0.6356837 | 0.1529383 | -0.5728976 | -0.3033661 | -0.2337234 | 1.54098 | -0.7060501 | 0.5765356 | -1.001914 | 0.6837393 | -0.1113178 | -1.304001
N | 980 | B | 0.2888475 | -1.034336 | 0.2985234 | -0.6684809 | 0.6877724 | -0.8081867 | 0.9666212 | 1.024442 | 1.336655 | -0.6707059 | 0.4832532 | -0.941928 | 0.6577581 | -0.04919697 | -1.219054
N | 909 | C | -0.3510182 | -0.2018217 | -0.07801545 | 1.113499 | -0.3818957 | 0.6233659 | -0.6768918 | -0.7517915 | 1.575034 | -0.7000044 | 0.5443693 | -0.8911705 | 0.6243794 | -0.1729327 | -1.218959
N | 980 | B | 0.2888475 | -0.2018217 | 0.2985234 | -0.4170359 | 0.5094944 | -0.6379305 | -0.5274815 | -0.4557525 | 1.404764 | -0.5783149 | 0.5894021 | -1.001914 | 0.06470072 | -0.5643574 | -1.275574
N | 909 | C | -0.3510182 | -0.7568315 | -0.2662849 | 1.058837 | 1.222606 | -0.3760569 | -0.07925069 | -0.1597136 | 0.6215174 | -0.6099387 | 0.5250695 | -0.8634845 | 0.03204377 | -0.2855293 | -1.014818
N | 980 | B | 0.2888475 | 0.07568315 | 0.110254 | -0.6192851 | 0.8660504 | -0.8518513 | -0.9757123 | -0.8998109 | -0.4682163 | -0.4933648 | 0.6151352 | -1.195716 | 0.444676 | 0.6408862 | -1.093395
N | 980 | B | 0.2888475 | 0.353188 | -0.4545543 | -0.7942034 | 1.044328 | -0.9737533 | -0.3780712 | -0.3077331 | 0.4853007 | -0.3781861 | 0.5604524 | -1.121887 | 0.1316384 | -0.13788 | -1.209083
N | 980 | B | 0.2888475 | -0.2018217 | 0.2985234 | -0.7668724 | 1.222606 | -1.016051 | 0.5930955 | 0.6543934 | 0.8598967 | -0.3865571 | 0.5282861 | -1.177259 | -0.2618687 | -0.6378979 | -1.325388
N | 980 | B | 0.2888475 | -0.2018217 | -0.8310932 | -0.6739471 | 1.579162 | -1.079667 | -0.9757123 | -0.8998109 | 0.4512465 | -0.3558634 | 0.4896865 | -1.075743 | -0.299758 | -0.511766 | -1.159238
N | 980 | B | 0.2888475 | -0.4793266 | -1.395902 | -0.6247513 | 0.5094944 | -0.7228798 | -1.199828 | -1.12184 | 0.5193549 | -0.3581887 | 0.4993364 | -1.117272 | -0.3681391 | -0.6004039 | -1.210165
N | 980 | B | 0.2888475 | -0.7568315 | 1.051601 | -0.7723386 | 1.579162 | -1.111858 | 0.2195699 | 0.2843447 | 0.3150298 | 0.277232 | 0.5540192 | -1.057286 | 0.9886577 | 0.7224633 | -1.080901
N | 980 | B | 0.2888475 | -0.7568315 | 1.42814 | -0.6356837 | 2.113996 | -1.19071 | -0.3780712 | -0.3077331 | 0.2469215 | 0.3313335 | 0.5122029 | -0.9003991 | 0.7311911 | 0.522335 | -0.9141653
N | 909 | C | -0.3510182 | -1.034336 | 1.804679 | 0.7745945 | 2.64883 | -0.909172 | -0.004545551 | -0.08570391 | 1.234493 | 0.2913387 | 0.5829689 | -0.7665837 | 0.660284 | -0.004281954 | -0.9991638
N | 909 | C | -0.3510182 | -0.2018217 | 1.051601 | 0.7855269 | 3.361942 | -1.058206 | -2.320405 | -2.380005 | 0.9620592 | 0.2308815 | 0.5089863 | -1.144958 | 0.6171624 | 0.07715214 | -1.283949
N | 909 | C | -0.3510182 | 0.07568315 | -0.07801545 | 1.058837 | 1.222606 | -0.3760569 | -0.8263021 | -0.8998109 | -0.5022705 | 0.2741317 | 0.502553 | -1.163416 | 0.5309192 | 0.7468562 | -1.009648
N | 909 | C | -0.3510182 | 0.6306929 | 2.181218 | 0.8620536 | 1.935718 | -0.6927004 | 0.1448647 | 0.06231555 | 1.847468 | 0.2631254 | 0.5572358 | -0.928085 | 0.327941 | -0.511559 | -1.244265
N | 909 | C | -0.3510182 | 0.9081978 | 2.369487 | 0.9057832 | 1.222606 | -0.429709 | -0.5274815 | -0.603772 | 0.5534091 | 0.09012475 | 0.5604524 | -0.7942696 | 1.07887 | 0.6774783 | -0.896363
N | 909 | C | -0.3510182 | -1.034336 | 0.110254 | 1.277484 | 1.044328 | -0.2206359 | 0.6678007 | 0.5803837 | 0.5534091 | 0.05245526 | 0.4639534 | -1.006529 | 1.064436 | 0.6645982 | -1.093501
N | 909 | C | -0.3510182 | -0.2018217 | 1.42814 | 1.091634 | 1.222606 | -0.36456 | 0.7425058 | 0.6543934 | 0.7577342 | 0.08624929 | 0.4639534 | -1.001914 | 0.9527531 | 0.4627706 | -1.126912
N | 909 | C | -0.3510182 | -0.7568315 | 0.8633318 | 0.9604451 | -0.02533966 | 0.2613819 | -0.4527764 | -0.5297623 | 0.4171924 | 0.07338276 | 0.5122029 | -0.8680988 | 0.8630818 | 0.5542992 | -0.9362195
N | 980 | B | 0.2888475 | -0.2018217 | -0.6428238 | -0.7231428 | 0.8660504 | -0.8910587 | 0.3689801 | 0.4323642 | 0.72368 | 0.02703223 | 0.4832532 | -1.0296 | 1.079231 | 0.5904516 | -1.1486
N | 909 | C | -0.3510182 | 0.6306929 | 0.4867929 | 1.026039 | 1.222606 | -0.3875538 | -0.5274815 | -0.603772 | 2.222064 | 0.03075268 | 0.5475859 | -0.8357986 | 1.053972 | -0.08605569 | -1.24124
N | 909 | C | -0.3510182 | 1.463208 | 2.746026 | 0.7199325 | 1.222606 | -0.4948581 | -2.320405 | -2.380005 | 1.404764 | 0.05958611 | 0.4478702 | -0.8496415 | 1.055595 | 0.2494627 | -1.114688
N | 909 | C | -0.3510182 | 0.6306929 | 0.2985234 | 0.9604451 | 2.113996 | -0.71597 | -1.573353 | -1.639908 | 2.800985 | 0.04935489 | 0.4929031 | -0.9649996 | 1.056137 | -0.2938582 | -1.422534
N | 909 | C | -0.3510182 | -0.2018217 | -0.2662849 | 0.8675198 | 2.292274 | -0.793101 | 0.2195699 | 0.1363253 | 2.562606 | 0.01013522 | 0.4896865 | -0.8404129 | 0.9661046 | -0.2768095 | -1.297153
N | 909 | C | -0.3510182 | 1.185703 | -0.6428238 | 0.8237902 | 2.64883 | -0.895759 | -1.050417 | -1.12184 | 0.2469215 | 0.03385304 | 0.6247851 | -1.537176 | 0.779545 | 0.5668703 | -1.534893
N | 980 | B | 0.2888475 | -0.7568315 | -0.4545543 | -0.5919542 | 0.6877724 | -0.7781415 | -2.2457 | -2.157976 | 0.7917883 | -0.05512756 | 0.573319 | -1.204944 | 0.8062479 | 0.3185039 | -1.322344
N | 980 | B | 0.2888475 | 0.07568315 | -0.8310932 | -0.6794133 | 0.6877724 | -0.8124789 | -0.004545551 | 0.06231555 | 1.745305 | 0.009670163 | 0.6054853 | -0.9050134 | 0.6550517 | -0.2146514 | -1.221694
N | 980 | B | 0.2888475 | 1.463208 | -0.6428238 | -0.8379329 | 0.8660504 | -0.9343931 | -0.3033661 | -0.2337234 | 0.5193549 | -0.04257106 | 0.6247851 | -1.098815 | 0.8984452 | 0.5337504 | -1.176788
N | 980 | B | 0.2888475 | 1.185703 | 1.61641 | -0.5700894 | 1.044328 | -0.8922815 | -0.7515969 | -0.6777817 | 0.4853007 | -0.04613649 | 0.5154196 | -1.015757 | 0.8852741 | 0.5393093 | -1.09395
N | 980 | B | 0.2888475 | 1.185703 | 0.4867929 | -0.6684809 | 0.8660504 | -0.8704232 | 0.1448647 | 0.210335 | -0.02551197 | -0.05729782 | 0.5218528 | -0.9972999 | 0.6117497 | 0.5555801 | -0.9699079
N | 980 | B | 0.2888475 | -1.034336 | -0.6428238 | -0.362374 | 2.113996 | -1.109419 | -0.3033661 | -0.2337234 | -1.489842 | -0.06907922 | 0.5604524 | -1.652534 | 0.6501802 | 1.540331 | -1.340551
N | 980 | B | 0.2888475 | 1.185703 | 1.992948 | -0.7395414 | 1.400884 | -1.055431 | -0.5274815 | -0.4557525 | -1.762275 | -0.07807029 | 0.5347194 | -1.407975 | 0.5538332 | 1.645047 | -0.9873338
N | 980 | B | 0.2888475 | -0.4793266 | -0.8310932 | -0.8543315 | -0.9167297 | -0.01198864 | 0.294275 | 0.3583545 | 1.472872 | -0.5248335 | 0.5797522 | -0.9511567 | 0.1485984 | -0.5205338 | -1.242071
N | 909 | C | -0.3510182 | -0.4793266 | 0.110254 | 1.042438 | 0.3312164 | 0.06265784 | 0.6678007 | 0.5803837 | -0.6725414 | -0.5426607 | 0.4221372 | -1.384903 | 0.8062479 | 1.130373 | -1.24535
N | 980 | B | 0.2888475 | 0.353188 | -1.584171 | -0.9581892 | -0.5601737 | -0.3368823 | -1.797469 | -1.713918 | -0.604433 | -0.3419117 | 0.5411526 | -0.9742283 | 0.3441792 | 0.6192387 | -0.8265894
N | 1086 | B | -1.63075 | -0.7568315 | -1.584171 | -0.952723 | -2.164676 | 1.758533 | 0.6678007 | 0.2843447 | -1.728221 | -1.478662 | 0.4929031 | -0.9003991 | 1.018608 | 2.157464 | -0.4969159
N | 1086 | A | -1.63075 | -1.866851 | -0.8310932 | -1.023784 | -1.986398 | 1.270298 | 0.5183904 | 0.1363253 | -1.455788 | -1.496799 | 0.6408683 | -0.8634845 | 0.9895599 | 1.894779 | -0.5455955
N | 1086 | B | -1.63075 | -1.034336 | -1.96071 | -0.8816625 | -2.164676 | 1.83603 | -1.274533 | -1.639908 | -0.8768665 | -1.552606 | 0.5540192 | -0.955771 | 0.6792287 | 1.133512 | -0.815003
N | 1086 | B | -1.63075 | -1.589346 | -0.6428238 | -0.8270005 | -0.9167297 | 0.004777657 | 0.2195699 | -0.1597136 | -0.8428123 | -1.468586 | 0.5282861 | -0.6096967 | 1.066421 | 1.513594 | -0.4641124
N | 1088 | A | 2.208445 | -1.589346 | 0.110254 | -1.931172 | -1.451564 | -0.2678682 | -0.6768918 | -0.1597136 | -1.115246 | -1.46161 | 0.5636691 | -1.523333 | 0.5047576 | 1.109132 | -1.344876
N | 1088 | A | 2.208445 | -1.589346 | -1.584171 | -1.985834 | -2.342954 | 1.014109 | 0.07015959 | 0.5803837 | -1.251462 | -1.46037 | 0.5926188 | -1.334146 | 0.7418362 | 1.462561 | -1.11266
N | 1087 | D | -3.87028 | -0.7568315 | -0.6428238 | 1.818638 | -1.986398 | 4.06021 | 0.1448647 | -0.7517915 | -1.421733 | -1.360538 | 0.537936 | -0.6973688 | 0.9341693 | 1.805439 | -0.3632089
N | 1087 | D | -3.87028 | -0.7568315 | -0.4545543 | 1.780374 | -1.986398 | 4.022654 | -0.3780712 | -1.26986 | -0.7747039 | -1.292795 | 0.5701023 | -0.9834569 | 0.7172984 | 1.105681 | -0.853015
N | 1087 | D | -3.87028 | -1.589346 | -0.4545543 | 1.71478 | -1.629842 | 2.89417 | 1.265442 | 0.3583545 | -0.8428123 | -1.360538 | 0.4800366 | -0.6927545 | 0.6079607 | 1.036855 | -0.5412388
N | 1087 | D | -3.87028 | 0.07568315 | -1.207632 | 1.67105 | -1.986398 | 3.91535 | 0.5183904 | -0.3817428 | -1.115246 | -1.33248 | 0.5282861 | -0.7388978 | 0.595331 | 1.206456 | -0.505189
N | 1087 | D | -3.87028 | -0.7568315 | -1.584171 | 1.687449 | -2.342954 | 5.52089 | -0.8263021 | -1.713918 | -0.7406497 | -1.396502 | 0.5894021 | -0.7296691 | 0.7640285 | 1.131526 | -0.6110049
N | 980 | B | 0.2888475 | 0.353188 | 2.369487 | -0.7231428 | 1.579162 | -1.095762 | -0.3033661 | -0.2337234 | 0.5193549 | -1.314343 | 0.537936 | -0.7896553 | 0.7542855 | 0.4046636 | -0.9697389
N | 1090 | B | 0.6087803 | -0.7568315 | 1.051601 | -0.4662317 | -0.2036177 | -0.3043929 | -0.07925069 | 0.06231555 | -0.1617287 | -1.348292 | 0.4639534 | -0.7158261 | 1.008144 | 1.011851 | -0.7480363
N | 1090 | B | 0.6087803 | 0.07568315 | -1.019363 | -0.5044951 | -0.9167297 | 0.20262 | 0.3689801 | 0.5063739 | 0.00854221 | -1.345811 | 0.5250695 | -0.8542559 | 0.7353409 | 0.6539638 | -0.918879
N | 1087 | D | -3.87028 | 0.9081978 | -0.6428238 | 1.698381 | -1.80812 | 3.36322 | 0.5183904 | -0.3817428 | -0.6725414 | -1.377125 | 0.5572358 | -0.5450962 | 0.7968658 | 1.120809 | -0.4430096
N | 1087 | D | -3.87028 | 0.07568315 | -1.019363 | 1.851435 | -0.9167297 | 1.647875 | -0.07925069 | -0.9738207 | -0.2638912 | -1.382706 | 0.5508025 | -0.3928235 | 0.6209513 | 0.6969771 | -0.4142637
N | 1087 | D | -3.87028 | 0.353188 | -0.4545543 | 1.698381 | 1.222606 | -0.1518675 | 0.6678007 | -0.2337234 | -1.081192 | -1.398363 | 0.5475859 | -0.5589391 | 1.038275 | 1.656933 | -0.3305357
N | 1087 | D | -3.87028 | -1.589346 | -1.019363 | 1.67105 | -0.3818957 | 0.9113933 | -0.3780712 | -1.26986 | -0.3660538 | -1.360538 | 0.5829689 | -0.5497105 | 0.7627655 | 0.8955953 | -0.5351244
N | 1087 | D | -3.87028 | -0.4793266 | 1.239871 | 1.632787 | 0.5094944 | 0.2003845 | 1.041326 | 0.1363253 | -0.2979454 | -1.412004 | 0.5347194 | -0.5727821 | 1.060828 | 1.146197 | -0.5799991
N | 1086 | B | -1.63075 | 0.353188 | 1.804679 | -0.9636554 | 0.6877724 | -0.9240754 | 0.3689801 | -0.01169418 | -0.5022705 | -1.38007 | 0.5089863 | -0.5497105 | 0.9855905 | 1.201329 | -0.4979084
N | 1086 | B | -1.63075 | 0.07568315 | -0.2662849 | -0.8488653 | -0.2036177 | -0.4921755 | -0.3780712 | -0.7517915 | -0.5703788 | -1.440373 | 0.5926188 | -0.6189253 | 0.9720586 | 1.231914 | -0.5513713
N | 1086 | A | -1.63075 | 0.6306929 | 1.239871 | -1.001919 | -0.7384517 | -0.2392213 | 2.98366 | 2.578646 | -0.8087581 | -1.4613 | 0.5154196 | -0.4804956 | 0.6532474 | 1.061689 | -0.3420836
N | 1086 | B | -1.63075 | -0.7568315 | -1.019363 | -0.810602 | -2.69951 | 4.08346 | 0.3689801 | -0.01169418 | -0.5363247 | -1.436652 | 0.4832532 | -0.7296691 | 0.7347996 | 0.9716943 | -0.6702622
N | 1086 | A | -1.63075 | -1.034336 | -0.6428238 | -1.023784 | 0.5094944 | -0.8860718 | 0.294275 | -0.08570391 | -0.02551197 | -1.494784 | 0.5765356 | -0.3882091 | 0.7903705 | 0.7249335 | -0.4856745
N | 1092 | C | -2.270615 | -1.311841 | -0.6428238 | 0.676203 | -0.5601737 | 0.5543397 | 0.5930955 | 0.06231555 | -0.5363247 | -1.561597 | 0.6215685 | -0.6835259 | 0.8751703 | 1.11255 | -0.6334937
N | 1092 | C | -2.270615 | 0.07568315 | -0.2662849 | 1.020573 | -1.095008 | 1.375814 | 0.1448647 | -0.3817428 | -0.2638912 | -1.530748 | 0.5508025 | -0.641997 | 1.041703 | 1.106436 | -0.6639838
N | 1092 | C | -2.270615 | -1.034336 | -1.395902 | 0.9823099 | -1.273286 | 1.62057 | 0.4436853 | -0.08570391 | -0.229837 | -1.522997 | 0.5122029 | -0.5312532 | 0.9689914 | 1.015022 | -0.566792
N | 1092 | C | -2.270615 | 0.07568315 | -0.6428238 | 0.9604451 | -1.095008 | 1.336469 | 0.6678007 | 0.1363253 | -0.9109206 | -1.554776 | 0.5186362 | -0.4666526 | 0.8766137 | 1.363166 | -0.3025651
N | 1088 | A | 2.208445 | -1.311841 | -0.8310932 | -1.789051 | -2.164676 | 0.8464459 | -0.3033661 | 0.210335 | -0.3660538 | -1.539119 | 0.6054853 | -1.398746 | 0.7257783 | 0.8591887 | -1.369371
N | 1090 | B | 0.6087803 | 0.07568315 | 0.2985234 | -0.559157 | 1.044328 | -0.8883073 | -0.5274815 | -0.3817428 | -0.5703788 | -1.556016 | 0.5636691 | -0.8081126 | 0.9121575 | 1.171571 | -0.7469919
N | 1090 | B | 0.6087803 | -0.2018217 | 1.239871 | -0.4334345 | 1.579162 | -1.000977 | 1.265442 | 1.394491 | -0.4682163 | -1.658329 | 0.5089863 | -0.941928 | 0.898806 | 1.093066 | -0.9107191
N | 1086 | B | -1.63075 | 0.9081978 | 0.6750623 | -0.8488653 | 0.8660504 | -0.9385202 | -0.5274815 | -0.8998109 | -0.7747039 | -1.662204 | 0.5475859 | -1.001914 | 0.6597427 | 1.046309 | -0.8952741
N | 1090 | B | 0.6087803 | -1.311841 | 0.6750623 | -0.3733064 | 1.222606 | -0.8780878 | 0.07015959 | 0.210335 | -0.09362033 | -0.763872 | 0.5668857 | -0.8634845 | 1.031238 | 0.9933899 | -0.8677469
N | 1090 | B | 0.6087803 | -0.7568315 | 1.051601 | -0.4990289 | 0.6877724 | -0.741658 | -0.9757123 | -0.8258012 | -0.6384872 | -0.6491584 | 0.599052 | -0.7481264 | 0.9928075 | 1.297785 | -0.6058367
N | 1090 | B | 0.6087803 | -0.2018217 | 1.051601 | -0.4443669 | 1.222606 | -0.9029977 | -1.050417 | -0.8998109 | -0.7065956 | -0.6730312 | 0.5540192 | -0.6466113 | 0.8708401 | 1.218651 | -0.4835915
N | 1090 | B | 0.6087803 | -0.7568315 | -0.07801545 | -0.5372922 | -0.9167297 | 0.1825004 | -0.8263021 | -0.6777817 | -0.8087581 | -0.6733412 | 0.5540192 | -0.8865561 | 0.683198 | 1.092709 | -0.7033722
N | 1090 | B | 0.6087803 | -0.7568315 | 0.2985234 | -0.6903457 | 0.3312164 | -0.6768089 | 0.2195699 | 0.3583545 | -1.047137 | -0.6583044 | 0.4993364 | -1.052672 | 0.6914976 | 1.26212 | -0.8135171
N | 1090 | B | 0.6087803 | -1.589346 | 0.4867929 | -0.4771641 | 1.222606 | -0.9144946 | -0.6768918 | -0.5297623 | -0.979029 | -0.6897732 | 0.6794679 | -0.7112118 | 0.6725529 | 1.195208 | -0.4701623
N | 1090 | B | 0.6087803 | -0.4793266 | 0.4867929 | -0.3569078 | 1.044328 | -0.8147839 | -0.1539558 | -0.01169418 | -0.5022705 | -0.6007926 | 0.573319 | -1.048057 | 0.9453557 | 1.161112 | -0.9428367
N | 1090 | B | 0.6087803 | -0.2018217 | 0.110254 | -0.3678402 | 0.3312164 | -0.5391794 | -0.004545551 | 0.1363253 | -0.1617287 | -0.6981442 | 0.4993364 | -0.641997 | 0.847024 | 0.856811 | -0.6328488
N | 1090 | B | 0.6087803 | 0.353188 | 0.8633318 | -0.4061036 | 0.5094944 | -0.6334595 | -0.1539558 | -0.01169418 | 0.6215174 | -0.6753565 | 0.6280017 | -0.6742972 | 1.046394 | 0.6133997 | -0.8496665
N | 1088 | A | 2.208445 | -1.589346 | -0.6428238 | -1.980368 | 1.044328 | -1.404958 | -0.1539558 | 0.3583545 | -0.1957829 | -1.077164 | 0.4993364 | -1.23263 | 0.782071 | 0.8139816 | -1.218388
N | 1090 | B | 0.6087803 | -0.2018217 | 0.8633318 | -0.4935627 | 0.8660504 | -0.8043898 | -0.5274815 | -0.3817428 | 0.3831382 | -0.6893081 | 0.5250695 | -0.4758813 | 0.931463 | 0.6340431 | -0.6153553
N | 1090 | B | 0.6087803 | -0.4793266 | -0.6428238 | -0.6083528 | -0.5601737 | -0.146119 | -0.7515969 | -0.603772 | -0.1617287 | -0.7269776 | 0.5315027 | -0.7342834 | 1.060828 | 1.062547 | -0.7241965
N | 1090 | B | 0.6087803 | -0.4793266 | 0.2985234 | -0.3787726 | -0.5601737 | -0.02093067 | 0.294275 | 0.4323642 | 0.2469215 | -0.7012446 | 0.6440849 | -0.8496415 | 0.9043992 | 0.6818644 | -0.9283375
N | 1090 | B | 0.6087803 | -0.4793266 | 0.8633318 | -0.3951712 | -1.451564 | 0.8918439 | 0.1448647 | 0.2843447 | -0.8087581 | -0.620945 | 0.5894021 | -0.7758124 | 0.7079163 | 1.118309 | -0.5840974
N | 1090 | B | 0.6087803 | -1.311841 | -0.4545543 | -0.3459754 | 1.044328 | -0.8108097 | -0.004545551 | 0.1363253 | -0.3319996 | -0.6612498 | 0.5475859 | -0.6835259 | 0.9226221 | 1.031988 | -0.6257345
N | 1090 | B | 0.6087803 | -1.311841 | 0.6750623 | -0.3459754 | 0.8660504 | -0.7486741 | 0.4436853 | 0.5803837 | -1.183354 | -0.6505535 | 0.4993364 | -0.8773275 | 0.7624046 | 1.435093 | -0.5841786
N | 1090 | B | 0.6087803 | 0.9081978 | 1.42814 | -0.5154275 | 0.8660504 | -0.812644 | 0.3689801 | 0.5063739 | -1.115246 | -0.6871379 | 0.599052 | -0.9373137 | 0.7122465 | 1.332085 | -0.6720439
N | 1090 | B | 0.6087803 | 0.353188 | -1.395902 | -0.4170359 | -1.451564 | 0.8753356 | 0.3689801 | 0.5063739 | -0.6384872 | -0.7679025 | 0.5122029 | -0.6512256 | 0.8500912 | 1.152884 | -0.5152601
N | 1090 | B | 0.6087803 | -1.311841 | 1.42814 | -0.3569078 | 0.8660504 | -0.7528012 | -0.3780712 | -0.2337234 | -1.013083 | -0.7902252 | 0.5604524 | -0.785041 | 0.854241 | 1.411293 | -0.5457738
N | 1090 | B | 0.6087803 | 1.185703 | 0.4867929 | -0.2913135 | 1.75744 | -1.001958 | 0.817211 | 0.9504323 | -1.1493 | -0.8120828 | 0.5604524 | -0.7296691 | 1.027088 | 1.696036 | -0.4458344
N | 1090 | B | 0.6087803 | -1.034336 | 0.4867929 | -0.4552993 | 1.579162 | -1.00813 | 0.294275 | 0.4323642 | 0.3150298 | -0.855953 | 0.5861855 | -0.6696829 | 1.038275 | 0.7678378 | -0.787589
N | 1090 | B | 0.6087803 | 1.185703 | 1.42814 | -0.4334345 | 1.579162 | -1.000977 | -0.9757123 | -0.8258012 | -0.8087581 | -0.772088 | 0.5411526 | -0.969614 | 0.736243 | 1.147647 | -0.7964402
N | 1090 | B | 0.6087803 | 0.353188 | 0.8633318 | -0.5154275 | 0.8660504 | -0.812644 | 0.07015959 | 0.210335 | -1.285517 | -0.8069672 | 0.5411526 | -0.8081126 | 0.9507685 | 1.717038 | -0.4878825
N | 1090 | B | 0.6087803 | 0.6306929 | 0.110254 | -0.4662317 | 0.1529383 | -0.4972968 | 0.9666212 | 1.098452 | -0.8768665 | -0.8168883 | 0.5829689 | -0.8081126 | 0.9274936 | 1.39272 | -0.6120564
N | 1087 | D | -3.87028 | -0.7568315 | 1.239871 | 2.097414 | -0.7384517 | 1.550236 | -0.6768918 | -1.565898 | -0.8087581 | -1.259776 | 0.4896865 | -0.600468 | 0.7707042 | 1.183338 | -0.4491913
N | 1087 | D | -3.87028 | -1.866851 | -0.4545543 | 1.594524 | -0.7384517 | 1.259883 | -0.6021866 | -1.491889 | -0.5022705 | -1.258846 | 0.5282861 | -0.6881402 | 0.808413 | 1.024229 | -0.6259536
N | 1090 | B | 0.6087803 | -0.7568315 | 2.369487 | -0.4990289 | 1.400884 | -0.9740274 | -0.07925069 | 0.06231555 | -0.5703788 | -1.273108 | 0.537936 | -1.034214 | 0.733717 | 0.9918147 | -0.9534325
N | 1087 | D | -3.87028 | -0.7568315 | 1.804679 | 1.769442 | 0.3312164 | 0.3729073 | -0.1539558 | -1.04783 | 0.04259639 | -1.290625 | 0.4736033 | -0.7481264 | 1.059204 | 0.9401245 | -0.824299
N | 1087 | D | -3.87028 | -0.7568315 | 0.4867929 | 1.698381 | 0.5094944 | 0.2272106 | -0.3033661 | -1.19585 | -0.1617287 | -1.284579 | 0.5186362 | -0.7019832 | 1.040801 | 1.043276 | -0.7305722
N | 1087 | D | -3.87028 | -0.4793266 | 1.051601 | 1.594524 | 1.044328 | -0.1053831 | -0.6768918 | -1.565898 | -0.3660538 | -1.297446 | 0.5668857 | -0.8496415 | 0.7862208 | 0.9186824 | -0.8226412
N | 1087 | B | -3.87028 | -0.7568315 | -0.4545543 | -0.5208936 | 0.8660504 | -0.8147075 | -0.3780712 | -1.26986 | 0.07665057 | -1.360383 | 0.5508025 | -0.8265699 | 0.9099924 | 0.7805672 | -0.909482
N | 1087 | D | -3.87028 | -0.7568315 | 0.8633318 | 1.665584 | 0.3312164 | 0.3285859 | 0.07015959 | -0.8258012 | -0.2979454 | -1.269232 | 0.5958354 | -0.4528097 | 1.06606 | 1.151308 | -0.4536186
N | 1090 | B | 0.6087803 | -0.7568315 | 0.8633318 | -0.4170359 | 1.222606 | -0.893417 | -0.9010072 | -0.7517915 | 0.04259639 | -1.312327 | 0.5315027 | -0.7388978 | 1.08302 | 0.9625401 | -0.8171131
N | 1095 | C | -0.670951 | -1.034336 | 1.42814 | 1.332146 | 1.400884 | -0.3542524 | 0.9666212 | 0.8024128 | -0.4341621 | -1.275123 | 0.5250695 | -0.9649996 | 0.9406646 | 1.113233 | -0.9175106
N | 1095 | C | -0.670951 | -1.034336 | 0.4867929 | 1.222822 | 0.5094944 | 0.03272149 | -1.050417 | -1.19585 | -0.8087581 | -1.282409 | 0.5765356 | -0.8404129 | 0.8663295 | 1.282377 | -0.6969355
N | 1095 | C | -0.670951 | -1.589346 | 1.239871 | 1.157228 | 1.222606 | -0.3415662 | -0.6021866 | -0.7517915 | -0.6384872 | -1.284269 | 0.5765356 | -0.6512256 | 0.8183364 | 1.120644 | -0.5528205
N | 1087 | D | -3.87028 | -1.311841 | 0.110254 | 1.583591 | 1.222606 | -0.1921066 | 0.3689801 | -0.5297623 | 0.3831382 | -1.305817 | 0.5347194 | -0.7019832 | 0.9704348 | 0.6694316 | -0.861442
N | 1088 | A | 2.208445 | -1.311841 | 0.110254 | -1.892909 | 1.044328 | -1.373164 | -0.5274815 | -0.01169418 | -0.3319996 | -1.294965 | 0.5057697 | -1.472575 | 0.8688555 | 0.979266 | -1.435381
N | 1088 | A | 2.208445 | -1.034336 | 0.4867929 | -1.892909 | 0.3312164 | -1.190003 | -0.6021866 | -0.08570391 | -0.604433 | -1.349532 | 0.4961198 | -1.218787 | 1.04062 | 1.323566 | -1.134404
N | 1087 | D | -3.87028 | -1.034336 | 2.181218 | 1.605456 | -1.095008 | 1.758533 | -0.004545551 | -0.8998109 | -0.1276745 | -1.266597 | 0.5186362 | -0.3697518 | 0.6184254 | 0.617897 | -0.4224327
N | 1092 | C | -2.270615 | -0.2018217 | -0.4545543 | 0.7308649 | 0.5094944 | -0.1684741 | -0.07925069 | -0.603772 | -0.3660538 | -1.24784 | 0.1358568 | -0.6604543 | 0.860195 | 0.9914956 | -0.6348774
N | 1092 | C | -2.270615 | -0.4793266 | 0.110254 | 1.026039 | -1.80812 | 2.763291 | -0.004545551 | -0.5297623 | -0.4682163 | -1.262566 | 0.1519399 | -0.5681678 | 0.7883859 | 0.9831199 | -0.5171607
N | 1092 | C | -2.270615 | -0.7568315 | -0.4545543 | 0.9331141 | -0.2036177 | 0.3823547 | 0.4436853 | -0.08570391 | -0.7065956 | -1.333255 | 0.2034061 | -0.4066664 | 0.8437764 | 1.190955 | -0.2893495
N | 1092 | C | -2.270615 | -0.2018217 | 0.6750623 | 1.047904 | -0.3818957 | 0.5894803 | 1.041326 | 0.5063739 | -0.5703788 | -1.252335 | 0.238789 | -0.3512945 | 0.8715618 | 1.130676 | -0.2704719
N | 1092 | C | -2.270615 | -0.2018217 | -0.2662849 | 0.845655 | 1.044328 | -0.3776182 | -0.07925069 | -0.603772 | 0.2469215 | -1.305507 | 0.3320714 | -0.3282229 | 0.93868 | 0.713438 | -0.4898716
N | 1086 | B | -1.63075 | 0.353188 | 1.051601 | -0.8270005 | 0.6877724 | -0.8704232 | 0.2195699 | -0.1597136 | -0.229837 | -1.321939 | 0.1937562 | -0.5404818 | 1.080494 | 1.123124 | -0.5609945
N | 1086 | B | -1.63075 | 0.07568315 | 0.110254 | -0.9417906 | 1.222606 | -1.077367 | 0.7425058 | 0.3583545 | -0.604433 | -1.287214 | 0.274172 | -0.7112118 | 0.8203211 | 1.100772 | -0.6227982
N | 1087 | D | -3.87028 | -0.7568315 | -0.2662849 | 1.534396 | 0.5094944 | 0.1601454 | -0.07925069 | -0.9738207 | -0.5363247 | -1.264272 | 0.1519399 | -0.7065975 | 0.8383636 | 1.075616 | -0.6353316
N | 1087 | D | -3.87028 | 0.07568315 | -0.2662849 | 1.769442 | 1.044328 | -0.0417954 | 0.6678007 | -0.2337234 | -0.4341621 | -1.267837 | 0.238789 | -0.6696829 | 1.033944 | 1.205755 | -0.6269392
N | 1087 | D | -3.87028 | -1.034336 | 0.2985234 | 1.589057 | 0.6877724 | 0.07814699 | 0.817211 | -0.08570391 | -0.1957829 | -1.33434 | 0.1841063 | -0.5497105 | 0.9666459 | 0.9922572 | -0.5799479
N | 1088 | A | 2.208445 | -1.311841 | -1.395902 | -1.963969 | 0.3312164 | -1.220329 | -0.6768918 | -0.1597136 | -0.604433 | -0.9968648 | 0.2227059 | -1.347989 | 0.06776794 | 0.3396973 | -1.245183
N | 1087 | D | -3.87028 | -0.7568315 | -0.4545543 | 1.578125 | -0.9167297 | 1.480212 | 1.265442 | 0.3583545 | -0.8087581 | -1.004926 | 0.2001894 | -0.9373137 | -0.427499 | -0.05763285 | -0.7780951
N | 1087 | D | -3.87028 | -1.589346 | 0.6750623 | 1.676517 | 0.6877724 | 0.1124844 | -0.07925069 | -0.9738207 | 0.1107048 | -1.004306 | 0.238789 | -0.1759502 | -0.5011124 | -0.5569161 | -0.2882485
N | 1087 | D | -3.87028 | -1.589346 | 0.4867929 | 1.698381 | -0.2036177 | 0.7579199 | -0.004545551 | -0.8998109 | 0.1107048 | -0.9846183 | 0.2709554 | -0.2959227 | -0.5494664 | -0.6020968 | -0.3986281
N | 1092 | C | -2.270615 | -1.311841 | 1.42814 | 1.020573 | 1.579162 | -0.525261 | -1.349238 | -1.861937 | 0.5193549 | -1.010816 | 0.1262069 | -0.3236086 | -0.5400843 | -0.7543711 | -0.5349101
N | 1088 | A | 2.208445 | -1.311841 | -1.019363 | -1.838247 | -1.629842 | -0.01198864 | -0.3033661 | 0.210335 | -1.319571 | -1.050656 | 0.045791 | -1.361832 | -0.7212311 | -0.09925585 | -1.103306
N | 1088 | A | 2.208445 | -1.311841 | 0.2985234 | -1.963969 | 0.3312164 | -1.220329 | -0.8263021 | -0.3077331 | -1.285517 | -1.101812 | 0.1873229 | -1.500261 | 0.6631708 | 1.40143 | -1.265559
N | 1087 | D | -3.87028 | -1.311841 | 1.804679 | 1.654652 | -0.02533966 | 0.5858497 | -2.918046 | -3.78619 | -0.4341621 | -1.083675 | 0.2259225 | -0.300537 | 0.6961886 | 0.8707432 | -0.2493405
N | 1087 | D | -3.87028 | -0.7568315 | -0.6428238 | 1.665584 | -1.986398 | 3.909984 | 0.5930955 | -0.3077331 | -0.1617287 | -1.047556 | 0.1905395 | 0.09168056 | 0.9018732 | 0.9095907 | 0.04674475
N | 1088 | A | 2.208445 | -1.589346 | -0.4545543 | -1.892909 | -0.7384517 | -0.7536509 | -1.199828 | -0.6777817 | -0.5703788 | -1.103207 | 0.2162726 | -1.426432 | 1.021856 | 1.282078 | -1.336303
N | 1097 | D | -0.670951 | 0.07568315 | -0.07801545 | 2.190339 | -0.5601737 | 1.379987 | -0.4527764 | -0.603772 | -0.05956615 | -0.7655772 | 0.2902552 | -0.4989529 | 1.059926 | 1.000572 | -0.527184
N | 1097 | D | -0.670951 | 0.07568315 | -0.6428238 | 1.98809 | -0.9167297 | 1.731707 | 0.8919161 | 0.7284031 | -0.3660538 | -0.8469619 | 0.2001894 | -0.2220935 | 1.012835 | 1.141739 | -0.174075
N | 1097 | D | -0.670951 | 0.07568315 | 0.2985234 | 1.884232 | -0.9167297 | 1.667995 | -0.3780712 | -0.5297623 | -0.5363247 | -0.8691296 | 0.2645221 | -0.2220935 | 0.9910033 | 1.228783 | -0.1203933
N | 1097 | D | -0.670951 | -0.4793266 | -1.584171 | 2.053684 | -0.9167297 | 1.771946 | 0.9666212 | 0.8024128 | -0.02551197 | -0.8699047 | 0.2452223 | -0.2220935 | 1.076705 | 0.996412 | -0.2808834
N | 1097 | D | -0.670951 | -0.2018217 | 1.42814 | 2.048218 | -1.451564 | 2.736653 | 0.5183904 | 0.3583545 | -0.4682163 | -0.9173403 | 0.1294235 | -0.05597781 | 1.056498 | 1.25008 | 0.01861244
N | 1097 | D | -0.670951 | -0.4793266 | 0.2985234 | 2.091947 | -0.3818957 | 1.128826 | 0.9666212 | 0.8024128 | -0.3319996 | -0.9787276 | 0.2227059 | -0.2174791 | 1.055595 | 1.162376 | -0.1912814
N | 1097 | D | -0.670951 | -0.7568315 | -0.2662849 | 2.152076 | -0.5601737 | 1.359122 | -0.7515969 | -0.8998109 | -0.1957829 | -0.9610555 | 0.2516556 | -0.4251237 | 0.9435515 | 0.9699509 | -0.4327944
N | 1097 | D | -0.670951 | -1.589346 | -0.8310932 | 1.906097 | -0.3818957 | 1.032817 | 0.294275 | 0.1363253 | 0.8258425 | -0.9391979 | 0.2484389 | -0.1390356 | 0.9249677 | 0.4055057 | -0.445189
N | 1097 | D | -0.670951 | -1.589346 | 0.8633318 | 2.042752 | -0.5601737 | 1.299509 | 0.2195699 | 0.06231555 | -0.1276745 | -0.8568831 | 0.2001894 | -0.3374516 | 1.028712 | 1.011235 | -0.3600374
N | 1097 | D | -0.670951 | -0.4793266 | -1.395902 | 2.190339 | 0.6877724 | 0.3142165 | 0.7425058 | 0.5803837 | -0.09362033 | -0.8750203 | 0.2323558 | -0.2820797 | 1.052528 | 1.013725 | -0.3183366
N | 1097 | D | -0.670951 | -1.311841 | -1.019363 | 1.955293 | 0.8660504 | 0.1200782 | 0.817211 | 0.6543934 | -0.02551197 | -0.8258794 | 0.1615898 | -0.1528786 | 1.072014 | 0.9919644 | -0.2115319
N | 1097 | D | -0.670951 | -0.7568315 | -0.6428238 | 1.999022 | -0.5601737 | 1.275663 | -0.8263021 | -0.9738207 | 0.07665057 | -0.9012184 | 0.1294235 | -0.7112118 | 0.9529336 | 0.8208363 | -0.7725286
N | 1097 | D | -0.670951 | -0.4793266 | -0.6428238 | 1.878766 | 0.1529383 | 0.5489203 | -0.7515969 | -0.8998109 | -0.05956615 | -0.9181154 | 0.2323558 | -0.3189943 | 0.9920858 | 0.9360151 | -0.3668693
N | 1105 | D | -2.590548 | -0.4793266 | -1.77244 | 2.255933 | -0.2036177 | 1.031546 | -0.1539558 | -0.7517915 | 0.00854221 | -0.9455537 | 0.1808896 | -0.3051513 | 0.8942954 | 0.8041192 | -0.3754087
N | 1105 | D | -2.590548 | -1.034336 | -0.8310932 | 2.425385 | -0.3818957 | 1.301077 | -0.1539558 | -0.7517915 | -1.898492 | -0.8638589 | 0.274172 | -0.6235397 | 0.9614135 | 2.241929 | -0.0617614
N | 1105 | D | -2.590548 | -1.589346 | -0.07801545 | 2.212204 | -0.5601737 | 1.39191 | -0.004545551 | -0.603772 | -0.8087581 | -0.9421433 | 0.2034061 | -0.4205094 | 0.9352519 | 1.353759 | -0.2387707
N | 1105 | D | -2.590548 | -0.4793266 | -0.8310932 | 2.124745 | -0.7384517 | 1.566016 | -0.228661 | -0.8258012 | -0.4682163 | -0.8852515 | 0.2259225 | -0.0928924 | 0.6552321 | 0.850538 | -0.01535934
N | 1105 | D | -2.590548 | -0.7568315 | -1.019363 | 2.370723 | -1.629842 | 3.430692 | 1.564262 | 0.9504323 | -0.6725414 | -0.9886488 | 0.1680231 | -0.4112808 | 0.8870784 | 1.212765 | -0.2772134
N | 1105 | D | -2.590548 | -1.034336 | 2.181218 | 2.261399 | -1.451564 | 2.897609 | 1.116032 | 0.5063739 | -1.217408 | -0.9440035 | 0.238789 | -0.3928235 | 0.5926246 | 1.275217 | -0.06750501
N | 1105 | D | -2.590548 | -0.2018217 | 2.934296 | 2.179407 | -0.9167297 | 1.849071 | 0.3689801 | -0.2337234 | -0.8428123 | -0.9444685 | 0.238789 | -0.2128648 | 1.006881 | 1.45168 | -0.01181625
N | 1105 | D | -2.590548 | -0.7568315 | 1.239871 | 2.239535 | -0.5601737 | 1.406813 | 0.8919161 | 0.2843447 | -0.1276745 | -1.060577 | 0.1744564 | -0.8819418 | 0.8767942 | 0.8655926 | -0.8959664
N | 1105 | D | -2.590548 | -0.4793266 | -0.2662849 | 2.408987 | 0.5094944 | 0.5178264 | -1.349238 | -1.935947 | 0.1788131 | -1.095457 | 0.2902552 | -0.6373826 | 0.7582549 | 0.5832728 | -0.7413022
N | 1105 | D | -2.590548 | -1.034336 | 0.2985234 | 2.261399 | 0.5094944 | 0.4574678 | 0.07015959 | -0.5297623 | 0.04259639 | -1.08073 | 0.2355724 | 0.004008403 | 0.9107141 | 0.8003665 | -0.1057068
N | 1105 | D | -2.590548 | -0.4793266 | -0.07801545 | 2.261399 | 0.8660504 | 0.2356367 | -0.004545551 | -0.603772 | 0.8598967 | -1.041045 | 0.2645221 | -0.2451651 | 0.9262306 | 0.3902772 | -0.5530604
N | 1105 | D | -2.590548 | -0.4793266 | 0.2985234 | 2.152076 | -1.095008 | 2.116214 | 0.817211 | 0.210335 | 0.4853007 | -1.050501 | 0.2709554 | -0.08827808 | 0.9334476 | 0.5825963 | -0.3183368
N | 1105 | D | -2.590548 | -0.4793266 | -0.4545543 | 2.228602 | 0.6877724 | 0.3292391 | 0.3689801 | -0.2337234 | -0.1276745 | -0.4992555 | 0.2259225 | 0.2439533 | 0.9574442 | 0.942911 | 0.2321725
N | 1105 | D | -2.590548 | -0.4793266 | 0.2985234 | 2.152076 | -1.273286 | 2.440682 | 0.294275 | -0.3077331 | 0.4171924 | -0.545296 | 0.2806053 | -0.1990219 | 1.075623 | 0.7466208 | -0.360434
N | 1087 | D | -3.87028 | 0.6306929 | -0.07801545 | 1.802239 | -1.451564 | 2.550934 | 0.5183904 | -0.3817428 | 0.2128673 | -0.5406454 | 0.2034061 | 0.008622727 | 0.7459859 | 0.5538621 | -0.1085138
N | 1087 | D | -3.87028 | -0.7568315 | -0.4545543 | 1.676517 | -0.5601737 | 1.099803 | -0.3033661 | -1.19585 | -0.7065956 | -0.4606559 | 0.2162726 | -0.1528786 | 0.7613221 | 1.106575 | 0.0443084
N | 1087 | D | -3.87028 | 0.07568315 | -0.07801545 | 1.605456 | -1.629842 | 2.80475 | 1.190737 | 0.2843447 | -0.7406497 | -0.4987904 | 0.2484389 | -0.2128648 | 0.7100814 | 1.076099 | -0.009241856
N | 1092 | C | -2.270615 | -1.034336 | -1.019363 | 1.129897 | -0.3818957 | 0.6318373 | 0.3689801 | -0.1597136 | 0.1107048 | -0.4480994 | 0.1036904 | -0.3559089 | 1.020052 | 0.8644225 | -0.414384
N | 1092 | C | -2.270615 | -0.2018217 | -0.2662849 | 1.026039 | -0.2036177 | 0.4279591 | 0.1448647 | -0.3817428 | 0.04259639 | -0.4051593 | 0.07474071 | -0.06520646 | 1.011211 | 0.8949536 | -0.1141959
N | 1092 | C | -2.270615 | 0.07568315 | 0.8633318 | 0.9440465 | 0.1529383 | 0.1318967 | -0.6021866 | -1.12184 | -1.489842 | -0.4191109 | 0.1808896 | -0.5312532 | 0.7344387 | 1.635218 | -0.07548982
N | 1088 | A | 2.208445 | -1.311841 | 0.2985234 | -1.892909 | -0.5601737 | -0.8465778 | 1.041326 | 1.54251 | -0.1957829 | -0.3761708 | 0.1969728 | -1.260316 | 1.017706 | 1.041575 | -1.208505
N | 980 | B | 0.2888475 | -0.2018217 | -0.4545543 | -0.7614062 | 0.8660504 | -0.9055035 | 1.340147 | 1.394491 | -0.8087581 | -0.4690269 | 0.3063384 | -0.471267 | 1.035388 | 1.457469 | -0.2536663
N | 980 | B | 0.2888475 | -1.034336 | 1.804679 | -0.5427584 | 0.1529383 | -0.5314391 | 0.6678007 | 0.7284031 | 0.2469215 | -0.4417436 | 0.2194892 | -0.5312532 | 1.086268 | 0.8493703 | -0.6151063
N | 1092 | C | -2.270615 | 0.07568315 | 0.110254 | 0.9495127 | -0.3818957 | 0.538652 | 0.7425058 | 0.210335 | -0.4682163 | -0.4524399 | 0.2259225 | -0.6189253 | 0.8100369 | 1.004678 | -0.5086769
N | 1103 | A | 2.528377 | -1.589346 | -0.4545543 | -1.920239 | -1.451564 | -0.259614 | -1.050417 | -0.4557525 | -0.5703788 | -0.4436039 | 0.2580888 | -1.37106 | 0.6566755 | 0.9142051 | -1.247091
N | 1105 | D | -2.590548 | 0.07568315 | 0.110254 | 2.72056 | -0.5601737 | 1.669112 | 0.5183904 | -0.08570391 | 0.07665057 | -0.511657 | 0.2999051 | -0.6373826 | 1.038635 | 0.9012053 | -0.6768972
N | 1103 | A | 2.528377 | -0.2018217 | -0.2662849 | -1.865578 | -1.273286 | -0.3760569 | -0.7515969 | -0.1597136 | -0.229837 | -0.4606559 | 0.4124873 | -1.274159 | 1.055054 | 1.09846 | -1.219684
N | 1103 | A | 2.528377 | -1.589346 | -0.4545543 | -1.892909 | 0.5094944 | -1.241517 | 0.294275 | 0.8764226 | -1.319571 | -0.4730574 | 0.3481546 | -1.435661 | 0.9105337 | 1.699086 | -1.153322
N | 1107 | D | -0.03108535 | 0.353188 | -0.2662849 | 2.266866 | -1.095008 | 2.191327 | -1.199828 | -1.19585 | -0.4682163 | -0.4374031 | 0.2838219 | -1.075743 | 0.9121575 | 1.10636 | -0.9690842
N | 1107 | D | -0.03108535 | -1.589346 | -0.8310932 | 2.206737 | -0.2036177 | 1.007402 | -0.228661 | -0.2337234 | -0.2979454 | -0.4654615 | 0.1615898 | -0.7758124 | 0.869938 | 0.9597266 | -0.712709
N | 1107 | D | -0.03108535 | -0.7568315 | -0.6428238 | 2.042752 | 1.579162 | -0.1908292 | -0.004545551 | -0.01169418 | 0.07665057 | -0.461431 | 0.1615898 | -0.7158261 | 1.011211 | 0.8754872 | -0.7480881
N | 1107 | D | -0.03108535 | 0.07568315 | -0.2662849 | 2.031819 | 0.5094944 | 0.3635765 | 0.3689801 | 0.3583545 | -0.2638912 | -0.4426737 | 0.3578045 | -0.6742972 | 0.9814407 | 1.047791 | -0.619726
N | 1107 | D | -0.03108535 | -1.311841 | -0.2662849 | 2.075549 | -0.7384517 | 1.537612 | 0.5930955 | 0.5803837 | 0.349084 | -0.4411236 | 0.3127716 | -0.6466113 | 1.077066 | 0.78472 | -0.7473024
N | 1107 | D | -0.03108535 | -0.4793266 | -0.2662849 | 1.933428 | -1.095008 | 1.973141 | 0.5183904 | 0.5063739 | -0.09362033 | -0.4415886 | 0.1808896 | -0.969614 | 0.9940705 | 0.9578897 | -0.9504284
N | 1107 | D | -0.03108535 | -0.2018217 | -0.8310932 | 2.184873 | -0.5601737 | 1.377006 | -0.3780712 | -0.3817428 | -0.1276745 | -0.4212812 | 0.2452223 | -0.8127269 | 0.8598342 | 0.8493332 | -0.7888135
N | 1107 | D | -0.03108535 | 0.07568315 | 1.61641 | 2.097414 | -1.273286 | 2.402359 | -0.4527764 | -0.4557525 | -0.2979454 | -0.4626711 | 0.2966885 | -0.7619694 | 0.8630818 | 0.9530292 | -0.6988137
N | 1108 | C | -0.03108535 | -1.311841 | -0.07801545 | 1.217356 | -0.2036177 | 0.5218504 | 1.713673 | 1.69053 | -0.6384872 | -0.4910395 | 0.2162726 | -0.8773275 | 0.8067892 | 1.10892 | -0.7276758
N | 1108 | C | -0.03108535 | -1.034336 | -0.2662849 | 1.05337 | 1.222606 | -0.377973 | 0.5183904 | 0.5063739 | 0.2469215 | -0.4420537 | 0.3063384 | -0.641997 | 1.069488 | 0.8339159 | -0.7186005
N | 1108 | C | -0.03108535 | -0.2018217 | -0.4545543 | 1.102566 | 0.5094944 | -0.01645966 | -0.3780712 | -0.3817428 | -0.9449748 | -0.4874741 | 0.3127716 | -0.6604543 | 0.7793646 | 1.284563 | -0.4115947
N | 1108 | C | -0.03108535 | 0.353188 | -1.019363 | 1.21189 | -0.9167297 | 1.255544 | -0.9010072 | -0.8998109 | -0.5022705 | -0.4814284 | 0.2580888 | -0.4620383 | 0.639896 | 0.8557855 | -0.342103
N | 1108 | C | -0.03108535 | 0.07568315 | 1.42814 | 1.332146 | -0.02533966 | 0.4351127 | -0.8263021 | -0.8258012 | -0.9449748 | -0.4958451 | 0.2484389 | -0.7296691 | 0.9166681 | 1.429089 | -0.4860188
N | 1087 | D | -3.87028 | 0.07568315 | 0.4867929 | 2.097414 | 0.8660504 | 0.1737304 | -2.021584 | -2.898074 | -0.6384872 | -0.3899675 | 0.2355724 | -0.614311 | 0.8208624 | 1.123208 | -0.449691
N | 1087 | D | -3.87028 | 0.9081978 | -0.6428238 | 1.660118 | -0.3818957 | 0.9057457 | 0.294275 | -0.603772 | -0.1957829 | -0.461586 | 0.177673 | -0.1897932 | 1.077066 | 1.098909 | -0.1646044
N | 909 | C | -0.3510182 | -0.2018217 | 1.051601 | 0.9659113 | 1.400884 | -0.4782074 | 0.9666212 | 0.8764226 | 0.00854221 | -0.4126002 | 0.2645221 | -0.5035672 | 0.6613666 | 0.5840845 | -0.5245768
N | 909 | C | -0.3510182 | 0.353188 | 0.4867929 | 0.9495127 | -1.80812 | 2.695007 | 0.294275 | 0.210335 | -0.1617287 | -0.36904 | 0.3224215 | -0.7527407 | 0.6335811 | 0.6514219 | -0.7184075
N | 1087 | D | -3.87028 | -0.7568315 | -0.8310932 | 1.71478 | -0.9167297 | 1.564044 | 0.6678007 | -0.2337234 | -0.2979454 | -0.512277 | 0.2773886 | -0.3189943 | 1.062271 | 1.147607 | -0.2640375
N | 1087 | D | -3.87028 | 0.07568315 | -1.207632 | 1.605456 | -1.273286 | 2.057452 | -0.1539558 | -1.04783 | -0.5022705 | -0.5849807 | 0.1455067 | -0.4989529 | 0.7636676 | 0.9795032 | -0.3873666
N | 980 | B | 0.2888475 | -1.034336 | 1.239871 | -0.810602 | -0.02533966 | -0.5663943 | -0.8263021 | -0.7517915 | -0.229837 | -0.5377001 | 0.2162726 | -0.3789805 | 1.08302 | 1.125573 | -0.3456703
N | 980 | B | 0.2888475 | 0.353188 | 1.239871 | -0.5700894 | -0.5601737 | -0.1252543 | -1.125123 | -1.04783 | -0.604433 | -0.6417175 | 0.14229 | -0.7158261 | 1.01951 | 1.302217 | -0.5818746
N | 980 | B | 0.2888475 | -1.311841 | -0.8310932 | -0.5919542 | -0.9167297 | 0.1489678 | -0.5274815 | -0.4557525 | -0.05956615 | -0.6693108 | 0.2034061 | -0.7158261 | 1.085005 | 1.024438 | -0.7282153
N | 909 | C | -0.3510182 | 0.6306929 | 0.110254 | 0.845655 | 0.3312164 | -0.02131945 | 0.5183904 | 0.4323642 | 0.6555716 | -0.578935 | 0.1841063 | -0.3097656 | 0.8706597 | 0.4408266 | -0.5257685
N | 980 | B | 0.2888475 | -1.589346 | -0.8310932 | -0.6848795 | -0.5601737 | -0.1878485 | -0.7515969 | -0.6777817 | -0.229837 | -0.6096286 | 0.1841063 | -0.5497105 | 0.6279879 | 0.6844183 | -0.5183281
N | 980 | B | 0.2888475 | -0.4793266 | 0.6750623 | -0.7996696 | 0.8660504 | -0.9199483 | -0.8263021 | -0.7517915 | -0.4341621 | -0.6344316 | 0.2420057 | -0.4943386 | 0.8629014 | 1.036102 | -0.4068044
N | 980 | B | 0.2888475 | 0.6306929 | 0.8633318 | -0.7887372 | 1.579162 | -1.117223 | 0.5183904 | 0.5803837 | 0.8939509 | -0.6336565 | 0.2966885 | -0.5681678 | 0.7618634 | 0.2322943 | -0.8130868
N | 980 | B | 0.2888475 | 0.07568315 | 0.2985234 | -0.4170359 | 0.8660504 | -0.7755002 | -0.5274815 | -0.4557525 | 0.8258425 | -0.5843606 | 0.2098393 | -0.5497105 | 0.9868535 | 0.4592417 | -0.7787995
N | 980 | B | 0.2888475 | -0.7568315 | 0.2985234 | -0.5755556 | -0.02533966 | -0.4565351 | 0.3689801 | 0.4323642 | -0.4341621 | -0.5673086 | 0.1519399 | -0.7481264 | 0.696369 | 0.8709221 | -0.6561796
N | 909 | C | -0.3510182 | 1.185703 | 0.4867929 | 0.8565874 | 0.6877724 | -0.2094286 | 0.7425058 | 0.6543934 | 0.3831382 | -0.5890112 | 0.2580888 | -0.6558399 | 1.0067 | 0.7023627 | -0.7734428
N | 909 | C | -0.3510182 | -0.4793266 | 0.110254 | 0.9221817 | -0.5601737 | 0.6884701 | 0.8919161 | 0.8024128 | -0.02551197 | -0.5674636 | 0.1969728 | -0.785041 | 1.073097 | 0.9929908 | -0.7962724
N | 980 | B | 0.2888475 | 0.07568315 | -0.8310932 | -0.7450076 | -1.273286 | 0.409564 | 0.8919161 | 0.9504323 | 1.370709 | -0.6614048 | 0.3385047 | -0.7619694 | 0.7596983 | 0.02070721 | -1.074884
N | 980 | B | 0.2888475 | 0.6306929 | -1.207632 | -0.7504738 | -1.095008 | 0.2169272 | -0.004545551 | 0.06231555 | 1.983685 | -0.646523 | 0.3320714 | -0.5543248 | 0.8459415 | -0.155671 | -1.017227
N | 909 | C | -0.3510182 | 0.353188 | 1.992948 | 0.872986 | -0.2036177 | 0.352846 | -0.07925069 | -0.1597136 | -0.4341621 | -0.6905483 | 0.2066227 | -0.286694 | 1.050904 | 1.222577 | -0.2035987
N | 909 | C | -0.3510182 | -0.4793266 | -0.4545543 | 0.8948508 | -0.9167297 | 1.061055 | 0.07015959 | -0.01169418 | 0.9620592 | -0.8193686 | 0.3127716 | -0.4020521 | 0.9007907 | 0.3201562 | -0.6967781
N | 909 | C | -0.3510182 | 1.463208 | 0.110254 | 0.8019255 | -0.3818957 | 0.4624094 | -0.3033661 | -0.3817428 | -0.1617287 | -0.8384359 | 0.1937562 | -0.2543937 | 0.8715618 | 0.880423 | -0.2684847
N | 909 | C | -0.3510182 | 0.353188 | 1.992948 | 0.9167156 | -0.3818957 | 0.5217092 | -0.5274815 | -0.603772 | -0.02551197 | -0.8171984 | 0.2162726 | -0.4481953 | 1.071834 | 0.9917933 | -0.4918118
N | 909 | C | -0.3510182 | 0.6306929 | 0.110254 | 0.9440465 | -0.2036177 | 0.38772 | -0.9757123 | -1.04783 | 0.4853007 | -0.839366 | 0.2548722 | -0.1990219 | 0.8638035 | 0.5200167 | -0.401439
N | 980 | B | 0.2888475 | 3.960752 | 0.8633318 | -0.7176767 | -0.2036177 | -0.4277929 | -0.3780712 | -0.3077331 | -0.1957829 | -0.4705771 | 0.2259225 | -0.3189943 | 0.847024 | 0.8767179 | -0.2918354
N | 909 | C | -0.3510182 | -1.589346 | -0.07801545 | 0.9549789 | -0.7384517 | 0.8906301 | 0.4436853 | 0.3583545 | 0.00854221 | -0.5567673 | 0.3320714 | 0.008622727 | 1.034125 | 0.9362082 | -0.04569978
N | 909 | C | -0.3510182 | -0.2018217 | 0.2985234 | 1.015107 | 0.5094944 | -0.05222776 | 0.4436853 | 0.3583545 | 0.00854221 | -0.6224952 | 0.1808896 | 0.05476597 | 1.057941 | 0.9587059 | -0.007348824
N | 909 | C | -0.3510182 | 2.018217 | 0.4867929 | 0.9385803 | -0.9167297 | 1.087881 | -0.1539558 | -0.2337234 | -2.477413 | -0.6049781 | 0.2194892 | -0.4528097 | -0.2820764 | 1.208046 | 0.4369655
N | 980 | B | 0.2888475 | 1.463208 | -1.019363 | -0.3569078 | 1.044328 | -0.8147839 | -0.4527764 | -0.3817428 | -1.592004 | -0.612264 | 0.2259225 | -0.3835948 | 1.058121 | 2.085459 | 0.1172578
N | 909 | C | -0.3510182 | 1.185703 | 0.4867929 | 1.064303 | -0.9167297 | 1.165006 | -2.619225 | -2.676044 | 0.3831382 | -0.6348967 | 0.1551566 | -0.1113497 | 0.6685836 | 0.3953341 | -0.2776189
N | 980 | B | 0.2888475 | -1.034336 | 0.2985234 | 0.009327237 | -0.7384517 | 0.3446404 | 0.9666212 | 1.024442 | 0.07665057 | -0.6725661 | 0.04900764 | -0.2497794 | 0.6541496 | 0.5406447 | -0.3214655
N | 980 | B | 0.2888475 | 1.463208 | -0.6428238 | -0.362374 | -0.2036177 | -0.2534234 | 0.4436853 | 0.5063739 | -0.5363247 | -0.6640401 | 0.2066227 | -0.7527407 | 0.7770191 | 1.01406 | -0.6398235
N | 909 | B | -0.3510182 | 0.07568315 | -0.6428238 | -0.4498331 | -0.02533966 | -0.3977732 | -0.4527764 | -0.5297623 | 0.349084 | 0.1068667 | 0.1358568 | -0.1251927 | 0.7347996 | 0.472825 | -0.2218563
N | 980 | B | 0.2888475 | -0.4793266 | 1.992948 | -0.8871287 | -0.02533966 | -0.6021624 | 0.07015959 | 0.1363253 | 0.4853007 | -0.4721273 | 0.3320714 | -0.4066664 | 0.2379088 | -0.04238934 | -0.5625752
N | 976 | D | 0.9287132 | -0.7568315 | -0.4545543 | 1.71478 | -0.02533966 | 0.6139532 | 0.07015959 | 0.2843447 | 0.2469215 | -0.4651514 | 0.2548722 | -0.300537 | 0.7840556 | 0.5710247 | -0.4013006
N | 980 | B | 0.2888475 | 0.6306929 | -1.96071 | -0.5263598 | -1.629842 | 1.061055 | 0.2195699 | 0.2843447 | -0.02551197 | -0.578935 | 0.2194892 | -0.5404818 | 1.009587 | 0.9327762 | -0.5627091
N | 980 | B | 0.2888475 | -1.034336 | -1.584171 | -0.6848795 | -0.5601737 | -0.1878485 | 0.4436853 | 0.5063739 | -1.285517 | -0.5270038 | 0.116557 | -0.3697518 | 0.951851 | 1.718226 | 0.01954853
N | 980 | B | 0.2888475 | -0.7568315 | -1.395902 | -0.7996696 | -0.2036177 | -0.468032 | -0.3033661 | -0.2337234 | 0.72368 | -0.5383201 | 0.1551566 | -0.2082505 | 1.088072 | 0.5982065 | -0.4498105
N | 980 | B | 0.2888475 | -0.4793266 | 1.051601 | -0.6192851 | -0.9167297 | 0.1322015 | -0.07925069 | -0.01169418 | 0.1107048 | -0.5995524 | 0.1937562 | -0.2636224 | 0.9738629 | 0.8212648 | -0.3386555
N | 980 | B | 0.2888475 | 0.9081978 | 0.2985234 | -0.75594 | -0.5601737 | -0.2265973 | 0.6678007 | 0.7284031 | 0.1788131 | -0.4552302 | -0.4206209 | 0.05015164 | 0.9805386 | 0.7894751 | -0.05174318
N | 980 | B | 0.2888475 | 1.185703 | -0.07801545 | -0.5755556 | 0.5094944 | -0.7027602 | -2.021584 | -1.935947 | 0.4512465 | -0.3203642 | -0.4174043 | -0.1851789 | 0.6422415 | 0.3376398 | -0.3398619
N | 980 | B | 0.2888475 | 1.185703 | 1.42814 | -0.3951712 | 0.8660504 | -0.767246 | 0.4436853 | 0.5063739 | -1.047137 | -0.2774241 | -0.3562882 | 0.3039395 | 0.685724 | 1.255967 | 0.6843207
N | 980 | B | 0.2888475 | 0.6306929 | 0.2985234 | -0.7450076 | -0.2036177 | -0.4412059 | 0.4436853 | 0.5063739 | -0.979029 | -0.3515229 | -0.3820213 | -0.1574929 | 0.8071501 | 1.337466 | 0.1500634
N | 980 | B | 0.2888475 | 4.515761 | 3.310835 | -0.7614062 | 0.6877724 | -0.8446702 | -0.9010072 | -0.8258012 | -0.5022705 | -0.310443 | -0.3884546 | 0.1285952 | 0.8618189 | 1.077612 | 0.2722529
N | 980 | B | 0.2888475 | 0.9081978 | 0.2985234 | -0.7340752 | -0.9167297 | 0.06178308 | 0.294275 | 0.3583545 | -1.081192 | -0.2719984 | -0.3723714 | 0.211653 | 0.9520314 | 1.564646 | 0.5996386
N | 980 | B | 0.2888475 | -1.034336 | -1.019363 | -0.4771641 | -0.5601737 | -0.07458283 | -0.6768918 | -0.603772 | -1.285517 | -0.3143184 | -0.5010368 | 0.07322326 | 0.9222613 | 1.685754 | 0.5331323
N | 980 | B | 0.2888475 | 0.07568315 | 0.4867929 | -0.7231428 | -0.5601737 | -0.2087132 | -0.9757123 | -0.8998109 | -0.2638912 | -0.2898255 | -0.481737 | 0.07322326 | 0.9034971 | 0.9719396 | 0.1320261
N | 980 | B | 0.2888475 | -1.034336 | 1.61641 | -0.7012781 | 0.5094944 | -0.7541769 | -0.3780712 | -0.3077331 | -0.5022705 | -0.3310604 | -0.4560039 | 0.553113 | 0.9366953 | 1.152456 | 0.7021466
N | 980 | B | 0.2888475 | 0.07568315 | -0.8310932 | -0.6083528 | 0.5094944 | -0.7161733 | 0.5930955 | 0.6543934 | -1.762275 | -0.3560184 | -0.4978201 | -0.4112808 | 0.8578495 | 1.999808 | 0.1793454
N | 980 | B | 0.2888475 | -1.311841 | 0.2985234 | -0.3951712 | -0.7384517 | 0.1110957 | -0.5274815 | -0.4557525 | 0.5193549 | -0.3285801 | -0.3337718 | 0.211653 | 0.8452198 | 0.4860901 | 0.002483655
N | 976 | C | 0.9287132 | 1.740713 | 0.6750623 | 0.8128579 | -0.2036177 | 0.3233374 | -0.5274815 | -0.3077331 | 0.6215174 | -0.3817515 | -0.4688704 | 0.2947108 | 0.7990309 | 0.3941839 | 0.04146819
N | 909 | C | -0.3510182 | 3.405742 | 0.8633318 | 0.9385803 | 0.5094944 | -0.08352486 | -0.228661 | -0.3077331 | -1.115246 | -0.3724504 | 1.200563 | 0.2531819 | 0.9224417 | 1.557947 | 0.6496785
N | 909 | C | -0.3510182 | 0.6306929 | 0.6750623 | 0.9331141 | -0.3818957 | 0.5301806 | -0.228661 | -0.3077331 | -1.081192 | -0.4160106 | 1.158746 | 0.1562811 | 0.6133735 | 1.202257 | 0.5245784
N | 909 | C | -0.3510182 | 0.9081978 | 0.2985234 | 1.069769 | -0.02533966 | 0.3124792 | 0.6678007 | 0.5803837 | -0.8087581 | -0.3615991 | 1.139447 | 0.3639257 | 0.6754397 | 1.084674 | 0.6344203
N | 909 | C | -0.3510182 | -1.589346 | 1.804679 | 0.9987085 | 0.1529383 | 0.156284 | 0.7425058 | 0.6543934 | -1.319571 | -0.3177289 | 1.16518 | 0.05476597 | 0.9716978 | 1.766494 | 0.5272996
N | 980 | B | 0.2888475 | -0.2018217 | 0.6750623 | -0.7122105 | -0.2036177 | -0.4251103 | -0.4527764 | -0.3817428 | 0.4171924 | -2.080444 | 1.184479 | 0.06860894 | 0.927674 | 0.6127467 | -0.2440821
N | 909 | C | -0.3510182 | -0.4793266 | 1.804679 | 0.8347226 | 0.1529383 | 0.08312201 | -1.199828 | -1.26986 | 0.2128673 | -2.139351 | 1.17483 | -0.2313221 | 1.046394 | 0.8315376 | -0.4567831
N | 980 | B | 0.2888475 | 1.740713 | -0.07801545 | -0.6192851 | 1.400884 | -1.014729 | 0.294275 | 0.3583545 | -0.1276745 | -2.143536 | 1.158746 | -0.3466802 | 1.03214 | 1.014521 | -0.4682003
N | 980 | B | 0.2888475 | -1.311841 | -0.2662849 | -0.3131782 | 1.222606 | -0.8570102 | 0.8919161 | 0.9504323 | 0.5534091 | -2.100751 | 1.326011 | -0.1621073 | 1.069669 | 0.6692672 | -0.4832381
N | 980 | B | 0.2888475 | 2.295722 | -0.6428238 | -0.6247513 | 0.3312164 | -0.6488165 | 1.265442 | 1.320481 | -1.047137 | -1.412004 | 1.104064 | -0.3466802 | 0.9273132 | 1.513417 | -0.1196836
N | 980 | B | 0.2888475 | 0.07568315 | -0.4545543 | -0.559157 | 0.8660504 | -0.8291523 | -0.3033661 | -0.2337234 | -0.7747039 | -1.320543 | 1.203779 | 0.02708002 | 0.9933488 | 1.390441 | 0.1760763
N | 980 | B | 0.2888475 | -0.4793266 | -1.395902 | -0.5700894 | 0.6877724 | -0.7695572 | -0.8263021 | -0.7517915 | 0.1107048 | -0.721552 | 1.142663 | -0.4943386 | 1.005979 | 0.8512729 | -0.5650476
N | 980 | B | 0.2888475 | -0.4793266 | -1.395902 | -0.2147867 | -0.5601737 | 0.0684896 | -1.498648 | -1.417879 | 0.4853007 | -0.2826947 | 1.171613 | -0.7573551 | 1.058843 | 0.695272 | -0.870302
N | 909 | C | -0.3510182 | -1.311841 | 0.8633318 | 0.845655 | 0.1529383 | 0.08799947 | -0.3033661 | -0.3817428 | -0.02551197 | -0.2588218 | 1.219862 | -0.5174102 | 1.086809 | 1.005992 | -0.5176804
N | 980 | A | 0.2888475 | 0.9081978 | -0.2662849 | -1.198702 | -1.095008 | -0.07637124 | 1.788378 | 1.838549 | -0.4341621 | -0.185033 | 1.16518 | -0.06520646 | 0.9164877 | 1.089252 | 0.06214421
N | 909 | C | -0.3510182 | 0.9081978 | 0.4867929 | 1.195491 | -0.5601737 | 0.8375039 | 0.07015959 | -0.01169418 | -0.7747039 | -0.2251828 | 1.197346 | -0.2543937 | 0.9033166 | 1.297568 | -0.01707167
N | 909 | C | -0.3510182 | 0.07568315 | 1.42814 | 0.818324 | -0.5601737 | 0.6318373 | -0.3780712 | -0.4557525 | -0.09362033 | -0.2425449 | 1.120147 | -0.2082505 | 0.8417917 | 0.8124422 | -0.1966272
N | 980 | B | 0.2888475 | 0.353188 | -1.207632 | -0.7887372 | -0.02533966 | -0.5561748 | 0.07015959 | 0.1363253 | 0.6896258 | -0.251846 | 1.255245 | -1.075743 | 1.026727 | 0.561471 | -1.198491
N | 980 | B | 0.2888475 | -0.2018217 | 1.051601 | -0.5810218 | -0.7384517 | 0.003791405 | -2.096289 | -2.009957 | 0.4512465 | -0.2278181 | 1.17483 | -0.7435121 | 0.1330818 | -0.1214721 | -0.8466195
N | 909 | C | -0.3510182 | -1.034336 | 1.239871 | 0.7581959 | -0.5601737 | 0.5990499 | 0.4436853 | 0.3583545 | 1.643143 | -0.2788192 | 1.203779 | -0.6327683 | 0.7432796 | -0.1041099 | -0.996774
N | 909 | C | -0.3510182 | -1.034336 | -0.4545543 | 0.9385803 | -0.5601737 | 0.6974121 | -0.8263021 | -0.8998109 | -0.4001079 | -0.2278181 | 1.223079 | -0.6927545 | 1.062452 | 1.212221 | -0.5863423
N | 909 | C | -0.3510182 | 0.07568315 | -0.2662849 | 1.05337 | 0.5094944 | -0.03657922 | -0.07925069 | -0.1597136 | -0.979029 | -0.5105718 | 1.152313 | -0.6696829 | 0.6267249 | 1.146772 | -0.4124836
N | 909 | C | -0.3510182 | 2.573227 | 1.051601 | 1.113499 | 0.3312164 | 0.09298298 | -1.274533 | -1.343869 | -0.1957829 | -0.4177158 | 1.194129 | -0.8773275 | 1.067864 | 1.090021 | -0.835141
N | 980 | B | 0.2888475 | -0.7568315 | -0.6428238 | -0.613819 | 1.044328 | -0.9081784 | 0.07015959 | 0.1363253 | -0.7406497 | -0.4423637 | 1.142663 | -0.7204405 | 0.8968213 | 1.267963 | -0.5333886
N | 1099 | D | -0.3510182 | 0.07568315 | 1.61641 | 2.354325 | -0.2036177 | 1.079833 | -0.4527764 | -0.5297623 | 1.166384 | -0.4169407 | 1.239162 | -0.9649996 | 1.050724 | 0.3527138 | -1.195773
N | 1099 | D | -0.3510182 | 0.353188 | 1.42814 | 2.223136 | -1.095008 | 2.162712 | 0.5930955 | 0.5063739 | 0.72368 | -0.4184909 | 1.152313 | -0.9142421 | 1.033764 | 0.5505692 | -1.069578
N | 980 | B | 0.2888475 | 1.185703 | -1.584171 | -0.6247513 | 0.6877724 | -0.791018 | -2.469815 | -2.380005 | 0.3831382 | -0.469957 | 1.226296 | -0.9188564 | 1.061369 | 0.7520049 | -1.007805
N | 980 | B | 0.2888475 | 2.295722 | 1.42814 | -0.6302175 | 1.935718 | -1.15042 | -2.69393 | -2.602035 | -0.5703788 | -0.4287221 | 1.152313 | -0.9096277 | 0.7398515 | 0.9979944 | -0.7745954
N | 980 | B | 0.2888475 | 2.018217 | -0.4545543 | -0.531826 | 1.222606 | -0.9336561 | 0.07015959 | 0.1363253 | -0.7065956 | -0.4891793 | 1.161963 | -0.8404129 | 1.073097 | 1.425633 | -0.6710121
N | 909 | C | -0.3510182 | 2.573227 | -1.019363 | 1.222822 | 0.5094944 | 0.03272149 | -1.050417 | -1.12184 | 0.9961134 | -0.4383332 | 1.161963 | -0.7342834 | 0.6440458 | 0.08509063 | -0.9666695
N | 909 | C | -0.3510182 | 2.018217 | 1.051601 | 0.8893846 | 0.5094944 | -0.1036444 | -0.6021866 | -0.6777817 | 0.7917883 | -0.3820615 | 1.245595 | -0.785041 | 0.7909118 | 0.3051424 | -0.9664002
N | 909 | C | -0.3510182 | 2.018217 | 1.61641 | 0.9385803 | -0.3818957 | 0.5330044 | 0.3689801 | 0.2843447 | -0.6725414 | -0.3716753 | 1.181263 | -0.7388978 | 0.7182005 | 1.040624 | -0.5672279
N | 909 | C | -0.3510182 | -0.2018217 | -0.4545543 | 1.026039 | -0.7384517 | 0.9316582 | -0.228661 | -0.3077331 | -1.285517 | -0.6815572 | 1.13623 | -1.015757 | 0.7326345 | 1.477659 | -0.7082262
N | 909 | D | -0.3510182 | 2.018217 | -0.07801545 | 1.753043 | 0.6877724 | 0.1425296 | -0.3780712 | -0.4557525 | -1.183354 | -0.7017096 | 1.14588 | -1.103429 | 0.8327704 | 1.511339 | -0.8344733
N | 909 | C | -0.3510182 | 2.295722 | 0.8633318 | 0.9112494 | 0.6877724 | -0.1879677 | 0.4436853 | 0.3583545 | -1.081192 | -0.6894632 | 1.203779 | -1.214173 | 0.8399874 | 1.444751 | -0.9803955
N | 909 | C | -0.3510182 | 2.018217 | -0.4545543 | 1.086168 | 0.5094944 | -0.02316618 | -1.274533 | -1.343869 | -0.604433 | -0.6562892 | 1.190913 | -0.9234707 | 0.7827927 | 1.062819 | -0.7946268
N | 980 | C | 0.2888475 | 1.463208 | 0.8633318 | 0.5176833 | 0.1529383 | -0.0583246 | -0.8263021 | -0.7517915 | -0.6725414 | -0.6803171 | 1.235946 | -0.7204405 | 1.041703 | 1.370376 | -0.5700096
N | 909 | C | -0.3510182 | 0.6306929 | 0.2985234 | 1.222822 | 0.3312164 | 0.139637 | -0.8263021 | -0.8998109 | -0.979029 | -0.6583044 | 1.161963 | -0.7158261 | 0.9767497 | 1.516719 | -0.4727542
N | 980 | B | 0.2888475 | -1.034336 | 2.557757 | -0.531826 | 0.8660504 | -0.8188346 | -1.349238 | -1.26986 | -0.1276745 | 0.628969 | 1.16518 | -1.020372 | 0.9168485 | 0.9039923 | -0.9295505
N | 980 | B | 0.2888475 | -1.034336 | 2.181218 | -0.4498331 | -1.451564 | 0.850573 | 0.07015959 | 0.1363253 | -0.6725414 | 0.6410604 | 1.223079 | -1.071129 | 0.7988505 | 1.122832 | -0.8501127
N | 909 | C | -0.3510182 | 0.353188 | -0.2662849 | 0.7964593 | 0.3312164 | -0.04231378 | -0.1539558 | -0.2337234 | 0.1788131 | -0.5835855 | 1.075114 | -1.006529 | 0.9332672 | 0.7456236 | -1.053073
N | 909 | C | -0.3510182 | -0.7568315 | -0.8310932 | 0.7581959 | -1.095008 | 1.204127 | -0.3780712 | -0.4557525 | 0.2469215 | -0.5637432 | 1.139447 | -0.941928 | 0.9031362 | 0.6807012 | -1.005922
N | 980 | B | 0.2888475 | 0.07568315 | -0.6428238 | -0.8816625 | -0.7384517 | -0.1697891 | -0.6021866 | -0.5297623 | 0.9961134 | -0.4236065 | 1.203779 | -0.928085 | 0.804985 | 0.2225219 | -1.133774
N | 909 | C | -0.3510182 | 0.07568315 | 1.051601 | 0.9768437 | -0.02533966 | 0.2690465 | -0.6021866 | -0.6777817 | -0.5703788 | -0.4242265 | 1.139447 | -1.011143 | 0.6045327 | 0.8616778 | -0.8781002
N | 1116 | D | -1.63075 | 0.6306929 | 2.181218 | 2.79162 | -0.5601737 | 1.707861 | 0.7425058 | 0.3583545 | -1.115246 | -0.4253117 | 1.206996 | -0.798884 | 0.6727334 | 1.289627 | -0.5032578
N | 980 | B | 0.2888475 | -0.4793266 | -0.4545543 | -0.8433991 | 1.044328 | -0.9916374 | -1.423943 | -1.343869 | 0.07665057 | -0.4715072 | 1.219862 | -1.186487 | 1.084463 | 0.9441815 | -1.196124
N | 980 | B | 0.2888475 | 1.463208 | -0.4545543 | -0.7012781 | 1.222606 | -0.9930567 | 0.4436853 | 0.5063739 | 0.349084 | -0.5133622 | 1.190913 | -1.001914 | 1.088072 | 0.7947493 | -1.079812
N | 980 | B | 0.2888475 | 0.07568315 | -0.07801545 | -0.2093205 | 1.044328 | -0.7611318 | 0.2195699 | 0.2843447 | -0.02551197 | -0.4851488 | 1.11693 | -0.9373137 | 0.9572638 | 0.8831677 | -0.9372634
N | 980 | B | 0.2888475 | 0.07568315 | -0.8310932 | -0.5482246 | -0.3818957 | -0.2350687 | 0.3689801 | 0.4323642 | 0.6896258 | -0.5363049 | 1.190913 | -0.8034983 | 0.6510823 | 0.2308422 | -0.9709102
N | 980 | B | 0.2888475 | -0.4793266 | -1.019363 | -0.6848795 | 1.044328 | -0.934011 | -1.199828 | -1.12184 | 0.6215174 | -0.5175477 | 1.216646 | -1.024986 | 1.079231 | 0.6425006 | -1.154336
N | 980 | B | 0.2888475 | 2.018217 | -0.6428238 | -0.810602 | -0.2036177 | -0.4733972 | 0.07015959 | 0.1363253 | 0.5193549 | -0.5127421 | 1.16518 | -0.6742972 | 0.9873948 | 0.6133997 | -0.8166256
N | 980 | B | 0.2888475 | -0.2018217 | 0.6750623 | -0.6411499 | -0.5601737 | -0.1640031 | -0.1539558 | -0.08570391 | 0.3150298 | -0.486854 | 1.235946 | -0.8265699 | 1.003272 | 0.7358282 | -0.9089477
N | 980 | B | 0.2888475 | 0.9081978 | -1.395902 | -0.4279683 | -0.9167297 | 0.2495656 | 0.5930955 | 0.6543934 | -1.1493 | -0.6628 | 1.139447 | -1.057286 | 1.071473 | 1.743928 | -0.7910115
N | 909 | C | -0.3510182 | -0.7568315 | 1.42814 | 0.8784522 | -0.2036177 | 0.3555287 | 0.2195699 | 0.1363253 | 0.00854221 | -0.6917884 | 1.168396 | -0.6466113 | 0.9897403 | 0.8942806 | -0.6807018
N | 909 | C | -0.3510182 | 0.07568315 | 0.4867929 | 0.8019255 | 0.8660504 | -0.3153297 | 0.9666212 | 0.8764226 | 1.268547 | -0.7240323 | 1.197346 | -0.7204405 | 1.051626 | 0.306906 | -1.024769
N | 909 | C | -0.3510182 | 0.07568315 | -0.4545543 | 1.14083 | 1.044328 | -0.2703139 | 1.041326 | 0.9504323 | 0.04259639 | -0.7162814 | 1.094414 | -0.7342834 | 0.6756202 | 0.579097 | -0.7739805
N | 909 | C | -0.3510182 | -0.4793266 | 1.61641 | 0.9440465 | 0.3312164 | 0.02066919 | -0.6768918 | -0.7517915 | -0.7065956 | -0.561883 | 1.142663 | -0.9880713 | 0.6723725 | 1.015547 | -0.8286997
N | 909 | C | -0.3510182 | 1.463208 | -0.6428238 | 0.9440465 | -0.7384517 | 0.884318 | -0.8263021 | -0.8998109 | 0.3831382 | -0.5514967 | 1.216646 | -0.8819418 | 1.068225 | 0.7582307 | -0.9786349
N | 909 | C | -0.3510182 | 0.6306929 | -0.07801545 | 0.8128579 | -1.273286 | 1.501769 | 0.07015959 | -0.01169418 | -0.8768665 | -0.5595577 | 1.235946 | -1.075743 | 1.066601 | 1.53796 | -0.8765465
N | 909 | C | -0.3510182 | 0.07568315 | -0.4545543 | 0.7855269 | -1.80812 | 2.548683 | -0.3033661 | -0.3817428 | 0.5193549 | -0.5936617 | 1.158746 | -0.9880713 | 0.9311021 | 0.5629929 | -1.105559
N | 909 | C | -0.3510182 | 0.6306929 | 0.6750623 | 0.9549789 | 0.3312164 | 0.0253346 | -0.9010072 | -0.9738207 | 0.6896258 | -0.5902513 | 1.178046 | -1.052672 | 0.7883859 | 0.3516916 | -1.195641
N | 909 | C | -0.3510182 | 0.353188 | 0.6750623 | 0.8948508 | -0.2036177 | 0.3635765 | -0.1539558 | -0.2337234 | 0.7917883 | -0.6401673 | 1.158746 | -0.7296691 | 1.034305 | 0.517197 | -0.9329739
N | 909 | C | -0.3510182 | -0.2018217 | -0.2662849 | 0.845655 | -1.273286 | 1.524763 | 0.5930955 | 0.5063739 | -0.5363247 | -0.8418463 | 1.187696 | -0.8588702 | 0.6059761 | 0.8424258 | -0.7588773
N | 909 | C | -0.3510182 | 1.185703 | -1.207632 | 0.8128579 | -0.5601737 | 0.6288566 | -0.004545551 | -0.08570391 | -0.6384872 | -0.9308269 | 1.17483 | -0.9880713 | 0.7928965 | 1.094814 | -0.869197
N | 980 | B | 0.2888475 | 0.07568315 | -0.2662849 | -0.75594 | -0.3818957 | -0.342373 | 0.4436853 | 0.5063739 | -0.4001079 | -0.9156351 | 1.203779 | -1.006529 | 0.8322292 | 0.9847436 | -0.9444573
N | 909 | C | -0.3510182 | 1.185703 | -0.4545543 | 0.8893846 | 0.8660504 | -0.282313 | -0.228661 | -0.3077331 | 0.2469215 | -0.8795158 | 1.213429 | -0.7573551 | 1.049822 | 0.8158027 | -0.8540074
N | 980 | B | 0.2888475 | 1.185703 | -1.019363 | -0.6794133 | -0.5601737 | -0.1848678 | -0.228661 | -0.1597136 | 0.2128673 | -0.8708348 | 1.213429 | -1.011143 | 1.016984 | 0.8043538 | -1.08071
N | 980 | B | 0.2888475 | 0.353188 | -0.2662849 | -0.5263598 | 0.5094944 | -0.6826407 | -0.8263021 | -0.7517915 | 0.3831382 | -0.8773455 | 1.171613 | -0.8311842 | 0.9267719 | 0.6297833 | -0.9516747
N | 980 | B | 0.2888475 | -0.7568315 | -0.8310932 | -0.8215344 | -0.5601737 | -0.2623654 | -0.3780712 | -0.3077331 | 0.6896258 | 0.05245526 | 1.171613 | -0.7065975 | 0.9825233 | 0.5225642 | -0.8483308
N | 980 | B | 0.2888475 | -0.4793266 | -0.4545543 | 0.05305679 | 0.3312164 | -0.3595613 | -0.5274815 | -0.4557525 | -0.6384872 | 0.06129131 | 1.200563 | -0.8496415 | 0.9612331 | 1.265727 | -0.6622585
N | 980 | B | 0.2888475 | 0.07568315 | -1.019363 | -0.7450076 | 0.5094944 | -0.7720609 | -0.8263021 | -0.7517915 | 0.8598967 | 0.05214522 | 1.16518 | -0.8819418 | 0.9859514 | 0.4419592 | -1.041063
N | 980 | B | 0.2888475 | -0.2018217 | 1.239871 | -0.6520823 | 0.6877724 | -0.8017484 | -0.4527764 | -0.3817428 | -0.1957829 | 0.07942848 | 1.181263 | -1.048057 | 0.8630818 | 0.8922277 | -0.9736839
N | 976 | C | 0.9287132 | -0.4793266 | -0.4545543 | 0.8401888 | -0.3818957 | 0.482176 | 0.4436853 | 0.6543934 | 0.2469215 | 0.04501437 | 1.219862 | -1.214173 | 0.6691249 | 0.4651703 | -1.228413
N | 980 | B | 0.2888475 | -0.2018217 | 1.239871 | -0.7996696 | 0.3312164 | -0.7234629 | -0.8263021 | -0.7517915 | 0.2469215 | 0.1282593 | 1.190913 | -0.6650686 | 0.7171179 | 0.5093733 | -0.7027365
N | 980 | B | 0.2888475 | -0.7568315 | -0.2662849 | -0.7887372 | 0.3312164 | -0.7187975 | -0.6768918 | -0.603772 | 0.2128673 | 0.1446913 | 1.181263 | -0.969614 | 0.5799948 | 0.4004318 | -0.9836871
N | 980 | B | 0.2888475 | -0.2018217 | -0.8310932 | -0.6520823 | -1.095008 | 0.2813098 | -1.050417 | -0.9738207 | -0.8768665 | 0.1141526 | 1.084764 | -0.9511567 | 0.3346167 | 0.7737096 | -0.7007716
N | 909 | C | -0.3510182 | -0.4793266 | 0.6750623 | 0.9713775 | -1.273286 | 1.612905 | 0.2195699 | 0.1363253 | -0.1617287 | 0.07958349 | 1.242379 | -0.7573551 | -0.7508208 | -0.6807429 | -0.6933254
N | 909 | C | -0.3510182 | -0.4793266 | 0.4867929 | 0.900317 | -1.095008 | 1.297124 | 0.6678007 | 0.5803837 | 0.72368 | -1.889771 | 1.14588 | -0.8727132 | -0.3363843 | -0.6512823 | -1.116747
N | 980 | C | 0.2888475 | 0.07568315 | -1.207632 | 0.4466228 | -1.629842 | 1.856895 | -0.4527764 | -0.3817428 | -0.8428123 | -1.825439 | 1.184479 | -0.969614 | -0.6185692 | -0.2385763 | -0.8557701
N | 909 | C | -0.3510182 | -0.4793266 | -0.6428238 | 0.8620536 | -0.2036177 | 0.3474808 | 0.1448647 | 0.06231555 | 0.8258425 | -1.79986 | 1.200563 | -0.9603853 | 0.1309167 | -0.2839756 | -1.205199
N | 909 | C | -0.3510182 | -0.7568315 | -0.07801545 | 1.222822 | -1.273286 | 1.789191 | -0.8263021 | -0.8998109 | 1.609089 | -1.800326 | 1.194129 | -0.6373826 | -0.1895183 | -0.8422438 | -1.082553
N | 909 | C | -0.3510182 | -1.034336 | -0.2662849 | 0.7800607 | -1.095008 | 1.218434 | -0.228661 | -0.3077331 | 0.72368 | -1.762036 | 1.17483 | -0.9050134 | -0.1882553 | -0.5213481 | -1.137097
N | 909 | C | -0.3510182 | -0.4793266 | -0.07801545 | 0.6816692 | -0.02533966 | 0.1310838 | 0.7425058 | 0.6543934 | 0.9961134 | -1.775523 | 1.171613 | -0.785041 | -0.2568168 | -0.6841853 | -1.088009
N | 909 | C | -0.3510182 | 0.6306929 | -0.6428238 | 0.9495127 | -1.095008 | 1.329315 | 0.2195699 | 0.1363253 | -0.1957829 | -1.805751 | 1.213429 | -1.126501 | 1.091861 | 1.113199 | -1.156983
N | 980 | B | 0.2888475 | 0.353188 | -0.07801545 | -0.6028866 | -0.7384517 | -0.008832633 | -0.3780712 | -0.3077331 | -0.2638912 | -1.67073 | 1.14588 | -1.071129 | 1.051807 | 1.116269 | -1.082514
N | 909 | C | -0.3510182 | 0.07568315 | -0.07801545 | 0.9823099 | 0.5094944 | -0.0656408 | -0.9757123 | -1.04783 | 0.04259639 | -1.630425 | 1.187696 | -0.9096277 | 1.087531 | 0.9667855 | -0.9952608
N | 980 | B | 0.2888475 | -0.2018217 | -0.2662849 | -0.9089935 | -0.7384517 | -0.1855692 | -0.5274815 | -0.4557525 | 0.3150298 | -1.615699 | 1.181263 | -1.320303 | 0.8535193 | 0.5988799 | -1.42028
N | 1116 | D | -1.63075 | -0.4793266 | -1.019363 | 2.660432 | -0.02533966 | 1.055945 | 1.116032 | 0.7284031 | 1.438818 | -1.634146 | 1.197346 | -1.255702 | 0.648376 | -0.09886953 | -1.537833
N | 980 | B | 0.2888475 | -0.2018217 | -1.019363 | -0.5919542 | -0.02533966 | -0.4641997 | -1.050417 | -0.9738207 | -1.115246 | -1.567178 | 1.213429 | -1.149573 | 0.3873008 | 0.9829208 | -0.9558413
N | 980 | B | 0.2888475 | 0.07568315 | -1.019363 | -0.2530501 | -0.2036177 | -0.1997712 | -0.3780712 | -0.3077331 | -0.8768665 | -1.444093 | 1.194129 | -1.015757 | 0.3643868 | 0.804792 | -0.8696005
N | 980 | B | 0.2888475 | 0.353188 | -0.4545543 | -0.6356837 | 0.3312164 | -0.6534819 | 0.3689801 | 0.4323642 | 1.302601 | -1.62438 | 1.062247 | -0.6927545 | 0.3418337 | -0.2969908 | -1.0607
N | 980 | B | 0.2888475 | 0.6306929 | 1.051601 | -0.6192851 | -1.273286 | 0.4977069 | 0.5930955 | 0.6543934 | 1.847468 | -1.716926 | 1.194129 | -0.6927545 | 0.3189197 | -0.5186736 | -1.162173
N | 980 | B | 0.2888475 | 0.07568315 | -1.207632 | -0.4170359 | 0.1529383 | -0.4753482 | -0.6768918 | -0.603772 | 0.2469215 | -1.661894 | 1.059031 | -0.8496415 | 0.1843226 | 0.01865416 | -0.9866219
N | 980 | B | 0.2888475 | -1.589346 | 3.122565 | -0.8543315 | 1.579162 | -1.138684 | -0.5274815 | -0.4557525 | 1.77936 | -1.584075 | 1.287412 | -0.9326994 | 0.237548 | -0.5589982 | -1.330084
N | 980 | B | 0.2888475 | 0.07568315 | 0.2985234 | -0.75594 | 1.044328 | -0.9598435 | 0.8919161 | 0.9504323 | 0.2469215 | -1.58516 | 1.187696 | -0.8865561 | 0.2137319 | 0.04574093 | -1.015327
N | 980 | B | 0.2888475 | 0.07568315 | -0.8310932 | -0.7450076 | 1.044328 | -0.9558692 | -0.07925069 | -0.01169418 | 0.349084 | -1.498505 | 1.178046 | -1.117272 | 0.151846 | -0.05839946 | -1.238387
N | 980 | B | 0.2888475 | 0.9081978 | 1.239871 | -0.6903457 | 1.400884 | -1.03878 | -0.9757123 | -0.8998109 | -0.229837 | -1.553846 | 1.075114 | -1.292617 | 0.05531861 | 0.129214 | -1.293994
N | 980 | B | 0.2888475 | 0.353188 | -0.6428238 | -0.5646232 | -0.2036177 | -0.3526799 | -0.3780712 | -0.3077331 | 0.72368 | -1.570433 | 1.194129 | -1.158801 | -0.003680403 | -0.3594448 | -1.344826
N | 980 | B | 0.2888475 | 0.9081978 | 0.2985234 | -0.6794133 | 1.579162 | -1.081455 | -1.349238 | -1.26986 | -0.9449748 | -1.579579 | 1.197346 | -1.066515 | -0.04716286 | 0.4145577 | -0.9131074
N | 980 | B | 0.2888475 | 1.740713 | -1.019363 | -0.6356837 | -1.629842 | 0.9716343 | -1.872174 | -1.787928 | 0.8258425 | -1.612288 | 1.206996 | -0.8081126 | -0.04734328 | -0.4387603 | -1.065362
N | 980 | B | 0.2888475 | 1.185703 | 0.110254 | -0.6302175 | 1.579162 | -1.065359 | -1.050417 | -0.9738207 | -0.3319996 | -1.573844 | 1.104064 | -0.8957848 | -0.05221476 | 0.07610004 | -0.8932974
N | 980 | B | 0.2888475 | 0.353188 | 1.42814 | -0.4334345 | 1.579162 | -1.000977 | -0.228661 | -0.1597136 | 0.2128673 | -1.570278 | 1.203779 | -0.7112118 | -0.05997304 | -0.1911088 | -0.8481142
N | 980 | B | 0.2888475 | 1.740713 | 1.992948 | -0.7942034 | 2.113996 | -1.237859 | -2.170995 | -2.083967 | -0.1276745 | -1.571673 | 1.149096 | -0.9972999 | -0.08000023 | -0.05167678 | -1.036343
N | 980 | B | 0.2888475 | 0.07568315 | -0.07801545 | -0.7996696 | 0.1529383 | -0.6460596 | -1.199828 | -1.12184 | 1.77936 | -1.435102 | 1.161963 | -1.057286 | -0.1119355 | -0.8363135 | -1.420017
N | 980 | B | 0.2888475 | -0.4793266 | 0.4867929 | -0.4880965 | -1.095008 | 0.3886142 | -1.050417 | -0.9738207 | 0.1447589 | -1.391697 | 1.075114 | -0.8404129 | -0.1141006 | -0.2106916 | -0.9394472
N | 980 | B | 0.2888475 | 0.353188 | 0.110254 | -0.5755556 | 1.044328 | -0.8942686 | -0.3780712 | -0.3077331 | 0.9961134 | -1.426576 | 1.181263 | -1.131115 | -0.121498 | -0.5686322 | -1.359158
N | 980 | B | 0.2888475 | 0.9081978 | 0.2985234 | -0.4716979 | -0.3818957 | -0.1955355 | 0.5183904 | 0.5803837 | 0.04259639 | -1.389837 | 1.287412 | -0.7481264 | -0.05167348 | -0.1054287 | -0.8307258
N | 980 | B | 0.2888475 | 0.6306929 | 1.61641 | -0.7231428 | -0.02533966 | -0.5255165 | 0.4436853 | 0.5063739 | -0.4001079 | -1.352167 | 1.168396 | -1.011143 | 1.08302 | 1.232544 | -0.9754076
N | 980 | B | 0.2888475 | -0.4793266 | 0.4867929 | -0.9636554 | -0.7384517 | -0.2171293 | -0.228661 | -0.1597136 | 0.4171924 | -1.134366 | 1.104064 | -1.0619 | 0.771065 | 0.4710361 | -1.181994
N | 980 | B | 0.2888475 | -0.7568315 | -0.6428238 | -0.8270005 | -1.095008 | 0.1668519 | 1.041326 | 1.098452 | -1.1493 | -1.241639 | 1.120147 | -1.103429 | 0.759157 | 1.406931 | -0.8777367
N | 1116 | D | -1.63075 | 0.07568315 | 0.4867929 | 2.469115 | -0.5601737 | 1.532001 | 0.3689801 | -0.01169418 | 1.77936 | -1.205675 | 1.158746 | -0.4481953 | 1.063534 | 0.09642219 | -0.929553
N | 980 | B | 0.2888475 | 0.07568315 | 0.2985234 | -0.7450076 | 0.1529383 | -0.6216723 | 0.07015959 | 0.1363253 | -0.6384872 | -1.16692 | 1.187696 | -0.9972999 | 0.6985341 | 0.9990076 | -0.8933305
N | 980 | B | 0.2888475 | -1.034336 | 0.110254 | -0.5208936 | -0.9167297 | 0.1925602 | -0.9757123 | -0.8998109 | 0.1788131 | -0.7727081 | 1.142663 | -1.158801 | 1.084283 | 0.8857139 | -1.205771
N | 980 | C | 0.2888475 | -0.4793266 | -0.6428238 | 0.4958186 | -0.9167297 | 0.8162666 | -1.648059 | -1.565898 | -1.217408 | -0.7231022 | 1.194129 | -1.163416 | 0.9915445 | 1.709295 | -0.8922567
N | 980 | B | 0.2888475 | -0.2018217 | -1.019363 | -0.6356837 | -1.095008 | 0.2920403 | 0.5183904 | 0.5803837 | 0.07665057 | -0.755501 | 1.223079 | -1.767892 | 0.600022 | 0.4898853 | -1.759199
N | 980 | B | 0.2888475 | -1.589346 | 0.2985234 | -0.8215344 | -0.2036177 | -0.4787624 | -0.8263021 | -0.7517915 | -1.115246 | -0.7172115 | 1.133013 | -1.16803 | 0.8408896 | 1.470316 | -0.9236031
N | 980 | B | 0.2888475 | -0.4793266 | 0.110254 | -0.5044951 | 0.3312164 | -0.597497 | -0.7515969 | -0.6777817 | -0.604433 | -0.7169014 | 1.200563 | -1.329531 | 0.8486478 | 1.12942 | -1.211848
N | 909 | C | -0.3510182 | -0.2018217 | -0.4545543 | 1.348545 | 0.5094944 | 0.08413815 | 0.5183904 | 0.4323642 | -1.387679 | -0.6161394 | 1.181263 | -1.324917 | -0.1648 | 0.5568424 | -1.020657
N | 909 | C | -0.3510182 | -0.7568315 | -0.4545543 | 0.7909931 | 0.5094944 | -0.1438835 | 0.1448647 | 0.06231555 | 0.2469215 | -0.5812603 | 1.210212 | -1.149573 | 0.7943399 | 0.5804968 | -1.200178
N | 1116 | D | -1.63075 | -0.7568315 | 1.42814 | 2.660432 | -0.7384517 | 1.875305 | 0.3689801 | -0.01169418 | 0.5193549 | -0.57878 | 1.200563 | -1.011143 | 0.6732746 | 0.332123 | -1.12561
N | 909 | C | -0.3510182 | -0.2018217 | 0.110254 | 0.8565874 | -0.02533966 | 0.2128395 | 0.5183904 | 0.4323642 | 2.528552 | -0.6491584 | 1.161963 | -1.0296 | 1.005618 | -0.2353933 | -1.466358
N | 980 | B | 0.2888475 | 1.185703 | 0.8633318 | -0.08906427 | -1.273286 | 0.8694397 | -0.004545551 | 0.06231555 | -0.1617287 | -0.6229602 | 1.200563 | -1.024986 | 0.8428742 | 0.8528179 | -0.9995738
N | 980 | B | 0.2888475 | 0.07568315 | -0.8310932 | -0.728609 | -0.02533966 | -0.5280713 | 0.4436853 | 0.5063739 | -0.9109206 | -0.6274558 | 1.168396 | -1.292617 | 0.9238851 | 1.412722 | -1.101431
N | 980 | B | 0.2888475 | -1.589346 | -0.2662849 | -0.6356837 | 0.3312164 | -0.6534819 | -0.7515969 | -0.6777817 | -0.7747039 | -0.595522 | 1.200563 | -1.251088 | 0.6934822 | 1.081113 | -1.087266
N | 909 | C | -0.3510182 | -0.4793266 | -1.584171 | 0.7691283 | -0.9167297 | 0.9839296 | 0.07015959 | -0.01169418 | 0.7577342 | -0.629161 | 1.161963 | -1.264931 | 0.3396686 | -0.07318509 | -1.397343
N | 909 | C | -0.3510182 | 0.353188 | 1.239871 | 0.9987085 | 1.044328 | -0.3219789 | 0.9666212 | 0.8764226 | 0.2469215 | -0.5183228 | 1.187696 | -0.7481264 | 0.1052964 | -0.05413113 | -0.8225967
N | 909 | C | -0.3510182 | 0.07568315 | 0.6750623 | 0.9495127 | -0.3818957 | 0.538652 | -0.3033661 | -0.3817428 | 0.3831382 | -0.5237484 | 1.190913 | -0.6742972 | 0.03781737 | -0.1774364 | -0.7861678
N | 909 | C | -0.3510182 | 1.740713 | 0.2985234 | 0.7800607 | -0.3818957 | 0.4511142 | -0.4527764 | -0.5297623 | 0.6896258 | -0.3247047 | 1.15553 | -0.7942696 | 0.7340779 | 0.3038918 | -0.9501239
N | 980 | B | 0.2888475 | -0.2018217 | -0.6428238 | -0.728609 | -0.5601737 | -0.2116939 | -0.3780712 | -0.3077331 | 1.030168 | -0.3493526 | 1.15553 | -0.7296691 | 1.064797 | 0.4282035 | -0.96424
N | 909 | C | -0.3510182 | 0.6306929 | -0.8310932 | 1.0971 | -0.02533966 | 0.3252535 | -0.228661 | -0.3077331 | 0.6555716 | -0.3043973 | 1.168396 | -0.8588702 | 0.942108 | 0.5039281 | -0.9998994
N | 909 | C | -0.3510182 | 1.740713 | -0.2662849 | 0.8948508 | -0.9167297 | 1.061055 | -0.07925069 | -0.1597136 | 1.098276 | -0.2817646 | 1.16518 | -0.8496415 | 0.7026839 | 0.08998201 | -1.077199
N | 909 | C | -0.3510182 | 1.185703 | -1.019363 | 0.845655 | -0.5601737 | 0.6467407 | 0.6678007 | 0.5803837 | 1.200439 | -0.3143184 | 1.216646 | -0.6789115 | 0.4268139 | -0.1853048 | -0.9524606
N | 909 | C | -0.3510182 | 0.353188 | -1.019363 | 1.036972 | -1.095008 | 1.386544 | 0.1448647 | 0.06231555 | 1.13233 | -0.3281151 | 1.206996 | -0.6327683 | 0.35302 | -0.2195679 | -0.9001297
N | 909 | C | -0.3510182 | -1.589346 | -1.395902 | 1.031506 | 0.1529383 | 0.1709165 | -0.8263021 | -0.8998109 | 0.7577342 | -0.3231545 | 1.239162 | -0.6696829 | 0.331369 | -0.08044052 | -0.8532655
N | 909 | C | -0.3510182 | 0.9081978 | 0.6750623 | 0.9167156 | 0.5094944 | -0.09246688 | 0.07015959 | -0.01169418 | 0.349084 | -0.3065675 | 1.194129 | -0.6835259 | 0.3790013 | 0.1485989 | -0.7727592
N | 909 | C | -0.3510182 | 0.6306929 | -0.6428238 | 0.8620536 | 0.6877724 | -0.2072825 | -0.004545551 | -0.08570391 | 1.064222 | -0.2991266 | 1.206996 | -0.6650686 | 0.0811194 | -0.4223388 | -0.9122566
N | 909 | C | -0.3510182 | 0.9081978 | 0.110254 | 0.9276479 | -0.2036177 | 0.3796721 | 0.6678007 | 0.5803837 | 1.13233 | -0.3084277 | 1.194129 | -0.6558399 | 0.08797556 | -0.4429395 | -0.9187329
N | 1116 | D | -1.63075 | -0.4793266 | 0.110254 | 2.425385 | 0.8660504 | 0.2975431 | -0.004545551 | -0.3817428 | 0.1447589 | -0.3419117 | 1.10728 | -0.6558399 | 0.1269474 | 0.01372466 | -0.6999801
N | 980 | B | 0.2888475 | -0.4793266 | -0.07801545 | -0.6247513 | 0.8660504 | -0.8539149 | 0.07015959 | 0.1363253 | 1.336655 | -0.3243946 | 1.232729 | -0.8911705 | 0.1273082 | -0.4876472 | -1.158261
N | 980 | B | 0.2888475 | -0.2018217 | -1.77244 | -0.8433991 | 1.222606 | -1.042877 | 0.5930955 | 0.6543934 | 0.2809756 | -0.3071876 | 1.216646 | -0.7665837 | 0.1186478 | -0.05755105 | -0.8343646
N | 1116 | D | -1.63075 | -1.311841 | -0.2662849 | 2.370723 | -0.5601737 | 1.478349 | 0.8919161 | 0.5063739 | -0.4341621 | -0.260217 | 1.184479 | -0.7942696 | 0.117024 | 0.2962839 | -0.6818875
N | 1116 | D | -1.63075 | -0.2018217 | -0.4545543 | 2.480047 | -0.02533966 | 0.9716343 | -0.3033661 | -0.6777817 | -0.05956615 | -0.3247047 | 1.149096 | -1.075743 | 0.1121525 | 0.0986574 | -1.05396
N | 980 | B | 0.2888475 | -0.4793266 | -0.4545543 | -0.728609 | 0.3312164 | -0.6931378 | -0.07925069 | -0.01169418 | 1.336655 | -0.4420537 | 1.232729 | -0.8911705 | 0.7084575 | -0.00729067 | -1.16455
N | 980 | B | 0.2888475 | -0.2018217 | -0.07801545 | -0.5536908 | -0.3818957 | -0.2378925 | -0.1539558 | -0.08570391 | -1.421733 | -0.3712102 | 1.17483 | -1.523333 | 0.7012405 | 1.545398 | -1.222897
N | 980 | B | 0.2888475 | 0.9081978 | 0.110254 | -0.7067443 | 1.222606 | -0.9949729 | -1.349238 | -1.26986 | 1.030168 | -0.7040349 | 1.210212 | -1.177259 | 0.8776963 | 0.2689592 | -1.368735
N | 980 | B | 0.2888475 | 0.6306929 | 1.61641 | -0.7340752 | -0.2036177 | -0.4358407 | -1.274533 | -1.19585 | 2.119901 | -0.7692977 | 1.181263 | -1.034214 | 0.7894684 | -0.2505195 | -1.419543
N | 909 | C | -0.3510182 | 0.353188 | 0.8633318 | 0.8019255 | -1.095008 | 1.232741 | 0.2195699 | 0.1363253 | 0.5534091 | -0.7313181 | 1.200563 | -1.431046 | 0.8488283 | 0.4722015 | -1.51749
N | 909 | C | -0.3510182 | 0.07568315 | -0.4545543 | 1.282951 | -0.2036177 | 0.5540417 | -0.3780712 | -0.4557525 | -1.115246 | -0.6728762 | 1.219862 | -1.237245 | 0.8499108 | 1.48001 | -0.9958557
N | 980 | C | 0.2888475 | -1.589346 | -0.07801545 | 1.064303 | -0.5601737 | 0.7659677 | -0.6768918 | -0.603772 | -0.6384872 | -0.6840375 | 1.216646 | -1.204944 | 0.7046686 | 1.005236 | -1.075527
N | 980 | B | 0.2888475 | 0.353188 | -1.395902 | -0.728609 | -0.9167297 | 0.06513634 | 0.3689801 | 0.4323642 | 1.336655 | -0.2712233 | 1.16518 | -0.7804267 | 0.8435959 | 0.1044097 | -1.062105
N | 980 | B | 0.2888475 | 0.353188 | -0.4545543 | -0.7942034 | -0.9167297 | 0.02489722 | -0.07925069 | -0.01169418 | 0.72368 | -0.2825397 | 1.113713 | -0.6650686 | 0.8188777 | 0.3620776 | -0.8392052
N | 980 | B | 0.2888475 | 0.9081978 | 1.804679 | -0.7504738 | -0.7384517 | -0.09404489 | -0.3780712 | -0.3077331 | 1.54098 | -0.2458003 | 1.194129 | -0.8127269 | 0.9226221 | 0.08240844 | -1.124548
N | 980 | B | 0.2888475 | 1.463208 | -1.584171 | -0.8816625 | -1.80812 | 1.061055 | 0.7425058 | 0.8024128 | 0.2128673 | -0.2656426 | 1.161963 | -0.5958537 | 0.9200962 | 0.7147972 | -0.6551048
N | 980 | B | 0.2888475 | 0.353188 | -0.6428238 | -0.6630147 | -1.095008 | 0.2741562 | 0.1448647 | 0.210335 | 0.5534091 | -0.2458003 | 1.168396 | -0.9188564 | 0.7165767 | 0.3541874 | -1.030008
N | 909 | C | -0.3510182 | -0.2018217 | 0.4867929 | 0.676203 | -1.095008 | 1.150475 | 0.1448647 | 0.06231555 | -0.5363247 | -0.1610052 | 1.223079 | -0.969614 | 0.6689444 | 0.9056117 | -0.8276969
N | 980 | B | 0.2888475 | 0.353188 | -0.8310932 | -0.6247513 | -0.7384517 | -0.02145667 | -0.9010072 | -0.8258012 | -0.2979454 | -0.1650357 | 1.152313 | -0.8265699 | 0.6528866 | 0.7477005 | -0.7434455
N | 909 | C | -0.3510182 | -0.2018217 | -1.019363 | 0.9057832 | 0.6877724 | -0.1901138 | -0.004545551 | -0.08570391 | -0.8428123 | -0.2116962 | 1.184479 | -0.7204405 | 0.6478347 | 1.078319 | -0.4864919
N | 909 | C | -0.3510182 | 1.185703 | -0.2662849 | 0.7800607 | -1.273286 | 1.478775 | -0.3033661 | -0.3817428 | 0.6896258 | -0.2163468 | 1.094414 | -0.9373137 | 0.5706127 | 0.1600159 | -1.072236
N | 909 | C | -0.3510182 | 0.6306929 | 0.6750623 | 0.8948508 | 0.5094944 | -0.1014089 | 0.5930955 | 0.5063739 | 0.349084 | -0.2073557 | 1.255245 | -0.7804267 | 0.550766 | 0.3051218 | -0.8565484
N | 909 | C | -0.3510182 | -0.2018217 | 1.051601 | 0.8292564 | -0.9167297 | 1.020815 | -0.004545551 | -0.08570391 | -0.1957829 | 0.9101725 | 1.149096 | -0.8450272 | 0.5642979 | 0.6036408 | -0.7188097
N | 909 | C | -0.3510182 | -0.7568315 | -0.8310932 | 0.9221817 | 0.1529383 | 0.1221418 | 0.294275 | 0.210335 | 0.8258425 | 0.8954457 | 1.190913 | -0.7158261 | 0.5628545 | 0.09107969 | -0.8348849
N | 909 | C | -0.3510182 | -1.034336 | -0.2662849 | 0.6871354 | -1.629842 | 2.05362 | 0.817211 | 0.7284031 | 0.6896258 | 0.8742082 | 1.120147 | -0.8727132 | 0.5585243 | 0.1493761 | -0.9515957
N | 980 | B | 0.2888475 | -0.7568315 | 0.6750623 | -0.5810218 | 1.400884 | -1.001779 | -0.07925069 | -0.01169418 | 1.030168 | 0.9349754 | 1.16518 | -0.785041 | 0.5484204 | -0.01129215 | -0.9381153
N | 909 | C | -0.3510182 | -0.2018217 | -0.07801545 | 0.8839184 | 1.044328 | -0.3637084 | -0.4527764 | -0.5297623 | -0.8768665 | 0.822587 | 1.100847 | -1.052672 | 0.5444511 | 0.9927934 | -0.7656497
N | 909 | C | -0.3510182 | -0.2018217 | -0.07801545 | 0.9713775 | -0.5601737 | 0.7152962 | -1.498648 | -1.565898 | 0.1107048 | 0.8078603 | 1.17483 | -0.9465423 | 0.5199133 | 0.3971054 | -0.9001401
N | 909 | C | -0.3510182 | -0.7568315 | 1.61641 | 0.9659113 | -0.9167297 | 1.104647 | 0.5183904 | 0.4323642 | 0.9280051 | 0.8075503 | 1.123363 | -0.7065975 | 0.5228001 | 0.01115407 | -0.8537661
N | 909 | C | -0.3510182 | -0.2018217 | -1.207632 | 1.004175 | -0.5601737 | 0.7331803 | 0.07015959 | -0.01169418 | 1.54098 | 0.7622849 | 1.203779 | -0.7250548 | 0.5493226 | -0.2203254 | -0.9952
N | 909 | C | -0.3510182 | -1.034336 | -0.4545543 | 0.8511212 | 0.1529383 | 0.09043821 | -0.4527764 | -0.5297623 | 1.234493 | 0.7627499 | 1.113713 | -1.0296 | 0.715855 | 0.04209688 | -1.20267
N | 909 | C | -0.3510182 | -0.4793266 | -0.2662849 | 0.9057832 | -1.80812 | 2.655987 | 0.817211 | 0.7284031 | 0.8258425 | 0.8086354 | 1.17483 | -0.8127269 | 0.7124269 | 0.2209547 | -0.9285596
N | 909 | C | -0.3510182 | -0.4793266 | -0.4545543 | 0.9167156 | -0.9167297 | 1.074468 | 0.5183904 | 0.4323642 | 0.5874633 | 0.7058581 | 1.187696 | -1.034214 | 0.7099009 | 0.3316561 | -1.090349
N | 909 | C | -0.3510182 | -0.7568315 | 0.2985234 | 1.244687 | -0.9167297 | 1.275663 | -0.07925069 | -0.1597136 | 0.6555716 | 0.7794919 | 1.184479 | -0.9326994 | 0.8197798 | 0.3958907 | -1.00556
N | 909 | C | -0.3510182 | -0.7568315 | 2.181218 | 0.8401888 | -0.7384517 | 0.8243539 | -0.228661 | -0.3077331 | 0.349084 | 0.7114388 | 1.16518 | -0.7665837 | 0.7232524 | 0.4623025 | -0.7864894
N | 976 | C | 0.9287132 | 0.07568315 | -1.96071 | 0.5723453 | -1.451564 | 1.622339 | 0.5930955 | 0.8024128 | 0.6215174 | 0.780112 | 1.194129 | -1.311074 | 0.727763 | 0.3310254 | -1.350654
N | 980 | B | 0.2888475 | -1.034336 | -0.6428238 | -0.4552993 | -0.9167297 | 0.2327993 | -0.07925069 | -0.01169418 | 0.6215174 | 0.704463 | 1.255245 | -0.8865561 | 0.7320932 | 0.3348628 | -0.9599773
N | 980 | B | 0.2888475 | -1.311841 | -0.6428238 | -0.4006374 | -0.5601737 | -0.03285337 | -0.9010072 | -0.8258012 | 0.8939509 | 0.7162444 | 1.158746 | -0.8819418 | 0.6812133 | 0.1627336 | -1.010519
N | 980 | B | 0.2888475 | -0.4793266 | -0.8310932 | -0.5974204 | -1.451564 | 0.7391416 | -0.7515969 | -0.6777817 | 1.13233 | 0.6653983 | 1.171613 | -1.011143 | 0.7274022 | 0.09595011 | -1.173454
N | 980 | B | 0.2888475 | -1.034336 | -0.2662849 | -0.7504738 | 0.1529383 | -0.624111 | -0.07925069 | -0.01169418 | 0.6555716 | 0.6353247 | 1.235946 | -1.172644 | 0.3974046 | 0.02285866 | -1.235256
N | 980 | B | 0.2888475 | -0.7568315 | -1.207632 | -0.7012781 | -1.451564 | 0.6607269 | -0.6021866 | -0.5297623 | 0.5874633 | 0.6368749 | 1.142663 | -1.121887 | 0.3412924 | 0.003864458 | -1.175598
N | 980 | B | 0.2888475 | -0.4793266 | -0.4545543 | -0.7012781 | -0.2036177 | -0.4197451 | 0.07015959 | 0.1363253 | 0.5874633 | 0.6100567 | 1.171613 | -1.080358 | 1.084463 | 0.6647425 | -1.138386
N | 980 | B | 0.2888475 | 0.07568315 | -0.8310932 | -0.6302175 | -0.9167297 | 0.125495 | -0.9010072 | -0.8258012 | 0.6896258 | 0.6419905 | 1.181263 | -1.103429 | 0.7160354 | 0.2880115 | -1.177327
N | 980 | B | 0.2888475 | 0.353188 | 0.110254 | -0.3022459 | 0.8660504 | -0.7321657 | -0.5274815 | -0.4557525 | 0.9280051 | 0.6156374 | 1.203779 | -1.324917 | 0.6083216 | 0.08467053 | -1.420873
N | 980 | B | 0.2888475 | 0.07568315 | -1.207632 | -0.8379329 | 0.5094944 | -0.8100645 | 1.265442 | 1.320481 | 1.881522 | 0.5607608 | 1.139447 | -1.283388 | 0.9897403 | -0.003256812 | -1.526365
N | 980 | B | 0.2888475 | -0.2018217 | -0.6428238 | -0.6739471 | -0.2036177 | -0.406332 | 1.116032 | 1.172461 | -1.660113 | 0.5009237 | 1.16518 | -1.237245 | 0.6146365 | 1.633308 | -0.7768048
N | 980 | B | 0.2888475 | -1.311841 | 1.239871 | -0.6903457 | 0.5094944 | -0.7497059 | 0.4436853 | 0.5063739 | -1.1493 | 0.5432438 | 1.158746 | -1.431046 | 0.4244684 | 1.045792 | -1.133825
N | 980 | B | 0.2888475 | -0.7568315 | -0.6428238 | -0.6356837 | 0.5094944 | -0.7273508 | -0.8263021 | -0.7517915 | 0.5874633 | 0.5058843 | 1.223079 | -1.398746 | 1.065519 | 0.6478957 | -1.438897
N | 980 | B | 0.2888475 | -0.4793266 | -0.6428238 | -0.6739471 | -0.3818957 | -0.300016 | 0.294275 | 0.3583545 | 0.7917883 | 0.4911575 | 1.17483 | -0.9880713 | 0.9105337 | 0.409362 | -1.099101
N | 980 | B | 0.2888475 | -1.034336 | -1.207632 | -0.5154275 | -1.095008 | 0.3707301 | 1.265442 | 1.320481 | 0.7917883 | 0.5353378 | 1.181263 | -0.9511567 | 0.8737269 | 0.3772944 | -1.06318
N | 980 | B | 0.2888475 | -0.4793266 | -1.77244 | -0.8543315 | -0.3818957 | -0.3932014 | -0.6768918 | -0.603772 | -0.7065956 | 0.503714 | 1.200563 | -1.311074 | 0.8315075 | 1.1784 | -1.105672
N | 909 | C | -0.3510182 | 0.353188 | -1.584171 | 1.118965 | -0.02533966 | 0.335473 | 0.294275 | 0.210335 | -1.1493 | 0.2837428 | 1.200563 | -1.384903 | 0.692941 | 1.335482 | -1.095976
N | 909 | C | -0.3510182 | -0.2018217 | -1.207632 | 0.8839184 | -0.5601737 | 0.6676054 | 0.9666212 | 0.8764226 | 1.506926 | 0.2876183 | 1.206996 | -1.223402 | 1.030877 | 0.1848007 | -1.4355
N | 909 | C | -0.3510182 | 0.6306929 | 1.239871 | 0.8237902 | -0.5601737 | 0.634818 | -0.4527764 | -0.5297623 | 0.8939509 | -0.3743106 | 1.216646 | -0.7296691 | 1.036651 | 0.4692986 | -0.9381043
N | 909 | C | -0.3510182 | -1.311841 | -0.07801545 | 0.9604451 | -0.3818957 | 0.5442995 | 0.07015959 | -0.01169418 | 0.6555716 | -0.3220694 | 1.15553 | -0.5127959 | 0.8885218 | 0.456602 | -0.6897932
N | 909 | C | -0.3510182 | 0.353188 | -0.6428238 | 0.8565874 | 0.5094944 | -0.1170575 | -0.3033661 | -0.3817428 | 0.2809756 | -0.4184909 | 1.158746 | -1.389517 | 1.076705 | 0.8217058 | -1.421695
N | 980 | B | 0.2888475 | -1.311841 | -1.019363 | -0.7996696 | -0.9167297 | 0.02154396 | -0.3780712 | -0.3077331 | 0.9620592 | -0.6345866 | 1.14588 | -1.615619 | 1.073638 | 0.4682465 | -1.733249
N | 980 | B | 0.2888475 | -0.4793266 | -0.8310932 | -0.7395414 | 1.579162 | -1.101128 | -0.3033661 | -0.2337234 | -0.4682163 | -0.6314862 | 1.232729 | -1.454118 | 0.9785539 | 1.172471 | -1.360666
N | 980 | B | 0.2888475 | 0.07568315 | 0.8633318 | -0.3077121 | -0.5601737 | 0.01781811 | -0.3033661 | -0.2337234 | -0.5703788 | -0.6223402 | 1.197346 | -1.518719 | 0.943371 | 1.203015 | -1.406341
N | 980 | B | 0.2888475 | 0.07568315 | 0.110254 | -0.75594 | 1.400884 | -1.060981 | -0.8263021 | -0.7517915 | 1.030168 | -0.6576844 | 1.142663 | -1.551019 | 1.005076 | 0.3773743 | -1.687229
N | 980 | B | 0.2888475 | -0.4793266 | -0.2662849 | -0.6356837 | -0.2036177 | -0.3875538 | -0.6768918 | -0.603772 | -0.4001079 | -0.6978342 | 1.206996 | -1.758663 | 0.9843275 | 1.135028 | -1.679646
N | 980 | B | 0.2888475 | 0.353188 | 1.61641 | -0.7996696 | 1.75744 | -1.162914 | -0.4527764 | -0.3817428 | 0.2809756 | -0.4375581 | 1.12658 | -1.786349 | 0.9729607 | 0.7264943 | -1.792078
N | 909 | C | -0.3510182 | -0.7568315 | -0.4545543 | 0.900317 | -0.9167297 | 1.064408 | -0.3780712 | -0.4557525 | 1.336655 | -1.5478 | 1.152313 | -0.5266389 | 0.5789123 | -0.114368 | -0.9276761
N | 976 | C | 0.9287132 | -0.7568315 | -1.207632 | 0.676203 | -1.451564 | 1.700753 | -0.8263021 | -0.603772 | 1.575034 | -1.621589 | 0.8660327 | -1.121887 | -0.3773408 | -0.9827487 | -1.449955
N | 980 | B | 0.2888475 | -1.034336 | 0.110254 | -0.783271 | -0.9167297 | 0.03160374 | -0.7515969 | -0.6777817 | 0.5193549 | -0.5821904 | 0.8853325 | -0.5773964 | 1.055595 | 0.6744696 | -0.733369
N | 976 | C | 0.9287132 | -1.311841 | -1.395902 | 0.9549789 | -1.986398 | 3.212506 | 0.7425058 | 0.9504323 | 0.4512465 | -0.5291741 | 0.9174988 | -0.7204405 | 1.038094 | 0.6945822 | -0.8443063
N | 980 | B | 0.2888475 | -0.4793266 | 0.8633318 | -0.7450076 | -0.2036177 | -0.4412059 | -0.228661 | -0.1597136 | 0.7917883 | -0.5070064 | 0.8917657 | -0.8865561 | 0.6702074 | 0.1999796 | -1.063331
N | 980 | B | 0.2888475 | -0.2018217 | 0.6750623 | -0.8160682 | 1.222606 | -1.033296 | -1.573353 | -1.491889 | 0.72368 | -0.5380101 | 0.8917657 | -0.641997 | 0.5235218 | 0.1030006 | -0.8346958
N | 980 | B | 0.2888475 | -0.2018217 | 0.6750623 | -0.9308582 | -0.02533966 | -0.6226013 | -0.7515969 | -0.6777817 | -0.4682163 | -0.5218882 | 0.8499495 | -0.4897243 | 0.4396241 | 0.635856 | -0.3834884
N | 980 | B | 0.2888475 | -1.311841 | -0.4545543 | -0.728609 | 0.5094944 | -0.7653544 | -0.1539558 | -0.08570391 | -0.09362033 | -0.5466911 | 0.8499495 | -0.7342834 | 0.2960057 | 0.2911405 | -0.7293518
N | 980 | B | 0.2888475 | -0.4793266 | -0.6428238 | -0.4716979 | -1.986398 | 1.812185 | 0.1448647 | 0.210335 | -1.115246 | -0.5603328 | 0.9174988 | -0.614311 | 0.1227976 | 0.6987036 | -0.3125143
N | 909 | C | -0.3510182 | 0.07568315 | 1.051601 | 0.9495127 | 0.3312164 | 0.0230019 | -0.3033661 | -0.3817428 | -1.081192 | -0.8117727 | 0.8692493 | -0.4020521 | 2.146987 | 2.843336 | -0.1153782
N | 909 | C | -0.3510182 | -0.2018217 | 0.2985234 | 0.8948508 | -0.9167297 | 1.061055 | -0.07925069 | -0.1597136 | -1.1493 | -0.9002883 | 0.8338663 | -0.4897243 | 2.235937 | 3.000417 | -0.193235
N | 980 | B | 0.2888475 | 0.07568315 | -1.395902 | -0.8051358 | -1.273286 | 0.3674088 | -0.07925069 | -0.01169418 | -0.2638912 | -0.1529442 | 0.9142822 | -0.5773964 | 2.369451 | 2.398549 | -0.503259
C | 980 | B | 0.2888475 | 0.6306929 | 0.110254 | -0.8980611 | 1.044328 | -1.011509 | -0.5274815 | -0.4557525 | 0.6215174 | -0.109229 | 0.4800366 | 1.259105 | -1.413342 | -1.566447 | 0.9406978
C | 980 | B | 0.2888475 | -1.034336 | -0.6428238 | -0.6903457 | 1.044328 | -0.9359981 | -0.9757123 | -0.8998109 | 0.2809756 | -0.9726819 | 0.5829689 | 0.7238429 | -1.379963 | -1.432901 | 0.490439
C | 980 | B | 0.2888475 | -1.589346 | 0.4867929 | -0.6520823 | 0.3312164 | -0.66048 | -2.170995 | -2.083967 | 0.1447589 | -0.9467938 | 0.6054853 | 1.05146 | -1.307613 | -1.321854 | 0.8489046
C | 980 | B | 0.2888475 | -0.4793266 | -0.6428238 | -0.1054629 | 1.222606 | -0.7841965 | -0.228661 | -0.1597136 | -1.013083 | -1.03717 | 0.5636691 | 1.014545 | -1.377798 | -0.9574944 | 1.340876
C | 980 | B | 0.2888475 | 0.9081978 | 0.2985234 | -0.8215344 | -0.02533966 | -0.571504 | 1.116032 | 1.172461 | -1.319571 | -1.075769 | 0.4092706 | 1.231419 | -1.321866 | -0.7612063 | 1.741924
C | 980 | B | 0.2888475 | -0.2018217 | -0.07801545 | -0.8597977 | 1.75744 | -1.181952 | -0.228661 | -0.1597136 | 0.8258425 | -1.174671 | 0.634435 | 1.402149 | -1.426874 | -1.636618 | 0.8661838
C | 980 | B | 0.2888475 | 0.6306929 | -0.2662849 | -0.8488653 | -0.7384517 | -0.1508531 | -0.9757123 | -0.8998109 | 0.9280051 | -1.046936 | 0.5861855 | 1.162204 | -1.335218 | -1.586045 | 0.6360321
C | 980 | B | 0.2888475 | 1.740713 | -0.6428238 | -0.9035273 | 0.8660504 | -0.9591556 | -0.3780712 | -0.3077331 | 0.4853007 | -1.101502 | 0.5057697 | 1.245262 | -1.401975 | -1.515929 | 0.870249
C | 980 | B | 0.2888475 | -0.2018217 | -0.4545543 | -0.7450076 | 0.3312164 | -0.7001359 | 0.3689801 | 0.4323642 | -0.1276745 | -1.104913 | 0.5475859 | 1.411377 | -1.38285 | -1.300706 | 1.28927
C | 980 | B | 0.2888475 | 0.07568315 | 0.110254 | -0.5810218 | 1.044328 | -0.8962557 | -0.6021866 | -0.5297623 | 0.4171924 | -1.013142 | 0.6280017 | 0.9914737 | -1.418755 | -1.510464 | 0.6786008
C | 980 | B | 0.2888475 | -0.2018217 | -1.77244 | -0.8324667 | 0.3312164 | -0.7374592 | -0.3033661 | -0.2337234 | 0.4171924 | -1.071274 | 0.5636691 | 1.208347 | -1.425611 | -1.516668 | 0.8678089
C | 980 | B | 0.2888475 | 2.018217 | -0.8310932 | -0.4170359 | 1.400884 | -0.9462763 | -0.3780712 | -0.3077331 | -1.1493 | -1.094371 | 0.5701023 | 1.231419 | -1.423806 | -0.9485478 | 1.639567
C | 980 | B | 0.2888475 | 2.018217 | -0.4545543 | -0.559157 | 0.5094944 | -0.6960537 | -0.6021866 | -0.5297623 | 0.6215174 | -1.204745 | 0.5926188 | 1.28679 | -1.262687 | -1.432935 | 0.8415637
C | 980 | B | 0.2888475 | 1.185703 | -1.584171 | -0.7450076 | 0.8660504 | -0.8993128 | -0.228661 | -0.1597136 | -0.09362033 | -1.122895 | 0.5668857 | 1.125289 | -1.322949 | -1.255187 | 0.999219
C | 980 | B | 0.2888475 | 2.573227 | 1.61641 | -0.1874558 | -0.02533966 | -0.2751397 | -0.7515969 | -0.6777817 | 0.2469215 | -1.089256 | 0.6312184 | 1.203733 | -1.285781 | -1.335352 | 0.9310901
C | 980 | B | 0.2888475 | 2.295722 | 1.239871 | -0.783271 | 0.3312164 | -0.7164648 | -0.1539558 | -0.08570391 | -0.7406497 | -1.170485 | 0.502553 | 1.277562 | -1.418935 | -1.11134 | 1.453552
C | 980 | B | 0.2888475 | -1.034336 | -1.019363 | -0.6684809 | 1.579162 | -1.077878 | -0.228661 | -0.1597136 | 0.2469215 | -1.369064 | 0.4800366 | 1.143746 | -1.330166 | -1.376231 | 0.844169
C | 980 | B | 0.2888475 | -0.4793266 | -0.4545543 | -0.6684809 | 0.6877724 | -0.8081867 | 0.5183904 | 0.5803837 | 0.6215174 | -1.292175 | 0.6022687 | 1.199118 | -1.30653 | -1.471789 | 0.7547477
C | 976 | C | 0.9287132 | -0.7568315 | -1.207632 | 1.151762 | -0.02533966 | 0.3508022 | -0.3780712 | -0.1597136 | 0.4853007 | -1.390302 | 0.5122029 | 1.217576 | -1.205492 | -1.339376 | 0.8127966
C | 980 | B | 0.2888475 | -0.7568315 | 1.992948 | -0.7012781 | -1.273286 | 0.4402224 | 0.1448647 | 0.210335 | 2.119901 | -1.312947 | 0.5089863 | 1.494435 | -1.088396 | -1.696126 | 0.4805765
C | 980 | B | 0.2888475 | -0.4793266 | -0.6428238 | -0.7996696 | 0.5094944 | -0.794416 | -0.228661 | -0.1597136 | 0.8258425 | -1.371699 | 0.5250695 | 1.374463 | -1.135848 | -1.383918 | 0.8199752
C | 980 | B | 0.2888475 | 0.07568315 | -0.07801545 | -0.8543315 | 0.5094944 | -0.8167711 | 1.041326 | 1.098452 | -1.489842 | -1.284424 | 0.3642378 | 1.152975 | -1.333774 | -0.6938938 | 1.728954
C | 980 | B | 0.2888475 | 1.185703 | -1.584171 | -0.8543315 | -0.2036177 | -0.4948581 | -0.4527764 | -0.3817428 | 0.04259639 | -1.249545 | 0.5282861 | 1.171432 | -1.250418 | -1.233682 | 0.9687466
C | 980 | B | 0.2888475 | -0.2018217 | -0.2662849 | -0.6794133 | -0.5601737 | -0.1848678 | -0.07925069 | -0.01169418 | -0.2638912 | -1.276518 | 0.5186362 | 1.245262 | -1.343698 | -1.214943 | 1.172407
C | 980 | B | 0.2888475 | 0.07568315 | -0.07801545 | -0.7778048 | 0.1529383 | -0.6363047 | 0.1448647 | 0.210335 | -0.8428123 | -1.321784 | 0.6312184 | 1.374463 | -1.270806 | -0.9168175 | 1.587331
C | 980 | B | 0.2888475 | 0.353188 | -1.019363 | -0.8543315 | 0.5094944 | -0.8167711 | -0.6021866 | -0.5297623 | 0.1447589 | -1.258846 | 0.6151352 | 1.129903 | -1.19611 | -1.218045 | 0.8860607
C | 980 | B | 0.2888475 | 0.6306929 | -1.584171 | -0.5700894 | -0.5601737 | -0.1252543 | -0.1539558 | -0.08570391 | 0.2469215 | -1.301321 | 0.4896865 | 1.679008 | -1.324392 | -1.370913 | 1.339697
C | 980 | B | 0.2888475 | 1.185703 | -1.019363 | -0.7012781 | -0.5601737 | -0.1967905 | -0.4527764 | -0.3817428 | 0.72368 | -1.276518 | 0.573319 | 1.45752 | -1.418574 | -1.600546 | 0.9422958
C | 980 | B | 0.2888475 | 1.740713 | 0.110254 | -0.9089935 | 0.1529383 | -0.6948343 | -1.050417 | -0.9738207 | 0.4512465 | -1.165525 | 0.5218528 | 0.839201 | -1.385556 | -1.490836 | 0.5128266
C | 980 | B | 0.2888475 | 1.740713 | -0.2662849 | -0.7996696 | 0.5094944 | -0.794416 | 0.3689801 | 0.4323642 | 0.9620592 | -1.237298 | 0.5250695 | 1.000702 | -1.406125 | -1.656339 | 0.4663994
C | 980 | B | 0.2888475 | 1.463208 | -0.8310932 | -0.5263598 | 0.8660504 | -0.8167711 | -2.619225 | -2.528025 | 0.5534091 | -1.29078 | 0.5926188 | 1.328319 | -1.372205 | -1.509726 | 0.8952061
C | 980 | B | 0.2888475 | 0.9081978 | -0.2662849 | -0.9308582 | 0.5094944 | -0.8480681 | -0.4527764 | -0.3817428 | 0.5534091 | -1.283804 | 0.4929031 | 0.9684021 | -1.2515 | -1.402016 | 0.5780569
C | 980 | B | 0.2888475 | 1.463208 | -0.6428238 | -0.8543315 | 0.8660504 | -0.9405837 | -1.125123 | -1.04783 | 0.5874633 | -1.221022 | 0.2806053 | 1.042231 | -1.324753 | -1.477696 | 0.6373622
C | 909 | B | -0.3510182 | 0.07568315 | 0.4867929 | -0.7996696 | -1.451564 | 0.5864393 | 1.265442 | 1.172461 | -1.626058 | -1.224277 | 0.05544091 | 1.162204 | -1.358132 | -0.6548886 | 1.832594
C | 909 | C | -0.3510182 | -0.4793266 | -0.4545543 | 0.8948508 | 0.5094944 | -0.1014089 | -0.7515969 | -0.8258012 | 0.1447589 | -1.2466 | 0.2934718 | 1.005317 | -1.368416 | -1.378462 | 0.7725138
C | 909 | C | -0.3510182 | 0.9081978 | -1.77244 | 0.8948508 | -0.7384517 | 0.855914 | -0.004545551 | -0.08570391 | 0.2809756 | -1.196684 | 0.1937562 | 0.9453305 | -1.310139 | -1.368819 | 0.6692408
C | 909 | C | -0.3510182 | 1.463208 | 0.2985234 | 0.8565874 | -0.7384517 | 0.8338219 | 0.4436853 | 0.3583545 | 0.72368 | -1.198234 | 0.1519399 | 0.9914737 | -1.256372 | -1.458267 | 0.5457015
C | 909 | C | -0.3510182 | 1.463208 | -1.019363 | 1.397741 | 1.044328 | -0.1769194 | -0.4527764 | -0.5297623 | 0.349084 | -1.186762 | 0.2452223 | 0.8253581 | -1.417311 | -1.488316 | 0.5356287
C | 909 | D | -0.3510182 | 0.6306929 | -1.395902 | 1.660118 | 0.8660504 | 0.008646803 | -0.4527764 | -0.5297623 | 0.2128673 | -1.16816 | 0.1873229 | 0.7330716 | -1.305448 | -1.342336 | 0.5039762
C | 909 | C | -0.3510182 | 0.9081978 | -2.148979 | 1.036972 | 0.5094944 | -0.04328574 | -2.021584 | -2.083967 | 0.6215174 | -1.20955 | 0.1905395 | 1.05146 | -1.320423 | -1.484101 | 0.6341045
C | 909 | C | -0.3510182 | 1.185703 | 0.2985234 | 1.44147 | -0.3818957 | 0.7927938 | 0.1448647 | 0.06231555 | 0.5874633 | -1.181957 | 0.2227059 | 1.088375 | -1.327279 | -1.479942 | 0.6823057
C | 909 | C | -0.3510182 | 2.295722 | -0.07801545 | 0.8675198 | -0.3818957 | 0.496295 | -0.3033661 | -0.3817428 | 0.6555716 | -1.150643 | 0.177673 | 1.125289 | -1.248253 | -1.430548 | 0.6926644
C | 909 | C | -0.3510182 | -0.7568315 | 0.2985234 | 0.872986 | 0.5094944 | -0.1103509 | 2.236609 | 2.134588 | -0.9109206 | -1.030039 | 2.471133 | 1.314476 | -1.359936 | -0.981462 | 1.602072
C | 909 | C | -0.3510182 | -0.4793266 | -0.4545543 | 0.872986 | -0.7384517 | 0.8432899 | 0.2195699 | 0.1363253 | 0.5193549 | -0.9771774 | 2.477566 | 1.28679 | -1.396743 | -1.52146 | 0.9079685
C | 980 | B | 0.2888475 | -0.4793266 | 0.4867929 | -0.6083528 | -0.3818957 | -0.2661305 | 0.2195699 | 0.2843447 | -0.1617287 | -0.9760923 | 2.596582 | 1.249876 | -1.426874 | -1.331287 | 1.166459
C | 909 | C | -0.3510182 | 0.07568315 | -0.8310932 | 0.7308649 | 2.113996 | -0.7842546 | 0.2195699 | 0.1363253 | 0.3150298 | -0.9179604 | 2.503299 | 1.102218 | -1.347667 | -1.414095 | 0.8297796
C | 980 | B | 0.2888475 | 0.07568315 | -1.207632 | -0.7176767 | -0.02533966 | -0.5229616 | 0.5183904 | 0.5803837 | 0.5874633 | -0.8909872 | 2.422883 | 1.217576 | -1.350915 | -1.500961 | 0.8289866
C | 909 | C | -0.3510182 | 0.07568315 | 0.2985234 | 0.8292564 | 1.579162 | -0.5878552 | -0.4527764 | -0.5297623 | 0.1447589 | -0.9509793 | 2.364984 | 1.157589 | -1.405944 | -1.413401 | 0.9472058
C | 980 | B | 0.2888475 | -0.2018217 | -0.4545543 | -0.4990289 | -0.3818957 | -0.2096545 | 0.817211 | 0.8764226 | -0.9449748 | -0.9853934 | 2.4647 | 0.839201 | -1.307793 | -0.9123851 | 1.127423
C | 980 | B | 0.2888475 | 0.07568315 | -1.584171 | -0.4990289 | 0.6877724 | -0.741658 | -2.320405 | -2.231986 | -0.2979454 | -1.011902 | 2.487216 | 0.9776308 | -1.404321 | -1.261876 | 0.9602135
C | 980 | B | 0.2888475 | -0.4793266 | -1.77244 | -0.7996696 | 0.1529383 | -0.6460596 | -0.6021866 | -0.5297623 | -0.4001079 | -1.003376 | 2.490433 | 0.9130302 | -1.156958 | -0.9807228 | 0.9433634
C | 980 | B | 0.2888475 | -0.4793266 | -1.395902 | -0.9308582 | -0.5601737 | -0.3219789 | 0.294275 | 0.3583545 | 0.1107048 | -0.8624638 | 2.538682 | 0.7746005 | -1.275317 | -1.280314 | 0.6132341
C | 980 | B | 0.2888475 | 0.07568315 | -1.207632 | -0.6083528 | -1.095008 | 0.3099243 | -0.5274815 | -0.4557525 | 0.4853007 | -1.012212 | 2.442183 | 0.9591735 | -1.299313 | -1.423681 | 0.623898
C | 980 | B | 0.2888475 | 0.9081978 | -1.019363 | -0.728609 | -0.5601737 | -0.2116939 | -0.1539558 | -0.08570391 | 0.72368 | -0.957025 | 2.551549 | 0.9407162 | -1.286864 | -1.485013 | 0.5264653
C | 980 | B | 0.2888475 | 1.463208 | -1.395902 | -0.8270005 | 0.1529383 | -0.6582533 | 0.3689801 | 0.4323642 | 0.5193549 | -0.9646209 | 2.484 | 1.033003 | -1.282534 | -1.419192 | 0.6823222
C | 980 | B | 0.2888475 | 2.018217 | -1.395902 | -0.8379329 | 2.292274 | -1.285438 | 0.07015959 | 0.1363253 | -0.05956615 | -0.04241604 | 2.442183 | 1.01916 | -1.416229 | -1.355773 | 1.007498
C | 980 | B | 0.2888475 | 1.185703 | 0.2985234 | -0.8433991 | 1.579162 | -1.135107 | -0.5274815 | -0.4557525 | -0.9109206 | -0.008777036 | 2.41645 | 0.7884435 | -1.2681 | -0.8851877 | 1.173591
C | 980 | B | 0.2888475 | 1.463208 | -1.584171 | -0.9253921 | -0.2036177 | -0.529732 | -1.349238 | -1.26986 | 0.5874633 | -0.01451272 | 2.458266 | 1.023774 | -1.324212 | -1.477215 | 0.7502018
C | 909 | C | -0.3510182 | 2.295722 | 0.2985234 | 1.004175 | 0.5094944 | -0.05669878 | 3.28248 | 3.170724 | -1.387679 | -0.6158294 | 2.4068 | 1.042231 | -1.403599 | -0.8201874 | 1.635395
C | 909 | C | -0.3510182 | 2.295722 | 0.110254 | 0.872986 | 0.6877724 | -0.2029903 | 0.5183904 | 0.4323642 | 0.2809756 | -0.6192398 | 0.8177832 | 0.9499448 | -1.318619 | -1.376602 | 0.7360826
C | 980 | B | 0.2888475 | 0.07568315 | -1.207632 | -0.7887372 | 1.400884 | -1.072081 | -0.3780712 | -0.3077331 | 0.4512465 | -0.7282178 | 0.8531661 | 0.6638567 | -1.30202 | -1.41551 | 0.3990857
C | 909 | C | -0.3510182 | 2.018217 | -0.07801545 | 1.004175 | 0.1529383 | 0.1587228 | -1.125123 | -1.19585 | 0.5874633 | -0.6102487 | 0.862816 | 0.9776308 | -1.251681 | -1.412715 | 0.6450208
C | 980 | B | 0.2888475 | 2.018217 | -1.019363 | -0.586488 | 0.8660504 | -0.83947 | -0.004545551 | 0.06231555 | 0.1788131 | -0.5600227 | 0.8113499 | 0.9545591 | -1.326196 | -1.350376 | 0.787539
C | 980 | B | 0.2888475 | 0.353188 | -1.584171 | -0.9089935 | -0.9167297 | -0.04552124 | 0.5930955 | 0.6543934 | 0.1788131 | -0.5770748 | 0.8338663 | 1.014545 | -1.25962 | -1.288615 | 0.8418997
C | 909 | C | -0.3510182 | 2.018217 | -0.6428238 | 0.7855269 | -0.2036177 | 0.3099243 | 0.4436853 | 0.3583545 | -0.1957829 | -0.5294841 | 0.8724659 | 1.074532 | -1.319701 | -1.21606 | 1.065544
C | 909 | C | -0.3510182 | 2.018217 | -1.584171 | 0.7855269 | -0.9167297 | 0.9939894 | -0.3780712 | -0.4557525 | 0.6555716 | -0.5153774 | 0.8853325 | 1.060689 | -1.21325 | -1.399635 | 0.7040829
C | 909 | C | -0.3510182 | 0.07568315 | -0.4545543 | 0.8401888 | -0.5601737 | 0.64376 | -0.4527764 | -0.5297623 | 0.1447589 | -0.495225 | 0.8885491 | 1.065303 | -1.312123 | -1.326054 | 0.9128915
C | 909 | C | -0.3510182 | 1.740713 | -1.019363 | 1.031506 | -0.02533966 | 0.2945951 | 0.5183904 | 0.4323642 | -0.1617287 | -0.6066833 | 0.7727503 | 1.309862 | -1.267558 | -1.177983 | 1.269855
C | 909 | C | -0.3510182 | 2.018217 | 1.051601 | 1.058837 | -1.095008 | 1.400852 | 2.386019 | 2.282607 | -1.592004 | -0.5282439 | 0.766317 | 0.9960881 | -1.406666 | -0.7271002 | 1.71804
C | 909 | C | -0.3510182 | 0.07568315 | -0.2662849 | 0.9495127 | 0.6877724 | -0.1729451 | -0.228661 | -0.3077331 | 0.3831382 | -0.5093317 | 0.9207154 | 0.866887 | -1.256733 | -1.352959 | 0.6317379
C | 980 | B | 0.2888475 | 1.463208 | 0.4867929 | -0.8215344 | -0.3818957 | -0.3762586 | -0.4527764 | -0.3817428 | 0.00854221 | -0.5949019 | 0.8467329 | 1.162204 | -1.31934 | -1.286977 | 1.051663
C | 909 | C | -0.3510182 | 2.573227 | -0.07801545 | 0.8948508 | 0.6877724 | -0.194406 | -0.6768918 | -0.7517915 | -0.1276745 | -0.5769197 | 0.9303653 | 1.240647 | -1.337022 | -1.256771 | 1.190489
C | 909 | C | -0.3510182 | 2.018217 | 0.8633318 | 1.004175 | -0.5601737 | 0.7331803 | -1.199828 | -1.26986 | 0.04259639 | -0.5311893 | 0.8821158 | 1.088375 | -1.196832 | -1.183247 | 0.9739144
C | 909 | C | -0.3510182 | 2.295722 | 0.6750623 | 1.058837 | 1.579162 | -0.5127421 | -0.8263021 | -0.8998109 | 0.349084 | -0.5266938 | 0.7695336 | 1.042231 | -1.328001 | -1.40693 | 0.8045451
C | 980 | B | 0.2888475 | 1.740713 | -1.019363 | -0.6356837 | -1.273286 | 0.48621 | -2.021584 | -1.935947 | 0.3831382 | -0.4938298 | 0.8338663 | 0.8761156 | -1.265754 | -1.361151 | 0.6418564
C | 980 | B | 0.2888475 | 2.018217 | -0.07801545 | -0.5974204 | -0.3818957 | -0.2604829 | -0.9757123 | -0.8998109 | 0.3831382 | -0.4769328 | 0.8949824 | 1.056074 | -1.321866 | -1.412104 | 0.8092463
C | 976 | C | 0.9287132 | -0.7568315 | -1.207632 | 0.4575552 | 0.5094944 | -0.2802494 | -0.07925069 | 0.1363253 | 0.5193549 | -0.4787931 | 0.8917657 | 0.8345867 | -1.239592 | -1.380741 | 0.5547433
C | 980 | B | 0.2888475 | 2.018217 | -1.584171 | -0.7996696 | -0.2036177 | -0.468032 | -0.5274815 | -0.4557525 | 0.3831382 | -0.5952119 | 0.9432319 | 1.176047 | -1.260161 | -1.356072 | 0.9062515
C | 980 | B | 0.2888475 | 3.960752 | -0.6428238 | -0.8270005 | 1.044328 | -0.985676 | -1.050417 | -0.9738207 | 1.677197 | -0.5276239 | 0.8917657 | 1.056074 | -1.257635 | -1.720151 | 0.3513036
C | 980 | B | 0.2888475 | 2.850732 | 1.42814 | -0.9089935 | -0.3818957 | -0.4214393 | -0.3033661 | -0.2337234 | -0.09362033 | -0.5018908 | 0.8756826 | 1.402149 | -1.205131 | -1.142655 | 1.340154
C | 980 | B | 0.2888475 | 1.740713 | -1.395902 | -0.7996696 | -0.02533966 | -0.5612846 | -0.4527764 | -0.3817428 | -0.7065956 | -0.5485514 | 0.9174988 | 1.171432 | -1.105897 | -0.8042702 | 1.407211
C | 980 | B | 0.2888475 | 1.463208 | -1.584171 | -0.6848795 | -0.5601737 | -0.1878485 | 1.190737 | 1.246471 | -1.421733 | -0.5642082 | 0.7759669 | 1.074532 | -1.26395 | -0.6485343 | 1.699009
C | 980 | B | 0.2888475 | 2.850732 | -0.8310932 | -0.6958119 | 0.3312164 | -0.6791416 | 0.4436853 | 0.5063739 | 1.200439 | -0.5931967 | 0.8595994 | 1.245262 | -1.296066 | -1.627868 | 0.6583174
C | 980 | B | 0.2888475 | 1.463208 | -1.019363 | -0.9636554 | -0.5601737 | -0.339863 | -0.004545551 | 0.06231555 | 0.8598967 | -0.5093317 | 0.8853325 | 0.8761156 | -1.197012 | -1.447166 | 0.4678201
C | 980 | B | 0.2888475 | 2.573227 | 2.369487 | -0.3077121 | 0.1529383 | -0.4265735 | -0.6021866 | -0.5297623 | -0.6725414 | -0.4705771 | 0.8113499 | 1.01916 | -1.250959 | -0.9665772 | 1.242251
C | 980 | B | 0.2888475 | 2.573227 | -0.2662849 | -0.6794133 | -0.2036177 | -0.4090146 | -0.4527764 | -0.3817428 | 0.2809756 | -0.4567804 | 0.7824002 | 0.8438154 | -1.411177 | -1.461547 | 0.6549388
C | 980 | A | 0.2888475 | 3.128237 | -0.07801545 | -1.018317 | -1.273286 | 0.2179492 | 1.041326 | 1.098452 | -0.1276745 | -0.5581625 | 0.7888334 | 1.143746 | -1.402516 | -1.31956 | 1.098839
C | 980 | B | 0.2888475 | 1.740713 | -1.395902 | -0.952723 | 0.6877724 | -0.9197832 | -0.7515969 | -0.6777817 | 0.04259639 | -0.5762997 | 0.9207154 | 1.199118 | -1.414424 | -1.388044 | 1.074057
C | 980 | B | 0.2888475 | 0.07568315 | -1.207632 | -0.9636554 | -1.095008 | 0.07743163 | 0.6678007 | 0.7284031 | -0.1276745 | -0.2067356 | 0.8756826 | 0.9914737 | -1.332151 | -1.252101 | 0.991468
C | 980 | B | 0.2888475 | -0.2018217 | 1.804679 | -0.728609 | 0.6877724 | -0.8317937 | 0.3689801 | 0.4323642 | -0.4682163 | -0.09837771 | 0.7824002 | 1.092989 | -1.252763 | -1.049263 | 1.263151
C | 980 | B | 0.2888475 | 0.07568315 | 0.4867929 | -0.6903457 | -0.3818957 | -0.3084874 | 0.2195699 | 0.2843447 | 0.00854221 | -0.07434985 | 0.8724659 | 1.309862 | -1.404501 | -1.367424 | 1.255813
C | 980 | B | 0.2888475 | 0.07568315 | -0.8310932 | -0.4716979 | -1.451564 | 0.8340647 | -1.423943 | -1.343869 | 0.1788131 | -0.01482276 | 0.8338663 | 1.05146 | -1.407749 | -1.426028 | 0.9396928
C | 980 | B | 0.2888475 | -0.4793266 | -0.8310932 | -0.6903457 | 0.5094944 | -0.7497059 | -0.7515969 | -0.6777817 | -0.2638912 | -0.08504613 | 0.7888334 | 1.102218 | -1.409914 | -1.279382 | 1.17675
C | 980 | B | 0.2888475 | 0.9081978 | -1.395902 | -0.9636554 | 0.1529383 | -0.7192217 | -0.3780712 | -0.3077331 | 0.8939509 | 0.6936117 | 0.7824002 | 0.682314 | -1.361199 | -1.598848 | 0.4014409
C | 980 | B | 0.2888475 | -0.2018217 | -1.207632 | -0.7340752 | -0.3818957 | -0.3310778 | -1.498648 | -1.417879 | 0.72368 | 0.6971771 | 0.862816 | 0.8576583 | -1.232015 | -1.436901 | 0.6212604
C | 980 | B | 0.2888475 | 0.353188 | -0.07801545 | -0.728609 | 0.1529383 | -0.6143561 | -0.3780712 | -0.3077331 | 0.3831382 | 0.7393421 | 0.9625317 | 1.088375 | -1.373468 | -1.458961 | 0.9739592
C | 980 | B | 0.2888475 | 1.185703 | -0.2662849 | -0.4771641 | 1.222606 | -0.9144946 | -1.648059 | -1.565898 | 0.4512465 | 0.7867778 | 0.8306497 | 0.5900276 | -1.415327 | -1.51768 | 0.4792768
C | 980 | B | 0.2888475 | 0.353188 | 0.6750623 | -0.6903457 | 1.579162 | -1.085032 | -0.228661 | -0.1597136 | 0.4512465 | 0.7525187 | 0.8917657 | 0.5807989 | -1.401073 | -1.504827 | 0.4672179
C | 980 | B | 0.2888475 | 0.353188 | -0.4545543 | -0.8215344 | 0.1529383 | -0.6558146 | -0.7515969 | -0.6777817 | 0.5874633 | 0.6999674 | 0.7920501 | 0.4608265 | -1.419657 | -1.562091 | 0.3021927
C | 980 | B | 0.2888475 | 0.07568315 | -1.584171 | -0.4716979 | -0.9167297 | 0.2227396 | -0.5274815 | -0.4557525 | 0.4171924 | 0.8066201 | 0.8242164 | 0.7884435 | -1.415327 | -1.507362 | 0.6821771
C | 909 | C | -0.3510182 | 0.353188 | -0.07801545 | 0.7527297 | 1.400884 | -0.5503603 | -0.4527764 | -0.5297623 | 0.07665057 | 0.7506585 | 0.9496651 | 0.9868594 | -1.41262 | -1.397517 | 1.006402
C | 909 | C | -0.3510182 | 0.9081978 | -0.4545543 | 0.8948508 | -0.9167297 | 1.061055 | 0.294275 | 0.210335 | 0.4171924 | 0.7844525 | 0.8145665 | 1.05146 | -1.402336 | -1.495607 | 0.929824
C | 980 | B | 0.2888475 | 0.07568315 | 0.4867929 | -0.8433991 | 0.3312164 | -0.7421246 | -1.498648 | -1.417879 | 0.4512465 | 0.8374688 | 0.8435162 | 1.402149 | -1.07739 | -1.212961 | 1.254326
C | 909 | C | -0.3510182 | 1.740713 | -1.395902 | 1.146296 | -0.7384517 | 1.00109 | 0.07015959 | -0.01169418 | 1.064222 | 0.7864677 | 0.8692493 | 0.8853443 | -1.333774 | -1.622614 | 0.5345846
C | 980 | B | 0.2888475 | 1.463208 | 0.6750623 | -0.5810218 | 1.044328 | -0.8962557 | -0.9010072 | -0.8258012 | 0.7917883 | 0.8563811 | 0.9239321 | 0.7146143 | -1.370761 | -1.578198 | 0.4814828
C | 909 | C | -0.3510182 | 1.185703 | -0.4545543 | 0.8948508 | -0.02533966 | 0.2307235 | -1.498648 | -1.565898 | 0.5193549 | 0.88971 | 0.7631004 | 0.8345867 | -1.400712 | -1.525014 | 0.6954747
C | 980 | B | 0.2888475 | 0.07568315 | -0.2662849 | -0.7778048 | -0.2036177 | -0.4573016 | 1.116032 | 1.172461 | 0.1788131 | 0.7621298 | 0.8306497 | 1.166818 | -1.329264 | -1.353221 | 1.139317
C | 980 | B | 0.2888475 | 0.6306929 | -1.395902 | -0.6356837 | 1.222606 | -0.9700629 | 0.3689801 | 0.4323642 | 0.00854221 | 0.7326763 | 0.8467329 | 0.9038016 | -1.381046 | -1.345267 | 0.9516691
C | 980 | B | 0.2888475 | -0.2018217 | -1.77244 | -0.8543315 | 1.400884 | -1.094282 | -0.1539558 | -0.08570391 | -0.02551197 | 0.8239822 | 0.862816 | 0.6269421 | -1.403058 | -1.354692 | 0.7004691
C | 980 | B | 0.2888475 | -0.4793266 | -0.8310932 | -0.8543315 | -0.3818957 | -0.3932014 | -0.9757123 | -0.8998109 | 0.4512465 | 0.8529707 | 0.8306497 | 0.7561432 | -1.406847 | -1.510033 | 0.6433
C | 980 | B | 0.2888475 | 0.353188 | -1.395902 | -0.8270005 | 2.292274 | -1.282282 | -0.1539558 | -0.08570391 | 0.349084 | 0.8478551 | 0.9078489 | 0.8484297 | -1.419837 | -1.490617 | 0.7701767
C | 980 | B | 0.2888475 | 0.07568315 | -0.8310932 | -0.7996696 | 0.5094944 | -0.794416 | 0.07015959 | 0.1363253 | 0.5874633 | 0.7935986 | 0.8081332 | 0.8484297 | -1.407027 | -1.55086 | 0.6729001
C | 980 | B | 0.2888475 | 1.740713 | -1.019363 | -0.5372922 | 1.222606 | -0.9355723 | -0.3033661 | -0.2337234 | 0.349084 | 0.8297179 | 0.9174988 | 0.7469146 | -1.404681 | -1.476807 | 0.6710067
C | 980 | B | 0.2888475 | 0.353188 | -1.207632 | -0.7122105 | -1.451564 | 0.6524727 | 1.937788 | 1.986568 | -1.387679 | 0.7894131 | 0.634435 | 1.259105 | -1.414605 | -0.8324215 | 2.077407
C | 980 | B | 0.2888475 | -1.034336 | -1.207632 | -0.6903457 | -0.2036177 | -0.4143798 | -1.199828 | -1.12184 | 0.2469215 | 0.6568723 | 0.8338663 | 0.8622727 | -1.229489 | -1.283505 | 0.803957
C | 909 | C | -0.3510182 | -0.2018217 | -1.207632 | 0.8948508 | 0.6877724 | -0.194406 | 0.3689801 | 0.2843447 | 0.5193549 | 0.503559 | 0.9496651 | 1.120675 | -1.390247 | -1.515644 | 0.9226872
C | 909 | C | -0.3510182 | -0.7568315 | -0.07801545 | 0.9495127 | -1.095008 | 1.329315 | -0.7515969 | -0.8258012 | 0.72368 | 0.5700619 | 0.9303653 | 1.157589 | -1.394578 | -1.579497 | 0.8830165
C | 909 | C | -0.3510182 | -1.589346 | -0.2662849 | 0.8675198 | -0.2036177 | 0.3501634 | 0.5930955 | 0.5063739 | 0.6555716 | 0.5362679 | 0.5282861 | 0.9914737 | -1.416048 | -1.578741 | 0.7531027
C | 980 | B | 0.2888475 | -0.2018217 | 0.2985234 | -0.6356837 | -1.629842 | 0.9716343 | -0.228661 | -0.1597136 | 0.5193549 | 0.5475843 | 0.5347194 | 1.249876 | -1.421822 | -1.543917 | 1.048236
C | 909 | C | -0.3510182 | 0.07568315 | 0.4867929 | 0.8948508 | 0.3312164 | -0.0003251298 | -0.1539558 | -0.2337234 | 0.72368 | 0.5602958 | 0.5540192 | 1.157589 | -1.256192 | -1.458109 | 0.8819522
C | 909 | C | -0.3510182 | 0.6306929 | 1.051601 | 1.113499 | -0.7384517 | 0.9821543 | -0.07925069 | -0.1597136 | 1.336655 | 0.5308423 | 0.5186362 | 1.088375 | -1.259078 | -1.633583 | 0.5936115
C | 909 | C | -0.3510182 | 0.6306929 | -0.07801545 | 0.9495127 | 0.5094944 | -0.07905384 | -0.5274815 | -0.603772 | 0.3150298 | 0.5916095 | 0.4961198 | 0.9407162 | -1.205853 | -1.284406 | 0.8447966
C | 980 | B | 0.2888475 | -0.2018217 | 0.2985234 | -0.4443669 | -0.2036177 | -0.2936625 | -0.4527764 | -0.3817428 | 0.07665057 | 0.5221612 | 0.5315027 | 1.079146 | -1.350734 | -1.339482 | 1.071066
C | 909 | C | -0.3510182 | 0.9081978 | 0.6750623 | 0.9713775 | 0.3312164 | 0.03233271 | -0.07925069 | -0.1597136 | -0.3319996 | 0.5154954 | 0.5315027 | 1.037617 | -1.377257 | -1.223185 | 1.214923
C | 909 | C | -0.3510182 | -0.4793266 | -1.019363 | 0.8948508 | 1.400884 | -0.5022584 | -0.9010072 | -0.9738207 | 0.7917883 | 0.5154954 | 0.5218528 | 0.8715013 | -1.384654 | -1.590302 | 0.5908792
C | 980 | B | 0.2888475 | 1.185703 | 0.2985234 | -0.7450076 | 0.1529383 | -0.6216723 | -0.6768918 | -0.603772 | -0.1957829 | 0.663073 | 0.4575201 | 0.8853443 | -1.420739 | -1.31365 | 1.014619
C | 980 | B | 0.2888475 | 0.353188 | -1.584171 | -0.7996696 | -0.3818957 | -0.3649634 | 0.07015959 | 0.1363253 | 0.5193549 | -0.5809502 | 0.6247851 | 1.517507 | -1.414064 | -1.53697 | 1.162126
C | 980 | B | 0.2888475 | 0.353188 | -0.8310932 | -0.7450076 | -1.80812 | 1.182991 | -0.7515969 | -0.6777817 | -0.7065956 | -0.6531888 | 0.5604524 | 1.185275 | -1.417131 | -1.122775 | 1.408148
C | 980 | B | 0.2888475 | 0.07568315 | 2.746026 | -0.728609 | 1.044328 | -0.9499079 | -0.7515969 | -0.6777817 | 0.4853007 | -0.6107138 | 0.5057697 | 1.217576 | -1.228947 | -1.360452 | 0.9010462
C | 980 | B | 0.2888475 | 1.185703 | 0.6750623 | -0.8543315 | -0.2036177 | -0.4948581 | -0.7515969 | -0.6777817 | 0.1788131 | -0.6065283 | 0.5861855 | 1.503664 | -1.274054 | -1.302005 | 1.296741
C | 980 | B | 0.2888475 | 1.740713 | -1.207632 | -0.7450076 | 1.579162 | -1.102916 | 0.2195699 | 0.2843447 | -0.05956615 | -0.587771 | 0.5797522 | 1.231419 | -1.305267 | -1.25018 | 1.149166
C | 980 | C | 0.2888475 | 2.018217 | -0.2662849 | 0.3318327 | 1.222606 | -0.6309046 | 0.6678007 | 0.7284031 | -0.604433 | -0.5270038 | 0.4832532 | 1.217576 | -1.349291 | -1.093409 | 1.404955
C | 980 | B | 0.2888475 | 1.185703 | -0.8310932 | -0.728609 | 0.1529383 | -0.6143561 | -0.8263021 | -0.7517915 | 0.4171924 | -0.6638851 | 0.5186362 | 1.45752 | -1.30653 | -1.408915 | 1.141425
C | 980 | B | 0.2888475 | 0.9081978 | -0.8310932 | -0.4990289 | 1.222606 | -0.9221592 | -0.3780712 | -0.3077331 | 0.5874633 | -0.5890112 | 0.4993364 | 1.203733 | -1.385737 | -1.531927 | 0.8503813
C | 980 | B | 0.2888475 | -1.034336 | -0.6428238 | -0.7723386 | 1.935718 | -1.194013 | -0.8263021 | -0.7517915 | 0.3150298 | -0.6934936 | 0.5540192 | 1.033003 | -1.419296 | -1.479599 | 0.7912022
C | 980 | B | 0.2888475 | 0.353188 | 1.42814 | -0.8488653 | 0.5094944 | -0.8145355 | 0.7425058 | 0.8024128 | 0.6215174 | -0.4724373 | 0.5604524 | 1.300633 | -1.196471 | -1.374254 | 0.937062
C | 909 | C | -0.3510182 | 0.07568315 | -0.07801545 | 0.9932423 | 0.5094944 | -0.06116979 | 0.4436853 | 0.3583545 | -0.09362033 | -0.562038 | 0.4575201 | 0.9130302 | -1.413883 | -1.342042 | 0.8603074
C | 909 | C | -0.3510182 | 1.463208 | 1.239871 | 0.9112494 | 0.3312164 | 0.006672978 | -0.004545551 | -0.08570391 | 0.04259639 | -0.5589376 | 0.5797522 | 1.203733 | -1.410635 | -1.384478 | 1.080498
C | 980 | B | 0.2888475 | 2.573227 | 0.6750623 | -0.6411499 | 1.222606 | -0.9719791 | -0.6021866 | -0.5297623 | -0.02551197 | -0.5993974 | 0.5186362 | 1.176047 | -1.396743 | -1.348704 | 1.079392
C | 909 | C | -0.3510182 | -0.2018217 | -0.07801545 | 0.8893846 | 0.3312164 | -0.002657832 | -0.7515969 | -0.8258012 | -0.6725414 | -0.5429707 | 0.5668857 | 1.148361 | -1.404321 | -1.122901 | 1.366595
C | 980 | B | 0.2888475 | 1.463208 | -0.8310932 | -0.6028866 | -0.2036177 | -0.3714581 | -0.4527764 | -0.3817428 | 0.72368 | -0.5860658 | 0.6054853 | 1.296019 | -1.414244 | -1.596747 | 0.8797006
C | 980 | B | 0.2888475 | 2.018217 | -1.584171 | -0.4170359 | 1.222606 | -0.893417 | -2.54452 | -2.454015 | 0.8258425 | -0.5659134 | 0.6119186 | 1.282176 | -1.41677 | -1.627845 | 0.8303077
C | 980 | B | 0.2888475 | 1.185703 | 1.804679 | -0.6794133 | -0.2036177 | -0.4090146 | -0.228661 | -0.1597136 | 0.4171924 | -0.4141503 | 0.4478702 | 1.28679 | -1.296426 | -1.399773 | 1.014623
C | 980 | B | 0.2888475 | 0.9081978 | -0.07801545 | -0.6848795 | -0.2036177 | -0.4116972 | -1.274533 | -1.19585 | -0.7406497 | -0.4685618 | 0.4864699 | 1.429835 | -1.335759 | -1.025881 | 1.704257
C | 980 | B | 0.2888475 | 2.573227 | 1.051601 | -0.7012781 | 0.6877724 | -0.8210632 | -0.7515969 | -0.6777817 | -0.09362033 | -0.5012707 | 0.5089863 | 1.296019 | -1.414064 | -1.342214 | 1.237572
C | 909 | C | -0.3510182 | 0.9081978 | -1.019363 | 0.900317 | 1.044328 | -0.357747 | -0.07925069 | -0.1597136 | 0.4171924 | -0.4888693 | 0.5057697 | 1.259105 | -1.420198 | -1.51177 | 0.9805889
C | 980 | B | 0.2888475 | 0.9081978 | -0.4545543 | -0.75594 | 0.6877724 | -0.8425241 | -1.498648 | -1.417879 | 0.3150298 | -0.4640663 | 0.4896865 | 1.277562 | -1.319882 | -1.388685 | 1.043247
C | 909 | C | -0.3510182 | 2.295722 | -0.07801545 | 0.7581959 | 0.8660504 | -0.3318381 | -0.228661 | -0.3077331 | 0.1447589 | -0.4094998 | 0.6151352 | 1.097603 | -1.345502 | -1.357129 | 0.9531274
C | 980 | B | 0.2888475 | 2.018217 | -1.019363 | -0.810602 | 0.3312164 | -0.7281284 | -0.3780712 | -0.3077331 | 0.2128673 | -0.3648545 | 0.5218528 | 1.272948 | -1.253305 | -1.294139 | 1.094416
C | 909 | C | -0.3510182 | 1.463208 | -1.019363 | 0.7909931 | 0.8660504 | -0.3194568 | -0.8263021 | -0.8998109 | 0.6215174 | -0.4380232 | 0.6215685 | 1.42522 | -1.282173 | -1.450204 | 1.052997
C | 980 | B | 0.2888475 | 2.018217 | -0.4545543 | -0.6356837 | 0.1529383 | -0.5728976 | -0.7515969 | -0.6777817 | 0.6215174 | -0.4983254 | 0.6569515 | 1.300633 | -1.257094 | -1.427978 | 0.9341163
C | 909 | C | -0.3510182 | 2.018217 | -0.07801545 | 0.7964593 | -0.5601737 | 0.6199146 | -1.573353 | -1.639908 | -0.4001079 | -0.4372481 | 0.5057697 | 1.199118 | -1.274054 | -1.096422 | 1.295683
C | 909 | C | -0.3510182 | 0.9081978 | -1.019363 | 0.6980678 | -0.2036177 | 0.2670026 | -0.5274815 | -0.603772 | -0.05956615 | -1.006476 | 0.4961198 | 1.429835 | -1.264311 | -1.211206 | 1.287256
C | 909 | C | -0.3510182 | -0.2018217 | -0.4545543 | 0.9385803 | 0.6877724 | -0.1772373 | -1.498648 | -1.565898 | 0.4171924 | -0.9968648 | 0.5604524 | 1.291405 | -1.316634 | -1.418058 | 0.9513037
C | 980 | B | 0.2888475 | 0.353188 | -0.6428238 | -0.8597977 | 0.1529383 | -0.6728857 | -0.1539558 | -0.08570391 | 0.5534091 | -0.8697496 | 0.4124873 | 0.9960881 | -1.325114 | -1.467705 | 0.6466822
C | 980 | B | 0.2888475 | -0.7568315 | 1.051601 | -0.9089935 | 0.3312164 | -0.770117 | -1.349238 | -1.26986 | 0.5874633 | -0.9095894 | 0.5604524 | 1.282176 | -1.166701 | -1.337145 | 0.8843995
C | 909 | C | -0.3510182 | 0.07568315 | -0.07801545 | 0.9331141 | -0.2036177 | 0.3823547 | -0.228661 | -0.3077331 | 0.3150298 | -0.9421433 | 0.5829689 | 1.452906 | -1.244103 | -1.319386 | 1.147744
C | 980 | B | 0.2888475 | -0.7568315 | 1.051601 | -0.7176767 | 0.5094944 | -0.7608834 | -1.199828 | -1.12184 | 0.4853007 | -0.9460187 | 0.502553 | 1.296019 | -1.222091 | -1.354292 | 0.9335623
C | 976 | C | 0.9287132 | -0.7568315 | -1.395902 | 0.7691283 | -0.2036177 | 0.3018765 | -0.228661 | -0.01169418 | 0.6896258 | -0.873005 | 0.5089863 | 1.037617 | -1.411538 | -1.584599 | 0.6327757
C | 980 | B | 0.2888475 | 1.463208 | 1.051601 | -0.6794133 | 1.935718 | -1.16551 | -0.3780712 | -0.3077331 | 0.4853007 | -0.8630838 | 0.5668857 | 1.231419 | -1.241036 | -1.371315 | 0.8849442
C | 980 | B | 0.2888475 | 0.07568315 | -0.07801545 | -0.7996696 | 0.3312164 | -0.7234629 | 0.5183904 | 0.5803837 | 0.72368 | -0.8482021 | 0.6376517 | 1.272948 | -1.254929 | -1.457001 | 0.8299175
C | 980 | B | 0.2888475 | 1.185703 | -1.584171 | -0.6247513 | 0.8660504 | -0.8539149 | -0.004545551 | 0.06231555 | 0.8598967 | -0.9556299 | 0.5540192 | 1.245262 | -1.39151 | -1.615484 | 0.7423038
C | 980 | B | 0.2888475 | 0.07568315 | -0.4545543 | -0.4170359 | 1.222606 | -0.893417 | -1.423943 | -1.343869 | 0.9620592 | -0.9018385 | 0.5829689 | 1.111446 | -1.232917 | -1.507939 | 0.5957803
C | 980 | B | 0.2888475 | 2.018217 | -0.4545543 | -0.7996696 | -1.629842 | 0.8375039 | 1.265442 | 1.320481 | -1.830384 | -0.847582 | 0.3803209 | 1.097603 | -1.379783 | -0.5761809 | 1.944695
C | 980 | B | 0.2888475 | 0.07568315 | 1.051601 | -0.75594 | -1.273286 | 0.4018995 | 0.2195699 | 0.2843447 | 0.3831382 | -0.7595315 | 0.4896865 | 1.185275 | -1.329444 | -1.418985 | 0.8960581
C | 980 | B | 0.2888475 | 0.353188 | 1.42814 | -0.7450076 | -0.2036177 | -0.4412059 | -0.3033661 | -0.2337234 | -0.05956615 | -0.8903671 | 0.4478702 | 1.176047 | -1.371483 | -1.313193 | 1.060006
C | 980 | B | 0.2888475 | 0.353188 | -0.07801545 | -0.6903457 | 0.1529383 | -0.5972849 | 0.294275 | 0.3583545 | 0.349084 | -0.8857165 | 0.6151352 | 1.236033 | -1.351095 | -1.427975 | 0.9418768
C | 980 | B | 0.2888475 | 0.9081978 | -0.2662849 | -0.8707301 | -0.5601737 | -0.2891915 | -0.6021866 | -0.5297623 | 0.3150298 | -0.8900571 | 0.4350037 | 1.08376 | -1.32782 | -1.395945 | 0.8160054
C | 980 | B | 0.2888475 | 0.07568315 | -1.207632 | -0.5646232 | -1.273286 | 0.5360299 | -1.423943 | -1.343869 | 0.6555716 | -0.8592084 | 0.5186362 | 0.9684021 | -1.259259 | -1.440268 | 0.5855176
C | 980 | B | 0.2888475 | 1.185703 | -0.2662849 | -0.6903457 | -1.273286 | 0.447887 | -1.199828 | -1.12184 | 1.404764 | -0.8229341 | 0.5861855 | 1.268333 | -1.222452 | -1.621494 | 0.5829405
C | 980 | B | 0.2888475 | 0.353188 | 0.4867929 | -0.5263598 | -0.2036177 | -0.3339016 | 0.9666212 | 1.024442 | -1.592004 | -0.8888169 | 0.3803209 | 1.069917 | -1.406666 | -0.7271002 | 1.753225
C | 980 | B | 0.2888475 | -0.7568315 | -1.207632 | -0.7887372 | 0.3312164 | -0.7187975 | 0.4436853 | 0.5063739 | -0.1617287 | -0.8337854 | 0.537936 | 1.217576 | -1.271708 | -1.181976 | 1.152662
C | 980 | B | 0.2888475 | 1.185703 | -0.6428238 | -0.8215344 | -0.02533966 | -0.571504 | -0.6021866 | -0.5297623 | 0.2809756 | -0.8520775 | 0.5604524 | 0.9914737 | -1.361199 | -1.41568 | 0.7490352
C | 980 | B | 0.2888475 | -1.034336 | -0.07801545 | -0.4990289 | -0.02533966 | -0.420767 | -0.004545551 | 0.06231555 | 0.3831382 | -0.9584202 | 0.6280017 | 1.171432 | -1.32349 | -1.413579 | 0.8609124
C | 980 | B | 0.2888475 | 0.9081978 | -1.395902 | -0.5810218 | -1.451564 | 0.7515229 | 1.638967 | 1.69053 | -1.013083 | -0.9590403 | 0.4510869 | 1.180661 | -1.35759 | -0.9360488 | 1.527024
C | 980 | B | 0.2888475 | -1.311841 | -1.96071 | -0.6356837 | -0.02533966 | -0.4846386 | 0.07015959 | 0.1363253 | -0.02551197 | -0.8500623 | 0.5250695 | 1.152975 | -1.222452 | -1.183457 | 1.027808
C | 980 | B | 0.2888475 | 1.463208 | -0.2662849 | -0.6739471 | 0.6877724 | -0.8103328 | -0.9010072 | -0.8258012 | 0.2128673 | -0.8740902 | 0.5122029 | 1.069917 | -1.307974 | -1.344671 | 0.8463369
C | 980 | B | 0.2888475 | 0.6306929 | 0.2985234 | -0.613819 | 0.6877724 | -0.7867258 | -0.228661 | -0.1597136 | 0.72368 | -0.8489772 | 0.4800366 | 1.129903 | -1.405764 | -1.589309 | 0.7040274
C | 980 | B | 0.2888475 | -0.2018217 | 0.8633318 | -0.7887372 | 0.6877724 | -0.8554006 | -0.9757123 | -0.8998109 | -0.4682163 | -0.897498 | 0.5443693 | 1.009931 | -1.41677 | -1.212565 | 1.082991
C | 980 | B | 0.2888475 | 0.9081978 | 1.051601 | -0.5263598 | -0.2036177 | -0.3339016 | -0.4527764 | -0.3817428 | 0.6215174 | -0.8068121 | 0.5443693 | 1.277562 | -1.237969 | -1.411029 | 0.8784902
C | 980 | B | 0.2888475 | 0.07568315 | -0.8310932 | -0.6356837 | 1.044328 | -0.9161269 | -0.7515969 | -0.6777817 | -0.5703788 | -0.7951858 | 0.5958354 | 1.069917 | -1.281631 | -1.038394 | 1.204228
C | 980 | B | 0.2888475 | 0.353188 | -0.8310932 | -0.9363244 | 1.044328 | -1.025418 | -0.5274815 | -0.4557525 | -0.4341621 | -0.7910003 | 0.5668857 | 1.069917 | -1.344419 | -1.153286 | 1.139599
C | 980 | B | 0.2888475 | -0.4793266 | 0.110254 | -0.6083528 | 1.222606 | -0.9604822 | -0.3033661 | -0.2337234 | -0.7065956 | -0.8080523 | 0.4703867 | 0.9361019 | -1.426874 | -1.132746 | 1.132363
C | 980 | B | 0.2888475 | 0.9081978 | 0.4867929 | -0.8270005 | -0.5601737 | -0.2653461 | -0.5274815 | -0.4557525 | 0.6896258 | -0.7592215 | 0.4800366 | 1.226804 | -1.313206 | -1.498051 | 0.8122557
C | 980 | B | 0.2888475 | 0.353188 | -1.395902 | -0.7176767 | 1.222606 | -0.9988052 | -0.6768918 | -0.603772 | 0.3150298 | -0.8241742 | 0.5282861 | 1.199118 | -1.328542 | -1.396605 | 0.9292087
C | 980 | B | 0.2888475 | 1.463208 | 1.239871 | -0.7996696 | 0.6877724 | -0.8596928 | -0.6768918 | -0.603772 | -0.6384872 | -0.7328683 | 0.5508025 | 1.111446 | -1.369138 | -1.100311 | 1.287682
C | 909 | C | -0.3510182 | 1.463208 | 1.239871 | 0.8893846 | 1.044328 | -0.3617212 | -1.050417 | -1.12184 | 0.6896258 | -0.5714941 | 0.5668857 | 1.009931 | -1.414424 | -1.58714 | 0.6401906
C | 909 | C | -0.3510182 | 0.07568315 | -0.07801545 | 0.7308649 | 1.044328 | -0.4193476 | -0.7515969 | -0.8258012 | 0.5874633 | -0.6131941 | 0.4800366 | 1.065303 | -1.288668 | -1.445607 | 0.7234124
C | 909 | C | -0.3510182 | 1.185703 | 1.051601 | 0.845655 | 0.3312164 | -0.02131945 | -0.3033661 | -0.3817428 | 0.7917883 | -0.6121089 | 0.5250695 | 1.22219 | -1.355425 | -1.564837 | 0.7854419
C | 909 | C | -0.3510182 | 0.353188 | -0.2662849 | 0.8839184 | 0.3312164 | -0.004990535 | -0.8263021 | -0.8998109 | 0.6555716 | -0.6927185 | 0.5122029 | 1.282176 | -1.354343 | -1.524244 | 0.8820812
C | 980 | B | 0.2888475 | -0.4793266 | 1.239871 | -0.6083528 | 0.6877724 | -0.7845798 | -0.7515969 | -0.6777817 | -0.05956615 | -0.6162944 | 0.5572358 | 1.000702 | -1.344961 | -1.287953 | 0.9241203
C | 909 | C | -0.3510182 | 0.353188 | 0.4867929 | 0.9768437 | 1.044328 | -0.3299274 | 0.7425058 | 0.6543934 | 1.030168 | -0.3665597 | 0.5218528 | 1.180661 | -1.415327 | -1.682665 | 0.6877302
C | 909 | C | -0.3510182 | 1.463208 | 0.2985234 | 0.8128579 | -0.5601737 | 0.6288566 | -0.8263021 | -0.8998109 | 0.3150298 | -0.3963232 | 0.573319 | 0.8622727 | -1.360116 | -1.425479 | 0.6653833
C | 909 | C | -0.3510182 | 0.6306929 | -1.019363 | 1.277484 | -1.095008 | 1.543924 | -1.722764 | -1.787928 | 0.3831382 | -0.3845418 | 0.5057697 | 0.9130302 | -1.392413 | -1.476164 | 0.6874344
C | 909 | C | -0.3510182 | -0.2018217 | -1.395902 | 1.168161 | -0.02533966 | 0.3584668 | -0.9757123 | -1.04783 | 0.6555716 | -0.3516779 | 0.573319 | 0.9453305 | -1.345863 | -1.516755 | 0.6180146
C | 980 | B | 0.2888475 | -0.2018217 | -1.019363 | -0.4170359 | -0.02533966 | -0.382444 | -0.1539558 | -0.08570391 | 0.6215174 | -0.4039191 | 0.5540192 | 1.305248 | -1.422724 | -1.574762 | 0.9490112
C | 980 | B | 0.2888475 | 0.6306929 | -0.2662849 | -0.7996696 | -0.2036177 | -0.468032 | -1.274533 | -1.19585 | 0.7577342 | -0.403144 | 0.5154196 | 1.162204 | -1.412801 | -1.605186 | 0.7681546
C | 976 | C | 0.9287132 | 1.463208 | -0.4545543 | 0.7090002 | -0.3818957 | 0.4144048 | 0.4436853 | 0.6543934 | -1.353625 | -0.3769459 | 0.4510869 | 0.6730854 | -1.401614 | -0.833605 | 1.232079
C | 980 | B | 0.2888475 | 0.9081978 | -0.4545543 | -0.7996696 | 1.579162 | -1.1208 | -1.573353 | -1.491889 | 0.8258425 | -0.4329076 | 0.5926188 | 1.033003 | -1.418935 | -1.629725 | 0.6255288
C | 980 | B | 0.2888475 | 0.6306929 | 1.61641 | -0.7996696 | 2.64883 | -1.338389 | -0.7515969 | -0.6777817 | 0.5193549 | -0.4809633 | 0.599052 | 1.014545 | -1.335939 | -1.467014 | 0.7178104
C | 980 | B | 0.2888475 | -0.7568315 | -0.2662849 | -0.8543315 | 0.6877724 | -0.8811536 | -1.349238 | -1.26986 | 0.3831382 | -0.3766359 | 0.4800366 | 1.148361 | -1.313928 | -1.404895 | 0.9054644
C | 980 | B | 0.2888475 | -0.2018217 | 0.2985234 | -0.8433991 | 0.5094944 | -0.8123 | -0.4527764 | -0.3817428 | 0.9280051 | -0.4415886 | 0.6022687 | 1.106832 | -1.331248 | -1.582633 | 0.6524624
C | 980 | B | 0.2888475 | 1.740713 | 0.8633318 | -0.7340752 | 0.6877724 | -0.8339397 | -0.8263021 | -0.7517915 | -0.1276745 | -0.3905875 | 0.5057697 | 0.9361019 | -1.311762 | -1.232555 | 0.9164905
C | 980 | B | 0.2888475 | -0.4793266 | -0.8310932 | -0.7504738 | -1.095008 | 0.2169272 | -0.3780712 | -0.3077331 | 2.085847 | -0.3381913 | 0.6054853 | 1.185275 | -1.341172 | -1.883029 | 0.3490795
C | 980 | B | 0.2888475 | -0.2018217 | 0.6750623 | -0.8543315 | 0.8660504 | -0.9405837 | -1.125123 | -1.04783 | 0.72368 | -0.3623742 | 0.5347194 | 0.9637878 | -1.416409 | -1.598646 | 0.6085556
C | 980 | B | 0.2888475 | 0.9081978 | -0.8310932 | -0.8816625 | -0.2036177 | -0.5082711 | -0.9010072 | -0.8258012 | 0.5534091 | -0.352918 | 0.5218528 | 0.9684021 | -1.301659 | -1.446774 | 0.6766862
C | 980 | B | 0.2888475 | 0.353188 | -0.07801545 | -0.6739471 | 0.1529383 | -0.5899687 | -0.228661 | -0.1597136 | 0.4512465 | -0.2868802 | 0.6183518 | 0.9176446 | -1.311582 | -1.424133 | 0.6759958
C | 980 | B | 0.2888475 | -0.4793266 | 0.2985234 | -0.7450076 | 1.400884 | -1.057281 | -1.349238 | -1.26986 | 0.349084 | -0.3594288 | 0.5347194 | 0.8438154 | -1.343337 | -1.420906 | 0.6391123
C | 980 | B | 0.2888475 | 2.573227 | 0.8633318 | -0.728609 | 1.044328 | -0.9499079 | -1.125123 | -1.04783 | -0.3319996 | -0.2653326 | 0.5282861 | 1.259105 | -1.397104 | -1.242646 | 1.343911
C | 980 | B | 0.2888475 | 0.9081978 | -0.2662849 | -0.728609 | -0.02533966 | -0.5280713 | 0.9666212 | 1.024442 | -0.7065956 | 0.05400545 | 0.5411526 | 1.272948 | -1.408109 | -1.113543 | 1.590954
C | 909 | C | -0.3510182 | -0.7568315 | 1.239871 | 0.9932423 | 0.1529383 | 0.1538453 | -0.228661 | -0.3077331 | 0.8598967 | -0.2141765 | 0.5540192 | 1.249876 | -1.331429 | -1.56349 | 0.8277323
C | 909 | C | -0.3510182 | -1.034336 | -1.395902 | 0.9823099 | -0.02533966 | 0.2716013 | -1.274533 | -1.343869 | 0.4171924 | -0.3181939 | 0.4285704 | 1.351391 | -1.36174 | -1.458873 | 1.085247
C | 909 | C | -0.3510182 | -1.311841 | -1.207632 | 1.129897 | -0.9167297 | 1.205245 | -0.9010072 | -0.9738207 | 1.54098 | -0.3212943 | 0.6183518 | 1.272948 | -1.426874 | -1.822956 | 0.5931608
C | 980 | B | 0.2888475 | 2.018217 | -0.8310932 | -0.5427584 | 1.044328 | -0.8823459 | -0.4527764 | -0.3817428 | 0.4512465 | -0.2502958 | 0.4864699 | 1.245262 | -1.354343 | -1.46269 | 0.9811961
C | 980 | B | 0.2888475 | 1.185703 | -0.2662849 | -0.7231428 | 1.935718 | -1.178923 | -0.9757123 | -0.8998109 | -0.9109206 | -0.276649 | 0.5186362 | 0.853044 | -1.404862 | -1.028559 | 1.210745
C | 980 | B | 0.2888475 | 1.185703 | -0.8310932 | -0.7450076 | 1.044328 | -0.9558692 | -0.3780712 | -0.3077331 | -0.4341621 | -0.301917 | 0.5186362 | 0.9730164 | -1.292998 | -1.102283 | 1.100736
C | 909 | C | -0.3510182 | 0.6306929 | 0.2985234 | 0.8237902 | 0.8660504 | -0.3070755 | -1.199828 | -1.26986 | -1.013083 | -0.3262549 | 0.5636691 | 1.102218 | -1.339728 | -0.9170924 | 1.526172
C | 909 | C | -0.3510182 | 0.9081978 | -0.4545543 | 0.8401888 | 1.044328 | -0.3796053 | -0.9010072 | -0.9738207 | 0.9280051 | -0.2589769 | 0.573319 | 1.074532 | -1.338826 | -1.589147 | 0.6434175
C | 909 | C | -0.3510182 | 1.185703 | 1.42814 | 0.8839184 | 0.5094944 | -0.1058799 | -0.5274815 | -0.603772 | 0.8598967 | -0.3076527 | 0.5089863 | 1.212961 | -1.366251 | -1.593624 | 0.7849329
C | 909 | C | -0.3510182 | -0.4793266 | -0.4545543 | 0.8401888 | -0.2036177 | 0.3367504 | -1.423943 | -1.491889 | 0.7577342 | -0.3640794 | 0.5540192 | 0.7930578 | -1.339909 | -1.541464 | 0.4442988
C | 980 | B | 0.2888475 | 0.07568315 | -0.8310932 | -0.6247513 | 1.222606 | -0.9662306 | -1.797469 | -1.713918 | 0.8598967 | -0.2926159 | 0.5282861 | 0.7423002 | -1.358312 | -1.586754 | 0.3716043
C | 980 | B | 0.2888475 | 1.740713 | -0.07801545 | -0.7614062 | -0.2036177 | -0.4492538 | -1.199828 | -1.12184 | 0.72368 | -0.3414467 | 0.6730346 | 1.065303 | -1.377437 | -1.564462 | 0.7013266
C | 980 | B | 0.2888475 | 0.9081978 | -0.07801545 | -0.4880965 | 1.400884 | -0.9703272 | -0.9757123 | -0.8998109 | 0.4853007 | -0.3248597 | 0.6183518 | 1.009931 | -1.393856 | -1.508633 | 0.7434898
C | 980 | B | 0.2888475 | 0.353188 | -0.2662849 | -0.810602 | 0.3312164 | -0.7281284 | -0.07925069 | -0.01169418 | 0.7917883 | -0.2569616 | 0.4253538 | 1.08376 | -1.363364 | -1.571753 | 0.7014652
C | 980 | B | 0.2888475 | -0.2018217 | -1.019363 | -0.810602 | 1.579162 | -1.124377 | -2.021584 | -1.935947 | 0.7577342 | -0.2737036 | 0.5636691 | 0.9822451 | -1.422363 | -1.613545 | 0.6218642
C | 980 | B | 0.2888475 | 0.6306929 | -0.4545543 | -0.5810218 | -0.7384517 | 0.003791405 | -0.3780712 | -0.3077331 | 0.5874633 | -0.3090478 | 0.4703867 | 1.01916 | -1.417672 | -1.560326 | 0.7145026
C | 980 | B | 0.2888475 | 2.018217 | 1.804679 | -0.6083528 | 0.8660504 | -0.8477242 | 0.294275 | 0.3583545 | 0.6555716 | -0.3372612 | 0.5508025 | 1.069917 | -1.366431 | -1.534921 | 0.7314761
C | 980 | B | 0.2888475 | 0.6306929 | -1.019363 | -0.7395414 | 0.6877724 | -0.8360858 | 0.07015959 | 0.1363253 | 0.6555716 | -0.3712102 | 0.537936 | 1.092989 | -1.38285 | -1.549421 | 0.7485405
C | 980 | B | 0.2888475 | -1.034336 | -0.4545543 | -0.7450076 | 0.3312164 | -0.7001359 | -0.6768918 | -0.603772 | 0.5534091 | 1.717819 | 0.6666014 | 1.332934 | -1.407388 | -1.541121 | 1.246504
C | 980 | B | 0.2888475 | 0.353188 | -1.395902 | -0.6903457 | 0.1529383 | -0.5972849 | -0.3033661 | -0.2337234 | 0.1788131 | 1.830207 | 0.5154196 | 1.125289 | -1.398367 | -1.417324 | 1.221049
C | 980 | B | 0.2888475 | 0.9081978 | -1.395902 | -0.4990289 | 1.044328 | -0.866449 | -1.050417 | -0.9738207 | 1.745305 | 1.798738 | 0.4575201 | 1.314476 | -1.41677 | -1.863717 | 0.7770601
C | 980 | B | 0.2888475 | 0.07568315 | 0.110254 | -0.7614062 | 0.5094944 | -0.7787674 | 0.1448647 | 0.210335 | -1.115246 | 2.071261 | 0.3642378 | 1.120675 | -1.319882 | -0.8515012 | 1.920595
C | 980 | B | 0.2888475 | -1.589346 | -0.07801545 | -0.8270005 | 1.579162 | -1.129742 | -0.9010072 | -0.8258012 | -1.1493 | 1.98135 | 0.5250695 | 0.9822451 | -1.371844 | -0.8924789 | 1.767304
C | 980 | B | 0.2888475 | 0.07568315 | -0.4545543 | -0.8871287 | 0.3312164 | -0.7607862 | -1.722764 | -1.639908 | -1.592004 | 1.942285 | 0.5186362 | 0.6223278 | -1.297689 | -0.6027473 | 1.592805
C | 980 | B | 0.2888475 | 1.463208 | -1.395902 | -0.6466161 | 1.75744 | -1.114454 | -0.1539558 | -0.08570391 | 0.2809756 | 1.942285 | 0.5154196 | 0.9130302 | -1.37455 | -1.427933 | 0.9772298
C | 980 | B | 0.2888475 | 0.9081978 | 0.2985234 | -0.7996696 | 0.1529383 | -0.6460596 | -1.199828 | -1.12184 | -0.1276745 | 1.883068 | 0.47682 | 1.065303 | -1.376355 | -1.294479 | 1.307281
C | 980 | B | 0.2888475 | 0.9081978 | 0.110254 | -0.9144597 | 1.222606 | -1.067787 | -1.349238 | -1.26986 | -0.4682163 | 1.820906 | 0.5572358 | 0.9222589 | -1.393134 | -1.189031 | 1.31334
C | 980 | B | 0.2888475 | 0.353188 | -0.8310932 | -0.9035273 | 0.8660504 | -0.9591556 | -1.498648 | -1.417879 | 0.5193549 | 2.322856 | 0.898199 | 1.042231 | -1.399088 | -1.52356 | 1.046423
C | 980 | B | 0.2888475 | 0.6306929 | -0.07801545 | -0.7887372 | 1.400884 | -1.072081 | -1.648059 | -1.565898 | 0.4512465 | 2.261934 | 0.8274331 | 0.839201 | -1.42525 | -1.526628 | 0.8681723
C | 980 | B | 0.2888475 | -0.4793266 | 0.110254 | -0.75594 | 2.113996 | -1.226478 | -1.125123 | -1.04783 | 0.04259639 | 2.235425 | 0.8113499 | 1.240647 | -1.417131 | -1.390591 | 1.448721
C | 980 | B | 0.2888475 | 1.463208 | -0.07801545 | -0.6958119 | -0.02533966 | -0.5127421 | -1.423943 | -1.343869 | 0.9961134 | 2.301618 | 0.7438006 | 1.319091 | -1.416229 | -1.674245 | 1.113979
C | 980 | B | 0.2888475 | 2.018217 | 0.110254 | -0.8379329 | 1.75744 | -1.175029 | -0.3780712 | -0.3077331 | 0.8258425 | 2.362696 | 0.9303653 | 1.374463 | -1.427235 | -1.636932 | 1.243268
C | 980 | B | 0.2888475 | 0.353188 | -0.8310932 | -0.6630147 | -0.5601737 | -0.1759258 | 2.535429 | 2.578646 | -1.1493 | 2.425478 | 0.7245008 | 1.53135 | -1.408651 | -0.9321944 | 2.474862
C | 980 | B | 0.2888475 | 1.185703 | 0.6750623 | -0.7067443 | 0.3312164 | -0.683807 | -0.8263021 | -0.7517915 | -1.183354 | 2.886038 | 0.9110655 | 1.046846 | -1.427776 | -0.9381019 | 1.982031
C | 909 | C | -0.3510182 | 1.463208 | 0.2985234 | 0.676203 | 1.400884 | -0.5762614 | -0.5274815 | -0.603772 | 0.8598967 | 2.52686 | 0.9528818 | 1.291405 | -1.214152 | -1.461999 | 1.168354
C | 909 | C | -0.3510182 | 1.185703 | -0.6428238 | 1.091634 | 1.400884 | -0.4356557 | -0.3033661 | -0.3817428 | -1.387679 | 2.471209 | 0.8177832 | 1.157589 | -1.406486 | -0.8233964 | 2.191145
C | 980 | B | 0.2888475 | 2.573227 | 2.181218 | -0.7450076 | 1.222606 | -1.008386 | -0.8263021 | -0.7517915 | 0.7577342 | 2.385328 | 0.8177832 | 1.185275 | -1.41677 | -1.608656 | 1.093445
C | 980 | B | 0.2888475 | 0.07568315 | -0.8310932 | -0.4716979 | 1.400884 | -0.964777 | -0.9757123 | -0.8998109 | 0.2469215 | 2.465783 | 0.9142822 | 1.203733 | -1.298231 | -1.346818 | 1.342265
C | 980 | B | 0.2888475 | 1.185703 | 1.804679 | -0.7067443 | -0.3818957 | -0.3169588 | -0.228661 | -0.1597136 | 0.2128673 | 2.408736 | 0.9367986 | 1.337548 | -1.31068 | -1.347173 | 1.487042
C | 909 | C | -0.3510182 | 1.185703 | 1.239871 | 0.9112494 | 1.222606 | -0.4277929 | -0.4527764 | -0.5297623 | 0.8598967 | 2.451366 | 0.9432319 | 1.549807 | -1.355425 | -1.584256 | 1.405648
C | 980 | B | 0.2888475 | 3.683247 | -1.395902 | -0.7340752 | -0.5601737 | -0.2146746 | -1.349238 | -1.26986 | -1.489842 | 2.387189 | 0.8435162 | 1.005317 | -1.41262 | -0.7826858 | 2.059715
C | 980 | B | 0.2888475 | 2.850732 | -0.07801545 | -0.8543315 | 0.3312164 | -0.74679 | -1.946879 | -1.861937 | -1.1493 | 2.517249 | 0.8274331 | 1.148361 | -1.413883 | -0.9378402 | 2.033452
C | 909 | C | -0.3510182 | 1.463208 | -0.07801545 | 0.7855269 | -0.5601737 | 0.6139532 | -0.004545551 | -0.08570391 | 0.6555716 | 2.385793 | 0.8274331 | 1.18989 | -1.411538 | -1.574757 | 1.140324
C | 909 | C | -0.3510182 | 1.463208 | 0.8633318 | 0.9495127 | 1.579162 | -0.5485102 | 0.07015959 | -0.01169418 | 0.2809756 | 2.465163 | 0.8692493 | 1.226804 | -1.357049 | -1.411872 | 1.349905
C | 909 | C | -0.3510182 | -0.7568315 | 0.8633318 | 0.9112494 | 1.400884 | -0.4967082 | -0.7515969 | -0.8258012 | 0.4171924 | 2.426718 | 0.8885491 | 1.11606 | -1.364807 | -1.461649 | 1.174032
C | 909 | C | -0.3510182 | -0.4793266 | 0.2985234 | 0.7199325 | -0.02533966 | 0.1489678 | 0.07015959 | -0.01169418 | 0.1788131 | 2.488261 | 0.8563828 | 1.037617 | -1.335037 | -1.358577 | 1.20688
C | 909 | C | -0.3510182 | 0.9081978 | -0.8310932 | 1.004175 | -0.5601737 | 0.7331803 | -1.349238 | -1.417879 | 0.7917883 | 2.025685 | 0.9014156 | 1.157589 | -1.406305 | -1.609166 | 1.014136
C | 909 | C | -0.3510182 | -0.7568315 | -0.07801545 | 0.872986 | -0.2036177 | 0.352846 | -0.3780712 | -0.4557525 | -0.1276745 | 2.095444 | 0.9367986 | 1.176047 | -1.426152 | -1.342219 | 1.447566
C | 909 | C | -0.3510182 | 1.463208 | 1.051601 | 0.8675198 | -0.2036177 | 0.3501634 | -0.9757123 | -1.04783 | 0.8258425 | 2.058549 | 0.8274331 | 1.249876 | -1.39151 | -1.605912 | 1.091184
C | 909 | C | -0.3510182 | 0.6306929 | 1.804679 | 0.9495127 | 0.3312164 | 0.0230019 | 0.2195699 | 0.1363253 | 0.349084 | 2.069866 | 0.8563828 | 1.277562 | -1.351276 | -1.42814 | 1.323779
C | 980 | B | 0.2888475 | 2.295722 | 2.369487 | -0.6903457 | 0.6877724 | -0.8167711 | 0.294275 | 0.3583545 | -1.523896 | 2.044443 | 0.8402996 | 1.11606 | -1.369138 | -0.7173822 | 2.171718
C | 909 | C | -0.3510182 | 1.185703 | 0.6750623 | 1.222822 | 0.3312164 | 0.139637 | 0.5930955 | 0.5063739 | -1.830384 | 2.079012 | 0.8853325 | 1.342162 | -1.405042 | -0.6059258 | 2.680091
C | 909 | C | -0.3510182 | 0.6306929 | 0.110254 | 0.7855269 | -0.2036177 | 0.3099243 | 0.07015959 | -0.01169418 | 0.8598967 | 2.013904 | 0.8949824 | 1.471363 | -1.375813 | -1.6019 | 1.280585
C | 980 | B | 0.2888475 | 1.185703 | 0.8633318 | -0.8543315 | 0.5094944 | -0.8167711 | -0.1539558 | -0.08570391 | -0.979029 | 2.041652 | 0.8917657 | 0.9361019 | -1.40396 | -0.9994927 | 1.623605
C | 980 | B | 0.2888475 | 0.353188 | 0.2985234 | -0.7340752 | 0.5094944 | -0.7675899 | -1.648059 | -1.565898 | 0.4853007 | 2.044443 | 0.7824002 | 1.069917 | -1.418033 | -1.530358 | 1.05742
C | 909 | C | -0.3510182 | -0.7568315 | 0.2985234 | 0.8511212 | -0.2036177 | 0.3421156 | 0.2195699 | 0.1363253 | 0.2128673 | 2.06289 | 0.9078489 | 1.056074 | -1.423806 | -1.451739 | 1.16277
C | 976 | C | 0.9287132 | -0.7568315 | 1.42814 | 0.621541 | 1.579162 | -0.6558146 | -0.4527764 | -0.2337234 | 0.5874633 | 1.503583 | 0.8209998 | 1.125289 | -1.411718 | -1.555031 | 1.009352
C | 980 | B | 0.2888475 | -0.7568315 | 0.8633318 | -0.6356837 | 1.75744 | -1.110993 | -1.125123 | -1.04783 | 0.1788131 | 1.466379 | 0.8242164 | 1.033003 | -1.33612 | -1.359581 | 1.087837
C | 980 | B | 0.2888475 | 1.185703 | 0.4867929 | -0.9363244 | 1.044328 | -1.025418 | -0.6768918 | -0.603772 | -0.604433 | 1.632249 | 0.8274331 | 1.296019 | -1.410275 | -1.155083 | 1.76532
C | 980 | B | 0.2888475 | 2.018217 | -1.207632 | -0.7067443 | -0.5601737 | -0.1997712 | -0.8263021 | -0.7517915 | -0.2979454 | 1.671158 | 0.8692493 | 1.56365 | -1.413703 | -1.271041 | 1.888013
C | 980 | B | 0.2888475 | 0.9081978 | -0.07801545 | -0.8543315 | -0.02533966 | -0.5868332 | 0.1448647 | 0.210335 | 0.4171924 | 1.613336 | 0.8756826 | 1.517507 | -1.333594 | -1.433405 | 1.4737
C | 980 | B | 0.2888475 | 0.9081978 | 0.4867929 | -0.7942034 | 0.1529383 | -0.6436209 | -0.7515969 | -0.6777817 | 0.6896258 | 1.555979 | 0.8853325 | 1.240647 | -1.275677 | -1.46502 | 1.082585
C | 980 | B | 0.2888475 | 2.018217 | -1.395902 | -0.7996696 | 0.1529383 | -0.6460596 | -0.9010072 | -0.8258012 | 0.8598967 | 1.583883 | 0.9110655 | 1.212961 | -1.322047 | -1.55537 | 0.9909319
C | 909 | C | -0.3510182 | 1.463208 | -0.8310932 | 1.004175 | -0.3818957 | 0.5668899 | -0.8263021 | -0.8998109 | 1.200439 | 1.599385 | 0.862816 | 1.429835 | -1.426874 | -1.737393 | 1.057023
C | 909 | C | -0.3510182 | -0.2018217 | -1.207632 | 0.9221817 | -1.273286 | 1.578415 | 0.1448647 | 0.06231555 | 0.2809756 | 1.60481 | 0.7791835 | 1.356005 | -1.300937 | -1.360375 | 1.377567
C | 909 | C | -0.3510182 | 0.6306929 | 0.110254 | 0.9495127 | -0.7384517 | 0.8874741 | 0.5183904 | 0.4323642 | 0.6555716 | 1.595974 | 0.8949824 | 1.577493 | -1.361199 | -1.530299 | 1.420565
C | 909 | C | -0.3510182 | 0.07568315 | 0.110254 | 0.8948508 | -1.986398 | 3.153489 | -0.228661 | -0.3077331 | 0.6215174 | 1.596439 | 0.8499495 | 1.314476 | -1.347667 | -1.508245 | 1.18564
C | 909 | C | -0.3510182 | 1.185703 | -0.4545543 | 1.108032 | -0.2036177 | 0.4681982 | -0.3780712 | -0.4557525 | 1.098276 | 1.612561 | 0.7791835 | 1.900496 | -1.393675 | -1.68256 | 1.526178
C | 980 | B | 0.2888475 | 0.6306929 | 0.8633318 | -0.7723386 | 0.3312164 | -0.7117994 | -0.8263021 | -0.7517915 | -1.183354 | 0.3824896 | 0.9271487 | 1.388306 | -1.423085 | -0.9330189 | 2.037959
C | 980 | B | 0.2888475 | 0.07568315 | 2.369487 | -0.7996696 | 0.3312164 | -0.7234629 | 1.713673 | 1.764539 | -1.762275 | 0.4000067 | 0.6794679 | 1.291405 | -1.409372 | -0.6458419 | 2.312962
C | 980 | B | 0.2888475 | 0.6306929 | -1.584171 | -0.6083528 | -0.5601737 | -0.146119 | 0.2195699 | 0.2843447 | 0.2809756 | 0.3600119 | 0.9818315 | 1.39292 | -1.349471 | -1.404917 | 1.264207
C | 980 | B | 0.2888475 | 0.6306929 | 1.61641 | -0.7723386 | 1.400884 | -1.066531 | -0.7515969 | -0.6777817 | 0.1107048 | 0.3676078 | 0.8435162 | 1.106832 | -1.418755 | -1.414338 | 1.06545
C | 980 | B | 0.2888475 | 0.07568315 | -0.8310932 | -0.7012781 | 1.222606 | -0.9930567 | -1.498648 | -1.417879 | 0.7917883 | 0.4959631 | 0.8724659 | 1.379077 | -1.191419 | -1.421948 | 1.049582
C | 980 | B | 0.2888475 | 0.9081978 | -1.019363 | -0.7614062 | -0.3818957 | -0.3451968 | -1.050417 | -0.9738207 | 0.2809756 | 0.5040241 | 0.8306497 | 1.614407 | -1.312845 | -1.371303 | 1.493331
C | 980 | B | 0.2888475 | 1.463208 | 1.61641 | -0.8980611 | 1.222606 | -1.062038 | -0.8263021 | -0.7517915 | 0.3831382 | 0.5327025 | 0.8821158 | 1.637479 | -1.367694 | -1.453718 | 1.470983
C | 980 | B | 0.2888475 | -1.311841 | -0.2662849 | -0.6903457 | 1.222606 | -0.9892244 | 0.1448647 | 0.210335 | 0.3150298 | -0.2419248 | 0.1583732 | 1.236033 | -1.246809 | -1.321861 | 1.030445
C | 909 | C | -0.3510182 | 1.740713 | 0.110254 | 1.004175 | -0.2036177 | 0.4172286 | -1.125123 | -1.19585 | -0.1957829 | -0.2281282 | 0.1905395 | 1.023774 | -1.272249 | -1.170228 | 1.050963
C | 909 | C | -0.3510182 | -1.034336 | -0.2662849 | 1.015107 | 1.935718 | -0.6457548 | -1.050417 | -1.12184 | 1.030168 | -0.218362 | 0.1712397 | 0.9822451 | -1.188171 | -1.48933 | 0.5310703
C | 909 | C | -0.3510182 | 2.018217 | -1.019363 | 0.9604451 | -0.2036177 | 0.3957678 | -1.125123 | -1.19585 | 1.506926 | -0.2239427 | 0.2001894 | 1.11606 | -1.262506 | -1.680926 | 0.4844072
C | 909 | C | -0.3510182 | 0.6306929 | 0.110254 | 0.703534 | -0.5601737 | 0.5692431 | 1.713673 | 1.61652 | -1.387679 | -0.2062706 | 0.07152408 | 1.39292 | -1.28542 | -0.6888221 | 2.088556
C | 909 | C | -0.3510182 | 1.463208 | 0.4867929 | 0.8948508 | -0.02533966 | 0.2307235 | -0.4527764 | -0.5297623 | 0.4512465 | -0.2072007 | 0.177673 | 1.120675 | -1.421461 | -1.523211 | 0.871391
C | 909 | C | -0.3510182 | 0.353188 | -0.2662849 | 0.9604451 | 1.579162 | -0.5449334 | 0.5183904 | 0.4323642 | 0.8258425 | -0.1887535 | 0.1615898 | 1.328319 | -1.344419 | -1.565023 | 0.9131209
C | 980 | B | 0.2888475 | 1.185703 | -0.2662849 | -0.7067443 | 0.3312164 | -0.683807 | -0.6021866 | -0.5297623 | 0.1107048 | -0.1915438 | 0.1551566 | 1.037617 | -1.291735 | -1.295655 | 0.9352346
C | 980 | B | 0.2888475 | 0.353188 | 0.110254 | -0.559157 | 0.3312164 | -0.620824 | -0.5274815 | -0.4557525 | 0.5534091 | -0.201465 | 0.1712397 | 1.28679 | -1.392773 | -1.52808 | 0.9829403
C | 980 | B | 0.2888475 | 0.6306929 | -1.019363 | -0.7012781 | 1.222606 | -0.9930567 | -0.9757123 | -0.8998109 | 0.00854221 | -0.1673609 | 0.1229902 | 1.28679 | -1.410816 | -1.373389 | 1.222225
C | 980 | B | 0.2888475 | 0.9081978 | 0.4867929 | -0.7996696 | -0.3818957 | -0.3649634 | 0.4436853 | 0.5063739 | -0.02551197 | -0.24363 | 0.2034061 | 1.097603 | -1.359575 | -1.313465 | 1.045601
C | 980 | B | 0.2888475 | 0.07568315 | 1.42814 | -0.9089935 | -1.629842 | 0.7480836 | 0.3689801 | 0.4323642 | 0.00854221 | -0.2823846 | 0.2227059 | 1.069917 | -1.366251 | -1.331291 | 0.9995365
C | 980 | B | 0.2888475 | 0.9081978 | 1.051601 | -0.5810218 | -0.2036177 | -0.3607277 | -0.228661 | -0.1597136 | -0.1276745 | -0.1960394 | 0.08117398 | 1.263719 | -1.365529 | -1.284101 | 1.259332
C | 980 | B | 0.2888475 | -0.2018217 | -0.4545543 | -0.6903457 | 0.6877724 | -0.8167711 | 0.07015959 | 0.1363253 | 0.5193549 | 0.6099017 | 0.2098393 | 0.7146143 | -1.370401 | -1.497872 | 0.5544328
C | 980 | B | 0.2888475 | 0.353188 | 0.2985234 | -0.7450076 | 0.8660504 | -0.8993128 | -0.6768918 | -0.603772 | 0.4171924 | 0.5474293 | 0.1519399 | 0.5807989 | -1.373648 | -1.469648 | 0.4595438
C | 980 | B | 0.2888475 | 0.07568315 | 1.051601 | -0.7778048 | 0.3312164 | -0.7141321 | -0.6768918 | -0.603772 | 0.6896258 | 0.561691 | 0.1390734 | 0.5946419 | -1.39999 | -1.574435 | 0.3783448
C | 980 | B | 0.2888475 | -0.4793266 | 1.051601 | -0.8816625 | 1.579162 | -1.147626 | -0.07925069 | -0.01169418 | 0.6896258 | 0.5672716 | 0.1873229 | 0.5715703 | -1.404862 | -1.578723 | 0.3576784
C | 980 | B | 0.2888475 | -0.4793266 | -1.207632 | -0.6356837 | -0.7384517 | -0.02776869 | 0.3689801 | 0.4323642 | 0.4512465 | 0.5970352 | 0.1680231 | 0.6038705 | -1.424889 | -1.526302 | 0.4738844
C | 980 | B | 0.2888475 | 1.185703 | -0.8310932 | -0.8543315 | -1.629842 | 0.7927938 | -0.7515969 | -0.6777817 | 0.1788131 | 0.503559 | 0.2902552 | 0.6730854 | -1.379602 | -1.399918 | 0.6322252
C | 980 | B | 0.2888475 | 0.9081978 | -0.6428238 | -0.8324667 | -0.02533966 | -0.5766138 | -0.004545551 | 0.06231555 | 0.4512465 | 0.3383093 | 0.274172 | 1.009931 | -1.417311 | -1.519469 | 0.8284052
C | 980 | B | 0.2888475 | -0.4793266 | 0.110254 | -0.5263598 | 1.044328 | -0.8763846 | -0.6768918 | -0.603772 | 0.3150298 | 0.3166067 | 0.1519399 | 0.8622727 | -1.306711 | -1.37664 | 0.7407829
C | 980 | B | 0.2888475 | -0.4793266 | -1.019363 | -0.7996696 | -0.2036177 | -0.468032 | -1.797469 | -1.713918 | 0.07665057 | 0.2412678 | 0.2066227 | 0.6592424 | -1.392232 | -1.378397 | 0.631651
C | 980 | B | 0.2888475 | -0.7568315 | -0.4545543 | -0.8761963 | -0.5601737 | -0.2921721 | -0.004545551 | 0.06231555 | -0.7065956 | 0.2745967 | 0.14229 | 0.7699862 | -1.418755 | -1.124437 | 1.086877
C | 980 | B | 0.2888475 | 1.185703 | -1.207632 | -0.2257191 | 0.6877724 | -0.6343537 | -0.4527764 | -0.3817428 | 0.6555716 | 0.2986246 | 0.2227059 | 0.8761156 | -1.227865 | -1.412542 | 0.6224931
C | 980 | B | 0.2888475 | 1.185703 | -0.6428238 | -0.8980611 | -1.451564 | 0.5121517 | 1.116032 | 1.172461 | -1.353625 | 0.302345 | 0.08117398 | 1.102218 | -1.292818 | -0.7131877 | 1.80701
C | 980 | B | 0.2888475 | -0.2018217 | 0.2985234 | -0.6630147 | -0.3818957 | -0.2943684 | -1.199828 | -1.12184 | 0.4171924 | 0.344045 | 0.2870386 | 1.05146 | -1.420739 | -1.51226 | 0.8815447
C | 980 | B | 0.2888475 | -0.2018217 | 1.42814 | -0.6903457 | -0.2036177 | -0.4143798 | -0.3033661 | -0.2337234 | 0.349084 | 0.3992316 | 0.1905395 | 1.000702 | -1.422904 | -1.493413 | 0.8672234
C | 980 | B | 0.2888475 | -0.2018217 | -1.77244 | -0.8597977 | 0.1529383 | -0.6728857 | -1.872174 | -1.787928 | 0.8598967 | 0.3375342 | 0.2516556 | 0.7053857 | -1.401073 | -1.623759 | 0.3996369
C | 980 | B | 0.2888475 | -1.589346 | -0.4545543 | -0.6192851 | -0.2036177 | -0.3795059 | -0.1539558 | -0.08570391 | 0.4171924 | 0.3541212 | 0.2548722 | 0.7284573 | -1.401434 | -1.494791 | 0.5793825
C | 980 | B | 0.2888475 | 0.07568315 | -1.019363 | -0.7450076 | 0.6877724 | -0.8382319 | -0.1539558 | -0.08570391 | 0.5874633 | 2.963547 | 0.2613055 | 0.3916116 | -1.381948 | -1.528558 | 0.4429548
C | 980 | C | 0.2888475 | -0.4793266 | -1.395902 | 1.266552 | -1.095008 | 1.53677 | -1.648059 | -1.565898 | 0.07665057 | 1.044729 | 0.370671 | 1.369848 | -1.413342 | -1.398194 | 1.419169
C | 909 | C | -0.3510182 | -1.034336 | 2.181218 | 0.7417973 | 0.3312164 | -0.0656408 | -0.3780712 | -0.4557525 | 1.200439 | 1.174169 | 0.177673 | 0.9130302 | -1.354884 | -1.677116 | 0.5506635
C | 980 | B | 0.2888475 | 0.07568315 | -0.2662849 | -0.5427584 | -0.02533966 | -0.4412059 | 1.340147 | 1.394491 | -0.8087581 | 1.14518 | 0.09082388 | 0.9637878 | -1.400892 | -1.06577 | 1.451212
C | 980 | B | 0.2888475 | -1.311841 | -1.019363 | -0.7395414 | 0.1529383 | -0.6192336 | 0.4436853 | 0.5063739 | -1.455788 | 1.160682 | 0.1487233 | 1.023774 | -1.395299 | -0.7792457 | 1.894785
C | 980 | B | 0.2888475 | -1.034336 | -0.2662849 | -0.6848795 | 1.044328 | -0.934011 | 0.3689801 | 0.4323642 | 0.5534091 | 0.1364753 | 0.2452223 | 0.8622727 | -1.267739 | -1.416506 | 0.6308721
C | 909 | C | -0.3510182 | -0.7568315 | -0.6428238 | 0.8401888 | 0.5094944 | -0.123764 | -0.3033661 | -0.3817428 | 0.1447589 | 0.08779947 | 0.1294235 | 0.8207438 | -1.322588 | -1.335796 | 0.7443848
C | 909 | C | -0.3510182 | -1.034336 | 0.4867929 | 1.015107 | -0.2036177 | 0.4225939 | 0.2195699 | 0.1363253 | -0.05956615 | 0.1527522 | 0.2323558 | 0.8622727 | -1.369138 | -1.310961 | 0.8757872
C | 980 | B | 0.2888475 | 0.07568315 | 0.2985234 | -0.7450076 | 1.044328 | -0.9558692 | -0.9010072 | -0.8258012 | -1.319571 | 0.1905767 | 0.1326401 | 0.6684711 | -1.364086 | -0.8077357 | 1.277507
C | 980 | B | 0.2888475 | -0.4793266 | -0.8310932 | -0.8270005 | -0.2036177 | -0.481445 | -0.6768918 | -0.603772 | 0.6555716 | 0.2212704 | 0.177673 | 0.7792148 | -1.3105 | -1.485523 | 0.5260963
C | 980 | B | 0.2888475 | -0.7568315 | 0.110254 | -0.7122105 | 1.044328 | -0.9439465 | -1.125123 | -1.04783 | -0.9109206 | 0.2152247 | 0.2259225 | 0.3454684 | -1.421641 | -1.046149 | 0.7202741
C | 909 | C | -0.3510182 | -1.311841 | 0.110254 | 1.386808 | 0.5094944 | 0.09978669 | 0.5183904 | 0.4323642 | 0.4171924 | -0.06117328 | 0.1487233 | 0.8945729 | -1.307613 | -1.409895 | 0.6915361
C | 909 | C | -0.3510182 | -0.4793266 | -0.2662849 | 0.872986 | 1.044328 | -0.3676826 | 0.4436853 | 0.3583545 | 0.8598967 | -0.1210104 | 0.177673 | 1.005317 | -1.416589 | -1.637187 | 0.6212894
C | 909 | C | -0.3510182 | -1.034336 | 0.4867929 | 0.8948508 | 0.6877724 | -0.194406 | 0.5930955 | 0.5063739 | 2.256118 | -0.134497 | 0.1294235 | 1.319091 | -1.415687 | -1.977698 | 0.4228034
C | 980 | B | 0.2888475 | 0.07568315 | 0.110254 | -0.7668724 | 1.400884 | -1.064681 | 0.8919161 | 0.9504323 | -1.660113 | -0.1059736 | 0.2098393 | 0.8299724 | -1.37419 | -0.6563962 | 1.622663
C | 980 | B | 0.2888475 | -0.2018217 | 0.110254 | -0.7778048 | 1.222606 | -1.019883 | 0.2195699 | 0.2843447 | 0.6896258 | 0.5547151 | -0.806617 | 0.8715013 | -1.236886 | -1.430877 | 0.6319493
C | 980 | B | 0.2888475 | 0.07568315 | 0.8633318 | -0.5646232 | 0.8660504 | -0.8312159 | 0.3689801 | 0.4323642 | -0.1276745 | 0.5961051 | -0.7551508 | 1.259105 | -1.422904 | -1.339106 | 1.351401
C | 980 | C | 0.2888475 | 0.6306929 | 0.4867929 | 0.4575552 | -0.2036177 | 0.1489678 | -0.4527764 | -0.3817428 | 0.5534091 | 0.6675686 | -0.8870328 | 0.9453305 | -1.402877 | -1.537096 | 0.7632591
C | 980 | B | 0.2888475 | 0.6306929 | 0.4867929 | -0.7340752 | 1.222606 | -1.004554 | -0.004545551 | 0.06231555 | 0.5874633 | 0.5993604 | -0.7937505 | 0.4746695 | -1.421641 | -1.563856 | 0.3057511
C | 980 | B | 0.2888475 | -0.2018217 | 0.2985234 | -0.6575485 | 0.8660504 | -0.8662961 | -0.6768918 | -0.603772 | 0.3150298 | 0.5613809 | -0.7197679 | 0.7330716 | -1.353621 | -1.41954 | 0.6433611
C | 980 | B | 0.2888475 | -0.2018217 | 0.2985234 | -0.6794133 | 1.75744 | -1.124838 | -0.7515969 | -0.6777817 | 0.6896258 | 0.6058712 | -0.7165512 | 0.525427 | -1.250779 | -1.443105 | 0.318882
C | 980 | B | 0.2888475 | 0.6306929 | -1.019363 | -0.4990289 | -0.5601737 | -0.08650553 | -2.021584 | -1.935947 | -0.3319996 | 0.5784329 | -0.7133346 | 0.6638567 | -1.264311 | -1.112434 | 0.8397067
C | 980 | B | 0.2888475 | -1.311841 | 1.239871 | -0.6575485 | 0.3312164 | -0.6628127 | -0.3033661 | -0.2337234 | -1.115246 | 0.5111549 | -0.7648007 | 0.7884435 | -1.15371 | -0.6729446 | 1.34208
C | 980 | B | 0.2888475 | -0.2018217 | 0.110254 | -0.7996696 | 1.044328 | -0.9757404 | -1.274533 | -1.19585 | 0.7917883 | 0.5486694 | -0.8034004 | 0.7930578 | -1.172113 | -1.405128 | 0.5229294
C | 980 | B | 0.2888475 | -0.7568315 | -0.4545543 | -0.7395414 | -0.02533966 | -0.5331811 | 0.07015959 | 0.1363253 | 0.1447589 | 0.5576605 | -0.8194835 | 0.7238429 | -1.393675 | -1.401979 | 0.7003046
C | 980 | B | 0.2888475 | -1.034336 | 2.181218 | -0.4006374 | 1.044328 | -0.8306809 | -0.1539558 | -0.08570391 | -0.1276745 | 0.5581255 | -0.7197679 | 0.5669559 | -1.411357 | -1.328036 | 0.6543232
C | 980 | B | 0.2888475 | 0.07568315 | 1.804679 | -0.8379329 | 1.222606 | -1.04096 | 0.1448647 | 0.210335 | 0.2809756 | 0.5646363 | -0.735851 | 0.6638567 | -1.204229 | -1.271621 | 0.5904664
C | 909 | C | -0.3510182 | -1.589346 | 0.8633318 | 1.102566 | 1.400884 | -0.4319556 | 0.1448647 | 0.06231555 | 0.3831382 | 0.5716121 | -0.8130503 | 0.7746005 | -1.300576 | -1.392771 | 0.6579026
C | 909 | C | -0.3510182 | -0.2018217 | 0.4867929 | 0.8675198 | -1.095008 | 1.275663 | 0.2195699 | 0.1363253 | -0.1617287 | 0.6071114 | -0.7133346 | 0.7330716 | -1.417492 | -1.322258 | 0.8401503
C | 909 | C | -0.3510182 | 0.9081978 | 2.181218 | 0.9167156 | -0.2036177 | 0.3743069 | -0.3780712 | -0.4557525 | 0.04259639 | 0.6086615 | -0.771234 | 0.6500138 | -1.410455 | -1.384308 | 0.6738847
C | 909 | C | -0.3510182 | 2.295722 | -0.4545543 | 0.9495127 | 1.75744 | -0.6090853 | -0.07925069 | -0.1597136 | 0.9280051 | 0.6689637 | -0.7294178 | 0.9361019 | -1.11961 | -1.400703 | 0.616029
C | 980 | B | 0.2888475 | -1.589346 | 0.6750623 | -0.531826 | 1.222606 | -0.9336561 | -0.6021866 | -0.5297623 | -1.762275 | 0.6779548 | -0.7583675 | 0.511584 | -1.247892 | -0.4574083 | 1.401746
C | 909 | C | -0.3510182 | 0.07568315 | 2.557757 | 1.222822 | -0.5601737 | 0.8524073 | -1.199828 | -1.26986 | 0.04259639 | 0.6015307 | -0.842 | 0.6638567 | -1.147576 | -1.136887 | 0.6867626
C | 909 | C | -0.3510182 | 1.463208 | -0.6428238 | 0.8128579 | -0.7384517 | 0.8085738 | 0.6678007 | 0.5803837 | -1.455788 | 0.6633831 | -0.9352823 | 0.4515978 | -1.362823 | -0.7428314 | 1.156233
C | 909 | C | -0.3510182 | 0.9081978 | 2.934296 | 1.113499 | 0.3312164 | 0.09298298 | -0.07925069 | -0.1597136 | 0.7577342 | 0.6925265 | -0.7262011 | 0.5577273 | -1.40414 | -1.597615 | 0.3337766
C | 909 | C | -0.3510182 | 0.9081978 | 1.051601 | 0.9385803 | 1.222606 | -0.4182121 | -0.6768918 | -0.7517915 | -0.8087581 | 0.7114388 | -0.6425687 | 0.3039395 | -1.212168 | -0.8703092 | 0.681733
C | 1071 | C | -0.670951 | 1.463208 | -0.07801545 | 0.8948508 | 1.935718 | -0.6826407 | -1.274533 | -1.417879 | 0.2128673 | 0.6674136 | -0.7326344 | 0.4377549 | -1.424348 | -1.452239 | 0.4080987
C | 980 | B | 0.2888475 | -1.034336 | 1.051601 | -0.6903457 | 0.3312164 | -0.6768089 | -1.199828 | -1.12184 | -2.715792 | 0.6579574 | 2.432533 | 0.7376859 | -1.412981 | -0.09756001 | 2.357951
C | 909 | C | -0.3510182 | -0.7568315 | 0.4867929 | 0.9057832 | 1.400884 | -0.4985582 | -0.1539558 | -0.2337234 | 0.9961134 | 0.6232333 | -0.7969671 | 0.7607575 | -1.407749 | -1.667004 | 0.4307517
C | 980 | B | 0.2888475 | -1.034336 | -0.8310932 | -0.8433991 | 1.044328 | -0.9916374 | -0.07925069 | -0.01169418 | -1.251462 | 0.5720772 | -0.7326344 | 0.9868594 | -1.266837 | -0.7324043 | 1.650076
C | 980 | B | 0.2888475 | -0.2018217 | 1.804679 | -0.7668724 | -0.3818957 | -0.3480206 | 1.713673 | 1.764539 | -1.285517 | 0.4939479 | -0.9513655 | 0.9084159 | -1.391691 | -0.8535637 | 1.570092
C | 980 | B | 0.2888475 | -0.4793266 | 0.110254 | -0.6739471 | -0.7384517 | -0.04986076 | -0.004545551 | 0.06231555 | -0.7065956 | 0.5745575 | -0.8516499 | 0.9730164 | -1.155153 | -0.854677 | 1.338473
C | 980 | B | 0.2888475 | -1.034336 | 0.110254 | -0.531826 | -0.7384517 | 0.03219549 | 0.8919161 | 0.9504323 | -0.4341621 | 0.562466 | -0.7583675 | 0.6592424 | -1.40829 | -1.216638 | 0.8778344
C | 909 | C | -0.3510182 | -0.2018217 | 2.181218 | 0.8839184 | 1.75744 | -0.6298538 | -1.125123 | -1.19585 | 0.6215174 | -0.1276762 | -1.031781 | 0.9591735 | -1.402697 | -1.557013 | 0.6665434
C | 1097 | D | -0.670951 | -1.311841 | -0.6428238 | 2.326994 | -1.986398 | 4.559175 | 0.1448647 | -0.01169418 | 0.2469215 | -0.6276108 | -1.704058 | 1.08376 | -1.417492 | -1.45666 | 0.8729845
C | 980 | B | 0.2888475 | -0.4793266 | -0.8310932 | -0.6903457 | -1.095008 | 0.2562722 | 1.788378 | 1.838549 | -1.455788 | -0.1186851 | -1.82629 | 0.9637878 | -1.370761 | -0.7517327 | 1.653288
C | 1107 | D | -0.03108535 | -0.7568315 | -1.395902 | 2.261399 | -0.3818957 | 1.216363 | 0.1448647 | 0.1363253 | 0.7577342 | -0.1312416 | -1.617209 | 1.351391 | -1.407749 | -1.600769 | 0.9669891
C | 1107 | D | -0.03108535 | 0.07568315 | -0.8310932 | 2.753357 | -1.80812 | 4.304572 | 0.4436853 | 0.4323642 | -0.979029 | -0.109539 | -1.681541 | 1.203733 | -1.42092 | -1.017418 | 1.64547
C | 1107 | D | -0.03108535 | -1.034336 | 1.42814 | 2.49098 | -0.3818957 | 1.334963 | 0.5183904 | 0.5063739 | 1.302601 | -0.1348071 | -1.694408 | 1.305248 | -1.410816 | -1.750324 | 0.7218405
C | 1107 | D | -0.03108535 | -1.034336 | -0.2662849 | 2.053684 | 0.1529383 | 0.6269598 | 1.041326 | 1.024442 | -1.592004 | -0.1062837 | -1.810207 | 0.88073 | -1.426874 | -0.750159 | 1.640775
C | 1086 | B | -1.63075 | -0.2018217 | -0.6428238 | -0.9144597 | 0.3312164 | -0.7724497 | -0.6021866 | -0.9738207 | 0.00854221 | -0.07915542 | -1.675108 | 0.9499448 | -1.414424 | -1.376798 | 0.9067321
C | 909 | C | -0.3510182 | 0.353188 | -0.8310932 | 0.6871354 | -0.7384517 | 0.7359856 | -0.1539558 | -0.2337234 | 1.268547 | -0.09000672 | -1.710491 | 0.9914737 | -1.415868 | -1.745791 | 0.4712586
C | 909 | C | -0.3510182 | -1.034336 | -1.019363 | 0.7800607 | 1.044328 | -0.4014636 | -0.07925069 | -0.1597136 | 0.6555716 | 0.1064017 | -1.707274 | 1.134518 | -1.410455 | -1.573801 | 0.8379451
C | 909 | C | -0.3510182 | -0.7568315 | -0.6428238 | 0.7855269 | -0.02533966 | 0.1796262 | 0.294275 | 0.210335 | 0.6215174 | 0.0603612 | -1.620425 | 1.263719 | -1.300937 | -1.466833 | 0.9640212
C | 980 | B | 0.2888475 | -0.7568315 | 1.42814 | -0.9472568 | -0.9167297 | -0.06899406 | -0.004545551 | 0.06231555 | -1.251462 | 0.08609427 | -1.723358 | 1.240647 | -1.360658 | -0.8349267 | 1.87233
C | 980 | B | 0.2888475 | -0.7568315 | 0.4867929 | -0.8379329 | -0.2036177 | -0.4868103 | 0.817211 | 0.8764226 | -0.1617287 | 0.1065567 | -1.613992 | 1.291405 | -1.36174 | -1.268611 | 1.339859
C | 909 | C | -0.3510182 | 0.6306929 | 1.051601 | 0.8401888 | -1.095008 | 1.257779 | -0.1539558 | -0.2337234 | 0.4853007 | -0.2526211 | -1.655808 | 1.305248 | -1.17915 | -1.315706 | 1.021934
C | 909 | C | -0.3510182 | -1.589346 | 1.051601 | 0.9823099 | 0.3312164 | 0.03699811 | -0.7515969 | -0.8258012 | 0.9961134 | -0.2377393 | -1.636509 | 1.185275 | -1.315912 | -1.588581 | 0.7177997
C | 909 | B | -0.3510182 | -0.7568315 | 0.6750623 | -0.783271 | 0.8660504 | -0.9137577 | -0.4527764 | -0.5297623 | 0.6215174 | -0.1696862 | -1.659025 | 0.9176446 | -1.149199 | -1.332361 | 0.624506
C | 980 | B | 0.2888475 | 0.6306929 | 0.6750623 | -0.783271 | 0.5094944 | -0.7877095 | -0.07925069 | -0.01169418 | 0.349084 | -0.1836379 | -1.662242 | 0.8899586 | -1.416048 | -1.487165 | 0.7005249
C | 980 | B | 0.2888475 | -0.2018217 | 1.239871 | -0.5700894 | -0.5601737 | -0.1252543 | -1.125123 | -1.04783 | -1.1493 | -0.2050304 | -1.768391 | 0.8115151 | -1.182939 | -0.688645 | 1.298085
C | 980 | B | 0.2888475 | -0.7568315 | -0.8310932 | -0.5919542 | -0.9167297 | 0.1489678 | -0.5274815 | -0.4557525 | 0.2809756 | -0.2312285 | -1.691191 | 0.9868594 | -1.147936 | -1.219958 | 0.8127484
C | 980 | B | 0.2888475 | 0.9081978 | -0.4545543 | -0.7996696 | -1.273286 | 0.3712411 | 0.7425058 | 0.8024128 | -1.251462 | -0.2214624 | -1.749091 | 0.7653719 | -1.325294 | -0.7962837 | 1.299571
C | 980 | B | 0.2888475 | 0.9081978 | -1.395902 | -0.75594 | -0.5601737 | -0.2265973 | -0.4527764 | -0.3817428 | -0.05956615 | -0.1749568 | -1.736224 | 0.8022865 | -1.421461 | -1.360752 | 0.7813694
C | 909 | C | -0.3510182 | -1.589346 | 0.110254 | 0.845655 | 0.3312164 | -0.02131945 | 0.5183904 | 0.4323642 | 0.349084 | -0.1394576 | -1.733008 | 1.065303 | -1.248072 | -1.334094 | 0.8687142
C | 909 | C | -0.3510182 | 0.07568315 | 1.051601 | 0.7745945 | -0.7384517 | 0.7864817 | 0.4436853 | 0.3583545 | -0.3660538 | -0.1825527 | -1.761957 | 1.245262 | -1.407749 | -1.240851 | 1.357041
C | 980 | B | 0.2888475 | -1.034336 | -0.4545543 | -0.6466161 | 1.044328 | -0.9201011 | -0.3780712 | -0.3077331 | 0.00854221 | 0.4009368 | -1.794124 | 1.314476 | -1.413522 | -1.375946 | 1.318108
C | 980 | B | 0.2888475 | -1.311841 | 0.6750623 | -0.6848795 | -1.80812 | 1.236643 | 1.340147 | 1.394491 | -1.387679 | 0.5424687 | -1.790907 | 1.323705 | -1.350013 | -0.7606218 | 2.117397
C | 980 | B | 0.2888475 | -1.589346 | 0.2985234 | -0.6848795 | -0.3818957 | -0.3056636 | -0.228661 | -0.1597136 | -0.2979454 | 0.7061682 | -1.723358 | 0.9637878 | -1.243562 | -1.10484 | 1.145765
C | 980 | B | 0.2888475 | -0.4793266 | 0.110254 | -0.7450076 | -0.2036177 | -0.4412059 | 0.4436853 | 0.5063739 | 0.4171924 | 0.7081834 | -1.678325 | 1.369848 | -1.311582 | -1.413487 | 1.223363
C | 980 | B | 0.2888475 | 0.07568315 | 1.239871 | -0.7614062 | 1.044328 | -0.9618306 | -0.8263021 | -0.7517915 | 1.13233 | 0.7749964 | -1.733008 | 1.429835 | -1.422363 | -1.715808 | 0.9919181
C | 980 | B | 0.2888475 | 0.353188 | 0.110254 | -0.6739471 | 1.579162 | -1.079667 | -0.9757123 | -0.8998109 | 1.030168 | 0.76368 | -1.549659 | 1.383691 | -1.225339 | -1.520964 | 0.9892434
C | 980 | B | 0.2888475 | 0.353188 | -0.2662849 | -0.7395414 | 1.579162 | -1.101128 | 1.041326 | 1.098452 | 0.6896258 | 0.3908606 | -1.733008 | 1.212961 | -1.318979 | -1.503133 | 0.9273957
C | 980 | B | 0.2888475 | -0.7568315 | 0.110254 | -0.7942034 | -0.5601737 | -0.247462 | -0.1539558 | -0.08570391 | 1.13233 | 0.2463834 | -1.758741 | 1.369848 | -1.233638 | -1.556756 | 0.8807476
C | 980 | B | 0.2888475 | 0.6306929 | -0.4545543 | -0.8324667 | -0.7384517 | -0.141385 | -0.9010072 | -0.8258012 | 0.00854221 | 0.3321086 | -1.687975 | 1.475978 | -1.242299 | -1.214201 | 1.467935
C | 980 | B | 0.2888475 | 1.185703 | -1.207632 | -0.559157 | 0.1529383 | -0.5387553 | -1.349238 | -1.26986 | 0.1788131 | 0.268086 | -1.710491 | 1.11606 | -1.209461 | -1.242086 | 1.033518
C | 980 | B | 0.2888475 | -0.2018217 | -0.07801545 | -0.7176767 | 1.222606 | -0.9988052 | -1.199828 | -1.12184 | 1.098276 | 0.3575316 | -1.597909 | 1.342162 | -1.27694 | -1.583856 | 0.8815315
C | 909 | C | -0.3510182 | -0.7568315 | -0.4545543 | 0.818324 | 0.5094944 | -0.132706 | -0.3033661 | -0.3817428 | 0.5874633 | 0.2749068 | -1.604342 | 1.240647 | -1.155334 | -1.327037 | 0.9808421
C | 909 | C | -0.3510182 | 0.9081978 | -0.8310932 | 1.031506 | -0.9167297 | 1.144886 | -0.5274815 | -0.603772 | 0.4853007 | 0.2364622 | -1.691191 | 1.236033 | -1.210003 | -1.343429 | 1.014099
C | 909 | C | -0.3510182 | 5.625781 | -0.07801545 | 0.8620536 | -0.2036177 | 0.3474808 | 0.6678007 | 0.5803837 | 0.5874633 | 0.2442131 | -1.691191 | 1.365234 | -1.406666 | -1.550539 | 1.091989
C | 909 | C | -0.3510182 | 0.07568315 | 2.557757 | 0.8620536 | -0.02533966 | 0.2153943 | 0.5183904 | 0.4323642 | -0.604433 | 0.5717672 | -1.742657 | 1.212961 | -1.394938 | -1.139573 | 1.540074
C | 909 | C | -0.3510182 | -0.2018217 | -0.07801545 | 1.020573 | -0.7384517 | 0.9285022 | 0.3689801 | 0.2843447 | 0.04259639 | 0.8075503 | -1.694408 | 0.9637878 | -1.112393 | -1.103773 | 1.004701
C | 909 | C | -0.3510182 | 0.07568315 | 0.8633318 | 0.9221817 | -0.7384517 | 0.871694 | -0.3033661 | -0.3817428 | 0.07665057 | 0.6759396 | -1.678325 | 0.9176446 | -1.40396 | -1.389395 | 0.930089
C | 909 | C | -0.3510182 | -0.4793266 | -0.07801545 | 0.9768437 | -0.9167297 | 1.111353 | -0.1539558 | -0.2337234 | -0.7065956 | 0.7522087 | -1.424211 | 0.9914737 | -1.394036 | -1.099141 | 1.379901
C | 909 | C | -0.3510182 | 0.07568315 | -0.4545543 | 0.8948508 | -0.9167297 | 1.061055 | 0.07015959 | -0.01169418 | 0.3150298 | 0.7835224 | -1.343795 | 1.120675 | -1.252403 | -1.326976 | 1.038309
C | 909 | C | -0.3510182 | -0.2018217 | 0.110254 | 0.8401888 | -0.2036177 | 0.3367504 | -0.07925069 | -0.1597136 | 0.9620592 | 0.7529837 | -1.437077 | 1.079146 | -1.207296 | -1.485989 | 0.7409833
C | 909 | C | -0.3510182 | 0.6306929 | -0.4545543 | 0.7909931 | -0.5601737 | 0.6169339 | -0.4527764 | -0.5297623 | 0.6215174 | 0.7078734 | -1.47246 | 1.005317 | -1.337924 | -1.499611 | 0.7971157
C | 909 | C | -0.3510182 | 0.353188 | -0.2662849 | 0.8237902 | -0.9167297 | 1.017462 | -0.07925069 | -0.1597136 | 0.6896258 | 0.7351566 | -1.327712 | 1.180661 | -1.259439 | -1.450727 | 0.9357178
C | 909 | C | -0.3510182 | -0.4793266 | -0.8310932 | 0.6652706 | -2.164676 | 3.524881 | -0.9010072 | -0.9738207 | 0.2128673 | 0.6936117 | -1.408128 | 1.005317 | -1.409012 | -1.438064 | 0.9601216
C | 909 | C | -0.3510182 | -1.034336 | 1.239871 | 0.9549789 | 1.222606 | -0.4124637 | -0.5274815 | -0.603772 | 0.4512465 | 0.7515886 | -1.324495 | 1.092989 | -1.275677 | -1.391758 | 0.951678
C | 909 | C | -0.3510182 | -1.589346 | 0.6750623 | 1.168161 | 0.5094944 | 0.01036642 | -1.946879 | -2.009957 | 0.9620592 | 0.7641451 | -1.494977 | 1.092989 | -1.261785 | -1.532673 | 0.7545972
C | 909 | C | -0.3510182 | 0.07568315 | 0.2985234 | 0.8839184 | -0.5601737 | 0.6676054 | -0.9757123 | -1.04783 | -0.4341621 | 0.7982491 | -1.330928 | 0.9130302 | -1.348389 | -1.157223 | 1.167944
C | 980 | B | 0.2888475 | -0.2018217 | 0.8633318 | -0.7176767 | -0.2036177 | -0.4277929 | -0.3780712 | -0.3077331 | 0.04259639 | -0.679542 | -1.398478 | 1.088375 | -1.388443 | -1.363591 | 0.9568486
C | 980 | B | 0.2888475 | 0.07568315 | -0.07801545 | -0.7012781 | 1.579162 | -1.088609 | 0.1448647 | 0.210335 | -0.229837 | -0.6662104 | -1.385611 | 1.212961 | -1.399449 | -1.281187 | 1.200065
C | 980 | B | 0.2888475 | -0.7568315 | 0.4867929 | -0.6903457 | -1.273286 | 0.447887 | 0.1448647 | 0.210335 | 0.5534091 | -0.6164495 | -1.427427 | 1.508278 | -1.257455 | -1.407329 | 1.135042
C | 980 | B | 0.2888475 | -0.4793266 | 0.110254 | -0.4716979 | -1.629842 | 1.105765 | -0.3780712 | -0.3077331 | 0.72368 | -0.5077815 | -1.469244 | 1.374463 | -1.197012 | -1.406198 | 0.9581796
C | 976 | C | 0.9287132 | -1.311841 | 1.239871 | 0.6543382 | -1.095008 | 1.136168 | 1.116032 | 1.320481 | 1.711251 | -0.5887011 | -1.324495 | 1.572879 | -1.241577 | -1.715808 | 0.7517524
C | 909 | C | -0.3510182 | -0.7568315 | -0.6428238 | 1.337613 | 0.3312164 | 0.1886238 | -1.050417 | -1.12184 | 1.54098 | -0.5800201 | -1.343795 | 1.545193 | -1.296426 | -1.717168 | 0.7894786
C | 909 | C | -0.3510182 | 0.6306929 | 1.992948 | 1.004175 | -0.3818957 | 0.5668899 | -1.274533 | -1.343869 | -0.05956615 | -0.6285409 | -1.334145 | 1.125289 | -1.412079 | -1.351824 | 1.042356
C | 909 | C | -0.3510182 | 0.353188 | 0.4867929 | 0.900317 | -0.2036177 | 0.3662591 | -0.3780712 | -0.4557525 | -0.4682163 | -0.5893212 | -1.366311 | 1.231419 | -1.427595 | -1.223344 | 1.342576
C | 1071 | C | -0.670951 | 0.07568315 | -0.4545543 | 0.8073917 | 0.5094944 | -0.137177 | 0.6678007 | 0.5063739 | -0.5363247 | -0.7658873 | -1.353445 | 1.282176 | -1.238871 | -1.008793 | 1.405398
C | 909 | C | -0.3510182 | -0.7568315 | 0.4867929 | 1.064303 | -0.9167297 | 1.165006 | -2.619225 | -2.676044 | -0.02551197 | -0.7055851 | -1.48211 | 1.166818 | -1.316273 | -1.27241 | 1.058021
C | 980 | B | 0.2888475 | -0.4793266 | 1.051601 | -0.728609 | -0.9167297 | 0.06513634 | 0.2195699 | 0.2843447 | 0.2128673 | -0.7190717 | -1.369528 | 1.277562 | -1.353621 | -1.386865 | 1.056934
C | 980 | B | 0.2888475 | -1.034336 | -1.207632 | -0.810602 | -0.2036177 | -0.4733972 | -1.498648 | -1.417879 | 0.5193549 | -0.654584 | -1.420994 | 1.420606 | -1.307252 | -1.441326 | 1.065757
C | 980 | B | 0.2888475 | -1.034336 | 0.2985234 | 0.009327237 | -0.7384517 | 0.3446404 | 0.9666212 | 1.024442 | -0.229837 | -0.6567543 | -1.443511 | 1.42522 | -1.421461 | -1.302527 | 1.408694
C | 909 | C | -0.3510182 | -0.7568315 | -0.2662849 | 0.8511212 | -1.095008 | 1.264933 | -0.8263021 | -0.8998109 | 0.2809756 | 1.114022 | -1.449944 | 1.535964 | -1.415868 | -1.465852 | 1.494027
C | 980 | B | 0.2888475 | -1.311841 | 1.992948 | -0.8871287 | -0.02533966 | -0.6021624 | 0.07015959 | 0.1363253 | 0.2469215 | 1.231681 | -1.388828 | 1.62825 | -1.318979 | -1.365928 | 1.615202
C | 980 | B | 0.2888475 | -1.034336 | -1.96071 | -0.5263598 | -1.629842 | 1.061055 | 0.2195699 | 0.2843447 | 0.7577342 | 1.160217 | -1.440294 | 1.623636 | -1.407929 | -1.600927 | 1.366135
C | 980 | B | 0.2888475 | -1.589346 | 2.369487 | -0.4662317 | 1.400884 | -0.9629269 | 0.294275 | 0.3583545 | -0.604433 | 1.18533 | -1.388828 | 1.439063 | -1.423806 | -1.168768 | 1.86095
C | 980 | B | 0.2888475 | -0.2018217 | -1.019363 | -0.7614062 | 1.044328 | -0.9618306 | -1.199828 | -1.12184 | 0.8258425 | -0.2878103 | -1.485327 | 1.577493 | -1.194847 | -1.435148 | 1.122466
C | 980 | B | 0.2888475 | -1.866851 | 0.2985234 | -0.5919542 | -0.3818957 | -0.2576591 | 0.4436853 | 0.5063739 | -1.217408 | -0.2670378 | -1.359878 | 1.415992 | -1.41677 | -0.9112728 | 1.997509
C | 980 | B | 0.2888475 | 0.07568315 | 0.2985234 | -0.6903457 | -0.2036177 | -0.4143798 | 0.1448647 | 0.210335 | -0.1617287 | -0.2671928 | -1.356661 | 1.817438 | -1.403058 | -1.308369 | 1.809855
C | 980 | B | 0.2888475 | -0.7568315 | 3.310835 | -0.7614062 | 0.6877724 | -0.8446702 | -0.9010072 | -0.8258012 | -0.5022705 | -0.2620772 | -1.395261 | 1.803595 | -1.388443 | -1.17167 | 1.984051
C | 980 | B | 0.2888475 | -0.7568315 | 0.2985234 | -0.7340752 | -0.9167297 | 0.06178308 | 0.294275 | 0.3583545 | 0.8598967 | -0.2706032 | -1.372745 | 2.006625 | -1.351997 | -1.581289 | 1.489154
C | 980 | B | 0.2888475 | -1.311841 | -1.019363 | -0.4771641 | -0.5601737 | -0.07458283 | -0.6768918 | -0.603772 | 0.5874633 | -0.2386694 | -1.427427 | 1.674394 | -1.336481 | -1.488125 | 1.316575
C | 980 | B | 0.2888475 | 0.07568315 | 0.4867929 | -0.7231428 | -0.5601737 | -0.2087132 | -0.9757123 | -0.8998109 | 1.030168 | -0.2194471 | -1.379178 | 1.62825 | -1.256372 | -1.547377 | 1.092293
C | 980 | B | 0.2888475 | -1.034336 | 1.61641 | -0.7012781 | 0.5094944 | -0.7541769 | -0.3780712 | -0.3077331 | 0.8258425 | -0.2974214 | -1.363095 | 2.052768 | -1.372566 | -1.589462 | 1.541715
C | 976 | C | 0.9287132 | -0.2018217 | -0.4545543 | 0.7199325 | -0.7384517 | 0.7549217 | 0.817211 | 1.024442 | -0.9449748 | -0.2081308 | -2.530733 | 1.268333 | -1.426874 | -1.03773 | 1.682801
C | 909 | C | -0.3510182 | -0.7568315 | 1.42814 | 1.058837 | 1.400884 | -0.4467562 | 0.4436853 | 0.3583545 | 0.8939509 | -0.2045654 | -2.376334 | 1.706694 | -1.074864 | -1.351884 | 1.218307
C | 909 | C | -0.3510182 | -0.4793266 | -0.4545543 | 0.9385803 | 0.1529383 | 0.129458 | -0.6768918 | -0.7517915 | 0.5193549 | -0.2676579 | -2.366684 | 1.503664 | -1.412801 | -1.535839 | 1.187276
C | 909 | C | -0.3510182 | -0.4793266 | 1.051601 | 0.9167156 | 0.5094944 | -0.09246688 | -0.07925069 | -0.1597136 | 1.13233 | -0.1771271 | -2.382768 | 1.448292 | -1.425791 | -1.718697 | 0.9017775
C | 909 | C | -0.3510182 | -0.4793266 | 1.804679 | 0.8128579 | -0.02533966 | 0.1924005 | -0.07925069 | -0.1597136 | 0.349084 | -0.2104561 | -2.414934 | 1.236033 | -1.372024 | -1.447048 | 1.019727
C | 980 | B | 0.2888475 | -1.034336 | 1.051601 | -0.7504738 | 0.5094944 | -0.7742964 | 0.1448647 | 0.210335 | -0.2979454 | -0.1806925 | -2.379551 | 1.272948 | -1.394397 | -1.252183 | 1.351682
C | 980 | B | 0.2888475 | 1.185703 | -0.07801545 | -0.6466161 | 1.044328 | -0.9201011 | -1.423943 | -1.343869 | -1.081192 | -0.1910788 | -2.312002 | 1.028388 | -1.426874 | -0.9809566 | 1.500995
C | 980 | B | 0.2888475 | -0.7568315 | 0.110254 | -0.5974204 | 1.044328 | -0.9022171 | -0.7515969 | -0.6777817 | 0.72368 | -0.08582122 | -2.340951 | 1.185275 | -1.418574 | -1.600546 | 0.8364294
C | 909 | C | -0.3510182 | 0.07568315 | 1.051601 | 0.8401888 | 0.6877724 | -0.2158669 | -0.228661 | -0.3077331 | 1.302601 | -0.1619353 | -2.353818 | 1.56365 | -1.408831 | -1.748678 | 0.9380647
C | 909 | C | -0.3510182 | 0.353188 | 1.239871 | 0.9495127 | -0.3818957 | 0.538652 | 0.1448647 | 0.06231555 | -0.6384872 | -0.2523111 | -2.305568 | 1.448292 | -1.398367 | -1.129988 | 1.696476
C | 909 | C | -0.3510182 | -0.2018217 | 2.369487 | 0.8948508 | -0.3818957 | 0.510414 | 0.2195699 | 0.1363253 | 0.9620592 | -0.2109211 | -2.276619 | 1.577493 | -1.222452 | -1.498974 | 1.076279
C | 909 | C | -0.3510182 | 0.6306929 | 1.804679 | 0.9987085 | 0.1529383 | 0.156284 | 0.5930955 | 0.5063739 | 0.2809756 | -0.2250278 | -2.286269 | 1.402149 | -1.103913 | -1.179556 | 1.202474
C | 980 | B | 0.2888475 | -0.7568315 | 0.110254 | -0.6356837 | 1.400884 | -1.020279 | -1.050417 | -0.9738207 | 0.9280051 | -0.2281282 | -2.389201 | 1.314476 | -1.343878 | -1.59349 | 0.8571758
C | 909 | C | -0.3510182 | -0.2018217 | 0.8633318 | 0.8292564 | -0.7384517 | 0.8180418 | -0.3780712 | -0.4557525 | -0.09362033 | 1.674104 | -2.395634 | 1.499049 | -1.396201 | -1.325153 | 1.712727
C | 980 | B | 0.2888475 | -1.311841 | -0.4545543 | -0.6848795 | 1.579162 | -1.083243 | -0.3780712 | -0.3077331 | -0.2638912 | 1.668678 | -2.328085 | 1.522121 | -1.411898 | -1.281313 | 1.825649
C | 909 | C | -0.3510182 | 0.353188 | -0.2662849 | 0.7308649 | 0.3312164 | -0.07030621 | -1.125123 | -1.19585 | 0.7917883 | 1.678289 | -2.395634 | 1.374463 | -1.424709 | -1.625199 | 1.179863
C | 980 | B | 0.2888475 | -0.4793266 | 2.369487 | -0.8379329 | -1.095008 | 0.1596983 | 0.294275 | 0.3583545 | 1.268547 | 1.748512 | -2.312002 | 1.356005 | -1.279466 | -1.63232 | 0.980835
C | 909 | C | -0.3510182 | -0.7568315 | 1.804679 | 0.8347226 | 0.1529383 | 0.08312201 | -1.199828 | -1.26986 | -0.1957829 | 1.68263 | -2.321652 | 1.337548 | -1.405584 | -1.299011 | 1.599234
C | 909 | C | -0.3510182 | -0.7568315 | 1.239871 | 0.8675198 | -0.9167297 | 1.044288 | -0.7515969 | -0.8258012 | 0.3831382 | 1.718284 | -2.357035 | 1.125289 | -1.223354 | -1.32265 | 1.118718
C | 980 | B | 0.2888475 | 0.07568315 | -0.07801545 | -0.4990289 | -0.02533966 | -0.420767 | -1.423943 | -1.343869 | -0.7747039 | 1.694876 | -2.318435 | 1.18989 | -1.407027 | -1.085668 | 1.75164
C | 909 | C | -0.3510182 | -1.589346 | -0.8310932 | 0.9987085 | 0.6877724 | -0.1536303 | -0.1539558 | -0.2337234 | -0.7406497 | 1.68294 | -2.321652 | 0.9407162 | -1.389526 | -1.081124 | 1.455526
C | 980 | B | 0.2888475 | -0.7568315 | 1.992948 | -0.4170359 | -0.3818957 | -0.1672975 | 0.3689801 | 0.4323642 | 1.098276 | 1.599695 | -2.395634 | 1.162204 | -1.317356 | -1.618029 | 0.8542569
C | 980 | B | 0.2888475 | -0.2018217 | 0.2985234 | -0.7614062 | -0.3818957 | -0.3451968 | -0.9010072 | -0.8258012 | -0.09362033 | 1.603415 | -2.344168 | 1.328319 | -1.407027 | -1.335493 | 1.528542
C | 980 | B | 0.2888475 | -0.7568315 | 0.110254 | -0.8543315 | 1.044328 | -0.9956116 | -0.9010072 | -0.8258012 | 0.1107048 | 1.624188 | -2.363468 | 1.199118 | -1.411357 | -1.407427 | 1.302241
C | 909 | C | -0.3510182 | -1.589346 | 0.4867929 | 1.015107 | 1.222606 | -0.3913861 | -0.7515969 | -0.8258012 | 0.3150298 | 1.842299 | -2.373118 | 1.743609 | -1.389165 | -1.452044 | 1.773302
C | 909 | C | -0.3510182 | 0.353188 | 0.2985234 | 0.9987085 | -0.2036177 | 0.414546 | -1.125123 | -1.19585 | 0.6555716 | 1.879503 | -2.398851 | 1.780523 | -1.412079 | -1.575235 | 1.648739
C | 980 | B | 0.2888475 | -0.4793266 | 0.6750623 | -0.8324667 | -0.02533966 | -0.5766138 | 0.5183904 | 0.5803837 | 0.1107048 | 2.292317 | -2.289485 | 1.794366 | -1.406847 | -1.403212 | 1.988998
C | 980 | B | 0.2888475 | 0.07568315 | 0.110254 | -0.8543315 | -0.3818957 | -0.3932014 | 1.041326 | 1.098452 | -0.1617287 | 2.299758 | -2.347385 | 1.554421 | -1.426874 | -1.331287 | 1.88719
C | 980 | B | 0.2888475 | 0.353188 | 0.8633318 | -0.4170359 | 0.1529383 | -0.4753482 | 0.3689801 | 0.4323642 | -0.4341621 | 2.358665 | -2.289485 | 1.858967 | -1.426874 | -1.235071 | 2.377442
C | 980 | B | 0.2888475 | -0.2018217 | -0.6428238 | -0.7450076 | -0.02533966 | -0.5357359 | -0.4527764 | -0.3817428 | -0.1617287 | 2.347504 | -2.334518 | 1.62825 | -1.417311 | -1.322085 | 1.97126
C | 980 | B | 0.2888475 | -0.4793266 | -1.395902 | -0.952723 | -0.3818957 | -0.4440297 | -0.07925069 | -0.01169418 | -1.013083 | 2.358665 | -2.283052 | 1.452906 | -1.4211 | -1.003449 | 2.283444
C | 980 | B | 0.2888475 | -0.7568315 | 1.804679 | -0.6794133 | -0.2036177 | -0.4090146 | -0.004545551 | 0.06231555 | -0.604433 | 2.340063 | -2.318435 | 1.512892 | -1.198816 | -0.94123 | 2.097374
C | 980 | B | 0.2888475 | -0.4793266 | 0.110254 | -0.7340752 | -0.5601737 | -0.2146746 | 0.7425058 | 0.8024128 | -0.2638912 | 2.239921 | -2.434234 | 1.743609 | -1.418935 | -1.288161 | 2.136072
C | 980 | B | 0.2888475 | 1.463208 | -0.2662849 | -0.6083528 | 2.113996 | -1.182581 | -0.6768918 | -0.603772 | -0.05956615 | 2.259918 | -2.392418 | 1.535964 | -1.216498 | -1.165706 | 1.808416
C | 976 | C | 0.9287132 | -0.7568315 | 0.110254 | 0.9495127 | -1.629842 | 2.268228 | 2.98366 | 3.170724 | -1.013083 | 2.217908 | -2.505 | 1.443677 | -1.394397 | -0.9751105 | 2.25291
C | 909 | C | -0.3510182 | 1.463208 | -0.2662849 | 0.9331141 | 1.222606 | -0.4201283 | -0.228661 | -0.3077331 | 0.2469215 | 2.309214 | -2.431017 | 1.669779 | -1.219746 | -1.274531 | 1.793941
C | 976 | C | 0.9287132 | -0.2018217 | 0.4867929 | 0.6270072 | 0.8660504 | -0.3813631 | -0.004545551 | 0.210335 | 0.07665057 | 0.562156 | -2.286269 | 1.309862 | -1.194847 | -1.193295 | 1.301445
C | 980 | B | 0.2888475 | -1.034336 | 0.110254 | -0.4170359 | -0.5601737 | -0.0417954 | 0.1448647 | 0.210335 | 1.268547 | 0.59595 | -2.382768 | 1.978939 | -1.413703 | -1.74399 | 1.397534
C | 980 | B | 0.2888475 | 0.07568315 | 0.2985234 | -0.6848795 | 1.400884 | -1.03693 | -0.3033661 | -0.2337234 | 0.6215174 | 0.6027708 | -2.331301 | 1.812823 | -1.423806 | -1.575721 | 1.533665
C | 980 | B | 0.2888475 | 0.353188 | -0.6428238 | -0.8543315 | 0.1529383 | -0.670447 | -0.004545551 | 0.06231555 | -0.1957829 | 0.6230783 | -2.411717 | 1.669779 | -1.420559 | -1.313476 | 1.802208
C | 980 | B | 0.2888475 | 1.740713 | -0.07801545 | -0.6083528 | 0.6877724 | -0.7845798 | -0.3033661 | -0.2337234 | -0.7406497 | 0.6288139 | -2.379551 | 1.600565 | -1.381226 | -1.072596 | 2.036668
C | 980 | B | 0.2888475 | 0.07568315 | 1.051601 | -0.6192851 | -2.164676 | 2.122175 | 0.3689801 | 0.4323642 | 0.8939509 | 0.7399622 | -1.610775 | 1.226804 | -1.309237 | -1.55403 | 0.8984078
C | 980 | B | 0.2888475 | -0.2018217 | 0.2985234 | -0.5482246 | -0.7384517 | 0.02272746 | -0.228661 | -0.1597136 | 0.7577342 | 0.7984042 | -1.675108 | 1.245262 | -1.417492 | -1.609287 | 0.975068
C | 980 | B | 0.2888475 | -0.4793266 | -1.395902 | -0.6848795 | -0.7384517 | -0.05617278 | -0.6021866 | -0.5297623 | 0.8598967 | 0.8073952 | -1.691191 | 1.143746 | -1.421641 | -1.641559 | 0.8434278
C | 1071 | D | -0.670951 | -0.7568315 | 0.4867929 | 2.753357 | -0.5601737 | 1.686996 | -0.4527764 | -0.603772 | -0.604433 | 0.8686275 | -1.668675 | 1.152975 | -1.426332 | -1.171322 | 1.514001
C | 980 | B | 0.2888475 | -0.2018217 | 1.051601 | -0.7668724 | 0.1529383 | -0.6314272 | -1.050417 | -0.9738207 | -0.05956615 | 0.8452197 | -1.633292 | 1.535964 | -1.422724 | -1.361954 | 1.626354
C | 980 | B | 0.2888475 | -1.311841 | -0.6428238 | -0.7450076 | 0.8660504 | -0.8993128 | -0.5274815 | -0.4557525 | 0.6555716 | 0.7404273 | -1.630075 | 1.448292 | -1.425611 | -1.587186 | 1.197788
C | 909 | C | -0.3510182 | -0.2018217 | 2.934296 | 1.058837 | 0.5094944 | -0.03434371 | -0.3033661 | -0.3817428 | 0.2128673 | 0.9997732 | -1.694408 | 0.9868594 | -1.4211 | -1.449237 | 0.9760039
C | 909 | C | -0.3510182 | -0.2018217 | 0.4867929 | 0.8237902 | -1.451564 | 1.812185 | -0.228661 | -0.3077331 | 0.4171924 | 1.061315 | -1.726574 | 0.9637878 | -1.424167 | -1.515362 | 0.8762285
C | 909 | C | -0.3510182 | -0.2018217 | -1.207632 | 0.8401888 | -1.451564 | 1.824566 | 2.386019 | 2.282607 | -0.7406497 | 0.9534226 | -1.81664 | 1.056074 | -1.400532 | -1.092431 | 1.49218
C | 909 | C | -0.3510182 | -1.311841 | 0.4867929 | 0.7308649 | 0.3312164 | -0.07030621 | -0.4527764 | -0.5297623 | 1.13233 | 1.01202 | -1.720141 | 0.7930578 | -1.424167 | -1.717328 | 0.4512119
C | 980 | B | 0.2888475 | 0.07568315 | -0.07801545 | -0.7668724 | 0.5094944 | -0.7810029 | 0.3689801 | 0.4323642 | -0.4682163 | 2.249222 | -1.710491 | 0.7976721 | -1.415868 | -1.211667 | 1.227853
C | 909 | C | -0.3510182 | -0.2018217 | 1.239871 | 0.9495127 | -0.02533966 | 0.2562722 | -0.9757123 | -1.04783 | -0.7406497 | 0.8566911 | -1.716924 | 1.466749 | -1.199899 | -0.8862932 | 1.924104
C | 909 | C | -0.3510182 | 0.6306929 | -1.207632 | 0.8401888 | 0.5094944 | -0.123764 | 0.5930955 | 0.5063739 | 1.915576 | 0.8450647 | -1.678325 | 1.11606 | -1.368055 | -1.864963 | 0.4593311
C | 980 | B | 0.2888475 | 0.6306929 | 1.804679 | -0.7504738 | -0.7384517 | -0.09404489 | -0.3780712 | -0.3077331 | 0.04259639 | 0.7452328 | -1.630075 | 1.106832 | -1.368596 | -1.344911 | 1.138971
C | 909 | C | -0.3510182 | 0.07568315 | -1.019363 | 0.9057832 | 0.6877724 | -0.1901138 | -0.004545551 | -0.08570391 | 0.2128673 | 0.7788718 | -1.967822 | 1.162204 | -1.334135 | -1.368853 | 1.121823
C | 909 | C | -0.3510182 | -0.2018217 | -0.2662849 | 0.7800607 | -1.273286 | 1.478775 | -0.3033661 | -0.3817428 | 0.2128673 | 0.788638 | -2.115787 | 0.8761156 | -1.117264 | -1.168393 | 0.8452207
C | 909 | C | -0.3510182 | 0.9081978 | 0.6750623 | 0.8948508 | 0.5094944 | -0.1014089 | 0.5930955 | 0.5063739 | -0.1617287 | 0.8337484 | -2.003205 | 1.166818 | -1.328722 | -1.236839 | 1.303449
C | 909 | C | -0.3510182 | 0.353188 | -0.07801545 | 0.8839184 | 1.044328 | -0.3637084 | -0.4527764 | -0.5297623 | -0.7065956 | 0.5640162 | -2.012855 | 0.9176446 | -1.334135 | -1.03784 | 1.278049
C | 909 | C | -0.3510182 | -0.2018217 | 1.61641 | 0.9659113 | -0.9167297 | 1.104647 | 0.5183904 | 0.4323642 | 1.13233 | 0.520146 | -2.080404 | 1.171432 | -1.305448 | -1.617275 | 0.73652
C | 909 | C | -0.3510182 | 0.6306929 | -1.207632 | 1.004175 | -0.5601737 | 0.7331803 | 0.07015959 | -0.01169418 | 0.5874633 | 0.4942579 | -2.054671 | 1.102218 | -1.214152 | -1.379343 | 0.8773145
C | 909 | C | -0.3510182 | -0.7568315 | -0.4545543 | 0.8948508 | -2.521232 | 5.544842 | 0.8919161 | 0.8024128 | -1.251462 | 0.4897624 | -2.135087 | 1.11606 | -1.39566 | -0.8731755 | 1.786398
C | 909 | C | -0.3510182 | 0.353188 | -0.4545543 | 0.8511212 | 0.1529383 | 0.09043821 | -0.4527764 | -0.5297623 | 0.5534091 | 0.5999805 | -2.064321 | 1.037617 | -1.279106 | -1.426649 | 0.8421755
C | 909 | C | -0.3510182 | -0.2018217 | 0.2985234 | 1.244687 | -0.9167297 | 1.275663 | -0.07925069 | -0.1597136 | -0.2979454 | 0.6754745 | -2.003205 | 0.9868594 | -1.421641 | -1.278796 | 1.165805
C | 976 | C | 0.9287132 | -0.4793266 | -1.96071 | 0.5723453 | -1.451564 | 1.622339 | 0.5930955 | 0.8024128 | -0.9449748 | 0.6571823 | -2.057888 | 0.7792148 | -1.426874 | -1.03773 | 1.260145
C | 980 | B | 0.2888475 | 0.6306929 | -1.207632 | -0.3405092 | -0.3818957 | -0.1277644 | 0.07015959 | 0.1363253 | 0.9961134 | 0.6923715 | -1.887406 | 1.282176 | -1.203327 | -1.492441 | 0.9037855
C | 980 | B | 0.2888475 | 0.6306929 | -0.8310932 | -0.5974204 | -1.451564 | 0.7391416 | -0.7515969 | -0.6777817 | -0.229837 | 0.5485144 | -2.073971 | 0.9038016 | -1.422724 | -1.303752 | 1.035572
C | 980 | B | 0.2888475 | -1.311841 | -0.07801545 | -0.5755556 | 0.6877724 | -0.7717032 | -0.4527764 | -0.3817428 | 0.3831382 | 0.5866489 | -2.035371 | 0.7653719 | -1.419657 | -1.500903 | 0.650695
C | 980 | B | 0.2888475 | 0.6306929 | -0.07801545 | -0.6903457 | 0.8660504 | -0.8786774 | -0.9010072 | -0.8258012 | 0.6215174 | 0.5547151 | -2.025721 | 0.7423002 | -1.405944 | -1.559891 | 0.5376405
C | 980 | B | 0.2888475 | 0.6306929 | -0.4545543 | -0.810602 | -0.3818957 | -0.370611 | 0.7425058 | 0.8024128 | 0.6555716 | 0.4703851 | -1.990338 | 1.009931 | -1.412801 | -1.575873 | 0.7631242
C | 909 | C | -0.3510182 | 0.6306929 | -1.395902 | 0.8019255 | -0.7384517 | 0.8022618 | 0.5930955 | 0.5063739 | 0.349084 | 2.138849 | -2.12222 | 0.8345867 | -1.386639 | -1.460365 | 0.8920129
C | 909 | C | -0.3510182 | -1.589346 | -1.77244 | 0.8948508 | -0.5601737 | 0.6735667 | -1.423943 | -1.491889 | 0.8939509 | -0.4555403 | -2.090054 | 0.9914737 | -1.097057 | -1.371025 | 0.5624035
C | 980 | B | 0.2888475 | -1.034336 | -0.2662849 | -0.4170359 | -0.5601737 | -0.0417954 | -0.5274815 | -0.4557525 | 1.030168 | -0.3676448 | -1.967822 | 1.000702 | -1.382128 | -1.65441 | 0.5319036
C | 909 | D | -0.3510182 | -0.4793266 | 0.6750623 | 1.753043 | -1.629842 | 2.925467 | -0.9757123 | -1.04783 | 1.438818 | -0.3256348 | -2.077187 | 0.9545591 | -1.379602 | -1.759157 | 0.3618962
C | 909 | C | -0.3510182 | -0.4793266 | -1.584171 | 1.168161 | -0.9167297 | 1.228718 | -0.3780712 | -0.4557525 | -1.285517 | -0.3918277 | -2.054671 | 0.7653719 | -1.409372 | -0.8729674 | 1.296898
C | 909 | C | -0.3510182 | -0.7568315 | 1.61641 | 0.8948508 | -1.80812 | 2.646232 | 1.564262 | 1.4685 | -1.285517 | -0.2803694 | -2.10292 | 0.9822451 | -1.375813 | -0.8361399 | 1.553254
C | 909 | C | -0.3510182 | -0.2018217 | -0.2662849 | 0.9276479 | -0.7384517 | 0.87485 | -0.9010072 | -0.9738207 | 0.6555716 | -0.1988297 | -1.983905 | 0.9868594 | -1.160386 | -1.352946 | 0.6714193
C | 909 | C | -0.3510182 | -0.2018217 | 0.4867929 | 0.9112494 | -0.3818957 | 0.5188854 | -0.7515969 | -0.8258012 | 0.2469215 | -0.09357214 | -2.10292 | 0.7884435 | -1.426874 | -1.465302 | 0.6543522
C | 909 | C | -0.3510182 | -1.034336 | 0.2985234 | 0.9331141 | -0.9167297 | 1.084527 | -0.9010072 | -0.9738207 | -0.4001079 | -0.07155952 | -1.993555 | 0.88073 | -1.353441 | -1.174863 | 1.01848
C | 909 | C | -0.3510182 | -0.2018217 | -0.6428238 | 0.9604451 | -0.3818957 | 0.5442995 | 0.294275 | 0.210335 | 0.04259639 | -0.1144996 | -2.016071 | 0.8622727 | -1.126466 | -1.117019 | 0.8039388
C | 909 | C | -0.3510182 | 0.6306929 | -1.584171 | 0.8675198 | -0.9167297 | 1.044288 | -0.5274815 | -0.603772 | 0.1788131 | -0.06148332 | -2.051454 | 0.6407851 | -1.363364 | -1.384854 | 0.5437614
C | 976 | C | 0.9287132 | -0.4793266 | -0.2662849 | 0.8675198 | -1.451564 | 1.845202 | 0.6678007 | 0.8764226 | 1.200439 | -0.1312416 | -2.067537 | 0.9776308 | -1.419837 | -1.731501 | 0.4780052
C | 976 | C | 0.9287132 | -0.2018217 | -1.207632 | 0.676203 | -1.451564 | 1.700753 | -0.8263021 | -0.603772 | 1.575034 | 0.0301326 | -1.967822 | 0.8207438 | -1.371844 | -1.78673 | 0.2421755
C | 909 | C | -0.3510182 | 0.07568315 | -0.6428238 | 0.9057832 | -0.7384517 | 0.862226 | -0.8263021 | -0.8998109 | 0.4853007 | -0.02133353 | -2.038588 | 0.8991873 | -1.232375 | -1.363533 | 0.6740362
C | 980 | B | 0.2888475 | 0.07568315 | -0.2662849 | -0.4006374 | -0.3818957 | -0.1588261 | -0.9010072 | -0.8258012 | -0.4001079 | -0.04691158 | -1.983905 | 0.6684711 | -1.379061 | -1.200178 | 0.8061401
C | 1116 | D | -1.63075 | -1.589346 | -1.395902 | 2.698695 | -0.7384517 | 1.897397 | 0.5930955 | 0.210335 | 1.404764 | 0.09027977 | -2.128654 | 0.9868594 | -1.396021 | -1.764046 | 0.4404401
C | 909 | C | -0.3510182 | -0.2018217 | -0.8310932 | 1.14083 | -1.095008 | 1.454504 | 0.294275 | 0.210335 | -1.183354 | 0.2062336 | -2.051454 | 1.199118 | -1.426513 | -0.9367334 | 1.801127
C | 909 | C | -0.3510182 | -0.2018217 | -1.019363 | 0.900317 | -1.095008 | 1.297124 | -0.5274815 | -0.603772 | 0.8939509 | 0.02734227 | -2.073971 | 1.439063 | -1.06891 | -1.346749 | 1.009031
C | 909 | C | -0.3510182 | 0.353188 | 0.8633318 | 0.7855269 | -0.5601737 | 0.6139532 | 0.07015959 | -0.01169418 | 2.119901 | 0.1501169 | -2.003205 | 1.309862 | -1.189254 | -1.773767 | 0.4849442
C | 1116 | D | -1.63075 | 0.07568315 | -1.395902 | 2.316061 | -0.2036177 | 1.061055 | 0.6678007 | 0.2843447 | 0.4171924 | 0.1065567 | -2.003205 | 1.097603 | -1.202244 | -1.31455 | 0.8985334
C | 1116 | D | -1.63075 | -0.2018217 | -0.8310932 | 2.802553 | -0.7384517 | 1.957361 | -0.1539558 | -0.5297623 | -0.1957829 | 0.0846991 | -2.054671 | 1.102218 | -1.397645 | -1.291344 | 1.165348
C | 909 | C | -0.3510182 | 0.353188 | -1.019363 | 1.009641 | -0.5601737 | 0.7361609 | -1.274533 | -1.343869 | 1.13233 | 0.125779 | -2.057888 | 1.480592 | -1.412801 | -1.707749 | 0.9637146
C | 909 | C | -0.3510182 | 0.6306929 | 1.61641 | 0.9713775 | -0.3818957 | 0.5499471 | -0.228661 | -0.3077331 | -0.3319996 | -0.05109708 | -1.935656 | 1.448292 | -1.418033 | -1.263169 | 1.56093
C | 980 | B | 0.2888475 | -0.7568315 | 0.2985234 | -0.7450076 | -0.02533966 | -0.5357359 | -0.9010072 | -0.8258012 | 0.1107048 | -0.3898124 | -2.077187 | 1.259105 | -1.249335 | -1.256037 | 1.123124
C | 980 | B | 0.2888475 | -1.589346 | -1.019363 | -0.6903457 | 1.579162 | -1.085032 | -0.6021866 | -0.5297623 | 0.2128673 | -0.4293422 | -2.009638 | 1.332934 | -1.397284 | -1.427223 | 1.14308
C | 980 | B | 0.2888475 | -1.589346 | -0.07801545 | -0.8871287 | 0.1529383 | -0.6850794 | -0.1539558 | -0.08570391 | 1.438818 | -0.3185039 | -2.032155 | 1.28679 | -1.410635 | -1.784564 | 0.6394914
C | 980 | B | 0.2888475 | -0.4793266 | -0.07801545 | -0.8270005 | 0.8660504 | -0.930266 | 0.2195699 | 0.2843447 | 1.302601 | -0.4597258 | -2.054671 | 1.323705 | -1.06873 | -1.466659 | 0.7027297
C | 980 | B | 0.2888475 | -1.311841 | -0.07801545 | -0.8488653 | -0.2036177 | -0.4921755 | 1.340147 | 1.394491 | -1.183354 | -0.3617541 | -2.14152 | 1.36062 | -1.388443 | -0.8954826 | 1.901859
C | 980 | B | 0.2888475 | -0.7568315 | -1.019363 | -0.6739471 | -0.02533966 | -0.5025227 | -1.573353 | -1.491889 | 0.1788131 | -0.2978865 | -2.032155 | 1.388306 | -1.339368 | -1.362594 | 1.226184
C | 980 | B | 0.2888475 | -0.4793266 | -1.584171 | -0.5263598 | -0.7384517 | 0.0353515 | -0.8263021 | -0.7517915 | -0.02551197 | -0.3417567 | -2.080404 | 1.346777 | -1.426874 | -1.377272 | 1.274555
C | 980 | B | 0.2888475 | -0.2018217 | -1.395902 | -0.6903457 | -0.9167297 | 0.08860916 | -0.3033661 | -0.2337234 | 0.6555716 | -0.486544 | -2.038588 | 1.212961 | -1.392232 | -1.557707 | 0.8434289
C | 980 | B | 0.2888475 | 0.07568315 | 1.051601 | -0.7668724 | -0.02533966 | -0.5459554 | -0.228661 | -0.1597136 | -0.09362033 | -0.4377132 | -2.012855 | 1.25449 | -1.366792 | -1.297063 | 1.205114
C | 980 | B | 0.2888475 | 2.295722 | -0.07801545 | -0.728609 | -0.02533966 | -0.5280713 | 1.638967 | 1.69053 | -1.626058 | -0.3042422 | -2.164037 | 1.448292 | -1.233819 | -0.5124052 | 2.297703
C | 980 | B | 0.2888475 | -0.2018217 | -0.8310932 | -0.7996696 | 0.6877724 | -0.8596928 | -0.9010072 | -0.8258012 | 0.2809756 | -0.4132202 | -2.045021 | 0.9868594 | -1.169768 | -1.239994 | 0.7928274
C | 980 | B | 0.2888475 | -0.4793266 | 1.42814 | -0.6684809 | -1.095008 | 0.2705794 | 0.3689801 | 0.4323642 | 0.6215174 | -0.3854719 | -2.14152 | 1.439063 | -1.07739 | -1.268723 | 1.071611
C | 980 | B | 0.2888475 | -0.7568315 | 0.6750623 | -0.8871287 | -1.629842 | 0.7659677 | -1.274533 | -1.19585 | 0.8598967 | -0.4518198 | -1.999988 | 1.332934 | -1.071978 | -1.338962 | 0.8745274
C | 980 | B | 0.2888475 | -0.2018217 | -0.8310932 | -0.6903457 | -0.2036177 | -0.4143798 | -1.872174 | -1.787928 | -0.4682163 | -0.4071745 | -2.083621 | 1.208347 | -1.149741 | -0.9466829 | 1.34217
C | 976 | C | 0.9287132 | 0.07568315 | -1.207632 | 0.8511212 | -1.629842 | 2.18775 | -0.6768918 | -0.4557525 | -0.4682163 | -0.3634593 | -2.032155 | 0.9868594 | -1.134585 | -0.9315923 | 1.123413
C | 980 | B | 0.2888475 | 1.740713 | 0.110254 | -0.783271 | -0.9167297 | 0.03160374 | -0.7515969 | -0.6777817 | -0.02551197 | -0.3974084 | -1.890623 | 1.411377 | -1.144148 | -1.109215 | 1.329923
C | 980 | B | 0.2888475 | 0.07568315 | 0.8633318 | -0.7450076 | -0.2036177 | -0.4412059 | -0.228661 | -0.1597136 | 1.166384 | -0.4231414 | -1.954955 | 1.369848 | -1.410635 | -1.71489 | 0.7946676
C | 980 | B | 0.2888475 | 0.9081978 | 0.6750623 | -0.9308582 | -0.02533966 | -0.6226013 | -0.7515969 | -0.6777817 | 1.166384 | -0.41136 | -2.064321 | 1.475978 | -1.243381 | -1.574392 | 0.8864781
C | 980 | B | 0.2888475 | -1.034336 | -0.4545543 | -0.728609 | 0.5094944 | -0.7653544 | -0.1539558 | -0.08570391 | -0.2979454 | -0.4299622 | -2.022505 | 1.199118 | -1.421281 | -1.278444 | 1.247426
C | 980 | B | 0.2888475 | 1.463208 | -0.6428238 | -0.4716979 | -1.986398 | 1.812185 | 0.1448647 | 0.210335 | -0.02551197 | -0.4887142 | -1.961389 | 1.199118 | -1.415327 | -1.366324 | 1.114647
C | 980 | B | 0.2888475 | -0.4793266 | -0.2662849 | -0.6848795 | 1.400884 | -1.03693 | -0.004545551 | 0.06231555 | -0.1276745 | -0.4232964 | -2.154387 | 1.826666 | -1.407207 | -1.324057 | 1.779382
C | 909 | C | -0.3510182 | -1.311841 | -1.584171 | 0.8237902 | 0.5094944 | -0.1304705 | -0.7515969 | -0.8258012 | 0.4512465 | -0.4935198 | -2.10292 | 1.300633 | -1.425611 | -1.526953 | 1.003967
C | 909 | C | -0.3510182 | 0.9081978 | 1.42814 | 1.332146 | -0.9167297 | 1.329315 | 0.6678007 | 0.5803837 | 0.07665057 | -0.5187878 | -2.035371 | 1.619022 | -1.232917 | -1.228996 | 1.464489
C | 980 | B | 0.2888475 | -0.4793266 | -1.207632 | 0.08038777 | -1.095008 | 0.7606025 | -0.1539558 | -0.08570391 | 0.5193549 | -0.5401804 | -2.016071 | 1.337548 | -1.148839 | -1.299476 | 1.00403
C | 909 | C | -0.3510182 | 0.353188 | -0.07801545 | 0.872986 | -0.2036177 | 0.352846 | 0.2195699 | 0.1363253 | 0.7577342 | -0.4463942 | -2.054671 | 1.383691 | -1.130255 | -1.358185 | 0.9598507
C | 909 | C | -0.3510182 | 0.353188 | 0.6750623 | 0.900317 | -0.02533966 | 0.2332784 | 0.2195699 | 0.1363253 | -0.3660538 | -0.4356979 | -2.025721 | 1.249876 | -1.384293 | -1.217763 | 1.330059
C | 980 | B | 0.2888475 | -0.4793266 | -0.4545543 | -0.7668724 | 1.400884 | -1.064681 | -1.050417 | -0.9738207 | 0.04259639 | -0.6972141 | -2.009638 | 0.9776308 | -1.23851 | -1.222474 | 0.8498503
C | 980 | B | 0.2888475 | 0.6306929 | -1.019363 | -0.6083528 | 0.6877724 | -0.7845798 | -1.423943 | -1.343869 | 0.1788131 | -0.6889981 | -2.128654 | 1.106832 | -1.359756 | -1.381507 | 0.9156656
C | 909 | C | -0.3510182 | -0.2018217 | -0.8310932 | 0.9823099 | -0.5601737 | 0.7212576 | -0.4527764 | -0.5297623 | 0.5534091 | -0.6818673 | -2.006421 | 1.120675 | -1.560208 | -1.677489 | 0.7787302
C | 909 | C | -0.3510182 | -1.311841 | -0.2662849 | 1.009641 | -1.095008 | 1.36866 | -0.1539558 | -0.2337234 | 0.5874633 | -0.7355036 | -1.919572 | 1.305248 | -1.470176 | -1.607016 | 0.9248314
C | 1071 | D | -0.670951 | 0.6306929 | -1.019363 | 1.867833 | -0.9167297 | 1.657935 | -0.3780712 | -0.5297623 | -0.02551197 | -0.6589245 | -2.077187 | 1.069917 | -1.37419 | -1.327321 | 0.9709067
C | 1071 | D | -0.670951 | 0.07568315 | 0.6750623 | 1.785841 | -1.095008 | 1.876567 | -0.3033661 | -0.4557525 | 1.098276 | -0.7570512 | -2.006421 | 1.111446 | -1.543248 | -1.809028 | 0.5632807
C | 980 | B | 0.2888475 | -0.4793266 | -0.8310932 | -0.6302175 | -0.2036177 | -0.3848712 | -0.9757123 | -0.8998109 | -0.5022705 | -0.74713 | -2.028938 | 0.8207438 | -1.549563 | -1.33272 | 0.9267972
C | 980 | B | 0.2888475 | -0.4793266 | -0.07801545 | -0.7067443 | -0.2036177 | -0.4224277 | -1.199828 | -1.12184 | 1.268547 | -0.4775529 | -2.035371 | 0.9407162 | -1.536933 | -1.846505 | 0.3899707
C | 980 | B | 0.2888475 | 0.6306929 | -1.395902 | -0.7668724 | -0.2036177 | -0.4519364 | -0.4527764 | -0.3817428 | -0.2638912 | -0.487009 | -5.647651 | 0.9776308 | -1.381407 | -1.251639 | 1.005945
C | 980 | B | 0.2888475 | -0.4793266 | -1.395902 | -0.7887372 | -0.7384517 | -0.116137 | -0.07925069 | -0.01169418 | 0.9620592 | -0.5908714 | -2.144737 | 0.6638567 | -1.459892 | -1.702405 | 0.2411563
C | 980 | B | 0.2888475 | 0.353188 | -0.8310932 | -0.7450076 | 0.8660504 | -0.8993128 | -0.9757123 | -0.8998109 | 0.2128673 | -0.5403354 | -1.974255 | 0.553113 | -1.347306 | -1.381028 | 0.4006385
C | 909 | C | -0.3510182 | 0.07568315 | 0.4867929 | 0.7964593 | -0.9167297 | 1.000696 | 0.4436853 | 0.3583545 | 0.00854221 | -0.6572193 | -1.990338 | 0.8576583 | -1.102289 | -1.081941 | 0.7542957
C | 980 | B | 0.2888475 | -1.589346 | -0.8310932 | -0.7723386 | -0.2036177 | -0.454619 | 0.1448647 | 0.210335 | 0.4171924 | -0.5840506 | -2.022505 | 0.7007713 | -1.458809 | -1.546708 | 0.4591977
C | 980 | B | 0.2888475 | 2.018217 | 0.6750623 | -0.5755556 | -0.7384517 | 0.006947414 | -1.423943 | -1.343869 | 0.7577342 | -0.5079365 | -2.090054 | 0.9499448 | -1.266476 | -1.477269 | 0.5688781
C | 980 | C | 0.2888475 | -0.7568315 | -1.395902 | 0.4575552 | -0.7384517 | 0.6034332 | -0.6021866 | -0.5297623 | 1.234493 | -0.5229733 | -2.051454 | 1.263719 | -1.256913 | -1.604352 | 0.6694039
C | 980 | B | 0.2888475 | 0.353188 | 1.051601 | -0.5810218 | -0.2036177 | -0.3607277 | -0.3780712 | -0.3077331 | 1.064222 | -0.5682387 | -2.003205 | 1.609793 | -1.380685 | -1.662409 | 1.022099
C | 980 | B | 0.2888475 | -1.311841 | -1.395902 | -0.7723386 | -0.7384517 | -0.1066689 | -1.199828 | -1.12184 | -0.229837 | -0.2788192 | -2.119004 | 1.157589 | -1.429219 | -1.310049 | 1.192615
C | 980 | B | 0.2888475 | -0.7568315 | -0.4545543 | -0.6302175 | 0.5094944 | -0.7251153 | -0.3033661 | -0.2337234 | -0.604433 | -0.3698151 | -2.057888 | 0.9960881 | -1.177526 | -0.9196987 | 1.197277
C | 980 | B | 0.2888475 | -0.2018217 | 1.239871 | -0.6958119 | -0.5601737 | -0.1938099 | 0.2195699 | 0.2843447 | 0.1788131 | -0.2954062 | -2.051454 | 1.079146 | -1.214513 | -1.246772 | 0.9343233
C | 980 | B | 0.2888475 | 0.353188 | -0.07801545 | -0.7176767 | -0.2036177 | -0.4277929 | -0.9010072 | -0.8258012 | 0.4853007 | -0.6200149 | -2.077187 | 0.9960881 | -1.502652 | -1.606394 | 0.6991251
C | 980 | B | 0.2888475 | -0.7568315 | 0.2985234 | -0.5536908 | 0.5094944 | -0.6938182 | -0.4527764 | -0.3817428 | -0.5703788 | -0.6530338 | -2.093271 | 1.282176 | -1.495977 | -1.25432 | 1.437258
C | 980 | B | 0.2888475 | 0.6306929 | 0.8633318 | -0.6903457 | 0.6877724 | -0.8167711 | -0.4527764 | -0.3817428 | -0.4682163 | -0.6407874 | -2.106137 | 0.9730164 | -1.197193 | -0.9939309 | 1.076574
C | 980 | B | 0.2888475 | -0.7568315 | -0.07801545 | -0.6356837 | 0.5094944 | -0.7273508 | 0.2195699 | 0.2843447 | -0.4341621 | -0.6790769 | -2.054671 | 1.212961 | -1.281992 | -1.091366 | 1.296064
C | 980 | B | 0.2888475 | 0.6306929 | -1.207632 | -0.8816625 | -0.5601737 | -0.2951528 | -0.7515969 | -0.6777817 | 0.4853007 | -0.6437327 | -2.022505 | 1.212961 | -1.24284 | -1.372936 | 0.8931266
C | 980 | B | 0.2888475 | 0.07568315 | -0.4545543 | -0.5810218 | 0.3312164 | -0.6301548 | -1.648059 | -1.565898 | -0.6725414 | -0.5837406 | -2.054671 | 0.9730164 | -1.729807 | -1.454676 | 1.180864
C | 980 | B | 0.2888475 | 0.6306929 | 0.8633318 | -0.7176767 | -0.02533966 | -0.5229616 | -0.07925069 | -0.01169418 | 0.07665057 | -0.7996813 | -2.051454 | 1.208347 | -1.143787 | -1.145412 | 1.041546
C | 980 | B | 0.2888475 | 1.185703 | 0.6750623 | -0.7450076 | 0.5094944 | -0.7720609 | 0.1448647 | 0.210335 | 0.4171924 | -0.8511474 | -2.022505 | 1.489821 | -1.135307 | -1.253981 | 1.148198
C | 980 | B | 0.2888475 | 1.185703 | 0.110254 | -0.6411499 | -1.273286 | 0.4823777 | -0.5274815 | -0.4557525 | 0.2128673 | -0.8387459 | -2.083621 | 1.39292 | -1.441849 | -1.468416 | 1.149746
C | 909 | C | -0.3510182 | -0.7568315 | -0.07801545 | 1.004175 | -1.273286 | 1.635899 | -0.07925069 | -0.1597136 | 0.8939509 | -1.163975 | -2.11257 | 1.129903 | -1.189254 | -1.450545 | 0.6080597
C | 909 | C | -0.3510182 | 0.353188 | 1.051601 | 0.9385803 | -0.7384517 | 0.881162 | 0.4436853 | 0.3583545 | 1.575034 | -1.241794 | -1.996772 | 1.415992 | -1.277301 | -1.710299 | 0.6014818
C | 909 | C | -0.3510182 | 0.6306929 | 0.4867929 | 0.9221817 | -1.629842 | 2.245873 | -0.3780712 | -0.4557525 | 0.4171924 | -1.179632 | -1.999988 | 0.8761156 | -1.103011 | -1.224757 | 0.5569577
C | 909 | C | -0.3510182 | -0.2018217 | 0.2985234 | 1.118965 | -0.5601737 | 0.7957744 | -0.3780712 | -0.4557525 | 0.6215174 | -1.089876 | -15.1142 | 1.028388 | -1.220828 | -1.395839 | 0.6265964
C | 909 | C | -0.3510182 | -0.2018217 | 0.4867929 | 0.7308649 | -0.2036177 | 0.2830982 | 0.2195699 | 0.1363253 | 0.3831382 | -1.252955 | -1.987122 | 0.839201 | -1.468191 | -1.544975 | 0.5286443
C | 909 | C | -0.3510182 | 0.6306929 | -1.019363 | 1.162694 | -0.9167297 | 1.225364 | 0.07015959 | -0.01169418 | 0.3831382 | -1.190173 | -1.964605 | 0.8991873 | -1.239412 | -1.337231 | 0.5892726
C | 909 | C | -0.3510182 | -0.4793266 | 1.42814 | 0.9331141 | -0.2036177 | 0.3823547 | 0.07015959 | -0.01169418 | 0.3831382 | -1.173276 | -2.070754 | 0.9960881 | -1.261965 | -1.357711 | 0.6784563
C | 980 | B | 0.2888475 | -0.4793266 | 0.6750623 | -0.728609 | -0.3818957 | -0.328254 | -0.9757123 | -0.8998109 | 1.677197 | -1.270007 | -2.041804 | 0.9776308 | -1.681273 | -2.05944 | 0.2169712
C | 909 | C | -0.3510182 | -0.7568315 | -0.4545543 | 0.9768437 | 0.1529383 | 0.1465291 | -2.096289 | -2.157976 | 0.4171924 | -1.235748 | -2.038588 | 1.009931 | -1.486053 | -1.57136 | 0.6711066
C | 909 | C | -0.3510182 | -1.034336 | 0.4867929 | 1.058837 | -0.7384517 | 0.9505942 | 0.07015959 | -0.01169418 | -0.3319996 | -0.9105195 | -2.070754 | 1.249876 | -1.737927 | -1.576844 | 1.25439
C | 909 | C | -0.3510182 | 0.07568315 | -0.4545543 | 0.676203 | -0.02533966 | 0.1285289 | -0.6021866 | -0.6777817 | -0.4341621 | -0.8037118 | -2.093271 | 1.106832 | -1.878117 | -1.682648 | 1.174824
C | 909 | C | -0.3510182 | -0.2018217 | 0.2985234 | 0.9604451 | 0.3312164 | 0.0276673 | -0.9757123 | -1.04783 | 0.1447589 | -0.7838694 | -1.990338 | 1.162204 | -1.769681 | -1.752041 | 0.9708496
C | 909 | C | -0.3510182 | -0.4793266 | -0.2662849 | 1.222822 | 0.6877724 | -0.0656408 | 0.07015959 | -0.01169418 | 0.2128673 | -0.7933255 | -2.067537 | 1.272948 | -1.81136 | -1.809965 | 1.043884
C | 909 | C | -0.3510182 | 0.07568315 | 0.6750623 | 0.9932423 | -0.7384517 | 0.9127221 | -0.8263021 | -0.8998109 | 0.5193549 | 0.2859131 | -1.951739 | 1.314476 | -1.514921 | -1.627282 | 1.078405
C | 980 | B | 0.2888475 | -0.4793266 | 0.110254 | -0.6192851 | -0.3818957 | -0.2717781 | -0.4527764 | -0.3817428 | 0.3150298 | 0.2790923 | -2.080404 | 1.429835 | -1.192321 | -1.272031 | 1.274235
C | 980 | B | 0.2888475 | -0.4793266 | -0.6428238 | -0.6958119 | 0.5094944 | -0.7519414 | -0.6021866 | -0.5297623 | 0.7577342 | 0.2386324 | -2.057888 | 1.300633 | -1.453937 | -1.641147 | 0.9630898
C | 980 | B | 0.2888475 | -0.2018217 | 0.2985234 | -0.7778048 | -1.273286 | 0.3865703 | -0.3780712 | -0.3077331 | -0.6384872 | 0.2313466 | -2.016071 | 1.056074 | -1.632558 | -1.367764 | 1.349858
C | 980 | B | 0.2888475 | -0.2018217 | 1.61641 | -0.559157 | -1.451564 | 0.7680312 | -0.228661 | -0.1597136 | -0.2638912 | 0.268396 | -2.073971 | 1.314476 | -1.159484 | -1.035673 | 1.432744
C | 980 | B | 0.2888475 | -0.4793266 | -1.207632 | -0.6903457 | -0.02533966 | -0.5101873 | 0.07015959 | 0.1363253 | 0.3831382 | 0.3409446 | -1.964605 | 1.300633 | -1.311943 | -1.403093 | 1.129661
C | 909 | C | -0.3510182 | 0.07568315 | -0.07801545 | 1.042438 | -1.451564 | 1.977268 | -0.5274815 | -0.603772 | 0.3150298 | 0.3575316 | -1.964605 | 1.448292 | -1.605134 | -1.649547 | 1.30123
C | 909 | C | -0.3510182 | -0.7568315 | -0.2662849 | 0.8019255 | -0.02533966 | 0.1872908 | -1.199828 | -1.26986 | 0.72368 | 0.3260629 | -1.974255 | 1.36062 | -1.457185 | -1.634414 | 1.041071
C | 909 | C | -0.3510182 | -0.4793266 | -0.2662849 | 0.6926016 | 0.5094944 | -0.1841227 | -2.619225 | -2.676044 | 0.7577342 | 0.2755268 | -2.028938 | 1.319091 | -1.542887 | -1.718907 | 0.9839361
C | 909 | C | -0.3510182 | 0.07568315 | 0.2985234 | 0.9495127 | -0.9167297 | 1.094587 | -0.5274815 | -0.603772 | 0.1447589 | 0.2167748 | -2.099704 | 1.420606 | -1.823448 | -1.802098 | 1.335372
C | 909 | C | -0.3510182 | -0.4793266 | -0.2662849 | 0.8565874 | -1.095008 | 1.26851 | -0.8263021 | -0.8998109 | 0.7577342 | 0.3266829 | -2.135087 | 1.157589 | -1.51023 | -1.690358 | 0.8433213
C | 909 | C | -0.3510182 | 0.9081978 | -0.4545543 | 0.7308649 | -1.095008 | 1.186243 | -0.9010072 | -0.9738207 | 0.00854221 | 0.2992447 | -1.990338 | 1.046846 | -1.540361 | -1.495763 | 1.043815
C | 980 | B | 0.2888475 | -1.589346 | 1.239871 | -0.5919542 | -1.273286 | 0.5168684 | -0.6021866 | -0.5297623 | -0.5022705 | 0.4209342 | -2.054671 | 1.148361 | -1.627146 | -1.410269 | 1.40084
C | 980 | B | 0.2888475 | -1.034336 | -1.207632 | -0.6903457 | -0.02533966 | -0.5101873 | -1.274533 | -1.19585 | 1.098276 | 0.3835747 | -2.061104 | 1.037617 | -1.591602 | -1.849913 | 0.6169776
C | 980 | B | 0.2888475 | -1.034336 | -0.4545543 | -0.6356837 | -1.273286 | 0.48621 | -0.228661 | -0.1597136 | 1.166384 | 0.3477655 | -2.022505 | 1.143746 | -1.216137 | -1.551506 | 0.6820776
C | 980 | B | 0.2888475 | -0.4793266 | -1.019363 | -0.6356837 | -0.7384517 | -0.02776869 | -0.8263021 | -0.7517915 | -0.1617287 | 0.5404534 | -16.64854 | 1.185275 | -1.644827 | -1.541016 | 1.286836
C | 909 | C | -0.3510182 | -0.2018217 | -0.4545543 | 1.091634 | 0.3312164 | 0.08365217 | -0.6768918 | -0.7517915 | 0.4171924 | 0.327148 | -2.006421 | 1.185275 | -1.537113 | -1.617563 | 1.005236
C | 909 | C | -0.3510182 | -1.034336 | -0.4545543 | 0.9221817 | -0.7384517 | 0.871694 | -0.3033661 | -0.3817428 | -1.183354 | 0.3344339 | -2.041804 | 1.351391 | -1.131518 | -0.6170881 | 1.98966
C | 909 | C | -0.3510182 | -0.2018217 | -0.4545543 | 0.9768437 | -1.273286 | 1.616738 | -0.1539558 | -0.2337234 | 0.72368 | 0.3376893 | -2.009638 | 1.231419 | -1.428858 | -1.609567 | 0.9248588
C | 909 | C | -0.3510182 | -0.2018217 | 0.110254 | 1.102566 | -0.02533966 | 0.3278084 | -0.228661 | -0.3077331 | 0.5193549 | 0.4682148 | -2.624015 | 1.388306 | -1.428498 | -1.549895 | 1.168245
C | 909 | C | -0.3510182 | 0.07568315 | 0.110254 | 1.162694 | -0.9167297 | 1.225364 | -0.3033661 | -0.3817428 | 0.7577342 | 0.3979914 | -2.627232 | 1.272948 | -1.108604 | -1.339258 | 0.9558325
C | 909 | C | -0.3510182 | 0.353188 | -1.207632 | 0.9276479 | -1.629842 | 2.250344 | -0.4527764 | -0.5297623 | -0.229837 | 0.3663677 | -2.665831 | 1.134518 | -1.495255 | -1.374071 | 1.247108
C | 909 | C | -0.3510182 | 0.9081978 | 0.2985234 | 1.009641 | -0.5601737 | 0.7361609 | 0.2195699 | 0.1363253 | -0.1617287 | 0.3504008 | -2.736597 | 1.291405 | -1.491105 | -1.393094 | 1.369923
C | 909 | C | -0.3510182 | -0.2018217 | -1.019363 | 0.9987085 | -0.9167297 | 1.124767 | -0.5274815 | -0.603772 | 0.5534091 | 0.4103929 | -2.78163 | 1.037617 | -1.464402 | -1.591998 | 0.8217479
C | 980 | B | 0.2888475 | 0.6306929 | -0.6428238 | 0.1186511 | -0.3818957 | 0.1094347 | 0.294275 | 0.3583545 | 0.5193549 | 0.2164648 | -2.717298 | 1.420606 | -1.557141 | -1.665087 | 1.168622
C | 909 | C | -0.3510182 | -0.7568315 | -0.8310932 | 1.058837 | -0.9167297 | 1.161652 | -0.3780712 | -0.4557525 | 0.3150298 | 0.3996966 | -2.620799 | 1.319091 | -1.460974 | -1.517713 | 1.183593
C | 909 | C | -0.3510182 | 0.353188 | 0.4867929 | 1.157228 | -1.80812 | 2.880351 | -0.7515969 | -0.8258012 | -0.3319996 | 0.3175369 | -2.656182 | 0.9776308 | -1.768779 | -1.607097 | 1.130515
C | 909 | B | -0.3510182 | -1.034336 | -0.2662849 | -0.5263598 | 1.222606 | -0.93174 | 0.2195699 | 0.1363253 | -1.421733 | 0.368848 | 0.1969728 | 0.2070387 | -0.8459048 | -0.1818302 | 0.820602
C | 1071 | D | -0.670951 | -0.7568315 | 0.6750623 | 1.785841 | -1.095008 | 1.876567 | -0.3033661 | -0.4557525 | 1.064222 | -0.8368857 | -0.05392465 | 0.7284573 | -1.983305 | -2.17362 | 0.2409134
C | 980 | C | 0.2888475 | 0.07568315 | -1.395902 | 0.4575552 | -0.7384517 | 0.6034332 | -0.6021866 | -0.5297623 | 1.200439 | -0.2864151 | -0.1922399 | 0.5484986 | -1.969592 | -2.19181 | 0.09641133
C | 980 | B | 0.2888475 | -0.4793266 | 1.051601 | -0.5810218 | -0.2036177 | -0.3607277 | -0.3780712 | -0.3077331 | 1.098276 | -0.3090478 | -0.06357455 | 0.8253581 | -1.972118 | -2.171652 | 0.3635031
C | 980 | B | 0.2888475 | -0.7568315 | 1.239871 | -0.6958119 | -0.5601737 | -0.1938099 | 0.2195699 | 0.2843447 | 0.9280051 | -0.2188271 | -0.1761567 | 0.6684711 | -1.985109 | -2.144709 | 0.2912497
C | 909 | C | -0.3510182 | -0.4793266 | 0.2985234 | 1.118965 | -0.5601737 | 0.7957744 | -0.3780712 | -0.4557525 | 1.268547 | -0.6690007 | -0.07644109 | 0.6730854 | -1.971036 | -2.207633 | 0.1467979
C | 980 | B | 0.2888475 | 1.463208 | 0.110254 | -0.6192851 | -0.3818957 | -0.2717781 | -0.4527764 | -0.3817428 | 1.030168 | 0.2110392 | -0.1182573 | 0.6730854 | -1.971577 | -2.156098 | 0.30268
C | 980 | B | 0.2888475 | -1.034336 | -1.207632 | -0.6903457 | -0.02533966 | -0.5101873 | 0.07015959 | 0.1363253 | 1.098276 | 0.2536692 | 0.045791 | 0.5023554 | -1.978614 | -2.177144 | 0.1354349
C | 980 | B | 0.2888475 | 1.185703 | -1.207632 | -0.6903457 | -0.02533966 | -0.5101873 | -1.274533 | -1.19585 | 1.336655 | 0.3538112 | -0.1536403 | 0.2993251 | -1.989259 | -2.237123 | -0.1009936
C | 909 | C | -0.3510182 | 1.185703 | 0.2985234 | 1.042438 | -0.9167297 | 1.151593 | 0.1448647 | 0.06231555 | 0.9620592 | 0.2868432 | -0.1150407 | 0.8022865 | -1.982944 | -2.15054 | 0.4466164

## normalized
g_t | g_s | g_mn | sqrt(l_t) | sqrt(dd) | sqrt(p) | yj(mn) | cs(s) | log(mn_s) | yj(s_h) | yj(tt) | yj(cs) | asinh(mcwf) | asinh(m_l) | yj(mcwd_t) | yj(sczfr) | yj(m_f) | yj(h_e)
F | 980 | B | 2.039394 | 1.177932 | 1.56445 | -1.093454 | 0.9856847 | -0.3973287 | -0.4161837 | -0.3156172 | 0.5193549 | -0.542343 | 0.1608947 | 0.4490148 | 0.19528 | -0.0319957 | 0.273973
F | 980 | B | 2.039394 | 0.5267872 | 1.680489 | -0.7415768 | 1.168165 | -0.3718526 | -0.06757921 | 0.02634955 | -0.05956615 | -0.4242513 | 0.1988759 | -0.1543722 | -0.1706951 | -0.02667701 | 0.1247753
F | 980 | B | 2.039394 | 1.177932 | 1.301701 | -0.7502517 | 0.9856847 | -0.3223256 | -0.9733229 | -0.8634279 | 0.5874633 | -0.4004187 | 0.2553063 | -0.2798295 | 0.2304301 | -0.04074234 | -0.1546916
F | 980 | B | 2.039394 | 1.580362 | 1.680489 | -0.6899183 | 0.2557634 | -0.1240178 | -2.61644 | -2.483289 | 1.234493 | -0.4546013 | 0.2521905 | 0.160693 | 0.7094816 | -0.03124995 | -0.09401358
F | 980 | B | 2.039394 | 1.29036 | 1.301701 | 0.06808053 | 1.168165 | -0.2021265 | -0.06757921 | 0.02634955 | 0.1107048 | -0.5575084 | 0.2428288 | 0.1898892 | -0.06531852 | -0.0265172 | 0.2634155
F | 980 | B | 2.039394 | 1.971058 | 1.623506 | -0.9639638 | -0.1091973 | -0.07542716 | 1.256301 | 1.327868 | -1.319571 | -0.58986 | 0.05862395 | 0.1170657 | -0.831144 | 0.0054243 | 0.7989031
F | 976 | C | 2.19066 | 0.9124224 | 1.227255 | 1.12908 | 0.8032044 | 0.0806433 | -1.769406 | -1.446464 | -0.4001079 | -0.6438855 | 0.2615305 | -0.4302137 | -0.3788126 | -0.03549115 | 0.03825917
F | 980 | B | 2.039394 | 1.665848 | 1.503075 | -1.028269 | 1.715606 | -0.6380454 | -0.06757921 | 0.02634955 | 0.4853007 | -0.5794449 | 0.1988759 | 0.4565118 | 0.2118399 | -0.0005419266 | 0.2855595
F | 980 | B | 2.039394 | 1.053575 | 1.623506 | -0.7763873 | 1.168165 | -0.3797607 | -6.017754 | -5.843708 | 0.2469215 | -0.5660464 | 0.1957208 | 0.1534078 | 0.009729734 | -0.03662498 | 0.1939859
F | 980 | B | 2.039394 | 1.393748 | 1.439084 | -1.009806 | -0.8391186 | 0.1007905 | -0.9733229 | -0.8634279 | 1.234493 | -0.5320787 | 0.2490723 | 0.4340361 | 0.6883808 | -0.04520007 | 0.04272154
F | 980 | B | 2.039394 | 1.29036 | 1.301701 | -1.102838 | 0.8032044 | -0.343982 | -0.2393732 | -0.1420699 | 0.72368 | -0.5457081 | 0.2490723 | 0.4490148 | 0.30415 | -0.05597817 | 0.2061946
F | 980 | B | 2.039394 | 1.393748 | 1.372113 | -0.8380164 | 0.2557634 | -0.147559 | 0.5632785 | 0.6445042 | 0.04259639 | -0.5639154 | 0.1735833 | 0.3817708 | -0.0743211 | 0.003846209 | 0.4007914
F | 980 | B | 2.039394 | 1.665848 | 1.372113 | -0.6899183 | 1.350645 | -0.4131399 | -1.069717 | -0.9583163 | -0.7747039 | -0.5426124 | 0.2020289 | -0.2243306 | -0.5457548 | 0.008553975 | 0.3286361
F | 980 | B | 2.039394 | 1.580362 | 0.6136278 | -0.8647043 | -0.2916776 | -0.01645569 | -0.9733229 | -0.8634279 | -0.979029 | -0.5354608 | 0.2459517 | -0.1613967 | -0.6990687 | -0.04591122 | 0.4564011
F | 980 | B | 2.039394 | 1.580362 | 1.56445 | -0.5803051 | 0.9856847 | -0.287505 | -0.06757921 | 0.02634955 | 0.5193549 | -0.5023515 | 0.0810851 | -0.05537501 | 0.2368097 | 0.0007084145 | -0.01023958
F | 980 | B | 2.039394 | 1.580362 | 0.7515374 | -0.9822467 | 0.2557634 | -0.1709454 | -0.1528235 | -0.0571918 | 0.5193549 | -0.5332969 | 0.2553063 | 0.2118442 | 0.1928506 | -0.03391572 | 0.141278
F | 980 | B | 2.039394 | 1.177932 | 1.503075 | -0.8203161 | -0.1091973 | -0.05480439 | 0.0163018 | 0.1084918 | -1.55795 | -0.7117053 | 0.06825443 | -0.1613967 | -0.9483747 | 0.00526224 | 0.6946237
F | 980 | B | 2.039394 | 1.29036 | 1.680489 | -0.8380164 | 1.533126 | -0.5098222 | -0.3271759 | -0.2282287 | 0.5193549 | -0.6611581 | 0.1704137 | 0.4415229 | 0.1981973 | -0.02969113 | 0.2564085
F | 980 | B | 2.039394 | 1.824845 | 1.227255 | -0.3396697 | 1.350645 | -0.3318045 | -0.2393732 | -0.1420699 | 0.5193549 | -0.6299185 | 0.1672424 | 0.2780024 | 0.2055 | -0.02392711 | 0.1684065
F | 980 | B | 2.039394 | 1.665848 | 1.789017 | -0.9730962 | -0.4741579 | 0.01409596 | 0.5632785 | 0.6445042 | -1.421733 | -0.5775932 | 0.09069947 | -0.1262111 | -0.9067944 | -0.02892281 | 0.6734095
F | 980 | B | 2.039394 | 1.665848 | 0.9702306 | -0.7939035 | -0.4741579 | 0.03721352 | -0.2393732 | -0.1420699 | -0.02551197 | -0.5589785 | 0.2397036 | 0.05921306 | -0.145808 | -0.02281908 | 0.232125
F | 980 | B | 2.039394 | 1.393748 | 2.492567 | -0.9457532 | 1.898086 | -0.6854528 | -0.9733229 | -0.8634279 | -1.421733 | -0.5805022 | 0.2615305 | -0.3622722 | -0.9174053 | -0.04351959 | 0.4962392
F | 980 | B | 2.039394 | 1.177932 | 1.372113 | -0.5472206 | 0.4382437 | -0.1450759 | -0.5063532 | -0.4041892 | 1.438818 | -0.640436 | 0.1988759 | 0.3966781 | 0.8805635 | -0.02207084 | -0.04588134
F | 980 | B | 2.039394 | 1.29036 | 0.8678006 | -0.8380164 | 0.8032044 | -0.2900866 | -0.06757921 | 0.02634955 | 1.030168 | -0.6125977 | 0.1862443 | 0.2632629 | 0.5920354 | -0.0071692 | 0.003996058
F | 980 | B | 2.039394 | 1.747156 | 1.439084 | -0.8203161 | -0.2916776 | -0.01044728 | 1.321652 | 1.392468 | -1.762275 | -0.6373641 | 0.05220056 | -0.005428971 | -1.050264 | -0.001093172 | 0.9252534
F | 980 | B | 2.039394 | 1.48998 | 1.988381 | -0.03272378 | -0.1091973 | 0.0557346 | -0.6900195 | -0.5847173 | 1.234493 | -0.58986 | 0.2209048 | 0.4415229 | 0.6689741 | -0.05805795 | 0.04067785
F | 980 | B | 2.039394 | 1.393748 | 1.891327 | -0.9005441 | 0.2557634 | -0.157636 | 0.0163018 | 0.1084918 | 0.349084 | -0.5928815 | 0.1735833 | 0.2706299 | 0.1161525 | -0.003473558 | 0.2248119
F | 980 | B | 2.039394 | 1.177932 | 1.439084 | -0.7070633 | -0.6566383 | 0.09206984 | 0.7086106 | 0.787497 | -0.02551197 | -0.582747 | 0.1830818 | 0.02324231 | -0.1411997 | -0.01854397 | 0.2074401
F | 980 | B | 2.039394 | 1.580362 | 1.503075 | -0.5803051 | 1.168165 | -0.3361384 | 0.1797086 | 0.2683146 | -0.229837 | -0.6342869 | 0.1799174 | -0.2103903 | -0.2563619 | -0.01101885 | 0.125849
F | 980 | B | 2.039394 | 1.747156 | 1.301701 | -1.019029 | 1.168165 | -0.4372753 | 1.056443 | 1.130451 | -1.592004 | -0.5647148 | 0.1418142 | 0.1315857 | -0.9838834 | -0.02206618 | 0.9484215
F | 980 | C | 2.039394 | 1.393748 | 1.891327 | 1.382435 | 0.9856847 | 0.1013938 | -0.5976441 | -0.4939023 | 1.234493 | -0.6123379 | 0.2615305 | 0.7219974 | 0.6738193 | -0.05484519 | 0.1820016
F | 980 | B | 2.039394 | 1.971058 | 1.147992 | -0.7156638 | 1.533126 | -0.4760017 | -0.06757921 | 0.02634955 | 1.13233 | -0.6062227 | 0.2863268 | 0.411606 | 0.5616241 | -0.07958187 | 0.05335788
F | 980 | B | 2.039394 | 1.665848 | 1.372113 | -0.7156638 | 0.620724 | -0.2190455 | 0.7086106 | 0.787497 | 1.200439 | -0.587097 | 0.20518 | 0.4340361 | 0.7263108 | -0.003020347 | 0.04703555
F | 976 | C | 2.19066 | 1.580362 | 1.062834 | 1.173967 | -0.1091973 | 0.2462213 | -0.2393732 | 0.02634955 | 1.643143 | -0.6798855 | 0.264639 | 0.3743248 | 0.8850294 | -0.1172477 | -0.1169247
F | 980 | B | 2.039394 | 1.971058 | 2.080913 | -0.7676569 | -1.38656 | 0.26771 | 0.3370612 | 0.4223923 | 2.051793 | -0.6021781 | 0.1830818 | 1.087424 | 0.8833543 | -0.3009146 | 0.1210017
F | 980 | B | 2.039394 | 1.971058 | 1.301701 | -0.9276151 | 0.4382437 | -0.2092533 | -0.06757921 | 0.02634955 | 1.915576 | -0.6324894 | 0.2397036 | 0.8220839 | 0.8881016 | -0.2390802 | 0.03205186
F | 980 | B | 2.039394 | 1.580362 | 1.503075 | -1.019029 | 0.4382437 | -0.2252634 | 1.190335 | 1.262683 | -1.387679 | -0.6054406 | 0.1003055 | -0.01972914 | -0.8896855 | -0.02820742 | 0.7315599
F | 980 | B | 2.039394 | 1.665848 | 1.227255 | -0.8825877 | 0.8032044 | -0.2989145 | -0.1528235 | -0.0571918 | -0.1276745 | -0.564848 | 0.1799174 | 0.1898892 | -0.2056937 | -0.0208986 | 0.3482755
F | 980 | B | 2.039394 | 1.971058 | 0.8678006 | -1.019029 | -0.2916776 | -0.03752937 | -0.3271759 | -0.2282287 | 1.472872 | -0.6011329 | 0.1735833 | 0.3892219 | 0.8800055 | -0.03907099 | -0.05507659
F | 980 | B | 2.039394 | 1.824845 | 1.439084 | -0.7329205 | -0.6566383 | 0.08891682 | 0.0987551 | 0.1891654 | 1.030168 | -0.5965533 | 0.2924997 | 0.5242096 | 0.5089021 | -0.06481906 | 0.1443459
F | 980 | B | 2.039394 | 1.665848 | 1.503075 | -0.8915568 | 0.07328306 | -0.1102685 | 0.3370612 | 0.4223923 | 0.9620592 | -0.6422254 | 0.1577185 | 0.676068 | 0.5566169 | 0.003299525 | 0.2400438
F | 980 | B | 2.039394 | 1.665848 | 1.147992 | -1.019029 | 0.4382437 | -0.2252634 | -0.5063532 | -0.4041892 | 1.609089 | -0.6480923 | 0.1830818 | 0.4640138 | 1.026768 | -0.01473534 | -0.05958227
F | 980 | B | 2.039394 | 1.665848 | 0.8678006 | -0.5637248 | -0.6566383 | 0.109517 | 0.0163018 | 0.1084918 | 1.098276 | -0.6405638 | 0.1545407 | 0.7219974 | 0.6619829 | 0.005789269 | 0.2209346
F | 980 | B | 2.039394 | 1.29036 | 1.147992 | -0.7676569 | -0.6566383 | 0.08467688 | -0.3271759 | -0.2282287 | 0.5534091 | -0.5865702 | 0.2490723 | 0.3223486 | 0.1974678 | -0.04842677 | 0.1870216
F | 980 | B | 2.039394 | 1.665848 | 1.147992 | -0.8114935 | 0.2557634 | -0.1433109 | -0.8778896 | -0.7695123 | -0.7406497 | -0.647583 | 0.1925639 | -0.1050248 | -0.5636216 | -0.03310951 | 0.3844814
F | 980 | B | 2.039394 | 1.580362 | 0.4339005 | -0.758945 | 0.4382437 | -0.1803701 | -0.7834453 | -0.6765985 | -0.9109206 | -0.5477244 | 0.2584196 | -0.2936379 | -0.6855914 | -0.07199724 | 0.3337768
F | 980 | B | 2.039394 | 1.824845 | 1.062834 | -0.6305005 | 0.4382437 | -0.1588513 | 0.1797086 | 0.2683146 | -1.251462 | -0.5721602 | 0.217764 | 0.0520073 | -0.8113656 | -0.01343804 | 0.7229079
F | 980 | B | 2.039394 | 1.899359 | 1.301701 | -1.000602 | 0.4382437 | -0.2220138 | 0.5632785 | 0.6445042 | -1.047137 | -0.5392422 | 0.1767512 | 0.0520073 | -0.7189146 | -0.02732246 | 0.6338914
F | 980 | B | 2.039394 | 1.899359 | 1.56445 | -1.112239 | 0.07328306 | -0.1443369 | -1.069717 | -0.9583163 | 0.6215174 | -0.4726263 | 0.1704137 | -0.1120931 | 0.2916897 | -0.01160607 | -0.07164595
F | 980 | B | 2.039394 | 1.580362 | 1.439084 | -0.9276151 | 0.4382437 | -0.2092533 | 0.5632785 | 0.6445042 | 0.6896258 | -0.5055077 | 0.2240435 | 0.1898892 | 0.3427561 | -0.009075496 | 0.07767361
F | 980 | B | 2.039394 | 1.665848 | 1.227255 | -0.4981659 | 0.8032044 | -0.2252634 | -3.280649 | -3.139017 | 0.8258425 | -0.5431511 | 0.2397036 | 0.3297581 | 0.1626111 | -0.2144415 | 0.1089879
F | 980 | B | 2.039394 | 1.747156 | 1.56445 | -0.85579 | -0.6566383 | 0.0738923 | 1.763899 | 1.830132 | -1.047137 | -0.5233951 | 0.07146323 | -0.07669013 | -0.6857764 | 0.01392961 | 0.5462838
F | 980 | B | 2.039394 | 1.580362 | 1.439084 | -1.150022 | 0.4382437 | -0.2487179 | -0.3271759 | -0.2282287 | 1.472872 | -0.554297 | 0.2303142 | 0.1898892 | 0.5692762 | -0.2370156 | -0.1531002
F | 980 | B | 2.039394 | 1.899359 | 0.7515374 | -0.7763873 | -1.38656 | 0.2668106 | -0.3271759 | -0.2282287 | -0.7065956 | -0.5387024 | 0.2146211 | 0.1679837 | -0.5221715 | -0.00672251 | 0.5649579
F | 909 | C | 1.87597 | 1.747156 | 1.623506 | 0.9519296 | 0.620724 | 0.07780567 | -1.364418 | -1.446464 | -0.3319996 | -0.5405909 | 0.2365761 | -0.1050248 | -0.347016 | -0.04258497 | 0.2406091
F | 980 | B | 2.039394 | 1.29036 | 0.8678006 | -0.9276151 | 0.07328306 | -0.1157642 | -0.5976441 | -0.4939023 | -0.604433 | -0.5103016 | 0.1925639 | 0.2485448 | -0.4575249 | 0.002808352 | 0.5779196
F | 980 | B | 2.039394 | 1.29036 | 1.301701 | -1.019029 | 0.8032044 | -0.3265291 | -1.167048 | -1.054151 | 1.234493 | -0.5109855 | 0.1988759 | 0.2411938 | 0.3377229 | -0.282394 | -0.05646464
F | 909 | B | 1.87597 | 1.393748 | 1.680489 | -0.9276151 | -1.56904 | 0.3007066 | 1.386415 | 1.327868 | -1.523896 | -0.8016897 | 0.0778786 | 0.0664246 | -0.9590441 | -0.03304671 | 0.8329851
F | 909 | C | 1.87597 | 1.29036 | 1.372113 | 0.9925886 | 0.4382437 | 0.1174911 | -0.6900195 | -0.7695123 | 0.8939509 | -0.794029 | 0.20518 | 0.1315857 | 0.1218685 | -0.2783272 | -0.04743647
F | 909 | C | 1.87597 | 1.48998 | 0.7515374 | 0.9925886 | -0.8391186 | 0.3556404 | 0.1797086 | 0.1084918 | 1.336655 | -0.7622823 | 0.2397036 | 0.3445928 | 0.10285 | -0.4931538 | -0.05728517
F | 909 | C | 1.87597 | 1.053575 | 1.623506 | 0.9642101 | -0.8391186 | 0.3513892 | 0.6364431 | 0.5715523 | 1.575034 | -0.7318139 | 0.2924997 | 0.5468647 | 0.0723931 | -0.6141888 | -0.01805748
F | 909 | C | 1.87597 | 1.580362 | 1.147992 | 1.334671 | 0.9856847 | 0.09172063 | -0.3271759 | -0.4041892 | 0.5193549 | -0.7227046 | 0.1799174 | -0.04113467 | 0.1161525 | -0.09495162 | -0.02479747
F | 909 | C | 1.87597 | 1.393748 | 1.503075 | 1.087107 | -0.2916776 | 0.2648252 | 0.5632785 | 0.497541 | 0.1788131 | -0.7124409 | 0.2739492 | -0.1964242 | -0.05176471 | -0.05237386 | -0.01016441
F | 909 | C | 1.87597 | 1.580362 | 1.147992 | 0.9313007 | -0.8391186 | 0.3464793 | -0.2393732 | -0.3156172 | 0.1107048 | -0.692091 | 0.2334463 | 0.0664246 | -0.0821764 | -0.04154163 | 0.1743759
F | 980 | B | 2.039394 | 1.747156 | 0.6136278 | -1.019029 | -0.1091973 | -0.08342037 | 1.386415 | 1.456507 | -1.592004 | -0.741233 | 0.1354423 | 0.3001517 | -0.9891735 | -0.02965714 | 1.045267
F | 909 | C | 1.87597 | 2.040239 | 1.147992 | 1.03248 | -0.4741579 | 0.2901958 | 1.450615 | 1.392468 | -1.55795 | -0.7763553 | 0.1513613 | 0.3075454 | -0.9679701 | -0.02258417 | 1.027197
F | 909 | D | 1.87597 | 1.29036 | 0.9702306 | 1.494505 | 0.8032044 | 0.1525081 | -0.3271759 | -0.4041892 | 1.302601 | -0.7751776 | 0.2083291 | 0.09532818 | 0.2611933 | -0.3665715 | -0.1796011
F | 909 | C | 1.87597 | 1.971058 | 1.56445 | 0.8681543 | -0.8391186 | 0.3371208 | -0.1528235 | -0.2282287 | -0.7747039 | -0.7259899 | 0.2365761 | 0.03761316 | -0.5922418 | -0.04528299 | 0.4840808
F | 909 | C | 1.87597 | 1.971058 | 1.301701 | 0.9519296 | 0.8032044 | 0.04578719 | 1.386415 | 1.327868 | -1.626058 | -0.7699851 | 0.0168405 | 0.1315857 | -0.8984241 | 0.1243479 | 0.9369837
F | 909 | C | 1.87597 | 1.48998 | 0.4339005 | 1.094799 | 0.4382437 | 0.1363356 | -2.40035 | -2.483289 | 1.234493 | -0.7402695 | 0.2209048 | 0.5847211 | 0.140507 | -0.4215357 | 0.09775089
F | 909 | C | 1.87597 | 2.040239 | 1.623506 | 1.362086 | -0.4741579 | 0.3433822 | 0.3370612 | 0.2683146 | 1.302601 | -0.721608 | 0.2677449 | 0.4565118 | 0.04662924 | -0.5190705 | 0.01445144
F | 909 | C | 1.87597 | 1.747156 | 1.503075 | 0.9723573 | -0.4741579 | 0.2806619 | -0.1528235 | -0.2282287 | 1.609089 | -0.7321772 | 0.2553063 | 0.6226985 | -0.04224154 | -0.7087476 | 0.009829465
F | 909 | C | 1.87597 | 2.172 | 1.503075 | 1.110102 | 0.8032044 | 0.07690571 | 0.3370612 | 0.2683146 | 1.064222 | -0.7612128 | 0.2303142 | 0.4565118 | -0.0635148 | -0.4979786 | 0.07994503
F | 909 | C | 1.87597 | 2.355865 | 1.623506 | 0.9764191 | 0.4382437 | 0.1145179 | 2.183975 | 2.129432 | -1.421733 | -0.7873815 | 0.08429076 | 0.2485448 | -0.8968527 | -0.01526154 | 0.9139736
F | 909 | C | 1.87597 | 1.971058 | 1.372113 | 0.9764191 | -0.8391186 | 0.3532162 | 0.4136716 | 0.3460175 | 0.9280051 | -0.7455615 | 0.1386289 | 0.7604002 | -0.1235751 | -0.4845342 | 0.2824889
F | 909 | C | 1.87597 | 1.393748 | 1.789017 | 1.024562 | 0.07328306 | 0.187952 | 0.5632785 | 0.497541 | -0.5363247 | -0.7722295 | 0.217764 | 0.3223486 | -0.4543578 | -0.03494802 | 0.5635018
F | 909 | C | 1.87597 | 1.971058 | 0.7515374 | 0.9313007 | -0.6566383 | 0.3098278 | -0.2393732 | -0.3156172 | -1.013083 | -0.7562118 | 0.2397036 | 0.2632629 | -0.7187313 | -0.04870738 | 0.7335115
F | 980 | B | 2.039394 | 1.899359 | 1.56445 | -1.019029 | -0.1091973 | -0.08342037 | 0.3370612 | 0.4223923 | 0.1788131 | -0.8196428 | 0.1704137 | 0.4490148 | -0.1204795 | -0.1131055 | 0.3588167
F | 980 | B | 2.039394 | 1.971058 | 0.8678006 | -0.7242829 | 0.4382437 | -0.1745267 | -0.7834453 | -0.6765985 | 0.349084 | -0.7039615 | 0.2114762 | 0.197202 | -0.1685206 | -0.2451459 | 0.1698581
F | 980 | B | 2.039394 | 1.899359 | 1.680489 | -0.6220874 | -0.4741579 | 0.05916246 | 0.4136716 | 0.497541 | 0.5193549 | -0.7206327 | 0.09390245 | 0.691359 | -0.03633165 | -0.2190524 | 0.386326
F | 980 | B | 2.039394 | 1.747156 | 1.227255 | -1.019029 | 0.07328306 | -0.1298156 | -1.976721 | -1.852135 | 0.2809756 | -0.7477213 | 0.2428288 | 0.0880937 | -0.09671023 | -0.1468737 | 0.1236842
F | 909 | C | 1.87597 | 2.107149 | 1.227255 | 0.8681543 | 2.080567 | -0.2021666 | 0.4136716 | 0.3460175 | 1.200439 | -0.6820092 | 0.2615305 | 0.6684295 | -0.006615874 | -0.5143158 | 0.1573463
F | 980 | B | 2.039394 | 2.107149 | 1.062834 | -0.7939035 | -0.1091973 | -0.05104431 | 0.7086106 | 0.787497 | 0.9620592 | -0.66381 | 0.1988759 | 0.5771401 | -0.07791464 | -0.463695 | 0.1858252
F | 980 | B | 2.039394 | 2.107149 | 0.8678006 | -0.8380164 | 1.168165 | -0.3939562 | -0.5063532 | -0.4041892 | -0.5703788 | -0.640436 | 1.625542 | 0.1098142 | -0.4675995 | -0.02892281 | 0.4591222
F | 976 | C | 2.19066 | 1.29036 | 1.439084 | 0.7447816 | 0.9856847 | -0.02822098 | 0.7086106 | 0.9269853 | -1.728221 | -0.5742822 | 1.613284 | -0.3827277 | -1.044045 | -0.01570559 | 0.6237077
F | 980 | B | 2.039394 | 1.747156 | 1.56445 | -0.7763873 | 1.350645 | -0.434457 | -0.1528235 | -0.0571918 | 0.2809756 | -0.5087961 | 1.648456 | 0.160693 | 0.02105802 | -0.04564143 | 0.1928774
F | 980 | B | 2.039394 | 1.747156 | 0.9702306 | -0.8915568 | 1.533126 | -0.5251638 | -1.167048 | -1.054151 | -0.05956615 | -0.5113958 | 1.635249 | 0.2632629 | -0.1867347 | -0.04177428 | 0.3737005
F | 980 | B | 2.039394 | 1.824845 | 2.37657 | -1.037528 | 0.07328306 | -0.1326813 | -0.2393732 | -0.1420699 | -0.1617287 | -0.582351 | 1.625542 | 0.3371729 | -0.2343283 | -0.02892281 | 0.4485215
F | 976 | C | 2.19066 | 1.177932 | 1.503075 | 0.9104653 | -0.1091973 | 0.2018607 | 1.577412 | 1.769033 | -1.421733 | -0.563249 | 1.55374 | -0.3211736 | -0.8847831 | 0.001304163 | 0.529505
F | 909 | C | 1.87597 | 1.29036 | 1.623506 | 0.9437025 | 1.533126 | -0.08395852 | -0.3271759 | -0.4041892 | 1.813414 | -0.6282453 | 1.623101 | 0.5166677 | 0.4688837 | -0.4500415 | -0.08646949
F | 909 | C | 1.87597 | 1.580362 | 1.439084 | 0.7583681 | -0.2916776 | 0.2116824 | 1.702207 | 1.64548 | -0.4001079 | -0.5841981 | 1.61205 | 0.3892219 | -0.3631587 | -0.01916731 | 0.5737916
F | 909 | C | 1.87597 | 2.107149 | 1.840883 | 0.9313007 | -0.2916776 | 0.2394019 | 0.1797086 | 0.1084918 | -0.4341621 | -0.563249 | 1.647262 | 0.2632629 | -0.4179108 | -0.05654096 | 0.5116139
F | 909 | C | 1.87597 | 1.824845 | 2.035173 | 0.9104653 | -0.6566383 | 0.3066448 | -1.666927 | -1.749531 | -1.013083 | -0.5580431 | 1.647262 | 0.197202 | -0.7145139 | -0.04348122 | 0.7154809
F | 909 | C | 1.87597 | 2.040239 | 1.840883 | 0.9271503 | 0.9856847 | 0.008831733 | 0.2591133 | 0.1891654 | -0.9449748 | -0.6137662 | 1.625542 | 0.1315857 | -0.64204 | 0.002066323 | 0.6338224
F | 909 | C | 1.87597 | 2.107149 | 1.503075 | 1.228823 | 0.8032044 | 0.1002886 | 0.4136716 | 0.3460175 | -1.081192 | -0.5841981 | 1.634041 | 0.0664246 | -0.7249567 | -0.01306972 | 0.6535323
F | 980 | B | 2.039394 | 1.177932 | 1.372113 | -0.664341 | 0.2557634 | -0.1199928 | 2.125133 | 2.188142 | -1.592004 | -0.9018074 | 1.594632 | 0.4190776 | -0.9828587 | -0.02059621 | 1.103548
F | 980 | B | 2.039394 | 1.393748 | 1.372113 | -0.4578146 | -0.4741579 | 0.08005529 | 0.9884526 | 1.063345 | -0.229837 | -0.8805814 | 1.615747 | 0.676068 | -0.2746694 | -0.02913079 | 0.6369719
F | 980 | B | 2.039394 | 1.747156 | 0.8678006 | -0.4578146 | 0.620724 | -0.1736569 | -2.835245 | -2.69926 | -0.2979454 | -0.914497 | 1.659142 | 0.2338483 | -0.3202673 | -0.03520713 | 0.3944212
F | 980 | B | 2.039394 | 1.899359 | 1.680489 | -0.6984815 | -0.1091973 | -0.03752937 | 1.190335 | 1.262683 | -1.251462 | -0.8904179 | 1.57182 | 0.2559011 | -0.7850089 | 0.02114937 | 0.8196046
F | 980 | B | 2.039394 | 1.899359 | 1.735601 | -0.6473831 | 0.2557634 | -0.11733 | 0.850195 | 0.9269853 | -0.09362033 | -0.872773 | 1.631619 | 0.5771401 | -0.1834906 | -0.01928755 | 0.5265975
F | 980 | B | 2.039394 | 1.971058 | 0.7515374 | -0.9276151 | 0.07328306 | -0.1157642 | -0.5063532 | -0.4041892 | 1.404764 | -0.8931381 | 1.659142 | 0.2853802 | 0.3121437 | -0.3770158 | -0.1217422
F | 980 | B | 2.039394 | 1.29036 | 0.9702306 | -1.150022 | -0.6566383 | 0.03746359 | 0.4890475 | 0.5715523 | 1.302601 | -0.8156336 | 1.620655 | 0.2485448 | 0.4738033 | -0.2211686 | -0.1036376
F | 980 | B | 2.039394 | 1.177932 | 1.062834 | -0.6220874 | -1.204079 | 0.2360322 | -0.4161837 | -0.3156172 | 1.302601 | -0.8985627 | 1.620655 | 0.5847211 | 0.390094 | -0.2778378 | 0.05831653
F | 980 | B | 2.039394 | 1.29036 | 1.147992 | -0.8114935 | -0.6566383 | 0.07931806 | 0.0163018 | 0.1084918 | 1.336655 | -0.8660299 | 1.636457 | 0.6455426 | 0.4163805 | -0.2756673 | 0.08302771
F | 980 | B | 2.039394 | 1.393748 | 0.9702306 | -0.9730962 | 0.07328306 | -0.1227331 | 0.5632785 | 0.6445042 | 1.370709 | -0.8658083 | 1.648456 | 0.4865498 | 0.3462827 | -0.3386182 | -0.006637125
F | 980 | B | 2.039394 | 1.580362 | 1.439084 | -0.6473831 | 0.2557634 | -0.11733 | -0.3271759 | -0.2282287 | 0.1107048 | -0.05401616 | 1.647262 | 0.4265543 | -0.08240054 | -0.04174178 | 0.4554292
F | 980 | B | 2.039394 | 1.971058 | 0.9702306 | -0.9914152 | 2.263047 | -0.8974512 | 0.2591133 | 0.3460175 | 0.4512465 | -0.09359047 | 1.636457 | 0.366884 | 0.155389 | -0.02718176 | 0.2956912
F | 980 | B | 2.039394 | 1.29036 | 1.623506 | -1.000602 | 1.533126 | -0.5575754 | -0.4161837 | -0.3156172 | 1.370709 | -0.09420782 | 1.623101 | 0.5847211 | 0.4538971 | -0.2660978 | 0.1217631
F | 980 | B | 2.039394 | 1.824845 | 0.8678006 | -1.14055 | -0.2916776 | -0.05436403 | -1.464414 | -1.347084 | 0.9961134 | -0.09590535 | 1.64007 | 0.3223486 | 0.309644 | -0.1890931 | 0.09509321
F | 909 | C | 1.87597 | 1.747156 | 1.623506 | 1.07164 | 0.4382437 | 0.1320589 | 2.974125 | 2.922119 | -1.319571 | 0.02826861 | 1.60462 | 0.411606 | -0.8355841 | -0.0005072175 | 1.080062
F | 909 | C | 1.87597 | 1.580362 | 1.56445 | 0.9764191 | 0.620724 | 0.08245564 | 0.7086106 | 0.6445042 | 1.166384 | 0.01401022 | 1.629192 | 0.4940719 | 0.3740901 | -0.2252373 | 0.1454275
F | 980 | B | 2.039394 | 1.48998 | 1.062834 | -0.9095496 | 1.350645 | -0.468533 | -0.2393732 | -0.1420699 | 1.302601 | -0.09420782 | 1.65084 | -0.04113467 | 0.338226 | -0.3133159 | -0.1911969
F | 909 | C | 1.87597 | 1.393748 | 1.503075 | 1.07164 | 0.07328306 | 0.1961194 | -1.167048 | -1.248558 | 1.438818 | -0.007691831 | 0.5120482 | 0.3371729 | 0.4800247 | -0.2798508 | -0.01858591
F | 980 | B | 2.039394 | 1.665848 | 1.147992 | -0.5886237 | 0.8032044 | -0.2421472 | 0.1797086 | 0.2683146 | 1.030168 | 0.008429915 | 0.5233641 | 0.352018 | 0.4813218 | -0.0840753 | 0.1101575
F | 980 | B | 2.039394 | 1.29036 | 0.8678006 | -1.112239 | -1.021599 | 0.1356258 | 0.7798429 | 0.8576539 | 1.404764 | -0.01451221 | 0.4978181 | 0.7143308 | 0.5000387 | -0.2510734 | 0.1850017
F | 909 | C | 1.87597 | 1.393748 | 1.301701 | 0.9104653 | -0.2916776 | 0.2360322 | 0.6364431 | 0.5715523 | 1.064222 | 0.04081754 | 0.5120482 | 0.6837111 | 0.4784686 | -0.1030479 | 0.2798404
F | 909 | C | 1.87597 | 1.29036 | 0.8678006 | 0.9104653 | -1.021599 | 0.3813067 | -0.2393732 | -0.3156172 | 1.575034 | 0.02222483 | 0.5120482 | 0.3297581 | 0.4138218 | -0.3838731 | -0.05765672
F | 909 | C | 1.87597 | 1.747156 | 1.372113 | 0.9519296 | -0.6566383 | 0.3129876 | -0.3271759 | -0.4041892 | 1.200439 | 0.04035287 | 0.5092098 | 0.4340361 | 0.4428166 | -0.1939437 | 0.1056899
F | 909 | C | 1.87597 | 1.580362 | 1.147992 | 1.090956 | -0.1091973 | 0.2321488 | 0.7086106 | 0.6445042 | 1.506926 | -0.0374467 | 0.5899615 | 0.8220839 | 0.4302216 | -0.3432236 | 0.2064445
F | 909 | C | 1.87597 | 1.747156 | 1.840883 | 1.110102 | -1.204079 | 0.4491579 | 2.300592 | 2.246494 | -1.455788 | 0.0394235 | 0.4016044 | 0.197202 | -0.9151465 | -0.01761078 | 0.9985415
F | 909 | C | 1.87597 | 1.393748 | 1.439084 | 1.03248 | 0.620724 | 0.09311578 | -0.06757921 | -0.1420699 | 1.472872 | 0.01509524 | 0.5120482 | 0.2265081 | 0.3199018 | -0.4017005 | -0.08423169
F | 980 | B | 2.039394 | 1.580362 | 1.680489 | -0.9639638 | -0.4741579 | 0.01528154 | -0.3271759 | -0.2282287 | 1.234493 | -0.008001858 | 0.4748552 | 0.8685376 | 0.2589706 | -0.3373622 | 0.3167251
F | 909 | C | 1.87597 | 1.48998 | 1.503075 | 0.9925886 | 0.620724 | 0.08552818 | -0.5976441 | -0.6765985 | 1.030168 | -0.02536129 | 0.5233641 | 1.087424 | 0.2572427 | -0.2433462 | 0.4941966
F | 909 | C | 1.87597 | 2.040239 | 1.789017 | 1.07164 | -0.6566383 | 0.3314784 | -1.265289 | -1.347084 | 1.677197 | -0.01792217 | 0.4949608 | 0.9229372 | 0.2621815 | -0.5269464 | 0.2072896
F | 909 | C | 1.87597 | 1.899359 | 1.735601 | 1.110102 | 1.533126 | -0.04608099 | -0.7834453 | -0.8634279 | 0.7917883 | 0.005639653 | 0.5148829 | 0.4190776 | 0.152504 | -0.2053448 | 0.2213281
F | 980 | B | 2.039394 | 1.393748 | 1.147992 | -0.664341 | -1.38656 | 0.2783607 | -2.40035 | -2.270042 | 1.472872 | 0.01292519 | 0.5402231 | 0.2411938 | 0.2710864 | -0.4347121 | -0.0766725
F | 980 | B | 2.039394 | 1.580362 | 1.503075 | -0.6053177 | -0.4741579 | 0.06129756 | -0.9733229 | -0.8634279 | 1.200439 | 0.04887038 | 0.5430194 | 0.6379231 | 0.2599583 | -0.3211037 | 0.213759
F | 976 | C | 2.19066 | 1.053575 | 1.062834 | 0.6421792 | 0.4382437 | 0.05377834 | 0.0987551 | 0.3460175 | 1.506926 | -0.001491167 | 0.5120482 | -0.1754268 | 0.2525562 | -0.4619248 | -0.3108493
F | 980 | B | 2.039394 | 1.393748 | 0.8678006 | -0.9276151 | -0.2916776 | -0.02500961 | -0.4161837 | -0.3156172 | 1.438818 | -0.03496803 | 0.5402231 | 0.8220839 | 0.2594644 | -0.4278755 | 0.227219
F | 980 | B | 2.039394 | 1.48998 | 1.301701 | -0.9730962 | 0.9856847 | -0.3701869 | -1.069717 | -0.9583163 | 1.336655 | 5.9e-05 | 0.4134716 | 0.6531668 | 0.2525562 | -0.3877655 | 0.1755966
F | 980 | B | 2.039394 | 1.665848 | 1.940461 | -1.112239 | -0.4741579 | -0.004087359 | -0.1528235 | -0.0571918 | 1.575034 | -0.01296217 | 0.4370406 | 1.103188 | 0.2319014 | -0.5047266 | 0.3262971
F | 980 | B | 2.039394 | 1.747156 | 0.9702306 | -0.9276151 | -0.1091973 | -0.07017894 | -0.3271759 | -0.2282287 | 2.017739 | -0.01761218 | 0.5652505 | 1.261751 | 0.3056476 | -0.6348907 | 0.2680776
F | 980 | B | 2.039394 | 1.824845 | 0.8678006 | -0.7415768 | -0.6566383 | 0.08786071 | 1.321652 | 1.392468 | -1.285517 | -0.0230367 | 0.3384399 | 0.4190776 | -0.8387777 | -0.02727479 | 1.061835
F | 980 | B | 2.039394 | 1.747156 | 1.227255 | -0.758945 | 0.2557634 | -0.1349373 | 0.6364431 | 0.7164653 | 1.13233 | -0.07520904 | 0.4719682 | 0.891825 | 0.1855715 | -0.3429673 | 0.3550551
F | 980 | B | 2.039394 | 1.824845 | 1.147992 | -1.207228 | -0.6566383 | 0.03027947 | 0.1797086 | 0.2683146 | 1.643143 | 0.02005506 | 0.4834942 | 0.2411938 | 0.2471365 | -0.5228774 | -0.1220801
F | 980 | B | 2.039394 | 1.580362 | 2.169501 | -0.1890491 | 0.07328306 | -0.006344042 | -0.5063532 | -0.4041892 | 1.438818 | 0.01959009 | 0.4863664 | 0.5847211 | 0.2461519 | -0.436988 | 0.1118796
F | 980 | B | 2.039394 | 1.580362 | 1.439084 | -0.7329205 | -0.2916776 | 0.001325772 | -0.3271759 | -0.2282287 | 0.5193549 | 0.04035287 | 0.5120482 | 0.2045203 | 0.1940651 | -0.03295576 | 0.1916745
F | 980 | A | 2.039394 | 1.48998 | 1.503075 | -1.303979 | -1.38656 | 0.2121932 | 1.190335 | 1.262683 | 0.4853007 | -0.05215856 | 0.5652505 | 0.4190776 | 0.1256841 | -0.06931107 | 0.3177843
F | 980 | B | 2.039394 | 1.824845 | 0.9702306 | -1.188089 | 0.620724 | -0.30778 | -0.6900195 | -0.5847173 | 0.349084 | -0.04286797 | 0.5092098 | 0.2780024 | 0.07450952 | -0.03791047 | 0.2840157
F | 980 | B | 2.039394 | 1.747156 | 1.680489 | -0.8915568 | 0.07328306 | -0.1102685 | -2.508049 | -2.376318 | 0.3831382 | -0.1194857 | 0.5006717 | 0.4190776 | 0.1014276 | -0.0341807 | 0.3466626
F | 980 | B | 2.039394 | 1.580362 | 1.735601 | -0.7939035 | -1.021599 | 0.171409 | 1.256301 | 1.327868 | -1.523896 | -0.07319933 | 0.3445155 | 0.17528 | -0.9390581 | -0.004868991 | 1.004877
F | 980 | B | 2.039394 | 1.393748 | 1.062834 | -1.207228 | -1.204079 | 0.1730416 | 0.850195 | 0.9269853 | 0.9620592 | -0.1080883 | 0.5205409 | 0.09532818 | 0.3728224 | -0.1269064 | -0.02113267
F | 980 | B | 2.039394 | 1.177932 | 2.035173 | -0.8114935 | 0.620724 | -0.2363636 | 0.5632785 | 0.6445042 | 1.506926 | -0.03016501 | 0.5513852 | 0.4490148 | 0.419965 | -0.3499829 | 0.01831056
F | 980 | B | 2.039394 | 1.665848 | 1.680489 | -0.7502517 | -0.4741579 | 0.04280562 | 0.4136716 | 0.497541 | 0.3831382 | -0.01606221 | 0.4834942 | 0.2927633 | 0.135719 | -0.006102539 | 0.2834627
F | 980 | B | 2.039394 | 1.29036 | 1.227255 | -0.4179461 | -1.56904 | 0.3514362 | -1.565257 | -1.446464 | 0.3831382 | 0.02237981 | 0.5233641 | 0.03761316 | 0.1004797 | -0.03495938 | 0.1363163
F | 980 | B | 2.039394 | 1.393748 | 1.227255 | -0.7502517 | 0.4382437 | -0.1789019 | -0.6900195 | -0.5847173 | 0.2809756 | -0.01187713 | 0.5402231 | -0.04113467 | 0.02221615 | -0.04465884 | 0.1191757
F | 980 | B | 2.039394 | 1.393748 | 0.8678006 | -0.8380164 | -2.116481 | 0.4707038 | 0.0987551 | 0.1891654 | -0.02551197 | 0.9461121 | 0.5346188 | -0.1262111 | -0.1772084 | -0.05207905 | 0.2695762
F | 980 | B | 2.039394 | 1.971058 | 0.9702306 | -1.207228 | 0.07328306 | -0.1593606 | -0.2393732 | -0.1420699 | 0.9961134 | 0.9323395 | 0.5844976 | 0.2265081 | -0.1262258 | -0.5169305 | 0.1445724
F | 980 | B | 2.039394 | 1.899359 | 1.623506 | -1.093454 | -0.6566383 | 0.0445308 | -0.2393732 | -0.1420699 | 0.00854221 | 0.9358221 | 0.556943 | -0.2798295 | -0.1567502 | -0.05219646 | 0.1545991
F | 980 | B | 2.039394 | 1.580362 | 1.062834 | -0.8203161 | -0.4741579 | 0.03382336 | -1.666927 | -1.546677 | 1.268547 | 0.9226898 | 0.4978181 | 0.2411938 | -0.2031156 | -0.6928219 | 0.06958631
F | 980 | B | 2.039394 | 1.899359 | 1.503075 | -0.8114935 | 0.07328306 | -0.09815174 | -0.2393732 | -0.1420699 | 0.4853007 | 0.9401366 | 0.5289991 | 0.09532818 | -0.242398 | -0.3777615 | 0.2324915
F | 980 | B | 2.039394 | 1.971058 | 1.439084 | -1.112239 | 0.620724 | -0.292892 | 1.763899 | 1.830132 | -0.979029 | 0.8953931 | 0.3626684 | -0.06248612 | -0.6489624 | 0.01540033 | 0.6871009
F | 980 | B | 2.039394 | 1.971058 | 1.439084 | -0.4258811 | 1.168165 | -0.3031394 | -1.872676 | -1.749531 | 0.6215174 | 0.9791758 | 0.5233641 | -0.3074193 | -0.2035455 | -0.4093462 | -0.05438661
F | 980 | B | 2.039394 | 1.971058 | 1.062834 | -0.6984815 | 0.8032044 | -0.2629857 | -1.464414 | -1.347084 | -0.02551197 | 0.8997275 | 0.5063675 | -0.1754268 | -0.1390026 | -0.01650748 | 0.2310804
F | 980 | B | 2.039394 | 1.393748 | 1.735601 | -0.7502517 | 1.533126 | -0.4853989 | -0.06757921 | 0.02634955 | 0.349084 | 0.9645011 | 1.348321 | -0.3690977 | -0.023108 | -0.1197577 | -0.01225485
F | 980 | B | 2.039394 | 1.824845 | 1.372113 | -0.9639638 | 0.07328306 | -0.1213303 | -0.6900195 | -0.5847173 | 0.4171924 | 0.9348732 | 1.359224 | -0.4166806 | -0.1147217 | -0.2332008 | -0.06798787
F | 980 | B | 2.039394 | 1.899359 | 1.372113 | -0.7242829 | -0.6566383 | 0.08997037 | 0.7798429 | 0.8576539 | -1.489842 | 0.9600568 | 1.277316 | -0.06959117 | -0.8991224 | 0.02778918 | 0.9353401
F | 980 | B | 2.039394 | 1.48998 | 1.503075 | -0.9914152 | 0.07328306 | -0.1255523 | -0.1528235 | -0.0571918 | 0.2469215 | 0.9593319 | 1.370024 | 0.04480733 | -0.2146989 | -0.2337165 | 0.2851349
F | 980 | B | 2.039394 | 1.665848 | 1.503075 | -0.9914152 | -0.1091973 | -0.07940538 | 1.123726 | 1.196887 | -0.229837 | 0.9162901 | 1.3792 | 0.09532818 | -0.3672322 | -0.1218277 | 0.4866457
F | 980 | B | 2.039394 | 1.971058 | 1.372113 | -0.8203161 | 1.168165 | -0.3898528 | -0.5063532 | -0.4041892 | 0.04259639 | 0.9531025 | 1.366949 | -0.01972914 | -0.3547913 | -0.2578866 | 0.3154444
F | 980 | B | 2.039394 | 2.107149 | 0.8678006 | -0.4179461 | -1.021599 | 0.2134677 | -0.4161837 | -0.3156172 | 0.4512465 | 0.9831501 | 1.348321 | 0.2485448 | -0.3537694 | -0.4608306 | 0.3423757
F | 976 | C | 2.19066 | 1.580362 | 1.227255 | 0.9146492 | 0.9856847 | 0.00628743 | 1.763899 | 1.951051 | -1.728221 | 0.7113081 | 0.3656829 | -0.4099039 | -1.011451 | 0.03259437 | 0.7462908
F | 980 | B | 2.039394 | 2.107149 | 1.988381 | -0.7851362 | 0.4382437 | -0.1848048 | 0.0163018 | 0.1084918 | 0.2128673 | 0.7154732 | 0.5541661 | 0.0736419 | -0.01510156 | -0.03922768 | 0.2843238
F | 980 | B | 2.039394 | 2.107149 | 0.9702306 | -0.7156638 | 1.168165 | -0.3660146 | -0.06757921 | 0.02634955 | -0.2979454 | 0.7847801 | 0.4719682 | -0.1824323 | -0.2997394 | -0.01445199 | 0.3105175
F | 980 | B | 2.039394 | 2.355865 | 1.56445 | -0.4179461 | -1.204079 | 0.2580183 | -0.5976441 | -0.4939023 | -1.319571 | 0.8246404 | 0.5458119 | -0.4907817 | -0.8789972 | -0.05866193 | 0.503069
F | 980 | B | 2.039394 | 2.172 | 1.301701 | -1.06541 | 0.2557634 | -0.1846757 | -0.2393732 | -0.1420699 | -1.489842 | 0.8068631 | -2.007014 | -0.09086975 | -0.885659 | 0.0465318 | 0.8952928
F | 980 | B | 2.039394 | 1.824845 | 1.623506 | -1.028269 | -0.6566383 | 0.05263311 | 1.946344 | 2.010899 | -1.762275 | 0.9090011 | -1.181195 | -0.4302137 | -1.073873 | -0.03642936 | 0.7743024
F | 909 | C | 1.87597 | 1.899359 | 1.623506 | 1.020591 | 0.620724 | 0.09085339 | -0.2393732 | -0.3156172 | 0.07665057 | 1.011138 | 1.191028 | 0.2191734 | -0.1396619 | -0.0744727 | 0.4630112
F | 909 | C | 1.87597 | 0.7449897 | 1.503075 | 0.8851831 | 1.350645 | -0.06463802 | -0.3271759 | -0.4041892 | 0.2809756 | 1.001239 | 1.180241 | 0.2191734 | -0.1277709 | -0.1740492 | 0.3870021
F | 909 | C | 1.87597 | 1.29036 | 1.840883 | 1.04037 | -0.1091973 | 0.2236138 | -0.3271759 | -0.4041892 | -0.3319996 | 1.049802 | 1.210556 | -0.1684149 | -0.3369611 | -0.03228774 | 0.3685637
F | 980 | B | 2.039394 | 1.665848 | 1.503075 | -0.9276151 | -0.4741579 | 0.01999173 | 0.4890475 | 0.5715523 | -0.2979454 | 1.065176 | 1.187443 | -0.04113467 | -0.3014034 | -0.01613098 | 0.4443535
F | 980 | B | 2.039394 | 2.040239 | 1.988381 | -0.3396697 | -0.4741579 | 0.09509067 | 1.946344 | 2.010899 | -1.592004 | 1.073933 | 1.105778 | -0.03400548 | -0.986444 | -0.02574003 | 1.035639
F | 909 | C | 1.87597 | 1.971058 | 1.301701 | 0.6848044 | 0.07328306 | 0.1299701 | -0.5063532 | -0.5847173 | -0.1957829 | 1.045541 | 1.183847 | 0.02324231 | -0.2544616 | -0.02892281 | 0.4450157
F | 909 | C | 1.87597 | 1.665848 | 1.503075 | 1.395902 | -0.4741579 | 0.3489089 | -0.6900195 | -0.7695123 | -0.4682163 | 1.041169 | 1.191028 | -0.06248612 | -0.4118962 | -0.02999073 | 0.4930261
F | 980 | B | 2.039394 | 2.107149 | 1.840883 | -0.02585592 | 0.07328306 | 0.01769654 | 0.850195 | 0.9269853 | 0.07665057 | 1.053663 | 1.208794 | 0.0664246 | -0.1392224 | -0.07407238 | 0.3727632
F | 980 | B | 2.039394 | 1.580362 | 1.062834 | -0.8380164 | -0.2916776 | -0.01284068 | -0.2393732 | -0.1420699 | -1.251462 | 1.054337 | 1.208794 | -0.1894314 | -0.838423 | -0.04905966 | 0.7419839
F | 909 | C | 1.87597 | 1.393748 | 1.680489 | 0.9925886 | -1.021599 | 0.3932463 | 1.386415 | 1.327868 | -1.762275 | 1.00154 | 1.119139 | 0.0664246 | -1.057143 | -0.01138283 | 1.194578
F | 980 | B | 2.039394 | 1.899359 | 1.503075 | -0.7502517 | -0.4741579 | 0.04280562 | -0.6900195 | -0.5847173 | 0.5534091 | 1.012134 | 1.203492 | 0.08086494 | 0.01319347 | -0.1956713 | 0.2108789
F | 980 | B | 2.039394 | 1.899359 | 1.227255 | -1.019029 | -0.4741579 | 0.008119046 | 0.2591133 | 0.3460175 | 1.575034 | 0.9995319 | 1.203492 | 0.366884 | 0.04919699 | -0.6304264 | 0.0589964
F | 909 | C | 1.87597 | 2.040239 | 0.8678006 | 1.282366 | 0.2557634 | 0.2017698 | 0.1797086 | 0.1084918 | 0.1447589 | 0.9415017 | 1.172995 | 0.160693 | -0.04768692 | -0.02992134 | 0.3913809
F | 909 | C | 1.87597 | 2.107149 | 1.503075 | 1.020591 | -0.1091973 | 0.2202858 | -0.7834453 | -0.8634279 | 0.04259639 | 0.8876664 | 1.199944 | 0.01606567 | -0.1189305 | -0.03659184 | 0.3296516
F | 909 | C | 1.87597 | 2.040239 | 1.680489 | 0.9925886 | 0.07328306 | 0.1824204 | 1.123726 | 1.063345 | 0.00854221 | 0.9694449 | 1.192816 | 0.2411938 | -0.122912 | -0.02101623 | 0.4963085
F | 980 | B | 2.039394 | 1.393748 | 1.840883 | -0.846894 | 0.620724 | -0.2428364 | 1.321652 | 1.392468 | -1.762275 | 1.265547 | 1.08644 | -0.4840781 | -1.049088 | 0.0006648093 | 0.7899194
F | 909 | C | 1.87597 | 1.177932 | 1.372113 | 0.9925886 | -1.021599 | 0.3932463 | 0.4890475 | 0.4223923 | 0.5874633 | 1.362934 | 1.182045 | -0.07669013 | 0.2353366 | -0.0369313 | 0.1580332
F | 909 | C | 1.87597 | 1.177932 | 1.147992 | 1.012628 | 0.4382437 | 0.1211791 | -0.1528235 | -0.2282287 | 0.2469215 | 1.31643 | 1.199944 | 0.0520073 | 0.02476543 | -0.02378433 | 0.3458824
F | 980 | B | 2.039394 | 1.393748 | 1.680489 | -1.000602 | 0.2557634 | -0.1739593 | -1.666927 | -1.546677 | 2.153956 | 1.363158 | 1.198166 | 0.5923069 | 0.8987262 | -0.3352877 | 0.06988148
F | 909 | C | 1.87597 | 1.393748 | 1.840883 | 1.020591 | 1.533126 | -0.06641324 | -0.5063532 | -0.5847173 | -0.2979454 | 1.336646 | 1.176624 | -0.06959117 | -0.2757181 | 0.009719087 | 0.471721
F | 909 | C | 1.87597 | 1.393748 | 0.9702306 | 1.170261 | -0.8391186 | 0.3825865 | 0.2591133 | 0.1891654 | 0.9961134 | 1.345602 | 1.163878 | -0.03400548 | 0.5740315 | -0.002137481 | 0.05394496
F | 980 | B | 2.039394 | 1.580362 | 1.735601 | -0.5803051 | 0.9856847 | -0.287505 | -0.8778896 | -0.7695123 | 0.7917883 | 1.395669 | 1.196385 | -0.5041694 | 0.3852615 | -0.03116529 | -0.1705608
F | 980 | B | 2.039394 | 1.29036 | 1.891327 | -0.9366751 | -0.6566383 | 0.06395175 | 0.5632785 | 0.6445042 | -1.660113 | 1.388266 | 1.143575 | -0.4571988 | -1.047408 | -0.06761382 | 0.787011
F | 909 | C | 1.87597 | 1.053575 | 1.623506 | 1.132856 | 0.8032044 | 0.08138698 | -0.5976441 | -0.6765985 | -0.1957829 | 1.371244 | 1.169357 | 0.001730007 | -0.2392152 | -0.0139921 | 0.4872233
F | 909 | C | 1.87597 | 1.053575 | 1.503075 | 1.07164 | -0.2916776 | 0.2622851 | 0.6364431 | 0.5715523 | -0.229837 | 1.3814 | 1.212316 | -0.1473413 | -0.2683691 | -0.02288947 | 0.4008707
F | 909 | C | 1.87597 | 1.29036 | 1.372113 | 0.9925886 | -0.1091973 | 0.2155835 | -1.666927 | -1.749531 | 0.5534091 | 1.384107 | 1.194602 | -0.1754268 | 0.20063 | -0.04594332 | 0.1105372
F | 980 | B | 2.039394 | 1.177932 | 1.439084 | -0.8915568 | -0.2916776 | -0.02010104 | 1.256301 | 1.327868 | 1.13233 | 1.331989 | 1.214073 | 0.4490148 | 0.6407955 | -0.02584886 | 0.2881867
F | 980 | B | 2.039394 | 1.29036 | 0.9702306 | -0.664341 | 1.168165 | -0.3545688 | 0.5632785 | 0.6445042 | 0.5874633 | 1.340753 | 1.191028 | -0.01258203 | 0.2599583 | -0.01785161 | 0.1939607
F | 980 | B | 2.039394 | 1.177932 | 0.7515374 | -1.019029 | 1.350645 | -0.4978601 | 0.0163018 | 0.1084918 | 0.3831382 | 1.366726 | 1.172995 | -0.4099039 | 0.1645393 | 0.01736479 | 0.00872863
F | 980 | B | 2.039394 | 1.393748 | 1.789017 | -0.8825877 | 0.8032044 | -0.2989145 | -0.7834453 | -0.6765985 | -0.3660538 | 1.301602 | 1.212316 | -0.0268703 | -0.3700805 | -0.04643117 | 0.5211147
F | 980 | B | 2.039394 | 1.48998 | 1.439084 | -0.394258 | -1.38656 | 0.3063709 | -1.364418 | -1.248558 | -0.5703788 | 1.311379 | 1.158374 | -0.3486003 | -0.4293076 | 0.01288337 | 0.3758706
F | 980 | B | 2.039394 | 1.177932 | 0.9702306 | -1.207228 | -1.021599 | 0.1248361 | 1.123726 | 1.196887 | -1.523896 | 1.358457 | 1.12293 | -0.2936379 | -0.9333535 | 0.003163603 | 0.849042
F | 980 | B | 2.039394 | 1.393748 | 1.227255 | -1.019029 | -0.4741579 | 0.008119046 | -0.9733229 | -0.8634279 | 0.4512465 | 1.361966 | 1.196385 | -0.1332608 | 0.1642982 | -0.02002049 | 0.1664784
F | 980 | B | 2.039394 | 1.177932 | 0.9702306 | -0.9730962 | 2.263047 | -0.8867603 | 0.0163018 | 0.1084918 | 0.1107048 | 1.355013 | 1.182045 | -0.2103903 | -0.06216132 | -0.02370984 | 0.2297725
F | 980 | B | 2.039394 | 1.053575 | 1.227255 | -0.9276151 | 0.4382437 | -0.2092533 | 0.2591133 | 0.3460175 | 0.4171924 | 1.329461 | 1.205262 | -0.2590669 | 0.1484207 | -0.01435257 | 0.09088985
F | 980 | B | 2.039394 | 1.824845 | 1.147992 | -0.5144409 | 1.168165 | -0.3219373 | -0.1528235 | -0.0571918 | 0.4171924 | 1.331223 | 1.192816 | -0.3211736 | 0.1364368 | -0.02406872 | 0.05066148
F | 980 | B | 2.039394 | 1.393748 | 1.062834 | -0.7851362 | -1.56904 | 0.3148243 | 1.946344 | 2.010899 | -1.115246 | 1.387756 | 1.111522 | -0.231291 | -0.7501145 | -0.02292763 | 0.709499
F | 980 | B | 2.039394 | 0.9124224 | 1.062834 | -0.7502517 | -0.2916776 | -0.001003444 | -1.265289 | -1.150906 | 1.609089 | 1.383888 | 1.214073 | -0.1824323 | 0.9414057 | -0.06670389 | -0.197711
F | 909 | C | 1.87597 | 1.393748 | 1.062834 | 0.9925886 | 0.620724 | 0.08552818 | 0.5632785 | 0.497541 | 0.3831382 | 1.347188 | 1.194602 | -0.1332608 | 0.1232989 | -0.01625216 | 0.18634
F | 909 | C | 1.87597 | 0.5267872 | 1.503075 | 1.03248 | -1.204079 | 0.4379704 | -0.6900195 | -0.7695123 | 0.1107048 | 1.382425 | 1.207029 | -0.3827277 | -0.06283814 | -0.02431149 | 0.1182235
F | 909 | C | 1.87597 | 1.665848 | 1.439084 | 0.9104653 | -0.6566383 | 0.3066448 | 1.577412 | 1.520009 | -1.387679 | 1.332983 | 1.072724 | -0.2798295 | -0.8842575 | -0.02081165 | 0.7878754
F | 909 | C | 1.87597 | 1.29036 | 1.147992 | 1.000627 | 0.07328306 | 0.1838099 | 1.123726 | 1.063345 | -1.489842 | 1.327466 | 1.098079 | -0.231291 | -0.9407851 | -0.03037217 | 0.8759435
F | 909 | C | 1.87597 | 1.053575 | 2.169501 | 1.008635 | -0.1091973 | 0.2182768 | -0.1528235 | -0.2282287 | -0.4001079 | 1.390521 | 1.189237 | -0.4773681 | -0.3678428 | -0.0240464 | 0.2315965
F | 909 | C | 1.87597 | 0.5267872 | 1.439084 | 0.9723573 | -0.2916776 | 0.2460639 | 0.7798429 | 0.7164653 | 0.4512465 | 1.369172 | 1.205262 | -0.1403042 | 0.131893 | -0.04612169 | 0.1632749
F | 980 | B | 2.039394 | 1.393748 | 1.623506 | -0.664341 | -1.75152 | 0.3772527 | -0.06757921 | 0.02634955 | 0.1788131 | 1.353513 | 1.192816 | 0.4190776 | -0.03223367 | -0.03528848 | 0.6081866
F | 909 | C | 1.87597 | 1.393748 | 1.680489 | 0.9925886 | 0.2557634 | 0.1497568 | 0.0163018 | -0.0571918 | 1.438818 | 1.364943 | 1.189237 | 0.0736419 | 0.8585605 | -0.035945 | -0.00889478
F | 909 | C | 1.87597 | 1.177932 | 1.840883 | 1.147894 | -0.8391186 | 0.3791652 | 0.0987551 | 0.02634955 | 1.506926 | 1.351409 | 1.192816 | 0.1679837 | 0.8906163 | -0.04896965 | 0.02247156
F | 909 | C | 1.87597 | 1.580362 | 1.789017 | 0.8724248 | -1.56904 | 0.4994428 | 1.450615 | 1.392468 | -1.319571 | 1.373533 | 1.101935 | -0.5175317 | -0.8442715 | -0.01212133 | 0.5713759
F | 909 | C | 1.87597 | 1.053575 | 1.503075 | 1.03248 | 0.4382437 | 0.1248361 | -0.4161837 | -0.4939023 | 1.609089 | 1.384107 | 1.183847 | -0.1543722 | 1.010232 | -0.02477273 | -0.1815857
F | 980 | B | 2.039394 | 1.177932 | 1.623506 | -0.3785635 | -0.2916776 | 0.04860085 | -0.3271759 | -0.2282287 | 0.9280051 | 1.352687 | 1.205262 | -0.01972914 | 0.4831383 | -0.03095104 | 0.08428571
F | 909 | C | 1.87597 | 1.29036 | 1.735601 | 1.04823 | 0.2557634 | 0.1596889 | 0.0987551 | 0.02634955 | 0.6555716 | 1.355538 | 1.212316 | -0.05537501 | 0.2802585 | -0.03839065 | 0.1480967
F | 909 | C | 1.87597 | 1.29036 | 1.147992 | 0.9925886 | 1.350645 | -0.04104757 | -0.8778896 | -0.9583163 | 0.7577342 | 1.366948 | 1.238403 | -0.2173637 | 0.3123937 | -0.06747127 | 0.01753093
F | 980 | B | 2.039394 | 1.393748 | 1.623506 | -0.8380164 | 0.07328306 | -0.1021532 | -0.5976441 | -0.4939023 | 0.2469215 | 1.423609 | 1.207029 | -0.2798295 | 0.0005108922 | -0.04451776 | 0.1497796
F | 980 | B | 2.039394 | 1.48998 | 0.8678006 | -0.9276151 | -0.4741579 | 0.01999173 | 0.2591133 | 0.3460175 | 0.5534091 | 0.7104493 | 1.203492 | 0.4265543 | 0.216968 | -0.03313314 | 0.3765718
F | 980 | B | 2.039394 | 1.29036 | 1.227255 | -0.8380164 | -1.934001 | 0.414148 | -0.6900195 | -0.5847173 | 0.3150298 | 0.6502253 | 1.203492 | -0.1613967 | 0.0738039 | -0.01989415 | 0.09583162
F | 980 | B | 2.039394 | 0.7449897 | 1.147992 | 0.001405822 | 0.620724 | -0.09502962 | 0.1797086 | 0.2683146 | 0.07665057 | 0.6885831 | 1.208794 | -0.005428971 | -0.1049515 | -0.04299356 | 0.2794493
F | 980 | B | 2.039394 | 0.9124224 | 2.254612 | -0.8114935 | 0.9856847 | -0.3352038 | -0.6900195 | -0.5847173 | 1.575034 | 0.6761015 | 1.231502 | 0.1025684 | 0.9597446 | -0.03914883 | -0.1195132
F | 980 | B | 2.039394 | 0.5267872 | 1.735601 | -1.019029 | -0.2916776 | -0.03752937 | -0.6900195 | -0.5847173 | 1.268547 | 0.675475 | 1.198166 | 0.2853802 | 0.7151762 | -0.04443505 | 0.06552391
F | 980 | B | 2.039394 | 1.824845 | 1.439084 | -1.019029 | -0.2916776 | -0.03752937 | 1.640051 | 1.707488 | -1.319571 | 0.7110628 | 1.08644 | -0.083783 | -0.8394871 | -0.005723619 | 0.8035388
F | 980 | B | 2.039394 | 1.29036 | 1.062834 | -0.8380164 | 1.533126 | -0.5098222 | 0.4136716 | 0.497541 | 1.200439 | 0.7169407 | 1.178433 | 0.1315857 | 0.7075846 | -0.01544144 | 0.004916886
F | 980 | C | 2.039394 | 1.053575 | 1.439084 | 0.5287488 | 1.168165 | -0.1072559 | 0.850195 | 0.9269853 | 0.9961134 | 0.7368638 | 1.191028 | 0.05921306 | 0.5300819 | -0.03276884 | 0.02597974
F | 980 | B | 2.039394 | 1.665848 | 1.227255 | -0.8114935 | 0.07328306 | -0.09815174 | -0.7834453 | -0.6765985 | 1.268547 | 0.6240895 | 1.183847 | 0.160693 | 0.7524677 | -0.01999551 | -0.00815282
F | 980 | B | 2.039394 | 1.29036 | 1.227255 | -0.4578146 | 1.168165 | -0.3098812 | -0.2393732 | -0.1420699 | 0.6215174 | 0.6601167 | 1.176624 | -0.2798295 | 0.2994107 | -0.005699182 | -0.07266092
F | 980 | B | 2.039394 | 1.053575 | 1.301701 | -0.8825877 | 1.898086 | -0.6614256 | -0.7834453 | -0.6765985 | 0.3150298 | 0.6136055 | 1.187443 | -0.1050248 | 0.06300225 | -0.02892281 | 0.1273203
F | 980 | B | 2.039394 | 1.971058 | 1.940461 | -1.009806 | 0.4382437 | -0.2236356 | 0.9197167 | 0.9955357 | 1.609089 | 0.7481722 | 1.162046 | 0.1243229 | 1.045347 | -0.003472946 | -0.1095478
F | 909 | C | 1.87597 | 1.393748 | 0.9702306 | 0.8380089 | 0.4382437 | 0.08918045 | -0.5976441 | -0.6765985 | -0.604433 | 0.6989963 | 1.189237 | -0.1473413 | -0.4741018 | -0.01546189 | 0.4423264
F | 909 | C | 1.87597 | 1.29036 | 1.940461 | 0.9723573 | 0.9856847 | 0.01803536 | -0.7834453 | -0.8634279 | -0.7406497 | 0.7281474 | 1.214073 | -0.1754268 | -0.5804413 | -0.05247507 | 0.4813404
F | 909 | C | 1.87597 | 1.29036 | 1.503075 | 1.063865 | 0.4382437 | 0.1306239 | 0.6364431 | 0.5715523 | 0.4512465 | 0.7320272 | 1.185646 | -0.1262111 | 0.135719 | -0.04303219 | 0.08271366
F | 909 | C | 1.87597 | 1.053575 | 1.891327 | 1.004635 | 0.2557634 | 0.1519043 | 0.1797086 | 0.1084918 | 0.4171924 | 0.7144941 | 1.172995 | -0.1613967 | 0.1676747 | 0.001215628 | 0.06978567
F | 909 | C | 1.87597 | 1.48998 | 1.789017 | 0.9723573 | 1.533126 | -0.07741172 | 0.850195 | 0.787497 | -0.4682163 | 0.7325115 | 1.192816 | -0.3211736 | -0.4018463 | -0.01930577 | 0.2720598
F | 909 | C | 1.87597 | 1.580362 | 1.439084 | 0.8380089 | 0.8032044 | 0.02344647 | 1.885953 | 1.830132 | -1.353625 | 0.6845991 | 1.137978 | -0.1684149 | -0.8517018 | 0.0005677932 | 0.752175
F | 980 | B | 2.039394 | 1.393748 | 1.735601 | -0.672848 | 1.168165 | -0.3564556 | -0.5063532 | -0.4041892 | 0.4171924 | 0.7078701 | 1.22977 | 0.1679837 | 0.0947973 | -0.0579922 | 0.2706707
F | 909 | C | 1.87597 | 1.899359 | 1.56445 | 1.03248 | -0.1091973 | 0.2222856 | 0.0163018 | -0.0571918 | -0.4001079 | 0.6702033 | 1.182045 | -0.1613967 | -0.3658071 | -0.02192539 | 0.34959
F | 909 | C | 1.87597 | 1.665848 | 1.503075 | 0.9885578 | 0.2557634 | 0.1490386 | -0.6900195 | -0.7695123 | 0.5534091 | 0.7073784 | 1.182045 | -0.06959117 | 0.2346002 | -0.01934646 | 0.08231344
F | 980 | B | 2.039394 | 1.48998 | 1.227255 | -0.6136931 | -0.2916776 | 0.01728961 | -0.3271759 | -0.2282287 | 0.5874633 | 0.6332294 | 1.203492 | 0.0880937 | 0.2314109 | -0.03998026 | 0.1582415
F | 980 | B | 2.039394 | 1.053575 | 1.503075 | -0.85579 | 1.350645 | -0.4545802 | -1.167048 | -1.054151 | 0.2469215 | 0.6598637 | 1.185646 | -0.1191552 | 0.01920587 | -0.02852765 | 0.1459061
F | 980 | B | 2.039394 | 1.053575 | 0.8678006 | -0.3396697 | 1.168165 | -0.2851214 | -3.16835 | -3.028128 | 0.349084 | 0.6133458 | 1.212316 | -0.083783 | 0.06464382 | -0.04610873 | 0.1293368
F | 980 | B | 2.039394 | 1.665848 | 2.035173 | -0.7329205 | -0.2916776 | 0.001325772 | -0.06757921 | 0.02634955 | 1.302601 | 0.7342055 | 1.187443 | 0.008894892 | 0.7696982 | -0.02572035 | -0.09086236
F | 980 | B | 2.039394 | 1.580362 | 1.503075 | -0.7415768 | -0.2916776 | 0.0001627258 | -1.364418 | -1.248558 | 1.030168 | 0.6749737 | 1.180241 | 0.3817708 | 0.5984046 | -0.002775397 | 0.1905008
F | 980 | B | 2.039394 | 1.177932 | 1.062834 | -0.9457532 | 0.4382437 | -0.2124085 | 1.190335 | 1.262683 | -1.694167 | 0.6889561 | 1.147291 | -0.04113467 | -1.039501 | -0.03264321 | 1.023106
F | 980 | B | 2.039394 | 1.971058 | 1.891327 | -0.9639638 | -1.204079 | 0.1993439 | -0.5976441 | -0.4939023 | 0.1107048 | 0.7350518 | 1.172995 | 0.1679837 | -0.05470644 | -0.01708896 | 0.3815479
F | 980 | B | 2.039394 | 0.9124224 | 1.301701 | -0.8647043 | -0.2916776 | -0.01645569 | -0.6900195 | -0.5847173 | -0.7406497 | 0.7075013 | 1.215827 | 0.09532818 | -0.5766259 | -0.04807747 | 0.6678935
F | 980 | B | 2.039394 | 1.177932 | 1.56445 | -0.9185732 | -0.6566383 | 0.06618051 | -0.9733229 | -0.8634279 | -1.047137 | 0.70959 | 1.210556 | -0.1894314 | -0.73938 | -0.05289382 | 0.59921
F | 909 | C | 1.87597 | 1.580362 | 1.735601 | 1.140388 | -0.8391186 | 0.3780187 | 2.974125 | 2.922119 | -1.626058 | 0.6892048 | 1.121036 | 0.0880937 | -0.9871266 | -0.003314977 | 1.086978
F | 909 | C | 1.87597 | 0.7449897 | 1.301701 | 0.8809391 | 1.168165 | -0.03301648 | -0.8778896 | -0.9583163 | 0.3150298 | 0.6566991 | 1.191028 | 0.3297581 | 0.06699027 | -0.0255872 | 0.3971803
F | 909 | C | 1.87597 | 1.29036 | 1.227255 | 1.059967 | -0.6566383 | 0.3296643 | -1.167048 | -1.248558 | 0.07665057 | 0.6997376 | 1.176624 | 0.1388541 | -0.06509312 | -0.007169866 | 0.3715443
F | 980 | B | 2.039394 | 1.48998 | 1.840883 | -0.7676569 | 0.620724 | -0.2284061 | -0.6900195 | -0.5847173 | 0.5534091 | 0.7054099 | 1.199944 | 0.2485448 | 0.2262643 | -0.0258595 | 0.2722525
F | 909 | C | 1.87597 | 1.393748 | 1.147992 | 0.9966117 | 0.9856847 | 0.0229745 | 0.0987551 | 0.02634955 | 0.5874633 | 0.7098356 | 1.224561 | 0.5015989 | 0.2257744 | -0.04436133 | 0.407828
F | 980 | B | 2.039394 | 1.393748 | 1.372113 | -0.85579 | 0.620724 | -0.2444697 | -1.666927 | -1.546677 | 1.234493 | 0.1151382 | 1.207029 | 0.7527104 | 0.6808256 | -0.05020253 | 0.2688766
F | 909 | C | 1.87597 | 1.393748 | 1.503075 | 0.8894184 | 0.8032044 | 0.03351782 | -0.06757921 | -0.1420699 | 1.064222 | 0.1625763 | 1.167533 | 0.5695639 | 0.6114324 | -0.01125329 | 0.2306991
F | 980 | B | 2.039394 | 0.9124224 | 1.147992 | -0.9457532 | 0.2557634 | -0.1649797 | -0.2393732 | -0.1420699 | 1.472872 | 0.1354407 | 1.205262 | 0.9385199 | 0.717347 | -0.1418412 | 0.2908766
F | 909 | C | 1.87597 | 1.48998 | 1.147992 | 0.9146492 | 0.8032044 | 0.03846724 | -0.7834453 | -0.8634279 | 1.370709 | 0.1214497 | 1.205262 | 0.9775535 | 0.6921622 | -0.1093382 | 0.3409637
F | 980 | B | 2.039394 | 1.899359 | 1.372113 | -0.664341 | 0.07328306 | -0.07614777 | -0.6900195 | -0.5847173 | 1.472872 | 0.08197196 | 1.192816 | 0.8066356 | 0.689731 | -0.1594654 | 0.2199221
F | 909 | C | 1.87597 | 1.580362 | 1.503075 | 0.9188246 | -0.6566383 | 0.3079208 | -1.769406 | -1.852135 | 1.438818 | 0.1579849 | 1.208794 | 0.5923069 | 0.7617603 | -0.09733235 | 0.1281339
F | 980 | B | 2.039394 | 1.665848 | 1.623506 | -0.7070633 | 0.2557634 | -0.1267221 | 2.698529 | 2.757118 | -1.932546 | 0.1781613 | 1.101935 | 0.2118442 | -1.142907 | -0.02174861 | 1.28793
F | 909 | C | 1.87597 | 0.9124224 | 2.080913 | 1.03248 | 0.4382437 | 0.1248361 | 0.4136716 | 0.3460175 | 0.1447589 | 0.1004968 | 1.160211 | 0.7912055 | -0.02493523 | -0.009929402 | 0.6705162
F | 909 | C | 1.87597 | 1.053575 | 1.147992 | 0.8423428 | -0.2916776 | 0.22507 | -0.4161837 | -0.4939023 | 1.200439 | 0.09278191 | 1.172995 | 0.8685376 | 0.6183582 | -0.07496594 | 0.3371801
F | 909 | C | 1.87597 | 1.48998 | 1.372113 | 1.024562 | 0.620724 | 0.09160883 | -1.666927 | -1.749531 | 1.234493 | 0.05227643 | 1.219328 | 0.5619926 | 0.668705 | -0.0582364 | 0.1639537
F | 980 | B | 2.039394 | 1.48998 | 1.301701 | -1.028269 | 0.07328306 | -0.1312461 | 0.0163018 | 0.1084918 | 1.234493 | 0.15676 | 1.196385 | 0.2045203 | 0.6517812 | -0.06947191 | -0.0173062
F | 980 | B | 2.039394 | 1.393748 | 1.840883 | -1.112239 | 0.2557634 | -0.1924954 | -1.464414 | -1.347084 | 1.915576 | 0.1057395 | 1.189237 | 0.7066689 | 0.6956758 | -0.3535914 | 0.04518026
F | 909 | C | 1.87597 | 1.29036 | 1.503075 | 1.020591 | -0.2916776 | 0.2539257 | -0.06757921 | -0.1420699 | 1.54098 | 0.1126739 | 1.182045 | 0.9931975 | 0.7116502 | -0.1773318 | 0.2948554
F | 980 | B | 2.039394 | 1.053575 | 1.840883 | -0.7939035 | 0.4382437 | -0.1862932 | -1.265289 | -1.150906 | 1.472872 | 0.07888159 | 1.137978 | 0.8375504 | 0.6854114 | -0.162227 | 0.2351466
F | 909 | C | 1.87597 | 1.393748 | 2.336625 | 0.9925886 | 0.8032044 | 0.05377834 | 1.321652 | 1.262683 | -1.455788 | 0.09972553 | 1.134234 | 0.1315857 | -0.9364661 | -0.0471843 | 0.9574548
F | 980 | B | 2.039394 | 1.393748 | 1.439084 | -0.8114935 | 0.4382437 | -0.1892853 | -0.5976441 | -0.4939023 | -1.081192 | 0.1429636 | 1.210556 | 0.4490148 | -0.7371929 | -0.0284637 | 0.9991596
F | 980 | B | 2.039394 | 1.48998 | 1.503075 | -0.7156638 | 0.8032044 | -0.2662822 | -1.364418 | -1.248558 | -1.319571 | 0.1732764 | 1.212316 | 0.160693 | -0.8582355 | -0.03081394 | 0.9185143
F | 980 | B | 2.039394 | 1.29036 | 0.8678006 | -0.8026893 | 0.4382437 | -0.1877867 | -0.1528235 | -0.0571918 | -0.02551197 | 0.1712907 | 1.221075 | 0.1534078 | -0.1791595 | -0.05390464 | 0.3622455
F | 980 | B | 2.039394 | 1.48998 | 1.372113 | -0.3396697 | 0.07328306 | -0.02838845 | 0.850195 | 0.9269853 | -0.1617287 | 0.1984183 | 1.187443 | 0.160693 | -0.2294332 | -0.0241738 | 0.420131
F | 976 | C | 2.19066 | 0.7449897 | 0.9702306 | 0.8978629 | -0.2916776 | 0.2339978 | -0.06757921 | 0.1891654 | 0.5193549 | 0.1512448 | 1.180241 | 0.1825818 | 0.2319014 | -0.003145446 | 0.1890353
F | 980 | B | 2.039394 | 1.393748 | 1.840883 | -0.7329205 | 1.898086 | -0.608074 | -0.2393732 | -0.1420699 | 1.575034 | 0.09108389 | 1.201719 | 1.001026 | 0.659565 | -0.2259106 | 0.2862473
F | 980 | B | 2.039394 | 1.393748 | 1.56445 | -1.046804 | 0.9856847 | -0.3866878 | -0.3271759 | -0.2282287 | -1.183354 | 0.09278191 | 1.214073 | -0.04113467 | -0.7938154 | -0.03496429 | 0.6990821
F | 980 | B | 2.039394 | 2.040239 | 1.503075 | -0.9276151 | 0.2557634 | -0.1620273 | 0.7086106 | 0.787497 | 1.438818 | 0.1503252 | 1.174811 | 0.7604002 | 0.591505 | -0.2068663 | 0.2131882
F | 980 | B | 2.039394 | 1.580362 | 1.56445 | -0.9005441 | 0.8032044 | -0.3024966 | -0.1528235 | -0.0571918 | -0.5363247 | 0.09802863 | 1.210556 | 0.3817708 | -0.4575249 | -0.03838917 | 0.7005989
F | 980 | B | 2.039394 | 0.9124224 | 1.503075 | -0.9639638 | -0.6566383 | 0.06058703 | 0.4136716 | 0.497541 | -1.081192 | 0.4254955 | -0.1434974 | -0.04825786 | -0.7350044 | -0.02570853 | 0.6834481
F | 980 | B | 2.039394 | 1.177932 | 0.8678006 | -0.6473831 | 0.8032044 | -0.2532435 | 0.1797086 | 0.2683146 | 0.8258425 | 0.4407809 | -0.4179923 | -0.1403042 | 0.4256034 | -0.01941808 | -0.06942318
F | 980 | B | 2.039394 | 1.393748 | 1.372113 | -0.3396697 | 1.168165 | -0.2851214 | -1.565257 | -1.446464 | 1.711251 | 0.4725931 | -0.3912617 | -0.083783 | 0.8755432 | -0.1546279 | -0.2743204
F | 980 | B | 2.039394 | 1.580362 | 0.8678006 | -0.8647043 | 0.9856847 | -0.3465546 | -1.167048 | -1.054151 | 0.4512465 | 0.5310984 | -0.4238948 | -0.1191552 | 0.1529847 | -0.02911624 | 0.06614541
F | 980 | B | 2.039394 | 1.177932 | 1.439084 | -0.6984815 | -0.2916776 | 0.005947061 | -0.1528235 | -0.0571918 | 0.1788131 | 0.5142329 | -0.4268409 | 0.1825818 | -0.009829295 | -0.01577921 | 0.3410215
F | 980 | B | 2.039394 | 1.580362 | 1.439084 | -0.2784647 | -1.204079 | 0.2731863 | -0.06757921 | 0.02634955 | 1.234493 | 0.4510584 | -0.4150358 | 0.02324231 | 0.7192473 | -0.02480408 | -0.09128283
F | 980 | B | 2.039394 | 1.053575 | 1.372113 | -0.9276151 | -1.75152 | 0.3521007 | 1.386415 | 1.456507 | -1.55795 | 0.4777371 | -0.5667107 | -0.01972914 | -0.9525082 | -0.0006075217 | 0.9406387
F | 980 | B | 2.039394 | 0.9124224 | 1.840883 | -0.85579 | -1.38656 | 0.2586304 | 0.4136716 | 0.497541 | 1.13233 | 0.5820555 | -0.4209453 | 0.3892219 | 0.6370494 | -0.02838043 | 0.1531006
F | 980 | B | 2.039394 | 1.393748 | 1.940461 | -0.8380164 | -0.2916776 | -0.01284068 | -0.1528235 | -0.0571918 | 0.9620592 | 0.4527436 | -0.4561074 | 0.3892219 | 0.528248 | -0.01660018 | 0.1927269
F | 980 | B | 2.039394 | 1.665848 | 1.503075 | -0.7502517 | 0.07328306 | -0.08895588 | 0.4890475 | 0.5715523 | 0.9620592 | 0.4635282 | -0.3822912 | 0.1898892 | 0.5023834 | -0.03480223 | 0.08265322
F | 980 | B | 2.039394 | 1.747156 | 1.439084 | -1.046804 | -0.6566383 | 0.05033355 | -0.5063532 | -0.4041892 | 1.268547 | 0.4220858 | -0.3430847 | 0.2045203 | 0.676513 | -0.06987436 | -0.003560912
F | 980 | B | 2.039394 | 1.580362 | 1.062834 | -0.5554632 | -1.38656 | 0.2896117 | -1.565257 | -1.446464 | 1.472872 | 0.4483877 | -0.3792944 | 0.2706299 | 0.8875429 | -0.03434827 | -0.02334812
F | 980 | B | 2.039394 | 1.177932 | 1.623506 | -0.6473831 | -0.1091973 | -0.03033109 | -1.464414 | -1.347084 | -0.7065956 | 0.4455732 | -0.4268409 | -0.1613967 | -0.5457548 | -0.03353175 | 0.4449314
F | 980 | B | 2.039394 | 1.48998 | 1.439084 | -0.7502517 | -1.38656 | 0.2695034 | -1.265289 | -1.150906 | 1.609089 | 0.4639474 | -0.3852846 | 0.4865498 | 0.9219957 | -0.07857504 | 0.05279648
F | 980 | B | 2.039394 | 1.29036 | 1.680489 | -0.4981659 | -0.2916776 | 0.0326874 | 1.123726 | 1.196887 | -1.55795 | 0.4403576 | -0.4936126 | 0.04480733 | -0.9717404 | -0.02794793 | 0.9851444
F | 980 | B | 2.039394 | 1.393748 | 1.623506 | -0.8380164 | -0.6566383 | 0.07607074 | -1.167048 | -1.054151 | 0.00854221 | 0.5155981 | -0.4268409 | -0.5441808 | -0.00753432 | 0.08344906 | -0.06990556
F | 980 | B | 2.039394 | 1.899359 | 1.062834 | -0.9095496 | 0.2557634 | -0.1590948 | 0.6364431 | 0.7164653 | 1.166384 | 0.4917188 | 0.2303142 | 0.5923069 | 0.676513 | -0.01900626 | 0.2426538
F | 980 | B | 2.039394 | 1.177932 | 1.301701 | -0.9639638 | -0.1091973 | -0.07542716 | -0.5063532 | -0.4041892 | 0.9961134 | 0.4907526 | 0.1704137 | 0.0520073 | 0.5416246 | -0.02470859 | -0.00304274
F | 980 | B | 2.039394 | 1.393748 | 1.503075 | -0.4578146 | -0.1091973 | -0.003792708 | 0.1797086 | 0.2683146 | 1.13233 | 0.3656088 | 0.2397036 | 0.4715208 | 0.6410632 | -0.02566801 | 0.1761147
F | 980 | B | 2.039394 | 1.48998 | 0.9702306 | -0.5803051 | -1.56904 | 0.3351759 | 1.702207 | 1.769033 | -1.251462 | 0.3891778 | 0.09390245 | 0.2411938 | -0.7939949 | 0.009369491 | 0.9674783
F | 980 | B | 2.039394 | 1.177932 | 0.6136278 | -0.664341 | -0.1091973 | -0.03271728 | 0.2591133 | 0.3460175 | 1.54098 | 0.4267729 | 0.189405 | 0.6455426 | 0.9770026 | -0.01203194 | 0.1503722
F | 980 | B | 2.039394 | 1.665848 | 1.439084 | -0.7242829 | 0.620724 | -0.2205917 | -0.8778896 | -0.7695123 | 0.5193549 | 0.4523224 | 0.1862443 | 0.2118442 | 0.1938222 | -0.03314776 | 0.2349084
F | 980 | B | 2.039394 | 1.971058 | 1.623506 | -0.6305005 | 0.620724 | -0.2038795 | -0.06757921 | 0.02634955 | 0.6555716 | 0.4454323 | 0.1704137 | 0.2485448 | 0.3106437 | -0.0152714 | 0.210713
F | 980 | B | 2.039394 | 1.747156 | 1.789017 | -0.9095496 | 0.620724 | -0.2544011 | -0.9733229 | -0.8634279 | -0.6725414 | 0.41739 | 0.09710447 | -0.1332608 | -0.4954876 | 0.0024013 | 0.4477785
F | 980 | B | 2.039394 | 1.393748 | 1.147992 | -0.9276151 | 1.168165 | -0.4150759 | 0.7798429 | 0.8576539 | 0.4171924 | 0.4008146 | 0.2553063 | 0.411606 | 0.1161525 | -0.04056185 | 0.3812483
F | 980 | B | 2.039394 | 1.48998 | 1.840883 | -0.4981659 | -0.2916776 | 0.0326874 | -0.3271759 | -0.2282287 | 1.404764 | 0.4464179 | 0.2553063 | 0.6455426 | 0.7699721 | -0.07566593 | 0.1928198
F | 980 | B | 2.039394 | 1.48998 | 1.680489 | -0.9095496 | 1.168165 | -0.410769 | -0.06757921 | 0.02634955 | 0.2809756 | 0.5502435 | 0.3017388 | 0.1315857 | -0.0265332 | -0.08622754 | 0.277919
F | 980 | B | 2.039394 | 1.393748 | 1.227255 | -1.159512 | 0.9856847 | -0.4126779 | -0.4161837 | -0.3156172 | 1.234493 | 0.4775982 | 0.3017388 | 0.3297581 | 0.6370494 | -0.07926943 | 0.07962884
F | 980 | B | 2.039394 | 1.393748 | 1.840883 | -0.8026893 | -0.2916776 | -0.008066997 | 0.0987551 | 0.1891654 | 0.1788131 | 0.526216 | 0.20518 | 0.0736419 | -0.02402175 | -0.02812678 | 0.275314
F | 980 | B | 2.039394 | 1.29036 | 0.0004195235 | -0.6053177 | -0.8391186 | 0.1481074 | 1.190335 | 1.262683 | -1.523896 | 0.4703651 | 0.06825443 | -0.1894314 | -0.9101026 | 0.0358574 | 0.7918608
F | 980 | B | 2.039394 | 1.393748 | 1.372113 | -0.9276151 | 0.9856847 | -0.3601834 | 0.9884526 | 1.063345 | -0.02551197 | 0.4791253 | 0.2521905 | 0.160693 | -0.1774253 | -0.05228191 | 0.3979016
F | 980 | B | 2.039394 | 1.177932 | 1.56445 | -0.6220874 | 1.168165 | -0.3452559 | -0.1528235 | -0.0571918 | 0.4171924 | 0.477876 | 0.2303142 | 0.1825818 | 0.1361975 | -0.02426294 | 0.2544859
F | 980 | B | 2.039394 | 1.747156 | 1.56445 | -0.8647043 | 1.168165 | -0.400185 | -0.5063532 | -0.4041892 | 0.3150298 | 0.4935121 | 0.217764 | 0.3297581 | 0.07262819 | -0.02087597 | 0.3790057
F | 980 | B | 2.039394 | 1.665848 | 1.680489 | -0.9730962 | -0.6566383 | 0.05945963 | -0.4161837 | -0.3156172 | 1.677197 | 0.502868 | 0.2428288 | 0.7450252 | 0.9738871 | -0.07929265 | 0.1683745
F | 980 | B | 2.039394 | 1.747156 | 0.9702306 | -0.7939035 | 1.168165 | -0.3837695 | -0.5976441 | -0.4939023 | 1.336655 | 0.43824 | 0.2708483 | 0.5317564 | 0.7836841 | -0.03353175 | 0.1531356
F | 980 | B | 2.039394 | 1.48998 | 1.789017 | -0.8380164 | 0.4382437 | -0.1938125 | 1.123726 | 1.196887 | -1.728221 | 0.5198245 | 0.1767512 | 0.0880937 | -1.041521 | -0.01196128 | 1.119301
F | 980 | B | 2.039394 | 1.899359 | 1.891327 | -0.9276151 | 0.620724 | -0.2577627 | -0.5976441 | -0.4939023 | 0.9961134 | 0.3730046 | 0.1799174 | 0.5015989 | 0.5410994 | -0.02507512 | 0.2356589
F | 980 | B | 2.039394 | 1.48998 | 1.372113 | -0.9914152 | 1.168165 | -0.4304955 | 0.5632785 | 0.6445042 | -0.9109206 | 0.5451379 | 0.04256152 | -1.47342 | -0.7602737 | -0.162871 | -0.4893703
F | 980 | B | 2.039394 | 1.824845 | 1.623506 | -0.8380164 | 0.9856847 | -0.3408421 | -0.3271759 | -0.2282287 | -1.183354 | 0.4807901 | 0.1608947 | -0.04825786 | -0.772572 | -0.007512181 | 0.7366694
F | 909 | C | 1.87597 | 1.48998 | 1.891327 | 0.9885578 | 0.9856847 | 0.02133435 | -1.069717 | -1.150906 | 0.5534091 | 0.4882662 | 0.2083291 | 0.1679837 | 0.2373009 | -0.01723827 | 0.2015022
F | 909 | C | 1.87597 | 1.48998 | 1.503075 | 0.8681543 | 0.9856847 | -0.003171321 | -0.6900195 | -0.7695123 | 2.051793 | 0.4500748 | 0.2397036 | 0.2338483 | 0.982671 | -0.2437322 | -0.195264
F | 909 | C | 1.87597 | 1.665848 | 1.840883 | 0.9560311 | 0.2557634 | 0.1432499 | -0.1528235 | -0.2282287 | 1.813414 | 0.4677165 | 0.2083291 | 0.2853802 | 0.9029252 | -0.1847392 | -0.1062169
F | 909 | C | 1.87597 | 1.580362 | 1.439084 | 0.9845194 | 0.2557634 | 0.1483192 | -0.7834453 | -0.8634279 | 1.609089 | 0.4359791 | 0.1577185 | 0.4265543 | 0.8786107 | -0.1051866 | 0.0191904
F | 980 | B | 2.039394 | 1.393748 | 1.891327 | -0.6220874 | 0.620724 | -0.2023916 | -0.6900195 | -0.5847173 | 1.064222 | 0.5123202 | 0.1767512 | 0.01606567 | 0.6045157 | -0.01599292 | -0.04132312
F | 909 | C | 1.87597 | 1.48998 | 1.503075 | 0.9804731 | 0.9856847 | 0.01968799 | -0.5063532 | -0.5847173 | -0.4341621 | 0.4607318 | 0.2083291 | 0.1243229 | -0.3984221 | -0.03594162 | 0.5302146
F | 909 | C | 1.87597 | 1.665848 | 1.680489 | 1.05215 | 0.9856847 | 0.03428531 | 0.9197167 | 0.8576539 | 1.677197 | 0.496268 | 0.2428288 | 0.2411938 | 0.7812136 | -0.1966215 | -0.09037657
F | 909 | C | 1.87597 | 1.747156 | 1.789017 | 0.8249517 | -0.6566383 | 0.2936745 | 0.0987551 | 0.02634955 | -0.3319996 | 0.483562 | 0.1577185 | -0.1262111 | -0.3144755 | -0.009338837 | 0.3271066
F | 980 | B | 2.039394 | 1.665848 | 0.6136278 | -0.9366751 | -0.2916776 | -0.02624547 | 1.885953 | 1.951051 | -1.762275 | 0.4720363 | 0.1354423 | 0.04480733 | -1.059825 | -0.01539504 | 1.098176
F | 909 | C | 1.87597 | 1.053575 | 1.680489 | 0.8978629 | 0.07328306 | 0.166113 | 1.123726 | 1.063345 | -0.229837 | 0.4798191 | 0.2397036 | 0.0664246 | -0.2941168 | -0.04845118 | 0.4146991
F | 909 | C | 1.87597 | 1.665848 | 1.623506 | 0.9313007 | -0.6566383 | 0.3098278 | -0.7834453 | -0.8634279 | 1.575034 | 0.5087634 | 0.2924997 | -0.1120931 | 0.8889397 | -0.08269623 | -0.2521692
F | 909 | C | 1.87597 | 1.393748 | 1.147992 | 1.257538 | -1.204079 | 0.4707038 | -1.976721 | -2.059621 | 1.166384 | 0.4988829 | 0.1608947 | -0.2590669 | 0.696487 | -0.005646408 | -0.2293599
F | 980 | B | 2.039394 | 1.580362 | 1.301701 | -0.846894 | 0.8032044 | -0.2918379 | 1.256301 | 1.327868 | -0.1276745 | 0.4650648 | 0.2209048 | -0.1050248 | -0.215769 | -0.03056791 | 0.2641697
F | 980 | B | 2.039394 | 1.747156 | 1.56445 | -0.9730962 | -0.8391186 | 0.1051159 | 0.850195 | 0.9269853 | -1.455788 | 0.4789865 | 0.09390245 | -0.2243306 | -0.9395763 | -0.05150396 | 0.7326982
F | 909 | C | 1.87597 | 1.053575 | 0.9702306 | 1.185047 | -0.1091973 | 0.2481054 | -0.9733229 | -1.054151 | 1.506926 | 0.4958548 | 0.1704137 | 0.2045203 | 0.8244599 | -0.0903177 | -0.0636208
F | 980 | B | 2.039394 | 1.177932 | 1.301701 | -0.4021346 | 1.533126 | -0.3956085 | -0.2393732 | -0.1420699 | 0.04259639 | 0.4638077 | 0.2739492 | -0.05537501 | -0.1255633 | -0.04264169 | 0.2355964
F | 980 | B | 2.039394 | 1.48998 | 1.147992 | -0.3396697 | -0.1091973 | 0.01268033 | 0.0163018 | 0.1084918 | 0.5874633 | 0.4721755 | 0.1862443 | 0.366884 | 0.2282241 | -0.04245678 | 0.3041403
F | 980 | B | 2.039394 | 1.747156 | 1.439084 | -0.9276151 | -0.2916776 | -0.02500961 | -1.364418 | -1.248558 | 0.7917883 | 0.474819 | 0.1862443 | 0.197202 | 0.4043671 | -0.01714049 | 0.1405204
F | 976 | C | 2.19066 | 1.393748 | 1.372113 | 0.8509829 | -0.4741579 | 0.2616142 | 0.6364431 | 0.8576539 | -1.387679 | 0.4832849 | 0.09710447 | -0.5574681 | -0.8629961 | 0.00811527 | 0.4388996
F | 980 | B | 2.039394 | 1.48998 | 1.372113 | -0.9276151 | 1.533126 | -0.5357012 | -1.769406 | -1.647706 | 0.6896258 | 0.4691109 | 0.2146211 | -0.04825786 | 0.3209039 | -0.02552357 | 0.0285991
F | 980 | B | 2.039394 | 1.393748 | 1.988381 | -0.9276151 | 2.628008 | -1.132634 | -0.6900195 | -0.5847173 | 1.438818 | 0.3959362 | 0.1862443 | 0.01606567 | 0.7407368 | -0.1107447 | -0.1560168
F | 980 | B | 2.039394 | 1.177932 | 1.439084 | -1.019029 | 0.620724 | -0.2749723 | -1.464414 | -1.347084 | 1.54098 | 0.4802353 | 0.2490723 | 0.03761316 | 0.7664122 | -0.1428538 | -0.1640587
F | 980 | B | 2.039394 | 1.393748 | 1.623506 | -1.000602 | 0.4382437 | -0.2220138 | -0.3271759 | -0.2282287 | 1.643143 | 0.4232229 | 0.2584196 | 0.03042482 | 0.7151762 | -0.221994 | -0.1996798
F | 980 | B | 2.039394 | 1.580362 | 1.789017 | -0.8203161 | 0.620724 | -0.2379728 | -0.7834453 | -0.6765985 | 1.302601 | 0.4980575 | 0.1608947 | -0.09795036 | 0.7738082 | -0.02305075 | -0.1737102
F | 980 | B | 2.039394 | 1.29036 | 1.227255 | -0.846894 | -1.204079 | 0.2119209 | -0.2393732 | -0.1420699 | 1.77936 | 0.4878515 | 0.1481804 | 0.08086494 | 0.7130061 | -0.2841674 | -0.2022157
F | 976 | C | 2.19066 | 1.747156 | 0.8678006 | 0.9229916 | -1.021599 | 0.3831187 | 0.7798429 | 0.9955357 | -1.626058 | 0.4846697 | 0.09390245 | -0.6037823 | -0.9847371 | 0.0001379358 | 0.5083848
F | 980 | B | 2.039394 | 1.899359 | 1.301701 | -0.664341 | 0.620724 | -0.2098825 | -0.4161837 | -0.3156172 | 0.2128673 | 0.4298927 | 0.20518 | -0.005428971 | -0.003399267 | -0.0291211 | 0.2047935
F | 980 | B | 2.039394 | 1.971058 | 1.735601 | -1.019029 | 0.8032044 | -0.3265291 | -1.167048 | -1.054151 | 0.6215174 | 0.4856386 | 0.2490723 | -0.2798295 | 0.2542822 | -0.04032203 | -0.08940994
F | 980 | B | 2.039394 | 1.747156 | 2.125669 | -0.9730962 | 0.8032044 | -0.3171278 | -0.8778896 | -0.7695123 | 0.4512465 | 0.4142546 | 0.1988759 | 0.02324231 | 0.1722619 | -0.01362852 | 0.1414327
F | 980 | B | 2.039394 | 2.296213 | 1.227255 | -1.06541 | -0.2916776 | -0.04392724 | -0.8778896 | -0.7695123 | 1.745305 | 0.4492314 | 0.20518 | 0.0736419 | 0.7606663 | -0.2399503 | -0.20071
F | 980 | B | 2.039394 | 1.747156 | 1.503075 | -0.8736369 | -1.38656 | 0.2567915 | 0.3370612 | 0.4223923 | -0.2979454 | 0.4443056 | 0.1704137 | -0.1684149 | -0.296617 | -0.01130302 | 0.282183
F | 980 | B | 2.039394 | 1.580362 | 1.503075 | -0.7242829 | 0.07328306 | -0.08507363 | -0.06757921 | 0.02634955 | 1.575034 | 0.2054062 | 0.2271799 | -0.3827277 | 0.7483728 | -0.1700397 | -0.4276026
F | 980 | B | 2.039394 | 1.393748 | 1.623506 | -0.8380164 | 1.350645 | -0.4500271 | -1.464414 | -1.347084 | 1.234493 | 0.2049508 | 0.1988759 | -0.3963297 | 0.6566112 | -0.06626318 | -0.3513929
F | 980 | B | 2.039394 | 1.29036 | 1.988381 | -0.664341 | 0.8032044 | -0.2564667 | 1.190335 | 1.262683 | -1.387679 | 0.3074019 | 0.05220056 | -0.3827277 | -0.8591175 | 0.01338503 | 0.5587173
F | 980 | B | 2.039394 | 1.29036 | 1.062834 | -0.8825877 | 0.9856847 | -0.3504051 | -1.069717 | -0.9583163 | 0.1788131 | 0.3370093 | 0.2521905 | -0.2729153 | -0.04678002 | -0.04800626 | 0.03864468
F | 980 | B | 2.039394 | 1.053575 | 1.789017 | -0.8114935 | 0.9856847 | -0.3352038 | -1.167048 | -1.054151 | 0.8598967 | 0.3408189 | 0.2209048 | 0.04480733 | 0.4420446 | -0.02520919 | 0.01947036
F | 980 | B | 2.039394 | 1.393748 | 1.439084 | -0.8114935 | -0.1091973 | -0.05354741 | 1.123726 | 1.196887 | -0.3319996 | 0.515871 | 0.119489 | -2.038096 | -0.3688601 | -0.06502995 | -1.113531
F | 980 | B | 2.039394 | 1.48998 | 1.891327 | -0.8380164 | 1.168165 | -0.3939562 | -0.1528235 | -0.0571918 | -0.5022705 | 0.2657229 | 0.189405 | -0.636686 | -0.4139023 | -0.01175225 | 0.01176094
F | 980 | B | 2.039394 | 1.48998 | 0.8678006 | -0.7939035 | 0.9856847 | -0.3314852 | 1.386415 | 1.456507 | -0.7747039 | 0.3731494 | 0.264639 | -0.0268703 | -0.6040016 | -0.05896731 | 0.558949
F | 909 | C | 1.87597 | 1.665848 | 1.891327 | 1.063865 | 0.07328306 | 0.1947688 | -0.06757921 | -0.1420699 | 1.506926 | 0.3861526 | 0.2894146 | -0.04113467 | 0.770246 | -0.1244038 | -0.2061849
F | 909 | C | 1.87597 | 0.9124224 | 0.9702306 | 1.056062 | -0.1091973 | 0.2262578 | -1.364418 | -1.446464 | 0.2128673 | 0.2888552 | 0.1608947 | -0.2521328 | -0.03610412 | -0.05743046 | 0.03657114
F | 980 | B | 2.039394 | 1.29036 | 1.227255 | -0.8380164 | 1.533126 | -0.5098222 | 0.0987551 | 0.1891654 | -1.830384 | 0.4331501 | 0.06504493 | -0.4031202 | -1.095852 | -0.02184693 | 0.7691072
F | 909 | C | 1.87597 | 1.824845 | 1.062834 | 1.159106 | -1.021599 | 0.4178563 | -0.8778896 | -0.9583163 | 0.6215174 | 0.4565309 | 0.1925639 | -0.06959117 | 0.2577363 | -0.03766351 | 0.03564618
F | 909 | C | 1.87597 | 1.29036 | 1.301701 | 1.016613 | 1.898086 | -0.131067 | -1.565257 | -1.647706 | 0.00854221 | 0.5166896 | 0.20518 | -0.7474993 | -0.122691 | -0.0208134 | -0.2107408
F | 909 | C | 1.87597 | 1.665848 | 1.227255 | 0.9966117 | 0.07328306 | 0.1831157 | -1.265289 | -1.347084 | -0.5363247 | 0.482315 | 0.2146211 | -0.2521328 | -0.4614795 | -0.04268876 | 0.3185015
F | 980 | B | 2.039394 | 1.48998 | 1.227255 | -0.5226072 | 0.9856847 | -0.2759486 | -0.3271759 | -0.2282287 | 1.438818 | 0.4995705 | 0.2459517 | -0.083783 | 0.6886508 | -0.1441057 | -0.2019639
F | 980 | B | 2.039394 | 1.29036 | 1.439084 | -0.8026893 | 1.898086 | -0.6323667 | -0.9733229 | -0.8634279 | 0.1107048 | 0.463109 | 0.2490723 | -0.4706516 | -0.06035574 | -0.02210523 | -0.05749872
F | 976 | C | 2.19066 | 1.747156 | 1.439084 | 1.221587 | 0.07328306 | 0.2222856 | 0.850195 | 1.063345 | -1.455788 | 0.5471549 | 0.1035055 | -0.3280406 | -0.9101026 | -0.01062379 | 0.6597966
F | 980 | B | 2.039394 | 1.899359 | 1.227255 | -0.8380164 | 0.9856847 | -0.3408421 | -0.2393732 | -0.1420699 | 1.575034 | 0.4569513 | 0.2020289 | -0.1262111 | 0.8563367 | -0.1028447 | -0.264426
F | 909 | C | 1.87597 | 1.665848 | 1.623506 | 0.9395767 | 0.8032044 | 0.04336089 | -1.265289 | -1.347084 | 1.336655 | 0.4524628 | 0.2020289 | 0.17528 | 0.7238647 | -0.07225979 | -0.03603674
F | 909 | C | 1.87597 | 1.971058 | 1.372113 | 0.9519296 | 0.9856847 | 0.01387605 | -0.8778896 | -0.9583163 | 1.336655 | 0.4924087 | 0.264639 | 0.08086494 | 0.7154475 | -0.07772855 | -0.08399215
F | 909 | C | 1.87597 | 1.29036 | 1.940461 | 0.9845194 | 0.4382437 | 0.116007 | -0.4161837 | -0.4939023 | 1.745305 | 0.4495125 | 0.1830818 | 0.3892219 | 0.7000034 | -0.2771267 | -0.03630894
F | 980 | B | 2.039394 | 1.580362 | 2.254612 | -0.846894 | 1.168165 | -0.3960226 | 2.125133 | 2.188142 | -0.9449748 | 0.4610116 | 0.06183476 | 0.1170657 | -0.6309729 | 0.0154459 | 0.7431314
F | 909 | C | 1.87597 | 0.7449897 | 1.372113 | 0.9519296 | -0.2916776 | 0.2427457 | -1.565257 | -1.647706 | 1.643143 | 0.4323008 | 0.2334463 | 0.1170657 | 0.6757048 | -0.2466193 | -0.1526181
F | 980 | B | 2.039394 | 2.107149 | 1.227255 | -0.6473831 | 1.168165 | -0.3508196 | -2.081526 | -1.955504 | 0.04259639 | 0.4727323 | 0.1513613 | -0.2173637 | -0.1091745 | -0.02771131 | 0.1324596
F | 980 | B | 2.039394 | 1.177932 | 1.503075 | -0.8647043 | -0.2916776 | -0.01645569 | -1.265289 | -1.150906 | 1.098276 | 0.4225123 | 0.2271799 | -0.05537501 | 0.5851442 | -0.04649957 | -0.09998509
F | 980 | B | 2.039394 | 2.040239 | 1.503075 | -0.4418091 | 1.350645 | -0.3548286 | -0.9733229 | -0.8634279 | 0.9961134 | 0.4535857 | 0.2490723 | 0.1315857 | 0.5002992 | -0.05361854 | 0.03858121
F | 980 | B | 2.039394 | 1.971058 | 1.439084 | -0.9457532 | 0.2557634 | -0.1649797 | 0.0987551 | 0.1891654 | 1.064222 | 0.4919948 | 0.2146211 | 0.008894892 | 0.5521409 | -0.05200431 | -0.04731408
F | 980 | B | 2.039394 | 1.393748 | 1.623506 | -0.9005441 | 0.620724 | -0.25273 | 1.321652 | 1.392468 | -1.694167 | 0.5084896 | 0.06504493 | 0.03761316 | -1.019582 | -0.003333775 | 1.060265
F | 980 | B | 2.039394 | 1.48998 | 1.147992 | -0.9457532 | 1.533126 | -0.5410673 | -2.40035 | -2.270042 | 0.6896258 | 0.4664608 | 0.2334463 | -0.06248612 | 0.3106437 | -0.0332644 | 0.01988889
F | 980 | B | 2.039394 | 1.48998 | 1.372113 | -0.5803051 | -0.8391186 | 0.1510214 | -0.2393732 | -0.1420699 | 0.4512465 | 0.4451507 | 0.2521905 | 0.2191734 | 0.1366761 | -0.04225964 | 0.2613405
F | 980 | B | 2.039394 | 1.665848 | 1.372113 | -0.5803051 | -0.6566383 | 0.1075004 | -1.565257 | -1.446464 | 0.07665057 | 0.444869 | 0.2114762 | -0.2936379 | -0.09157563 | -0.03093428 | 0.06871338
F | 980 | B | 2.039394 | 2.040239 | 1.372113 | -0.8915568 | 1.168165 | -0.4065044 | -0.2393732 | -0.1420699 | 0.6555716 | 0.5042405 | 0.1704137 | 0.001730007 | 0.3229087 | -0.005968772 | 0.07218731
F | 980 | B | 2.039394 | 1.665848 | 1.735601 | -0.85579 | 0.2557634 | -0.1504143 | 0.4890475 | 0.5715523 | 0.3831382 | 0.4856386 | 0.2334463 | 0.2045203 | 0.1123468 | -0.02522096 | 0.2799457
F | 980 | B | 2.039394 | 1.665848 | 1.56445 | -0.7156638 | 0.07328306 | -0.08378722 | 0.7086106 | 0.787497 | -0.02551197 | 0.3955053 | 0.2083291 | -0.01258203 | -0.1619875 | -0.03786739 | 0.2800184
F | 980 | B | 2.039394 | 1.665848 | 0.8678006 | -0.7502517 | -0.4741579 | 0.04280562 | -0.6900195 | -0.5847173 | -0.1957829 | 0.3679311 | 0.1608947 | -0.03400548 | -0.2390029 | -0.01378455 | 0.3253191
F | 980 | B | 2.039394 | 1.177932 | 1.062834 | -0.9730962 | -0.2916776 | -0.03122437 | -0.1528235 | -0.0571918 | 1.438818 | 0.4426144 | 0.1290649 | 0.1170657 | 0.4805435 | -0.2795085 | -0.0968933
F | 980 | B | 2.039394 | 2.355865 | 1.227255 | -0.7502517 | -0.2916776 | -0.001003444 | 2.125133 | 2.188142 | -1.421733 | 0.3334886 | 0.09390245 | 0.197202 | -0.9029603 | -0.02365254 | 1.01515
F | 980 | B | 2.039394 | 1.665848 | 2.035173 | -0.6220874 | 0.8032044 | -0.2484532 | 0.4890475 | 0.5715523 | 1.302601 | 0.4280496 | 0.2365761 | 0.1243229 | 0.7456445 | -0.04136592 | -0.05652025
F | 980 | B | 2.039394 | 1.393748 | 1.147992 | -0.829157 | 0.620724 | -0.2395879 | 0.2591133 | 0.3460175 | 1.506926 | 0.3770568 | 0.1988759 | 0.0736419 | 0.8518916 | -0.07314095 | -0.1445802
F | 980 | B | 2.039394 | 1.053575 | 1.062834 | -0.5803051 | -1.021599 | 0.1952758 | -0.6900195 | -0.5847173 | 1.643143 | 0.4068283 | 0.1957208 | 0.1461282 | 0.6207577 | -0.2810965 | -0.1394357
F | 980 | B | 2.039394 | 1.747156 | 1.56445 | -0.5226072 | 1.168165 | -0.3236873 | -1.464414 | -1.347084 | 0.6896258 | 0.4691109 | 0.1513613 | -0.2382448 | 0.3510734 | -0.00282852 | -0.08560346
F | 980 | B | 2.039394 | 1.393748 | 1.372113 | -0.8380164 | 0.2557634 | -0.147559 | -0.5976441 | -0.4939023 | 1.064222 | 0.2546292 | 0.1418142 | -0.1050248 | 0.6485636 | 0.01412911 | -0.1333136
F | 980 | B | 2.039394 | 1.177932 | 0.9702306 | -0.7502517 | 0.07328306 | -0.08895588 | -0.1528235 | -0.0571918 | 1.472872 | 0.2711084 | 0.1640694 | -0.1824323 | 0.7404643 | -0.1271297 | -0.2848452
F | 980 | B | 2.039394 | 1.48998 | 0.9702306 | -0.4578146 | 0.9856847 | -0.2631073 | -1.069717 | -0.9583163 | 0.6896258 | 0.2517758 | 0.2490723 | -0.5508275 | 0.2565024 | -0.07431148 | -0.2979829
F | 980 | B | 2.039394 | 1.580362 | 1.439084 | -0.4100306 | 0.2557634 | -0.0804492 | 1.514273 | 1.582993 | -1.523896 | 0.2498224 | 0.1704137 | -0.6563587 | -0.9700271 | -0.04855494 | 0.3941373
F | 980 | B | 2.039394 | 1.48998 | 1.891327 | -0.9095496 | 1.715606 | -0.5975333 | 0.3370612 | 0.4223923 | -0.05956615 | 0.3419901 | 0.2584196 | -0.4907817 | -0.1988138 | -0.05318238 | -0.02741567
F | 980 | B | 2.039394 | 0.9124224 | 1.372113 | -0.9366751 | -0.2916776 | -0.02624547 | -2.081526 | -1.955504 | -0.6725414 | 0.3348093 | 0.2677449 | -0.8631523 | -0.5305026 | -0.03700964 | -0.0925923
F | 980 | B | 2.039394 | 1.177932 | 1.439084 | -0.8114935 | -0.1091973 | -0.05354741 | 1.885953 | 1.951051 | -1.626058 | 0.28126 | 0.113099 | -0.6759803 | -0.9872972 | -0.003561561 | 0.4265282
F | 980 | B | 2.039394 | 0.5267872 | 1.56445 | -0.8647043 | 0.4382437 | -0.1983874 | 0.3370612 | 0.4223923 | 1.506926 | 0.3106557 | 0.2334463 | -0.2521328 | 0.8649583 | -0.06497509 | -0.3292434
F | 980 | B | 2.039394 | 0.5267872 | 1.503075 | -0.9730962 | 1.533126 | -0.549243 | -0.8778896 | -0.7695123 | 1.098276 | 0.3147923 | 0.2490723 | -0.3417539 | 0.6202244 | -0.02257218 | -0.2752399
F | 980 | B | 2.039394 | 1.177932 | 1.372113 | -1.07474 | 0.2557634 | -0.1862284 | -1.976721 | -1.852135 | 0.6555716 | 0.314054 | 0.2924997 | -0.6759803 | 0.07145288 | -0.2004863 | -0.3639012
F | 980 | B | 2.039394 | 1.48998 | 0.9702306 | -0.6813738 | 1.715606 | -0.5263408 | 0.0163018 | 0.1084918 | 1.098276 | 0.2980668 | 0.2209048 | -0.4302137 | 0.5608332 | -0.06313869 | -0.3291448
F | 980 | B | 2.039394 | 0.9124224 | 1.623506 | -0.9276151 | 0.07328306 | -0.1157642 | -1.265289 | -1.150906 | 1.13233 | 0.2526771 | 0.1957208 | -0.3963297 | 0.6172921 | -0.04174963 | -0.3214094
F | 980 | B | 2.039394 | 1.053575 | 1.56445 | -1.121658 | 1.168165 | -0.4630813 | -1.464414 | -1.347084 | 0.9620592 | 0.234614 | 0.20518 | -0.3827277 | 0.5190886 | -0.02303951 | -0.2696865
F | 980 | B | 2.039394 | 1.053575 | 1.227255 | -1.102838 | 0.8032044 | -0.343982 | -1.666927 | -1.546677 | 1.472872 | 0.2681174 | 0.2020289 | -0.05537501 | 0.6781298 | -0.1668856 | -0.2149147
F | 980 | B | 2.039394 | 1.393748 | 1.503075 | -0.9095496 | 1.350645 | -0.468533 | -1.872676 | -1.749531 | 0.72368 | 0.2098066 | 0.1640694 | -0.5905797 | 0.3934034 | 0.01068131 | -0.335668
F | 980 | B | 2.039394 | 1.29036 | 1.840883 | -0.1167593 | -0.1091973 | 0.04386267 | -1.464414 | -1.347084 | -1.081192 | 0.2350665 | 0.1925639 | -0.7150726 | -0.7319017 | -0.02180392 | 0.1621182
F | 980 | B | 2.039394 | 1.053575 | 1.56445 | -0.85579 | 2.080567 | -0.7314371 | -1.167048 | -1.054151 | 1.54098 | 0.2241931 | 0.189405 | -0.1613967 | 0.6819043 | -0.1961491 | -0.2942052
F | 980 | B | 2.039394 | 0.9124224 | 1.503075 | -0.758945 | -0.1091973 | -0.04608099 | -1.565257 | -1.446464 | 1.13233 | 0.2679678 | 0.1418142 | -0.06248612 | 0.6781298 | -0.000674637 | -0.1269733
F | 980 | B | 2.039394 | 0.9124224 | 1.56445 | -0.9914152 | 1.715606 | -0.6251729 | -0.2393732 | -0.1420699 | 1.030168 | 0.2643754 | 0.1704137 | -0.0268703 | 0.5883236 | -0.009731236 | -0.07821625
F | 980 | B | 2.039394 | 1.48998 | 1.227255 | -0.7070633 | -0.6566383 | 0.09206984 | 2.415853 | 2.476528 | -0.5703788 | 0.2901939 | 0.1545407 | -0.2382448 | -0.4762663 | -0.03842613 | 0.3217987
F | 980 | B | 2.039394 | 1.580362 | 0.8678006 | -0.538997 | -1.021599 | 0.1998957 | -0.1528235 | -0.0571918 | 0.00854221 | 0.2964343 | 0.1830818 | -0.09086975 | -0.115165 | -0.01391456 | 0.2085218
F | 909 | C | 1.87597 | 0.7449897 | 1.227255 | 1.04823 | 0.8032044 | 0.06472454 | 0.4136716 | 0.3460175 | -0.9109206 | 0.2604798 | 0.2397036 | -0.1613967 | -0.6347284 | -0.01068846 | 0.5100815
F | 980 | B | 2.039394 | 1.747156 | 1.735601 | -1.207228 | 0.07328306 | -0.1593606 | 1.190335 | 1.262683 | -1.387679 | 0.2184438 | 0.1290649 | -0.5441808 | -0.874081 | -0.006957767 | 0.4221968
F | 909 | C | 1.87597 | 0.9124224 | 1.735601 | 0.9062731 | 0.07328306 | 0.1675556 | -0.4161837 | -0.4939023 | 0.4853007 | 0.1740399 | 0.2020289 | 0.1170657 | 0.1749202 | -0.02988655 | 0.1638267
F | 909 | C | 1.87597 | 1.580362 | 1.062834 | 0.9062731 | -1.021599 | 0.380701 | -0.3271759 | -0.4041892 | 0.5193549 | 0.2517758 | 0.2240435 | -0.1191552 | 0.1800001 | -0.04408494 | 0.01878168
F | 909 | C | 1.87597 | 1.29036 | 1.147992 | 1.170261 | -1.38656 | 0.497981 | 0.4136716 | 0.3460175 | 1.915576 | 0.195225 | 0.2209048 | 0.691359 | 0.5904443 | -0.4173537 | 0.04556196
F | 909 | C | 1.87597 | 1.48998 | 1.623506 | 1.05215 | -0.8391186 | 0.3646122 | 2.242458 | 2.188142 | -1.319571 | 0.2122326 | 0.04256152 | -0.3211736 | -0.8226041 | 0.01682419 | 0.5655273
F | 909 | C | 1.87597 | 1.48998 | 1.439084 | 0.9519296 | 0.620724 | 0.07780567 | -0.5063532 | -0.5847173 | 2.085847 | 0.1818223 | 0.2303142 | -0.1543722 | 0.5655807 | -0.5020093 | -0.4247254
F | 909 | C | 1.87597 | 1.48998 | 2.295984 | 1.04823 | -0.8391186 | 0.3640198 | -0.8778896 | -0.9583163 | 1.711251 | 0.1269876 | 0.1735833 | 0.3743248 | 0.5912398 | -0.3296689 | -0.06294404
F | 909 | C | 1.87597 | 1.29036 | 1.301701 | 0.9764191 | -0.8391186 | 0.3532162 | -0.5063532 | -0.5847173 | -0.4001079 | 0.2031286 | 0.2863268 | -0.2451921 | -0.408081 | -0.06615046 | 0.2446056
F | 909 | C | 1.87597 | 1.177932 | 1.56445 | 1.185047 | 0.9856847 | 0.061337 | -0.4161837 | -0.4939023 | 0.349084 | 0.140201 | 0.2428288 | -0.3142999 | 0.07333357 | -0.03888685 | -0.05871368
F | 909 | C | 1.87597 | 1.48998 | 1.301701 | 0.9146492 | -1.021599 | 0.3819115 | 2.00633 | 1.951051 | -1.694167 | -0.2245316 | 0.05862395 | 0.1098142 | -1.035964 | -0.02743422 | 1.028395
F | 909 | C | 1.87597 | 1.29036 | 1.372113 | 1.067756 | 2.810488 | -0.2828723 | -1.265289 | -1.347084 | 0.5193549 | -0.1783503 | 0.2553063 | 0.0520073 | 0.1860564 | -0.03928957 | 0.08298492
F | 909 | C | 1.87597 | 1.29036 | 1.735601 | 0.9642101 | 0.9856847 | 0.01637641 | -1.069717 | -1.150906 | 1.472872 | -0.07319933 | 0.2271799 | 0.04480733 | 0.6727422 | -0.1703349 | -0.1881085
F | 909 | C | 1.87597 | 1.29036 | 1.680489 | 1.000627 | 1.168165 | -0.00772802 | -0.1528235 | -0.2282287 | 0.6555716 | -0.07536362 | 0.1577185 | 0.2338483 | 0.3136442 | -0.01299412 | 0.1538589
F | 909 | C | 1.87597 | 1.393748 | 1.623506 | 0.9560311 | 1.168165 | -0.01714769 | -0.1528235 | -0.2282287 | 0.6215174 | -0.03915065 | 0.1672424 | 0.3075454 | 0.2817477 | -0.019222 | 0.2100476
F | 980 | B | 2.039394 | 1.393748 | 1.623506 | -0.7676569 | 1.168165 | -0.3777701 | 1.321652 | 1.392468 | -1.421733 | -0.02753079 | 0.1322542 | 0.09532818 | -0.8846079 | 0.001544477 | 0.8994793
F | 980 | B | 2.039394 | 1.48998 | 1.680489 | -0.9914152 | 0.4382437 | -0.2203981 | -0.5063532 | -0.4041892 | -0.4001079 | -0.03667214 | 0.2303142 | -0.03400548 | -0.3943889 | -0.05178524 | 0.3627514
F | 980 | B | 2.039394 | 1.177932 | 1.301701 | -0.672848 | 0.620724 | -0.2113963 | -1.769406 | -1.647706 | 1.370709 | -0.04704924 | 0.2521905 | -0.0268703 | 0.7636754 | -0.0631462 | -0.1977481
F | 980 | B | 2.039394 | 1.29036 | 1.623506 | -0.9730962 | 0.2557634 | -0.1694463 | -1.069717 | -0.9583163 | 1.745305 | -0.0479783 | 0.20518 | -0.01258203 | 0.8015579 | -0.2150351 | -0.2864238
F | 980 | B | 2.039394 | 1.580362 | 0.9702306 | -1.112239 | -0.8391186 | 0.08866856 | 1.056443 | 1.130451 | -1.694167 | -0.03868595 | 0.0810851 | 0.0664246 | -1.024825 | -0.01104315 | 1.017238
F | 980 | B | 2.039394 | 1.29036 | 1.372113 | -0.9185732 | 0.8032044 | -0.3061085 | -0.8778896 | -0.7695123 | 0.1107048 | -0.06577639 | 0.1925639 | -0.231291 | -0.06892276 | -0.02972454 | 0.05195329
F | 980 | B | 2.039394 | 1.824845 | 1.372113 | -1.019029 | 0.07328306 | -0.1298156 | 0.0163018 | 0.1084918 | -1.183354 | -0.03186939 | 0.2397036 | -0.2173637 | -0.8131517 | -0.06001625 | 0.5576523
F | 980 | B | 2.039394 | 0.5267872 | 1.301701 | -0.3551683 | 0.4382437 | -0.1136952 | -0.5063532 | -0.4041892 | 1.064222 | -0.05246817 | 0.329304 | 0.08086494 | 0.3768803 | -0.1742616 | -0.05413192
F | 980 | B | 2.039394 | 1.665848 | 1.623506 | -0.7415768 | -0.2916776 | 0.0001627258 | -0.1528235 | -0.0571918 | -0.3319996 | -0.06546702 | 0.1957208 | -0.09795036 | -0.3283164 | -0.02345208 | 0.2924485
F | 980 | B | 2.039394 | 0.7449897 | 1.301701 | -0.9276151 | -0.1091973 | -0.07017894 | -0.5063532 | -0.4041892 | 1.609089 | -0.02722087 | 0.1830818 | 0.17528 | 0.8441205 | -0.1264216 | -0.1512506
F | 980 | B | 2.039394 | 1.899359 | 1.940461 | -0.7070633 | 0.9856847 | -0.3133552 | 1.190335 | 1.262683 | -1.55795 | 0.01246017 | 0.2365761 | 0.3001517 | -0.9963295 | -0.0629771 | 1.124085
F | 980 | B | 2.039394 | 1.393748 | 1.680489 | -0.7070633 | 2.445527 | -0.8443911 | -0.5063532 | -0.4041892 | 1.166384 | 0.01633523 | 0.2083291 | 0.2853802 | 0.5253675 | -0.1210772 | 0.0340886
F | 980 | B | 2.039394 | 1.580362 | 1.735601 | -0.7763873 | 0.2557634 | -0.1377106 | -0.7834453 | -0.6765985 | -0.1276745 | -0.02520632 | 0.2677449 | -0.1332608 | -0.2168389 | -0.03159594 | 0.1993586
F | 980 | B | 2.039394 | 1.665848 | 2.169501 | -0.8647043 | 0.9856847 | -0.3465546 | -2.725509 | -2.59094 | 0.8598967 | -0.003351383 | 0.2739492 | -0.231291 | 0.3895851 | -0.06320115 | -0.1704804
F | 980 | B | 2.039394 | 1.053575 | 1.227255 | -0.7502517 | 0.620724 | -0.2252634 | -0.1528235 | -0.0571918 | 0.8258425 | 0.0130802 | 0.2114762 | 0.1098142 | 0.405899 | -0.03376446 | 0.03812526
F | 980 | B | 2.039394 | 1.29036 | 1.227255 | -0.9822467 | 1.715606 | -0.6220135 | -0.5976441 | -0.4939023 | 1.472872 | 0.0005240728 | 0.2986618 | 0.1098142 | 0.6891908 | -0.1598106 | -0.1473443
F | 980 | B | 2.039394 | 1.48998 | 1.062834 | -0.664341 | 0.4382437 | -0.1644862 | 2.415853 | 2.476528 | -1.285517 | -0.0258262 | 0.04256152 | 0.1388541 | -0.8076118 | 0.01402639 | 0.8639791
F | 980 | B | 2.039394 | 1.177932 | 1.56445 | -0.6220874 | -0.2916776 | 0.0161686 | -0.9733229 | -0.8634279 | 1.609089 | 0.01044507 | 0.20518 | 0.2118442 | 0.6959462 | -0.2185252 | -0.1290728
F | 980 | B | 2.039394 | 1.580362 | 1.680489 | -0.4258811 | -0.6566383 | 0.1262903 | -0.7834453 | -0.6765985 | 1.745305 | 0.007499834 | 0.3323523 | 1.001026 | 0.7078556 | -0.2722997 | 0.227364
F | 980 | B | 2.039394 | 1.393748 | 1.623506 | -0.9185732 | 0.2557634 | -0.1605586 | -1.666927 | -1.546677 | 1.575034 | -0.007691831 | 0.2146211 | 0.3817708 | 0.7021684 | -0.1990364 | -0.03335193
F | 980 | B | 2.039394 | 1.48998 | 1.623506 | -0.664341 | -1.021599 | 0.1858859 | -1.565257 | -1.446464 | 1.575034 | -0.008311885 | 0.1704137 | 0.676068 | 0.7412819 | -0.1744801 | 0.1160167
F | 980 | B | 2.039394 | 1.824845 | 1.735601 | -1.037528 | -0.6566383 | 0.05148485 | -1.464414 | -1.347084 | 0.9280051 | 0.02516935 | 0.20518 | 0.4041395 | 0.4541551 | -0.05157594 | 0.171601
F | 980 | B | 2.039394 | 1.29036 | 0.9702306 | -0.8647043 | 0.8032044 | -0.2953618 | -0.6900195 | -0.5847173 | 1.643143 | -0.03682705 | 0.217764 | 0.2927633 | 0.9132946 | -0.09999225 | -0.1001283
F | 980 | B | 2.039394 | 1.580362 | 1.372113 | -0.9730962 | 0.2557634 | -0.1694463 | -0.5063532 | -0.4041892 | 1.472872 | -0.006451714 | 0.1925639 | 0.1098142 | 0.8352515 | -0.06718112 | -0.1479133
F | 980 | B | 2.039394 | 2.107149 | 1.623506 | -0.6389324 | 1.168165 | -0.3489571 | 1.123726 | 1.196887 | -1.285517 | 0.04623805 | 0.1067044 | 0.2632629 | -0.8263427 | -0.01077764 | 0.9604784
F | 980 | B | 2.039394 | 1.665848 | 1.891327 | -0.664341 | 0.9856847 | -0.3045664 | -0.2393732 | -0.1420699 | 1.745305 | 0.07594504 | 0.20518 | 0.2706299 | 0.7195188 | -0.2651382 | -0.1293162
F | 980 | B | 2.039394 | 1.29036 | 2.080913 | -0.8203161 | 1.168165 | -0.3898528 | -1.565257 | -1.446464 | -1.1493 | 0.08336237 | 0.1925639 | -0.5508275 | -0.7704047 | -0.02683933 | 0.3030888
F | 980 | B | 2.039394 | 1.177932 | 1.503075 | -0.9095496 | 0.4382437 | -0.2061209 | 0.7086106 | 0.787497 | -0.9449748 | 0.06759558 | 0.1799174 | -0.3690977 | -0.6433507 | 0.0004802814 | 0.355003
F | 980 | B | 2.039394 | 1.053575 | 1.735601 | -0.758945 | 1.533126 | -0.4877804 | -0.5976441 | -0.4939023 | 1.745305 | 0.03756465 | 0.2083291 | 0.04480733 | 0.6646708 | -0.298904 | -0.2495547
F | 980 | B | 2.039394 | 1.393748 | 2.212466 | -0.7415768 | 0.4382437 | -0.1774386 | 1.256301 | 1.327868 | -1.285517 | -0.1171767 | 0.05541254 | -0.2382448 | 0.4800247 | 1.516065 | 0.5790851
F | 909 | C | 1.87597 | 1.580362 | 1.623506 | 0.8249517 | 1.350645 | -0.07789211 | -0.4161837 | -0.4939023 | 1.813414 | -0.07149858 | 0.2146211 | 0.160693 | 0.6445442 | -0.3409249 | -0.2152569
F | 980 | B | 2.039394 | 1.580362 | 1.680489 | -0.829157 | 2.810488 | -1.220191 | -0.6900195 | -0.5847173 | -0.7065956 | -0.1350165 | 0.1925639 | 0.0664246 | -0.5332106 | -0.01925825 | 0.5417286
F | 909 | C | 1.87597 | 1.29036 | 1.301701 | 1.132856 | 1.350645 | -0.01036498 | -0.1528235 | -0.2282287 | 0.72368 | -0.1208709 | 0.1925639 | 0.4940719 | 0.3561219 | -0.01706029 | 0.2731364
F | 980 | B | 2.039394 | 1.580362 | 2.125669 | -0.8380164 | 1.168165 | -0.3939562 | -0.7834453 | -0.6765985 | 0.6896258 | -0.1344021 | 0.2739492 | 0.2411938 | 0.3021539 | -0.03967853 | 0.1418082
F | 980 | B | 2.039394 | 1.177932 | 1.623506 | -0.9366751 | 0.07328306 | -0.1171491 | 1.123726 | 1.196887 | -1.217408 | -0.1046971 | 0.0778786 | 0.3149443 | -0.8056441 | -0.02822251 | 0.9459057
F | 980 | B | 2.039394 | 1.580362 | 1.227255 | -0.4179461 | 1.350645 | -0.349406 | -0.9733229 | -0.8634279 | 1.575034 | -0.09065757 | 0.2739492 | 0.1898892 | 0.608505 | -0.2583031 | -0.1397809
F | 980 | B | 2.039394 | 1.393748 | 2.035173 | -0.7763873 | -0.4741579 | 0.03945901 | -0.06757921 | 0.02634955 | 1.609089 | -0.137474 | 0.2521905 | 0.4490148 | 0.571125 | -0.2973574 | -0.01947681
F | 909 | C | 1.87597 | 0.5267872 | 1.891327 | 1.004635 | 1.168165 | -0.006881731 | -0.3271759 | -0.4041892 | 1.643143 | -0.103772 | 0.1577185 | 0.5695639 | 0.5159521 | -0.3475455 | 0.03479476
F | 980 | B | 2.039394 | 1.053575 | 0.9702306 | -0.8203161 | -0.6566383 | 0.07823832 | -1.464414 | -1.347084 | 0.1107048 | -0.1370133 | 0.2020289 | 0.2706299 | -0.05334907 | -0.01588463 | 0.354538
F | 980 | B | 2.039394 | 2.040239 | 1.56445 | -0.9276151 | 0.07328306 | -0.1157642 | 0.2591133 | 0.3460175 | -1.455788 | -0.09791116 | 0.05541254 | 0.2559011 | -0.8781198 | 0.03359606 | 1.025286
F | 909 | C | 1.87597 | 1.393748 | 1.503075 | 0.9104653 | -0.6566383 | 0.3066448 | 0.1797086 | 0.1084918 | 0.5534091 | -0.1139429 | 0.2209048 | 0.2411938 | 0.2404948 | -0.01474613 | 0.187585
F | 909 | B | 1.87597 | 1.665848 | 1.439084 | -1.019029 | 0.4382437 | -0.2252634 | -1.666927 | -1.749531 | -0.8768665 | -0.0690244 | 0.1925639 | -0.1613967 | -0.6051376 | 0.003163603 | 0.4628208
F | 909 | C | 1.87597 | 1.393748 | 1.789017 | 1.03248 | 1.533126 | -0.0637066 | 0.2591133 | 0.1891654 | 1.643143 | -0.1222558 | 0.2428288 | 0.4715208 | 0.5608332 | -0.3189746 | -0.01615998
F | 909 | C | 1.87597 | 0.7449897 | 1.789017 | 1.004635 | 1.350645 | -0.03840625 | -0.6900195 | -0.7695123 | 1.098276 | -0.1194857 | 0.2146211 | 0.2411938 | 0.5222271 | -0.08966239 | 0.01833724
F | 909 | C | 1.87597 | 0.7449897 | 1.623506 | 0.8595866 | -0.1091973 | 0.193414 | 0.2591133 | 0.1891654 | 1.472872 | -0.08926804 | 0.2553063 | 0.2338483 | 0.6244924 | -0.2013246 | -0.0890786
F | 909 | C | 1.87597 | 1.393748 | 1.227255 | 1.07164 | -0.6566383 | 0.3314784 | -1.464414 | -1.546677 | 0.7917883 | -0.06531234 | 0.1988759 | -0.01258203 | 0.3923849 | -0.02593196 | -0.02842176
F | 909 | C | 1.87597 | 1.053575 | 2.295984 | 0.9723573 | -0.6566383 | 0.3161246 | 0.0987551 | 0.02634955 | -0.1276745 | -0.0304749 | 0.1925639 | -0.2590669 | -0.1841397 | -0.0002903143 | 0.1171458
F | 909 | C | 1.87597 | 0.5267872 | 1.503075 | 0.9764191 | -0.2916776 | 0.2467245 | -0.2393732 | -0.3156172 | -0.6725414 | -0.04426181 | 0.2240435 | -0.03400548 | -0.5221715 | -0.02761074 | 0.4692629
F | 909 | C | 1.87597 | 1.393748 | 1.227255 | 1.03248 | -0.8391186 | 0.3616421 | -0.1528235 | -0.2282287 | -1.523896 | -0.02210682 | 0.2271799 | -0.2034105 | -0.9719117 | -0.05121773 | 0.7267359
F | 909 | C | 1.87597 | 1.580362 | 1.840883 | 0.9723573 | -0.2916776 | 0.2460639 | -0.9733229 | -1.054151 | 0.72368 | -0.04875249 | 0.2521905 | 0.5771401 | 0.3133941 | -0.0490342 | 0.3256023
F | 909 | C | 1.87597 | 0.9124224 | 2.035173 | 1.03248 | 0.2557634 | 0.1568743 | 0.4136716 | 0.3460175 | 1.370709 | -0.03853105 | 0.2584196 | 0.4265543 | 0.5408368 | -0.2083397 | 0.04482393
F | 980 | B | 2.039394 | 1.824845 | 2.169501 | -0.7502517 | 0.620724 | -0.2252634 | 0.4890475 | 0.5715523 | -1.047137 | -0.06113519 | 0.1767512 | -0.3142999 | -0.7373752 | -0.05038557 | 0.4248333
F | 909 | C | 1.87597 | 1.580362 | 1.735601 | 1.221587 | 0.2557634 | 0.1908103 | 0.7798429 | 0.7164653 | 0.9620592 | -0.086334 | 0.2459517 | 0.691359 | 0.4763946 | -0.0531506 | 0.3048499
F | 909 | C | 1.87597 | 1.393748 | 1.56445 | 0.9104653 | -0.2916776 | 0.2360322 | 0.2591133 | 0.1891654 | 1.847468 | -0.1502085 | 0.1735833 | 0.7757937 | 0.5290339 | -0.4266813 | 0.0750796
F | 909 | C | 1.87597 | 0.9124224 | 1.840883 | 0.9519296 | 0.07328306 | 0.1754053 | -0.3271759 | -0.4041892 | -0.4682163 | -0.1586338 | 0.2397036 | 0.4190776 | -0.4157068 | -0.03404766 | 0.6683903
F | 909 | C | 1.87597 | 1.29036 | 1.439084 | 0.8681543 | 0.4382437 | 0.09467998 | -0.7834453 | -0.8634279 | 0.07665057 | -0.1099375 | 0.2083291 | 0.3445928 | -0.08710351 | -0.02691089 | 0.4137915
F | 980 | B | 2.039394 | 1.393748 | 1.940461 | -1.019029 | -0.2916776 | -0.03752937 | -0.8778896 | -0.7695123 | 0.07665057 | -0.1489821 | 0.2490723 | 0.2411938 | -0.1038392 | -0.04198924 | 0.3479705
F | 980 | B | 2.039394 | 1.393748 | 1.439084 | -0.7502517 | 0.8032044 | -0.2729514 | -0.5976441 | -0.4939023 | 0.1788131 | -0.123179 | 0.1957208 | 0.04480733 | -0.001099741 | -0.008202794 | 0.1956813
F | 909 | C | 1.87597 | 1.580362 | 1.840883 | 1.008635 | -1.204079 | 0.4345572 | 1.256301 | 1.196887 | -1.285517 | -0.07381774 | 0.144998 | -0.01258203 | -0.8361166 | -0.02374227 | 0.7496656
F | 909 | C | 1.87597 | 1.747156 | 2.295984 | 0.8249517 | 0.4382437 | 0.08680202 | 0.4136716 | 0.3460175 | -2.170925 | -0.1202553 | 0.2020289 | -0.1120931 | -1.248597 | -0.01806363 | 1.132568
F | 909 | C | 1.87597 | 1.177932 | 1.147992 | 0.9601246 | -0.8391186 | 0.3507785 | 0.7798429 | 0.7164653 | 0.4512465 | -0.08154531 | 0.2334463 | 0.3075454 | 0.1609247 | -0.02273084 | 0.262716
F | 980 | B | 2.039394 | 1.393748 | 1.891327 | -1.207228 | 1.350645 | -0.551621 | 0.5632785 | 0.6445042 | 0.2809756 | -0.1197936 | 0.2397036 | 0.05921306 | 0.03893756 | -0.03049766 | 0.1702293
F | 980 | B | 2.039394 | 1.29036 | 1.372113 | -0.4981659 | 0.620724 | -0.1806644 | -2.293354 | -2.164472 | 0.2469215 | 0.5490355 | 0.2459517 | -0.3690977 | 0.01828017 | -0.02931796 | -0.02544552
F | 980 | B | 2.039394 | 1.393748 | 1.789017 | -1.019029 | 0.4382437 | -0.2252634 | 0.0163018 | 0.1084918 | 0.6555716 | 0.5439268 | 0.1830818 | -0.04825786 | 0.3178984 | -0.009766953 | 0.04632298
F | 980 | B | 2.039394 | 0.9124224 | 1.623506 | -0.8203161 | 0.4382437 | -0.1907891 | -1.872676 | -1.749531 | 0.8598967 | 0.5680105 | 0.2708483 | 0.1170657 | 0.3962056 | -0.0583915 | 0.08268805
F | 980 | B | 2.039394 | 1.393748 | 0.8678006 | -0.7502517 | 0.2557634 | -0.1335572 | 1.946344 | 2.010899 | -1.55795 | 0.5025934 | 0.04577502 | 0.1461282 | -0.9662551 | -0.02014502 | 1.069431
F | 980 | B | 2.039394 | 1.580362 | 1.301701 | -0.8380164 | 0.9856847 | -0.3408421 | 0.4890475 | 0.5715523 | -1.694167 | 0.5906173 | 0.0746713 | 0.04480733 | -1.020936 | -0.00532394 | 1.076663
F | 980 | B | 2.039394 | 1.29036 | 2.169501 | -0.7851362 | 0.2557634 | -0.1391039 | -0.8778896 | -0.7695123 | -0.6384872 | 0.6067128 | 0.2209048 | -0.2243306 | -0.5040811 | -0.02805157 | 0.3912031
F | 909 | C | 1.87597 | 1.053575 | 1.623506 | 0.9601246 | -0.2916776 | 0.244076 | 0.4136716 | 0.3460175 | 1.77936 | 0.5807349 | 0.2708483 | 0.3149443 | 0.9495812 | -0.1414235 | -0.07135613
F | 909 | C | 1.87597 | 0.5267872 | 1.503075 | 0.9925886 | 0.4382437 | 0.1174911 | 0.0987551 | 0.02634955 | 1.54098 | 0.5534614 | 0.2584196 | 0.5091308 | 0.8721986 | -0.07681011 | 0.0926851
F | 909 | C | 1.87597 | 0.7449897 | 1.439084 | 0.9104653 | 0.620724 | 0.06994334 | -1.069717 | -1.150906 | 1.677197 | 0.5689411 | 0.2114762 | 0.4041395 | 0.9775692 | -0.07707129 | 0.001390158
F | 909 | C | 1.87597 | 1.177932 | 1.439084 | 0.9519296 | 0.2557634 | 0.1425208 | -0.3271759 | -0.4041892 | 1.609089 | 0.5590802 | 0.1735833 | 0.7527104 | 0.9183454 | -0.08080992 | 0.1980183
F | 909 | C | 1.87597 | 1.29036 | 1.227255 | 1.036429 | -0.4741579 | 0.290824 | 0.2591133 | 0.1891654 | 1.200439 | 0.5021814 | 0.2334463 | 0.6303085 | 0.6754354 | -0.03682238 | 0.2532414
F | 909 | C | 1.87597 | 0.7449897 | 1.891327 | 1.094799 | 0.620724 | 0.1049868 | -0.2393732 | -0.3156172 | 1.234493 | 0.4766259 | 0.2240435 | 0.860784 | 0.6902712 | -0.04394902 | 0.36035
F | 909 | C | 1.87597 | 1.29036 | 1.56445 | 0.9925886 | -1.204079 | 0.4322667 | -0.5976441 | -0.6765985 | -1.217408 | 0.5282518 | 0.2020289 | -0.09086975 | -0.8056441 | -0.02822251 | 0.7267884
F | 980 | B | 2.039394 | 1.48998 | 1.439084 | -1.019029 | -0.1091973 | -0.08342037 | 1.825143 | 1.8908 | -1.421733 | 0.6171069 | 0.07146323 | 0.2780024 | -0.9114947 | -0.03538662 | 1.110424
F | 909 | C | 1.87597 | 1.393748 | 1.56445 | 1.03248 | -0.2916776 | 0.2558691 | 2.00633 | 1.951051 | -1.353625 | 0.5572091 | 0.1162946 | 0.3371729 | -0.8684546 | -0.02203464 | 1.109515
F | 980 | C | 2.039394 | 1.393748 | 0.7515374 | 0.665975 | -0.2916776 | 0.1971297 | -2.61644 | -2.483289 | 0.1107048 | 0.5719959 | 0.20518 | -0.1191552 | -0.06216132 | -0.02370984 | 0.1825322
F | 909 | C | 1.87597 | 0.9124224 | 1.227255 | 0.9804731 | -0.2916776 | 0.2473842 | -0.2393732 | -0.3156172 | 1.234493 | 0.594687 | 0.2490723 | 0.3075454 | 0.7192473 | -0.02480408 | 0.07921138
F | 980 | B | 2.039394 | 1.177932 | 1.680489 | -0.4578146 | 0.2557634 | -0.08782701 | 1.123726 | 1.196887 | -1.115246 | 0.5686753 | 0.2114762 | 0.4865498 | -0.7475702 | -0.01969778 | 1.093888
F | 980 | B | 2.039394 | 1.177932 | 1.680489 | 0.1515499 | 0.620724 | -0.06913686 | -2.187075 | -2.059621 | 0.7577342 | 0.6316879 | 0.1545407 | 0.3892219 | 0.4297083 | 0.01940494 | 0.2771974
F | 980 | B | 2.039394 | 1.824845 | 2.080913 | -0.7763873 | 0.07328306 | -0.09287314 | 1.123726 | 1.196887 | -1.319571 | 0.5530595 | 0.1545407 | 0.2485448 | -0.8318547 | 0.004474985 | 1.027552
F | 909 | C | 1.87597 | 1.580362 | 1.56445 | 1.012628 | -0.1091973 | 0.2189475 | 0.2591133 | 0.1891654 | 0.3831382 | 0.6107475 | 0.1830818 | 0.4340361 | 0.1244913 | -0.01527675 | 0.4291796
F | 909 | C | 1.87597 | 1.393748 | 1.062834 | 1.147894 | -1.56904 | 0.5369361 | -0.1528235 | -0.2282287 | 0.07665057 | 0.5816594 | 0.2114762 | 0.3297581 | -0.09983127 | -0.03837275 | 0.4756378
F | 909 | C | 1.87597 | 1.824845 | 1.56445 | 0.9313007 | -0.8391186 | 0.3464793 | 0.0987551 | 0.02634955 | -0.8428123 | 0.5770323 | 0.217764 | 0.08086494 | -0.6032442 | -0.01597528 | 0.6861688
F | 909 | C | 1.87597 | 1.29036 | 1.439084 | 1.341556 | -0.4741579 | 0.340032 | -0.6900195 | -0.7695123 | 0.2128673 | 0.6085361 | 0.1513613 | 0.0880937 | 0.02244782 | -0.006885796 | 0.2811983
F | 909 | C | 1.87597 | 1.580362 | 1.301701 | 1.04037 | 0.4382437 | 0.1262903 | -0.3271759 | -0.4041892 | 0.7577342 | 0.5617502 | 0.2615305 | 0.1098142 | 0.3609232 | -0.03136038 | 0.1094865
F | 980 | B | 2.039394 | 1.29036 | 1.147992 | -0.4179461 | 0.2557634 | -0.08167016 | -1.167048 | -1.054151 | 0.8598967 | 0.5803385 | 0.217764 | 0.2559011 | 0.4650034 | -0.008664631 | 0.1632332
F | 909 | C | 1.87597 | 1.824845 | 1.301701 | 0.9104653 | -0.4741579 | 0.270914 | 1.123726 | 1.063345 | -1.319571 | 0.5779586 | 0.1035055 | 0.1825818 | -0.8575297 | -0.02986843 | 0.982996
F | 980 | B | 2.039394 | 1.393748 | 1.372113 | -0.9276151 | -0.6566383 | 0.06506756 | 0.0163018 | 0.1084918 | 1.438818 | 0.5790167 | 0.2240435 | 0.4490148 | 0.7716158 | -0.09105506 | 0.09344746
F | 980 | B | 2.039394 | 0.9124224 | 1.940461 | -0.4179461 | 0.620724 | -0.1667608 | -0.5063532 | -0.4041892 | -0.5363247 | 0.4742627 | 0.119489 | -0.0268703 | -0.4082819 | 0.01488341 | 0.4719971
F | 980 | B | 2.039394 | 1.053575 | 1.301701 | -0.7242829 | 1.350645 | -0.4215416 | -0.7834453 | -0.6765985 | -0.9449748 | 0.5961289 | 0.189405 | 0.1461282 | -0.6437251 | 2.718003e-05 | 0.7797295
F | 980 | B | 2.039394 | 1.48998 | 1.503075 | -0.6389324 | 0.620724 | -0.2053725 | 0.0987551 | 0.1891654 | 0.7917883 | 0.4832849 | 0.2114762 | 0.3817708 | 0.3781492 | -0.03639556 | 0.2460748
F | 980 | B | 2.039394 | 1.824845 | 1.988381 | -0.758945 | 1.168165 | -0.3757887 | 0.2591133 | 0.3460175 | 1.302601 | 0.5622838 | 0.2146211 | 0.4041395 | 0.7620339 | -0.03070146 | 0.1079149
F | 980 | B | 2.039394 | 1.29036 | 1.503075 | -1.019029 | 0.07328306 | -0.1298156 | 1.825143 | 1.8908 | -1.353625 | 0.5714649 | 0.1162946 | 0.001730007 | -0.8735539 | -0.02892281 | 0.8659595
F | 980 | B | 2.039394 | 1.48998 | 1.988381 | -0.9730962 | 1.898086 | -0.6961716 | -0.3271759 | -0.2282287 | 1.200439 | 0.5750458 | 0.2739492 | 0.5544262 | 0.6566112 | -0.04937555 | 0.2205323
F | 980 | B | 2.039394 | 1.393748 | 1.56445 | -0.8380164 | 1.533126 | -0.5098222 | -0.4161837 | -0.3156172 | 0.5874633 | 0.6106175 | 0.2114762 | 0.17528 | 0.2250398 | -0.04493262 | 0.2073548
F | 980 | B | 2.039394 | 1.665848 | 1.789017 | -0.8825877 | -1.021599 | 0.1614825 | -0.6900195 | -0.5847173 | 1.064222 | 0.545945 | 0.2615305 | 0.4865498 | 0.5492467 | -0.05400072 | 0.2234204
F | 980 | B | 2.039394 | 0.9124224 | 1.439084 | -0.9095496 | -1.021599 | 0.1584597 | -1.364418 | -1.248558 | 1.94963 | 0.5850895 | 0.2083291 | 0.7373446 | 0.6862211 | -0.3736933 | 0.09532346
F | 980 | B | 2.039394 | 0.9124224 | 0.8678006 | -0.7502517 | -1.38656 | 0.2695034 | 0.2591133 | 0.3460175 | 1.677197 | 0.5658816 | 0.2240435 | 0.6150934 | 0.6399926 | -0.2841726 | 0.1091866
F | 980 | B | 2.039394 | 1.393748 | 1.680489 | -0.5803051 | -0.2916776 | 0.02174497 | 1.056443 | 1.130451 | -1.592004 | 0.4530243 | 0.1099023 | 0.4415229 | -0.9779021 | -0.01348791 | 1.300451
F | 980 | B | 2.039394 | 1.48998 | 1.301701 | -0.4258811 | 0.07328306 | -0.04100743 | 0.4890475 | 0.5715523 | -0.5022705 | 0.5912743 | 0.2584196 | 0.6150934 | -0.4362856 | -0.03578176 | 0.8910185
F | 980 | B | 2.039394 | 2.107149 | 1.227255 | -0.9639638 | 0.2557634 | -0.1679523 | -0.7834453 | -0.6765985 | -0.979029 | 0.5870655 | 0.02970347 | 0.3743248 | -0.6907668 | -0.03572204 | 0.9522496
F | 909 | C | 1.87597 | 1.580362 | 1.56445 | 0.8681543 | 1.898086 | -0.1680455 | 0.7086106 | 0.6445042 | 0.7577342 | 0.5758406 | -0.07957372 | 0.884058 | 0.347795 | -0.04110398 | 0.5451003
F | 980 | B | 2.039394 | 1.29036 | 1.062834 | -0.4258811 | -0.6566383 | 0.1262903 | 1.321652 | 1.392468 | -1.421733 | 0.5682764 | -0.2941295 | 0.2559011 | -0.9005184 | -0.02029709 | 1.087645
F | 976 | C | 2.19066 | 0.9124224 | 1.062834 | 0.8894184 | 0.620724 | 0.06595815 | -1.167048 | -0.8634279 | -0.6725414 | 0.6258954 | -0.09559522 | -0.708571 | -0.5165409 | -0.02126634 | 0.05244197
F | 980 | B | 2.039394 | 1.580362 | 1.062834 | -1.019029 | 0.8032044 | -0.3265291 | 0.2591133 | 0.3460175 | 0.2128673 | 0.5513168 | -0.04426029 | 0.3149443 | -0.01762003 | -0.04140603 | 0.4130811
F | 980 | B | 2.039394 | 1.580362 | 1.789017 | -0.4981659 | 0.07328306 | -0.05161193 | -0.7834453 | -0.6765985 | 0.1447589 | 0.5694727 | -0.130751 | 0.3001517 | -0.02516356 | -0.01012955 | 0.4309962
F | 980 | B | 2.039394 | 1.393748 | 1.227255 | -0.5803051 | -0.6566383 | 0.1075004 | 1.123726 | 1.196887 | -1.319571 | 0.5371851 | -0.2755874 | 0.2191734 | -0.8501109 | -0.01993443 | 1.004256
F | 980 | B | 2.039394 | 1.29036 | 1.372113 | -0.8380164 | 0.07328306 | -0.1021532 | 0.7798429 | 0.8576539 | 0.1788131 | 0.5721286 | -0.08598499 | 0.5393081 | -0.04246862 | -0.04423255 | 0.5619675
F | 980 | B | 2.039394 | 1.665848 | 1.56445 | -0.9730962 | 0.9856847 | -0.3701869 | 0.1797086 | 0.2683146 | 0.7577342 | 0.5821875 | -0.1243697 | 0.3297581 | 0.3171473 | -0.06392269 | 0.2380582
F | 976 | C | 2.19066 | 1.053575 | 1.147992 | 0.9104653 | 1.350645 | -0.05907923 | -0.8778896 | -0.5847173 | 1.302601 | 0.5083526 | -0.08277978 | 0.05921306 | 0.785881 | -0.01521527 | -0.08500814
F | 980 | B | 2.039394 | 1.899359 | 2.169501 | -0.4179461 | 0.2557634 | -0.08167016 | -0.9733229 | -0.8634279 | 1.336655 | 0.5124569 | -0.1179834 | 0.4640138 | 0.7094816 | -0.08160764 | 0.1246999
F | 980 | B | 2.039394 | 1.665848 | 1.56445 | -0.8380164 | 1.898086 | -0.6450424 | 0.4136716 | 0.497541 | -1.421733 | 0.5287943 | -0.2413559 | 0.1679837 | -0.8770666 | 0.01188424 | 1.017923
F | 980 | B | 2.039394 | 1.48998 | 1.735601 | -0.8380164 | 1.898086 | -0.6450424 | -0.7834453 | -0.6765985 | 0.2469215 | 0.4969564 | -0.1115923 | 0.3892219 | 0.04616258 | -0.005578009 | 0.4391629
F | 980 | B | 2.039394 | 1.48998 | 1.301701 | -0.6473831 | -0.1091973 | -0.03033109 | -0.5976441 | -0.4939023 | -0.5022705 | 0.4988829 | -0.0635318 | 0.2706299 | -0.4326988 | -0.03192425 | 0.6582397
F | 980 | B | 2.039394 | 1.393748 | 1.372113 | -0.7502517 | -0.1091973 | -0.04484897 | 0.3370612 | 0.4223923 | -0.6725414 | 0.4516202 | -0.06674162 | 0.1243229 | -0.5461401 | -0.05468784 | 0.6276752
F | 980 | B | 2.039394 | 1.665848 | 1.062834 | -0.664341 | 1.533126 | -0.4622763 | -0.4161837 | -0.3156172 | -1.523896 | 0.5704027 | -0.07957372 | -0.04113467 | -0.962823 | -0.03838069 | 0.9185302
F | 980 | B | 2.039394 | 1.48998 | 1.147992 | -0.9276151 | -0.4741579 | 0.01999173 | -0.2393732 | -0.1420699 | -1.523896 | 0.5417719 | -0.06032133 | -0.04825786 | -0.9655689 | -0.04225795 | 0.9094375
F | 980 | B | 2.039394 | 1.824845 | 1.147992 | -0.8825877 | -0.4741579 | 0.02580854 | 0.7798429 | 0.8576539 | -1.626058 | 0.5241783 | -0.2288371 | 0.1534078 | -0.9272941 | 0.08292093 | 1.114208
F | 980 | B | 2.039394 | 1.177932 | 1.988381 | -0.8736369 | -0.4741579 | 0.02696261 | -0.4161837 | -0.3156172 | 0.2128673 | 0.5584122 | -0.1403129 | 0.09532818 | 0.03474942 | 0.003655902 | 0.2802324
F | 980 | B | 2.039394 | 1.48998 | 2.035173 | -0.8380164 | 0.2557634 | -0.147559 | 0.2591133 | 0.3460175 | -0.02551197 | 0.480374 | -0.1562207 | 0.09532818 | -0.1133913 | 0.007150433 | 0.3570141
F | 980 | B | 2.039394 | 1.747156 | 1.372113 | -0.9457532 | -0.2916776 | -0.02748485 | -1.872676 | -1.749531 | -0.3660538 | 0.5751783 | -0.09559522 | 0.2045203 | -0.3414796 | -0.01687905 | 0.5680944
F | 980 | B | 2.039394 | 2.107149 | 1.062834 | -0.6305005 | 0.4382437 | -0.1588513 | -0.6900195 | -0.5847173 | 1.813414 | 0.5447343 | -0.09559522 | 0.8143575 | 0.5973426 | -0.3699853 | 0.1676386
F | 980 | B | 2.039394 | 1.48998 | 1.147992 | -1.112239 | 0.2557634 | -0.1924954 | -1.069717 | -0.9583163 | -1.592004 | 0.8496219 | -0.127561 | -0.01258203 | -0.9780731 | -0.01373312 | 1.0149
F | 976 | C | 2.19066 | 0.5267872 | 1.940461 | 0.7808087 | 1.533126 | -0.1213303 | -0.3271759 | -0.0571918 | 0.5534091 | 0.8123911 | -0.1339397 | -0.1684149 | 0.2274891 | -0.024902 | 0.03337563
F | 980 | B | 2.039394 | 1.053575 | 1.789017 | -0.664341 | 1.715606 | -0.5213189 | -1.167048 | -1.054151 | 1.200439 | 0.8216732 | -0.1147884 | 0.08086494 | 0.6759742 | -0.03646346 | -0.01204729
F | 980 | B | 2.039394 | 1.747156 | 1.680489 | -1.159512 | 0.9856847 | -0.4126779 | -0.5976441 | -0.4939023 | 0.2809756 | 0.9017817 | -0.07957372 | -0.005428971 | 0.02824485 | -0.03954766 | 0.2343567
F | 980 | B | 2.039394 | 1.29036 | 1.062834 | -0.7763873 | -0.6566383 | 0.08361039 | -0.7834453 | -0.6765985 | -0.604433 | 0.9055577 | -0.2005429 | 0.197202 | -0.4549519 | 0.005639306 | 0.7058409
F | 980 | B | 2.039394 | 1.824845 | 1.227255 | -0.6220874 | -1.021599 | 0.1906062 | -1.069717 | -0.9583163 | -1.796329 | 0.9203467 | -0.2036949 | 0.0520073 | -1.048248 | 0.0260674 | 1.18819
F | 980 | B | 2.039394 | 1.747156 | 1.503075 | -1.019029 | -0.1091973 | -0.08342037 | 0.3370612 | 0.4223923 | 1.166384 | 0.9479937 | -0.07636684 | 0.9775535 | 0.6405279 | -0.04314731 | 0.5013115
F | 980 | B | 2.039394 | 1.665848 | 1.680489 | -0.9185732 | 0.07328306 | -0.1143838 | -0.6900195 | -0.5847173 | 1.370709 | 0.8665574 | -0.1051967 | 0.4790328 | 0.5999981 | -0.169417 | 0.1615683
F | 980 | B | 2.039394 | 1.48998 | 0.9702306 | -0.9276151 | 0.07328306 | -0.1157642 | -0.8778896 | -0.7695123 | 1.166384 | 0.9317053 | -0.06032133 | 0.197202 | 0.5460914 | -0.1069729 | 0.07638625
F | 909 | C | 1.87597 | 1.580362 | 1.227255 | 1.07164 | -0.4741579 | 0.2964374 | -0.7834453 | -0.8634279 | 0.3150298 | 0.9322338 | -0.09559522 | 0.3817708 | 0.05387055 | -0.03657038 | 0.4634696
F | 980 | B | 2.039394 | 1.824845 | 1.439084 | -0.664341 | 1.898086 | -0.5850685 | 1.056443 | 1.130451 | -1.728221 | 0.9009171 | -0.2413559 | 0.17528 | -1.051607 | -0.02692902 | 1.243306
F | 909 | C | 1.87597 | 1.29036 | 1.062834 | 1.012628 | -1.38656 | 0.4757419 | 0.3370612 | 0.2683146 | 1.336655 | 0.9328677 | -0.09239275 | 0.9073722 | 0.5432007 | -0.1908003 | 0.4062633
F | 909 | C | 1.87597 | 1.29036 | 1.56445 | 1.03248 | -0.8391186 | 0.3616421 | 0.7086106 | 0.6445042 | 1.13233 | 0.9178929 | -0.01210811 | 0.884058 | 0.4441037 | -0.1603149 | 0.4591859
F | 909 | C | 1.87597 | 0.9124224 | 1.56445 | 0.9925886 | -2.116481 | 0.6594941 | -0.06757921 | -0.1420699 | 1.200439 | 0.9276822 | -0.08277978 | 0.4265543 | 0.5605696 | -0.1138416 | 0.192557
F | 909 | C | 1.87597 | 1.393748 | 1.372113 | 1.144144 | -0.2916776 | 0.2742203 | -0.2393732 | -0.3156172 | 0.8939509 | 0.9537267 | -0.1339397 | 0.7989183 | 0.4518337 | -0.03576599 | 0.4996519
F | 909 | D | 1.87597 | 0.5267872 | 1.623506 | 1.680277 | 1.168165 | 0.1341007 | 0.2591133 | 0.1891654 | 1.302601 | 0.9893424 | -0.1403129 | 0.5015989 | 0.4606094 | -0.2300548 | 0.2101592
F | 909 | C | 1.87597 | 0.9124224 | 1.623506 | 1.221587 | 1.168165 | 0.03881862 | 0.0163018 | -0.0571918 | 1.506926 | 0.9562208 | -0.07957372 | 0.9073722 | 0.4528653 | -0.3283384 | 0.3552825
F | 909 | C | 1.87597 | 0.9124224 | 1.503075 | 0.8894184 | 0.620724 | 0.06595815 | 0.2591133 | 0.1891654 | 1.064222 | 0.935295 | -0.108395 | 0.9073722 | 0.3364655 | -0.2028874 | 0.4970233
F | 909 | C | 1.87597 | 1.580362 | 1.147992 | 0.9845194 | -0.2916776 | 0.2480428 | 1.825143 | 1.769033 | -1.55795 | 0.9077109 | -0.2257017 | 0.2118442 | -0.9886619 | -0.05204509 | 1.178031
F | 909 | C | 1.87597 | 1.393748 | 1.789017 | 0.9925886 | -0.2916776 | 0.249357 | 0.4136716 | 0.3460175 | 1.098276 | 0.9098607 | -0.07957372 | 0.5847211 | 0.2382834 | -0.2892078 | 0.3085849
F | 909 | C | 1.87597 | 1.393748 | 1.227255 | 0.8681543 | -1.56904 | 0.4988749 | 0.2591133 | 0.1891654 | 0.9961134 | 0.9403467 | -0.127561 | 0.2191734 | 0.2201459 | -0.2540736 | 0.1414273
F | 909 | C | 1.87597 | 0.9124224 | 2.125669 | 0.9925886 | -0.1091973 | 0.2155835 | -0.7834453 | -0.8634279 | 1.336655 | 0.8973453 | -0.1115923 | 0.2191734 | 0.004425736 | -0.5642936 | 0.03453011
F | 909 | C | 1.87597 | 0.9124224 | 1.227255 | 0.9925886 | -1.204079 | 0.4322667 | 0.1797086 | 0.1084918 | 0.5534091 | 0.9042642 | -0.09879672 | -0.07669013 | 0.1247299 | -0.1059299 | 0.1007826
F | 909 | C | 1.87597 | 1.580362 | 2.37657 | 0.9020723 | 0.07328306 | 0.1668349 | -0.4161837 | -0.4939023 | -0.1276745 | 0.9301187 | -0.1211772 | 0.05921306 | -0.2069818 | -0.02213357 | 0.4259473
F | 909 | C | 1.87597 | 1.053575 | 1.503075 | 1.292924 | -0.6566383 | 0.3662535 | -2.508049 | -2.59094 | -1.455788 | 0.9107197 | -0.1625731 | -0.2243306 | -0.8837318 | 0.02584736 | 0.7898632
F | 980 | B | 2.039394 | 1.29036 | 1.735601 | -0.6473831 | -0.2916776 | 0.01278808 | -0.6900195 | -0.5847173 | 1.13233 | 0.9045877 | -0.108395 | 0.3075454 | 0.07027795 | -0.427225 | 0.1448435
F | 980 | B | 2.039394 | 1.824845 | 1.147992 | -0.4981659 | -0.6566383 | 0.1174911 | -0.5976441 | -0.4939023 | 1.13233 | 0.8462557 | -0.06995076 | 0.352018 | 0.02059489 | -0.4641831 | 0.1622871
F | 980 | B | 2.039394 | 1.971058 | 1.623506 | -0.8380164 | 0.2557634 | -0.147559 | -0.2393732 | -0.1420699 | 0.8258425 | 0.8923511 | -0.1179834 | 0.2559011 | -0.0479136 | -0.3775428 | 0.2098193
F | 980 | B | 2.039394 | 1.824845 | 1.372113 | -0.7502517 | -0.4741579 | 0.04280562 | 1.256301 | 1.327868 | -1.694167 | 0.8724158 | -0.3762945 | -0.09795036 | -1.016027 | 0.001892566 | 1.005277
F | 980 | B | 2.039394 | 1.580362 | 1.789017 | -1.112239 | 1.898086 | -0.7541335 | 0.1797086 | 0.2683146 | 0.9961134 | 0.8963695 | -0.1403129 | 0.2706299 | -0.1376836 | -0.5260137 | 0.1650209
F | 980 | B | 2.039394 | 1.971058 | 1.891327 | -1.000602 | 1.715606 | -0.6283555 | -0.9733229 | -0.8634279 | 0.8939509 | 0.9099681 | -0.168919 | 0.17528 | -0.1332822 | -0.4769977 | 0.1440895
F | 980 | B | 2.039394 | 1.899359 | 1.439084 | -0.9457532 | 0.620724 | -0.2611505 | 0.0163018 | 0.1084918 | 0.8598967 | 0.8936556 | -0.1562207 | 0.3445928 | -0.1488761 | -0.4742054 | 0.2497592
F | 980 | B | 2.039394 | 1.824845 | 1.301701 | -1.112239 | 0.07328306 | -0.1443369 | -0.3271759 | -0.2282287 | 0.6555716 | 0.865671 | -0.130751 | 0.3817708 | -0.2349661 | -0.4521299 | 0.3350139
F | 980 | B | 2.039394 | 1.747156 | 0.9702306 | -0.9276151 | -0.6566383 | 0.06506756 | -0.5063532 | -0.4041892 | -0.7747039 | 0.8812132 | -0.1434974 | -0.1473413 | -0.5590199 | -0.006766527 | 0.5355526
F | 980 | B | 2.039394 | 1.580362 | 1.301701 | -0.85579 | 0.620724 | -0.2444697 | 1.056443 | 1.130451 | -1.728221 | 0.8930035 | -0.2538378 | -0.1684149 | -0.994116 | 0.05822903 | 0.9700526
F | 980 | B | 2.039394 | 1.824845 | 1.062834 | -1.000602 | -0.1091973 | -0.08073959 | 0.2591133 | 0.3460175 | 0.5193549 | 0.9153276 | -0.1530422 | 0.2485448 | -0.1752559 | -0.336059 | 0.3097117
F | 980 | B | 2.039394 | 1.393748 | 1.439084 | -0.9914152 | 0.07328306 | -0.1255523 | -1.364418 | -1.248558 | 1.575034 | 0.8735184 | -0.09559522 | 0.4415229 | -0.1706951 | -0.7892623 | 0.0826931
F | 980 | B | 2.039394 | 1.48998 | 1.680489 | -1.019029 | -0.1091973 | -0.08342037 | 0.6364431 | 0.7164653 | 1.268547 | 0.8972369 | -0.01854061 | 0.4565118 | -0.09537163 | -0.6099728 | 0.1841281
F | 980 | B | 2.039394 | 1.665848 | 1.301701 | -0.6813738 | 0.2557634 | -0.122672 | 1.702207 | 1.769033 | 0.349084 | 0.8950675 | -0.1973889 | 0.3594484 | -0.1414193 | -0.2214206 | 0.4326512
F | 976 | C | 2.19066 | 1.29036 | 1.227255 | 0.803001 | -0.2916776 | 0.2187799 | -0.06757921 | 0.1891654 | 1.370709 | 0.8887573 | -0.1179834 | -0.07669013 | -0.327698 | -0.8317054 | -0.1410003
F | 909 | C | 1.87597 | 0.7449897 | 1.988381 | 0.9354428 | -1.021599 | 0.3849232 | 1.825143 | 1.769033 | -1.387679 | 0.8342992 | -0.2507209 | -0.05537501 | -0.848873 | 0.02729346 | 0.8755629
F | 909 | C | 1.87597 | 0.7449897 | 1.439084 | 0.8681543 | -0.8391186 | 0.3371208 | -0.9733229 | -1.054151 | -1.1493 | 0.8817612 | -0.1657469 | -0.1262111 | -0.8065387 | -0.07325576 | 0.7154931
F | 980 | B | 2.039394 | 1.580362 | 1.56445 | 0.1826724 | 2.992968 | -0.6553175 | -1.069717 | -0.9583163 | -1.387679 | 0.01029006 | -0.09239275 | -0.07669013 | -0.9168842 | -0.06533247 | 0.7602354
F | 980 | B | 2.039394 | 0.9124224 | 1.062834 | -0.7939035 | 0.2557634 | -0.1405017 | 1.577412 | 1.64548 | -1.762275 | -0.007846844 | -0.1942329 | -0.005428971 | -1.080713 | -0.04667814 | 1.002126
F | 980 | B | 2.039394 | 1.29036 | 1.680489 | -0.2633619 | 1.168165 | -0.2693659 | 0.0163018 | 0.1084918 | -1.353625 | 0.02454947 | -0.1019972 | 0.03042482 | -1.069363 | -0.2964805 | 0.824248
F | 980 | B | 2.039394 | 1.899359 | 1.439084 | -0.7502517 | -0.2916776 | -0.001003444 | 0.7086106 | 0.787497 | -1.489842 | -0.04828798 | -0.1625731 | 0.03761316 | -1.028541 | -0.15369 | 0.8888134
F | 980 | B | 2.039394 | 1.393748 | 1.940461 | -1.112239 | 0.2557634 | -0.1924954 | -0.5976441 | -0.4939023 | -1.183354 | -0.01730219 | -0.09879672 | -0.3280406 | -0.9903671 | -0.2925162 | 0.47699
F | 980 | B | 2.039394 | 1.393748 | 1.439084 | -0.6899183 | 1.168165 | -0.360254 | -0.4161837 | -0.3156172 | -0.4001079 | 0.001609201 | -0.1179834 | 0.03761316 | -1.119859 | -0.8652718 | 0.4132716
F | 980 | B | 2.039394 | 1.747156 | 1.680489 | -0.8380164 | 1.898086 | -0.6450424 | -1.167048 | -1.054151 | -0.3319996 | -0.02102195 | -0.1147884 | 0.2706299 | -1.061835 | -0.8280144 | 0.5335564
F | 980 | B | 2.039394 | 1.48998 | 1.789017 | -0.8825877 | 0.2557634 | -0.1547329 | -0.7834453 | -0.6765985 | 1.438818 | -0.007071774 | -0.1530422 | 0.6684295 | -1.228538 | -1.652063 | 0.1521914
F | 980 | B | 2.039394 | 1.580362 | 2.169501 | -0.9276151 | 0.2557634 | -0.1620273 | 1.763899 | 1.830132 | -1.387679 | 0.00439952 | -0.2225642 | -0.005428971 | -1.061667 | -0.2648624 | 0.8123032
F | 980 | B | 2.039394 | 1.48998 | 1.503075 | -0.664341 | -1.204079 | 0.2314982 | -0.4161837 | -0.3156172 | 0.2469215 | -0.02319167 | -0.03140305 | 0.366884 | -1.162233 | -1.185446 | 0.3737434
F | 980 | B | 2.039394 | 1.29036 | 1.940461 | -0.6984815 | 0.07328306 | -0.08122578 | 0.0987551 | 0.1891654 | -0.02551197 | -0.004591521 | -0.1403129 | 0.4190776 | -1.136828 | -1.048254 | 0.5071409
F | 980 | B | 2.039394 | 1.665848 | 1.503075 | -0.7939035 | 0.07328306 | -0.09550442 | 0.4890475 | 0.5715523 | 0.2809756 | 0.005794669 | -0.137127 | 0.4715208 | -1.142742 | -1.177204 | 0.4253326
F | 980 | A | 2.039394 | 1.177932 | 1.227255 | -1.635558 | -0.1091973 | -0.1776473 | 0.1797086 | 0.2683146 | 0.6896258 | 0.0110651 | -0.1498621 | 0.2045203 | -1.242348 | -1.431412 | 0.1340833
F | 980 | B | 2.039394 | 1.580362 | 1.439084 | -0.5803051 | -1.56904 | 0.3351759 | 1.190335 | 1.262683 | -1.694167 | -0.03202433 | -0.2382296 | -0.2034105 | -1.028035 | -0.01576491 | 0.8098772
F | 980 | B | 2.039394 | 1.580362 | 0.8678006 | -0.6220874 | -0.6566383 | 0.1024176 | 0.4136716 | 0.497541 | 1.404764 | 0.00439952 | -0.002458502 | 0.853035 | -1.200134 | -1.614663 | 0.25681
F | 980 | B | 2.039394 | 1.48998 | 1.988381 | -0.8825877 | 1.350645 | -0.4615006 | -0.6900195 | -0.5847173 | 0.5874633 | -0.03264408 | -0.108395 | 0.6150934 | -1.144712 | -1.293079 | 0.3944913
F | 980 | B | 2.039394 | 1.393748 | 2.035173 | -0.846894 | 0.620724 | -0.2428364 | 1.514273 | 1.582993 | -1.830384 | 0.03276205 | -0.3095068 | -0.1754268 | -1.120355 | -0.05918484 | 0.909528
F | 980 | B | 2.039394 | 1.747156 | 1.680489 | -0.8114935 | 0.07328306 | -0.09815174 | -0.06757921 | 0.02634955 | 0.3831382 | 0.05413402 | -0.1339397 | -0.0268703 | -1.205636 | -1.284121 | 0.1003621
F | 980 | B | 2.039394 | 0.7449897 | 1.503075 | -0.7502517 | 0.9856847 | -0.3223256 | 0.5632785 | 0.6445042 | 0.3831382 | 0.04794136 | -0.07315917 | -0.2034105 | -1.248116 | -1.330531 | -0.007944834
F | 980 | B | 2.039394 | 1.393748 | 1.988381 | -1.112239 | -1.021599 | 0.1356258 | -0.1528235 | -0.0571918 | 0.2469215 | 0.06419257 | -0.04426029 | 0.3445928 | -1.268084 | -1.302861 | 0.3690484
F | 980 | B | 2.039394 | 1.29036 | 1.227255 | -0.9730962 | -0.2916776 | -0.03122437 | -0.4161837 | -0.3156172 | -0.6725414 | 0.02671902 | -0.1019972 | 0.03761316 | -1.308849 | -0.9738833 | 0.524658
F | 980 | B | 2.039394 | 1.580362 | 1.503075 | -0.8026893 | -1.204079 | 0.2166628 | -1.364418 | -1.248558 | 1.064222 | 0.01354521 | -0.01854061 | 0.5998976 | -1.34125 | -1.653811 | 0.2330366
F | 980 | B | 2.039394 | 1.580362 | 1.062834 | -0.4418091 | 0.620724 | -0.1708853 | -1.069717 | -0.9583163 | 1.302601 | 0.009980034 | -0.02497235 | 0.5998976 | -1.439664 | -1.823068 | 0.1592818
F | 980 | B | 2.039394 | 1.177932 | 1.56445 | -0.8026893 | -1.021599 | 0.1704265 | 0.7798429 | 0.8576539 | -1.353625 | -0.676382 | -0.1752582 | -0.3280406 | -0.4271114 | 0.555408 | 0.4800402
F | 980 | B | 2.039394 | 1.177932 | 1.56445 | -0.4658463 | 0.07328306 | -0.04686682 | -0.5976441 | -0.4939023 | 0.349084 | -0.6816346 | -0.08277978 | 0.3743248 | -0.3312007 | -0.3910953 | 0.2739549
F | 980 | B | 2.039394 | 1.29036 | 1.062834 | -0.6220874 | 1.898086 | -0.5712853 | -0.7834453 | -0.6765985 | -0.05956615 | -0.715747 | -0.1562207 | 0.352018 | -0.3307888 | -0.179965 | 0.402732
F | 980 | B | 2.039394 | 1.29036 | 1.372113 | -1.07474 | -0.2916776 | -0.04521821 | -0.3271759 | -0.2282287 | -0.5022705 | -0.7151353 | -0.06674162 | 0.1534078 | -0.3301709 | 0.07721299 | 0.4506366
F | 980 | B | 2.039394 | 1.747156 | 1.372113 | -0.846894 | 0.07328306 | -0.1034953 | -1.976721 | -1.852135 | 1.302601 | -0.6864975 | -0.1147884 | 0.3297581 | -0.334905 | -0.8110183 | -0.04707652
F | 980 | B | 2.039394 | 1.580362 | 1.439084 | -0.7070633 | 0.2557634 | -0.1267221 | 1.825143 | 1.8908 | -1.626058 | 0.2576306 | -0.2225642 | 0.3149443 | -1.013655 | -0.04169908 | 1.201358
F | 980 | B | 2.039394 | 1.747156 | 1.227255 | -0.394258 | 0.9856847 | -0.2506348 | -0.5976441 | -0.4939023 | -0.2638912 | 0.3427219 | -0.1339397 | 0.160693 | -0.3484498 | -0.0834528 | 0.4738861
F | 980 | B | 2.039394 | 1.48998 | 1.56445 | -0.8380164 | 0.2557634 | -0.147559 | 0.2591133 | 0.3460175 | -0.1957829 | 0.3737287 | -0.03461793 | 0.3743248 | -0.2790717 | -0.05313206 | 0.5850769
F | 980 | B | 2.039394 | 1.899359 | 1.227255 | -0.8380164 | 0.07328306 | -0.1021532 | -1.464414 | -1.347084 | -0.5022705 | 0.3779244 | -0.1910751 | 0.1534078 | -0.4054679 | -0.002724293 | 0.567932
F | 980 | B | 2.039394 | 2.737267 | 1.735601 | -1.019029 | 0.620724 | -0.2749723 | -0.8778896 | -0.7695123 | 1.13233 | 0.4182444 | -0.1720894 | 0.7912055 | 0.2001433 | -0.3324554 | 0.3510439
F | 980 | B | 2.039394 | 2.470852 | 1.227255 | -0.758945 | -0.2916776 | -0.002172753 | 0.0163018 | 0.1084918 | 0.349084 | 0.3621218 | -0.1784252 | 0.6150934 | -0.04428467 | -0.1377416 | 0.519214
F | 980 | B | 2.039394 | 1.899359 | 1.56445 | -0.3319499 | 0.8032044 | -0.194747 | 1.577412 | 1.64548 | -0.4341621 | 0.4237912 | -0.108395 | 0.7527104 | -0.3903505 | -0.02743326 | 0.9260116
F | 980 | B | 2.039394 | 1.580362 | 1.227255 | -1.019029 | -0.1091973 | -0.08342037 | 0.9884526 | 1.063345 | -1.592004 | 0.482315 | -0.1720894 | 0.2118442 | -1.009924 | -0.0594689 | 1.134325
F | 980 | B | 2.039394 | 1.29036 | 1.227255 | -0.7676569 | 1.168165 | -0.3777701 | -1.666927 | -1.546677 | 1.77936 | 0.4731498 | -0.0635318 | 0.6684295 | -0.7247737 | -1.300858 | 0.09777338
F | 980 | B | 2.039394 | 1.580362 | 1.147992 | -0.8647043 | -0.4741579 | 0.02811362 | -1.069717 | -0.9583163 | 1.302601 | 0.4753751 | -0.08918933 | 0.9307263 | -0.741748 | -1.156292 | 0.3742904
F | 980 | B | 2.039394 | 0.9124224 | 1.988381 | -1.093454 | 1.168165 | -0.4558899 | -0.7834453 | -0.6765985 | 1.030168 | 0.5005328 | -0.09559522 | 0.8298149 | -0.7830291 | -1.096253 | 0.4136866
F | 980 | B | 2.039394 | 1.393748 | 1.735601 | -0.4498022 | 0.620724 | -0.1722689 | -0.06757921 | 0.02634955 | 0.349084 | 0.5138232 | -0.08277978 | 0.6074931 | -0.8054651 | -0.8494354 | 0.5313924
F | 980 | B | 2.039394 | 1.665848 | 1.623506 | -0.3396697 | 0.620724 | -0.1532886 | -0.3271759 | -0.2282287 | 0.1107048 | 0.4937878 | -0.09239275 | 0.5468647 | -0.8830308 | -0.8272401 | 0.5834512
F | 980 | B | 2.039394 | 1.29036 | 1.503075 | -1.06541 | 0.4382437 | -0.2334954 | -0.9733229 | -0.8634279 | 0.2128673 | 0.4562505 | -0.1562207 | 0.5695639 | -0.9156679 | -0.9058651 | 0.5537498
F | 980 | B | 2.039394 | 0.9124224 | 1.56445 | -0.846894 | -1.38656 | 0.259547 | 2.586358 | 2.645755 | -1.592004 | 0.480374 | -0.2319702 | -0.01972914 | -0.9944566 | -0.03724164 | 0.9585335
F | 980 | B | 2.039394 | 1.177932 | 1.062834 | -0.8026893 | 0.8032044 | -0.2831512 | 0.1797086 | 0.2683146 | -0.09362033 | 0.4404987 | -0.1211772 | 0.4490148 | -0.9876384 | -0.8510657 | 0.59802
F | 980 | C | 2.039394 | 1.665848 | 1.680489 | 0.4928296 | 0.8032044 | -0.04343174 | -0.5976441 | -0.4939023 | -0.2979454 | 0.4947527 | -0.05711023 | 0.411606 | -1.058316 | -0.8395199 | 0.6632242
F | 980 | B | 2.039394 | 1.580362 | 1.56445 | -0.5803051 | 0.2557634 | -0.1068393 | 0.6364431 | 0.7164653 | 0.1107048 | 0.4734281 | -0.07636684 | 0.6303085 | -1.183422 | -1.155923 | 0.6305539
F | 980 | B | 2.039394 | 1.580362 | 1.439084 | -0.9822467 | -0.1091973 | -0.07807525 | 0.7798429 | 0.8576539 | -1.115246 | -0.7049468 | -0.2036949 | 0.17528 | -0.7633522 | -0.03975004 | 0.7279894
F | 980 | B | 2.039394 | 1.580362 | 1.439084 | -0.9185732 | 0.07328306 | -0.1143838 | 0.7086106 | 0.787497 | 0.9961134 | -0.7651309 | -0.08277978 | 0.5468647 | -0.3396319 | -0.690961 | 0.1474908
F | 980 | B | 2.039394 | 1.824845 | 1.735601 | -0.4418091 | 0.07328306 | -0.04334171 | -2.187075 | -2.059621 | 0.1107048 | -0.81506 | -0.1498621 | -0.07669013 | -0.4116955 | -0.3480407 | 0.07327621
F | 980 | B | 2.039394 | 1.393748 | 0.9702306 | -0.3396697 | 2.080567 | -0.5430352 | -0.5063532 | -0.4041892 | 0.2469215 | -0.7383407 | -0.07315917 | 0.1825818 | -0.4758729 | -0.4772747 | 0.1915152
F | 980 | B | 2.039394 | 1.747156 | 1.372113 | -0.4981659 | -1.75152 | 0.3932463 | 0.4136716 | 0.497541 | -0.05956615 | -0.7048237 | -0.1593977 | 0.5619926 | -0.3927742 | -0.2408439 | 0.5276765
F | 980 | B | 2.039394 | 1.747156 | 1.789017 | -0.9822467 | -0.2916776 | -0.03247807 | 2.065922 | 2.129432 | -1.251462 | -0.6897316 | -0.1910751 | 0.2780024 | -0.8529388 | -0.06821816 | 0.8647724
F | 980 | B | 2.039394 | 0.5267872 | 1.301701 | -0.6984815 | -0.4741579 | 0.04942247 | -1.069717 | -0.9583163 | -0.4341621 | -0.7239222 | -0.07957372 | 0.008894892 | -0.4287088 | -0.06798836 | 0.3308137
F | 980 | B | 2.039394 | 1.177932 | 2.035173 | -0.9005441 | 1.168165 | -0.4086314 | 0.2591133 | 0.3460175 | 0.3831382 | -0.7119506 | -0.1019972 | 0.4190776 | -0.4424534 | -0.5103832 | 0.2839708
F | 980 | B | 2.039394 | 1.29036 | 1.56445 | -0.8825877 | 1.898086 | -0.6614256 | -1.666927 | -1.546677 | 0.1788131 | -0.6884884 | -0.1720894 | 0.160693 | -0.4523768 | -0.4214447 | 0.207702
F | 980 | B | 2.039394 | 1.747156 | 1.503075 | -0.4981659 | 0.4382437 | -0.1370156 | 1.450615 | 1.520009 | -1.489842 | -0.6752543 | -0.2444799 | 0.03042482 | -0.9672842 | -0.06749247 | 0.808133
F | 980 | B | 2.039394 | 1.580362 | 1.301701 | -0.664341 | -0.2916776 | 0.01051969 | -0.9733229 | -0.8634279 | 0.4512465 | -0.6811351 | -0.08918933 | 0.1461282 | -0.869862 | -0.9572386 | 0.1096123
F | 980 | B | 2.039394 | 1.48998 | 0.8678006 | -0.7502517 | 0.07328306 | -0.08895588 | 0.0163018 | 0.1084918 | 0.3150298 | -0.6933315 | -0.04747355 | -0.06248612 | -0.8903854 | -0.9222819 | 0.02969432
F | 980 | B | 2.039394 | 1.747156 | 1.56445 | -1.000602 | 0.4382437 | -0.2220138 | 2.698529 | 2.757118 | -1.728221 | -0.6268284 | -0.235101 | 0.197202 | -1.510696 | -0.7228359 | 1.060152
F | 980 | B | 2.039394 | 2.107149 | 1.227255 | -0.7502517 | -0.2916776 | -0.001003444 | 1.256301 | 1.327868 | -1.55795 | -0.6645669 | -0.235101 | 0.0520073 | -1.506468 | -0.8099413 | 0.8592481
F | 980 | B | 2.039394 | 2.172 | 1.680489 | -0.6305005 | 0.2557634 | -0.1146835 | -1.364418 | -1.248558 | 0.07665057 | -0.9471827 | -0.1498621 | 0.3371729 | -0.9689987 | -0.9049537 | 0.3131784
F | 980 | B | 2.039394 | 2.107149 | 1.147992 | -0.1454306 | 0.620724 | -0.1200997 | 0.2591133 | 0.3460175 | 0.2809756 | -0.8909624 | -0.08598499 | 0.5847211 | -1.339369 | -1.395311 | 0.3890567
F | 980 | B | 2.039394 | 0.7449897 | 1.147992 | -1.121658 | 0.4382437 | -0.2435842 | 0.3370612 | 0.4223923 | -0.6725414 | -0.852224 | -0.09559522 | -0.3349007 | -1.531929 | -1.263183 | 0.1764188
F | 980 | B | 2.039394 | 2.107149 | 1.623506 | -0.5969613 | 1.533126 | -0.4446257 | 0.2591133 | 0.3460175 | -0.8428123 | -0.8484153 | -0.09559522 | 0.03761316 | -1.539135 | -1.200679 | 0.4957572
F | 980 | B | 2.039394 | 1.48998 | 0.9702306 | -0.664341 | 0.620724 | -0.2098825 | 1.386415 | 1.456507 | -2.034709 | -0.2721904 | -0.1910751 | 0.2632629 | -1.192678 | -0.02684477 | 1.332545
F | 980 | B | 2.039394 | 1.053575 | 1.372113 | -1.046804 | -0.1091973 | -0.08747283 | -0.2393732 | -0.1420699 | 0.2809756 | -0.1483688 | -0.09879672 | 0.411606 | -0.762447 | -0.7763667 | 0.3755508
F | 980 | B | 2.039394 | 1.48998 | 1.372113 | -0.7676569 | -0.2916776 | -0.00334522 | 0.5632785 | 0.6445042 | 0.2128673 | 0.7498496 | -0.09879672 | 0.2045203 | -0.0006396411 | -0.02674141 | 0.3690685
F | 980 | B | 2.039394 | 1.393748 | 2.125669 | -0.85579 | -0.6566383 | 0.0738923 | 1.885953 | 1.951051 | -1.387679 | -1.379364 | -0.1847538 | 0.366884 | -0.81904 | 0.06770466 | 0.8641588
F | 980 | B | 2.039394 | 1.177932 | 1.840883 | -1.019029 | 0.9856847 | -0.3804263 | -0.8778896 | -0.7695123 | -0.02551197 | -1.429679 | -0.08598499 | 0.352018 | -1.003642 | -0.8988359 | 0.2722934
F | 980 | B | 2.039394 | 1.177932 | 1.503075 | -0.6984815 | 0.07328306 | -0.08122578 | -0.1528235 | -0.0571918 | 0.4853007 | 0.00439952 | -0.1019972 | 0.008894892 | -1.442116 | -1.58049 | 0.08459078
F | 980 | B | 2.039394 | 1.393748 | 1.372113 | -0.4179461 | 0.8032044 | -0.2104641 | -0.9733229 | -0.8634279 | 0.7577342 | 0.04995419 | -0.06995076 | -0.06959117 | -1.540485 | -1.774327 | -0.04159985
F | 980 | B | 2.039394 | 1.29036 | 1.56445 | -0.7502517 | 0.07328306 | -0.08895588 | 0.9197167 | 0.9955357 | -1.626058 | 0.3032562 | -0.2131389 | 0.3001517 | -1.031411 | -0.06744222 | 1.196036
F | 980 | B | 2.039394 | 0.5267872 | 1.439084 | -0.7502517 | 1.168165 | -0.3738162 | 0.3370612 | 0.4223923 | 1.404764 | 0.3306985 | -0.1051967 | 0.3149443 | 0.2353366 | -0.4296302 | 0.008664526
F | 909 | C | 1.87597 | 1.48998 | 1.56445 | 1.07164 | -0.2916776 | 0.2622851 | -1.167048 | -1.248558 | 1.404764 | 0.386585 | -0.1147884 | 0.2485448 | 0.1503417 | -0.4887432 | -0.02169737
F | 909 | C | 1.87597 | 1.177932 | 1.439084 | 1.079388 | 1.898086 | -0.1155914 | -1.069717 | -1.150906 | 1.677197 | 0.3613948 | -0.108395 | 0.3743248 | -0.09849409 | -0.7754935 | -0.03342417
F | 909 | C | 1.87597 | 1.899359 | 1.147992 | 1.04037 | -0.2916776 | 0.2571599 | -1.167048 | -1.248558 | 1.370709 | 0.3988069 | -0.1784252 | 0.4041395 | -0.173085 | -0.7108966 | 0.0719947
F | 909 | C | 1.87597 | 1.580362 | 1.56445 | 0.8466674 | -0.6566383 | 0.2969535 | 1.763899 | 1.707488 | -1.319571 | 0.4079722 | -0.2972105 | 0.1461282 | -0.8490498 | -0.01851438 | 0.9352099
F | 909 | C | 1.87597 | 1.899359 | 1.735601 | 0.9313007 | 0.2557634 | 0.1388571 | 0.2591133 | 0.1891654 | -1.55795 | 0.3719907 | -0.1434974 | 0.01606567 | -0.9958188 | -0.06224871 | 0.9550585
F | 909 | C | 1.87597 | 1.899359 | 1.891327 | 0.9104653 | 0.4382437 | 0.1024176 | 1.702207 | 1.64548 | -1.387679 | 0.4062562 | -0.2005429 | 0.2191734 | -0.8947564 | -0.03512048 | 1.022496
F | 909 | C | 1.87597 | 1.824845 | 1.680489 | 0.9925886 | -0.1091973 | 0.2155835 | -0.3271759 | -0.4041892 | 0.2809756 | 0.397659 | -0.09559522 | 0.2780024 | -0.07701666 | -0.1297527 | 0.3502569
F | 909 | C | 1.87597 | 1.393748 | 1.372113 | 1.012628 | 0.2557634 | 0.1533301 | 0.7086106 | 0.6445042 | -0.9109206 | 0.4169627 | -0.1339397 | -0.2729153 | -0.3092948 | 0.3691473 | 0.4460832
F | 909 | C | 1.87597 | 1.29036 | 1.301701 | 0.9478201 | 1.533126 | -0.0830172 | -0.5976441 | -0.6765985 | -0.7747039 | 0.3661896 | -0.137127 | -0.4907817 | -0.1275502 | 0.471393 | 0.2271057
F | 909 | C | 1.87597 | 1.053575 | 1.439084 | 1.04037 | 1.533126 | -0.0619115 | 0.7086106 | 0.6445042 | 0.6215174 | 0.4116864 | -0.1910751 | 0.2632629 | -0.1925649 | -0.4000073 | 0.2269989
F | 909 | C | 1.87597 | 1.29036 | 1.062834 | 0.9354428 | -0.4741579 | 0.2748394 | -0.06757921 | -0.1420699 | 0.1447589 | 0.3732943 | -0.1179834 | 0.04480733 | -0.1945056 | -0.1615697 | 0.2537971
F | 980 | B | 2.039394 | 1.747156 | 1.439084 | -0.7763873 | 0.2557634 | -0.1377106 | -0.5063532 | -0.4041892 | 1.472872 | 0.3738734 | -0.1051967 | 0.4415229 | -0.2243166 | -0.7903707 | 0.05979764
F | 909 | C | 1.87597 | 1.393748 | 1.623506 | 1.000627 | 0.4382437 | 0.11897 | -0.8778896 | -0.9583163 | 0.4853007 | 0.3695266 | -0.06032133 | 0.1825818 | -0.2504458 | -0.3848317 | 0.2208355
F | 909 | C | 1.87597 | 1.48998 | 1.56445 | 0.8681543 | 0.4382437 | 0.09467998 | 0.0987551 | 0.02634955 | 0.4853007 | 0.3858643 | -0.06032133 | 0.1315857 | -0.2729906 | -0.4047157 | 0.1922796
F | 909 | C | 1.87597 | 1.29036 | 1.439084 | 0.8249517 | -0.1091973 | 0.1876902 | -0.4161837 | -0.4939023 | 0.00854221 | 0.3693816 | -0.1593977 | -0.005428971 | -0.2557286 | -0.1449062 | 0.2698327
F | 909 | C | 1.87597 | 0.9124224 | 1.680489 | 0.9764191 | -0.1091973 | 0.2128734 | -0.7834453 | -0.8634279 | -0.7065956 | 0.3813919 | -0.08598499 | -0.2798295 | -0.2481184 | 0.2961729 | 0.3547794
F | 909 | C | 1.87597 | 1.29036 | 1.891327 | 1.03248 | -0.4741579 | 0.2901958 | -0.3271759 | -0.4041892 | -0.8428123 | 0.3558636 | -0.1562207 | -0.3554397 | -0.2822123 | 0.3519509 | 0.3519575
F | 980 | B | 2.039394 | 2.040239 | 2.295984 | -0.7763873 | 0.620724 | -0.229986 | 0.9197167 | 0.9955357 | -1.762275 | 0.404539 | -0.2600644 | -0.09795036 | -1.020428 | 0.04346826 | 0.9777049
F | 980 | B | 2.039394 | 1.971058 | 1.503075 | -0.9005441 | 2.445527 | -0.961119 | -0.2393732 | -0.1420699 | 0.5534091 | 0.3875936 | -0.1051967 | 0.2411938 | -0.1215854 | -0.3071433 | 0.2343141
F | 909 | C | 1.87597 | 1.053575 | 1.988381 | 1.004635 | 0.2557634 | 0.1519043 | -0.1528235 | -0.2282287 | -0.4001079 | 0.3790807 | -0.1051967 | 0.05921306 | -0.09916275 | 0.2478291 | 0.4651471
F | 909 | C | 1.87597 | 1.177932 | 1.56445 | 0.9925886 | -0.1091973 | 0.2155835 | -0.7834453 | -0.8634279 | -0.6384872 | 0.377346 | -0.09879672 | -0.3486003 | -0.09871699 | 0.4063192 | 0.2790683
F | 980 | B | 2.039394 | 1.177932 | 1.789017 | -0.9639638 | 0.2557634 | -0.1679523 | 0.0163018 | 0.1084918 | -0.9109206 | 0.4002411 | -0.1179834 | -0.09795036 | -0.3700805 | 0.3000455 | 0.5700012
F | 980 | B | 2.039394 | 0.5267872 | 1.56445 | -0.5472206 | 0.2557634 | -0.1016874 | -0.4161837 | -0.3156172 | 1.200439 | 0.375755 | -0.03783245 | 0.5166677 | -0.1860862 | -0.6515006 | 0.1803407
F | 980 | B | 2.039394 | 1.053575 | 1.623506 | 0.3861739 | 0.8032044 | -0.0637066 | 0.3370612 | 0.4223923 | 0.4512465 | 0.4392284 | -0.07957372 | 0.2559011 | -0.2016107 | -0.3254208 | 0.2823882
F | 980 | B | 2.039394 | 1.824845 | 1.503075 | -0.5803051 | 0.07328306 | -0.0637066 | 0.4890475 | 0.5715523 | -1.1493 | 0.3343691 | -0.1115923 | -0.1824323 | -0.6805937 | 0.08758131 | 0.6061594
F | 980 | B | 2.039394 | 1.665848 | 0.9702306 | -0.6220874 | 0.2557634 | -0.1133662 | 0.7798429 | 0.8576539 | -1.728221 | 0.3795142 | -0.1752582 | -0.06248612 | -1.03748 | -0.005967061 | 0.9844807
F | 980 | B | 2.039394 | 2.107149 | 1.147992 | -0.7676569 | 1.168165 | -0.3777701 | -0.9733229 | -0.8634279 | 1.370709 | 0.440922 | -0.06995076 | 0.5847211 | -0.175473 | -0.7127226 | 0.1709206
F | 976 | C | 2.19066 | 1.48998 | 1.503075 | 0.9519296 | -1.934001 | 0.6030934 | 1.256301 | 1.456507 | -1.592004 | 0.3834126 | -0.2848703 | -0.3827277 | -0.941303 | 0.03889939 | 0.6623095
F | 980 | B | 2.039394 | 1.393748 | 1.503075 | -0.4498022 | 0.4382437 | -0.1291022 | 0.850195 | 0.9269853 | -0.5703788 | 0.4122573 | -0.127561 | -0.06248612 | -0.2972417 | 0.1546994 | 0.4548191
F | 980 | B | 2.039394 | 1.177932 | 1.439084 | -0.7676569 | 0.2557634 | -0.1363217 | -0.2393732 | -0.1420699 | 0.3831382 | 0.4122573 | -0.07957372 | -0.1403042 | -0.1335024 | -0.232006 | 0.06337777
F | 980 | B | 2.039394 | 1.899359 | 1.227255 | -0.6473831 | 0.620724 | -0.2068706 | 1.577412 | 1.64548 | -1.217408 | 0.3701066 | -0.1625731 | -0.1964242 | -0.6874407 | 0.1248323 | 0.6303166
F | 980 | B | 2.039394 | 1.824845 | 1.680489 | -0.9276151 | -0.4741579 | 0.01999173 | 0.6364431 | 0.7164653 | 0.8939509 | 0.3333418 | -0.1051967 | 0.2485448 | -0.1940745 | -0.5263039 | 0.1241794
F | 980 | B | 2.039394 | 1.053575 | 1.940461 | -1.112239 | -1.75152 | 0.334485 | 0.5632785 | 0.6445042 | 1.370709 | 0.3147923 | -0.09879672 | 0.411606 | -0.2394275 | -0.7620955 | 0.0681742
F | 980 | B | 2.039394 | 2.040239 | 1.840883 | -0.5803051 | -0.2916776 | 0.02174497 | -0.06757921 | 0.02634955 | 1.438818 | 0.3842782 | -0.1530422 | 0.4790328 | -0.2362415 | -0.7863167 | 0.09019407
F | 980 | B | 2.039394 | 2.107149 | 1.372113 | -1.000602 | 1.350645 | -0.4928326 | 0.4136716 | 0.497541 | -0.7065956 | 0.4114009 | -0.127561 | -0.1894314 | -0.2557286 | 0.2880001 | 0.4216681
F | 980 | B | 2.039394 | 1.053575 | 1.735601 | -0.8915568 | 0.8032044 | -0.3007019 | 0.0163018 | 0.1084918 | -1.319571 | 0.001919238 | -0.1720894 | 0.2411938 | -0.8472808 | -0.01614712 | 0.9568345
F | 980 | B | 2.039394 | 1.29036 | 1.840883 | -0.7070633 | -0.2916776 | 0.004796341 | 1.577412 | 1.64548 | -0.9449748 | -0.09914532 | -0.2319702 | 0.2853802 | 0.01596707 | 0.747972 | 0.7968033
F | 980 | B | 2.039394 | 1.053575 | 1.372113 | -0.7502517 | 0.620724 | -0.2252634 | 0.2591133 | 0.3460175 | 1.506926 | -0.09544241 | -0.1815904 | 0.5998976 | 0.953814 | -0.009705261 | 0.089582
F | 980 | B | 2.039394 | 0.7449897 | 1.623506 | -0.8380164 | 0.8032044 | -0.2900866 | -0.5976441 | -0.4939023 | 1.268547 | -0.1236405 | -0.1019972 | 0.3445928 | 0.772986 | -0.00658762 | 0.02383721
F | 980 | B | 2.039394 | 0.7449897 | 1.840883 | -0.8915568 | 0.2557634 | -0.156182 | -0.5976441 | -0.4939023 | 1.302601 | -0.1056221 | -0.09239275 | 0.2485448 | 0.7491916 | -0.03905637 | -0.03536003
F | 980 | B | 2.039394 | 1.177932 | 1.840883 | -1.06541 | 1.533126 | -0.5776631 | 0.0987551 | 0.1891654 | 0.3150298 | -0.1193318 | -0.03140305 | -0.06248612 | 1.198455 | 0.84771 | 0.08547895
F | 980 | B | 2.039394 | 1.053575 | 1.062834 | -0.664341 | -0.8391186 | 0.1412313 | 0.5632785 | 0.6445042 | -0.229837 | -0.1157909 | -0.2288371 | 0.2191734 | 0.4399863 | 0.6269811 | 0.4518266
F | 980 | B | 2.039394 | 1.177932 | 1.503075 | -0.9457532 | -0.2916776 | -0.02748485 | 0.4136716 | 0.497541 | -0.6725414 | -0.09497946 | -0.137127 | -0.4166806 | 1.086116 | 1.523604 | 0.1991813
F | 980 | B | 2.039394 | 0.5267872 | 1.56445 | -0.85579 | 0.2557634 | -0.1504143 | 1.640051 | 1.707488 | -1.319571 | 0.8519735 | -0.1973889 | -0.4571988 | 1.191729 | 2.241549 | 0.5335545
F | 980 | B | 2.039394 | 0.5267872 | 1.227255 | -0.8380164 | -1.934001 | 0.414148 | -0.06757921 | 0.02634955 | 1.54098 | 0.9880252 | -0.07315917 | -0.005428971 | 1.416966 | 0.2541285 | -0.1352677
F | 980 | B | 2.039394 | 1.29036 | 1.147992 | -0.7676569 | -1.38656 | 0.26771 | -0.6900195 | -0.5847173 | 1.404764 | 1.032673 | -0.1019972 | 0.08086494 | 1.39051 | 0.3109507 | -0.04447976
F | 980 | B | 2.039394 | 1.053575 | 0.9702306 | -0.9457532 | -1.204079 | 0.2013027 | -0.9733229 | -0.8634279 | -0.7065956 | 1.025108 | -0.1657469 | -0.43697 | 0.8671852 | 1.363954 | 0.3173948
F | 980 | B | 2.039394 | 1.393748 | 1.789017 | -0.3551683 | 0.4382437 | -0.1136952 | -0.5063532 | -0.4041892 | 0.00854221 | 1.031105 | -0.1784252 | 0.2632629 | 1.41516 | 1.228611 | 0.5194117
F | 980 | B | 2.039394 | 0.9124224 | 1.623506 | -0.85579 | -0.1091973 | -0.059869 | -1.364418 | -1.248558 | -0.229837 | 1.028945 | -0.07636684 | 0.08086494 | 1.437772 | 1.43412 | 0.4936013
F | 980 | B | 2.039394 | 1.29036 | 1.940461 | -0.8380164 | 0.8032044 | -0.2900866 | 0.0987551 | 0.1891654 | 1.404764 | 1.084418 | -0.1752582 | 0.6455426 | 1.438375 | 0.3400077 | 0.2691972
F | 980 | B | 2.039394 | 1.580362 | 1.147992 | -0.664341 | 0.620724 | -0.2098825 | 1.190335 | 1.262683 | -0.8768665 | 0.8488371 | -0.1847538 | 0.1170657 | 1.325355 | 1.914655 | 0.7624283
F | 980 | B | 2.039394 | 1.393748 | 1.735601 | -0.7070633 | 0.07328306 | -0.08250461 | -1.265289 | -1.150906 | -1.830384 | 0.9091086 | -0.06995076 | -0.01972914 | -0.3009875 | 1.125275 | 1.14809
F | 980 | B | 2.039394 | 0.9124224 | 1.503075 | -0.7502517 | 0.620724 | -0.2252634 | -1.565257 | -1.446464 | 0.9280051 | 0.9222641 | -0.05711023 | 0.3149443 | 1.266653 | 0.5032728 | 0.2148045
F | 980 | B | 2.039394 | 0.9124224 | 2.035173 | -0.9276151 | 0.07328306 | -0.1157642 | -1.265289 | -1.150906 | 0.349084 | 0.9430752 | -0.1847538 | 0.2118442 | 1.214566 | 0.8360699 | 0.3502375
F | 980 | B | 2.039394 | 0.9124224 | 1.56445 | -1.159512 | -0.4741579 | -0.01032167 | -0.2393732 | -0.1420699 | 1.268547 | 0.9064194 | -0.09879672 | 0.691359 | 1.130315 | 0.222968 | 0.311124
F | 980 | B | 2.039394 | 1.053575 | 1.062834 | -0.9005441 | -0.2916776 | -0.02132299 | -0.06757921 | 0.02634955 | 0.4171924 | 0.8819804 | -0.108395 | -0.1754268 | 0.7519216 | 0.4533809 | 0.08018991
F | 980 | B | 2.039394 | 0.9124224 | 1.439084 | -0.5472206 | -1.75152 | 0.3885098 | 1.825143 | 1.8908 | -1.081192 | 0.8704288 | -0.2382296 | -0.1262111 | 0.6071749 | 1.453674 | 0.6827823
F | 980 | B | 2.039394 | 1.053575 | 1.372113 | -0.4981659 | -0.6566383 | 0.1174911 | 0.6364431 | 0.7164653 | 0.2469215 | 0.9150066 | -0.07957372 | -0.083783 | 0.3804341 | 0.2701096 | 0.1982804
F | 980 | B | 2.039394 | 1.393748 | 1.680489 | -0.9005441 | 0.07328306 | -0.1116359 | 0.1797086 | 0.2683146 | 0.07665057 | 0.9325508 | -0.137127 | 0.02324231 | 0.2223474 | 0.2426549 | 0.3279846
F | 980 | B | 2.039394 | 1.053575 | 0.8678006 | -0.829157 | -1.38656 | 0.2613743 | -0.4161837 | -0.3156172 | 0.1447589 | 0.8861378 | -0.08277978 | -0.09795036 | 0.1556295 | 0.1455351 | 0.2204482
F | 980 | B | 2.039394 | 1.053575 | 1.56445 | -0.8380164 | 2.080567 | -0.7238941 | -0.5063532 | -0.4041892 | -0.4682163 | 0.8760513 | -0.1051967 | -0.05537501 | 0.1266387 | 0.5099676 | 0.4740641
F | 976 | C | 2.19066 | 1.053575 | 1.735601 | 0.8466674 | -1.021599 | 0.3721315 | 1.190335 | 1.392468 | -1.421733 | 0.8683285 | -0.2068449 | -0.6432493 | 0.06699027 | 1.200676 | 0.4297984
F | 980 | B | 2.039394 | 1.580362 | 1.840883 | -0.9276151 | -0.8391186 | 0.1104628 | -0.5976441 | -0.4939023 | -0.8087581 | 0.9243914 | -0.08277978 | -0.4773681 | -0.09492529 | 0.5300534 | 0.3132389
F | 909 | C | 1.87597 | 1.393748 | 2.035173 | 0.9519296 | -0.1091973 | 0.2087763 | -0.3271759 | -0.4041892 | -0.9109206 | 0.9161832 | -0.1211772 | -0.01258203 | -0.1264465 | 0.5710393 | 0.6957382
F | 909 | C | 1.87597 | 1.053575 | 1.56445 | 1.03248 | -1.38656 | 0.4785157 | -0.3271759 | -0.4041892 | 0.4171924 | 0.9123288 | -0.1593977 | 0.3149443 | -0.1878153 | -0.2964634 | 0.3842041
F | 909 | C | 1.87597 | 0.7449897 | 1.301701 | 1.05215 | -0.6566383 | 0.3284507 | -0.5976441 | -0.6765985 | 0.5534091 | 0.90685 | -0.02497235 | 0.1534078 | -0.1964451 | -0.3707648 | 0.240434
F | 909 | C | 1.87597 | 1.393748 | 2.37657 | 0.5936887 | 0.4382437 | 0.04511458 | -0.8778896 | -0.9583163 | 0.6215174 | 0.90545 | -0.01532444 | -0.01258203 | -0.2146989 | -0.4188602 | 0.1183299
F | 909 | C | 1.87597 | 1.393748 | 1.891327 | 0.9229916 | -0.1091973 | 0.203947 | 0.6364431 | 0.5715523 | 0.72368 | 0.9115781 | -0.03140305 | 0.2706299 | -0.248965 | -0.495433 | 0.2539194
F | 980 | B | 2.039394 | 1.053575 | 1.891327 | -0.7070633 | -1.204079 | 0.2269164 | 2.242458 | 2.3045 | -1.115246 | 0.8594509 | -0.1879154 | -0.06248612 | -0.3574468 | 0.4602912 | 0.7437753
F | 909 | C | 1.87597 | 1.393748 | 1.680489 | 0.9104653 | 0.07328306 | 0.1682751 | 0.3370612 | 0.2683146 | 0.2469215 | 0.9136148 | -0.1115923 | 0.3223486 | -0.8749594 | -0.8775643 | 0.4498359
F | 909 | C | 1.87597 | 1.177932 | 1.439084 | 0.9395767 | -0.4741579 | 0.2754902 | -1.069717 | -1.150906 | 1.643143 | 0.8946332 | -0.1147884 | 0.3149443 | -1.001263 | -1.499849 | -0.0007585092
F | 909 | C | 1.87597 | 1.053575 | 1.439084 | 1.04823 | -1.204079 | 0.4402311 | -0.06757921 | -0.1420699 | 0.9961134 | 0.9205599 | -0.06995076 | 0.02324231 | -1.075543 | -1.364374 | 0.02634185
F | 909 | C | 1.87597 | 1.48998 | 1.680489 | 0.9925886 | -1.934001 | 0.6083446 | -0.8778896 | -0.9583163 | 1.438818 | 0.9216253 | -0.02818784 | 0.3149443 | -1.184072 | -1.60926 | 0.06023527
F | 909 | C | 1.87597 | 1.580362 | 1.940461 | 0.9601246 | -1.38656 | 0.4684458 | 0.1797086 | 0.1084918 | 1.200439 | 0.8721951 | -0.1179834 | 0.2853802 | -1.208546 | -1.561385 | 0.1079983
F | 909 | C | 1.87597 | 1.177932 | 1.56445 | 1.008635 | -1.021599 | 0.3955954 | 0.7798429 | 0.7164653 | -0.7747039 | 0.8432195 | -0.1720894 | -0.09086975 | -1.100665 | -0.6607294 | 0.5705179
F | 976 | C | 2.19066 | 0.9124224 | 1.503075 | 0.8681543 | -0.6566383 | 0.3002081 | -0.7834453 | -0.4939023 | 0.07665057 | 0.9175725 | -0.1498621 | -0.2243306 | -1.149796 | -1.104617 | 0.1657491
F | 980 | B | 2.039394 | 0.9124224 | 1.56445 | -0.7939035 | -0.6566383 | 0.08146953 | 1.321652 | 1.392468 | -1.660113 | 0.8121611 | -0.2382296 | -0.4504626 | -1.210808 | -0.3085227 | 0.6926358
F | 980 | B | 2.039394 | 1.580362 | 1.56445 | -0.7415768 | -0.8391186 | 0.1322274 | 1.514273 | 1.582993 | -1.387679 | 0.8170967 | -0.2662811 | -0.5108538 | -1.23593 | -0.5094247 | 0.5163011
F | 980 | B | 2.039394 | 0.9124224 | 1.56445 | -0.846894 | -0.2916776 | -0.01404234 | 0.1797086 | 0.2683146 | -0.05956615 | 0.9083561 | -0.1434974 | -0.3074193 | -1.424462 | -1.369696 | 0.1560003
F | 980 | B | 2.039394 | 1.177932 | 1.372113 | -0.8825877 | 0.8032044 | -0.2989145 | -0.8778896 | -0.7695123 | -0.1276745 | 0.9311767 | -0.1019972 | -0.4234505 | -1.468088 | -1.396755 | 0.1030111
F | 980 | B | 2.039394 | 0.7449897 | 1.680489 | -0.8114935 | -0.4741579 | 0.03495636 | 1.946344 | 2.010899 | -1.592004 | 0.831011 | -0.2569523 | -0.4234505 | -1.394524 | -0.6232405 | 0.6845069
F | 980 | B | 2.039394 | 0.9124224 | 1.301701 | -0.9822467 | -0.1091973 | -0.07807525 | 0.1797086 | 0.2683146 | 0.5874633 | 0.942446 | -0.09559522 | 0.04480733 | -1.446098 | -1.617925 | 0.1686322
F | 980 | B | 2.039394 | 0.5267872 | 1.227255 | -0.672848 | 0.4382437 | -0.1659064 | -0.1528235 | -0.0571918 | -0.5363247 | 0.8926773 | -0.05068631 | -0.4234505 | -1.392975 | -1.140924 | 0.2442636
F | 980 | B | 2.039394 | 0.9124224 | 1.56445 | -0.4981659 | 0.9856847 | -0.2710885 | -0.5976441 | -0.4939023 | 0.9961134 | 0.9312824 | -0.1466805 | -0.04113467 | -1.478435 | -1.776966 | -0.009879946
F | 980 | B | 2.039394 | 1.053575 | 1.147992 | -0.9276151 | -0.2916776 | -0.02500961 | -2.081526 | -1.955504 | 0.7917883 | 0.9002684 | -0.04426029 | -0.3417539 | -1.502539 | -1.742908 | -0.135227
F | 980 | B | 2.039394 | 1.053575 | 1.372113 | -1.056098 | -0.6566383 | 0.04917919 | 0.1797086 | 0.2683146 | 0.3831382 | 0.9469487 | -0.137127 | -0.1473413 | -1.495124 | -1.606947 | 0.1169728
F | 980 | B | 2.039394 | 1.177932 | 1.062834 | -0.08138226 | 0.620724 | -0.1091777 | -0.3271759 | -0.2282287 | 1.575034 | 0.9219447 | -0.07957372 | 0.1098142 | -1.541085 | -1.997242 | -0.08898413
F | 980 | B | 2.039394 | 0.9124224 | 1.301701 | -1.093454 | -1.56904 | 0.2842556 | 1.256301 | 1.327868 | -1.183354 | 0.8913718 | -0.2569523 | -0.2659945 | -1.440124 | -0.9066405 | 0.6269625
F | 980 | B | 2.039394 | 1.29036 | 1.623506 | -0.7070633 | -0.4741579 | 0.04832664 | -1.265289 | -1.150906 | 0.4853007 | 0.9499769 | -0.06032133 | -0.2521328 | -1.502085 | -1.647857 | 0.01858655
F | 980 | B | 2.039394 | 1.393748 | 1.940461 | -0.7502517 | -0.2916776 | -0.001003444 | -0.1528235 | -0.0571918 | 0.4512465 | 0.9465305 | -0.04426029 | -0.1754268 | -1.508583 | -1.644321 | 0.07728928
F | 909 | C | 1.87597 | 1.177932 | 1.439084 | 0.9519296 | -0.6566383 | 0.3129876 | 1.577412 | 1.520009 | -1.353625 | -0.1067011 | -0.1593977 | 0.0736419 | 0.9205915 | 2.01955 | 0.8413049
F | 909 | C | 1.87597 | 1.177932 | 1.940461 | 0.735672 | 0.620724 | 0.03698833 | -0.4161837 | -0.4939023 | -0.1276745 | -0.04085449 | -0.07636684 | -0.3074193 | 0.9948747 | 1.009789 | 0.08444511
F | 909 | B | 1.87597 | 1.393748 | 1.789017 | 0.2728029 | 1.898086 | -0.3206295 | -0.6900195 | -0.7695123 | 1.94963 | -0.08092728 | -0.1657469 | -0.2729153 | 1.221607 | -0.06155337 | -0.4755693
F | 980 | B | 2.039394 | 1.580362 | 1.988381 | -0.03272378 | 1.715606 | -0.3535982 | 0.4136716 | 0.497541 | 1.813414 | -0.1028469 | -0.09879672 | 0.4940719 | 1.024199 | -0.1128732 | -0.04951378
F | 980 | C | 2.039394 | 1.177932 | 0.9702306 | 1.250394 | -1.204079 | 0.4696516 | -1.872676 | -1.749531 | 1.064222 | -0.1046971 | -0.01210811 | 0.4790328 | 1.252492 | 0.4144106 | 0.1579551
F | 980 | B | 2.039394 | 1.053575 | 1.680489 | -1.112239 | 1.533126 | -0.5926024 | -0.5976441 | -0.4939023 | -0.5022705 | -0.1099375 | -0.07636684 | -0.1543722 | 0.9908989 | 1.299167 | 0.3147524
F | 980 | B | 2.039394 | 1.393748 | 1.147992 | -0.538997 | -1.75152 | 0.3893028 | -0.4161837 | -0.3156172 | -0.7747039 | -0.02071198 | -0.09239275 | -0.4571988 | 1.169547 | 1.685821 | 0.2155027
F | 909 | C | 1.87597 | 1.053575 | 1.56445 | 0.8681543 | 0.2557634 | 0.1276767 | 0.0163018 | -0.0571918 | 0.5534091 | -0.0406996 | -0.1657469 | 0.1898892 | 0.9696411 | 0.5276761 | 0.1647209
F | 909 | C | 1.87597 | 1.29036 | 1.227255 | 0.9104653 | -0.4741579 | 0.270914 | 2.300592 | 2.246494 | -0.9109206 | -0.06438418 | -0.1879154 | 0.2265081 | 1.009094 | 1.67025 | 0.7453388
F | 980 | B | 2.039394 | 1.29036 | 1.623506 | -0.2633619 | -0.2916776 | 0.06395175 | -0.2393732 | -0.1420699 | 1.030168 | -0.08957684 | -0.06032133 | 0.6074931 | 0.9651151 | 0.2453958 | 0.2382675
F | 980 | B | 2.039394 | 1.177932 | 1.735601 | -0.3785635 | 0.07328306 | -0.03407894 | -0.06757921 | 0.02634955 | 0.1107048 | -0.06685914 | -0.1051967 | 0.0520073 | 1.021917 | 0.8585706 | 0.2286935
F | 976 | C | 2.19066 | 1.053575 | 1.988381 | 0.7127131 | 0.2557634 | 0.1004123 | 0.1797086 | 0.4223923 | 0.07665057 | -0.04782346 | -0.1466805 | -0.1050248 | 1.023058 | 0.8834391 | 0.1446438
F | 980 | B | 2.039394 | 1.393748 | 1.227255 | -0.7502517 | -1.75152 | 0.3690295 | 1.386415 | 1.456507 | -1.353625 | 0.03740974 | -0.1784252 | -0.2521328 | 0.9298651 | 2.028521 | 0.6155609
F | 980 | B | 2.039394 | 1.053575 | 1.503075 | -0.85579 | 0.8032044 | -0.2935963 | -1.364418 | -1.248558 | 0.5193549 | 0.140815 | -0.09239275 | -0.03400548 | 0.9032052 | 0.5011129 | 0.06022868
F | 980 | B | 2.039394 | 1.053575 | 1.56445 | -0.9005441 | 0.4382437 | -0.2045632 | -0.06757921 | 0.02634955 | 0.4171924 | 0.100034 | -0.108395 | 0.0880937 | 0.8903368 | 0.5557841 | 0.1622629
F | 909 | C | 1.87597 | 1.393748 | 2.125669 | 0.8766864 | 0.2557634 | 0.1291842 | -0.2393732 | -0.3156172 | 1.438818 | 0.08660604 | -0.06995076 | 0.5166677 | 0.7489186 | -0.1055214 | 0.08283043
F | 909 | C | 1.87597 | 0.5267872 | 1.503075 | 1.03248 | -0.1091973 | 0.2222856 | -1.565257 | -1.647706 | 0.9961134 | 0.08830474 | -0.09879672 | 0.5544262 | 0.6835227 | 0.07352297 | 0.2372512
F | 980 | B | 2.039394 | 1.177932 | 1.439084 | -0.5226072 | -0.1091973 | -0.01284068 | 1.450615 | 1.520009 | -1.319571 | 0.07779978 | -0.2413559 | 0.03042482 | 0.6389222 | 1.708654 | 0.8135665
F | 909 | C | 1.87597 | 1.177932 | 1.680489 | 1.03248 | 0.4382437 | 0.1248361 | -0.2393732 | -0.3156172 | 1.064222 | 0.174498 | -0.0635318 | 0.4865498 | 0.5949537 | -0.02255128 | 0.1873558
F | 909 | C | 1.87597 | 1.580362 | 1.062834 | 0.9437025 | 0.07328306 | 0.1739886 | -1.167048 | -1.248558 | 1.609089 | 0.1806023 | -0.04104659 | 0.6379231 | 0.5558267 | -0.3071067 | 0.1038445
F | 909 | C | 1.87597 | 1.48998 | 1.372113 | 1.250394 | -0.1091973 | 0.2592417 | 0.3370612 | 0.2683146 | 1.472872 | 0.1863952 | -0.1625731 | 0.6607958 | 0.5529305 | -0.24763 | 0.1557007
F | 909 | C | 1.87597 | 1.053575 | 2.169501 | 1.004635 | 1.168165 | -0.006881731 | 0.4136716 | 0.3460175 | -0.8087581 | 0.1848713 | -0.09239275 | -0.2659945 | 0.5877936 | 1.198753 | 0.3857909
F | 909 | C | 1.87597 | 1.580362 | 1.789017 | 1.016613 | 0.620724 | 0.09009663 | 1.321652 | 1.262683 | -1.592004 | 0.141122 | -0.1879154 | -0.1262111 | 0.2785217 | 1.597529 | 0.8372843
F | 909 | C | 1.87597 | 1.393748 | 1.227255 | 0.9925886 | -1.934001 | 0.6083446 | 0.7086106 | 0.6445042 | 1.643143 | 0.08258994 | -0.1115923 | 0.4715208 | 0.606643 | -0.2899916 | 0.001405133
F | 980 | B | 2.039394 | 1.393748 | 1.680489 | -0.8380164 | 1.168165 | -0.3939562 | -0.3271759 | -0.2282287 | 0.3150298 | 0.205558 | -0.08277978 | 0.1170657 | 0.6002638 | 0.4015472 | 0.2233829
F | 909 | C | 1.87597 | 1.393748 | 1.301701 | 1.110102 | 1.533126 | -0.04608099 | -1.666927 | -1.749531 | -0.7406497 | 0.1764826 | -0.09879672 | 0.008894892 | 0.5584611 | 1.115635 | 0.5486644
F | 909 | C | 1.87597 | 1.580362 | 1.735601 | 0.8851831 | 2.445527 | -0.2675131 | -0.1528235 | -0.2282287 | 1.915576 | 0.183347 | -0.1593977 | 0.5393081 | 0.4776907 | -0.4867102 | -0.03018704
F | 909 | C | 1.87597 | 1.177932 | 1.891327 | 0.9146492 | 1.715606 | -0.1233227 | -0.6900195 | -0.7695123 | 1.54098 | 0.1810598 | -0.08598499 | 0.4265543 | 0.4665551 | -0.3344957 | 0.01539824
F | 909 | C | 1.87597 | 1.177932 | 1.940461 | 1.110102 | 0.8032044 | 0.07690571 | -0.1528235 | -0.2282287 | 0.8939509 | 0.1798396 | -0.07957372 | 0.4715208 | 0.4665551 | -0.02522161 | 0.23343
F | 909 | C | 1.87597 | 1.177932 | 1.840883 | 0.9723573 | 2.263047 | -0.2083297 | 0.4136716 | 0.3460175 | 0.6896258 | 0.1472588 | -0.1562207 | 0.3223486 | 0.4657792 | 0.08261414 | 0.2133571
F | 909 | C | 1.87597 | 1.665848 | 1.147992 | 1.136625 | -0.2916776 | 0.2729793 | -0.3271759 | -0.4041892 | 0.2128673 | 0.2054062 | -0.07315917 | 0.2559011 | 0.4650034 | 0.3585241 | 0.3420842
F | 909 | C | 1.87597 | 1.48998 | 2.169501 | 1.044304 | -1.204079 | 0.439667 | 0.2591133 | 0.1891654 | 0.4171924 | 0.2544791 | -0.1019972 | 0.17528 | 0.4435889 | 0.219231 | 0.2282557
F | 909 | C | 1.87597 | 1.393748 | 1.439084 | 1.125297 | -0.1091973 | 0.237961 | -0.06757921 | -0.1420699 | 1.643143 | 0.202673 | -0.1466805 | 0.5242096 | 0.4145893 | -0.4127618 | 0.03860529
F | 980 | B | 2.039394 | 1.393748 | 1.891327 | -0.9822467 | 0.8032044 | -0.3189919 | 0.4136716 | 0.497541 | 0.349084 | 0.2526771 | -0.08918933 | -0.01972914 | 0.4271423 | 0.2463398 | 0.1336322
F | 980 | B | 2.039394 | 0.7449897 | 1.789017 | -0.7939035 | 1.350645 | -0.4388489 | -1.069717 | -0.9583163 | 0.2809756 | 0.2721547 | -0.07957372 | -0.09086975 | 0.4010497 | 0.2661853 | 0.1141057
F | 980 | B | 2.039394 | 1.053575 | 1.062834 | -0.9276151 | 0.2557634 | -0.1620273 | -0.2393732 | -0.1420699 | 1.302601 | 0.2537284 | -0.03461793 | -0.0268703 | 0.4279119 | -0.2521494 | -0.1550223
F | 980 | B | 2.039394 | 1.580362 | 1.439084 | -0.9276151 | 0.07328306 | -0.1157642 | -0.06757921 | 0.02634955 | 0.8939509 | 0.211323 | -0.06995076 | -0.01972914 | 0.3801801 | -0.08738492 | -0.03920523
F | 980 | B | 2.039394 | 1.393748 | 1.789017 | -1.084088 | -0.4741579 | -0.0003892801 | -1.364418 | -1.248558 | 0.6896258 | 0.2266117 | -0.127561 | 0.03761316 | 0.370288 | 0.01157549 | 0.05696753
F | 980 | B | 2.039394 | 0.7449897 | 1.301701 | -0.6984815 | -0.6566383 | 0.09311578 | 0.5632785 | 0.6445042 | -0.1617287 | 0.247116 | -0.1051967 | -0.1543722 | 0.3837365 | 0.5323261 | 0.2228539
F | 980 | B | 2.039394 | 0.9124224 | 1.503075 | -0.8915568 | 0.4382437 | -0.203011 | -0.06757921 | 0.02634955 | -0.6384872 | 0.2525269 | -0.07315917 | -0.5707309 | 0.3751045 | 0.8659507 | 0.1069477
F | 980 | B | 2.039394 | 0.9124224 | 1.503075 | -0.9730962 | -0.2916776 | -0.03122437 | -0.4161837 | -0.3156172 | -0.7747039 | 0.248319 | -0.1625731 | -0.3759162 | 0.3485514 | 0.9467317 | 0.2995562
F | 980 | B | 2.039394 | 1.053575 | 1.147992 | -0.829157 | 0.07328306 | -0.1008153 | 0.6364431 | 0.7164653 | -0.8768665 | 0.1918775 | -0.1498621 | -0.06959117 | 0.4230396 | 1.100313 | 0.5534737
F | 980 | B | 2.039394 | 1.48998 | 1.062834 | -0.9185732 | -1.021599 | 0.1574475 | 0.3370612 | 0.4223923 | 0.5193549 | 0.3011814 | -0.1498621 | -0.06959117 | 0.3246637 | 0.06920489 | 0.05314692
F | 980 | B | 2.039394 | 1.177932 | 1.503075 | -0.9457532 | 0.9856847 | -0.3641572 | 0.2591133 | 0.3460175 | 0.07665057 | 0.2964343 | -0.2005429 | -0.2798295 | 0.3304351 | 0.3333218 | 0.06392587
F | 980 | B | 2.039394 | 1.053575 | 1.301701 | -0.6136931 | -0.8391186 | 0.1471318 | -0.1528235 | -0.0571918 | 1.166384 | 0.3029598 | -0.04104659 | -0.2243306 | 0.2260193 | -0.3295591 | -0.2258512
F | 980 | B | 2.039394 | 1.177932 | 0.6136278 | -0.2483389 | -1.75152 | 0.4176708 | 1.514273 | 1.582993 | -1.319571 | 0.2842404 | -0.2131389 | -0.4706516 | 0.3251652 | 1.387843 | 0.4571662
F | 980 | B | 2.039394 | 1.29036 | 1.503075 | -0.9548495 | 1.168165 | -0.4216174 | 0.0987551 | 0.1891654 | 0.2128673 | 0.2757398 | -0.1625731 | -0.4031202 | 0.2454136 | 0.1805197 | -0.06176077
F | 980 | B | 2.039394 | 1.29036 | 1.301701 | -0.8380164 | -0.6566383 | 0.07607074 | 0.2591133 | 0.3460175 | -0.2979454 | 0.3544063 | -0.1211772 | -0.6169613 | 0.2703436 | 0.5251261 | -0.03555951
F | 980 | B | 2.039394 | 1.177932 | 1.503075 | -0.3396697 | -0.6566383 | 0.1368082 | 0.2591133 | 0.3460175 | -0.1617287 | 0.3373025 | -0.09239275 | -0.597184 | 0.2552688 | 0.4210675 | -0.06792608
F | 976 | C | 2.19066 | 1.580362 | 1.735601 | 0.735672 | -2.481442 | 0.7449284 | 2.52983 | 2.701577 | -1.55795 | 0.2480183 | -0.2693858 | -0.8503831 | 0.2133044 | 1.491634 | 0.246333
F | 980 | B | 2.039394 | 0.9124224 | 1.940461 | -0.6558527 | -1.934001 | 0.4309599 | 0.0987551 | 0.1891654 | -1.081192 | 0.3127247 | -0.1211772 | -0.6037823 | 0.3111437 | 1.161894 | 0.2563597
F | 980 | B | 2.039394 | 1.053575 | 0.9702306 | -0.2259544 | -0.2916776 | 0.06895047 | -0.7834453 | -0.6765985 | -0.5363247 | 0.3076979 | -0.1051967 | -0.8055333 | 0.2686109 | 0.6910235 | -0.09742529
F | 980 | B | 2.039394 | 0.9124224 | 1.503075 | -0.4179461 | 0.4382437 | -0.1239055 | 0.4136716 | 0.497541 | -0.3319996 | 0.3334886 | -0.137127 | -0.6103748 | 0.2299398 | 0.5119843 | -0.02134926
F | 980 | B | 2.039394 | 1.48998 | 2.080913 | -0.5803051 | 0.2557634 | -0.1068393 | -0.2393732 | -0.1420699 | 0.8258425 | 0.3242277 | -0.130751 | -0.1191552 | 0.2282241 | -0.1650024 | -0.06731964
F | 980 | B | 2.039394 | 0.9124224 | 1.735601 | -0.7502517 | 0.07328306 | -0.08895588 | 0.1797086 | 0.2683146 | 0.4171924 | 0.3130201 | -0.05389855 | -0.3963297 | 0.2025773 | 0.02930879 | -0.116737
F | 980 | B | 2.039394 | 1.053575 | 1.227255 | -0.8380164 | -0.6566383 | 0.07607074 | 1.450615 | 1.520009 | -1.251462 | 0.3264352 | -0.2225642 | -0.3963297 | 0.2894507 | 1.288652 | 0.4894217
F | 980 | B | 2.039394 | 0.9124224 | 1.623506 | -0.672848 | 0.8032044 | -0.2580873 | -0.8778896 | -0.7695123 | 1.711251 | 0.3229025 | -0.08598499 | -0.1120931 | 0.1729867 | -0.6003105 | -0.3020474
F | 980 | B | 2.039394 | 1.29036 | 1.735601 | -0.5062938 | 0.4382437 | -0.1383486 | -0.3271759 | -0.2282287 | 1.268547 | 0.3198083 | -0.108395 | -0.09795036 | 0.2091564 | -0.387803 | -0.1799705
F | 980 | B | 2.039394 | 1.393748 | 2.080913 | -0.7939035 | 1.168165 | -0.3837695 | -1.464414 | -1.347084 | 1.677197 | 0.3076979 | -0.1211772 | -0.2659945 | 0.1696055 | -0.5888506 | -0.3790642
F | 980 | B | 2.039394 | 1.29036 | 1.789017 | -0.9276151 | 0.2557634 | -0.1620273 | 0.0163018 | 0.1084918 | 1.166384 | 0.2949495 | -0.1179834 | -0.1262111 | 0.15587 | -0.379948 | -0.1702895
F | 980 | B | 2.039394 | 1.747156 | 1.439084 | -0.9276151 | 2.080567 | -0.762992 | -0.06757921 | 0.02634955 | 1.030168 | 0.3108035 | -0.04747355 | -0.2798295 | 0.1090201 | -0.3520383 | -0.2207498
F | 976 | C | 2.19066 | 0.5267872 | 1.301701 | 0.7808087 | -0.4741579 | 0.2507361 | 0.6364431 | 0.8576539 | -1.523896 | 0.5030053 | -0.2319702 | -0.7926733 | 0.6630579 | 1.938877 | 0.3060438
F | 980 | B | 2.039394 | 1.393748 | 1.789017 | -1.112239 | 0.8032044 | -0.3459652 | 0.850195 | 0.9269853 | -1.455788 | 0.6304023 | -0.2131389 | -0.4974788 | 0.6883808 | 1.894493 | 0.5344696
F | 980 | B | 2.039394 | 1.053575 | 1.503075 | -0.9822467 | 0.8032044 | -0.3189919 | -0.5063532 | -0.4041892 | -1.1493 | 0.633101 | -0.05068631 | -0.5773532 | 0.5036864 | 1.414261 | 0.3380176
F | 980 | B | 2.039394 | 1.053575 | 1.227255 | -0.8203161 | 1.168165 | -0.3898528 | 1.386415 | 1.456507 | -1.217408 | 0.7039321 | -0.09879672 | -0.6759803 | 1.322677 | 2.253918 | 0.2956223
F | 980 | B | 2.039394 | 1.29036 | 2.295984 | -0.4981659 | -0.8391186 | 0.1605956 | -2.081526 | -1.955504 | 1.404764 | 0.6940458 | -0.1657469 | 0.0880937 | 1.419677 | 0.3286683 | -0.07929793
F | 980 | B | 2.039394 | 1.053575 | 1.840883 | -0.7242829 | 2.445527 | -0.8537974 | -0.5976441 | -0.4939023 | 1.336655 | 0.7119213 | -0.1179834 | -0.1613967 | 1.45137 | 0.3854152 | -0.1986763
F | 980 | A | 2.039394 | 1.177932 | 1.372113 | -1.760737 | -0.1091973 | -0.1981684 | -1.872676 | -1.749531 | 0.6896258 | 0.7269331 | -0.1179834 | -0.3211736 | 1.445625 | 0.7702383 | -0.1116314
F | 980 | B | 2.039394 | 1.393748 | 1.735601 | -0.4179461 | 0.620724 | -0.1667608 | 1.123726 | 1.196887 | -1.319571 | 0.6681907 | -0.2476016 | -0.5707309 | 1.11989 | 2.174216 | 0.4193902
F | 980 | B | 2.039394 | 1.29036 | 1.439084 | -0.7415768 | 0.9856847 | -0.3205166 | 0.5632785 | 0.6445042 | 1.438818 | 0.6906958 | -0.04104659 | -0.1191552 | 1.156155 | 0.1495351 | -0.2039294
F | 909 | C | 1.87597 | 1.053575 | 1.301701 | 0.9519296 | 0.4382437 | 0.1100197 | -0.1528235 | -0.2282287 | 0.7577342 | 0.6601167 | -0.1847538 | 0.04480733 | 1.224836 | 0.5784857 | 0.08169568
F | 980 | B | 2.039394 | 1.177932 | 1.735601 | -0.3396697 | 1.350645 | -0.3318045 | 0.4890475 | 0.5715523 | -0.9449748 | 0.7296034 | -0.1019972 | -0.6498069 | 0.9492991 | 1.648017 | 0.2103565
F | 909 | C | 1.87597 | 1.053575 | 1.680489 | 1.079388 | -0.2916776 | 0.263557 | 0.4136716 | 0.3460175 | 0.8258425 | 0.6880856 | -0.05068631 | -0.2034105 | 0.8780529 | 0.3010258 | -0.08338625
F | 980 | B | 2.039394 | 2.355865 | 1.623506 | -0.8380164 | 0.9856847 | -0.3408421 | -0.8778896 | -0.7695123 | -1.217408 | 0.7291183 | -0.2538378 | -0.231291 | 0.9135751 | 1.875189 | 0.6466649
F | 980 | B | 2.039394 | 1.393748 | 1.227255 | -0.9730962 | -0.2916776 | -0.03122437 | -0.5976441 | -0.4939023 | -0.7065956 | 0.7813811 | -0.1784252 | -0.2936379 | 0.9818204 | 1.463758 | 0.3896169
F | 909 | C | 1.87597 | 0.9124224 | 1.56445 | 0.9478201 | 0.4382437 | 0.1092655 | 0.0163018 | -0.0571918 | -1.251462 | 0.8020094 | -0.1211772 | -0.4234505 | 1.011941 | 2.00221 | 0.5232874
F | 909 | C | 1.87597 | 1.580362 | 1.623506 | 1.12908 | 0.07328306 | 0.2061174 | -0.3271759 | -0.4041892 | -1.183354 | 0.7887555 | -0.1147884 | -0.4907817 | 0.9515562 | 1.877324 | 0.4390796
F | 980 | B | 2.039394 | 1.053575 | 1.503075 | -0.5803051 | 0.2557634 | -0.1068393 | 0.0163018 | 0.1084918 | -1.319571 | 0.8274878 | -0.1434974 | -0.2798295 | 0.8696914 | 1.93547 | 0.6696395
F | 909 | C | 1.87597 | 1.29036 | 1.623506 | 1.044304 | 2.445527 | -0.2219214 | 0.5632785 | 0.497541 | -2.102817 | 0.8692132 | -0.06674162 | -0.7862356 | -0.1479998 | 1.601764 | 0.6268148
F | 980 | B | 2.039394 | 1.971058 | 1.735601 | -0.394258 | 0.620724 | -0.1626751 | 0.7798429 | 0.8576539 | -1.013083 | 0.8502942 | -0.1403129 | -0.5175317 | 0.7839587 | 1.559086 | 0.3548674
F | 909 | C | 1.87597 | 1.665848 | 1.988381 | 0.9966117 | 1.715606 | -0.1037989 | -1.364418 | -1.446464 | -0.4341621 | 0.831465 | -0.130751 | -0.6694454 | 0.794952 | 1.079769 | 0.02033532
F | 909 | C | 1.87597 | 1.393748 | 1.503075 | 0.8851831 | 1.168165 | -0.0321195 | 0.3370612 | 0.2683146 | -1.047137 | 0.7779745 | -0.07636684 | -0.4773681 | 0.8341437 | 1.637177 | 0.3907528
F | 980 | B | 2.039394 | 1.053575 | 1.56445 | -0.7851362 | 0.9856847 | -0.3296377 | -1.167048 | -1.054151 | 0.349084 | 0.7678276 | -0.130751 | -0.5574681 | 0.7382845 | 0.4856089 | -0.158914
F | 909 | C | 1.87597 | 1.747156 | 1.680489 | 0.9723573 | -0.6566383 | 0.3161246 | 1.123726 | 1.063345 | -1.387679 | 0.7913223 | -0.108395 | -0.3622722 | 0.7168042 | 1.853936 | 0.6317195
F | 909 | C | 1.87597 | 1.177932 | 1.439084 | 1.036429 | -1.204079 | 0.4385367 | 0.7086106 | 0.6445042 | -1.387679 | 0.7770334 | -0.08918933 | -0.5041694 | 0.6991917 | 1.83632 | 0.5164661
F | 909 | C | 1.87597 | 1.393748 | 1.56445 | 0.9723573 | 0.07328306 | 0.178927 | -0.4161837 | -0.4939023 | -0.7747039 | 0.7034392 | -0.0635318 | -0.3280406 | 0.7181613 | 1.289186 | 0.3824277
F | 909 | C | 1.87597 | 1.665848 | 1.301701 | 0.9354428 | 0.07328306 | 0.1725673 | -0.3271759 | -0.4041892 | -0.8768665 | 0.808247 | -0.1179834 | -0.3622722 | 0.7571122 | 1.412451 | 0.4115282
F | 909 | C | 1.87597 | 0.5267872 | 1.680489 | 1.221587 | 0.4382437 | 0.1598058 | -0.8778896 | -0.9583163 | -0.7406497 | 0.769484 | -0.1434974 | -0.5905797 | 0.7102947 | 1.253469 | 0.1823139
F | 909 | C | 1.87597 | 1.053575 | 1.301701 | 0.9966117 | 0.07328306 | 0.1831157 | -0.4161837 | -0.4939023 | -1.489842 | 0.8107809 | -0.1339397 | -0.5508275 | 0.6705887 | 1.911346 | 0.5290593
F | 909 | C | 1.87597 | 0.7449897 | 1.301701 | 1.203392 | -0.4741579 | 0.3176027 | 0.0987551 | 0.02634955 | -1.660113 | 0.8199587 | -0.06674162 | -0.5441808 | 0.1501015 | 1.519652 | 0.6153352
F | 909 | C | 1.87597 | 1.393748 | 1.680489 | 0.8681543 | 0.9856847 | -0.003171321 | 0.9884526 | 0.9269853 | -0.09362033 | 0.8447946 | -0.08598499 | -0.4437196 | 0.5075977 | 0.5911179 | 0.06693609
F | 909 | C | 1.87597 | 1.665848 | 1.840883 | 0.9764191 | -0.6566383 | 0.3167493 | 0.4890475 | 0.4223923 | -0.6725414 | 0.7333588 | -0.07957372 | -0.2798295 | 0.606643 | 1.104296 | 0.3801077
F | 909 | C | 1.87597 | 1.053575 | 1.735601 | 0.9723573 | 0.620724 | 0.08168409 | 0.4136716 | 0.3460175 | -0.3319996 | 0.8654493 | -0.09879672 | -0.3690977 | 0.4930115 | 0.7447243 | 0.2044081
F | 909 | C | 1.87597 | 1.053575 | 1.56445 | 1.327766 | 0.4382437 | 0.1795112 | 0.7086106 | 0.6445042 | 1.268547 | 0.9168246 | -0.08277978 | 0.1098142 | 0.5115121 | -0.1797265 | -0.004233251
F | 909 | C | 1.87597 | 1.899359 | 1.439084 | 0.893645 | 0.2557634 | 0.1321835 | 1.321652 | 1.262683 | -1.251462 | 0.7707842 | -0.2131389 | -0.3554397 | 0.4258598 | 1.42931 | 0.5722731
F | 909 | C | 1.87597 | 1.053575 | 1.940461 | 1.044304 | 1.168165 | 0.001491668 | 0.3370612 | 0.2683146 | -0.4001079 | 0.8184711 | -0.03783245 | -0.3554397 | 0.4023253 | 0.7140732 | 0.2329973
F | 909 | C | 1.87597 | 1.824845 | 1.147992 | 0.9966117 | 1.898086 | -0.1360185 | -1.265289 | -1.347084 | -0.604433 | 0.8376931 | -0.08277978 | -0.6890332 | 0.4987366 | 0.9530325 | 0.06610261
F | 909 | C | 1.87597 | 0.9124224 | 1.227255 | 0.9104653 | 1.350645 | -0.05907923 | 0.5632785 | 0.497541 | -1.421733 | 0.8161797 | -0.1910751 | -0.5175317 | 0.4443612 | 1.609255 | 0.5261006
F | 909 | C | 1.87597 | 1.053575 | 1.301701 | 0.9229916 | 0.9856847 | 0.007985287 | 0.850195 | 0.787497 | 0.7917883 | 0.8052469 | -0.1211772 | -0.1613967 | 0.2400033 | -0.1390854 | -0.03561557
F | 909 | C | 1.87597 | 0.7449897 | 1.439084 | 0.9764191 | 0.9856847 | 0.01886246 | 0.6364431 | 0.5715523 | 0.9280051 | 0.8640076 | -0.05711023 | -0.2729153 | 0.04779616 | -0.3507571 | -0.1359728
F | 909 | C | 1.87597 | 1.393748 | 1.680489 | 0.9925886 | 0.620724 | 0.08552818 | 0.7798429 | 0.7164653 | 0.5874633 | 0.8572229 | -0.1720894 | 0.1315857 | 0.06464382 | -0.1714574 | 0.2098743
F | 980 | B | 2.039394 | 1.053575 | 1.147992 | -0.846894 | 0.9856847 | -0.3427379 | 0.9884526 | 1.063345 | -1.694167 | 0.3339289 | -0.235101 | -0.1050248 | 0.1647804 | 1.570348 | 0.9278446
F | 980 | B | 2.039394 | 0.5267872 | 1.56445 | -0.8736369 | 1.350645 | -0.4591815 | 1.056443 | 1.130451 | -1.55795 | 0.314497 | -0.2413559 | -0.2382448 | 0.1019017 | 1.365811 | 0.7526342
F | 980 | B | 2.039394 | 1.29036 | 0.8678006 | -0.8114935 | -0.1091973 | -0.05354741 | 1.256301 | 1.327868 | -1.217408 | 0.3724253 | -0.1625731 | -0.4302137 | 1.05566 | 2.008635 | 0.4533028
F | 980 | B | 2.039394 | 1.053575 | 1.623506 | -0.9366751 | 0.07328306 | -0.1171491 | 1.450615 | 1.520009 | -1.455788 | 0.4178172 | -0.2194246 | -0.2103903 | 0.3781492 | 1.572407 | 0.7363774
F | 980 | B | 2.039394 | 1.053575 | 1.301701 | -0.6389324 | -1.204079 | 0.2342243 | 1.256301 | 1.327868 | -1.421733 | 0.4372511 | -0.2005429 | -0.1120931 | 0.8761008 | 2.046822 | 0.7973374
F | 980 | B | 2.039394 | 1.053575 | 1.789017 | -0.7939035 | -1.56904 | 0.3139553 | 1.885953 | 1.951051 | -1.319571 | 0.3414045 | -0.1973889 | -0.2243306 | 1.021061 | 2.080727 | 0.6529645
F | 976 | C | 2.19066 | 1.48998 | 1.147992 | 0.9020723 | -0.1091973 | 0.2004643 | 1.640051 | 1.830132 | -1.285517 | 0.2900452 | -0.2225642 | -0.3759162 | 0.8875429 | 1.918319 | 0.5163532
F | 976 | C | 2.19066 | 1.053575 | 1.680489 | 0.8118099 | -1.204079 | 0.4068494 | 0.9884526 | 1.196887 | -0.2979454 | 0.3455011 | -0.1942329 | -0.4099039 | 0.05597572 | 0.3299812 | 0.1086275
F | 980 | B | 2.039394 | 1.177932 | 1.891327 | -1.112239 | -2.298961 | 0.5076259 | 1.825143 | 1.8908 | -1.353625 | 0.2882601 | -0.130751 | -0.5707309 | 1.199041 | 2.284814 | 0.3931906
F | 980 | B | 2.039394 | 1.747156 | 1.56445 | -0.8114935 | 1.533126 | -0.5023499 | 1.577412 | 1.64548 | -1.319571 | 0.1853285 | -0.1879154 | -0.05537501 | 1.113527 | 2.168227 | 0.7623214
F | 909 | C | 1.87597 | 1.665848 | 1.503075 | 1.147894 | -0.4741579 | 0.3086579 | -0.5976441 | -0.6765985 | 1.575034 | 0.2571805 | -0.09879672 | 0.04480733 | 1.452277 | 0.2571602 | -0.1882244
F | 980 | B | 2.039394 | 1.393748 | 1.147992 | -0.7415768 | -2.298961 | 0.5394162 | 1.825143 | 1.8908 | -1.421733 | 0.1628823 | -0.2693858 | -0.4166806 | -1.174144 | -0.4019247 | 0.5326377
F | 909 | C | 1.87597 | 1.580362 | 1.503075 | 0.9764191 | 0.9856847 | 0.01886246 | -0.06757921 | -0.1420699 | 0.7917883 | 0.2912347 | -0.1147884 | -0.03400548 | -1.429535 | -1.66387 | -0.01021918
F | 980 | B | 2.039394 | 1.747156 | 1.789017 | -0.4179461 | 1.898086 | -0.5082548 | 0.5632785 | 0.6445042 | -0.05956615 | 0.2603299 | -0.108395 | -0.3280406 | -1.465497 | -1.418819 | 0.07446821
F | 909 | C | 1.87597 | 0.9124224 | 1.940461 | 0.8249517 | 1.350645 | -0.07789211 | 0.850195 | 0.787497 | 1.370709 | 0.231596 | -0.1847538 | 0.3001517 | -1.468849 | -1.871262 | 0.001699537
F | 909 | C | 1.87597 | 1.824845 | 1.56445 | 1.028525 | -0.2916776 | 0.2552223 | 1.450615 | 1.392468 | -1.592004 | 0.3047374 | -0.1115923 | -0.5041694 | -1.528322 | -0.8246912 | 0.5554729
F | 980 | B | 2.039394 | 1.29036 | 1.940461 | -0.5637248 | 1.533126 | -0.4360622 | 1.321652 | 1.392468 | -1.013083 | 0.9181064 | -0.2005429 | -0.3690977 | 1.064553 | 1.815789 | 0.477805
F | 909 | C | 1.87597 | 1.053575 | 2.169501 | 1.000627 | 1.533126 | -0.07096214 | 0.0987551 | 0.02634955 | 2.562606 | 1.0847 | -0.07315917 | 0.04480733 | 0.9866418 | -0.45185 | -0.3481446
F | 909 | C | 1.87597 | 0.5267872 | 1.372113 | 0.9104653 | 0.4382437 | 0.1024176 | -2.293354 | -2.376318 | 2.562606 | 1.117467 | -0.07957372 | 0.1243229 | 0.7809391 | -0.563701 | -0.3040061
F | 909 | C | 1.87597 | 0.5267872 | 1.623506 | 1.07164 | 0.8032044 | 0.06933261 | 1.256301 | 1.196887 | -1.55795 | 1.021654 | -0.2162828 | -0.09086975 | 0.4541551 | 1.75466 | 0.963924
F | 980 | B | 2.039394 | 1.48998 | 1.623506 | -0.3396697 | 0.4382437 | -0.1111797 | -0.4161837 | -0.3156172 | 0.9620592 | 1.082912 | -0.03783245 | -0.1050248 | 1.423594 | 0.5851278 | -0.01815649
F | 909 | C | 1.87597 | 1.747156 | 1.439084 | 1.110102 | 1.168165 | 0.0153661 | 0.0987551 | 0.02634955 | 1.200439 | 1.058665 | -0.1530422 | 0.1898892 | 1.423895 | 0.4451823 | 0.07880049
F | 909 | C | 1.87597 | 1.393748 | 1.147992 | 0.9229916 | 1.168165 | -0.024129 | 1.256301 | 1.196887 | -1.489842 | 1.050285 | -0.2319702 | -0.4099039 | 0.714091 | 1.955713 | 0.6796869
F | 980 | B | 2.039394 | 1.29036 | 1.56445 | -0.6389324 | 0.8032044 | -0.2516409 | -0.9733229 | -0.8634279 | 1.098276 | 1.100681 | -0.08598499 | -0.3280406 | 0.7043343 | 0.03442612 | -0.1883729
F | 980 | B | 2.039394 | 0.9124224 | 1.372113 | -0.9185732 | 0.9856847 | -0.35821 | -0.2393732 | -0.1420699 | 1.438818 | 1.14456 | -0.1243697 | -0.2936379 | 0.7227779 | -0.1222257 | -0.2527939
F | 980 | B | 2.039394 | 1.824845 | 1.623506 | -0.8736369 | 1.168165 | -0.4022812 | 0.7798429 | 0.8576539 | 0.5534091 | 1.126867 | -0.1019972 | -0.2590669 | 0.6413309 | 0.289317 | 0.01648695
F | 980 | B | 2.039394 | 1.393748 | 1.227255 | -0.7242829 | 1.533126 | -0.478332 | -0.9733229 | -0.8634279 | 0.1447589 | 1.132672 | -0.06032133 | -0.3759162 | 0.6592964 | 0.5555893 | 0.07132243
F | 980 | B | 2.039394 | 1.053575 | 0.9702306 | -0.6473831 | 0.4382437 | -0.1616596 | -1.265289 | -1.150906 | -0.1276745 | 1.134481 | -0.1720894 | -0.6103748 | 0.4528653 | 0.5682169 | -0.001524129
F | 980 | B | 2.039394 | 1.29036 | 1.840883 | -0.8825877 | 1.533126 | -0.522569 | 0.4136716 | 0.497541 | 1.234493 | 1.206751 | -0.02497235 | -0.1191552 | -0.4958787 | -0.9178293 | -0.08720917
F | 980 | B | 2.039394 | 1.393748 | 1.940461 | -0.664341 | 2.080567 | -0.6548976 | -0.2393732 | -0.1420699 | -0.6725414 | 1.230437 | -0.05068631 | -0.4166806 | -0.8083271 | -0.3581799 | 0.3513172
F | 909 | C | 1.87597 | 1.053575 | 2.035173 | 0.9020723 | 2.628008 | -0.2985184 | 0.1797086 | 0.1084918 | -1.115246 | 1.213119 | -0.09559522 | -0.4773681 | -0.9074911 | -0.2248496 | 0.4835276
F | 909 | C | 1.87597 | 1.177932 | 1.840883 | 0.9104653 | 3.357929 | -0.4511609 | -2.835245 | -2.917865 | -0.4341621 | 1.194171 | -0.1243697 | -0.3963297 | -0.9787571 | -0.682411 | 0.2690838
F | 909 | C | 1.87597 | 1.824845 | 1.503075 | 1.110102 | 1.168165 | 0.0153661 | -0.7834453 | -0.8634279 | 0.3831382 | 1.225419 | -0.09239275 | 0.09532818 | -1.066353 | -1.134334 | 0.3095921
F | 909 | C | 1.87597 | 1.29036 | 2.125669 | 0.9682877 | 1.898086 | -0.1430467 | 0.3370612 | 0.2683146 | -0.3660538 | 1.208368 | -0.1434974 | -0.2590669 | -1.118869 | -0.8796311 | 0.3435365
F | 909 | C | 1.87597 | 0.7449897 | 1.503075 | 0.9723573 | 0.620724 | 0.08168409 | 2.698529 | 2.645755 | -1.55795 | 0.306958 | -0.2662811 | -0.2590669 | 0.3123937 | 1.60123 | 0.7354968
F | 909 | C | 1.87597 | 0.7449897 | 1.735601 | 1.020591 | -0.4741579 | 0.2883057 | -0.7834453 | -0.8634279 | 0.72368 | 0.1777036 | -0.1657469 | 0.05921306 | 0.2481214 | -0.09827856 | 0.05468909
F | 909 | C | 1.87597 | 1.29036 | 2.035173 | 1.110102 | 1.350645 | -0.01533056 | 0.0987551 | 0.02634955 | -0.604433 | 0.2211681 | -0.1019972 | -0.3280406 | 0.05036478 | 0.5316751 | 0.2654914
F | 909 | C | 1.87597 | 1.580362 | 1.680489 | 1.03248 | -1.934001 | 0.613533 | 2.125133 | 2.070355 | -1.523896 | 0.1862428 | -0.2036949 | -0.5707309 | -0.02676142 | 1.18548 | 0.4579454
F | 909 | C | 1.87597 | 1.29036 | 2.169501 | 1.000627 | 1.168165 | -0.00772802 | -0.4161837 | -0.4939023 | 1.506926 | 0.2114746 | -0.07636684 | 0.2338483 | -0.001099741 | -0.6385732 | -0.07320074
F | 909 | C | 1.87597 | 1.580362 | 1.56445 | 1.257538 | 0.9856847 | 0.07607074 | 0.850195 | 0.787497 | 1.847468 | 0.1809073 | -0.09239275 | 0.2045203 | -0.1257842 | -0.858742 | -0.1811502
F | 909 | C | 1.87597 | 1.393748 | 1.940461 | 1.132856 | 1.168165 | 0.02015901 | 0.9197167 | 0.8576539 | 0.6555716 | 0.239137 | -0.1434974 | 0.008894892 | -0.1722162 | -0.3989413 | 0.05179747
F | 909 | C | 1.87597 | 1.393748 | 1.789017 | 1.04037 | -0.1091973 | 0.2236138 | -0.3271759 | -0.4041892 | 0.5534091 | 0.2143545 | -0.137127 | -0.083783 | -0.2236764 | -0.394228 | 0.02623179
F | 909 | C | 1.87597 | 1.899359 | 1.56445 | 1.110102 | 0.8032044 | 0.07690571 | 1.514273 | 1.456507 | -1.489842 | 0.1799921 | -0.2600644 | -0.300532 | 0.1508221 | 1.357089 | 0.6567219
F | 980 | B | 2.039394 | 1.177932 | 1.301701 | -0.8026893 | 0.8032044 | -0.2831512 | 0.5632785 | 0.6445042 | 0.9620592 | 0.1897461 | -0.08598499 | -0.1824323 | 0.1575542 | -0.2840325 | -0.1548303
F | 909 | C | 1.87597 | 1.899359 | 1.680489 | 1.087107 | 1.168165 | 0.01051969 | -0.4161837 | -0.4939023 | 2.017739 | 0.1755667 | -0.108395 | 0.197202 | 0.1400279 | -0.741037 | -0.2281761
F | 909 | C | 1.87597 | 1.899359 | 2.254612 | 0.8595866 | 1.168165 | -0.03752937 | -2.835245 | -2.917865 | 1.506926 | 0.1866999 | -0.1339397 | 0.17528 | 0.1436225 | -0.5366174 | -0.1063174
F | 909 | C | 1.87597 | 1.747156 | 1.623506 | 1.04037 | 2.080567 | -0.1573271 | -1.769406 | -1.852135 | 1.745305 | 0.1827372 | -0.09879672 | 0.03042482 | 0.1551485 | -0.6259039 | -0.2456509
F | 909 | C | 1.87597 | 1.053575 | 1.439084 | 0.9723573 | 2.263047 | -0.2083297 | 0.4136716 | 0.3460175 | 1.370709 | 0.150785 | -0.168919 | 0.1315857 | 0.1481807 | -0.4756397 | -0.09553122
F | 976 | C | 2.19066 | 1.393748 | 1.623506 | 0.7985821 | 0.8032044 | 0.01573667 | 2.065922 | 2.246494 | -1.353625 | 0.1480255 | -0.2288371 | -0.824785 | 0.1419446 | 1.222643 | 0.1739034
F | 909 | C | 1.87597 | 1.48998 | 1.301701 | 0.9395767 | 2.628008 | -0.2870869 | -1.069717 | -1.150906 | 0.1788131 | 0.1694571 | -0.1115923 | -0.2173637 | 0.1647804 | 0.1333454 | 0.05910205
F | 980 | B | 2.039394 | 1.747156 | 1.372113 | -0.5969613 | 0.620724 | -0.1979584 | -2.725509 | -2.59094 | 0.7577342 | 0.09123826 | -0.07957372 | -0.1473413 | 0.1802422 | -0.1672118 | -0.08380643
F | 980 | B | 2.039394 | 1.053575 | 1.227255 | -0.7329205 | 0.620724 | -0.2221434 | 0.1797086 | 0.2683146 | 1.336655 | 0.1265263 | -0.1752582 | 0.001730007 | 0.07004302 | -0.5166885 | -0.1589399
F | 976 | C | 2.19066 | 1.580362 | 1.840883 | 0.8809391 | -1.75152 | 0.5459096 | 2.415853 | 2.589644 | -1.081192 | 0.1590565 | -0.2538378 | -0.3963297 | -0.05877498 | 0.7743487 | 0.399745
F | 980 | B | 2.039394 | 1.393748 | 2.035173 | -0.8203161 | 0.9856847 | -0.3370751 | 0.5632785 | 0.6445042 | -0.1276745 | 0.2287269 | -0.1910751 | -0.3211736 | -0.1569686 | 0.02553874 | 0.09926039
F | 980 | B | 2.039394 | 1.053575 | 1.439084 | -0.7329205 | 0.8032044 | -0.269604 | -0.1528235 | -0.0571918 | -0.09362033 | 0.2773818 | -0.1179834 | -0.4571988 | -0.3097096 | -0.1407227 | 0.0008008884
F | 980 | B | 2.039394 | 1.747156 | 1.227255 | -1.207228 | 1.898086 | -0.797574 | -1.565257 | -1.446464 | -1.285517 | 0.2278205 | -0.1339397 | -0.7020639 | -0.3014034 | 0.6569606 | 0.2533932
F | 980 | B | 2.039394 | 1.899359 | 1.439084 | -0.7502517 | 1.533126 | -0.4853989 | 0.7798429 | 0.8576539 | 1.472872 | 0.218141 | -0.08918933 | 0.3892219 | -0.4223144 | -0.9462583 | 0.01846978
F | 980 | B | 2.039394 | 1.665848 | 1.680489 | -0.6813738 | -0.1091973 | -0.03511666 | 1.386415 | 1.456507 | -1.626058 | 0.7198717 | -0.2413559 | -0.3142999 | 0.7075846 | 2.093318 | 0.774819
F | 980 | B | 2.039394 | 1.053575 | 1.988381 | -0.7415768 | 1.898086 | -0.6110373 | -0.5063532 | -0.4041892 | 0.8939509 | 0.7536768 | -0.168919 | -0.2451921 | 1.423594 | 0.6266602 | -0.1214331
F | 980 | B | 2.039394 | 1.29036 | 1.372113 | -0.7851362 | 1.168165 | -0.3817605 | 1.190335 | 1.262683 | -1.489842 | 0.7859504 | -0.108395 | -0.623542 | 0.7913769 | 2.033895 | 0.4656349
F | 980 | B | 2.039394 | 1.29036 | 1.503075 | -0.4900572 | 2.263047 | -0.6612292 | -0.5063532 | -0.4041892 | 0.2128673 | 0.7790325 | -0.1498621 | -0.7604324 | 0.917784 | 0.7095985 | -0.2557114
F | 980 | B | 2.039394 | 1.48998 | 1.372113 | -0.7329205 | 0.9856847 | -0.3187152 | 0.1797086 | 0.2683146 | 1.166384 | 0.8229293 | -0.2288371 | 0.04480733 | 1.413955 | 0.4584769 | -0.02250398
F | 980 | B | 2.039394 | 1.580362 | 1.840883 | -0.4498022 | 1.715606 | -0.460826 | 0.4890475 | 0.5715523 | -0.2979454 | 0.8283978 | -0.08598499 | 0.0664246 | 1.302472 | 1.384561 | 0.4822443
F | 980 | B | 2.039394 | 1.29036 | 2.125669 | -0.7329205 | 1.350645 | -0.4236677 | 1.056443 | 1.130451 | -1.421733 | 0.8519735 | -0.06674162 | -0.5108538 | 0.8432885 | 2.01446 | 0.5363421
F | 909 | C | 1.87597 | 0.5267872 | 1.789017 | 1.012628 | 0.2557634 | 0.1533301 | 1.577412 | 1.520009 | -1.353625 | 0.8213304 | -0.2194246 | -0.4840781 | 0.3959508 | 1.493572 | 0.5231731
F | 980 | B | 2.039394 | 1.053575 | 1.147992 | -0.9276151 | 0.9856847 | -0.3601834 | 0.4136716 | 0.497541 | -0.1276745 | 0.8182421 | -0.1562207 | -0.4840781 | -0.01876413 | 0.1543412 | 0.04736821
F | 980 | B | 2.039394 | 1.177932 | 1.56445 | -1.06541 | 2.263047 | -0.9430589 | 0.6364431 | 0.7164653 | -0.6725414 | 0.7998085 | -0.07636684 | -0.6955513 | 0.005117077 | 0.5350662 | 0.08120664
F | 980 | B | 2.039394 | 1.053575 | 1.735601 | -0.8647043 | 1.898086 | -0.654798 | 1.321652 | 1.392468 | 1.030168 | 0.8427692 | -0.05711023 | -0.3349007 | -0.03405565 | -0.4601826 | -0.204229
F | 980 | B | 2.039394 | 0.9124224 | 0.7515374 | -0.9005441 | 0.2557634 | -0.157636 | 0.2591133 | 0.3460175 | 0.8939509 | 0.8285115 | -0.05711023 | -0.1684149 | -0.1282122 | -0.4729238 | -0.06727575
F | 980 | B | 2.039394 | 0.5267872 | 1.623506 | -0.7939035 | 1.168165 | -0.3837695 | -0.06757921 | 0.02634955 | -0.6725414 | 0.8469296 | -0.137127 | -0.4504626 | -0.5697475 | -0.08146689 | 0.2703026
F | 980 | A | 2.039394 | 1.393748 | 1.372113 | -1.303979 | 1.715606 | -0.7448979 | 0.0163018 | 0.1084918 | 0.1107048 | 0.8006197 | -0.1147884 | -0.6169613 | -0.6358543 | -0.5701817 | -0.1234444
F | 980 | B | 2.039394 | 1.053575 | 1.623506 | -0.8647043 | 1.350645 | -0.4568747 | -0.06757921 | 0.02634955 | 0.6896258 | 0.8061707 | -0.07957372 | -0.1824323 | -0.7003583 | -0.8874286 | -0.01769239
F | 980 | B | 2.039394 | 0.7449897 | 1.503075 | -0.9639638 | 1.898086 | -0.6925692 | 2.300592 | 2.362168 | -1.455788 | 0.8302161 | -0.3217579 | -0.5175317 | -0.5754805 | 0.4429417 | 0.5434384
F | 980 | B | 2.039394 | 1.053575 | 2.169501 | -0.7415768 | 1.898086 | -0.6110373 | 0.3370612 | 0.4223923 | 0.3150298 | 0.9134006 | -0.06032133 | -0.1754268 | -0.6315365 | -0.6605281 | 0.1171602
F | 980 | B | 2.039394 | 0.5267872 | 1.147992 | -1.019029 | 0.620724 | -0.2749723 | -0.3271759 | -0.2282287 | 0.00854221 | 0.9295894 | -0.1243697 | -0.3486003 | -0.5844428 | -0.468359 | 0.1076646
F | 980 | B | 2.039394 | 0.9124224 | 1.301701 | -0.9366751 | 1.168165 | -0.4172454 | 0.0163018 | 0.1084918 | -0.09362033 | 0.9326565 | -0.07315917 | -0.3211736 | -0.6240145 | -0.4582223 | 0.1615749
F | 980 | B | 2.039394 | 0.9124224 | 1.623506 | -0.8380164 | 1.168165 | -0.3939562 | -0.9733229 | -0.8634279 | -0.4682163 | 0.8855915 | -0.127561 | -0.3622722 | -0.6454094 | -0.2841002 | 0.2617725
F | 980 | B | 2.039394 | 1.053575 | 2.080913 | -0.4981659 | -0.1091973 | -0.00942556 | 2.300592 | 2.362168 | -1.694167 | 0.8485007 | -0.209993 | -0.43697 | -0.3706905 | 0.9093303 | 0.7257051
F | 980 | B | 2.039394 | 1.580362 | 1.680489 | -0.829157 | 0.620724 | -0.2395879 | 0.1797086 | 0.2683146 | 0.4512465 | 0.9052344 | -0.09879672 | -0.1964242 | -0.3955994 | -0.498961 | 0.05894778
F | 980 | B | 2.039394 | 1.29036 | 1.56445 | -0.8915568 | 1.168165 | -0.4065044 | 0.4136716 | 0.497541 | 0.5874633 | 0.8232716 | -0.02497235 | -0.4031202 | -0.4161076 | -0.5801856 | -0.1230002
F | 980 | B | 2.039394 | 1.393748 | 1.56445 | -0.7502517 | 1.715606 | -0.54703 | 0.2591133 | 0.3460175 | 0.4171924 | 0.8689921 | -0.1147884 | -0.3280406 | -0.4476174 | -0.5311303 | -0.01836652
F | 980 | B | 2.039394 | 1.177932 | 1.789017 | -0.5554632 | 0.8032044 | -0.2359314 | 0.5632785 | 0.6445042 | 0.72368 | 0.8888663 | -0.09239275 | -0.05537501 | -0.3984221 | -0.6249286 | 0.05851515
F | 980 | B | 2.039394 | 1.053575 | 1.840883 | -0.9095496 | 1.168165 | -0.410769 | 2.065922 | 2.129432 | -1.455788 | 0.8482764 | -0.2005429 | -0.5308687 | -0.3580593 | 0.723712 | 0.5349651
F | 980 | C | 2.039394 | 1.393748 | 1.680489 | 0.6421792 | -0.2916776 | 0.193414 | -0.3271759 | -0.2282287 | 0.6896258 | 0.9371916 | -0.09879672 | -0.300532 | -0.4464264 | -0.6527668 | -0.07548042
F | 980 | B | 2.039394 | 1.393748 | 1.680489 | -0.7763873 | 0.8032044 | -0.2780213 | -0.8778896 | -0.7695123 | -0.979029 | 0.9429704 | -0.1115923 | -0.5308687 | -0.3049363 | 0.4224089 | 0.3429781
F | 980 | B | 2.039394 | 1.393748 | 2.080913 | -0.6305005 | 2.445527 | -0.8044154 | -0.5063532 | -0.4041892 | 0.3831382 | 0.9699588 | -0.1051967 | -0.2521328 | -0.3136472 | -0.3917206 | 0.05331413
F | 909 | C | 1.87597 | 1.29036 | 1.503075 | 1.024562 | 0.9856847 | 0.02866673 | 2.586358 | 2.533237 | -1.694167 | 0.8961526 | -0.235101 | -0.4166806 | -0.3011954 | 1.00043 | 0.7495565
F | 980 | B | 2.039394 | 1.29036 | 1.940461 | -0.9005441 | 2.445527 | -0.961119 | -1.069717 | -0.9583163 | 0.9961134 | 0.9443327 | -0.1147884 | -0.09795036 | -0.3584676 | -0.706805 | -0.04166903
F | 980 | B | 2.039394 | 0.7449897 | 1.789017 | -0.7502517 | 1.168165 | -0.3738162 | 0.1797086 | 0.2683146 | 0.6896258 | 0.945589 | -0.1211772 | -0.1543722 | -0.3305828 | -0.5502745 | 0.0158537
F | 909 | C | 1.87597 | 1.177932 | 1.372113 | 1.044304 | 0.9856847 | 0.0326874 | -0.06757921 | -0.1420699 | 0.2128673 | 0.9282122 | -0.07636684 | -0.1050248 | -0.3513153 | -0.3421652 | 0.198019
F | 909 | C | 1.87597 | 1.665848 | 0.9702306 | 0.893645 | 0.2557634 | 0.1321835 | 0.7086106 | 0.6445042 | 0.5874633 | 0.9456936 | -0.02497235 | -0.1332608 | -0.3753633 | -0.5435632 | 0.06040792
F | 909 | C | 1.87597 | 1.177932 | 1.623506 | 0.9925886 | 0.2557634 | 0.1497568 | -1.464414 | -1.546677 | 0.8939509 | 0.9680049 | -0.1051967 | -0.5242034 | -0.4261126 | -0.7220952 | -0.2703341
F | 909 | C | 1.87597 | 1.393748 | 2.254612 | 1.004635 | 0.9856847 | 0.02460848 | 0.5632785 | 0.497541 | 0.5874633 | 0.9868081 | -0.1530422 | -0.01258203 | -0.5420929 | -0.6956924 | 0.1396596
F | 909 | C | 1.87597 | 1.393748 | 1.227255 | 1.000627 | 0.07328306 | 0.1838099 | 2.52983 | 2.476528 | -1.626058 | 0.89897 | -0.2257017 | -0.5108538 | -0.4231144 | 0.7813396 | 0.6381082
F | 909 | D | 1.87597 | 1.747156 | 1.301701 | 2.311662 | -2.481442 | 0.9499452 | -1.265289 | -1.347084 | 1.234493 | 0.9277882 | -0.09239275 | 0.09532818 | -0.5241108 | -0.9418293 | -0.001262196
F | 909 | C | 1.87597 | 1.29036 | 1.789017 | 1.151638 | 1.715606 | -0.06720221 | 0.5632785 | 0.497541 | 1.098276 | 0.9401366 | -0.1147884 | -0.07669013 | -0.5171239 | -0.8835587 | -0.05916753
F | 909 | C | 1.87597 | 1.393748 | 1.840883 | 0.9925886 | 1.350645 | -0.04104757 | 0.1797086 | 0.1084918 | 0.2469215 | 0.9543507 | -0.09559522 | -0.2243306 | -0.5105115 | -0.5106992 | 0.1133575
F | 909 | C | 1.87597 | 1.747156 | 1.891327 | 0.8249517 | 1.350645 | -0.07789211 | -0.2393732 | -0.3156172 | 0.00854221 | 1.005748 | -0.09559522 | -0.300532 | -0.5200369 | -0.4031493 | 0.1499468
F | 980 | B | 2.039394 | 1.29036 | 1.623506 | -0.7939035 | 0.9856847 | -0.3314852 | 1.885953 | 1.951051 | -1.353625 | 0.8623422 | -0.2257017 | -0.4437196 | -0.4699655 | 0.501303 | 0.5610505
F | 909 | C | 1.87597 | 1.580362 | 1.56445 | 1.147894 | 1.715606 | -0.06808053 | 0.1797086 | 0.1084918 | 0.349084 | 0.9448563 | -0.1784252 | 0.02324231 | -0.4454337 | -0.4971136 | 0.234699
F | 909 | C | 1.87597 | 1.177932 | 1.735601 | 0.9519296 | 1.533126 | -0.08207791 | -1.069717 | -1.150906 | -0.02551197 | 0.9523738 | -0.1179834 | -0.2243306 | -0.5159579 | -0.381752 | 0.2055327
F | 909 | C | 1.87597 | 1.177932 | 2.254612 | 1.036429 | 0.9856847 | 0.0310836 | 0.850195 | 0.787497 | -0.1957829 | 0.9304362 | -0.09239275 | -0.1403042 | -0.5194545 | -0.2965228 | 0.3197908
F | 909 | C | 1.87597 | 1.747156 | 1.940461 | 1.044304 | -0.1091973 | 0.2242763 | 1.640051 | 1.582993 | -1.796329 | 0.8630086 | -0.2724878 | -0.5308687 | -0.4354889 | 0.9125143 | 0.6990873
F | 909 | C | 1.87597 | 1.665848 | 1.227255 | 1.090956 | -0.2916776 | 0.2654579 | -0.2393732 | -0.3156172 | 0.349084 | 0.8910453 | -0.1434974 | -0.1473413 | -0.5584442 | -0.6047804 | 0.12105
F | 909 | C | 1.87597 | 1.177932 | 1.680489 | 1.012628 | 2.263047 | -0.1973966 | -0.5063532 | -0.5847173 | -0.6384872 | 0.9107197 | -0.130751 | -0.43697 | -0.5312766 | -0.05849494 | 0.2753795
F | 909 | C | 1.87597 | 1.580362 | 1.372113 | 0.9925886 | 1.350645 | -0.04104757 | -0.5976441 | -0.6765985 | -0.1617287 | 0.8843888 | -0.1498621 | -0.1964242 | -0.5359164 | -0.331626 | 0.2636829
F | 980 | B | 2.039394 | 1.48998 | 1.439084 | -0.5144409 | -1.204079 | 0.2476038 | 1.514273 | 1.582993 | -1.489842 | 0.6434721 | -0.1942329 | -0.43697 | -0.5225594 | 0.5390762 | 0.6005863
F | 1071 | C | 1.788667 | 1.580362 | 1.988381 | 0.9642101 | 0.2557634 | 0.1447043 | -1.464414 | -1.647706 | 0.5874633 | 0.7310582 | -0.05068631 | -0.083783 | -0.5048612 | -0.6612042 | 0.06554516
F | 909 | C | 1.87597 | 1.053575 | 1.988381 | 0.9642101 | 0.8032044 | 0.04820002 | -0.5976441 | -0.6765985 | 0.1447589 | 0.7632041 | -0.05068631 | -0.1824323 | -0.5461401 | -0.4965424 | 0.1512716
F | 909 | C | 1.87597 | 0.9124224 | 1.735601 | 0.9146492 | 0.620724 | 0.07073601 | -0.5063532 | -0.5847173 | -0.604433 | 0.7050406 | -0.1243697 | -0.2382448 | -0.5252739 | -0.07220789 | 0.3793856
F | 980 | B | 2.039394 | 1.747156 | 1.623506 | -0.8380164 | 1.533126 | -0.5098222 | 0.1797086 | 0.2683146 | -0.4682163 | 0.6956563 | -0.09879672 | -0.3349007 | -0.5561406 | -0.1856451 | 0.2581551
F | 909 | C | 1.87597 | 1.580362 | 1.988381 | 0.8894184 | 1.168165 | -0.03122437 | 0.3370612 | 0.2683146 | 0.4512465 | 0.782085 | -0.08918933 | 0.1243229 | -0.5672602 | -0.6594117 | 0.241585
F | 909 | C | 1.87597 | 1.747156 | 2.035173 | 0.9764191 | 0.4382437 | 0.1145179 | 1.946344 | 1.8908 | -1.285517 | 0.6558119 | -0.2786843 | -0.2103903 | -0.5225594 | 0.3834941 | 0.6844667
F | 980 | B | 2.039394 | 1.48998 | 2.035173 | -0.9548495 | 1.898086 | -0.6889964 | -0.06757921 | 0.02634955 | 0.4853007 | 0.7618975 | -0.1243697 | -0.09795036 | -0.5559486 | -0.6638173 | 0.09262491
F | 980 | B | 2.039394 | 1.48998 | 1.735601 | -1.06541 | 1.168165 | -0.4488156 | -1.167048 | -1.054151 | -0.05956615 | 0.7486517 | -0.08918933 | -0.5242034 | -0.5561406 | -0.405272 | -0.01079279
F | 980 | B | 2.039394 | 1.29036 | 1.840883 | -0.6220874 | 0.9856847 | -0.2959519 | -1.769406 | -1.647706 | 1.13233 | 0.7731454 | -0.09559522 | -0.0268703 | -0.567643 | -0.9406083 | -0.05912564
F | 980 | B | 2.039394 | 1.29036 | 1.680489 | -0.8825877 | 1.350645 | -0.4615006 | -0.06757921 | 0.02634955 | 1.064222 | 0.6960277 | -0.2068449 | 0.0664246 | -0.5618967 | -0.9093746 | 0.005636156
F | 980 | B | 2.039394 | 1.29036 | 2.169501 | -0.6813738 | 1.168165 | -0.3583507 | -0.5063532 | -0.4041892 | 0.04259639 | 0.7454127 | -0.1530422 | -0.3280406 | -0.564388 | -0.4648532 | 0.08818589
F | 980 | B | 2.039394 | 1.393748 | 1.372113 | -0.8915568 | -0.6566383 | 0.06950234 | 2.472998 | 2.533237 | -1.455788 | 0.6691973 | -0.2319702 | -0.7733445 | -0.5144027 | 0.5230929 | 0.311364
F | 980 | B | 2.039394 | 1.48998 | 1.439084 | -0.9185732 | 1.168165 | -0.4129171 | -0.5063532 | -0.4041892 | -0.05956615 | 0.7283902 | -0.1211772 | -0.3142999 | -0.53147 | -0.3800764 | 0.1300178
F | 980 | B | 2.039394 | 1.48998 | 2.37657 | -0.9095496 | 0.2557634 | -0.1590948 | -0.9733229 | -0.8634279 | -0.5022705 | 0.7421672 | -0.108395 | -0.4437196 | -0.5576765 | -0.1678857 | 0.1987445
F | 980 | B | 2.039394 | 1.665848 | 1.503075 | -0.9095496 | 1.715606 | -0.5975333 | 0.5632785 | 0.6445042 | 0.4512465 | 0.7692475 | -0.108395 | -0.2798295 | -0.5808226 | -0.6723561 | -0.00942569
F | 980 | B | 2.039394 | 1.393748 | 1.503075 | -0.7242829 | 0.4382437 | -0.1745267 | 0.850195 | 0.9269853 | 1.575034 | 1.041752 | -0.02497235 | 0.4340361 | 1.450462 | 0.2560877 | 0.1002973
F | 909 | C | 1.87597 | 1.177932 | 1.227255 | 1.028525 | -0.2916776 | 0.2552223 | 0.850195 | 0.787497 | 0.00854221 | 1.008046 | -0.0635318 | 0.0520073 | 1.3495 | 1.179697 | 0.38168
F | 909 | C | 1.87597 | 1.393748 | 1.940461 | 1.016613 | 0.2557634 | 0.1540413 | 2.00633 | 1.951051 | -1.55795 | 0.9781548 | -0.2538378 | 0.04480733 | 0.5928311 | 1.901351 | 1.062217
F | 909 | C | 1.87597 | 1.177932 | 1.503075 | 1.016613 | 0.4382437 | 0.121913 | -0.5976441 | -0.6765985 | 0.8598967 | 1.018389 | -0.1179834 | 0.1025684 | 1.238945 | 0.5257165 | 0.1265816
F | 909 | C | 1.87597 | 1.29036 | 0.9702306 | 1.102464 | -0.4741579 | 0.3013669 | -0.5063532 | -0.5847173 | -1.1493 | 0.9834553 | -0.07315917 | -0.4302137 | 1.167508 | 2.042801 | 0.4984976
F | 909 | C | 1.87597 | 1.177932 | 1.789017 | 0.9437025 | 0.8032044 | 0.04417117 | 0.4890475 | 0.4223923 | -0.9449748 | 0.967799 | -0.0635318 | -0.4437196 | 1.276405 | 1.937858 | 0.399563
F | 909 | C | 1.87597 | 1.29036 | 1.940461 | 1.008635 | 0.9856847 | 0.02542317 | -0.8778896 | -0.9583163 | -1.319571 | 0.9586066 | -0.08277978 | -0.7410247 | 1.025911 | 2.085339 | 0.3169066
F | 909 | C | 1.87597 | 1.29036 | 1.372113 | 1.059967 | 0.8032044 | 0.06703469 | -0.4161837 | -0.4939023 | 0.3831382 | 0.980094 | -0.09239275 | -0.3759162 | 0.973604 | 0.6386786 | -0.02537948
F | 909 | C | 1.87597 | 1.48998 | 1.680489 | 1.098635 | 0.9856847 | 0.04375121 | -0.2393732 | -0.3156172 | -1.047137 | 0.9365597 | -0.06674162 | -0.43697 | 0.9770026 | 1.768865 | 0.4428496
F | 909 | C | 1.87597 | 0.9124224 | 1.623506 | 0.9354428 | 1.350645 | -0.05359069 | -0.7834453 | -0.8634279 | 0.5193549 | 0.9626425 | -0.04426029 | -0.1262111 | 1.055373 | 0.6101637 | 0.08840292
F | 909 | C | 1.87597 | 1.053575 | 1.301701 | 0.9966117 | 0.620724 | 0.08629294 | -1.069717 | -1.150906 | 1.813414 | 0.8946332 | 0.02327247 | 0.1243229 | 0.9540963 | -0.1543158 | -0.147521
F | 909 | C | 1.87597 | 1.053575 | 1.439084 | 0.9188246 | -0.1091973 | 0.2032527 | -0.8778896 | -0.9583163 | 1.166384 | 0.9335013 | -0.05711023 | -0.01258203 | 0.953814 | 0.1641662 | -0.04238097
F | 909 | C | 1.87597 | 0.5267872 | 1.439084 | 1.34499 | 0.07328306 | 0.2439553 | -0.5063532 | -0.5847173 | 0.6896258 | 0.9292717 | -0.09239275 | -0.1824323 | 0.966812 | 0.4424927 | -0.003349135
F | 909 | C | 1.87597 | 1.393748 | 1.988381 | 0.9925886 | 1.533126 | -0.07279512 | -0.1528235 | -0.2282287 | 0.6215174 | 0.9078184 | -0.08277978 | -0.1543722 | 0.9696411 | 0.4857183 | 0.03213835
F | 909 | C | 1.87597 | 1.665848 | 1.623506 | 1.125297 | -0.2916776 | 0.2711111 | 1.825143 | 1.769033 | -1.592004 | 0.8926773 | -0.1942329 | -0.1403042 | 0.2725724 | 1.590926 | 0.9214729
F | 909 | C | 1.87597 | 1.053575 | 1.735601 | 1.012628 | 0.07328306 | 0.1858859 | -1.265289 | -1.347084 | 1.438818 | 0.9399264 | -0.06995076 | 0.1170657 | 0.8413475 | -0.04681852 | -0.04548788
F | 909 | C | 1.87597 | 1.053575 | 1.56445 | 0.9885578 | 1.168165 | -0.01027682 | -0.5063532 | -0.5847173 | 1.030168 | 0.8901741 | -0.1339397 | 0.0880937 | 0.8580044 | 0.1738333 | 0.04994934
F | 980 | C | 2.039394 | 1.393748 | 1.891327 | 0.5985933 | 1.168165 | -0.09259216 | -2.081526 | -1.955504 | -0.09362033 | 0.8920247 | -0.03783245 | -0.1262111 | 1.005678 | 0.9930681 | 0.2868429
F | 909 | C | 1.87597 | 1.053575 | 1.227255 | 1.004635 | 0.620724 | 0.08781841 | 0.9197167 | 0.8576539 | 0.6215174 | 0.8899562 | -0.2005429 | 0.197202 | 0.8026595 | 0.3667697 | 0.2417287
F | 909 | C | 1.87597 | 0.5267872 | 1.56445 | 1.094799 | 1.533126 | -0.04954935 | 0.3370612 | 0.2683146 | 1.064222 | 0.9025377012 | -0.08598499 | 0.1898892 | 0.9262102 | 0.2009188 | 0.09925169
F | 980 | B | 2.039394 | 1.053575 | 1.840883 | -0.7415768 | 0.620724 | -0.2237006 | 0.4890475 | 0.5715523 | 0.72368 | 0.9099681 | -0.1530422 | 0.2559011 | 0.8388529 | 0.3325377 | 0.2451484
F | 980 | B | 2.039394 | 1.177932 | 1.940461 | -0.8380164 | -0.1091973 | -0.05732931 | 1.123726 | 1.196887 | 0.8598967 | 0.8995111 | -0.1179834 | 0.2706299 | 0.8552251 | 0.2659488 | 0.2083006
F | 980 | B | 2.039394 | 1.177932 | 1.503075 | -0.6984815 | 1.168165 | -0.3621657 | -0.06757921 | 0.02634955 | 0.07665057 | 0.8895203 | -0.127561 | -0.1684149 | 0.8261189 | 0.7316615 | 0.1987906
F | 980 | B | 2.039394 | 1.177932 | 1.623506 | -0.8380164 | 0.9856847 | -0.3408421 | -0.8778896 | -0.7695123 | 0.4512465 | 0.9244977 | -0.1498621 | -0.06959117 | 0.8322057 | 0.4916773 | 0.140569
F | 980 | B | 2.039394 | 1.824845 | 1.301701 | -0.7242829 | 0.2557634 | -0.1294432 | 0.9884526 | 1.063345 | -1.387679 | 0.8782501 | -0.2538378 | -0.1191552 | 0.8543916 | 1.990146 | 0.8333794
F | 980 | B | 2.039394 | 1.48998 | 1.735601 | -0.8114935 | 1.533126 | -0.5023499 | -0.1528235 | -0.0571918 | 0.1107048 | 0.9121144 | -0.108395 | 0.04480733 | 0.9004055 | 0.7657755 | 0.3267653
F | 980 | B | 2.039394 | 1.393748 | 0.9702306 | -1.06541 | -0.1091973 | -0.09019563 | -0.1528235 | -0.0571918 | -1.251462 | 0.9339236 | -0.1339397 | -0.5773532 | 0.9068467 | 1.902661 | 0.418659
F | 980 | B | 2.039394 | 1.053575 | 1.623506 | -0.4578146 | 0.4382437 | -0.1304111 | -0.9733229 | -0.8634279 | -1.353625 | 0.8946332 | -0.08598499 | -0.636686 | 0.9264913 | 2.025258 | 0.4090165
F | 980 | B | 2.039394 | 1.48998 | 1.789017 | -0.7156638 | -0.1091973 | -0.03995555 | -0.5063532 | -0.4041892 | 1.575034 | 0.8866839 | -0.1211772 | 0.1679837 | 0.8313753 | -0.1183141 | -0.0615482
F | 980 | B | 2.039394 | 1.177932 | 1.062834 | -0.3396697 | -0.6566383 | 0.1368082 | -0.8778896 | -0.7695123 | 1.030168 | 0.8793483 | -0.1339397 | -2.077811 | 0.8644017 | 0.1781277 | -1.374265
F | 976 | C | 2.19066 | 1.393748 | 1.56445 | 1.016613 | -1.204079 | 0.4356979 | 1.640051 | 1.830132 | -1.523896 | 0.858226 | -0.1657469 | -0.4706516 | 0.53585 | 1.806634 | 0.6171765
F | 980 | B | 2.039394 | 1.665848 | 1.56445 | -0.8026893 | 0.2557634 | -0.141904 | 0.4890475 | 0.5715523 | 0.2809756 | 0.8547682 | -0.2036949 | -0.1754268 | 0.9146972 | 0.661949 | 0.1211456
F | 980 | B | 2.039394 | 0.9124224 | 1.439084 | -0.7502517 | -0.2916776 | -0.001003444 | -0.5063532 | -0.4041892 | 0.9620592 | 0.912436 | -0.1562207 | 0.01606567 | 0.9020852 | 0.2408114 | 0.03132003
F | 980 | B | 2.039394 | 1.393748 | 0.8678006 | -0.7676569 | -1.38656 | 0.26771 | 0.7086106 | 0.787497 | -0.6725414 | 0.8387097 | -0.09879672 | -0.2243306 | 0.9588971 | 1.414641 | 0.4329716
F | 980 | B | 2.039394 | 1.177932 | 1.735601 | -0.8915568 | 0.8032044 | -0.3007019 | -0.1528235 | -0.0571918 | 0.00854221 | 0.8644513 | -0.1211772 | -0.1120931 | 0.9428145 | 0.8699853 | 0.2560919
F | 980 | B | 2.039394 | 0.7449897 | 1.680489 | -0.8203161 | 1.898086 | -0.6386583 | 0.7798429 | 0.8576539 | 1.472872 | 0.851414 | -0.1434974 | 0.1679837 | 0.9707731 | 0.01759284 | -0.03744857
F | 980 | B | 2.039394 | 1.580362 | 2.169501 | -0.5969613 | 1.898086 | -0.5632206 | -2.187075 | -2.059621 | 0.2128673 | 0.8933296 | -0.06032133 | -0.5574681 | 0.8708056 | 0.6740263 | -0.1039599
F | 980 | B | 2.039394 | 1.824845 | 1.503075 | -0.7763873 | -0.2916776 | -0.00452086 | 1.386415 | 1.456507 | -0.7747039 | 0.8806649 | -0.2225642 | -0.1754268 | 0.8081711 | 1.369963 | 0.5153639
F | 980 | B | 2.039394 | 1.48998 | 1.680489 | -0.8203161 | 1.168165 | -0.3898528 | 0.1797086 | 0.2683146 | 0.5534091 | 0.9923772 | -0.1593977 | -0.1684149 | 0.72468 | 0.3506405 | 0.05524371
F | 980 | B | 2.039394 | 1.393748 | 1.503075 | -0.4179461 | 1.168165 | -0.3014701 | -0.1528235 | -0.0571918 | -0.5363247 | 0.9663572 | -0.1434974 | -0.3690977 | 0.7105658 | 1.087587 | 0.2932452
F | 980 | B | 2.039394 | 1.053575 | 1.623506 | -0.6984815 | 0.8032044 | -0.2629857 | -0.5976441 | -0.4939023 | 1.098276 | 0.9576735 | -0.1051967 | 0.17528 | 0.6816346 | 0.01909272 | 0.08765162
F | 980 | B | 2.039394 | 0.5267872 | 1.623506 | -0.7329205 | 1.715606 | -0.5417646 | -0.6900195 | -0.5847173 | 1.438818 | 0.983557 | -0.127561 | -0.1403042 | 0.6767824 | -0.1517345 | -0.1843865
F | 980 | B | 2.039394 | 0.9124224 | 1.56445 | -0.6305005 | 0.9856847 | -0.2976612 | -0.2393732 | -0.1420699 | -1.387679 | 0.9914675 | -0.1403129 | -0.6955513 | 0.76477 | 1.901699 | 0.3884616
F | 980 | B | 2.039394 | 0.9124224 | 1.147992 | -0.4578146 | -0.6566383 | 0.1224015 | -2.40035 | -2.270042 | 1.438818 | 1.02688 | -0.1403129 | -0.3963297 | 0.6746273 | -0.153121 | -0.3276907
F | 980 | B | 2.039394 | 1.177932 | 1.372113 | -0.6899183 | 0.07328306 | -0.0799507 | 1.190335 | 1.262683 | -1.523896 | 0.7921381 | -0.1625731 | -0.6169613 | 0.581702 | 1.854587 | 0.487256
F | 980 | B | 2.039394 | 1.393748 | 1.56445 | -0.4418091 | 2.445527 | -0.7163748 | 0.7086106 | 0.787497 | -0.7406497 | 0.7816157 | -0.07957372 | -0.5641025 | 0.03474942 | 0.6138932 | 0.2036892
F | 980 | B | 2.039394 | 1.393748 | 1.503075 | -0.8915568 | 1.168165 | -0.4065044 | 0.7086106 | 0.787497 | -1.285517 | 0.8032821 | -0.08598499 | -0.5905797 | 1.418773 | 2.41394 | 0.4052378
F | 980 | B | 2.039394 | 1.053575 | 1.680489 | 0.1006169 | 2.628008 | -0.5679816 | -0.8778896 | -0.7695123 | -1.489842 | 0.82578 | -0.1339397 | -0.7926733 | 0.8805635 | 2.123146 | 0.3283764
F | 909 | C | 1.87597 | 1.29036 | 1.988381 | 0.8552893 | 0.2557634 | 0.1254057 | -0.9733229 | -1.054151 | -1.115246 | 0.7893393 | -0.06032133 | -0.708571 | 1.448648 | 2.25959 | 0.2380004
F | 909 | C | 1.87597 | 1.665848 | 1.789017 | 0.9229916 | 1.350645 | -0.05632629 | 0.1797086 | 0.1084918 | -1.319571 | 0.6850976 | -0.06032133 | -0.5041694 | 0.1342837 | 1.183973 | 0.474729
F | 909 | C | 1.87597 | 0.5267872 | 1.988381 | 1.110102 | 1.350645 | -0.01533056 | 1.386415 | 1.327868 | -1.455788 | 0.6689457 | -0.1657469 | -0.8183728 | 0.3171473 | 1.50715 | 0.2733713
F | 909 | C | 1.87597 | 1.053575 | 2.169501 | 1.05215 | -0.8391186 | 0.3646122 | 1.946344 | 1.8908 | -1.081192 | -0.4296431 | -0.168919 | 0.0520073 | 0.29966 | 1.150286 | 0.6620826
F | 909 | C | 1.87597 | 0.7449897 | 1.680489 | 1.05215 | 0.620724 | 0.09686043 | 0.7086106 | 0.6445042 | -1.660113 | -0.302847 | -0.2693858 | -0.04113467 | 0.2775295 | 1.664537 | 0.8873402
F | 909 | C | 1.87597 | 1.747156 | 1.789017 | 1.221587 | -1.75152 | 0.5914932 | 2.358388 | 2.3045 | -1.013083 | -0.2766711 | -0.1815904 | -0.1120931 | 0.9110511 | 1.676407 | 0.5339897
F | 909 | C | 1.87597 | 1.665848 | 1.301701 | 0.9313007 | -0.8391186 | 0.3464793 | 0.850195 | 0.787497 | -1.115246 | -0.2537642 | -0.340047 | -0.3486003 | 0.7021684 | 1.576065 | 0.4090475
F | 909 | C | 1.87597 | 1.177932 | 1.840883 | 1.024562 | 1.168165 | -0.002674852 | -0.5976441 | -0.6765985 | 0.9620592 | -0.2405289 | -0.01532444 | 0.02324231 | 1.463779 | 0.6110539 | -0.0729592
F | 909 | C | 1.87597 | 1.48998 | 2.212466 | 0.9925886 | 1.168165 | -0.00942556 | -0.8778896 | -0.9583163 | -0.5022705 | -0.2254387 | -0.05068631 | -0.4031202 | 0.2946768 | 0.6904373 | 0.1341447
F | 909 | C | 1.87597 | 1.053575 | 1.789017 | 1.12908 | 1.350645 | -0.01118865 | -0.4161837 | -0.4939023 | -0.4001079 | -0.1940442 | -0.1211772 | -0.2451921 | 1.44623 | 1.582954 | 0.2077721
F | 909 | C | 1.87597 | 1.393748 | 1.439084 | 1.008635 | 0.07328306 | 0.185195 | 1.763899 | 1.707488 | -1.115246 | -0.2748795 | -0.2068449 | 0.008894892 | 0.9625706 | 1.82101 | 0.6646346
F | 909 | C | 1.87597 | 0.7449897 | 1.680489 | 1.000627 | 1.350645 | -0.03928491 | 0.0163018 | -0.0571918 | 0.5534091 | -0.284127 | -0.1498621 | 0.2559011 | 1.462264 | 0.8714039 | 0.1801023
F | 909 | C | 1.87597 | 0.5267872 | 1.439084 | 1.04037 | 2.080567 | -0.1573271 | -1.167048 | -1.248558 | 2.800985 | -0.3059572 | -0.01854061 | 0.6990116 | 0.5671642 | -0.7678009 | -0.2169247
F | 909 | C | 1.87597 | 1.29036 | 1.988381 | 1.166549 | 1.350645 | -0.003021465 | -0.9733229 | -1.054151 | 0.3831382 | -0.2480542 | -0.127561 | -0.03400548 | 1.454697 | 0.9829503 | 0.06913248
F | 976 | C | 2.19066 | 1.29036 | 1.301701 | 0.803001 | 0.4382437 | 0.0828088 | 1.946344 | 2.129432 | -1.319571 | -0.3582285 | -0.2569523 | -0.4840781 | 0.9543786 | 2.017056 | 0.3828083
F | 980 | B | 2.039394 | 0.5267872 | 1.147992 | -0.7851362 | 0.4382437 | -0.1848048 | 0.1797086 | 0.2683146 | 0.1107048 | -0.3165987 | -0.108395 | -0.1543722 | 1.412751 | 1.149692 | 0.07785535
F | 980 | B | 2.039394 | 0.9124224 | 1.227255 | -1.000602 | 0.9856847 | -0.3763015 | 0.0987551 | 0.1891654 | 1.13233 | -0.3525455 | -0.1243697 | 0.03042482 | 1.38901 | 0.4623828 | -0.1270143
F | 980 | B | 2.039394 | 1.177932 | 1.840883 | -0.8114935 | 0.9856847 | -0.3352038 | -0.2393732 | -0.1420699 | -0.7065956 | -0.299734 | -0.06032133 | -0.4840781 | 1.422087 | 1.836019 | 0.1446634
F | 980 | B | 2.039394 | 1.393748 | 1.623506 | -0.8825877 | 1.350645 | -0.4615006 | 0.0987551 | 0.1891654 | 1.745305 | -0.391227 | -0.1147884 | 0.4190776 | 1.442906 | 0.1640446 | -0.09380543
F | 980 | B | 2.039394 | 1.899359 | 2.035173 | -0.8736369 | -0.4741579 | 0.02696261 | 1.763899 | 1.830132 | -0.1957829 | -0.3922339 | -0.1657469 | 0.03761316 | 1.38421 | 1.365401 | 0.2974295
F | 980 | B | 2.039394 | 1.177932 | 1.680489 | -0.9822467 | 0.2557634 | -0.1709454 | -0.9733229 | -0.8634279 | 0.4512465 | -0.3634646 | -0.1562207 | -0.2243306 | 1.305143 | 0.8312709 | -0.07733643
F | 980 | B | 2.039394 | 1.29036 | 1.56445 | -0.7242829 | -0.8391186 | 0.1342445 | 0.1797086 | 0.2683146 | 1.77936 | -0.3643363 | -0.1051967 | 0.3743248 | 1.378514 | 0.1098718 | -0.1227535
F | 980 | B | 2.039394 | 1.824845 | 1.56445 | -0.5062938 | -0.8391186 | 0.1596476 | 1.056443 | 1.130451 | 0.72368 | -0.3887802 | -0.06032133 | 0.4340361 | 1.190268 | 0.5760243 | 0.2142208
F | 980 | B | 2.039394 | 1.177932 | 2.125669 | -0.8203161 | 0.07328306 | -0.09948148 | 1.123726 | 1.196887 | 0.1107048 | -0.3566267 | -0.03783245 | -0.1262111 | 1.371924 | 1.119761 | 0.09163369
F | 980 | B | 2.039394 | 1.29036 | 1.940461 | -1.084088 | 0.2557634 | -0.1877867 | 0.0163018 | 0.1084918 | 0.2469215 | -0.3608477 | -0.03461793 | -0.09086975 | 1.196115 | 0.8930627 | 0.06825278
F | 909 | C | 1.87597 | 1.580362 | 1.503075 | 1.012628 | 0.2557634 | 0.1533301 | 0.9884526 | 0.9269853 | -1.489842 | -0.4034277 | -0.1466805 | -0.04825786 | 0.4317621 | 1.662675 | 0.7848438
F | 909 | C | 1.87597 | 0.5267872 | 1.891327 | 0.9845194 | 0.620724 | 0.08399463 | 0.7798429 | 0.7164653 | 1.54098 | -0.4354473 | -0.1657469 | 0.5695639 | 1.130315 | 0.08171828 | 0.03337755
F | 909 | C | 1.87597 | 1.053575 | 1.623506 | 0.9845194 | 0.9856847 | 0.02051195 | -1.976721 | -2.059621 | 0.5534091 | -0.4364369 | -0.1910751 | 0.1534078 | 1.108036 | 0.6257818 | 0.106758
F | 909 | C | 1.87597 | 1.053575 | 1.623506 | 1.147894 | -0.1091973 | 0.241793 | 1.702207 | 1.64548 | -1.523896 | -0.4611848 | -0.2413559 | -0.2173637 | 0.8510585 | 2.130076 | 0.6676922
F | 909 | C | 1.87597 | 1.29036 | 1.735601 | 1.185047 | 0.620724 | 0.1222062 | 0.4890475 | 0.4223923 | -0.1617287 | -0.3721701 | -0.1657469 | 0.1170657 | 0.8026595 | 0.8811115 | 0.3366957
F | 909 | C | 1.87597 | 0.5267872 | 2.080913 | 1.012628 | 0.8032044 | 0.05771945 | -0.3271759 | -0.4041892 | 0.7917883 | -0.4367196 | -0.1147884 | 0.2338483 | 0.7598459 | 0.2379304 | 0.07741301
F | 909 | C | 1.87597 | 0.9124224 | 1.439084 | 0.8809391 | 1.533126 | -0.09832881 | 0.1797086 | 0.1084918 | 0.9620592 | -0.4118632 | -0.08918933 | 0.2045203 | 0.6754354 | 0.08595995 | 0.01212868
F | 909 | C | 1.87597 | 1.29036 | 1.56445 | 1.056062 | 0.620724 | 0.09760551 | 0.1797086 | 0.1084918 | 0.6215174 | -0.3733288 | -0.08277978 | 0.08086494 | 0.5481947 | 0.1813165 | 0.04975199
F | 909 | C | 1.87597 | 1.48998 | 2.125669 | 1.173967 | -1.934001 | 0.6322087 | 1.321652 | 1.262683 | -1.353625 | -0.4120059 | -0.2382296 | -0.4234505 | 0.6619829 | 1.765132 | 0.4384403
F | 909 | C | 1.87597 | 1.393748 | 1.940461 | 1.05215 | 1.168165 | 0.003147148 | 0.0987551 | 0.02634955 | 0.349084 | -0.3743423 | -0.09879672 | 0.03761316 | 0.706501 | 0.4615843 | 0.1110623
F | 909 | C | 1.87597 | 1.580362 | 1.735601 | 1.125297 | -0.8391186 | 0.3757167 | 0.0987551 | 0.02634955 | 0.3831382 | -0.3694162 | -0.08598499 | 0.01606567 | 0.7735341 | 0.4907187 | 0.08770056
F | 909 | C | 1.87597 | 1.29036 | 1.789017 | 0.9519296 | 2.080567 | -0.1802364 | -1.167048 | -1.248558 | 0.72368 | -0.3702862 | -0.04426029 | -0.2659945 | 0.6757048 | 0.2165603 | -0.1829467
F | 980 | B | 2.039394 | 1.29036 | 1.623506 | -0.6389324 | -0.2916776 | 0.01391784 | 0.1797086 | 0.2683146 | 0.5534091 | -0.3783925 | -0.1498621 | -0.1191552 | 0.76477 | 0.3799312 | -0.04656141
F | 980 | B | 2.039394 | 1.48998 | 0.8678006 | -1.19765 | -0.6566383 | 0.0314851 | -2.081526 | -1.955504 | -0.1957829 | -0.423541 | -0.1211772 | -0.3622722 | 0.9425327 | 1.019006 | 0.03644061
F | 980 | B | 2.039394 | 0.9124224 | 1.623506 | -0.664341 | 0.620724 | -0.2098825 | 0.2591133 | 0.3460175 | 0.8939509 | -0.452075 | -0.130751 | 0.3445928 | 0.8950895 | 0.2741127 | 0.1052667
F | 980 | B | 2.039394 | 1.177932 | 1.227255 | -0.4738974 | 0.9856847 | -0.2662822 | -2.40035 | -2.270042 | 1.030168 | -0.4124341 | -0.08277978 | -0.0268703 | 0.9001256 | 0.202061 | -0.135558
F | 980 | B | 2.039394 | 1.899359 | 1.623506 | -0.9457532 | -0.6566383 | 0.06283307 | 1.763899 | 1.830132 | -1.489842 | -0.4389797 | -0.2755874 | -0.4031202 | 0.4670725 | 1.700022 | 0.511848
F | 980 | B | 2.039394 | 1.48998 | 1.301701 | -0.7502517 | 0.620724 | -0.2252634 | 0.4890475 | 0.5715523 | -0.2638912 | -0.3746318 | -0.05711023 | -0.3486003 | 0.7491916 | 0.9121339 | 0.07338518
F | 980 | B | 2.039394 | 1.747156 | 1.680489 | -0.4418091 | 1.168165 | -0.3064972 | 0.850195 | 0.9269853 | -1.694167 | -0.4565643 | -0.1847538 | -0.2382448 | 0.1000058 | 1.495002 | 0.7349176
F | 980 | B | 2.039394 | 1.053575 | 1.227255 | -0.9822467 | -1.021599 | 0.1502947 | 0.6364431 | 0.7164653 | -1.455788 | -0.4392621 | -0.2036949 | -0.8949893 | 0.7519216 | 1.958678 | 0.1029026
F | 980 | B | 2.039394 | 0.7449897 | 1.372113 | -0.6389324 | -0.2916776 | 0.01391784 | 0.4890475 | 0.5715523 | -1.489842 | -0.4982279 | -0.168919 | -0.3211736 | 0.5960153 | 1.834654 | 0.5682776
F | 980 | B | 2.039394 | 0.7449897 | 2.080913 | -0.9276151 | -0.8391186 | 0.1104628 | -0.3271759 | -0.2282287 | 0.3831382 | -0.418136 | -0.1115923 | 0.008894892 | 0.9397155 | 0.6138347 | 0.07876209
F | 980 | B | 2.039394 | 0.9124224 | 1.062834 | -0.3396697 | -2.481442 | 0.6385843 | -0.2393732 | -0.1420699 | 1.575034 | -0.3999885 | -0.08277978 | 0.160693 | 0.9012453 | -0.07510767 | -0.181167
F | 980 | B | 2.039394 | 1.053575 | 2.125669 | -0.8825877 | 1.533126 | -0.522569 | 0.850195 | 0.9269853 | 0.07665057 | -0.4546013 | -0.07315917 | -0.06248612 | 0.8906163 | 0.7817239 | 0.1329466
F | 980 | B | 2.039394 | 1.393748 | 1.789017 | -0.6389324 | 1.168165 | -0.3489571 | 0.7086106 | 0.787497 | 0.7917883 | -0.4848412 | -0.03783245 | 0.2780024 | 1.049642 | 0.438784 | 0.0970897
F | 980 | B | 2.039394 | 1.177932 | 2.336625 | -1.046804 | -0.1091973 | -0.08747283 | 1.577412 | 1.64548 | -1.728221 | -0.4412378 | -0.2319702 | -0.1050248 | -0.09827116 | 1.289431 | 0.8569842
F | 980 | B | 2.039394 | 1.393748 | 1.372113 | -0.8203161 | 1.350645 | -0.4455212 | 0.6364431 | 0.7164653 | -1.353625 | -0.442648 | -0.209993 | -0.3827277 | 1.010517 | 2.106126 | 0.4661866
F | 980 | B | 2.039394 | 1.48998 | 1.301701 | -0.8114935 | -0.1091973 | -0.05354741 | 0.0163018 | 0.1084918 | 0.349084 | -0.4072914 | -0.05389855 | 0.008894892 | 0.9419692 | 0.6375708 | 0.09079823
F | 980 | B | 2.039394 | 1.393748 | 1.680489 | -0.2633619 | 0.4382437 | -0.0988161 | -0.06757921 | 0.02634955 | 0.7577342 | -0.3786816 | -0.1625731 | -0.1050248 | 0.9521205 | 0.3917834 | -0.0990601
F | 980 | B | 2.039394 | 1.824845 | 2.125669 | 0.201081 | 1.898086 | -0.3393078 | -1.464414 | -1.347084 | -0.229837 | -0.4201287 | -0.04104659 | -0.1332608 | 1.077195 | 1.152458 | 0.1980985
F | 980 | B | 2.039394 | 2.040239 | 0.9702306 | -0.8825877 | -0.1091973 | -0.0637066 | 1.946344 | 2.010899 | -1.523896 | -0.0745907 | -0.2288371 | 0.2927633 | 0.8557809 | 2.134819 | 1.090324
F | 980 | B | 2.039394 | 1.580362 | 1.147992 | 0.1515499 | 1.533126 | -0.2662822 | -0.3271759 | -0.2282287 | -0.1276745 | 0.06991538 | -0.02818784 | -0.005428971 | -0.09112872 | 0.08742262 | 0.2900263
F | 980 | B | 2.039394 | 1.393748 | 1.56445 | -0.758945 | -0.1091973 | -0.04608099 | 1.190335 | 1.262683 | -1.489842 | 0.3076979 | -0.235101 | 0.08086494 | -0.4960742 | 0.5738128 | 0.9612025
F | 1086 | B | 1.496506 | 1.177932 | 1.680489 | -0.9548495 | -2.116481 | 0.4603337 | 1.885953 | 1.582993 | -1.728221 | 0.2123842 | -0.1625731 | -0.2521328 | -0.3796237 | 0.927491 | 0.8152692
F | 1086 | B | 1.496506 | 1.177932 | 0.8678006 | -1.188089 | -2.298961 | 0.5011421 | 0.850195 | 0.497541 | -1.455788 | 0.297028 | -0.08598499 | -0.2590669 | -0.5223654 | 0.5126974 | 0.6853055
F | 1086 | A | 1.496506 | 1.053575 | 1.227255 | -1.313751 | -2.116481 | 0.4285187 | 0.7086106 | 0.3460175 | -0.3660538 | 0.32084 | -0.1051967 | 0.2927633 | -0.3509061 | -0.02659985 | 0.59647
F | 1086 | B | 1.496506 | 0.9124224 | 0.6136278 | -1.06541 | -2.298961 | 0.5116297 | -1.364418 | -1.852135 | -0.8428123 | 0.2507241 | -0.06674162 | -0.0268703 | -0.6283416 | -0.04563747 | 0.5748717
F | 1086 | B | 1.496506 | 1.053575 | 1.301701 | -0.9730962 | -1.021599 | 0.1513238 | 0.4136716 | 0.02634955 | -0.09362033 | 0.32084 | -0.07957372 | 0.2927633 | -0.2243166 | -0.05817494 | 0.4890341
F | 1088 | A | 2.465507 | 0.5267872 | 1.56445 | -3.166843 | -1.56904 | 0.05850339 | -0.5976441 | 0.02634955 | -2.239034 | 0.2374791 | -0.1019972 | -1.23773 | -1.018059 | 0.417598 | 0.1931057
F | 1088 | A | 2.465507 | 1.29036 | 1.062834 | -3.292507 | -2.481442 | 0.3849232 | 0.7086106 | 1.196887 | -0.1957829 | 0.2365745 | -0.1942329 | -0.8567702 | -0.209342 | 0.01511271 | -0.2499589
F | 1088 | A | 2.465507 | 1.053575 | 1.439084 | -3.204381 | -2.663922 | 0.4729502 | 1.763899 | 2.188142 | -0.6384872 | 0.2305392 | -0.1847538 | -0.3895322 | -0.4762663 | 0.002933505 | 0.2357567
F | 1088 | A | 2.465507 | 0.5267872 | 1.062834 | -2.811149 | -2.663922 | 0.507396 | 0.6364431 | 1.130451 | -1.455788 | 0.2040398 | -0.235101 | -0.8055333 | -0.5337906 | 0.497753 | 0.2369283
F | 1087 | D | 0.0006913754 | 1.29036 | 1.301701 | 1.497722 | -1.38656 | 0.5455148 | 1.123726 | 0.2683146 | -1.796329 | 0.3593582 | -0.2068449 | -0.4639285 | -0.4324994 | 0.9166022 | 0.6928899
F | 1087 | D | 0.0006913754 | 0.9124224 | 1.372113 | 1.488058 | -1.38656 | 0.5440907 | 0.0987551 | -0.9583163 | -1.626058 | 0.4212327 | -0.1051967 | -0.2243306 | -0.4505928 | 0.7449277 | 0.809464
F | 1087 | D | 0.0006913754 | 1.393748 | 1.301701 | 1.586076 | -2.116481 | 0.7381685 | 0.3370612 | -0.6765985 | -1.421733 | 0.4115436 | -0.09559522 | -0.1473413 | -0.5611298 | 0.4358369 | 0.7675593
F | 1087 | D | 0.0006913754 | 1.393748 | 1.372113 | 1.56429 | -2.116481 | 0.7351776 | -0.2393732 | -1.347084 | -0.8087581 | 0.4796804 | -0.08598499 | -0.2729153 | -0.5958499 | -0.02847845 | 0.4108472
F | 1087 | D | 0.0006913754 | 1.29036 | 1.372113 | 1.526478 | -1.75152 | 0.6340984 | 1.386415 | 0.5715523 | -1.081192 | 0.4454323 | -0.1434974 | -0.06248612 | -0.7036725 | 0.01364652 | 0.6754397
F | 1087 | D | 0.0006913754 | 1.29036 | 1.062834 | 1.500934 | -2.116481 | 0.7265171 | 0.7086106 | -0.2282287 | -1.013083 | 0.467019 | -0.08918933 | -0.06959117 | -0.7020158 | -0.02801212 | 0.6422974
F | 1087 | D | 0.0006913754 | 1.177932 | 0.8678006 | 1.510545 | -2.481442 | 0.8409188 | -0.7834453 | -1.955504 | -1.1493 | 0.4183868 | -0.05711023 | -0.3349007 | -0.7049605 | 0.05667484 | 0.5014375
F | 1087 | C | 0.0006913754 | 1.580362 | 1.372113 | 1.395902 | -2.298961 | 0.7665088 | 0.0987551 | -0.9583163 | -1.455788 | 0.5041033 | -0.1019972 | -0.3554397 | -0.5628551 | 0.4595866 | 0.6331708
F | 980 | B | 2.039394 | 1.580362 | 2.169501 | -0.8026893 | 1.533126 | -0.4998875 | -0.1528235 | -0.0571918 | -0.8087581 | 0.4932363 | -0.06674162 | -0.231291 | -0.582919 | -0.01335694 | 0.4421912
F | 1090 | B | 2.116379 | 1.580362 | 1.147992 | -0.5062938 | -1.56904 | 0.3425685 | 0.1797086 | 0.3460175 | -0.9449748 | 0.3737287 | -0.06995076 | -0.43697 | -0.6328512 | 0.01317672 | 0.3346668
F | 1090 | B | 2.116379 | 1.053575 | 1.789017 | -0.4578146 | -2.481442 | 0.6284251 | -0.2393732 | -0.0571918 | 0.1788131 | 0.4046821 | -0.1147884 | -0.7020639 | -0.02698962 | -0.03071362 | -0.2398751
F | 1090 | B | 2.116379 | 1.29036 | 1.840883 | -0.4100306 | -0.2916776 | 0.04441395 | 0.0987551 | 0.2683146 | 0.1447589 | 0.4649251 | -0.06674162 | -0.2451921 | -0.06621998 | -0.04628129 | 0.07956288
F | 1090 | B | 2.116379 | 1.665848 | 1.147992 | -0.4658463 | -1.021599 | 0.2080897 | 0.5632785 | 0.7164653 | -0.7406497 | 0.467298 | -0.04747355 | -0.6890332 | -0.5764351 | -0.04785753 | 0.07601299
F | 1087 | D | 0.0006913754 | 1.48998 | 1.301701 | 1.516931 | -1.934001 | 0.6789999 | 0.7086106 | -0.2282287 | -1.251462 | 0.4475437 | -0.1243697 | -0.03400548 | -0.6332267 | 0.21798 | 0.775171
F | 1087 | D | 0.0006913754 | 1.053575 | 1.147992 | 1.604595 | -1.021599 | 0.4857139 | 0.0987551 | -0.9583163 | -1.013083 | 0.4223701 | -0.1019972 | -0.7215687 | -0.6983315 | -0.02345728 | 0.1483595
F | 1087 | D | 0.0006913754 | 1.053575 | 1.623506 | 1.429232 | -0.4741579 | 0.3543662 | 2.698529 | 2.010899 | -1.694167 | 0.6424504 | -0.1784252 | -0.8183728 | -0.3126115 | 0.9855715 | 0.3739874
F | 1087 | D | 0.0006913754 | 0.9124224 | 1.147992 | 1.500934 | -0.4741579 | 0.3661362 | -0.2393732 | -1.347084 | -0.7406497 | 0.838258 | -0.1051967 | -0.2659945 | -0.5547961 | -0.0229699 | 0.4305014
F | 1087 | D | 0.0006913754 | 1.29036 | 1.891327 | 1.478355 | 0.4382437 | 0.207488 | 1.190335 | 0.3460175 | 0.04259639 | 0.8246404 | -0.09559522 | 0.4190776 | -0.1237961 | -0.0410288 | 0.5733422
F | 1087 | D | 0.0006913754 | 1.29036 | 0.9702306 | 1.610736 | -0.4741579 | 0.3842276 | 1.321652 | 0.497541 | 0.4512465 | 0.8076706 | -0.09559522 | 0.5015989 | 0.140507 | -0.03916882 | 0.4682039
F | 1086 | B | 1.496506 | 1.580362 | 2.035173 | -1.207228 | 0.620724 | -0.3115832 | 0.5632785 | 0.1891654 | -0.3660538 | 0.8597848 | -0.1339397 | 0.3966781 | -0.357651 | -0.03356692 | 0.7290022
F | 1086 | A | 1.496506 | 1.48998 | 0.9702306 | -1.343169 | 0.9856847 | -0.457301 | 2.52983 | 2.246494 | -1.626058 | 0.7892225 | -0.2257017 | 0.3001517 | -0.4703597 | 0.7185988 | 1.263119
F | 1086 | B | 1.496506 | 1.29036 | 1.439084 | -1.009806 | -0.2916776 | -0.03626102 | -0.2393732 | -0.6765985 | -1.319571 | 0.80986 | -0.08598499 | 0.4190776 | -0.6369798 | 0.2614811 | 1.186884
F | 1086 | B | 1.496506 | 1.393748 | 0.9702306 | -1.255385 | -1.204079 | 0.1677956 | 0.9197167 | 0.5715523 | -1.489842 | 0.7783273 | -0.130751 | 0.1170657 | -0.5632384 | 0.4853683 | 1.049755
F | 1086 | A | 1.496506 | 1.29036 | 1.891327 | -1.27477 | -0.8391186 | 0.06924272 | 2.754188 | 2.476528 | -1.081192 | 0.802588 | -0.1562207 | 0.3743248 | -0.6575496 | 0.07127167 | 1.03211
F | 1086 | B | 1.496506 | 1.393748 | 1.147992 | -0.9457532 | -2.846402 | 0.7400097 | 0.5632785 | 0.1891654 | -1.217408 | 0.7942339 | -0.07636684 | 0.008894892 | -0.6633248 | 0.1557518 | 0.8350552
F | 1086 | B | 1.496506 | 1.393748 | 1.301701 | -1.236069 | 0.2557634 | -0.2135113 | 0.850195 | 0.497541 | -1.251462 | 0.7210913 | -0.2036949 | 0.3297581 | -0.6134562 | 0.2432867 | 1.074215
F | 1092 | C | 1.264779 | 0.5267872 | 1.301701 | 0.8249517 | -0.6566383 | 0.2936745 | 0.7798429 | 0.2683146 | -0.5703788 | 0.7348101 | -0.08918933 | 0.4865498 | -0.4666132 | -0.02784225 | 0.8580069
F | 1092 | C | 1.264779 | 1.053575 | 1.439084 | 1.083251 | -1.204079 | 0.445275 | 0.3370612 | -0.2282287 | -0.2979454 | 0.764984 | -0.127561 | 0.4190776 | -0.2847224 | 0.0006733719 | 0.7016109
F | 1092 | C | 1.264779 | 0.5267872 | 0.9702306 | 1.056062 | -1.38656 | 0.4818211 | 0.6364431 | 0.1084918 | -0.4341621 | 0.7448122 | -0.127561 | 0.3001517 | -0.3759723 | -0.01231082 | 0.6793029
F | 1092 | C | 1.264779 | 1.177932 | 1.301701 | 1.04037 | -1.204079 | 0.4391022 | 0.850195 | 0.3460175 | -1.319571 | 0.7288756 | -0.1403129 | 0.1388541 | -0.6690905 | 0.2196322 | 0.9715383
F | 1088 | A | 2.465507 | 0.5267872 | 1.227255 | -2.847338 | -2.298961 | 0.3538235 | -0.1528235 | 0.4223923 | -0.7406497 | 0.7097128 | -0.04747355 | -0.8567702 | -0.5890102 | -0.06236189 | -0.0285555
F | 1088 | A | 2.465507 | 0.7449897 | 1.439084 | -3.229484 | -2.481442 | 0.3908845 | 0.4890475 | 0.9955357 | -1.455788 | 0.6592313 | -0.3064369 | -1.1146 | -0.4794122 | 0.5685765 | 0.01746143
F | 1088 | A | 2.465507 | 0.7449897 | 1.840883 | -2.956749 | 0.620724 | -0.8397632 | 0.4136716 | 0.9269853 | -1.55795 | 0.8392742 | -0.1019972 | -1.292621 | -0.4805911 | 0.64888 | -0.08262217
F | 1090 | B | 2.116379 | 1.177932 | 1.623506 | -0.5472206 | 0.9856847 | -0.2808637 | -0.4161837 | -0.2282287 | -0.5022705 | 0.8481642 | -0.09879672 | -0.1191552 | -0.4249137 | -0.02356059 | 0.4400809
F | 1090 | B | 2.116379 | 1.053575 | 1.227255 | -0.3319499 | -0.8391186 | 0.1800397 | 2.065922 | 2.188142 | -1.489842 | 0.7743246 | -0.1910751 | -0.3211736 | -0.4253134 | 0.6656863 | 0.7101846
F | 1090 | B | 2.116379 | 1.177932 | 1.891327 | -0.3629471 | 1.533126 | -0.3860576 | 1.386415 | 1.520009 | -0.5022705 | 0.7710205 | -0.08918933 | -0.1332608 | -0.4388735 | -0.0385667 | 0.4204455
F | 1086 | B | 1.496506 | 1.665848 | 1.735601 | -1.009806 | 0.8032044 | -0.3246325 | -0.4161837 | -0.8634279 | -0.9109206 | 0.7677093 | -0.108395 | 0.01606567 | -0.6525119 | -0.03207063 | 0.6951557
F | 1090 | B | 2.116379 | 0.7449897 | 1.439084 | -0.2408573 | -0.1091973 | 0.02646838 | 2.642588 | 2.757118 | -0.8087581 | 0.8443448 | -0.1562207 | -0.03400548 | -0.5186778 | 0.06129826 | 0.6254608
F | 1090 | B | 2.116379 | 1.48998 | 1.623506 | -0.1454306 | -0.4741579 | 0.1199791 | -0.06757921 | 0.1084918 | -0.8768665 | 0.8657818 | -0.04426029 | -0.2103903 | -0.5120686 | 0.112866 | 0.5309206
F | 1090 | B | 2.116379 | 1.053575 | 1.227255 | -0.3242498 | -0.4741579 | 0.09705663 | -0.9733229 | -0.7695123 | -0.7065956 | 0.8985369 | -0.04747355 | -0.3280406 | -0.5789157 | -0.07141104 | 0.3798724
F | 1090 | B | 2.116379 | 1.053575 | 1.301701 | -0.4578146 | -1.38656 | 0.2997446 | 0.850195 | 0.9955357 | -0.6725414 | 0.8887573 | -0.09879672 | -0.4706516 | -0.5223654 | -0.02782943 | 0.2607212
F | 1090 | B | 2.116379 | 1.393748 | 1.147992 | -0.4578146 | -0.4741579 | 0.08005529 | 2.00633 | 2.129432 | -0.8768665 | 0.8212162 | -0.127561 | -0.43697 | -0.5361096 | 0.08469135 | 0.3573371
F | 1090 | B | 2.116379 | 1.580362 | 1.062834 | -0.02585592 | -0.6566383 | 0.175641 | 0.2591133 | 0.4223923 | 0.1788131 | 0.8520854 | -0.07957372 | 0.1898892 | -0.03928799 | -0.04145091 | 0.3851732
F | 1090 | B | 2.116379 | 1.48998 | 1.735601 | -0.2784647 | 1.168165 | -0.2724716 | 0.2591133 | 0.4223923 | -0.1957829 | 0.8091689 | -0.1847538 | -0.1964242 | -0.244518 | -0.01917923 | 0.2665687
F | 1090 | B | 2.116379 | 1.393748 | 1.840883 | -0.4578146 | 0.620724 | -0.1736569 | -0.9733229 | -0.7695123 | -0.3319996 | 0.8818708 | -0.09879672 | -0.3417539 | -0.3480402 | -0.04363505 | 0.2255847
F | 1090 | B | 2.116379 | 1.29036 | 1.840883 | -0.3785635 | 1.168165 | -0.2932189 | -1.069717 | -0.8634279 | -0.5363247 | 0.8572229 | -0.08918933 | -0.01972914 | -0.4638499 | -0.04526752 | 0.5232015
F | 1090 | B | 2.116379 | 1.48998 | 1.789017 | -0.7676569 | 0.2557634 | -0.1363217 | -1.069717 | -0.8634279 | -0.979029 | 0.8692132 | -0.04747355 | -0.6498069 | -0.6833711 | -0.02665525 | 0.2404543
F | 1090 | B | 2.116379 | 1.29036 | 1.789017 | -0.1382321 | -1.75152 | 0.4286634 | 2.242458 | 2.362168 | -1.489842 | 0.8365627 | -0.2131389 | -0.3895322 | -0.4628624 | 0.6171058 | 0.6640196
F | 1090 | B | 2.116379 | 1.665848 | 1.503075 | -0.5144409 | -1.021599 | 0.2026443 | -0.7834453 | -0.5847173 | -0.8428123 | 0.8687709 | -0.06674162 | -0.2243306 | -0.6232614 | -0.03962378 | 0.5068401
F | 1090 | B | 2.116379 | 1.665848 | 1.623506 | -0.7502517 | 0.2557634 | -0.1335572 | 0.4136716 | 0.5715523 | -0.9449748 | 0.8682178 | -0.04104659 | -0.3690977 | -0.6487755 | -0.006087393 | 0.4423713
F | 1090 | B | 2.116379 | 1.177932 | 1.680489 | -0.2558404 | 0.9856847 | -0.2238162 | 0.0163018 | 0.1891654 | -0.3319996 | 0.9107197 | -0.07315917 | -0.1964242 | -0.3680463 | -0.06419188 | 0.3297696
F | 1090 | B | 2.116379 | 1.580362 | 1.56445 | -0.2709033 | 0.2557634 | -0.05903921 | 0.1797086 | 0.3460175 | -0.5363247 | 0.8410791 | -0.05068631 | 0.001730007 | -0.4853026 | -0.0686577 | 0.535668
F | 1090 | B | 2.116379 | 1.665848 | 1.789017 | -0.3242498 | 0.4382437 | -0.1086786 | 0.0163018 | 0.1891654 | -0.09362033 | 0.8604524 | -0.07957372 | 0.1243229 | -0.2129857 | -0.04734432 | 0.4456061
F | 1090 | B | 2.116379 | 1.747156 | 1.940461 | -0.4981659 | 0.9856847 | -0.2710885 | 1.946344 | 2.070355 | -1.728221 | 0.789456 | -0.2194246 | -0.5041694 | -0.3846881 | 0.9207353 | 0.6778765
F | 1088 | A | 2.465507 | 0.7449897 | 1.301701 | -3.279872 | 0.9856847 | -2.147868 | 0.0163018 | 0.5715523 | 0.1107048 | 0.5091741 | -0.1847538 | -1.120796 | 0.05761397 | 0.08140809 | -0.5072994
F | 1088 | A | 2.465507 | 1.29036 | 1.439084 | -3.179341 | -0.4741579 | -0.3374701 | 0.3370612 | 0.8576539 | -1.455788 | 0.7590431 | -0.08918933 | -1.071113 | -0.5549882 | 0.4699381 | 0.06620034
F | 1090 | B | 2.116379 | 1.393748 | 1.789017 | -0.4498022 | 0.8032044 | -0.2163235 | -0.4161837 | -0.2282287 | -0.4682163 | 0.8517497 | -0.08277978 | -0.1473413 | -0.4096879 | -0.02764114 | 0.4077652
F | 1090 | B | 2.116379 | 0.5267872 | 1.301701 | -0.6220874 | -0.6566383 | 0.1024176 | -0.6900195 | -0.4939023 | -0.1276745 | 0.8350918 | -0.1403129 | -0.1120931 | -0.22517 | -0.03961053 | 0.3012183
F | 1090 | B | 2.116379 | 1.29036 | 1.623506 | -0.286046 | -0.6566383 | 0.1433713 | 0.4890475 | 0.6445042 | -0.02551197 | 0.8486129 | -0.1942329 | -0.005428971 | -0.1096186 | 0.01062294 | 0.3354086
F | 1090 | B | 2.116379 | 1.177932 | 1.372113 | -0.4578146 | -0.2916776 | 0.03805694 | -0.8778896 | -0.6765985 | -1.183354 | 0.3091771 | -0.1720894 | -0.5641025 | -0.6283416 | 0.176815 | 0.3285235
F | 1090 | B | 2.116379 | 0.9124224 | 1.789017 | -0.3089089 | -1.56904 | 0.3624666 | 0.3370612 | 0.497541 | -1.081192 | 0.3852876 | -0.06032133 | -0.3074193 | -0.7001741 | 0.0180303 | 0.4891459
F | 1090 | B | 2.116379 | 0.9124224 | 1.372113 | -0.2408573 | 0.9856847 | -0.220936 | 0.1797086 | 0.3460175 | -0.4682163 | 0.3460858 | -0.08918933 | -0.3690977 | -0.416308 | -0.03468805 | 0.1978675
F | 1090 | B | 2.116379 | 0.9124224 | 1.735601 | -0.4179461 | 0.4382437 | -0.1239055 | -1.464414 | -1.248558 | -1.455788 | 0.2823034 | -0.1147884 | -0.5308687 | -0.5559486 | 0.4686753 | 0.4693797
F | 1090 | B | 2.116379 | 0.9124224 | 1.439084 | -0.3165695 | 0.620724 | -0.1493271 | 0.850195 | 0.9955357 | 0.04259639 | 0.349884 | -0.09559522 | -0.231291 | -0.09960845 | -0.01902404 | 0.1116654
F | 1090 | B | 2.116379 | 1.053575 | 1.56445 | -0.2558404 | 0.8032044 | -0.1809361 | 1.190335 | 1.327868 | -1.353625 | 0.2394384 | -0.2600644 | -0.636686 | -0.4448378 | 0.5330871 | 0.3355096
F | 1090 | B | 2.116379 | 0.7449897 | 1.891327 | -0.6220874 | 0.9856847 | -0.2959519 | -2.725509 | -2.483289 | -0.4682163 | 0.3231971 | -0.130751 | -0.5108538 | -0.4199132 | -0.03852948 | 0.09563812
F | 1090 | B | 2.116379 | 0.5267872 | 1.503075 | -0.4179461 | -0.8391186 | 0.1699634 | 0.1797086 | 0.3460175 | -1.047137 | 0.3315798 | -0.08277978 | -0.4234505 | -0.6957503 | 0.001533553 | 0.3822986
F | 1090 | B | 2.116379 | 0.9124224 | 1.227255 | -0.4100306 | -1.021599 | 0.2143576 | 1.763899 | 1.8908 | -0.7065956 | 0.2700618 | -0.168919 | -0.7020639 | -0.3111609 | 0.2280302 | 0.03567861
F | 1090 | B | 2.116379 | 1.177932 | 1.735601 | -0.2408573 | 0.8032044 | -0.1782259 | 0.6364431 | 0.787497 | -0.7747039 | 0.3725701 | -0.1498621 | -0.3554397 | -0.5559486 | -0.003216341 | 0.3265812
F | 1090 | B | 2.116379 | 0.7449897 | 1.940461 | -0.4819676 | 0.8032044 | -0.2222629 | 0.5632785 | 0.7164653 | -0.8087581 | 0.3364228 | -0.04104659 | -0.636686 | -0.5986957 | -0.03181062 | 0.1282307
F | 1090 | B | 2.116379 | 0.9124224 | 1.439084 | -0.5144409 | 1.168165 | -0.3219373 | 0.4136716 | 0.5715523 | -0.6384872 | 0.3158256 | -0.07957372 | -0.2521328 | -0.5103169 | -0.03501916 | 0.3410161
F | 1090 | B | 2.116379 | 1.053575 | 1.227255 | -0.2558404 | 0.9856847 | -0.2238162 | 0.3370612 | 0.497541 | -0.7747039 | 0.3243749 | -0.07636684 | -0.4302137 | -0.5975577 | -0.05146557 | 0.2674825
F | 1090 | B | 2.116379 | 1.177932 | 2.035173 | -0.5554632 | -1.021599 | 0.1980536 | 1.450615 | 1.582993 | -1.353625 | 0.1375909 | -0.2538378 | -0.5839694 | -0.5595954 | 0.3866103 | 0.3678372
F | 1090 | B | 2.116379 | 1.053575 | 1.735601 | -0.2784647 | 0.2557634 | -0.06020136 | 0.9884526 | 1.130451 | -0.1617287 | 0.2155665 | -0.130751 | 0.1025684 | -0.2243166 | -0.01921561 | 0.3851155
F | 1090 | B | 2.116379 | 1.053575 | 1.988381 | -0.1890491 | -1.204079 | 0.2830118 | -1.069717 | -0.8634279 | -0.3660538 | 0.2258561 | -0.1720894 | -0.3211736 | -0.3305828 | -0.005665716 | 0.182587
F | 1090 | B | 2.116379 | 0.7449897 | 0.9702306 | -0.3396697 | -1.56904 | 0.3593436 | 0.5632785 | 0.7164653 | -0.604433 | 0.2457621 | -0.07957372 | -0.3280406 | -0.4817696 | -0.02393163 | 0.267833
F | 1090 | B | 2.116379 | 1.053575 | 1.940461 | -0.2558404 | 0.8032044 | -0.1809361 | -0.2393732 | -0.0571918 | -0.5703788 | 0.215718 | -0.06995076 | -0.4571988 | -0.4664159 | -0.02762612 | 0.1608163
F | 1090 | B | 2.116379 | 0.7449897 | 1.840883 | -0.5554632 | 0.8032044 | -0.2359314 | 0.7798429 | 0.9269853 | -0.8428123 | 0.1877663 | -0.09559522 | -0.4437196 | -0.5988854 | -0.01083566 | 0.2709985
F | 1090 | B | 2.116379 | 0.7449897 | 1.680489 | -0.3785635 | -1.934001 | 0.4568705 | 2.125133 | 2.246494 | -1.455788 | 0.1320606 | -0.1815904 | -0.7020639 | -0.5281798 | 0.5050964 | 0.315578
F | 1090 | B | 2.116379 | 1.177932 | 1.680489 | -0.1671484 | 1.715606 | -0.3870949 | 0.9884526 | 1.130451 | -0.05956615 | 0.2116262 | -0.06032133 | -0.2659945 | -0.2029007 | -0.05704972 | 0.1109459
F | 1090 | B | 2.116379 | 1.29036 | 1.840883 | -0.4100306 | 0.4382437 | -0.122616 | 0.3370612 | 0.497541 | 0.2128673 | 0.1804497 | -0.0635318 | -0.3486003 | -0.007304733 | -0.03249123 | -0.03467926
F | 1090 | B | 2.116379 | 1.393748 | 1.680489 | -0.394258 | 1.533126 | -0.3936814 | 0.4890475 | 0.6445042 | 0.00854221 | 0.1735818 | -0.1115923 | -0.3280406 | -0.1266673 | -0.02446355 | 0.04403975
F | 1090 | B | 2.116379 | 1.053575 | 1.372113 | -0.3785635 | -0.4741579 | 0.09013649 | 1.450615 | 1.582993 | -1.387679 | 0.1720545 | -0.2569523 | -0.6825095 | -0.599075 | 0.3606156 | 0.3064097
F | 1090 | B | 2.116379 | 1.177932 | 1.940461 | -0.3629471 | 1.533126 | -0.3860576 | -0.9733229 | -0.7695123 | -0.7747039 | 0.2547793 | -0.09879672 | -0.636686 | -0.5815851 | -0.03290507 | 0.1080834
F | 1090 | B | 2.116379 | 1.393748 | 1.789017 | -0.4819676 | 0.8032044 | -0.2222629 | 0.2591133 | 0.4223923 | -0.4682163 | 0.2293311 | -0.1593977 | -0.6955513 | -0.3921684 | -0.009036041 | -0.04593167
F | 1090 | B | 2.116379 | 1.053575 | 1.56445 | -0.4100306 | 0.07328306 | -0.03868563 | 1.123726 | 1.262683 | -0.5022705 | 0.2260072 | -0.1147884 | -0.3759162 | -0.4128994 | -0.01067798 | 0.1942501
F | 1087 | D | 0.0006913754 | 0.7449897 | 2.035173 | 1.542306 | 0.9856847 | 0.1336478 | 0.5632785 | -0.4041892 | -1.626058 | 0.2714074 | -0.2755874 | -0.5242034 | -0.4161076 | 0.7905887 | 0.5514715
F | 1087 | D | 0.0006913754 | 0.9124224 | 1.891327 | 1.739193 | -0.8391186 | 0.4716302 | -0.5976441 | -1.749531 | -0.7747039 | 0.3318736 | -0.130751 | -0.1191552 | -0.5649626 | -0.01364093 | 0.4903642
F | 1087 | D | 0.0006913754 | 0.7449897 | 1.372113 | 1.455559 | -0.8391186 | 0.4268292 | -0.5063532 | -1.647706 | -0.7065956 | 0.329523 | -0.137127 | -0.1050248 | -0.5272114 | -0.01244278 | 0.4719803
F | 1090 | B | 2.116379 | 0.9124224 | 2.169501 | -0.4578146 | 1.350645 | -0.3584817 | 0.0987551 | 0.2683146 | -0.8087581 | 0.3056258 | -0.1434974 | -0.7215687 | -0.5794879 | -0.009349844 | 0.06097819
F | 1087 | D | 0.0006913754 | 1.177932 | 2.035173 | 1.55803 | 0.2557634 | 0.2516332 | 0.0163018 | -1.054151 | -0.1276745 | 0.2976217 | -0.1179834 | -0.1613967 | -0.2198322 | -0.0344738 | 0.2109514
F | 1087 | D | 0.0006913754 | 0.9124224 | 1.680489 | 1.516931 | 0.4382437 | 0.2146538 | -0.1528235 | -1.248558 | -0.09362033 | 0.2884089 | -0.1339397 | -0.1050248 | -0.1990291 | -0.0340437 | 0.2346003
F | 1087 | D | 0.0006913754 | 0.7449897 | 1.840883 | 1.455559 | 0.9856847 | 0.1161722 | -0.5976441 | -1.749531 | -0.7065956 | 0.2746945 | -0.1211772 | -0.2521328 | -0.53553 | -0.02189508 | 0.3636747
F | 1087 | B | 0.0006913754 | 1.053575 | 1.372113 | -0.4900572 | 0.8032044 | -0.2237606 | -0.2393732 | -1.347084 | -0.4001079 | 0.2337088 | -0.05389855 | -0.6563587 | -0.3953977 | -0.05284229 | -0.04012945
F | 1087 | D | 0.0006913754 | 1.053575 | 1.789017 | 1.497722 | 0.2557634 | 0.2407134 | 0.2591133 | -0.7695123 | 0.1107048 | 0.3127247 | -0.07636684 | 0.0664246 | -0.08419302 | -0.04334286 | 0.2731791
F | 1090 | B | 2.116379 | 1.177932 | 1.789017 | -0.3396697 | 1.168165 | -0.2851214 | -0.8778896 | -0.6765985 | 0.1788131 | 0.2630274 | -0.01854061 | -0.4166806 | -0.07656757 | -0.07418038 | -0.06104853
F | 1095 | C | 1.788667 | 0.5267872 | 1.940461 | 1.292924 | 1.350645 | 0.0244116 | 1.123726 | 0.9955357 | -1.421733 | 0.2826015 | -0.1562207 | -0.3554397 | -0.5848237 | 0.4047798 | 0.5929734
F | 1095 | C | 1.788667 | 0.9124224 | 1.680489 | 1.221587 | 0.4382437 | 0.1598058 | -1.069717 | -1.248558 | -0.6725414 | 0.2773818 | -0.1434974 | -0.2451921 | -0.4762663 | 0.02393326 | 0.3553981
F | 1095 | C | 1.788667 | 1.053575 | 1.891327 | 1.177667 | 1.168165 | 0.02958902 | -0.5063532 | -0.6765985 | 0.1447589 | 0.2595803 | -0.07636684 | -0.06959117 | -0.07499521 | -0.05405182 | 0.1716726
F | 1087 | D | 0.0006913754 | 1.29036 | 1.56445 | 1.449005 | 1.168165 | 0.08634751 | 0.5632785 | -0.4041892 | -0.09362033 | 0.2526771 | -0.05389855 | -0.05537501 | -0.2223956 | -0.05633669 | 0.2631286
F | 1088 | A | 2.465507 | 1.053575 | 1.56445 | -3.079793 | 0.9856847 | -1.409959 | -0.4161837 | 0.1891654 | -0.5703788 | 0.2781279 | -0.1243697 | -1.102197 | -0.4660213 | -0.02719385 | -0.314748
F | 1088 | A | 2.465507 | 0.5267872 | 1.680489 | -3.079793 | 0.2557634 | -0.653513 | -0.5063532 | 0.1084918 | -0.1617287 | 0.2469656 | -0.1147884 | -0.9076902 | -0.2219685 | -0.01694217 | -0.2962471
F | 1087 | D | 0.0006913754 | 1.29036 | 2.125669 | 1.462095 | -1.204079 | 0.5011421 | 0.1797086 | -0.8634279 | -0.979029 | 0.3353961 | -0.05068631 | -0.1824323 | -0.6920595 | -0.03730779 | 0.5317667
F | 980 | B | 2.039394 | 1.29036 | 1.503075 | -0.4738974 | 1.715606 | -0.467391 | -0.2393732 | -0.1420699 | 0.04259639 | -0.09729403 | -0.1466805 | 0.9931975 | -0.08732727 | -0.007899951 | 0.8057949
F | 909 | C | 1.87597 | 1.177932 | 1.680489 | 0.9966117 | 0.8032044 | 0.05456943 | 0.0987551 | 0.02634955 | -1.387679 | -0.09405349 | -0.130751 | 0.2780024 | -0.594521 | 0.3665718 | 1.006539
F | 909 | C | 1.87597 | 1.053575 | 2.125669 | 0.9845194 | 1.715606 | -0.1066721 | -1.167048 | -1.248558 | 0.72368 | -0.1287157 | -0.09559522 | 0.9073722 | 0.330184 | -0.03644637 | 0.4961112
F | 1092 | C | 1.264779 | 1.053575 | 1.372113 | 0.8681543 | 0.4382437 | 0.09467998 | 0.0987551 | -0.4939023 | -0.5703788 | -0.3582285 | -0.06995076 | 0.001730007 | -0.4729205 | -0.03475559 | 0.4203727
F | 1092 | C | 1.264779 | 0.5267872 | 1.56445 | 1.087107 | -1.934001 | 0.6206943 | 0.1797086 | -0.4041892 | -0.8087581 | -0.3640458 | -0.1243697 | -0.06959117 | -0.5601709 | 0.01316852 | 0.4681495
F | 1092 | C | 1.264779 | 0.7449897 | 1.372113 | 1.020591 | -0.2916776 | 0.2539257 | 0.6364431 | 0.1084918 | -1.183354 | -0.4436347 | -0.09559522 | 0.03042482 | -0.635479 | 0.1677854 | 0.6917613
F | 1092 | C | 1.264779 | 1.177932 | 1.735601 | 1.102464 | -0.4741579 | 0.3013669 | 1.190335 | 0.7164653 | -0.5022705 | -0.3436347 | -0.03783245 | 0.3594484 | -0.4612819 | -0.06273808 | 0.6250202
F | 1092 | C | 1.264779 | 1.053575 | 1.439084 | 0.9560311 | 0.9856847 | 0.01471111 | 0.0987551 | -0.4939023 | 0.5874633 | -0.4343158 | -0.0635318 | 0.411606 | 0.2358276 | -0.0365501 | 0.2418208
F | 1086 | B | 1.496506 | 1.177932 | 1.840883 | -0.9730962 | 0.620724 | -0.2662822 | 0.4136716 | 0.02634955 | -0.09362033 | -0.4319098 | -0.09559522 | 0.0880937 | -0.1945056 | -0.02974235 | 0.287699
F | 1086 | B | 1.496506 | 1.053575 | 1.891327 | -1.084088 | 1.350645 | -0.5159291 | 2.415853 | 2.129432 | -1.796329 | -0.4565643 | -0.235101 | -0.5375279 | -0.5979371 | 0.6863875 | 0.5450253
F | 1086 | B | 1.496506 | 1.393748 | 1.56445 | -1.16902 | 1.168165 | -0.4753381 | 0.9197167 | 0.5715523 | -0.604433 | -0.4269486 | -0.07636684 | 0.01606567 | -0.5052512 | -0.04994197 | 0.4360309
F | 1087 | D | 0.0006913754 | 1.177932 | 1.503075 | 1.510545 | 0.4382437 | 0.2134677 | 0.2591133 | -0.7695123 | 0.5534091 | -0.4465922 | -0.130751 | 0.1315857 | 0.2390204 | -0.01589644 | 0.09323017
F | 1087 | D | 0.0006913754 | 0.5267872 | 1.988381 | 1.516931 | 0.9856847 | 0.1285427 | 0.7798429 | -0.1420699 | 0.6215174 | -0.4370022 | -0.108395 | 0.2191734 | 0.2874615 | -0.01484364 | 0.1224735
F | 1087 | D | 0.0006913754 | 1.393748 | 1.789017 | 1.468612 | -1.021599 | 0.4647513 | 1.321652 | 0.497541 | -1.353625 | -0.4304933 | -0.2382296 | -0.4437196 | -0.6461577 | 0.274016 | 0.420896
F | 1087 | D | 0.0006913754 | 1.177932 | 1.439084 | 1.419283 | 0.4382437 | 0.1965126 | 0.0987551 | -0.9583163 | -0.6384872 | -0.4088639 | -0.127561 | -0.1894314 | -0.4911824 | -0.01366362 | 0.3137241
F | 1087 | D | 0.0006913754 | 1.053575 | 1.439084 | 1.55803 | 0.9856847 | 0.1368082 | 0.850195 | -0.0571918 | -0.1276745 | -0.4062903 | -0.08277978 | -0.1191552 | -0.2185497 | -0.03324054 | 0.1724599
F | 1087 | D | 0.0006913754 | 1.29036 | 1.623506 | 1.452284 | 0.620724 | 0.1732501 | 0.9884526 | 0.1084918 | -0.2979454 | -0.4670522 | -0.07636684 | -0.05537501 | -0.3159245 | -0.03080857 | 0.2679783
F | 1087 | D | 0.0006913754 | 1.053575 | 1.147992 | 1.494505 | 1.168165 | 0.09579382 | 1.256301 | 0.4223923 | -1.932546 | -0.5415345 | -0.2910458 | -0.43697 | -0.6111894 | 0.7851266 | 0.6847433
F | 1086 | B | 1.496506 | 0.9124224 | 2.080913 | -1.037528 | 0.620724 | -0.2784976 | 2.242458 | 1.951051 | 0.2469215 | -0.5049591 | -0.1720894 | -0.1894314 | -0.004778202 | -0.04905298 | -0.005955213
F | 1088 | A | 2.465507 | 0.5267872 | 1.227255 | -3.267252 | -0.1091973 | -0.5207249 | 2.242458 | 2.645755 | -0.6384872 | -0.5876236 | -0.1657469 | -0.3827277 | -0.5142083 | -0.03937115 | 0.1620225
F | 1088 | A | 2.465507 | 0.7449897 | 0.9702306 | -3.242058 | 0.2557634 | -0.7172796 | -0.5976441 | 0.02634955 | -0.6384872 | -0.5828789 | -0.05389855 | -0.708571 | -0.4939227 | -0.01671756 | -0.06918195
F | 1087 | D | 0.0006913754 | 0.7449897 | 1.227255 | 1.504142 | -1.75152 | 0.6309305 | 1.763899 | 0.9955357 | -0.6725414 | -0.6477103 | -0.09559522 | -0.04825786 | -0.4577228 | 0.04463658 | 0.3953745
F | 1087 | D | 0.0006913754 | 1.177932 | 1.372113 | 1.445721 | -1.021599 | 0.4612409 | 1.386415 | 0.5715523 | -0.4001079 | -0.627215 | -0.09879672 | -0.03400548 | -0.3556086 | -0.01131268 | 0.3019652
F | 1087 | D | 0.0006913754 | 1.053575 | 1.680489 | 1.632111 | -0.4741579 | 0.3877572 | 0.0163018 | -1.054151 | -0.3319996 | -0.6395406 | -0.1973889 | 0.008894892 | -0.2859767 | 0.01959064 | 0.3025608
F | 1087 | C | 0.0006913754 | 0.9124224 | 1.147992 | 1.395902 | 0.620724 | 0.1624854 | -0.3271759 | -1.446464 | 0.00854221 | -0.6465637 | -0.1562207 | 0.0664246 | -0.2601588 | -0.1491078 | 0.214839
F | 1087 | D | 0.0006913754 | 1.393748 | 1.735601 | 1.504142 | 0.620724 | 0.1831435 | 0.0987551 | -0.9583163 | -0.09362033 | -0.6002179 | -0.02497235 | 0.2045203 | -0.3095022 | -0.1405203 | 0.3406327
F | 1087 | D | 0.0006913754 | 1.053575 | 1.680489 | 1.516931 | -0.2916776 | 0.3364581 | 0.1797086 | -0.8634279 | -0.05956615 | -0.6033533 | -0.130751 | 0.2045203 | -0.3564257 | -0.2050422 | 0.3278367
F | 1092 | C | 1.264779 | 1.48998 | 1.940461 | 1.083251 | 1.533126 | -0.05216892 | -1.464414 | -2.164472 | -0.4001079 | -0.6266995 | -0.1879154 | 0.197202 | -0.3515199 | -0.00706401 | 0.449071
F | 1092 | C | 1.264779 | 1.393748 | 1.623506 | 0.9354428 | -1.204079 | 0.4241535 | 2.00633 | 1.582993 | -0.979029 | -0.6698561 | -0.1211772 | -0.2936379 | -0.594521 | 0.08150458 | 0.3471438
F | 1092 | C | 1.264779 | 1.29036 | 2.125669 | 0.9104653 | -0.2916776 | 0.2360322 | 0.4890475 | -0.0571918 | -0.604433 | -0.6203737 | -0.1211772 | 0.1388541 | -0.4794122 | -0.02132642 | 0.4940649
F | 1088 | A | 2.465507 | 0.9124224 | 1.147992 | -2.956749 | -1.75152 | 0.1461539 | -0.1528235 | 0.4223923 | -0.1276745 | -0.6644408 | -0.1147884 | -0.8886316 | -0.2689997 | -0.08203098 | -0.3668171
F | 1088 | A | 2.465507 | 0.5267872 | 1.623506 | -3.242058 | 0.2557634 | -0.7172796 | -0.7834453 | -0.1420699 | -0.8768665 | -0.7129311 | -0.1243697 | -1.322982 | -0.6399793 | -0.03832475 | -0.4735729
F | 1087 | D | 0.0006913754 | 0.7449897 | 2.035173 | 1.491284 | -0.1091973 | 0.3005785 | -3.735917 | -5.11178 | -1.217408 | -0.6877421 | -0.09559522 | 0.008894892 | -0.6506442 | 0.1719643 | 0.661783
F | 1087 | D | 0.0006913754 | 1.053575 | 1.301701 | 1.497722 | -2.116481 | 0.7260795 | 0.7798429 | -0.1420699 | -0.1276745 | -0.6620425 | -0.1847538 | 0.4640138 | -0.3972127 | -0.2085595 | 0.5017469
F | 1092 | C | 1.264779 | 1.177932 | 1.623506 | 1.185047 | -0.8391186 | 0.3848526 | 0.1797086 | -0.4041892 | 0.4171924 | -0.7415941 | -0.08918933 | -1.958278 | -0.3800292 | -0.4686389 | -1.269322
F | 1092 | C | 1.264779 | 0.9124224 | 1.372113 | 0.9804731 | -1.75152 | 0.5589697 | 1.577412 | 1.130451 | -1.251462 | -0.7130537 | -0.2507209 | -0.3554397 | -0.5015444 | 0.3848888 | 0.4105675
F | 1087 | D | 0.0006913754 | 0.7449897 | 1.503075 | 1.542306 | -1.56904 | 0.593021 | 2.065922 | 1.327868 | -0.6384872 | -0.7368926 | -0.1942329 | -0.3417539 | -0.5484505 | -0.07779521 | 0.1733799
F | 1088 | A | 2.465507 | 1.177932 | 1.372113 | -3.079793 | -0.8391186 | -0.1814962 | -1.265289 | -0.5847173 | -0.2979454 | -0.7152577 | -0.09239275 | -0.9897859 | -0.5388131 | -0.2617526 | -0.3938151
F | 1097 | D | 1.788667 | 0.9124224 | 1.503075 | 1.788202 | -0.6566383 | 0.4459246 | -0.3271759 | -0.4939023 | 0.4853007 | -0.5552342 | -0.09239275 | 0.008894892 | 0.1770965 | -0.02815175 | 0.03271991
F | 1097 | D | 1.788667 | 0.9124224 | 1.680489 | 1.680277 | 0.07328306 | 0.3031457 | 0.9197167 | 0.787497 | 0.3831382 | -0.5652476 | -0.137127 | 0.3966781 | 0.1373941 | -0.004735346 | 0.2883229
F | 1097 | D | 1.788667 | 0.7449897 | 1.439084 | 1.570535 | -1.75152 | 0.6403658 | 1.450615 | 1.327868 | -1.660113 | -0.683756 | -0.1910751 | -0.3554397 | -0.429108 | 0.8023401 | 0.5987095
F | 1097 | D | 1.788667 | 0.5267872 | 1.147992 | 1.739193 | -0.6566383 | 0.4379704 | 0.4890475 | 0.3460175 | 0.5534091 | -0.6742512 | -0.1434974 | 0.4865498 | 0.2380377 | -0.01666322 | 0.268372
F | 909 | C | 1.87597 | 1.053575 | 1.623506 | 1.362086 | -1.204079 | 0.4861896 | -0.2393732 | -0.3156172 | 0.4853007 | -0.6795105 | -0.07636684 | 0.6684295 | 0.1522637 | -0.04798551 | 0.3908361
F | 1097 | D | 1.788667 | 0.9124224 | 1.062834 | 1.730444 | 0.07328306 | 0.3120134 | 0.7798429 | 0.6445042 | 0.4512465 | -0.7145233 | -0.1019972 | 0.6379231 | 0.1247299 | -0.05191165 | 0.3817217
F | 1097 | D | 1.788667 | 0.9124224 | 1.062834 | 1.791055 | -1.38656 | 0.5892135 | 0.2591133 | 0.1084918 | 0.7917883 | -0.7358057 | -0.108395 | 0.7373446 | 0.395696 | -0.02350115 | 0.3163586
F | 1097 | D | 1.788667 | 1.053575 | 1.301701 | 1.680277 | -1.021599 | 0.497452 | 1.056443 | 0.9269853 | 0.04259639 | -0.6714899 | -0.07315917 | 0.691359 | -0.1301972 | -0.04687417 | 0.5672525
F | 1097 | D | 1.788667 | 0.7449897 | 1.623506 | 1.622973 | -1.021599 | 0.4885601 | -0.2393732 | -0.4041892 | -0.3319996 | -0.715747 | -0.127561 | 0.4640138 | -0.3369611 | -0.03228774 | 0.5753211
F | 1097 | D | 1.788667 | 0.5267872 | 0.8678006 | 1.715794 | -1.021599 | 0.5029755 | 1.123726 | 0.9955357 | 0.04259639 | -0.6943232 | -0.06674162 | 0.6074931 | -0.1071749 | -0.02589375 | 0.5162707
F | 1097 | D | 1.788667 | 1.053575 | 1.940461 | 1.712854 | -1.56904 | 0.6179146 | 0.7086106 | 0.5715523 | 0.07665057 | -0.1650602 | -0.130751 | 0.5847211 | -0.06734643 | -0.009186283 | 0.5499353
F | 1097 | D | 1.788667 | 0.7449897 | 1.623506 | 1.73628 | -0.4741579 | 0.4049872 | 1.123726 | 0.9955357 | -0.1276745 | -0.2074155 | -0.07315917 | 0.5468647 | -0.215127 | -0.02995103 | 0.6027014
F | 1097 | D | 1.788667 | 0.7449897 | 1.503075 | 1.739193 | -0.6566383 | 0.4379704 | 0.7798429 | 0.6445042 | 0.2469215 | -0.1720909 | -0.1657469 | 0.5847211 | 0.03707553 | -0.0133005 | 0.4853042
F | 1097 | D | 1.788667 | 0.5267872 | 1.439084 | 1.768138 | -0.6566383 | 0.442667 | -0.6900195 | -0.8634279 | -0.3319996 | -0.1774347 | -0.09239275 | -0.1754268 | -0.3447616 | -0.04027438 | 0.2309464
F | 1097 | D | 1.788667 | 0.7449897 | 1.301701 | 1.85859 | -2.116481 | 0.7760651 | 0.3370612 | 0.1891654 | 0.72368 | -0.1488288 | -0.1657469 | 0.4940719 | 0.3934034 | 0.01068131 | 0.2704902
F | 1097 | D | 1.788667 | 0.7449897 | 1.227255 | 1.635149 | -0.4741579 | 0.3882591 | 0.4890475 | 0.3460175 | -0.4682163 | -0.2286119 | -0.08598499 | 0.5847211 | -0.4084828 | -0.02635928 | 0.7640554
F | 1097 | D | 1.788667 | 0.7449897 | 0.9702306 | 1.704012 | -1.75152 | 0.6594941 | 0.2591133 | 0.1084918 | 0.4853007 | -0.1414656 | -0.06995076 | 1.095304 | 0.1778222 | -0.02757341 | 0.6825989
F | 1097 | D | 1.788667 | 1.393748 | 1.680489 | 1.785346 | -0.1091973 | 0.3513602 | 1.825143 | 1.707488 | -1.796329 | -0.2202963 | -0.2693858 | 0.3001517 | -0.508759 | 0.8114743 | 1.227805
F | 1097 | D | 1.788667 | 1.393748 | 1.789017 | 1.70991 | -0.6566383 | 0.4332225 | 0.4136716 | 0.2683146 | -0.3319996 | -0.1196397 | -0.1530422 | 0.6531668 | -0.3049363 | 0.000363989 | 0.7598305
F | 1097 | D | 1.788667 | 1.177932 | 1.062834 | 1.677294 | -0.1091973 | 0.3326835 | 1.256301 | 1.130451 | -1.55795 | -0.1989106 | -0.1973889 | 0.2411938 | -0.4941183 | 0.6309899 | 1.056252
F | 1097 | D | 1.788667 | 1.48998 | 0.9702306 | 1.788202 | 0.620724 | 0.2371134 | 0.9197167 | 0.787497 | -0.229837 | -0.1615418 | -0.1498621 | 0.9385199 | -0.2500228 | -0.004764719 | 0.8818539
F | 1097 | D | 1.788667 | 1.053575 | 1.147992 | 1.662325 | 0.8032044 | 0.1853013 | 0.9884526 | 0.8576539 | -0.05956615 | -0.1202553 | -0.1211772 | 0.8452905 | -0.1748219 | -0.03055577 | 0.7602937
F | 1097 | D | 1.788667 | 1.29036 | 1.301701 | 1.686232 | -0.6566383 | 0.4293865 | -0.7834453 | -0.9583163 | -0.3660538 | -0.1088589 | -0.137127 | 0.1388541 | -0.3486546 | -0.02427628 | 0.4545097
F | 1097 | D | 1.788667 | 1.580362 | 1.301701 | 1.61992 | 0.07328306 | 0.2924759 | -0.6900195 | -0.8634279 | -0.3319996 | -0.1307141 | -0.108395 | 0.4190776 | -0.3318184 | -0.02702948 | 0.6150698
F | 1105 | D | 1.131252 | 1.747156 | 0.7515374 | 1.822232 | -0.2916776 | 0.3880333 | 0.0163018 | -0.6765985 | -0.1617287 | -0.1353238 | -0.05389855 | 0.8995964 | -0.2404887 | -0.03490709 | 0.832871
F | 1105 | D | 1.131252 | 1.393748 | 1.227255 | 1.908096 | -0.4741579 | 0.4334737 | 0.0163018 | -0.6765985 | -1.762275 | -0.1083965 | -0.1211772 | 0.1898892 | -0.5359164 | 0.7443601 | 1.139519
F | 1105 | D | 1.131252 | 1.899359 | 1.56445 | 1.85303 | -0.2916776 | 0.3932463 | 0.6364431 | 0.02634955 | -0.6384872 | -0.08756948 | -0.1593977 | 0.6074931 | -0.419713 | 0.06545542 | 0.8688849
F | 1105 | D | 1.131252 | 1.580362 | 1.227255 | 1.847458 | -1.021599 | 0.5235212 | 0.4136716 | -0.2282287 | -1.762275 | -0.1270243 | -0.1625731 | 0.2559011 | -0.4309039 | 0.8885854 | 1.186904
F | 1105 | D | 1.131252 | 0.5267872 | 1.503075 | 1.799596 | -0.6566383 | 0.4477752 | 0.1797086 | -0.4939023 | -1.421733 | -0.1675066 | -0.130751 | 0.5015989 | -0.5909115 | 0.3967783 | 1.173495
F | 1105 | D | 1.131252 | 1.29036 | 1.227255 | 1.753707 | -0.8391186 | 0.4739375 | -0.06757921 | -0.7695123 | -0.979029 | -0.08000017 | -0.09559522 | 0.6684295 | -0.6640693 | -0.003038067 | 1.069519
F | 1105 | D | 1.131252 | 0.7449897 | 1.301701 | 1.836277 | -1.204079 | 0.5580037 | 0.9884526 | 0.4223923 | -1.762275 | -0.455583 | -0.2382296 | 0.05921306 | -0.4189122 | 0.9048446 | 0.9983284
F | 1105 | D | 1.131252 | 1.393748 | 1.147992 | 1.880711 | -1.75152 | 0.6850933 | 1.640051 | 1.130451 | -0.5022705 | -0.4748522 | -0.05711023 | 0.4940719 | -0.4517823 | -0.05247848 | 0.6942368
F | 1105 | D | 1.131252 | 1.29036 | 2.125669 | 1.825047 | -1.56904 | 0.6344452 | 1.256301 | 0.7164653 | -1.013083 | -0.4355887 | -0.05389855 | 0.3445928 | -0.7056962 | -0.03256464 | 0.8296868
F | 1105 | D | 1.131252 | 1.29036 | 1.940461 | 1.921681 | -0.6566383 | 0.4676275 | 1.321652 | 0.787497 | -1.387679 | -0.4522155 | -0.1147884 | 0.2265081 | -0.5794879 | 0.3861994 | 0.9273529
F | 1105 | D | 1.131252 | 1.177932 | 2.295984 | 1.782486 | -1.021599 | 0.5133698 | 0.5632785 | -0.0571918 | -0.1957829 | -0.4478586 | -0.09239275 | 0.5771401 | -0.4372812 | -0.2119251 | 0.621512
F | 1105 | D | 1.131252 | 1.580362 | 1.891327 | 1.880711 | -1.021599 | 0.5287248 | 0.4136716 | -0.2282287 | 0.3831382 | -0.4817937 | -0.08918933 | 0.7296687 | -0.4803947 | -0.546027 | 0.484128
F | 1105 | D | 1.131252 | 1.747156 | 2.125669 | 1.908096 | -0.8391186 | 0.4985405 | 1.577412 | 1.063345 | -0.3319996 | -0.5186309 | -0.08277978 | 0.6837111 | -0.5979371 | -0.3064684 | 0.7326966
F | 1105 | D | 1.131252 | 1.053575 | 1.227255 | 1.866908 | -0.8391186 | 0.4919677 | 2.242458 | 1.769033 | -1.421733 | -0.5677762 | -0.2068449 | -0.0268703 | -0.6553115 | 0.3116065 | 0.7474667
F | 1105 | D | 1.131252 | 1.393748 | 1.891327 | 1.813767 | -0.6566383 | 0.4500773 | 1.056443 | 0.497541 | -1.592004 | -0.5119427 | -0.1593977 | -0.01972914 | -0.6668598 | 0.4245624 | 0.8434882
F | 1105 | D | 1.131252 | 1.177932 | 1.439084 | 1.899911 | 0.4382437 | 0.2855345 | -1.464414 | -2.270042 | -1.319571 | -0.523803 | -0.1243697 | 0.1825818 | -0.6857764 | 0.1978019 | 0.853639
F | 1105 | D | 1.131252 | 1.29036 | 1.623506 | 1.825047 | 0.4382437 | 0.2717347 | 0.2591133 | -0.4041892 | -0.5022705 | -0.5156306 | -0.1115923 | 0.5771401 | -0.6765162 | -0.3001012 | 0.7406588
F | 1105 | D | 1.131252 | 1.393748 | 1.503075 | 1.825047 | 0.8032044 | 0.2168804 | 0.1797086 | -0.4939023 | -0.1957829 | -0.5026262 | -0.09559522 | 0.7757937 | -0.6776287 | -0.4633461 | 0.732394
F | 1105 | D | 1.131252 | 1.29036 | 2.080913 | 1.908096 | -2.116481 | 0.7830328 | 2.415853 | 1.951051 | -0.9449748 | -0.5604475 | -0.1051967 | 0.3892219 | -0.6935363 | -0.06047952 | 0.8121763
F | 1105 | D | 1.131252 | 1.177932 | 1.301701 | 1.908096 | -1.204079 | 0.5690374 | 0.7086106 | 0.1084918 | 0.3150298 | -0.5282841 | -0.04104659 | 0.4415229 | -0.5806319 | -0.6106713 | 0.341557
F | 1105 | D | 1.131252 | 0.9124224 | 1.623506 | 1.768138 | -1.204079 | 0.5475637 | 0.9884526 | 0.4223923 | -0.5363247 | -0.4921657 | -0.1593977 | 0.7373446 | -0.538234 | -0.1267684 | 0.8566549
F | 1105 | D | 1.131252 | 1.177932 | 1.503075 | 1.85859 | -1.38656 | 0.5993794 | 1.450615 | 0.9269853 | -1.455788 | -0.5790482 | -0.2569523 | 0.03761316 | -0.5872981 | 0.4273263 | 0.8094568
F | 1105 | D | 1.131252 | 1.053575 | 1.840883 | 1.85303 | 0.620724 | 0.249357 | -0.4161837 | -1.150906 | -0.05956615 | -0.5528234 | -0.03461793 | 0.3075454 | -0.5419001 | -0.3907127 | 0.395682
F | 1105 | D | 1.131252 | 1.053575 | 1.372113 | 1.808108 | 0.620724 | 0.2408764 | 0.5632785 | -0.0571918 | -0.02551197 | -0.5277415 | -0.03461793 | 0.8066356 | -0.5422857 | -0.4084182 | 0.6779122
F | 1105 | D | 1.131252 | 1.29036 | 1.623506 | 1.768138 | -1.38656 | 0.5857712 | 0.4890475 | -0.1420699 | 0.2809756 | -0.562849 | -0.168919 | 0.8452905 | -0.5810132 | -0.5953473 | 0.5763821
F | 1105 | D | 1.131252 | 0.9124224 | 1.227255 | 2.014841 | -0.2916776 | 0.4206295 | -1.069717 | -1.852135 | -0.6384872 | -0.5806343 | -0.03140305 | 0.3371729 | -0.6495231 | -0.1925581 | 0.6404361
F | 1105 | D | 1.131252 | 1.665848 | 1.503075 | 1.833474 | 0.4382437 | 0.2732898 | -1.464414 | -2.270042 | -0.09362033 | -0.5232591 | -0.1466805 | 0.3371729 | -0.6130785 | -0.4468235 | 0.4295565
F | 980 | B | 2.039394 | 1.29036 | 1.227255 | -0.7502517 | -1.204079 | 0.2222856 | 1.825143 | 1.8908 | -1.660113 | -0.5939313 | -0.2257017 | -0.0268703 | -0.6663019 | 0.4786868 | 0.8620548
F | 980 | B | 2.039394 | 1.053575 | 1.56445 | -0.7502517 | -0.4741579 | 0.04280562 | 2.415853 | 2.476528 | -1.830384 | -0.5757398 | -0.108395 | 0.5468647 | -0.6791115 | 0.5988888 | 1.381266
F | 1105 | D | 1.131252 | 1.053575 | 2.035173 | 1.70991 | -0.4741579 | 0.4006215 | -3.280649 | -4.16373 | -0.05956615 | -0.6405638 | -0.02818784 | 0.4490148 | -0.7135964 | -0.5690711 | 0.4694915
F | 1087 | D | 0.0006913754 | 1.29036 | 1.503075 | 1.576763 | -1.56904 | 0.5980247 | 0.7086106 | -0.2282287 | 0.00854221 | -0.5769315 | -0.1243697 | 0.7373446 | -0.7375575 | -0.6268583 | 0.6186835
F | 1087 | D | 0.0006913754 | 1.177932 | 1.840883 | 1.494505 | -1.021599 | 0.4687287 | 2.586358 | 1.8908 | -1.523896 | -0.5330263 | -0.2131389 | 0.2632629 | -0.7220284 | 0.2970694 | 1.012666
F | 1087 | D | 0.0006913754 | 1.393748 | 1.372113 | 1.504142 | -0.6566383 | 0.3999981 | -0.1528235 | -1.248558 | -0.7065956 | -0.5261126 | -0.08598499 | 0.4640138 | -0.7602737 | -0.2823317 | 0.7574678
F | 1087 | D | 0.0006913754 | 0.9124224 | 1.503075 | 1.462095 | -1.75152 | 0.6249852 | 1.321652 | 0.497541 | -0.7747039 | -0.5490675 | -0.07957372 | 0.3892219 | -0.7608172 | -0.2439525 | 0.7367708
F | 1092 | C | 1.264779 | 0.9124224 | 1.147992 | 1.159106 | -0.4741579 | 0.3104616 | 0.5632785 | 0.02634955 | 0.2469215 | -0.4968516 | -0.03783245 | 0.6303085 | -0.764619 | -0.7636204 | 0.4766673
F | 1092 | C | 1.264779 | 1.177932 | 1.439084 | 1.087107 | -0.2916776 | 0.2648252 | 0.3370612 | -0.2282287 | -0.229837 | -0.465517 | -0.05711023 | 0.5771401 | -0.7779845 | -0.5550705 | 0.6331848
F | 1092 | C | 1.264779 | 1.393748 | 1.789017 | 1.028525 | 0.07328306 | 0.1886385 | -0.5063532 | -1.150906 | -1.489842 | -0.4806845 | -0.1179834 | -0.06248612 | -0.7965071 | 0.1699212 | 0.7650384
F | 1088 | A | 2.465507 | 0.5267872 | 1.623506 | -3.079793 | -0.6566383 | -0.2475719 | 1.190335 | 1.64548 | -0.2979454 | -0.4429299 | -0.08598499 | -0.9330346 | -0.7983004 | -0.5436141 | -0.3282509
F | 980 | B | 2.039394 | 1.393748 | 1.372113 | -0.8647043 | 0.8032044 | -0.2953618 | 1.450615 | 1.520009 | -1.421733 | -0.5045476 | -0.09559522 | -0.2521328 | -0.8176134 | 0.09310016 | 0.5885304
F | 980 | B | 2.039394 | 0.5267872 | 2.035173 | -0.5226072 | 0.07328306 | -0.0552051 | 0.850195 | 0.9269853 | 0.1107048 | -0.4631423 | -0.05068631 | -0.1191552 | -0.8140445 | -0.7542517 | 0.08568095
F | 980 | B | 2.039394 | 0.5267872 | 1.372113 | -0.7070633 | -0.8391186 | 0.1362522 | 1.702207 | 1.769033 | -1.796329 | -0.5128995 | -0.2662811 | -0.2451921 | -0.8154725 | 0.3725943 | 0.7738719
F | 1092 | C | 1.264779 | 1.580362 | 1.56445 | 1.03248 | -0.4741579 | 0.2901958 | 0.9197167 | 0.4223923 | -0.6384872 | -0.4869166 | -0.04426029 | -0.4099039 | -0.809936 | -0.3787946 | 0.1536798
F | 1105 | D | 1.131252 | 1.580362 | 1.56445 | 2.051201 | -0.6566383 | 0.4887177 | 0.7086106 | 0.1084918 | -0.02551197 | -0.5233951 | -0.127561 | -0.1894314 | -0.8008097 | -0.6779302 | 0.08110093
F | 1103 | A | 2.529557 | 0.9124224 | 1.439084 | -3.018077 | -1.38656 | 0.0153661 | -0.6900195 | 0.02634955 | -0.1617287 | -0.5037243 | -0.0635318 | -0.8567702 | -0.8049283 | -0.6178149 | -0.3198127
F | 1103 | A | 2.529557 | 1.393748 | 1.372113 | -3.141895 | -0.1091973 | -0.4853989 | 0.2591133 | 0.8576539 | -0.2979454 | -0.4967139 | -0.09879672 | -0.7797926 | -0.7963277 | -0.5414199 | -0.2233788
F | 1103 | A | 2.529557 | 1.053575 | 1.372113 | -3.079793 | 0.4382437 | -0.7681364 | 0.4890475 | 1.063345 | -0.7406497 | -0.5370823 | -0.2036949 | -0.9646093 | -0.8047493 | -0.31591 | -0.2209228
F | 1107 | D | 1.959386 | 1.29036 | 1.439084 | 1.827859 | -1.204079 | 0.5567123 | -1.265289 | -1.248558 | -0.5363247 | -0.4957499 | -0.1434974 | -0.6169613 | -0.8017054 | -0.4243554 | -0.02967757
F | 1107 | D | 1.959386 | 0.5267872 | 1.227255 | 1.796753 | -0.2916776 | 0.383721 | -0.06757921 | -0.0571918 | -0.6725414 | -0.5049591 | -0.127561 | -0.3895322 | -0.8145801 | -0.36558 | 0.1786777
F | 1107 | D | 1.959386 | 1.177932 | 1.301701 | 1.70991 | 1.533126 | 0.08680202 | 0.1797086 | 0.1891654 | -0.2979454 | -0.4976775 | -0.07957372 | -0.5242034 | -0.8135089 | -0.5605558 | -0.04552313
F | 1107 | D | 1.959386 | 0.5267872 | 0.9702306 | 1.825047 | -0.4741579 | 0.4196973 | 0.3370612 | 0.3460175 | 0.72368 | -0.5002907 | -0.01210811 | -0.1964242 | -0.8186834 | -1.014557 | -0.1535938
F | 1107 | D | 1.959386 | 1.177932 | 1.56445 | 1.742103 | 0.620724 | 0.2283878 | 1.056443 | 1.063345 | -1.523896 | -0.5387024 | -0.1942329 | -0.5175317 | -0.820466 | 0.1611352 | 0.426275
F | 1107 | D | 1.959386 | 1.053575 | 1.439084 | 1.704012 | 0.4382437 | 0.249357 | 0.5632785 | 0.5715523 | -0.2638912 | -0.5078375 | -0.09879672 | -0.3486003 | -0.8031381 | -0.5659376 | 0.06037923
F | 1107 | D | 1.959386 | 1.177932 | 1.439084 | 1.727521 | -0.8391186 | 0.4697755 | 0.7798429 | 0.787497 | 0.04259639 | -0.4492649 | -0.06995076 | -0.2034105 | -0.8029591 | -0.7116848 | 0.05696594
F | 1107 | D | 1.959386 | 1.053575 | 1.439084 | 1.650284 | -1.204079 | 0.529586 | 0.7086106 | 0.7164653 | -0.2638912 | -0.469841 | -0.09879672 | -0.2382448 | -0.8004513 | -0.5629622 | 0.1369559
F | 1107 | D | 1.959386 | 1.053575 | 1.227255 | 2.066633 | -1.934001 | 0.7571411 | 0.6364431 | 0.6445042 | 0.4171924 | -0.4712341 | -0.07957372 | 0.04480733 | -0.8008097 | -0.8734437 | 0.08381981
F | 1107 | D | 1.959386 | 0.9124224 | 1.940461 | 1.940581 | -0.4741579 | 0.4388642 | 0.7086106 | 0.7164653 | 0.6896258 | -0.4673313 | -0.1752582 | 0.2853802 | -0.8036753 | -0.9867024 | 0.1349889
F | 1107 | D | 1.959386 | 0.7449897 | 1.439084 | 1.715794 | 0.07328306 | 0.309424 | 1.190335 | 1.196887 | -0.8428123 | -0.4856716 | -0.2382296 | -0.4974788 | -0.817435 | -0.2728904 | 0.1676571
F | 1107 | D | 1.959386 | 1.053575 | 1.227255 | 1.785346 | -0.6566383 | 0.4454607 | -0.2393732 | -0.2282287 | -0.604433 | -0.4708162 | -0.1243697 | -0.597184 | -0.8047493 | -0.3912624 | 0.0104567
F | 1107 | D | 1.959386 | 0.5267872 | 1.988381 | 1.739193 | -1.38656 | 0.5814297 | -0.3271759 | -0.3156172 | -0.5022705 | -0.5034499 | -0.1051967 | -0.3963297 | -0.8140445 | -0.4566187 | 0.1119902
F | 1108 | C | 1.959386 | 0.9124224 | 1.503075 | 1.21796 | -0.2916776 | 0.286439 | 1.763899 | 1.769033 | -0.7065956 | -0.5305888 | -0.1243697 | -0.3074193 | -0.8140445 | -0.3460814 | 0.2460091
F | 1108 | C | 1.959386 | 1.053575 | 1.439084 | 1.106286 | 1.168165 | 0.01456211 | 0.7086106 | 0.7164653 | 0.04259639 | -0.5067414 | -0.1466805 | -0.2451921 | -0.8156509 | -0.7251417 | 0.02491607
F | 1108 | C | 1.959386 | 0.7449897 | 1.439084 | 1.292924 | 0.620724 | 0.1428126 | 1.056443 | 1.063345 | 0.349084 | -0.4877463 | -0.1051967 | -0.1332608 | -0.8117229 | -0.8557951 | -0.002279952
F | 1108 | C | 1.959386 | 1.393748 | 1.372113 | 1.140388 | 0.4382437 | 0.1447648 | -0.2393732 | -0.2282287 | -1.183354 | -0.5361366 | -0.1211772 | -0.6759803 | -0.8172566 | -0.06534244 | 0.1600417
F | 1108 | C | 1.959386 | 1.29036 | 1.147992 | 1.214327 | -1.021599 | 0.4261233 | -0.8778896 | -0.8634279 | -1.115246 | -0.5273344 | -0.08277978 | -0.4840781 | -0.8183267 | -0.1099287 | 0.2797865
F | 1108 | C | 1.959386 | 1.053575 | 1.680489 | 1.28941 | 1.168165 | 0.05304247 | -0.5976441 | -0.5847173 | 0.07665057 | -0.5231232 | -0.108395 | -0.1964242 | -0.8110083 | -0.7357033 | 0.0428181
F | 1108 | C | 1.959386 | 0.9124224 | 1.940461 | 1.292924 | -0.1091973 | 0.2665103 | -0.7834453 | -0.7695123 | 0.2469215 | -0.5502756 | -0.08918933 | -0.1120931 | -0.8131517 | -0.813437 | 0.03678666
F | 1087 | D | 0.0006913754 | 1.580362 | 1.227255 | 1.650284 | -1.021599 | 0.4927947 | 1.386415 | 0.5715523 | 0.1107048 | -0.4754083 | -0.1339397 | 0.2632629 | -0.8185051 | -0.7589422 | 0.3159337
F | 1087 | D | 0.0006913754 | 1.29036 | 1.680489 | 1.739193 | 0.8032044 | 0.2002491 | -2.40035 | -3.702537 | -0.6725414 | -0.722461 | -0.1498621 | 0.7450252 | -0.5081746 | -0.01185075 | 0.8916784
F | 1087 | D | 0.0006913754 | 0.5267872 | 1.301701 | 1.494505 | -0.4741579 | 0.3650793 | 0.4890475 | -0.4939023 | -0.02551197 | -0.7395465 | -0.09239275 | 1.055947 | -0.1769915 | -0.05187619 | 0.791126
F | 1087 | D | 0.0006913754 | 0.5267872 | 1.062834 | 1.445721 | -1.56904 | 0.5790739 | 2.358388 | 1.64548 | -1.353625 | -0.7426771 | -0.1847538 | 0.7066689 | -0.6351037 | 0.2884881 | 1.199439
F | 1086 | B | 1.496506 | 0.5267872 | 0.8678006 | -1.207228 | -0.1091973 | -0.1111797 | -0.6900195 | -1.150906 | 0.07665057 | -0.7534664 | -0.1625731 | 1.087424 | -0.07656757 | -0.01744876 | 0.7648436
F | 1086 | B | 1.496506 | 0.9124224 | 1.301701 | -1.121658 | 0.2557634 | -0.1940764 | -0.5063532 | -0.9583163 | 0.4512465 | -0.6912221 | -0.05068631 | 0.8995964 | 0.1467406 | -0.03414394 | 0.5268683
F | 909 | C | 1.87597 | 0.5267872 | 1.680489 | 1.07164 | -0.4741579 | 0.2964374 | -0.8778896 | -0.9583163 | 0.04259639 | -0.7027289 | -0.1752582 | 0.7680946 | -0.09090524 | -0.0111375 | 0.6068626
F | 909 | C | 1.87597 | 0.5267872 | 1.840883 | 1.044304 | 1.350645 | -0.0297161 | 1.123726 | 1.063345 | -0.9109206 | -0.6530511 | -0.1593977 | 0.7143308 | -0.644848 | -0.02284887 | 0.9938705
F | 909 | C | 1.87597 | 0.5267872 | 1.680489 | 1.03248 | -1.934001 | 0.613533 | 0.4890475 | 0.4223923 | -1.081192 | -0.6263129 | -0.08598499 | 0.366884 | -0.6614629 | 0.06639728 | 0.8522609
F | 909 | C | 1.87597 | 0.9124224 | 1.227255 | 0.8336658 | -0.8391186 | 0.3320459 | 0.0163018 | -0.0571918 | 0.8258425 | -0.6192095 | -0.108395 | 0.7757937 | 0.4161246 | -0.02631468 | 0.3392421
F | 1087 | D | 0.0006913754 | 0.7449897 | 1.988381 | 1.526478 | -1.38656 | 0.5497595 | 1.386415 | 0.5715523 | 0.6555716 | 0.1610462 | -0.07636684 | 0.7604002 | 0.2592175 | -0.05446308 | 0.4696746
F | 909 | C | 1.87597 | 1.29036 | 1.147992 | 0.9062731 | 0.9856847 | 0.004582909 | 0.0987551 | 0.02634955 | 0.7917883 | 0.1564537 | -0.09879672 | 0.3817708 | 0.3766266 | -0.03751593 | 0.2145187
F | 909 | C | 1.87597 | 0.5267872 | 1.301701 | 0.9104653 | -0.1091973 | 0.2018607 | 0.4890475 | 0.4223923 | 1.302601 | 0.150785 | -0.1051967 | 0.8375504 | 0.7817625 | -0.01788724 | 0.2944141
F | 980 | B | 2.039394 | 0.9124224 | 1.372113 | -1.009806 | -0.1091973 | -0.08207791 | 2.358388 | 2.419508 | -1.728221 | 0.08598827 | -0.2162828 | -0.1684149 | -0.4124981 | 0.883495 | 0.8676773
F | 980 | D | 2.039394 | 1.053575 | 1.439084 | 1.589172 | -0.1091973 | 0.3174621 | 0.0987551 | 0.1891654 | 0.3150298 | 0.1809073 | -0.1530422 | 0.6684295 | 0.1087826 | 0.009217543 | 0.5435275
F | 980 | B | 2.039394 | 0.7449897 | 1.891327 | -1.06541 | -0.2916776 | -0.04392724 | 0.9197167 | 0.9955357 | 1.370709 | 0.1501719 | -0.09879672 | 0.6455426 | 0.7971531 | -0.04163947 | 0.1750589
F | 980 | B | 2.039394 | 1.053575 | 1.940461 | -1.178546 | -1.021599 | 0.1281012 | 0.1797086 | 0.2683146 | 0.7577342 | 0.1592096 | -0.1339397 | 0.6303085 | 0.3926395 | -0.007894462 | 0.3631417
F | 980 | B | 2.039394 | 1.824845 | 1.680489 | -0.9914152 | -0.2916776 | -0.0337354 | 0.9884526 | 1.063345 | 1.166384 | 0.1988743 | -0.06995076 | 0.891825 | 0.6236919 | -0.05447478 | 0.370388
F | 980 | B | 2.039394 | 0.9124224 | 1.56445 | -0.9005441 | -0.4741579 | 0.02349116 | -0.5063532 | -0.4041892 | 0.5874633 | 0.2061652 | -0.07636684 | 0.3075454 | 0.2218581 | -0.04740778 | 0.243949
F | 1087 | D | 0.0006913754 | 0.5267872 | 1.789017 | 1.429232 | -0.8391186 | 0.4227059 | 1.256301 | 0.4223923 | -1.421733 | 0.1868522 | -0.1847538 | -0.2034105 | -0.5812038 | 0.4095333 | 0.700008
F | 1087 | D | 0.0006913754 | 0.9124224 | 1.227255 | 1.526478 | -1.021599 | 0.4736498 | 0.850195 | -0.0571918 | -0.1276745 | 0.2767848 | -0.1179834 | 0.352018 | -0.1795929 | 0.004043593 | 0.534199
F | 909 | C | 1.87597 | 1.177932 | 0.7515374 | 1.05215 | -0.4741579 | 0.2933278 | 0.0987551 | 0.02634955 | 0.5193549 | 0.2232858 | -0.137127 | 0.2559011 | 0.2296946 | -0.004879129 | 0.2384035
F | 1087 | D | 0.0006913754 | 0.9124224 | 1.062834 | 1.462095 | -1.38656 | 0.5402699 | 0.0163018 | -1.054151 | -0.7406497 | 0.1696099 | -0.1243697 | 0.1170657 | -0.5553724 | -0.02363153 | 0.6213703
F | 1087 | D | 0.0006913754 | 0.7449897 | 1.789017 | 1.442432 | -1.204079 | 0.4981925 | 1.123726 | 0.2683146 | -1.626058 | 0.1237576 | -0.2848703 | -0.2103903 | -0.5044711 | 0.6729013 | 0.7871244
F | 909 | C | 1.87597 | 0.9124224 | 1.840883 | 0.9519296 | -1.204079 | 0.4264871 | 0.0163018 | -0.0571918 | 1.370709 | 0.1045062 | -0.02818784 | 0.7373446 | 0.3573849 | -0.3310799 | 0.2179079
F | 909 | C | 1.87597 | 0.9124224 | 1.623506 | 0.9104653 | -1.934001 | 0.5977779 | 1.825143 | 1.769033 | -1.251462 | 0.05475318 | -0.1434974 | -0.3417539 | -0.6523252 | 0.1934558 | 0.5035478
F | 980 | B | 2.039394 | 1.29036 | 1.891327 | -0.9457532 | -0.1091973 | -0.07279512 | -0.7834453 | -0.6765985 | 0.1447589 | 0.1877663 | -0.1498621 | -0.05537501 | -0.02036519 | -0.005925571 | 0.1739242
F | 909 | C | 1.87597 | 1.29036 | 1.439084 | 1.087107 | -0.4741579 | 0.2989092 | 0.3370612 | 0.2683146 | 0.4512465 | 0.12345 | -0.1147884 | 0.197202 | 0.152504 | -0.02950309 | 0.2175585
F | 909 | C | 1.87597 | 0.5267872 | 1.840883 | 1.056062 | 0.2557634 | 0.1610894 | -0.6900195 | -0.7695123 | 1.234493 | 0.09741151 | -0.03783245 | 0.05921306 | 0.4145893 | -0.2294151 | -0.101728
F | 909 | B | 1.87597 | 1.053575 | 1.735601 | -0.9005441 | 0.8032044 | -0.3024966 | -0.3271759 | -0.4041892 | 0.8258425 | 0.1300625 | -0.108395 | -0.1543722 | 0.3029023 | -0.1094048 | -0.1045474
F | 980 | B | 2.039394 | 0.9124224 | 1.735601 | -0.9005441 | 0.4382437 | -0.2045632 | 0.0987551 | 0.1891654 | 0.8598967 | 0.1320606 | -0.127561 | -0.04825786 | 0.3196513 | -0.1142871 | -0.05243229
F | 980 | B | 2.039394 | 0.5267872 | 1.891327 | -0.5637248 | -0.6566383 | 0.109517 | -1.167048 | -1.054151 | 0.2128673 | 0.09386233 | -0.1910751 | -0.3211736 | -0.1332822 | -0.1428187 | -0.02447887
F | 980 | B | 2.039394 | 0.7449897 | 1.227255 | -0.5969613 | -1.021599 | 0.193414 | -0.4161837 | -0.3156172 | 1.234493 | 0.05877717 | -0.008891655 | -0.04825786 | 0.1328491 | -0.4270445 | -0.1643728
F | 980 | B | 2.039394 | 0.5267872 | 1.372113 | -0.9276151 | -1.38656 | 0.2512276 | 0.9197167 | 0.9955357 | -1.251462 | 0.09463399 | -0.235101 | -0.5773532 | -0.4993965 | 0.3875777 | 0.325755
F | 980 | B | 2.039394 | 0.7449897 | 0.9702306 | -0.85579 | -0.6566383 | 0.0738923 | -0.3271759 | -0.2282287 | 0.5874633 | 0.1276027 | -0.05389855 | -0.2729153 | 0.1860564 | -0.07534922 | -0.1060768
F | 980 | B | 2.039394 | 1.053575 | 2.035173 | -0.664341 | -0.2916776 | 0.01051969 | 0.0163018 | 0.1084918 | 1.813414 | 0.1366695 | -0.1179834 | -0.01258203 | 0.3221568 | -0.543444 | -0.2889514
F | 980 | B | 2.039394 | 1.29036 | 1.840883 | -0.7763873 | -0.6566383 | 0.08361039 | 0.4890475 | 0.5715523 | 1.336655 | 0.1391264 | -0.1051967 | 0.03042482 | 0.3111437 | -0.3473241 | -0.1421762
F | 909 | C | 1.87597 | 1.053575 | 1.56445 | 0.9560311 | 0.2557634 | 0.1432499 | 0.7086106 | 0.6445042 | 0.4512465 | 0.1437308 | -0.1339397 | 0.1898892 | -0.1251216 | -0.2593451 | 0.2151405
F | 909 | C | 1.87597 | 0.5267872 | 1.840883 | 0.9020723 | -0.8391186 | 0.3421371 | 0.6364431 | 0.5715523 | 0.8598967 | 0.1251421 | -0.1115923 | 0.1315857 | 0.2792659 | -0.1440358 | 0.04990309
F | 909 | C | 1.87597 | 1.053575 | 1.789017 | 0.8766864 | -1.56904 | 0.50001 | 1.256301 | 1.196887 | -1.523896 | 0.06852355 | -0.1562207 | -0.4706516 | -0.4990058 | 0.597098 | 0.526869
F | 980 | B | 2.039394 | 0.5267872 | 1.439084 | -0.5886237 | -0.1091973 | -0.02208116 | -0.1528235 | -0.0571918 | 0.4171924 | 0.1443445 | -0.1019972 | -0.1684149 | 0.1130601 | -0.04308165 | 0.01123332
F | 980 | B | 2.039394 | 0.5267872 | 1.789017 | -0.9548495 | -0.6566383 | 0.0617115 | 0.0987551 | 0.1891654 | 0.5193549 | 0.1477189 | -0.1593977 | -0.04825786 | 0.2486139 | 0.009964644 | 0.05231122
F | 980 | B | 2.039394 | 0.9124224 | 1.439084 | -0.9005441 | -1.021599 | 0.1594697 | 0.2591133 | 0.3460175 | 0.2469215 | 0.183347 | -0.07315917 | -0.1473413 | 0.01065304 | -0.03583532 | 0.08214683
F | 980 | B | 2.039394 | 1.177932 | 1.372113 | -0.6813738 | 0.9856847 | -0.3080606 | -0.2393732 | -0.1420699 | 0.8939509 | 0.2016096 | -0.108395 | -0.04113467 | 0.3121437 | -0.1368893 | -0.05237597
F | 980 | B | 2.039394 | 1.29036 | 1.735601 | -0.7415768 | -1.934001 | 0.4230353 | 1.450615 | 1.520009 | -1.115246 | 0.01726521 | -0.2910458 | -0.5242034 | -0.4646397 | 0.3318297 | 0.3033849
F | 980 | B | 2.039394 | 0.7449897 | 1.623506 | -0.7415768 | -0.4741579 | 0.04391545 | -0.06757921 | 0.02634955 | 1.575034 | 0.07115245 | -0.01210811 | -0.1262111 | 0.3452748 | -0.4289677 | -0.2954553
F | 980 | B | 2.039394 | 0.9124224 | 1.56445 | -0.8380164 | -0.2916776 | -0.01284068 | 0.6364431 | 0.7164653 | 1.302601 | 0.07285324 | -0.07636684 | 0.1534078 | 0.2822443 | -0.351948 | -0.07137398
F | 980 | B | 2.039394 | 0.9124224 | 1.891327 | -0.8647043 | 0.9856847 | -0.3465546 | -0.7834453 | -0.6765985 | 0.6896258 | 0.1125199 | -0.01854061 | -0.06248612 | 0.2636644 | -0.06886177 | -0.01168123
F | 980 | B | 2.039394 | 1.053575 | 1.56445 | -0.7242829 | 1.533126 | -0.478332 | -0.9733229 | -0.8634279 | 1.575034 | 0.07888159 | -0.06995076 | 0.1315857 | 0.2877101 | -0.4672412 | -0.1565886
F | 980 | B | 2.039394 | 0.7449897 | 0.6136278 | -0.9366751 | -1.204079 | 0.2022788 | 1.577412 | 1.64548 | -1.55795 | 0.107435 | -0.1815904 | -0.5375279 | -0.4384755 | 0.7042517 | 0.4924598
F | 980 | B | 2.039394 | 1.053575 | 1.227255 | -0.7415768 | -0.6566383 | 0.08786071 | -0.6900195 | -0.5847173 | -1.047137 | 0.1343654 | -0.07636684 | -0.3074193 | -0.6963036 | 0.0008454012 | 0.4490939
F | 980 | B | 2.039394 | 1.177932 | 1.735601 | -0.9276151 | 0.8032044 | -0.3079257 | -0.7834453 | -0.6765985 | -1.081192 | 0.09046636 | -0.06674162 | -0.1332608 | -0.5603627 | 0.1913745 | 0.5863148
F | 980 | B | 2.039394 | 1.177932 | 1.789017 | -0.9095496 | 1.533126 | -0.5304006 | 0.7086106 | 0.787497 | -0.8768665 | 0.1092844 | -0.09879672 | -0.2659945 | -0.6115673 | -0.004475959 | 0.4060369
F | 980 | B | 2.039394 | 1.177932 | 1.623506 | -0.3396697 | 0.8032044 | -0.1961526 | -0.4161837 | -0.3156172 | -0.3660538 | 0.1325216 | -0.09879672 | -0.3142999 | -0.359692 | -0.03567708 | 0.178701
F | 980 | B | 2.039394 | 1.053575 | 1.439084 | -0.829157 | 1.533126 | -0.5073171 | 1.190335 | 1.262683 | 1.268547 | 0.2025211 | -0.09239275 | 0.05921306 | 0.3093942 | -0.3176862 | -0.1024132
F | 980 | B | 2.039394 | 1.177932 | 1.56445 | -0.9185732 | -0.6566383 | 0.06618051 | 0.0163018 | 0.1084918 | 1.54098 | 0.1403545 | -0.1019972 | 0.2191734 | 0.2651477 | -0.467925 | -0.09620552
F | 980 | B | 2.039394 | 1.053575 | 1.623506 | -0.5720055 | -0.1091973 | -0.01975254 | 0.5632785 | 0.6445042 | -0.8428123 | 0.1741926 | -0.1211772 | -0.3759162 | -0.6102445 | -0.0242371 | 0.3192543
F | 980 | B | 2.039394 | 1.053575 | 1.372113 | -0.9822467 | -0.8391186 | 0.1040386 | -0.8778896 | -0.7695123 | 1.472872 | 0.1566068 | -0.09559522 | 0.1388541 | 0.2656423 | -0.4384115 | -0.119017
F | 909 | C | 1.87597 | 0.5267872 | 1.680489 | 0.9642101 | 0.620724 | 0.08013687 | 0.9197167 | 0.8576539 | -0.2979454 | 0.1494054 | -0.1115923 | -0.2659945 | -0.3163383 | -0.03122758 | 0.1884791
F | 909 | C | 1.87597 | 1.393748 | 1.56445 | 1.012628 | -0.6566383 | 0.3223314 | 1.056443 | 0.9955357 | -0.02551197 | 0.1699156 | -0.1339397 | -0.2936379 | -0.1359238 | -0.01365559 | 0.07759686
F | 980 | B | 2.039394 | 0.9124224 | 1.301701 | -0.7763873 | -0.1091973 | -0.04855556 | 1.056443 | 1.130451 | -1.592004 | 0.375755 | -0.2817786 | -0.8439911 | -0.491574 | 0.6621365 | 0.2786951
F | 980 | B | 2.039394 | 1.177932 | 1.062834 | -0.5472206 | 0.07328306 | -0.05882824 | -1.464414 | -1.347084 | 1.575034 | 0.1386658 | -0.130751 | -0.1613967 | 0.2282241 | -0.5072104 | -0.3094484
F | 980 | B | 2.039394 | 1.053575 | 1.503075 | -0.7939035 | 1.168165 | -0.3837695 | -1.265289 | -1.150906 | 1.336655 | 0.1385122 | -0.1466805 | -0.1613967 | 0.2191678 | -0.411004 | -0.248434
F | 980 | B | 2.039394 | 1.053575 | 1.147992 | -1.093454 | 1.168165 | -0.4558899 | -1.265289 | -1.150906 | 0.6215174 | 0.132368 | -0.05068631 | -0.1754268 | 0.19528 | -0.08596467 | -0.05669376
F | 980 | B | 2.039394 | 0.9124224 | 1.439084 | -0.9276151 | -0.4741579 | 0.01999173 | -0.1528235 | -0.0571918 | 1.370709 | 0.12345 | -0.1115923 | 0.1243229 | 0.2651477 | -0.3941389 | -0.1017321
F | 980 | B | 2.039394 | 0.7449897 | 1.227255 | -0.8380164 | -1.38656 | 0.2604616 | 1.056443 | 1.130451 | -0.7406497 | 0.05862242 | -0.1147884 | -0.1332608 | -0.5576765 | -0.02627757 | 0.439129
F | 980 | B | 2.039394 | 1.393748 | 1.062834 | -0.846894 | -1.204079 | 0.2119209 | 0.1797086 | 0.2683146 | -0.5363247 | 0.07223479 | -0.05068631 | -0.300532 | -0.484714 | -0.06801474 | 0.2450605
F | 909 | C | 1.87597 | 1.177932 | 1.372113 | 0.9354428 | 0.4382437 | 0.1069948 | -0.1528235 | -0.2282287 | 1.77936 | 0.07238941 | -0.1179834 | 0.3743248 | 0.1354797 | -0.6525733 | -0.08576238
F | 909 | C | 1.87597 | 1.053575 | 1.56445 | 0.9925886 | -1.204079 | 0.4322667 | 1.640051 | 1.582993 | -1.421733 | -0.0406996 | -0.1466805 | -1.176368 | -0.55249 | 0.4471276 | -0.1116148
F | 909 | C | 1.87597 | 1.053575 | 1.227255 | 1.090956 | -1.021599 | 0.4077236 | -0.4161837 | -0.4939023 | 1.234493 | 0.02268977 | -0.1815904 | 0.1098142 | 0.17879 | -0.3941241 | -0.08020375
F | 909 | C | 1.87597 | 0.7449897 | 1.503075 | 0.9682877 | -0.2916776 | 0.2454023 | 0.850195 | 0.787497 | 0.6215174 | 0.04097243 | -0.08277978 | 0.001730007 | 0.2120839 | -0.07292014 | 0.04075938
F | 909 | C | 1.87597 | 0.5267872 | 1.147992 | 0.5689746 | -2.116481 | 0.6080835 | -1.464414 | -1.546677 | 0.2809756 | -0.003041347 | 0.02970347 | -0.5773532 | -0.1411997 | -0.1858664 | -0.2193426
F | 909 | C | 1.87597 | 0.7449897 | 1.789017 | 0.9104653 | 0.07328306 | 0.1682751 | -0.2393732 | -0.3156172 | 1.745305 | 0.03477615 | -0.1466805 | -0.083783 | 0.1626111 | -0.6208983 | -0.3177563
F | 909 | C | 1.87597 | 0.7449897 | 2.212466 | 0.9682877 | -0.1091973 | 0.211512 | 0.7086106 | 0.6445042 | 0.2128673 | 0.3418437 | -0.2005429 | 0.6150934 | 0.0342844 | 0.003257871 | 0.567919
F | 909 | C | 1.87597 | 0.9124224 | 1.503075 | 1.083251 | -0.8391186 | 0.3693224 | 0.5632785 | 0.497541 | 1.77936 | 0.5012199 | -0.08598499 | 0.891825 | 1.139595 | -0.02909303 | 0.211216
F | 909 | C | 1.87597 | 1.053575 | 1.372113 | 0.9478201 | -0.2916776 | 0.242079 | -1.666927 | -1.749531 | 0.349084 | 0.4380987 | -0.09559522 | 0.411606 | 0.05855046 | -0.0511801 | 0.4092554
F | 909 | C | 1.87597 | 1.29036 | 1.789017 | 1.012628 | -0.8391186 | 0.3586516 | -0.1528235 | -0.2282287 | 0.8939509 | 0.4109725 | -0.1051967 | 0.4190776 | 0.4484825 | -0.03816911 | 0.2266866
F | 909 | C | 1.87597 | 1.177932 | 2.080913 | 0.9764191 | -0.2916776 | 0.2467245 | 0.0987551 | 0.02634955 | 0.1107048 | 0.4203793 | -0.1115923 | 0.7912055 | -0.05493261 | -0.01728966 | 0.7187371
F | 909 | C | 1.87597 | 1.053575 | 1.503075 | 1.102464 | -0.8391186 | 0.3722406 | 0.4890475 | 0.4223923 | -1.387679 | 0.4294675 | -0.2507209 | 0.1534078 | -0.5708949 | 0.3973946 | 0.9773419
F | 909 | C | 1.87597 | 1.393748 | 1.503075 | 1.05215 | -1.021599 | 0.4019905 | 0.0163018 | -0.0571918 | 0.72368 | 0.4507774 | -0.130751 | 0.6990116 | 0.3091443 | -0.05222533 | 0.4419773
F | 909 | C | 1.87597 | 1.053575 | 1.372113 | 0.9925886 | -1.021599 | 0.3932463 | 0.2591133 | 0.1891654 | 0.9620592 | 0.4709223 | -0.03461793 | 0.8066356 | 0.5368994 | -0.0105245 | 0.4210053
F | 909 | C | 1.87597 | 1.053575 | 1.56445 | 0.9519296 | -0.2916776 | 0.2427457 | 0.0987551 | 0.02634955 | 1.643143 | 0.4561103 | -0.1051967 | 0.8143575 | 1.019635 | -0.03546937 | 0.2083961
F | 909 | C | 1.87597 | 0.9124224 | 1.372113 | 0.9146492 | -0.6566383 | 0.3072833 | -0.3271759 | -0.4041892 | 1.268547 | 0.4199524 | -0.03783245 | 0.4265543 | 0.6819043 | -0.06632069 | 0.1159944
F | 909 | C | 1.87597 | 1.29036 | 1.439084 | 0.9395767 | -1.021599 | 0.385523 | 0.0987551 | 0.02634955 | 1.506926 | 0.3793697 | -0.03461793 | 0.8685376 | 0.8841918 | -0.05297366 | 0.268893
F | 909 | C | 1.87597 | 1.393748 | 1.227255 | 0.8162 | -2.298961 | 0.693459 | -0.8778896 | -0.9583163 | 0.7577342 | 0.3318736 | -0.0635318 | 0.5317564 | 0.3530921 | -0.03717034 | 0.3257801
F | 909 | C | 1.87597 | 1.053575 | 1.56445 | 0.9229916 | -0.4741579 | 0.2728811 | -0.1528235 | -0.2282287 | 0.1447589 | 0.3173013 | -0.1147884 | 0.6455426 | -0.04269568 | -0.02552698 | 0.6090785
F | 909 | C | 1.87597 | 0.7449897 | 1.891327 | 1.036429 | 1.168165 | -0.000170146 | -0.4161837 | -0.4939023 | 0.6555716 | 0.3162684 | -0.1147884 | 0.6455426 | 0.305398 | -0.01925524 | 0.4220606
F | 909 | C | 1.87597 | 1.053575 | 1.735601 | 1.185047 | 0.4382437 | 0.1530335 | -2.293354 | -2.376318 | 1.404764 | 0.306958 | -0.1562207 | 0.4640138 | 0.8780529 | -0.006872501 | 0.08509061
F | 909 | C | 1.87597 | 1.177932 | 2.080913 | 1.008635 | -0.4741579 | 0.2864073 | -0.4161837 | -0.4939023 | -0.1617287 | 0.3174488 | -0.1910751 | 0.1898892 | -0.1772084 | 0.02615804 | 0.4504932
F | 909 | C | 1.87597 | 1.665848 | 1.56445 | 1.028525 | -0.2916776 | 0.2552223 | -0.9733229 | -1.054151 | -0.5703788 | 0.319366 | -0.09879672 | 0.4940719 | -0.4703597 | -0.03194769 | 0.8114106
F | 909 | C | 1.87597 | 1.29036 | 1.623506 | 1.07164 | -0.4741579 | 0.2964374 | 1.702207 | 1.64548 | -1.421733 | 0.2658726 | -0.2036949 | 0.17528 | -0.6164761 | 0.3630819 | 0.9911376
F | 909 | C | 1.87597 | 1.177932 | 1.623506 | 0.9845194 | -0.6566383 | 0.317996 | -0.9733229 | -1.054151 | 1.166384 | 0.3317267 | -0.127561 | 0.3966781 | 0.6719346 | -0.02207256 | 0.1222539
F | 980 | B | 2.039394 | 1.053575 | 1.789017 | -0.7939035 | -0.2916776 | -0.006881731 | -0.2393732 | -0.1420699 | -0.1617287 | 0.1495587 | -0.127561 | -0.1262111 | -0.2264496 | -0.02128186 | 0.2320807
F | 980 | B | 2.039394 | 1.48998 | 1.503075 | -0.7676569 | 1.533126 | -0.4901749 | 0.3370612 | 0.4223923 | 0.8939509 | 0.2019135 | -0.09239275 | 1.040233 | 0.4753579 | -0.01892602 | 0.5397887
F | 980 | B | 2.039394 | 1.48998 | 1.680489 | -0.7502517 | -1.38656 | 0.2695034 | 0.3370612 | 0.4223923 | 1.404764 | 0.1634942 | -0.1657469 | 1.325636 | 0.8922934 | 0.002139931 | 0.5063534
F | 980 | B | 2.039394 | 1.177932 | 1.56445 | -0.4179461 | -1.75152 | 0.4010276 | -0.2393732 | -0.1420699 | 1.609089 | -0.9700861 | -0.1530422 | 1.591846 | 1.029623 | -0.01300361 | 0.4356365
F | 976 | C | 2.19066 | 0.7449897 | 1.891327 | 0.8074102 | -1.204079 | 0.4062403 | 1.256301 | 1.456507 | 1.54098 | -0.9826655 | -0.08598499 | 1.502638 | 0.9293026 | -0.04143966 | 0.4145737
F | 909 | C | 1.87597 | 1.177932 | 1.301701 | 1.296432 | 0.2557634 | 0.2043088 | -1.069717 | -1.150906 | 1.336655 | -0.9823601 | -0.08918933 | 1.381747 | 0.7834096 | -0.03370896 | 0.4239904
F | 909 | C | 1.87597 | 1.053575 | 1.227255 | 0.9845194 | 0.8032044 | 0.05219183 | -0.06757921 | -0.1420699 | 0.4171924 | -0.9710106 | -0.08598499 | 1.06381 | 0.131176 | -0.02834046 | 0.5869817
F | 909 | C | 1.87597 | 1.29036 | 1.503075 | 1.036429 | -0.8391186 | 0.3622377 | 0.6364431 | 0.5715523 | 0.3831382 | -0.9512529 | -0.07957372 | 1.978099 | 0.09219588 | -0.04176997 | 1.074104
F | 909 | C | 1.87597 | 1.053575 | 1.623506 | 1.079388 | 0.4382437 | 0.1334892 | 0.6364431 | 0.5715523 | 0.1788131 | -0.9616335 | -0.1115923 | 1.373719 | -0.03405565 | -0.03687919 | 0.8456507
F | 909 | C | 1.87597 | 1.393748 | 2.080913 | 1.07164 | -0.4741579 | 0.2964374 | -1.364418 | -1.446464 | 0.7577342 | -0.9663818 | -0.07636684 | 1.008859 | 0.3664891 | -0.02723488 | 0.4370169
F | 909 | C | 1.87597 | 1.665848 | 1.680489 | 0.9966117 | -0.2916776 | 0.2500126 | -0.2393732 | -0.3156172 | 0.5874633 | -0.9689553 | -0.08277978 | 1.301649 | 0.2567491 | -0.02033429 | 0.6473772
F | 976 | C | 2.19066 | 1.393748 | 1.147992 | 0.8724248 | -1.204079 | 0.4152892 | 1.514273 | 1.707488 | -1.55795 | -0.9055834 | -0.2879594 | 0.4265543 | -0.4988104 | 0.6247727 | 1.089918
F | 909 | C | 1.87597 | 1.053575 | 1.680489 | 1.024562 | -1.021599 | 0.3979318 | 0.0163018 | -0.0571918 | -2.749846 | -0.9104232 | -0.07957372 | 0.5468647 | -0.6068407 | 1.623684 | 1.938732
F | 980 | B | 2.039394 | 1.053575 | 1.147992 | -0.2558404 | 0.9856847 | -0.2238162 | -0.3271759 | -0.2282287 | -1.455788 | -0.9065527 | -0.06995076 | 0.6990116 | -0.5455622 | 0.4823207 | 1.221755
F | 1071 | C | 1.788667 | 1.177932 | 1.147992 | 0.9104653 | -0.1091973 | 0.2018607 | 0.4890475 | 0.3460175 | -1.013083 | -0.9365848 | -0.09239275 | 0.9073722 | -0.6933517 | -0.01730453 | 1.120874
F | 1071 | C | 1.788667 | 1.393748 | 1.372113 | 0.9271503 | 0.4382437 | 0.1054744 | 0.850195 | 0.7164653 | 1.575034 | -0.9983494 | -0.05711023 | 1.277698 | 0.9368995 | -0.05316898 | 0.2976232
F | 909 | C | 1.87597 | 1.580362 | 1.680489 | 1.11391 | -1.021599 | 0.4111275 | -3.280649 | -3.362638 | 0.04259639 | -0.9447766 | -0.1147884 | 1.048088 | -0.08889316 | -0.009316525 | 0.7278347
F | 909 | C | 1.87597 | 1.177932 | 2.37657 | 1.000627 | -1.56904 | 0.5166891 | 0.1797086 | 0.1084918 | 0.5193549 | -0.9794042 | -0.1051967 | 1.095304 | 0.1720203 | -0.05041091 | 0.5644093
F | 909 | C | 1.87597 | 1.177932 | 1.372113 | 1.221587 | -1.56904 | 0.5472249 | -0.3271759 | -0.4041892 | 0.00854221 | -1.011361 | -0.09879672 | 1.032383 | -0.1363639 | -0.03337984 | 0.7218128
F | 909 | C | 1.87597 | 0.9124224 | 1.56445 | 1.106286 | 0.07328306 | 0.2021458 | 0.850195 | 0.787497 | 0.7917883 | -1.002968 | -0.1211772 | 1.285678 | 0.4033461 | -0.01788904 | 0.5593927
F | 909 | C | 1.87597 | 1.29036 | 1.623506 | 0.9354428 | -0.8391186 | 0.3470961 | 1.577412 | 1.520009 | -1.251462 | -0.9151392 | -0.2755874 | 0.6150934 | -0.7253225 | 0.0990549 | 1.056885
F | 980 | B | 2.039394 | 1.053575 | 1.840883 | -0.8114935 | -1.021599 | 0.1694418 | 0.4136716 | 0.497541 | 1.098276 | -0.9790981 | -0.1339397 | 0.5771401 | 0.63491 | -0.0125834 | 0.1042844
F | 980 | B | 2.039394 | 0.9124224 | 1.062834 | -0.9457532 | -0.2916776 | -0.02748485 | -1.666927 | -1.546677 | 1.302601 | -0.9472872 | -0.1051967 | 0.7219974 | 0.7768241 | -0.02109253 | 0.1204871
F | 980 | B | 2.039394 | 1.580362 | 1.623506 | 0.201081 | -0.8391186 | 0.2447007 | 1.123726 | 1.196887 | 0.4512465 | -0.9460325 | -0.1051967 | 0.9853733 | 0.1667097 | -0.01808402 | 0.5368523
F | 980 | B | 2.039394 | 0.9124224 | 1.301701 | -0.2633619 | -0.2916776 | 0.06395175 | 0.6364431 | 0.7164653 | -0.7065956 | -0.9308846 | -0.07315917 | 0.4415229 | -0.5494127 | -0.03769968 | 0.6866795
F | 909 | C | 1.87597 | 1.824845 | 1.789017 | 1.04037 | -0.2916776 | 0.2571599 | 1.946344 | 1.8908 | -1.455788 | -1.094652 | -0.2382296 | 0.4340361 | -0.5540276 | 0.4712011 | 1.006664
F | 909 | C | 1.87597 | 1.580362 | 1.439084 | 0.9601246 | -1.204079 | 0.4276491 | -0.7834453 | -0.8634279 | 0.6896258 | -1.086508 | -0.1211772 | 1.079548 | 0.3249145 | -0.02250093 | 0.4775226
F | 909 | B | 1.87597 | 1.48998 | 1.301701 | -0.386401 | -0.1091973 | 0.0061659 | -0.3271759 | -0.4041892 | -1.285517 | -1.080672 | -0.08918933 | 0.4490148 | -0.634353 | 0.2405844 | 0.9334914
F | 980 | B | 2.039394 | 1.899359 | 1.56445 | -0.7156638 | -1.75152 | 0.3723375 | 1.256301 | 1.327868 | -1.353625 | -0.384601 | -0.168919 | 0.08086494 | -0.6028653 | 0.3305412 | 0.8149286
F | 980 | B | 2.039394 | 1.053575 | 1.680489 | -0.7242829 | -1.38656 | 0.2721796 | 0.850195 | 0.9269853 | 0.349084 | -0.2034686 | -0.137127 | 1.032383 | 0.08699873 | -0.02755433 | 0.6939765
F | 980 | B | 2.039394 | 0.7449897 | 2.080913 | -1.07474 | -0.1091973 | -0.09156346 | 0.2591133 | 0.3460175 | 1.200439 | -0.1938921 | -0.1625731 | 0.8220839 | 0.5408368 | -0.1271791 | 0.2861247
F | 976 | D | 2.19066 | 0.7449897 | 1.372113 | 1.526478 | -0.1091973 | 0.3066448 | 0.2591133 | 0.497541 | -0.6384872 | -0.2140876 | -0.01854061 | 0.3892219 | -0.5469104 | -0.07606201 | 0.7160002
F | 980 | B | 2.039394 | 1.393748 | 1.503075 | -0.9005441 | 0.4382437 | -0.2045632 | -0.4161837 | -0.3156172 | 0.349084 | -0.2647106 | -0.1625731 | 0.6455426 | 0.1204387 | 5.599861e-05 | 0.4729571
F | 980 | B | 2.039394 | 1.665848 | 0.6136278 | -0.4981659 | -1.75152 | 0.3932463 | 0.4136716 | 0.497541 | 0.3831382 | -0.3105432 | -0.1466805 | 0.5998976 | 0.1292649 | -0.011374 | 0.430276
F | 980 | B | 2.039394 | 1.393748 | 0.8678006 | -0.7415768 | -0.6566383 | 0.08786071 | 0.6364431 | 0.7164653 | 0.349084 | -0.2322357 | -0.127561 | 1.221955 | 0.1040357 | -0.01346625 | 0.7938399
F | 980 | B | 2.039394 | 1.580362 | 1.062834 | -0.6136931 | -2.298961 | 0.550489 | 2.183975 | 2.246494 | -1.489842 | -0.2560159 | -0.2786843 | 0.4490148 | -0.5792971 | 0.4640507 | 1.162192
F | 980 | B | 2.039394 | 1.971058 | 2.169501 | -0.4100306 | 1.350645 | -0.3476134 | 0.4890475 | 0.5715523 | 0.5534091 | -0.3010685 | -0.130751 | 1.032383 | 0.2461519 | -0.01033522 | 0.6062139
F | 980 | B | 2.039394 | 1.393748 | 0.9702306 | -0.9276151 | -0.2916776 | -0.02500961 | -0.1528235 | -0.0571918 | 0.2809756 | -0.2775666 | -0.07957372 | 0.9853733 | 0.01897442 | -0.04740981 | 0.6864412
F | 980 | B | 2.039394 | 1.29036 | 1.227255 | -0.6305005 | 0.9856847 | -0.2976612 | -1.265289 | -1.150906 | 1.064222 | -0.2769697 | -0.1051967 | 1.158496 | 0.5682201 | -0.04092533 | 0.4931286
F | 980 | B | 2.039394 | 1.971058 | 1.840883 | -0.6389324 | -1.021599 | 0.1887242 | 0.0987551 | 0.1891654 | -0.229837 | -0.3061052 | -0.02497235 | 0.7450252 | -0.3416848 | -0.09605705 | 0.7514376
F | 980 | B | 2.039394 | 1.053575 | 1.062834 | -0.5062938 | 1.715606 | -0.4763016 | -0.06757921 | 0.02634955 | -0.5703788 | -0.2378166 | -0.05711023 | 0.1534078 | -0.4933357 | -0.05718724 | 0.5323916
F | 980 | B | 2.039394 | 0.9124224 | 1.623506 | -0.6813738 | -0.6566383 | 0.09520013 | -0.4161837 | -0.3156172 | 0.4512465 | -0.1682709 | -0.05711023 | 0.7143308 | 0.1240143 | -0.05249045 | 0.4842635
F | 980 | B | 2.039394 | 1.665848 | 1.147992 | -0.8647043 | 0.9856847 | -0.3465546 | -1.265289 | -1.150906 | 1.200439 | -0.1704104 | -0.1211772 | 0.9541202 | 0.3875499 | -0.2319936 | 0.3555247
F | 980 | B | 2.039394 | 1.824845 | 1.301701 | -0.9095496 | 0.8032044 | -0.3042988 | 1.386415 | 1.456507 | -1.251462 | -0.1234867 | -0.137127 | 0.1025684 | -0.658109 | 0.1860141 | 0.8109141
F | 980 | B | 2.039394 | 1.824845 | 1.623506 | -0.85579 | -0.6566383 | 0.0738923 | 0.850195 | 0.9269853 | 0.2809756 | -0.2065049 | -0.127561 | 1.06381 | 0.04662924 | -0.02399961 | 0.7374465
F | 980 | B | 2.039394 | 1.899359 | 1.503075 | -0.5720055 | 0.4382437 | -0.1491628 | -2.40035 | -2.270042 | -0.979029 | -0.05169413 | -0.130751 | 0.5393081 | -0.6597863 | 0.002193553 | 0.9877701
F | 980 | B | 2.039394 | 1.971058 | 1.940461 | -0.3089089 | 0.8032044 | -0.1905574 | 0.6364431 | 0.7164653 | -1.217408 | -0.03295395 | -0.1019972 | 0.6303085 | -0.671877 | 0.1447997 | 1.170462
F | 980 | B | 2.039394 | 1.29036 | 1.623506 | -0.9185732 | 0.8032044 | -0.3061085 | 0.5632785 | 0.6445042 | 0.349084 | -0.03217927 | -0.1498621 | 1.055947 | 0.1295037 | 0.007511983 | 0.7252286
F | 980 | B | 2.039394 | 1.824845 | 1.680489 | -0.9005441 | 0.2557634 | -0.157636 | 2.300592 | 2.362168 | -0.604433 | -0.1509749 | -0.1243697 | 0.09532818 | -0.4933357 | -0.03672949 | 0.5171916
F | 980 | B | 2.039394 | 1.29036 | 1.623506 | -0.5969613 | -0.4741579 | 0.06236119 | 0.6364431 | 0.7164653 | 0.72368 | -0.1353238 | -0.05389855 | 0.9151525 | -0.28284 | -0.5243494 | 0.4995857
F | 980 | B | 2.039394 | 2.414043 | 1.623506 | -0.7502517 | -0.2916776 | -0.001003444 | 0.3370612 | 0.4223923 | 0.5874633 | -0.1159449 | -0.1147884 | 1.309641 | -0.190191 | -0.3817642 | 0.7603268
F | 980 | B | 2.039394 | 2.107149 | 1.988381 | -0.7502517 | 0.8032044 | -0.2729514 | 1.514273 | 1.582993 | 0.1447589 | -0.2635125 | -0.06995076 | 1.309641 | -0.2206869 | -0.185561 | 0.921247
F | 980 | B | 2.039394 | 1.48998 | 1.623506 | -0.8380164 | -0.2916776 | -0.01284068 | 0.6364431 | 0.7164653 | -0.4682163 | -0.1222558 | -0.08598499 | 0.4565118 | -0.4545559 | -0.07557931 | 0.6957709
F | 980 | B | 2.039394 | 0.9124224 | 2.37657 | -0.8647043 | 0.620724 | -0.2461093 | -0.8778896 | -0.7695123 | 0.4853007 | -0.08185432 | -0.137127 | 1.118969 | -0.2746694 | -0.4062009 | 0.701676
F | 909 | C | 1.87597 | 1.665848 | 1.503075 | 0.9925886 | -0.6566383 | 0.3192391 | 1.123726 | 1.063345 | -1.523896 | -0.1946528 | -0.2194246 | 0.4940719 | -0.4464264 | 0.6659788 | 1.220124
F | 980 | B | 2.039394 | 1.580362 | 1.623506 | -0.8203161 | -1.021599 | 0.1684548 | 0.4890475 | 0.5715523 | 0.5534091 | -0.04937182 | -0.06995076 | 1.190192 | -0.3649924 | -0.518676 | 0.7172936
F | 980 | B | 2.039394 | 0.7449897 | 1.147992 | -0.4258811 | -0.6566383 | 0.1262903 | -0.5976441 | -0.4939023 | 1.234493 | -0.07860938 | -0.07957372 | 1.040233 | -0.3761753 | -0.8179207 | 0.3968723
F | 980 | B | 2.039394 | 1.053575 | 1.680489 | -0.8026893 | -0.6566383 | 0.08039513 | -0.9733229 | -0.8634279 | 1.472872 | -0.04255822 | -0.1562207 | 1.001026 | -0.4036577 | -0.9312154 | 0.3050848
F | 980 | B | 2.039394 | 1.053575 | 1.988381 | -0.7676569 | 0.4382437 | -0.1818433 | -0.2393732 | -0.1420699 | 0.7917883 | -0.09096634 | -0.1784252 | 1.747013 | -0.4173099 | -0.6711113 | 0.9085983
F | 976 | C | 2.19066 | 1.053575 | 1.301701 | 0.7583681 | -0.4741579 | 0.2472801 | 1.946344 | 2.129432 | -1.762275 | -0.1140969 | -0.2319702 | -0.04113467 | -0.4273111 | 0.8934614 | 0.9624032
F | 980 | B | 2.039394 | 0.7449897 | 1.227255 | -0.6220874 | 0.4382437 | -0.1574539 | 0.7798429 | 0.8576539 | -0.2638912 | -0.1173306 | -0.08598499 | 0.2559011 | -0.3346993 | -0.06953917 | 0.4877986
F | 980 | B | 2.039394 | 1.29036 | 1.623506 | -0.3089089 | -0.8391186 | 0.1827477 | -0.4161837 | -0.3156172 | -0.229837 | -0.06809647 | -0.06995076 | 0.8220839 | -0.3095022 | -0.06379488 | 0.8235148
F | 976 | C | 2.19066 | 0.5267872 | 1.735601 | 0.9313007 | -0.2916776 | 0.2394019 | -0.4161837 | -0.1420699 | 0.8598967 | -0.1211787 | -0.08918933 | 1.535023 | -0.3694704 | -0.6586931 | 0.7725034
F | 976 | C | 2.19066 | 1.580362 | 1.372113 | 0.8595866 | -0.8391186 | 0.3358576 | 0.9884526 | 1.196887 | -0.6725414 | -0.2143906 | -0.1403129 | 0.1534078 | -0.5241108 | -0.02979742 | 0.5770951
F | 909 | C | 1.87597 | 2.296213 | 1.789017 | 1.024562 | 0.4382437 | 0.123377 | -0.06757921 | -0.1420699 | 0.4853007 | -0.1197936 | -0.1593977 | 1.317637 | -0.2826308 | -0.4132531 | 0.8037652
F | 909 | C | 1.87597 | 1.971058 | 1.735601 | 1.020591 | -0.4741579 | 0.2883057 | -0.06757921 | -0.1420699 | -1.013083 | -0.1566434 | -0.137127 | 0.969738 | -0.6990687 | -0.02436844 | 1.272701
F | 909 | C | 1.87597 | 1.899359 | 1.623506 | 1.117713 | -0.1091973 | 0.2366761 | 0.850195 | 0.787497 | -0.8768665 | -0.1233328 | -0.1115923 | 0.9307263 | -0.6309729 | -0.02757887 | 1.182418
F | 909 | C | 1.87597 | 1.177932 | 1.147992 | 0.9723573 | 0.07328306 | 0.178927 | -1.364418 | -1.446464 | -0.5363247 | -0.1636837 | -0.09559522 | 0.8220839 | -0.4448378 | -0.0246166 | 0.9475586
F | 909 | C | 1.87597 | 0.5267872 | 1.372113 | 0.9925886 | 0.07328306 | 0.1824204 | -2.508049 | -2.59094 | -1.251462 | -1.138202 | -0.2319702 | 1.206065 | -0.6842964 | 0.1522366 | 1.393
F | 909 | C | 1.87597 | 0.5267872 | 1.940461 | 1.110102 | 1.350645 | -0.01533056 | 0.6364431 | 0.5715523 | 2.119901 | -1.147714 | -0.09239275 | 1.820981 | 1.321487 | -0.08358288 | 0.3507632
F | 909 | C | 1.87597 | 0.7449897 | 1.372113 | 0.9519296 | 0.07328306 | 0.1754053 | 0.7798429 | 0.7164653 | -0.2638912 | -1.111796 | -0.1847538 | 0.8762956 | -0.2700504 | -0.004673431 | 0.7279291
F | 909 | C | 1.87597 | 0.7449897 | 1.372113 | 1.024562 | 0.07328306 | 0.187952 | -0.5976441 | -0.6765985 | 0.8258425 | -1.113176 | -0.1498621 | 1.397815 | 0.4541551 | 0.001304163 | 0.5840819
F | 909 | C | 1.87597 | 0.9124224 | 1.840883 | 1.008635 | 0.4382437 | 0.120444 | 0.0987551 | 0.02634955 | 0.6896258 | -1.119045 | -0.1051967 | 1.269723 | 0.3311884 | -0.017776 | 0.568172
F | 909 | C | 1.87597 | 0.5267872 | 1.789017 | 0.9845194 | 1.715606 | -0.1066721 | -0.9733229 | -1.054151 | 0.4512465 | -1.13052 | -0.130751 | 1.206065 | 0.1573135 | -0.02563386 | 0.6212545
F | 909 | C | 1.87597 | 1.053575 | 2.035173 | 0.9313007 | -0.1091973 | 0.2053323 | 0.0987551 | 0.02634955 | 1.13233 | -1.100796 | -0.07315917 | 1.198127 | 0.6005294 | -0.05311585 | 0.3838484
F | 980 | B | 2.039394 | 1.053575 | 1.840883 | -0.846894 | 0.4382437 | -0.1953321 | 0.3370612 | 0.4223923 | 0.9280051 | -1.094932 | -0.1434974 | 1.095304 | 0.509424 | -0.01231082 | 0.4021313
F | 980 | B | 2.039394 | 1.053575 | 2.080913 | -0.6389324 | 0.4382437 | -0.1602532 | 2.52983 | 2.589644 | -1.523896 | -1.082464 | -0.2382296 | 1.071677 | -0.5122631 | 0.5796112 | 1.473049
F | 909 | C | 1.87597 | 0.9124224 | 2.035173 | 1.067756 | 0.07328306 | 0.1954447 | 0.9197167 | 0.8576539 | -1.251462 | -1.082558 | -0.08277978 | 1.048088 | -0.6631387 | 0.1795372 | 1.305435
F | 980 | B | 2.039394 | 0.7449897 | 1.503075 | -0.6813738 | 0.9856847 | -0.3080606 | -1.565257 | -1.446464 | 0.5534091 | -1.068728 | -0.1147884 | 0.8995964 | 0.2486139 | -0.00841675 | 0.4353539
F | 980 | B | 2.039394 | 1.177932 | 1.56445 | -0.6053177 | 0.9856847 | -0.2925534 | -0.6900195 | -0.5847173 | 0.6896258 | -0.9910871 | -0.1466805 | 1.079548 | 0.3768803 | 0.01650867 | 0.4931677
F | 909 | C | 1.87597 | 1.29036 | 1.840883 | 0.9519296 | 0.620724 | 0.07780567 | -0.06757921 | -0.1420699 | 0.72368 | -0.9990533 | -0.09559522 | 1.681515 | 0.3194009 | -0.04452715 | 0.7814242
F | 980 | B | 2.039394 | 0.7449897 | 1.56445 | -0.6473831 | -1.934001 | 0.4317444 | 0.4890475 | 0.5715523 | 0.6555716 | -0.9929064 | -0.08277978 | 1.293661 | 0.2916897 | -0.02968061 | 0.6142554
F | 980 | B | 2.039394 | 1.48998 | 1.891327 | -0.7242829 | -0.2916776 | 0.002485713 | -0.5976441 | -0.4939023 | 0.3831382 | -1.087823 | -0.1243697 | 1.446112 | 0.1040357 | -0.03203897 | 0.7790646
F | 980 | B | 2.039394 | 1.29036 | 1.735601 | -0.7851362 | -0.2916776 | -0.005699691 | -0.3271759 | -0.2282287 | 0.1107048 | -1.064243 | -0.08918933 | 1.309641 | -0.07724118 | -0.03713708 | 0.821328
F | 909 | C | 1.87597 | 0.5267872 | 1.891327 | 1.03248 | -0.4741579 | 0.2901958 | 0.3370612 | 0.2683146 | 0.9961134 | -1.081898 | -0.09239275 | 1.978099 | 0.5120342 | -0.04539417 | 0.8064856
F | 909 | C | 1.87597 | 1.053575 | 2.169501 | 0.9925886 | -0.4741579 | 0.2838632 | 0.4136716 | 0.3460175 | 1.609089 | -1.066345 | -0.08598499 | 2.069648 | 0.9778526 | -0.04446845 | 0.6339167
F | 909 | C | 1.87597 | 1.393748 | 2.035173 | 1.067756 | 0.07328306 | 0.1954447 | 0.7798429 | 0.7164653 | 1.94963 | -1.074619 | -0.09879672 | 1.763425 | 1.264291 | -0.03730092 | 0.3894506
F | 980 | B | 2.039394 | 0.9124224 | 1.56445 | -0.664341 | 1.350645 | -0.4069436 | -1.069717 | -0.9583163 | 1.166384 | -1.077839 | -0.06674162 | 1.608115 | 0.6410632 | -0.04278747 | 0.5721472
F | 980 | B | 2.039394 | 1.580362 | 1.503075 | -0.8647043 | 1.168165 | -0.400185 | 0.4136716 | 0.497541 | 2.153956 | -1.026707 | -0.04426029 | 1.438053 | 1.055947 | -0.2463425 | 0.1954621
F | 909 | C | 1.87597 | 1.580362 | 1.789017 | 0.9437025 | -0.8391186 | 0.348327 | -0.2393732 | -0.3156172 | 0.9961134 | -1.129614 | -0.1147884 | 1.845702 | 0.5251057 | -0.03624715 | 0.7352412
F | 980 | B | 2.039394 | 0.5267872 | 1.372113 | -0.7415768 | 1.533126 | -0.4830305 | -0.2393732 | -0.1420699 | 0.8598967 | -1.126707 | -0.06995076 | 1.518823 | 0.3969701 | -0.05783638 | 0.6286533
F | 909 | C | 1.87597 | 1.393748 | 1.439084 | 0.8681543 | 0.2557634 | 0.1276767 | -1.167048 | -1.248558 | 0.6215174 | -1.107278 | -0.08918933 | 1.118969 | 0.08511074 | -0.1724691 | 0.5182411
F | 980 | B | 2.039394 | 1.177932 | 2.169501 | -0.9914152 | -1.204079 | 0.1963891 | 0.4890475 | 0.5715523 | 1.370709 | -1.109032 | -0.127561 | 1.341648 | 0.09432417 | -0.5138154 | 0.373772
F | 909 | C | 1.87597 | 1.053575 | 2.035173 | 0.9478201 | 0.07328306 | 0.1746975 | -1.265289 | -1.347084 | 0.4512465 | -1.103948 | -0.09559522 | 1.56747 | 0.02383819 | -0.1343121 | 0.81113
F | 909 | C | 1.87597 | 1.393748 | 1.891327 | 0.9723573 | -1.021599 | 0.3902921 | -0.6900195 | -0.7695123 | 1.609089 | -1.114646 | -0.0635318 | 1.470314 | -0.03382796 | -0.7027371 | 0.35717
F | 980 | B | 2.039394 | 1.053575 | 1.503075 | -0.4578146 | -0.1091973 | -0.003792708 | -1.565257 | -1.446464 | 0.6215174 | -1.11244 | -0.130751 | 1.118969 | -0.03337253 | -0.2676781 | 0.5173349
F | 909 | C | 1.87597 | 1.053575 | 1.227255 | 1.067756 | 0.620724 | 0.09983308 | 0.0163018 | -0.0571918 | 0.7577342 | -1.102466 | -0.1115923 | 1.24582 | -0.06486769 | -0.359028 | 0.534756
F | 909 | C | 1.87597 | 1.177932 | 1.56445 | 1.04823 | -0.8391186 | 0.3640198 | 1.321652 | 1.262683 | -1.421733 | -1.124158 | -0.2005429 | 0.7680946 | -0.5467178 | 0.4546605 | 1.207111
F | 980 | B | 2.039394 | 1.053575 | 1.503075 | -0.6389324 | 1.350645 | -0.4008345 | 0.4890475 | 0.5715523 | 0.1447589 | -1.12197 | -0.130751 | 1.142673 | -0.1273295 | -0.1007349 | 0.7075543
F | 980 | B | 2.039394 | 1.747156 | 2.080913 | -0.3396697 | -0.4741579 | 0.09509067 | 0.5632785 | 0.6445042 | 1.302601 | -1.143954 | -0.1051967 | 1.56747 | -0.1947212 | -0.7001147 | 0.4953271
F | 980 | B | 2.039394 | 1.177932 | 1.940461 | -0.8647043 | -2.116481 | 0.4683326 | 0.850195 | 0.9269853 | -1.013083 | -1.047212 | -0.2131389 | 0.5695639 | -0.6610904 | 0.02245051 | 0.8867795
F | 980 | B | 2.039394 | 1.177932 | 1.227255 | -0.8915568 | -0.1091973 | -0.06499338 | -0.6900195 | -0.5847173 | 0.4853007 | -1.045273 | -0.7151342 | 1.008859 | -0.2385782 | -0.3744109 | 0.5209047
F | 980 | B | 2.039394 | 1.053575 | 1.623506 | -0.5803051 | 0.2557634 | -0.1068393 | 0.0163018 | 0.1084918 | 0.5193549 | -1.056766 | -0.6609358 | 1.253784 | -0.2519259 | -0.4025087 | 0.633538
F | 909 | C | 1.87597 | 1.665848 | 1.988381 | 0.9478201 | 1.533126 | -0.0830172 | 0.850195 | 0.787497 | 0.3831382 | -1.110046 | -0.7277807 | 1.301649 | -0.2964087 | -0.3761185 | 0.7004015
F | 980 | B | 2.039394 | 1.48998 | 1.439084 | -0.1963898 | 1.168165 | -0.2556586 | 1.056443 | 1.130451 | 0.07665057 | -1.083123 | -0.6921209 | 1.486468 | -0.2803283 | -0.2048732 | 0.9260087
F | 980 | B | 2.039394 | 1.29036 | 1.227255 | -0.1382321 | 0.620724 | -0.1188725 | -1.565257 | -1.446464 | 0.4171924 | -1.110967 | -0.6766 | 1.293661 | -0.3018192 | -0.3975812 | 0.6830196
F | 980 | B | 2.039394 | 1.053575 | 1.623506 | -0.8647043 | -0.4741579 | 0.02811362 | -0.8778896 | -0.7695123 | 0.9280051 | -1.109677 | -0.6318459 | 1.34966 | -0.2895276 | -0.6201166 | 0.5250524
F | 980 | B | 2.039394 | 1.053575 | 1.56445 | -1.019029 | 0.9856847 | -0.3804263 | -0.8778896 | -0.7695123 | 0.6896258 | -1.102744 | -0.7252593 | 1.365696 | -0.2976582 | -0.5216822 | 0.6192465
F | 909 | C | 1.87597 | 1.393748 | 1.439084 | 0.9478201 | 0.620724 | 0.07702581 | 2.358388 | 2.3045 | -1.592004 | -0.9621504 | -0.774941 | 0.8685376 | -0.4448378 | 0.7240924 | 1.401931
F | 909 | C | 1.87597 | 1.824845 | 1.301701 | 0.9804731 | 0.620724 | 0.08322581 | 0.6364431 | 0.5715523 | 0.4171924 | -0.9392158 | -0.6791968 | 1.365696 | -0.1626415 | -0.2745356 | 0.7499959
F | 909 | C | 1.87597 | 1.177932 | 1.147992 | 1.004635 | -0.1091973 | 0.217605 | 1.056443 | 0.9955357 | 0.7577342 | -0.9494802 | -0.7252593 | 1.583717 | -0.185005 | -0.4572634 | 0.7286665
F | 909 | C | 1.87597 | 0.9124224 | 1.623506 | 1.067756 | -0.2916776 | 0.2616477 | -1.167048 | -1.248558 | 0.7577342 | -0.9690582 | -0.6766 | 1.309641 | -0.2007504 | -0.4703815 | 0.5890527
F | 980 | B | 2.039394 | 1.053575 | 1.735601 | -0.9822467 | -0.1091973 | -0.07807525 | 0.7086106 | 0.787497 | 0.8598967 | -0.7000141 | -0.712593 | 1.237861 | -0.3615278 | -0.6518635 | 0.5551833
F | 980 | B | 2.039394 | 1.053575 | 1.301701 | -0.6473831 | 0.2557634 | -0.11733 | 1.386415 | 1.456507 | -0.4341621 | -0.6125977 | -0.6972628 | 0.7834973 | -0.408081 | -0.04614099 | 0.8241314
F | 980 | B | 2.039394 | 1.393748 | 1.988381 | -0.08841644 | -1.56904 | 0.3852001 | 2.065922 | 2.129432 | 0.1107048 | -0.6459264 | -0.722734 | 0.9229372 | -0.3486546 | -0.2875187 | 0.6746961
F | 980 | B | 2.039394 | 1.29036 | 1.56445 | -1.019029 | -0.4741579 | 0.008119046 | 1.190335 | 1.262683 | 0.72368 | -0.6755049 | -0.6998277 | 1.032383 | -0.3404532 | -0.5741166 | 0.5012813
F | 980 | B | 2.039394 | 1.48998 | 1.789017 | -0.3396697 | 0.07328306 | -0.02838845 | 0.5632785 | 0.6445042 | 0.6896258 | -0.6470734 | -0.6817896 | 1.438053 | -0.3420952 | -0.5603287 | 0.7255141
F | 980 | B | 2.039394 | 1.29036 | 1.301701 | -0.8380164 | -0.1091973 | -0.05732931 | -0.3271759 | -0.2282287 | 0.8258425 | -0.6099983 | -0.6843784 | 0.7066689 | -0.3119899 | -0.5947221 | 0.3039467
F | 980 | B | 2.039394 | 1.580362 | 0.9702306 | -1.188089 | -0.4741579 | -0.01410568 | 0.0987551 | 0.1891654 | 0.5874633 | -0.6292751 | -0.6451283 | 0.5619926 | -0.3371666 | -0.5095612 | 0.3035647
F | 980 | B | 2.039394 | 1.29036 | 2.035173 | -0.7329205 | -0.2916776 | 0.001325772 | 0.1797086 | 0.2683146 | 1.813414 | -0.6362108 | -0.6635565 | 1.118969 | -0.3494735 | -1.011436 | 0.1995796
F | 980 | B | 2.039394 | 0.5267872 | 1.439084 | -0.8380164 | -1.021599 | 0.1664741 | 0.4890475 | 0.5715523 | 0.349084 | -0.6525432 | -0.7453202 | 1.111077 | -0.3582635 | -0.4159524 | 0.6838518
F | 980 | B | 2.039394 | 1.29036 | 1.56445 | -0.8203161 | -0.6566383 | 0.07823832 | 0.9197167 | 0.9955357 | 0.8258425 | -0.6975422 | -0.6583112 | 1.134767 | -0.3832709 | -0.6560131 | 0.5152106
F | 980 | B | 2.039394 | 1.393748 | 1.439084 | -0.6220874 | 2.080567 | -0.6392348 | -0.5976441 | -0.4939023 | 1.813414 | -0.7140336 | -0.6609358 | 1.206065 | -0.3927742 | -1.044632 | 0.2309521
F | 976 | C | 2.19066 | 0.9124224 | 1.56445 | 1.03248 | -1.75152 | 0.5658832 | 2.754188 | 2.922119 | -1.489842 | -0.6753796 | -0.9346601 | 0.5015989 | -0.4884398 | 0.5837911 | 1.14273
F | 909 | C | 1.87597 | 1.177932 | 1.439084 | 1.020591 | 1.168165 | -0.003512974 | -0.06757921 | -0.1420699 | 0.9620592 | -0.6452889 | -0.6687858 | 1.001026 | -0.3246041 | -0.6640244 | 0.4069348
F | 909 | C | 1.87597 | 1.053575 | 1.789017 | 1.012628 | 2.263047 | -0.1973966 | -0.9733229 | -1.054151 | -0.9449748 | -0.7012487 | -0.7176714 | 0.6150934 | -0.6433507 | 0.0004802814 | 0.9398601
F | 980 | B | 2.039394 | 0.7449897 | 1.56445 | -0.7242829 | 0.07328306 | -0.08507363 | 0.0987551 | 0.1891654 | 0.7577342 | -0.7101104 | -0.7049457 | 0.969738 | -0.3293468 | -0.5796118 | 0.4524864
F | 909 | C | 1.87597 | 1.580362 | 1.372113 | 1.05215 | -0.1091973 | 0.2255983 | -0.2393732 | -0.3156172 | 0.349084 | -0.6867465 | -0.6609358 | 1.071677 | -0.320474 | -0.381288 | 0.6581859
F | 980 | B | 2.039394 | 1.393748 | 1.56445 | -0.7763873 | 0.9856847 | -0.3277981 | -1.364418 | -1.248558 | 0.4853007 | -0.660779 | -0.7023887 | 0.9619269 | -0.3179933 | -0.4447488 | 0.5517282
F | 980 | B | 2.039394 | 1.29036 | 1.503075 | -0.8915568 | -0.1091973 | -0.06499338 | 1.514273 | 1.582993 | -1.455788 | -0.1087048 | -0.8135665 | 0.8375504 | -0.5163466 | 0.5205566 | 1.43204
F | 976 | C | 2.19066 | 1.053575 | 1.680489 | 0.7852668 | 0.8032044 | 0.01313601 | 0.1797086 | 0.4223923 | 1.711251 | 0.03198737 | -0.7202047 | 0.4715208 | 1.115261 | -0.01092078 | -0.02167338
F | 980 | B | 2.039394 | 1.053575 | 1.56445 | -0.3396697 | -0.6566383 | 0.1368082 | 0.3370612 | 0.4223923 | 0.72368 | 0.1008052 | -0.6791968 | 0.9307263 | 0.3083948 | -0.05278836 | 0.5316601
F | 980 | B | 2.039394 | 1.053575 | 1.623506 | -0.7415768 | 1.350645 | -0.4258042 | -0.1528235 | -0.0571918 | 0.8258425 | 0.06171718 | -0.6687858 | 0.9541202 | 0.3850073 | -0.04901713 | 0.5041569
F | 980 | B | 2.039394 | 0.9124224 | 1.301701 | -1.019029 | 0.07328306 | -0.1298156 | 0.1797086 | 0.2683146 | 0.7577342 | 0.1394334 | -0.7074988 | 1.111077 | 0.3601647 | -0.0319228 | 0.6191747
F | 980 | B | 2.039394 | 1.053575 | 1.503075 | -0.6220874 | 0.620724 | -0.2023916 | -0.1528235 | -0.0571918 | 0.6896258 | 0.1377445 | -0.7023887 | 0.884058 | 0.3199018 | -0.02627907 | 0.5224345
F | 980 | B | 2.039394 | 0.5267872 | 1.372113 | -0.5472206 | 0.8032044 | -0.2343913 | -0.1528235 | -0.0571918 | -0.3319996 | 0.1203725 | -0.65305 | 0.9307263 | -0.3406585 | -0.03607178 | 0.9536275
F | 980 | B | 2.039394 | 1.053575 | 0.8678006 | -0.85579 | -0.2916776 | -0.01524734 | -0.1528235 | -0.0571918 | 0.3831382 | 0.2628775 | -0.6946938 | 0.160693 | 0.1261614 | -0.01391098 | 0.2318503
F | 980 | B | 2.039394 | 1.29036 | 1.840883 | -0.6389324 | -2.298961 | 0.5482969 | 0.5632785 | 0.6445042 | 1.813414 | 0.2140514 | -0.6398273 | 0.4715208 | 0.7590257 | -0.2711556 | -0.03387277
F | 980 | B | 2.039394 | 1.177932 | 0.9702306 | -0.7415768 | -0.8391186 | 0.1322274 | -0.5063532 | -0.4041892 | 1.847468 | 0.2840915 | -0.6556826 | 0.197202 | 0.4792466 | -0.4577033 | -0.1764151
F | 980 | B | 2.039394 | 1.053575 | 1.439084 | -0.9005441 | -0.6566383 | 0.06839789 | -0.3271759 | -0.2282287 | 0.8939509 | 0.2495217 | -0.65305 | 0.2265081 | 0.4161246 | -0.06142768 | 0.1040968
F | 980 | B | 2.039394 | 1.053575 | 1.227255 | -0.6899183 | -2.663922 | 0.6801391 | 2.065922 | 2.129432 | -1.660113 | 0.2407943 | -0.8040024 | -0.2521328 | -0.4120968 | 0.824944 | 0.784065
F | 1071 | D | 1.788667 | 0.5267872 | 1.680489 | 2.066633 | -0.6566383 | 0.4912312 | -0.3271759 | -0.4939023 | 1.54098 | 0.248319 | -0.6843784 | 0.4265543 | 0.2817477 | -0.4567545 | 0.02129929
F | 980 | B | 2.039394 | 1.29036 | 0.9702306 | -0.5637248 | 0.620724 | -0.1921168 | -0.7834453 | -0.6765985 | -0.3319996 | 0.2291801 | -0.6661732 | 0.03761316 | -0.3243977 | -0.01945211 | 0.40929
F | 980 | B | 2.039394 | 1.053575 | 1.840883 | -0.8736369 | 0.07328306 | -0.1075465 | -1.069717 | -0.9583163 | 1.438818 | 0.1973541 | -0.6371708 | 0.5847211 | 0.09527049 | -0.5419405 | 0.1277895
F | 980 | B | 2.039394 | 1.29036 | 1.227255 | -0.9185732 | 0.07328306 | -0.1143838 | -0.3271759 | -0.2282287 | 1.438818 | 0.189137 | -0.6713945 | 0.5015989 | 0.1199622 | -0.5245408 | 0.08412608
F | 980 | B | 2.039394 | 1.053575 | 1.623506 | -0.7070633 | 1.715606 | -0.5339842 | 1.321652 | 1.392468 | -1.523896 | 0.2462135 | -0.774941 | -0.005428971 | -0.4050657 | 0.7196164 | 0.9067301
F | 980 | B | 2.039394 | 0.7449897 | 1.062834 | -0.9095496 | -1.56904 | 0.3024966 | -0.6900195 | -0.5847173 | 0.5874633 | 0.2466648 | -0.6583112 | 0.3149443 | 0.1409861 | -0.1107717 | 0.2520207
F | 980 | B | 2.039394 | 1.177932 | 1.062834 | -0.9005441 | -0.2916776 | -0.02132299 | -1.069717 | -0.9583163 | 1.404764 | 0.207531 | -0.5968468 | 0.4865498 | 0.07545056 | -0.5416918 | 0.08785884
F | 980 | B | 2.039394 | 1.393748 | 2.169501 | -0.7763873 | -1.021599 | 0.1733673 | 1.702207 | 1.769033 | -1.353625 | 0.2266117 | -0.7151342 | 0.1025684 | -0.5764351 | 0.3648417 | 0.8992895
F | 980 | B | 2.039394 | 0.5267872 | 1.301701 | -0.8380164 | 0.8032044 | -0.2900866 | -0.4161837 | -0.3156172 | 1.268547 | 0.234614 | -0.6869632 | 0.7757937 | -0.2185497 | -0.7049016 | 0.2814041
F | 980 | B | 2.039394 | 1.48998 | 1.503075 | -0.8647043 | -0.6566383 | 0.07279896 | -0.8778896 | -0.7695123 | 1.915576 | 0.1737345 | -0.6869632 | 0.7143308 | -0.3196473 | -1.02445 | 0.05487248
F | 980 | B | 2.039394 | 1.48998 | 1.503075 | -0.8203161 | -0.4741579 | 0.03382336 | 0.3370612 | 0.4223923 | 1.336655 | 0.1790768 | -0.7378269 | 0.9463178 | -0.3036899 | -0.7993289 | 0.3415726
F | 976 | C | 2.19066 | 1.053575 | 1.503075 | 0.9804731 | -0.6566383 | 0.3173731 | 0.7798429 | 0.9955357 | -1.455788 | -0.08247231 | -0.7991974 | -0.4099039 | -0.4949008 | 0.548483 | 0.5286168
F | 980 | B | 2.039394 | 1.665848 | 1.147992 | -1.046804 | -0.2916776 | -0.04135677 | -0.5063532 | -0.4041892 | 2.051793 | -0.1606236 | -0.7353213 | 0.3817708 | 0.6343753 | -0.4470999 | -0.1717978
F | 909 | C | 1.87597 | 0.5267872 | 1.680489 | 1.012628 | 1.168165 | -0.005194086 | -0.9733229 | -1.054151 | 0.8598967 | -0.1469887 | -0.6946938 | 0.0520073 | 0.4138218 | -0.04561505 | -0.01874134
F | 909 | C | 1.87597 | 0.9124224 | 1.789017 | 0.9560311 | 0.07328306 | 0.176112 | -0.1528235 | -0.2282287 | 0.3831382 | -0.1719382 | -0.6661732 | 0.160693 | 0.09811093 | -0.03690579 | 0.1916589
F | 980 | A | 2.039394 | 1.053575 | 1.439084 | -1.635558 | -1.204079 | 0.1257092 | 1.825143 | 1.8908 | 0.4853007 | -0.1394701 | -0.774941 | 1.357676 | 0.08841538 | -0.09938984 | 0.8228183
F | 909 | C | 1.87597 | 1.177932 | 1.680489 | 1.203392 | -0.6566383 | 0.3521007 | 0.2591133 | 0.1891654 | 0.00854221 | -0.1775874 | -0.6869632 | 0.884058 | -0.1282122 | -0.02588265 | 0.7486121
F | 909 | C | 1.87597 | 1.29036 | 1.940461 | 0.9354428 | -0.6566383 | 0.3104616 | -0.2393732 | -0.3156172 | 0.6896258 | -0.1757558 | -0.7100479 | 1.174336 | 0.3088944 | -0.03458533 | 0.6445096
F | 976 | C | 2.19066 | 1.48998 | 2.492567 | 0.803001 | -1.204079 | 0.4056302 | 0.1797086 | 0.4223923 | 0.7577342 | 0.1277565 | -0.712593 | 0.5393081 | -0.9189684 | -1.125569 | 0.3101959
F | 980 | B | 2.039394 | 1.48998 | 1.062834 | -0.9095496 | -0.1091973 | -0.06757842 | 0.2591133 | 0.3460175 | 1.13233 | 0.07393545 | -0.6972628 | 0.4790328 | -0.9531967 | -1.291949 | 0.1532026
F | 980 | B | 2.039394 | 1.177932 | 1.840883 | -0.5803051 | -0.8391186 | 0.1510214 | -2.508049 | -2.376318 | -1.421733 | 0.1285252 | -0.6739993 | -0.300532 | -0.8637009 | 0.03018944 | 0.619447
F | 909 | C | 1.87597 | 1.177932 | 1.439084 | 0.9845194 | -1.021599 | 0.392067 | 2.242458 | 2.188142 | -1.387679 | -0.2183286 | -0.7478101 | 0.2191734 | -0.7792463 | 0.1213826 | 0.9502303
F | 909 | C | 1.87597 | 1.053575 | 1.735601 | 0.9104653 | -0.1091973 | 0.2018607 | -0.1528235 | -0.2282287 | 0.6896258 | -0.2233219 | -0.6661732 | 0.4790328 | -0.7582804 | -0.9428193 | 0.2663273
F | 909 | C | 1.87597 | 0.5267872 | 2.125669 | 0.9723573 | 1.168165 | -0.01369867 | -0.06757921 | -0.1420699 | 0.72368 | -0.2119656 | -0.7202047 | 0.2853802 | -0.7629901 | -0.9608408 | 0.1487481
F | 909 | C | 1.87597 | 1.665848 | 1.891327 | 0.9966117 | 0.8032044 | 0.05456943 | -0.5976441 | -0.6765985 | 0.6555716 | -0.2412821 | -0.7302982 | 0.3966781 | -0.7653427 | -0.9360364 | 0.230142
F | 909 | C | 1.87597 | 1.971058 | 1.891327 | 0.8894184 | -0.6566383 | 0.3034384 | 0.6364431 | 0.5715523 | 0.7577342 | -0.2851696 | -0.6766 | 0.4490148 | -0.8975512 | -1.104505 | 0.2215873
F | 909 | C | 1.87597 | 1.48998 | 1.227255 | 0.9804731 | -0.4741579 | 0.2819452 | -0.6900195 | -0.7695123 | 0.7917883 | -0.2134814 | -0.7049457 | 0.1098142 | -0.9701984 | -1.188747 | 0.02861783
F | 909 | C | 1.87597 | 1.177932 | 1.372113 | 1.024562 | -0.6566383 | 0.3241763 | -0.7834453 | -0.8634279 | -0.1617287 | -0.2411315 | -0.7202047 | -0.1332608 | -0.9701984 | -0.8008747 | 0.1913717
F | 909 | C | 1.87597 | 1.177932 | 1.940461 | 0.9682877 | 2.263047 | -0.2094383 | -1.069717 | -1.150906 | 0.9620592 | -0.2705461 | -0.6817896 | -0.04113467 | -1.001433 | -1.279958 | -0.1118406
F | 909 | C | 1.87597 | 1.053575 | 1.439084 | 1.008635 | 0.9856847 | 0.02542317 | 0.5632785 | 0.497541 | 0.4512465 | -0.2877004 | -0.6635565 | 0.0520073 | -1.001943 | -1.092989 | 0.09473005
F | 909 | C | 1.87597 | 1.053575 | 1.439084 | 0.9437025 | 1.350645 | -0.05177648 | 0.6364431 | 0.5715523 | 1.711251 | -0.276074 | -0.6817896 | 0.4265543 | -0.9825171 | -1.503412 | -0.07070318
F | 909 | C | 1.87597 | 1.48998 | 1.439084 | 1.106286 | 0.4382437 | 0.1384583 | 0.0987551 | 0.02634955 | -1.1493 | -0.2744314 | -0.7074988 | -0.1403042 | -0.9121905 | -0.2102319 | 0.5735709
F | 909 | C | 1.87597 | 0.7449897 | 1.988381 | 0.8809391 | 1.350645 | -0.06557144 | 0.1797086 | 0.1084918 | 0.6555716 | -0.2784619 | -0.6972628 | 0.2045203 | -0.9300653 | -1.098148 | 0.118589
F | 909 | C | 1.87597 | 0.7449897 | 1.789017 | 1.144144 | -0.2916776 | 0.2742203 | 0.4136716 | 0.3460175 | 1.098276 | -0.2570663 | -0.65305 | 0.2118442 | -0.9445817 | -1.272138 | -0.009706744
F | 980 | B | 2.039394 | 1.053575 | 1.301701 | -0.664341 | -0.6566383 | 0.09727452 | 0.1797086 | 0.2683146 | 0.5193549 | -0.2705461 | -0.6398273 | 0.5393081 | -1.136499 | -1.259798 | 0.352592
F | 980 | B | 2.039394 | 1.053575 | 2.080913 | -0.829157 | -1.204079 | 0.2138239 | 0.0163018 | 0.1084918 | 1.847468 | -0.2777159 | -0.6609358 | 0.7680946 | -1.147173 | -1.691217 | 0.05985289
F | 980 | B | 2.039394 | 1.48998 | 1.840883 | -0.3396697 | -0.8391186 | 0.1791333 | 0.4136716 | 0.497541 | 1.643143 | -0.2789095 | -0.6791968 | 0.4640138 | -1.155201 | -1.641281 | -0.0336291
F | 980 | B | 2.039394 | 1.053575 | 1.439084 | -0.664341 | 0.07328306 | -0.07614777 | -0.9733229 | -0.8634279 | 1.506926 | -0.2798044 | -0.6477728 | 0.5166677 | -1.149796 | -1.596693 | 0.03087126
F | 980 | B | 2.039394 | 1.580362 | 1.56445 | -0.664341 | 1.350645 | -0.4069436 | -0.8778896 | -0.7695123 | 1.77936 | -0.2753275 | -0.7100479 | 0.5166677 | -1.144384 | -1.669773 | -0.04406468
F | 980 | B | 2.039394 | 1.899359 | 1.680489 | -0.8380164 | 0.8032044 | -0.2900866 | -0.1528235 | -0.0571918 | -0.5022705 | -0.2921621 | -0.7798232 | 0.1098142 | -1.170069 | -0.8788475 | 0.4709216
F | 980 | B | 2.039394 | 0.9124224 | 0.7515374 | -0.9185732 | 0.2557634 | -0.1605586 | 0.7086106 | 0.787497 | 0.7577342 | -0.252713 | -0.6635565 | 0.2411938 | -1.165826 | -1.374709 | 0.1095152
F | 909 | C | 1.87597 | 1.824845 | 1.840883 | 1.147894 | 0.2557634 | 0.1775524 | -1.364418 | -1.446464 | -0.1276745 | -0.2331412 | -0.6946938 | -0.01258203 | -1.177565 | -1.052396 | 0.2568921
F | 980 | B | 2.039394 | 1.053575 | 1.891327 | -0.2558404 | 0.2557634 | -0.05672419 | -0.3271759 | -0.2282287 | 0.9961134 | -0.1725492 | -0.7023887 | -0.01258203 | -0.821357 | -1.119561 | -0.09705732
F | 980 | B | 2.039394 | 1.393748 | 1.439084 | -0.8647043 | -1.204079 | 0.2100095 | 2.358388 | 2.419508 | -1.319571 | -0.1926748 | -0.7967891 | -0.04825786 | -0.8245628 | 0.01421039 | 0.7269226
F | 980 | B | 2.039394 | 0.9124224 | 1.227255 | -0.664341 | 0.4382437 | -0.1644862 | 0.7086106 | 0.787497 | 0.4853007 | -0.2136329 | -0.7302982 | 0.1098142 | -0.8165431 | -0.9174247 | 0.1245028
F | 980 | B | 2.039394 | 1.177932 | 1.940461 | -0.829157 | 0.4382437 | -0.1922982 | 0.2591133 | 0.3460175 | 1.609089 | -0.2591662 | -0.6921209 | 0.5091308 | -0.8238507 | -1.331373 | 0.0002388585
F | 980 | B | 2.039394 | 1.393748 | 1.940461 | -0.6220874 | -0.1091973 | -0.0267762 | -1.167048 | -1.054151 | 1.370709 | -0.2005823 | -0.6687858 | 0.4865498 | -0.8193965 | -1.249087 | 0.06165864
F | 1099 | D | 1.87597 | 0.9124224 | 1.988381 | 1.872438 | -0.2916776 | 0.3965315 | -0.3271759 | -0.4041892 | -0.09362033 | -0.2008862 | -0.712593 | -0.5108538 | -0.8002721 | -0.6453262 | -0.07632721
F | 1099 | D | 1.87597 | 1.053575 | 1.940461 | 1.805274 | -1.204079 | 0.5532498 | 0.7798429 | 0.7164653 | -0.02551197 | -0.2027092 | -0.6713945 | -0.5508275 | -0.8122588 | -0.6901817 | -0.1250075
F | 980 | B | 2.039394 | 1.393748 | 1.301701 | -0.9185732 | 0.620724 | -0.2560786 | -1.167048 | -1.054151 | 1.643143 | -0.209236 | -0.7527782 | 0.17528 | -0.8086847 | -1.329051 | -0.1751336
F | 980 | B | 2.039394 | 1.053575 | 1.227255 | -0.538997 | 0.9856847 | -0.2792192 | -0.1528235 | -0.0571918 | 1.336655 | -0.2213555 | -0.7378269 | 0.197202 | -0.8156509 | -1.234196 | -0.08215292
F | 980 | B | 2.039394 | 1.053575 | 2.169501 | -0.7676569 | 0.2557634 | -0.1363217 | -0.4161837 | -0.3156172 | 1.370709 | -0.233443 | -0.6843784 | 0.2265081 | -0.8192183 | -1.248927 | -0.07708853
F | 980 | B | 2.039394 | 1.393748 | 1.56445 | -0.4738974 | -0.1091973 | -0.006037089 | 2.242458 | 2.3045 | -1.285517 | -0.3456821 | -0.7328117 | 0.2265081 | 0.6218245 | 1.658635 | 0.8897448
F | 980 | B | 2.039394 | 1.48998 | 1.840883 | -0.4179461 | -1.021599 | 0.2134677 | 0.4890475 | 0.5715523 | 1.13233 | -0.318074 | -0.4120759 | 0.3743248 | 0.2621815 | -0.2880161 | 0.06205608
F | 980 | B | 2.039394 | 1.747156 | 0.8678006 | -0.6473831 | 0.620724 | -0.2068706 | -3.056676 | -2.917865 | -0.09362033 | -0.3313211 | -0.4444435 | -0.06248612 | 0.2844794 | 0.4022482 | 0.203799
F | 976 | C | 2.19066 | 1.053575 | 1.372113 | 1.106286 | 0.620724 | 0.1071769 | -1.069717 | -0.7695123 | 0.5874633 | -0.3459745 | -0.3792944 | -0.7150726 | 0.270096 | -0.01001705 | -0.4211599
F | 976 | C | 2.19066 | 1.177932 | 1.789017 | 0.8380089 | 0.8032044 | 0.02344647 | 1.702207 | 1.8908 | -1.489842 | -0.3679658 | -0.5472865 | -0.6301169 | 0.3437634 | 1.568634 | 0.3400847
F | 980 | B | 2.039394 | 1.393748 | 1.680489 | -0.8026893 | 0.9856847 | -0.3333405 | -0.7834453 | -0.6765985 | 0.4171924 | -0.366079 | -0.4415186 | 0.5771401 | 0.2157464 | 0.03986717 | 0.3996201
F | 980 | B | 2.039394 | 1.48998 | 1.840883 | -0.6899183 | 1.168165 | -0.360254 | -0.06757921 | 0.02634955 | 0.6215174 | -0.3289701 | -0.3912617 | 0.691359 | 0.1872688 | -0.09219686 | 0.3951164
F | 980 | B | 2.039394 | 1.824845 | 1.372113 | -0.7156638 | -0.2916776 | 0.003642563 | -1.265289 | -1.150906 | 0.72368 | -0.3452435 | -0.3822912 | 0.4715208 | 0.1824215 | -0.1483791 | 0.2391222
F | 980 | B | 2.039394 | 1.747156 | 1.503075 | -0.7502517 | 0.4382437 | -0.1789019 | 0.2591133 | 0.3460175 | 0.5874633 | -0.3305866 | -0.3732912 | 0.5393081 | 0.2409864 | -0.03254659 | 0.3232525
F | 980 | B | 2.039394 | 1.824845 | 1.301701 | -1.019029 | -0.2916776 | -0.03752937 | 1.577412 | 1.64548 | -0.7406497 | -0.3155657 | -0.4531968 | -0.4639285 | 0.2550221 | 0.8306313 | 0.170279
F | 980 | A | 2.039394 | 1.48998 | 1.439084 | -1.553459 | -0.4741579 | -0.0637066 | 0.1797086 | 0.2683146 | 1.609089 | -0.3510865 | -0.3612463 | 0.4790328 | 0.2040383 | -0.5377288 | -0.02320353
F | 980 | B | 2.039394 | 2.107149 | 1.623506 | -0.6053177 | -0.8391186 | 0.1481074 | 0.6364431 | 0.7164653 | 1.77936 | -0.3939591 | -0.4031758 | 0.9073722 | 0.1335663 | -0.653858 | 0.1348946
F | 980 | B | 2.039394 | 1.177932 | 1.680489 | -0.8647043 | 0.8032044 | -0.2953618 | 0.4890475 | 0.5715523 | 0.9961134 | -0.3032915 | -0.3852846 | 0.3149443 | 0.1926078 | -0.2742731 | 0.07228955
F | 980 | B | 2.039394 | 1.580362 | 1.503075 | -0.7502517 | 1.898086 | -0.614021 | -0.9733229 | -0.8634279 | 1.438818 | -0.3491888 | -0.3732912 | 0.3594484 | 0.2446754 | -0.438 | -0.03677653
F | 980 | B | 2.039394 | 1.665848 | 1.227255 | -0.4100306 | 0.07328306 | -0.03868563 | -1.167048 | -1.054151 | 1.370709 | -0.3398286 | -0.3521794 | 0.3966781 | 0.250831 | -0.4040181 | 0.002537492
F | 980 | B | 2.039394 | 1.29036 | 1.56445 | -0.6053177 | -0.4741579 | 0.06129756 | -0.5976441 | -0.4939023 | 0.8598967 | -0.3789707 | -0.3882748 | 0.4715208 | 0.2500918 | -0.1656467 | 0.1919328
F | 980 | B | 2.039394 | 1.899359 | 1.439084 | -0.7763873 | 0.07328306 | -0.09287314 | -1.364418 | -1.248558 | 0.1788131 | -0.3316149 | -0.4268409 | 0.197202 | 0.2510774 | 0.2053369 | 0.26752
F | 980 | B | 2.039394 | 1.665848 | 1.988381 | -0.6813738 | 0.9856847 | -0.3080606 | -1.265289 | -1.150906 | 0.8598967 | -0.3462669 | -0.4238948 | 0.2265081 | 0.2478751 | -0.1672931 | 0.06112658
F | 980 | B | 2.039394 | 1.580362 | 1.503075 | -0.7502517 | -0.4741579 | 0.04280562 | 0.4136716 | 0.497541 | 1.711251 | -0.3164512 | -0.4327225 | 0.3817708 | 0.224795 | -0.5656987 | -0.09676403
F | 976 | C | 2.19066 | 1.824845 | 1.227255 | 0.8423428 | -1.38656 | 0.4523021 | 1.946344 | 2.129432 | -1.489842 | -0.3695612 | -0.5722254 | -0.1120931 | 0.2449214 | 1.461239 | 0.7412923
F | 980 | B | 2.039394 | 1.747156 | 1.680489 | -0.538997 | 0.8032044 | -0.2328566 | -0.9733229 | -0.8634279 | 1.268547 | -0.3291171 | -0.3942452 | 0.5242096 | 0.2392661 | -0.3666081 | 0.09927317
F | 980 | B | 2.039394 | 1.177932 | 1.940461 | -0.6558527 | 1.898086 | -0.5822767 | -3.393565 | -3.250524 | -0.7747039 | -0.2830841 | -0.4031758 | 0.1170657 | 0.2513238 | 0.8532882 | 0.58876
F | 980 | B | 2.039394 | 1.665848 | 1.372113 | -0.5062938 | 1.168165 | -0.3201944 | 0.2591133 | 0.3460175 | -0.1276745 | -0.3580829 | -0.4268409 | 0.3743248 | 0.238529 | 0.3843554 | 0.4830364
F | 909 | C | 1.87597 | 2.107149 | 1.301701 | 1.028525 | -0.1091973 | 0.2216201 | 1.946344 | 1.8908 | -1.523896 | -0.3423178 | -0.4821389 | -0.09795036 | 0.1862988 | 1.428824 | 0.7715893
F | 909 | C | 1.87597 | 1.177932 | 1.147992 | 1.221587 | 0.4382437 | 0.1598058 | -1.069717 | -1.150906 | -0.3319996 | -0.2830841 | -0.4531968 | 0.3149443 | 0.1826637 | 0.4690613 | 0.5343935
F | 909 | C | 1.87597 | 2.107149 | 1.840883 | 0.9885578 | 0.4382437 | 0.1167497 | -0.5063532 | -0.5847173 | -0.7065956 | -0.2326885 | -0.4297835 | 0.1315857 | 0.2213688 | 0.7723131 | 0.5750163
F | 909 | C | 1.87597 | 1.580362 | 1.56445 | 0.8894184 | 0.07328306 | 0.1646656 | 0.7798429 | 0.7164653 | 0.1447589 | -0.2588663 | -0.3972254 | 0.5544262 | 0.1768546 | 0.1634691 | 0.4968725
F | 909 | C | 1.87597 | 2.107149 | 1.840883 | 1.056062 | 0.9856847 | 0.03508206 | -1.069717 | -1.150906 | -0.1957829 | -0.2626137 | -0.3582271 | 0.1461282 | 0.2025773 | 0.3968092 | 0.378614
F | 909 | C | 1.87597 | 2.107149 | 1.988381 | 1.024562 | -0.4741579 | 0.2889367 | 0.5632785 | 0.497541 | -0.9449748 | -0.2301222 | -0.4297835 | 0.1243229 | 0.2113518 | 0.9482667 | 0.6733237
F | 909 | C | 1.87597 | 1.48998 | 1.301701 | 0.8766864 | -0.2916776 | 0.2305857 | 0.9884526 | 0.9269853 | -1.421733 | -0.489819 | -0.5107107 | -0.03400548 | 0.194794 | 1.342404 | 0.7519436
F | 909 | C | 1.87597 | 1.824845 | 1.372113 | 1.087107 | -0.8391186 | 0.3699076 | -0.06757921 | -0.1420699 | -1.1493 | -0.5087961 | -0.3852846 | -0.04825786 | 0.2284692 | 1.13565 | 0.6130469
F | 909 | D | 1.87597 | 1.665848 | 1.503075 | 1.548608 | 0.620724 | 0.1916191 | -0.2393732 | -0.3156172 | -0.604433 | -0.5513488 | -0.3972254 | 0.1315857 | 0.2133044 | 0.6887351 | 0.4976046
F | 909 | C | 1.87597 | 1.747156 | 2.37657 | 1.020591 | -1.204079 | 0.4362671 | 0.5632785 | 0.497541 | 0.8258425 | -0.4863634 | -0.4238948 | 0.6531668 | 0.2008734 | -0.1855405 | 0.2892681
F | 909 | C | 1.87597 | 2.470852 | 1.891327 | 0.9188246 | 0.2557634 | 0.1366439 | 2.125133 | 2.070355 | -1.626058 | -0.5675102 | -0.5639475 | -0.3417539 | 0.1850867 | 1.526197 | 0.6078662
F | 909 | C | 1.87597 | 2.107149 | 1.789017 | 1.004635 | 0.620724 | 0.08781841 | 0.6364431 | 0.5715523 | -1.251462 | -0.5247543 | -0.470606 | -0.231291 | 0.2157464 | 1.211209 | 0.5248415
F | 909 | C | 1.87597 | 1.824845 | 1.372113 | 1.12908 | 0.4382437 | 0.1426728 | -1.364418 | -1.446464 | -0.604433 | -0.5082484 | -0.4356581 | -0.01972914 | 0.2137927 | 0.6891983 | 0.4034445
F | 980 | C | 2.039394 | 2.107149 | 1.789017 | 0.6941515 | 0.07328306 | 0.1315376 | -0.7834453 | -0.6765985 | -0.1276745 | -0.5309953 | -0.4091126 | 0.1461282 | 0.2257744 | 0.3732107 | 0.3252362
F | 909 | C | 1.87597 | 1.580362 | 1.623506 | 1.221587 | 0.2557634 | 0.1908103 | -0.7834453 | -0.8634279 | 0.5874633 | -0.4885756 | -0.3125738 | 0.4190776 | 0.1166285 | -0.1300368 | 0.2403353
F | 909 | C | 1.87597 | 1.053575 | 1.680489 | 0.863875 | 0.4382437 | 0.09389858 | 2.300592 | 2.246494 | -1.626058 | 0.4406398 | -0.5667107 | -0.09086975 | 0.5750888 | 1.953979 | 0.9163043
F | 909 | C | 1.87597 | 0.7449897 | 1.227255 | 1.008635 | 0.8032044 | 0.05693408 | -0.5063532 | -0.5847173 | 1.575034 | 0.5931127 | -0.3278661 | 0.3892219 | 0.4487402 | -0.3610895 | 0.02450832
F | 980 | B | 2.039394 | 1.29036 | 1.439084 | -0.6558527 | -0.4741579 | 0.05486052 | -1.069717 | -0.9583163 | 0.8598967 | 0.6108775 | -0.3339625 | -0.1050248 | 0.5290339 | 0.03722901 | -0.04244325
F | 980 | B | 2.039394 | 1.29036 | 2.035173 | -0.6899183 | 1.533126 | -0.4690848 | 0.0163018 | 0.1084918 | 0.9961134 | 0.6348978 | -0.4792612 | -0.06248612 | 0.5653168 | -0.00819883 | -0.05489095
F | 980 | B | 2.039394 | 0.5267872 | 1.680489 | -0.9548495 | 0.8032044 | -0.3134235 | -1.364418 | -1.248558 | 1.677197 | 0.6077549 | -0.3822912 | 0.2411938 | 0.6956758 | -0.249477 | -0.07980256
F | 980 | B | 2.039394 | 0.7449897 | 1.840883 | -0.7939035 | -0.4741579 | 0.03721352 | 2.242458 | 2.3045 | -1.319571 | 0.3844224 | -0.5417017 | -0.01972914 | 0.5846145 | 1.65423 | 0.8108929
F | 980 | B | 2.039394 | 0.5267872 | 2.212466 | -0.5062938 | 0.8032044 | -0.2267715 | -1.464414 | -1.347084 | -0.5022705 | 0.4235071 | -0.4473649 | -0.1894314 | 0.5031652 | 0.878926 | 0.3426508
F | 980 | B | 2.039394 | 1.053575 | 2.125669 | -0.386401 | -1.56904 | 0.3546164 | 0.2591133 | 0.3460175 | -0.5703788 | 0.4062562 | -0.4031758 | -0.083783 | 0.5761464 | 0.9960597 | 0.4396895
F | 980 | B | 2.039394 | 0.7449897 | 1.735601 | -0.664341 | 1.168165 | -0.3545688 | 0.4136716 | 0.497541 | 0.72368 | 1.18623 | -0.4238948 | -0.2103903 | 0.8048635 | 0.3085411 | 0.003472065
F | 909 | C | 1.87597 | 1.48998 | 1.372113 | 1.188728 | -0.8391186 | 0.3854172 | -0.3271759 | -0.4041892 | -0.6384872 | 1.179108 | -0.4002023 | -0.3827277 | 0.9040454 | 1.338448 | 0.354557
F | 909 | C | 1.87597 | 1.053575 | 1.56445 | 0.9354428 | 1.168165 | -0.02149784 | -0.1528235 | -0.2282287 | 1.302601 | 1.207943 | -0.4763798 | 0.1170657 | 0.6959462 | -0.07381492 | 0.02935236
F | 909 | C | 1.87597 | 1.29036 | 1.503075 | 0.9271503 | 0.4382437 | 0.1054744 | 0.1797086 | 0.1084918 | 0.8939509 | 1.158018 | -0.4238948 | 0.08086494 | 0.7097526 | 0.1463462 | 0.1231479
F | 976 | C | 2.19066 | 1.053575 | 1.301701 | 0.9804731 | -0.8391186 | 0.3538235 | 2.183975 | 2.362168 | -0.8087581 | 1.118932 | -0.4444435 | -0.4302137 | 0.3936581 | 1.016812 | 0.3770132
F | 909 | C | 1.87597 | 1.393748 | 1.503075 | 1.292924 | 0.620724 | 0.1428126 | 2.472998 | 2.419508 | -1.55795 | 1.162354 | -0.524855 | -0.1473413 | 0.5779976 | 1.885808 | 0.9445956
F | 909 | C | 1.87597 | 1.053575 | 1.789017 | 1.098635 | 0.620724 | 0.105718 | -0.3271759 | -0.4041892 | 0.8598967 | 1.200093 | -0.4561074 | 0.0880937 | 0.5703326 | 0.06664491 | 0.1444464
F | 909 | C | 1.87597 | 1.29036 | 1.301701 | 1.044304 | -1.021599 | 0.4008347 | -2.945638 | -3.028128 | 0.7577342 | 1.148854 | -0.4297835 | -0.4437196 | 0.639725 | 0.1717225 | -0.1587714
F | 909 | C | 1.87597 | 1.29036 | 1.503075 | 1.012628 | -0.4741579 | 0.287041 | 0.3370612 | 0.2683146 | 1.200439 | 1.174482 | -0.4531968 | -0.0268703 | 0.5819667 | -0.09941592 | -0.02856431
F | 909 | C | 1.87597 | 1.053575 | 1.439084 | 0.9313007 | 1.533126 | -0.08679479 | 0.3370612 | 0.2683146 | 0.8939509 | 1.210746 | -0.4002023 | -0.1684149 | 0.5912398 | 0.06333147 | -0.0180623
F | 909 | C | 1.87597 | 1.053575 | 1.439084 | 0.9188246 | 0.2557634 | 0.1366439 | 0.0163018 | -0.0571918 | -0.1957829 | 1.166938 | -0.4385901 | -0.3417539 | 0.6287638 | 0.7627518 | 0.2165049
F | 909 | C | 1.87597 | 1.48998 | 1.147992 | 0.8249517 | -1.38656 | 0.4499461 | 0.4136716 | 0.3460175 | 1.677197 | 1.167378 | -0.3942452 | 0.2265081 | 0.6156934 | -0.2993888 | -0.02168347
F | 909 | C | 1.87597 | 1.177932 | 1.301701 | 1.020591 | -0.2916776 | 0.2539257 | 0.0987551 | 0.02634955 | 0.9961134 | 1.163766 | -0.4002023 | 0.3149443 | 0.6300994 | 0.03671865 | 0.2275166
F | 909 | C | 1.87597 | 1.393748 | 1.227255 | 0.8894184 | -1.204079 | 0.4176708 | -0.2393732 | -0.3156172 | -0.05956615 | 1.187528 | -0.4878832 | 0.001730007 | 0.5039471 | 0.5652049 | 0.402115
F | 909 | C | 1.87597 | 1.48998 | 1.623506 | 1.024562 | -1.021599 | 0.3979318 | 2.242458 | 2.188142 | -1.319571 | 1.205048 | -0.5444961 | -0.06959117 | 0.4709545 | 1.538894 | 0.8936449
F | 909 | C | 1.87597 | 0.7449897 | 1.372113 | 0.8978629 | 0.07328306 | 0.166113 | 1.190335 | 1.130451 | 0.6555716 | 1.279959 | -0.4415186 | 0.3445928 | 0.4802841 | 0.1120166 | 0.3762272
F | 909 | C | 1.87597 | 1.580362 | 1.735601 | 0.8894184 | -1.021599 | 0.3782698 | -0.3271759 | -0.4041892 | 0.5193549 | 1.241155 | -0.3912617 | 0.1098142 | 0.4518337 | 0.1668354 | 0.2747015
F | 909 | C | 1.87597 | 1.393748 | 1.147992 | 0.9271503 | 0.8032044 | 0.04092096 | -0.8778896 | -0.9583163 | 1.813414 | 1.24915 | -0.4444435 | 0.4865498 | 0.4348445 | -0.4715119 | 0.09064748
F | 909 | C | 1.87597 | 1.29036 | 1.56445 | 1.173967 | 0.620724 | 0.1200907 | -0.06757921 | -0.1420699 | 1.643143 | 1.2597 | -0.4179923 | 0.4415229 | 0.4474518 | -0.3915088 | 0.1170656
F | 909 | C | 1.87597 | 1.580362 | 2.035173 | 0.9519296 | 0.07328306 | 0.1754053 | 0.7798429 | 0.7164653 | 0.6896258 | 1.256684 | -0.3942452 | 0.03042482 | 0.4771722 | 0.09103117 | 0.1729012
F | 909 | C | 1.87597 | 1.971058 | 1.988381 | 1.024562 | -0.2916776 | 0.2545745 | 0.9197167 | 0.8576539 | -0.7406497 | 1.211764 | -0.4531968 | -0.04825786 | 0.4922313 | 1.054582 | 0.6443942
F | 909 | C | 1.87597 | 1.053575 | 2.125669 | 0.9478201 | -0.1091973 | 0.2080897 | 0.3370612 | 0.2683146 | 1.506926 | 1.248493 | -0.4209453 | 0.4265543 | 0.4526074 | -0.3285077 | 0.1468767
F | 980 | B | 2.039394 | 1.053575 | 1.301701 | -1.06541 | -0.8391186 | 0.0942205 | -0.5063532 | -0.4041892 | -0.6725414 | 1.239665 | -0.4031758 | -0.3486003 | 0.5426753 | 1.046391 | 0.4033772
F | 909 | C | 1.87597 | 0.7449897 | 1.227255 | 1.016613 | -0.8391186 | 0.3592514 | -1.069717 | -1.150906 | 1.506926 | 1.215404 | -0.4031758 | 0.4265543 | 0.4025805 | -0.3614641 | 0.1415837
F | 1116 | D | 1.496506 | 1.48998 | 1.503075 | 1.935195 | 0.9856847 | 0.2118149 | 0.2591133 | -0.1420699 | 0.2469215 | 1.265304 | -0.4473649 | -0.01972914 | 0.4243213 | 0.3052383 | 0.2911014
F | 909 | C | 1.87597 | 1.824845 | 1.940461 | 0.9395767 | -1.38656 | 0.4656067 | 2.183975 | 2.129432 | -1.489842 | 1.211001 | -0.4648175 | -0.3280406 | 0.439729 | 1.67112 | 0.7744152
F | 909 | C | 1.87597 | 1.48998 | 1.840883 | 1.05215 | -0.1091973 | 0.2255983 | -0.5063532 | -0.5847173 | -0.7406497 | 1.246601 | -0.4385901 | -0.3417539 | 0.4815813 | 1.044708 | 0.4370416
F | 1116 | D | 1.496506 | 1.747156 | 2.125669 | 2.084524 | -0.6566383 | 0.4941453 | 0.9197167 | 0.5715523 | -1.217408 | 1.242477 | -0.4209453 | -0.1894314 | 0.4740624 | 1.446816 | 0.7596235
F | 909 | C | 1.87597 | 1.393748 | 1.503075 | 0.9104653 | -0.2916776 | 0.2360322 | -0.5976441 | -0.6765985 | 1.847468 | 1.240989 | -0.3762945 | 0.4041395 | 0.352335 | -0.5378798 | 0.03684543
F | 909 | C | 1.87597 | 1.580362 | 1.301701 | 0.9354428 | -0.6566383 | 0.3104616 | 0.3370612 | 0.2683146 | 1.472872 | 1.226843 | -0.4415186 | 0.3594484 | 0.3594064 | -0.3751874 | 0.1170845
F | 980 | B | 2.039394 | 1.29036 | 1.372113 | -1.000602 | 0.9856847 | -0.3763015 | -1.565257 | -1.446464 | 0.00854221 | 1.191501 | -0.4327225 | -0.5108538 | 0.4621598 | 0.4857293 | 0.03225483
F | 980 | B | 2.039394 | 1.665848 | 1.372113 | -0.7939035 | -0.4741579 | 0.03721352 | -0.2393732 | -0.1420699 | 1.54098 | 1.200863 | -0.4268409 | 0.1825818 | 0.4248341 | -0.3617809 | -0.002947003
F | 980 | B | 2.039394 | 1.580362 | 1.503075 | -0.7939035 | 0.4382437 | -0.1862932 | 0.4136716 | 0.497541 | 0.1788131 | 1.172381 | -0.4179923 | -0.2034105 | 0.4230396 | 0.345874 | 0.1804629
F | 980 | B | 2.039394 | 1.177932 | 1.062834 | -0.7851362 | 0.8032044 | -0.2797245 | 0.9884526 | 1.063345 | 1.609089 | 1.174919 | -0.3762945 | 0.2265081 | 0.4626767 | -0.3669208 | -0.001787736
F | 980 | B | 2.039394 | 1.747156 | 1.062834 | -0.7329205 | -1.38656 | 0.2712894 | 2.183975 | 2.246494 | -1.455788 | 1.088269 | -0.5611804 | -0.3349007 | 0.3995194 | 1.595105 | 0.7304475
F | 980 | B | 2.039394 | 1.393748 | 1.301701 | -0.846894 | -1.204079 | 0.2119209 | 0.0163018 | 0.1084918 | 0.5193549 | 1.139801 | -0.4120759 | -0.04825786 | 0.4135661 | 0.1376365 | 0.1613071
F | 980 | B | 2.039394 | 1.48998 | 1.372113 | -0.7676569 | 1.168165 | -0.3777701 | 0.6364431 | 0.7164653 | 0.1107048 | 1.149568 | -0.3942452 | -0.3554397 | 0.4168924 | 0.3832771 | 0.09884878
F | 980 | B | 2.039394 | 1.177932 | 1.503075 | -0.06040392 | 0.9856847 | -0.1864589 | 0.4136716 | 0.497541 | -0.3660538 | 1.152688 | -0.4268409 | -0.5175317 | 0.4013048 | 0.6888138 | 0.1499981
F | 980 | B | 2.039394 | 1.177932 | 1.227255 | -0.5307926 | -0.4741579 | 0.07077769 | 0.5632785 | 0.6445042 | -0.9109206 | 1.128412 | -0.4031758 | -0.5839694 | 0.3462827 | 1.054142 | 0.3012982
F | 980 | B | 2.039394 | 1.177932 | 1.735601 | -1.019029 | 0.2557634 | -0.1769942 | 0.0987551 | 0.1891654 | 1.166384 | 1.10476 | -0.4179923 | -0.2034105 | 0.327423 | -0.2578403 | -0.131955
F | 980 | B | 2.039394 | 1.393748 | 1.372113 | -0.7242829 | -0.4741579 | 0.04612665 | 0.4890475 | 0.5715523 | 1.575034 | 1.14447 | -0.3552048 | 0.02324231 | 0.356627 | -0.4214645 | -0.1082857
F | 980 | B | 2.039394 | 1.177932 | 1.147992 | -0.7415768 | 0.9856847 | -0.3205166 | -1.265289 | -1.150906 | 1.030168 | 1.139261 | -0.4964717 | -0.3690977 | 0.3672486 | -0.1644862 | -0.1896858
F | 980 | B | 2.039394 | 1.665848 | 1.301701 | -0.9457532 | -0.2916776 | -0.02748485 | 0.2591133 | 0.3460175 | 1.098276 | 1.144112 | -0.3309158 | 0.2191734 | 0.3657297 | -0.1985818 | 0.1382906
F | 980 | B | 2.039394 | 1.29036 | 1.503075 | -0.8203161 | 0.8032044 | -0.286605 | -0.06757921 | 0.02634955 | 0.8939509 | 1.130317 | -0.3882748 | 0.1534078 | 0.3472909 | -0.1112529 | 0.161531
F | 980 | B | 2.039394 | 0.9124224 | 1.439084 | -0.5226072 | -0.4741579 | 0.07181837 | 0.3370612 | 0.4223923 | 0.5534091 | 1.143125 | -0.4590144 | 0.1825818 | 0.3503167 | 0.0702185 | 0.2915209
F | 1116 | D | 1.496506 | 1.899359 | 1.735601 | 1.9912 | -0.6566383 | 0.4789456 | 0.0987551 | -0.3156172 | 1.166384 | 1.162442 | -0.3642623 | 0.2045203 | 0.3412455 | -0.2481584 | 0.1120996
F | 980 | B | 2.039394 | 1.29036 | 1.735601 | -0.672848 | -0.6566383 | 0.09623856 | 0.0163018 | 0.1084918 | -0.2979454 | 1.162884 | -0.3792944 | -0.2867371 | 0.3931488 | 0.6336529 | 0.2913128
F | 980 | B | 2.039394 | 1.177932 | 1.503075 | -0.5803051 | -2.116481 | 0.4937302 | 0.850195 | 0.9269853 | -0.7406497 | 1.049705 | -0.4964717 | -0.4099039 | 0.3946769 | 0.9635297 | 0.3544935
F | 980 | B | 2.039394 | 1.899359 | 1.147992 | -0.7502517 | -0.6566383 | 0.08680202 | -0.1528235 | -0.0571918 | 1.506926 | 1.163855 | -0.4120759 | 0.04480733 | 0.2686109 | -0.4510481 | -0.0751094
F | 980 | B | 2.039394 | 0.9124224 | 0.9702306 | -0.7939035 | -1.021599 | 0.171409 | 1.450615 | 1.520009 | -1.183354 | 0.9582957 | -0.6504134 | -0.6629049 | 0.313144 | 1.252662 | 0.3241997
F | 980 | B | 2.039394 | 1.29036 | 1.372113 | -1.131095 | 0.8032044 | -0.349959 | -1.265289 | -1.150906 | 0.7917883 | 1.020764 | -0.4150358 | -0.4031202 | 0.3034013 | -0.09168852 | -0.1592915
F | 980 | B | 2.039394 | 1.393748 | 1.301701 | -0.6899183 | -1.021599 | 0.1830288 | -0.3271759 | -0.2282287 | 0.2809756 | 0.9883293 | -0.3612463 | -0.2382448 | 0.3442672 | 0.2207876 | 0.0975969
F | 980 | B | 2.039394 | 1.053575 | 1.301701 | -0.9730962 | -0.6566383 | 0.05945963 | 2.183975 | 2.246494 | -1.421733 | 0.9722178 | -0.5361016 | -0.6563587 | 0.3086446 | 1.46563 | 0.4332727
F | 980 | B | 2.039394 | 1.580362 | 0.9702306 | -0.3551683 | -1.021599 | 0.2205363 | 0.7798429 | 0.8576539 | 0.3831382 | 1.039416 | -0.4734948 | -0.06248612 | 0.3392323 | 0.157287 | 0.1827002
F | 909 | C | 1.87597 | 1.580362 | 1.940461 | 0.9804731 | -0.2916776 | 0.2473842 | 0.4136716 | 0.3460175 | -0.1957829 | 1.035414 | -0.3912617 | -0.231291 | 0.3133941 | 0.4943052 | 0.2729153
F | 909 | C | 1.87597 | 1.48998 | 1.439084 | 0.9845194 | -0.4741579 | 0.2825855 | 0.9197167 | 0.8576539 | 0.2809756 | 1.027569 | -0.4385901 | -0.1824323 | 0.2725724 | 0.1629138 | 0.1388213
F | 909 | C | 1.87597 | 1.393748 | 1.503075 | 0.9437025 | 0.07328306 | 0.1739886 | 0.1797086 | 0.1084918 | 0.2809756 | 1.006448 | -0.4415186 | -0.3142999 | 0.2515703 | 0.145838 | 0.05052797
F | 909 | C | 1.87597 | 1.48998 | 1.680489 | 0.9229916 | 0.8032044 | 0.04010459 | 1.123726 | 1.063345 | -0.02551197 | 1.018092 | -0.4061459 | -0.300532 | 0.1991702 | 0.2855575 | 0.1633157
F | 909 | C | 1.87597 | 1.29036 | 1.372113 | 1.166549 | 0.9856847 | 0.05757412 | 1.190335 | 1.130451 | -0.5363247 | 1.011935 | -0.4648175 | -0.4974788 | 0.2678685 | 0.690334 | 0.2061721
F | 909 | C | 1.87597 | 0.9124224 | 1.227255 | 0.9395767 | -0.4741579 | 0.2754902 | -0.5063532 | -0.5847173 | 0.6896258 | -0.3244101 | -0.4356581 | 0.3075454 | -0.9590441 | -1.139984 | 0.1614094
F | 909 | C | 1.87597 | 1.665848 | 1.735601 | 1.28941 | -0.1091973 | 0.2659092 | -0.3271759 | -0.4041892 | 0.7577342 | -0.3294111 | -0.4648175 | 0.4565118 | -0.9624796 | -1.168638 | 0.2213919
F | 909 | C | 1.87597 | 1.053575 | 1.988381 | 1.028525 | 0.2557634 | 0.1561677 | -0.5976441 | -0.6765985 | -0.9449748 | -0.3208752 | -0.4415186 | -0.1543722 | -0.9022628 | -0.3188919 | 0.4705804
F | 909 | C | 1.87597 | 1.29036 | 1.439084 | 0.9354428 | -1.934001 | 0.600975 | 1.450615 | 1.392468 | -1.319571 | -0.3579373 | -0.4561074 | -0.2867371 | -1.09336 | -0.350185 | 0.5327743
F | 909 | C | 1.87597 | 1.393748 | 1.301701 | 1.028525 | -0.8391186 | 0.3610457 | -0.7834453 | -0.8634279 | 0.1788131 | -0.2844249 | -0.4356581 | -0.1613967 | -1.125139 | -1.118014 | 0.05410293
F | 909 | C | 1.87597 | 1.48998 | 1.503075 | 0.9313007 | -1.38656 | 0.4644658 | 0.2591133 | 0.1891654 | -0.1617287 | -0.3064013 | -0.3852846 | -0.1403042 | -1.092862 | -0.9401933 | 0.1806323
F | 909 | C | 1.87597 | 1.665848 | 1.891327 | 0.9354428 | -1.56904 | 0.5078734 | 0.6364431 | 0.5715523 | -0.7406497 | -0.3235267 | -0.4091126 | -0.2936379 | -1.104146 | -0.6823695 | 0.2901401
F | 909 | C | 1.87597 | 1.29036 | 1.940461 | 0.8978629 | -1.021599 | 0.3794871 | 0.4890475 | 0.4223923 | 1.881522 | -0.3513784 | -0.4677136 | 0.4340361 | -1.116061 | -1.672397 | -0.118689
F | 980 | B | 2.039394 | 1.053575 | 1.503075 | -0.1890491 | -1.56904 | 0.3747391 | 0.7086106 | 0.787497 | -0.7406497 | -0.3241156 | -0.4385901 | -0.2103903 | -1.109611 | -0.6892143 | 0.3479808
F | 909 | C | 1.87597 | 1.393748 | 1.840883 | 1.000627 | -1.56904 | 0.5166891 | -0.6900195 | -0.7695123 | 1.268547 | -0.2891883 | -0.3972254 | 0.2265081 | -1.112589 | -1.488824 | -0.05341482
F | 909 | C | 1.87597 | 1.393748 | 1.062834 | 0.9601246 | -1.021599 | 0.3885098 | 0.850195 | 0.787497 | -1.183354 | -0.4195595 | -0.5276724 | -0.1262111 | -1.019582 | -0.3313535 | 0.5829528
F | 909 | C | 1.87597 | 1.053575 | 1.372113 | 0.9104653 | -1.934001 | 0.5977779 | -0.1528235 | -0.2282287 | -0.4341621 | -0.3136462 | -0.4209453 | -0.2034105 | -1.1154 | -0.8442582 | 0.236753
F | 909 | C | 1.87597 | 1.899359 | 1.735601 | 1.036429 | 0.2557634 | 0.1575796 | -0.8778896 | -0.9583163 | -0.7406497 | -0.3068453 | -0.4297835 | -0.2382448 | -1.13321 | -0.7188337 | 0.3304211
F | 909 | C | 1.87597 | 1.48998 | 1.735601 | 0.9925886 | -0.2916776 | 0.249357 | 0.0163018 | -0.0571918 | 1.404764 | -0.3654982 | -0.4327225 | 0.5317564 | -1.172026 | -1.587608 | 0.05986153
F | 909 | C | 1.87597 | 1.971058 | 1.623506 | 1.075517 | -0.2916776 | 0.2629215 | 0.0163018 | -0.0571918 | 0.1107048 | -0.3377772 | -0.3792944 | 0.1315857 | -1.143563 | -1.111313 | 0.2513185
F | 909 | C | 1.87597 | 1.747156 | 1.227255 | 0.9845194 | -0.8391186 | 0.35443 | -2.081526 | -2.164472 | 0.1788131 | -0.430635 | -0.4444435 | -0.09795036 | -1.162233 | -1.159023 | 0.07947366
F | 909 | C | 1.87597 | 1.053575 | 1.503075 | 1.07164 | -1.38656 | 0.4840109 | -0.5063532 | -0.5847173 | 0.8258425 | -0.3351377 | -0.3642623 | 0.4940719 | -1.211131 | -1.44445 | 0.2193242
F | 909 | C | 1.87597 | 0.5267872 | 1.840883 | 0.8894184 | -0.8391186 | 0.3402628 | 2.642588 | 2.589644 | -1.421733 | -0.5797092 | -0.524855 | -0.4571988 | -1.079046 | -0.2679744 | 0.423529
F | 909 | C | 1.87597 | 1.177932 | 1.147992 | 0.9642101 | -1.38656 | 0.4690114 | 1.056443 | 0.9955357 | -1.183354 | -0.626184 | -0.4763798 | -0.3142999 | 1.100817 | 2.016072 | 0.422469
F | 980 | B | 2.039394 | 1.29036 | 1.680489 | -0.7851362 | 0.2557634 | -0.1391039 | 1.321652 | 1.392468 | -1.217408 | -0.8192996 | -0.5021786 | -0.3759162 | 1.447439 | 2.366309 | 0.3671948
F | 980 | B | 2.039394 | 0.9124224 | 1.891327 | -0.9276151 | 0.2557634 | -0.1620273 | -0.7834453 | -0.6765985 | 1.711251 | -0.8421202 | -0.3552048 | 0.03042482 | 1.440489 | 0.1798809 | -0.3257991
F | 980 | B | 2.039394 | 0.9124224 | 1.439084 | -0.9095496 | 0.2557634 | -0.1590948 | -0.5976441 | -0.4939023 | 1.711251 | -0.831038 | -0.4297835 | -0.1120931 | 1.249545 | 0.06838466 | -0.3983073
F | 980 | B | 2.039394 | 1.053575 | 1.227255 | -0.6899183 | -1.204079 | 0.2287549 | -1.069717 | -0.9583163 | -0.3319996 | -0.8509929 | -0.4677136 | -0.2521328 | 0.8147917 | 1.017678 | 0.1089409
F | 909 | C | 1.87597 | 0.9124224 | 1.735601 | 1.04823 | -1.38656 | 0.4807221 | 0.4136716 | 0.3460175 | 1.847468 | -0.8972628 | -0.4150358 | 0.7989183 | -0.5903412 | -1.212083 | 0.009037677
F | 909 | C | 1.87597 | 0.9124224 | 1.301701 | 1.132856 | -3.211363 | 1.127693 | 1.885953 | 1.830132 | -0.7406497 | -0.7936798 | -0.5528557 | -0.2659945 | -0.03496625 | 0.5431672 | 0.2569317
F | 909 | C | 1.87597 | 1.580362 | 1.680489 | 0.9966117 | -1.204079 | 0.4328404 | 0.850195 | 0.787497 | 0.6555716 | -0.7074077 | -0.4238948 | -0.1824323 | -0.46306 | -0.6528796 | -0.1462069
F | 980 | C | 2.039394 | 1.29036 | 1.062834 | 0.6325783 | -1.75152 | 0.5144105 | -0.3271759 | -0.2282287 | -0.7065956 | -0.6643147 | -0.4327225 | -0.2243306 | -0.3157175 | 0.223067 | 0.2881236
F | 909 | C | 1.87597 | 0.7449897 | 1.891327 | 1.155375 | -1.204079 | 0.4557347 | 2.472998 | 2.419508 | -1.421733 | -0.7326615 | -0.5276724 | -0.4437196 | -0.4215142 | 0.6159328 | 0.4152497
F | 909 | C | 1.87597 | 0.7449897 | 1.503075 | 1.221587 | -1.38656 | 0.5053214 | -0.7834453 | -0.8634279 | -0.5703788 | -0.6441407 | -0.4031758 | -0.3486003 | 1.394413 | 1.689858 | 0.1543333
F | 909 | C | 1.87597 | 1.053575 | 1.439084 | 0.9062731 | -1.204079 | 0.4200393 | -0.06757921 | -0.1420699 | -0.4682163 | -0.6189506 | -0.4297835 | -0.3417539 | 1.445021 | 1.640743 | 0.124847
F | 909 | C | 1.87597 | 1.580362 | 1.503075 | 0.8293135 | -0.1091973 | 0.1884098 | 0.9197167 | 0.8576539 | -0.5703788 | -0.6777592 | -0.3942452 | -0.6301169 | 1.423292 | 1.71329 | -0.04587027
F | 909 | C | 1.87597 | 1.747156 | 1.301701 | 1.03248 | -1.204079 | 0.4379704 | 0.4136716 | 0.3460175 | 0.1447589 | 0.1616583 | -0.4327225 | 0.2338483 | 0.6093032 | 0.5161656 | 0.3488758
F | 980 | B | 2.039394 | 1.747156 | 1.147992 | -0.8825877 | -0.8391186 | 0.1157446 | -0.06757921 | 0.02634955 | -0.7406497 | 0.3097686 | -0.4648175 | -0.2729153 | 1.25485 | 1.727426 | 0.3659516
F | 1116 | D | 1.496506 | 1.48998 | 1.227255 | 2.069196 | -1.75152 | 0.712667 | 2.242458 | 1.951051 | -1.285517 | 0.3074019 | -0.4619178 | -0.1543722 | 1.417267 | 2.412573 | 0.6860945
F | 909 | C | 1.87597 | 1.824845 | 1.062834 | 0.9519296 | -1.56904 | 0.5100941 | 2.300592 | 2.246494 | -1.285517 | 0.1418894 | -0.5332957 | -0.300532 | 1.393512 | 2.390976 | 0.5587015
F | 909 | C | 1.87597 | 0.5267872 | 1.680489 | 0.8681543 | 0.2557634 | 0.1276767 | -0.3271759 | -0.4041892 | 1.77936 | 0.2648246 | -0.4061459 | 0.17528 | 1.330118 | 0.08190582 | -0.1718392
F | 909 | C | 1.87597 | 1.580362 | 0.9702306 | 0.9271503 | -1.38656 | 0.4638943 | 0.0163018 | -0.0571918 | 0.8598967 | 0.1585973 | -0.3972254 | -0.01972914 | 0.7121926 | 0.1666457 | -0.03369804
F | 980 | B | 2.039394 | 1.177932 | 1.439084 | -1.112239 | -0.8391186 | 0.08866856 | -0.4161837 | -0.3156172 | 0.72368 | 0.2430531 | -0.4619178 | -0.1332608 | 0.7046051 | 0.2372541 | -0.05255635
F | 1116 | D | 1.496506 | 1.177932 | 1.147992 | 2.022675 | -0.1091973 | 0.3923481 | 1.256301 | 0.9269853 | -1.183354 | 0.2585306 | -0.4385901 | -0.5574681 | 1.332501 | 2.22711 | 0.3287329
F | 980 | B | 2.039394 | 1.48998 | 1.503075 | -0.8647043 | -0.8391186 | 0.1178395 | 1.514273 | 1.582993 | -0.6725414 | 0.09216448 | -0.4907498 | -0.2729153 | 1.234827 | 1.649146 | 0.318089
F | 980 | B | 2.039394 | 1.393748 | 1.147992 | -0.5969613 | -0.1091973 | -0.02325017 | -1.069717 | -0.9583163 | -0.6384872 | 0.1844141 | -0.4120759 | -0.6432493 | 1.245126 | 1.627481 | 0.04757991
F | 980 | B | 2.039394 | 1.177932 | 1.147992 | -0.1167593 | -0.2916776 | 0.08361039 | -0.2393732 | -0.1420699 | -1.183354 | 0.1836519 | -0.4150358 | -0.6169613 | 1.220139 | 2.125383 | 0.2750234
F | 980 | B | 2.039394 | 1.580362 | 1.372113 | -0.664341 | 0.2557634 | -0.1199928 | 0.5632785 | 0.6445042 | 0.5193549 | 0.2419992 | -0.4561074 | 0.09532818 | 1.141046 | 0.6708612 | 0.1461406
F | 980 | B | 2.039394 | 0.9124224 | 1.840883 | -0.6389324 | -1.38656 | 0.2809831 | 0.7798429 | 0.8576539 | 1.54098 | 0.1461853 | -0.3552048 | 0.6837111 | 1.130315 | 0.08171828 | 0.1436157
F | 980 | B | 2.039394 | 2.107149 | 1.062834 | -0.3396697 | 0.07328306 | -0.02838845 | -0.5976441 | -0.4939023 | 0.04259639 | 0.1631883 | -0.4619178 | -0.03400548 | 1.126548 | 0.9865856 | 0.2201696
F | 980 | B | 2.039394 | 1.580362 | 0.9702306 | -1.102838 | -0.6566383 | 0.04336089 | -0.3271759 | -0.2282287 | -1.013083 | 0.06233607 | -0.4792612 | -0.3827277 | 1.109191 | 1.855878 | 0.3722716
F | 980 | B | 2.039394 | 0.5267872 | 2.336625 | -1.019029 | 1.533126 | -0.5632206 | -0.4161837 | -0.3156172 | 1.200439 | 0.2612293 | -0.4734948 | 0.2411938 | 1.101683 | 0.2414347 | 0.02156206
F | 980 | B | 2.039394 | 1.747156 | 1.623506 | -0.85579 | 0.9856847 | -0.3446421 | 1.056443 | 1.130451 | 0.00854221 | 0.2374791 | -0.4268409 | -0.1191552 | 1.097932 | 0.9895671 | 0.1849385
F | 980 | B | 2.039394 | 1.747156 | 1.227255 | -0.8380164 | 0.9856847 | -0.3408421 | 0.0987551 | 0.1891654 | 1.77936 | 0.2395891 | -0.3095068 | -0.0268703 | 1.09303 | -0.05645611 | -0.2799718
F | 980 | B | 2.039394 | 1.48998 | 1.891327 | -0.7502517 | 1.350645 | -0.4279513 | -0.9733229 | -0.8634279 | 0.4171924 | 0.235519 | -0.4327225 | -0.2590669 | 1.033908 | 0.6604453 | -0.03694537
F | 980 | B | 2.039394 | 2.107149 | 1.891327 | -0.9005441 | -0.6566383 | 0.06839789 | 1.702207 | 1.769033 | -1.387679 | 0.1448047 | -0.4734948 | -0.2173637 | 1.011656 | 2.143012 | 0.6688939
F | 980 | B | 2.039394 | 1.971058 | 1.301701 | -0.5554632 | -0.2916776 | 0.02505675 | -0.2393732 | -0.1420699 | -0.4341621 | 0.1968979 | -0.4120759 | -0.6759803 | 0.9439418 | 1.204808 | -0.04599463
F | 980 | B | 2.039394 | 2.040239 | 1.623506 | -0.7329205 | 1.533126 | -0.4806749 | -1.464414 | -1.347084 | -0.979029 | 0.1719017 | -0.4061459 | -0.831192 | 0.9704901 | 1.698734 | 0.02653829
F | 980 | B | 2.039394 | 2.107149 | 1.147992 | -0.664341 | -1.75152 | 0.3772527 | -2.187075 | -2.059621 | -0.5363247 | 0.1775509 | -0.3882748 | -0.2936379 | 0.9484529 | 1.291457 | 0.2596624
F | 980 | B | 2.039394 | 1.971058 | 1.56445 | -0.6558527 | 1.533126 | -0.4600304 | -1.069717 | -0.9583163 | -0.7065956 | 0.2222271 | -0.4268409 | -0.2659945 | 0.9823875 | 1.464248 | 0.3487559
F | 980 | B | 2.039394 | 1.747156 | 1.940461 | -0.3629471 | 1.533126 | -0.3860576 | -0.06757921 | 0.02634955 | -0.5363247 | 0.2432037 | -0.4473649 | -0.06959117 | 0.9857907 | 1.322947 | 0.4191526
F | 980 | B | 2.039394 | 1.29036 | 2.080913 | -0.9185732 | 2.080567 | -0.75892 | -2.61644 | -2.483289 | 0.07665057 | 0.2198062 | -0.3912617 | -0.07669013 | 0.9758695 | 0.8473605 | 0.1867733
F | 980 | B | 2.039394 | 1.29036 | 1.062834 | -0.6899183 | -1.021599 | 0.1830288 | 2.125133 | 2.188142 | -1.55795 | -0.6946949 | -0.5021786 | -0.06959117 | 0.9920346 | 2.308015 | 0.7654487
F | 980 | B | 2.039394 | 2.414043 | 1.372113 | -0.1096428 | -1.021599 | 0.2485361 | 2.919533 | 2.976599 | -1.455788 | -0.7360473 | -0.5777243 | 0.1025684 | 1.297726 | 2.490041 | 0.8349333
F | 980 | B | 2.039394 | 1.29036 | 2.254612 | -0.8380164 | -0.2916776 | -0.01284068 | 2.00633 | 2.070355 | -1.319571 | -0.5581768 | -0.5804679 | -2.3524 | -1.363915 | -0.7288846 | -1.231411
F | 980 | B | 2.039394 | 0.9124224 | 1.680489 | -1.207228 | -0.8391186 | 0.0773471 | -0.06757921 | 0.02634955 | -0.8768665 | -0.1367061 | -0.3852846 | -0.5773532 | -0.6177965 | -0.01188446 | 0.1553457
F | 980 | B | 2.039394 | 0.7449897 | 1.301701 | -0.9730962 | -1.204079 | 0.1983612 | 1.190335 | 1.262683 | -0.7406497 | -0.1911527 | -0.4031758 | -0.6103748 | -0.5580604 | -0.0267185 | 0.07545754
F | 980 | B | 2.039394 | 1.393748 | 1.227255 | -0.8380164 | -1.021599 | 0.1664741 | -1.167048 | -1.054151 | 0.9620592 | -0.1316362 | -0.3552048 | -0.1754268 | 0.4448762 | -0.07548541 | -0.1769143
F | 1116 | D | 1.496506 | 0.9124224 | 2.035173 | 1.908096 | -1.75152 | 0.6890844 | 1.514273 | 1.196887 | -1.319571 | -0.1653661 | -0.4297835 | 0.4715208 | -0.6457836 | 0.250029 | 1.099067
F | 1116 | D | 1.496506 | 1.177932 | 1.680489 | 1.929798 | -0.6566383 | 0.4689486 | 0.5632785 | 0.1891654 | 0.8939509 | -0.1325583 | -0.4356581 | 0.4041395 | 0.4639691 | -0.0270724 | 0.167944
F | 980 | B | 2.039394 | 0.9124224 | 1.062834 | -0.3785635 | -1.75152 | 0.4048665 | -0.06757921 | 0.02634955 | 2.392335 | -0.1728546 | -0.3552048 | 0.6990116 | 1.29743 | -0.2162109 | -0.1071357
F | 980 | B | 2.039394 | 1.580362 | 1.680489 | -0.5144409 | -0.6566383 | 0.1155112 | 0.5632785 | 0.6445042 | 1.13233 | -0.0776821 | -0.470606 | 0.5015989 | 0.696487 | 0.01166723 | 0.1515193
F | 980 | B | 2.039394 | 1.580362 | 1.680489 | -0.3396697 | 0.620724 | -0.1532886 | -0.2393732 | -0.1420699 | 0.7917883 | -0.09713974 | -0.3822912 | 0.1534078 | 0.3982446 | -0.02163084 | 0.06358902
F | 980 | B | 2.039394 | 1.29036 | 1.623506 | -0.8380164 | 0.07328306 | -0.1021532 | 0.2591133 | 0.3460175 | -0.4001079 | -0.1111701 | -0.3882748 | 0.01606567 | -0.3810426 | -0.03782068 | 0.3882536
F | 976 | C | 2.19066 | 1.053575 | 1.147992 | 0.803001 | 0.07328306 | 0.1499199 | 0.1797086 | 0.4223923 | -1.319571 | -0.289337 | -0.5528557 | -0.1964242 | -0.6534454 | 0.2400491 | 0.607485
F | 980 | B | 2.039394 | 1.053575 | 1.439084 | -0.664341 | 0.07328306 | -0.07614777 | -0.9733229 | -0.8634279 | -1.1493 | -0.2662077 | -0.4327225 | -0.3622722 | -0.6757744 | 0.09368128 | 0.4120162
F | 980 | B | 2.039394 | 1.053575 | 1.439084 | -0.5637248 | 0.620724 | -0.1921168 | 0.4890475 | 0.5715523 | -1.1493 | -0.2308772 | -0.3762945 | -0.2034105 | -0.6620216 | 0.1110647 | 0.5324604
F | 980 | B | 2.039394 | 1.29036 | 1.301701 | -0.758945 | -1.38656 | 0.2686076 | 2.300592 | 2.362168 | -1.796329 | -0.1253326 | -0.5584094 | 0.001730007 | -0.5136249 | 0.8047077 | 1.012481
F | 980 | B | 2.039394 | 0.7449897 | 1.372113 | -0.5803051 | -1.56904 | 0.3351759 | 1.190335 | 1.262683 | -1.455788 | -0.0341934 | -0.4209453 | -0.4974788 | -0.5595954 | 0.4638777 | 0.4644692
F | 980 | B | 2.039394 | 1.177932 | 1.940461 | -0.4819676 | -0.2916776 | 0.03484319 | 0.7086106 | 0.787497 | -0.6384872 | 0.006879776 | -0.4209453 | -0.2173637 | -0.5144027 | -0.03958869 | 0.3353805
F | 980 | B | 2.039394 | 1.29036 | 1.372113 | -0.7502517 | 0.2557634 | -0.1335572 | 0.7798429 | 0.8576539 | -1.251462 | 0.02702894 | -0.4415186 | -0.3759162 | -0.6484017 | 0.1985001 | 0.4748576
F | 980 | B | 2.039394 | 0.9124224 | 1.623506 | -0.5720055 | -1.204079 | 0.2414113 | 1.190335 | 1.262683 | -1.55795 | -0.04240334 | -0.4792612 | -0.1473413 | -0.5136249 | 0.6051036 | 0.7841445
F | 980 | B | 2.039394 | 1.053575 | 1.56445 | -0.4900572 | -1.021599 | 0.2053755 | -0.9733229 | -0.8634279 | 0.07665057 | -0.005056571 | -0.3642623 | 0.05921306 | -0.120037 | -0.05664123 | 0.2507215
F | 980 | B | 2.039394 | 1.053575 | 1.623506 | -0.6984815 | 0.2557634 | -0.1253678 | 0.850195 | 0.9269853 | 0.07665057 | -0.01032704 | -0.3702848 | -0.03400548 | 0.0007410475 | 0.05130723 | 0.1924592
F | 980 | C | 2.039394 | 1.29036 | 1.301701 | 0.6754124 | -1.021599 | 0.3479812 | -1.872676 | -1.749531 | -1.694167 | 0.001454183 | -0.4209453 | -0.4504626 | -0.4151054 | 0.8503115 | 0.6161604
F | 980 | B | 2.039394 | 1.393748 | 1.147992 | -0.664341 | -1.204079 | 0.2314982 | 0.7086106 | 0.787497 | -1.319571 | -0.02753079 | -0.4619178 | -0.5441808 | -0.6204358 | 0.2829563 | 0.3688506
F | 980 | B | 2.039394 | 1.747156 | 1.735601 | -0.9366751 | 0.620724 | -0.2594533 | 2.125133 | 2.188142 | -1.115246 | -0.07567277 | -0.4356581 | -0.1050248 | -0.6804084 | 0.06516556 | 0.6046624
F | 980 | B | 2.039394 | 1.580362 | 1.789017 | -0.85579 | -0.2916776 | -0.01524734 | 0.9884526 | 1.063345 | 0.4512465 | 0.04329564 | -0.4150358 | 0.05921306 | 0.1496212 | -0.03182382 | 0.1288775
F | 909 | C | 1.87597 | 1.177932 | 2.035173 | 0.9601246 | 0.07328306 | 0.1768174 | 0.4136716 | 0.3460175 | 0.349084 | -0.00412647 | -0.4297835 | 0.008894892 | 0.1116337 | -0.007197657 | 0.1278441
F | 980 | B | 2.039394 | 1.177932 | 1.623506 | -0.9639638 | -0.2916776 | -0.02997429 | -0.7834453 | -0.6765985 | -1.183354 | 0.006414731 | -0.4415186 | -0.2867371 | -0.6104335 | 0.1994248 | 0.5101693
F | 980 | B | 2.039394 | 1.177932 | 1.56445 | -0.4658463 | 0.2557634 | -0.08906893 | -0.6900195 | -0.5847173 | -1.285517 | 0.020675 | -0.4150358 | -0.4571988 | -0.6664878 | 0.198997 | 0.4266763
F | 976 | C | 2.19066 | 0.7449897 | 1.988381 | 0.863875 | -1.56904 | 0.4983063 | 1.450615 | 1.64548 | -1.251462 | -0.04658469 | -0.4936126 | -0.2729153 | -0.6998057 | 0.1321692 | 0.5451574
F | 909 | C | 1.87597 | 1.053575 | 2.125669 | 1.121508 | -0.8391186 | 0.3751393 | 2.300592 | 2.246494 | -1.489842 | 0.009670012 | -0.524855 | -0.4166806 | -0.538234 | 0.5184316 | 0.5481655
F | 980 | B | 2.039394 | 0.9124224 | 1.227255 | 0.1826724 | -0.2916776 | 0.1248361 | 2.242458 | 2.3045 | -1.353625 | 0.01385522 | -0.5444961 | -0.5441808 | -0.5967988 | 0.3384285 | 0.3874369
F | 909 | C | 1.87597 | 1.29036 | 1.372113 | 1.303433 | 0.4382437 | 0.1749926 | 0.7086106 | 0.6445042 | -1.489842 | 0.1257573 | -0.4268409 | -0.5308687 | -0.5747167 | 0.4701377 | 0.468875
F | 980 | B | 2.039394 | 1.29036 | 1.680489 | -0.03272378 | -2.298961 | 0.6026235 | 2.183975 | 2.246494 | -1.592004 | 0.08459816 | -0.6103873 | -0.6037823 | -0.4161076 | 0.7618674 | 0.4515321
F | 980 | B | 2.039394 | 1.29036 | 1.503075 | -0.8736369 | 0.4382437 | -0.1999231 | 0.5632785 | 0.6445042 | 0.2128673 | 0.2126874 | -0.4561074 | -0.3417539 | -0.4884398 | -0.4729644 | -0.02749972
F | 909 | C | 1.87597 | 1.48998 | 1.439084 | 1.008635 | -1.38656 | 0.475185 | 1.190335 | 1.130451 | 0.2469215 | 0.09015758 | -0.4297835 | -0.1050248 | -0.8865347 | -0.8896587 | 0.1001659
F | 976 | C | 2.19066 | 1.177932 | 1.789017 | 0.9104653 | -0.4741579 | 0.270914 | 0.0987551 | 0.3460175 | 0.6896258 | 0.08552492 | -0.3942452 | -0.636686 | -0.7718497 | -0.9558934 | -0.3653114
F | 909 | C | 1.87597 | 0.9124224 | 1.439084 | 0.9925886 | 0.9856847 | 0.0221552 | 0.2591133 | 0.1891654 | 0.5534091 | 0.1260649 | -0.4561074 | 0.0880937 | -0.9419935 | -1.070984 | 0.1204136
F | 909 | C | 1.87597 | 0.9124224 | 1.372113 | 0.9146492 | 0.4382437 | 0.1031838 | 0.3370612 | 0.2683146 | -0.6725414 | 0.141122 | -0.3762945 | -0.4302137 | -0.9013907 | -0.4690901 | 0.2111678
F | 1116 | D | 1.496506 | 1.48998 | 1.940461 | 2.022675 | -0.8391186 | 0.5168495 | 0.5632785 | 0.1891654 | -0.8768665 | 0.1463386 | -0.4120759 | -0.3963297 | -0.9514753 | -0.4191764 | 0.3152308
F | 909 | C | 1.87597 | 1.971058 | 1.56445 | 1.03248 | -0.8391186 | 0.3616421 | 2.698529 | 2.645755 | -1.55795 | 0.01215016 | -0.5667107 | -0.4234505 | -0.854352 | 0.1381184 | 0.5745528
F | 1116 | D | 1.496506 | 1.824845 | 1.680489 | 1.962014 | -1.204079 | 0.5773381 | 0.2591133 | -0.1420699 | -0.8087581 | 0.09201011 | -0.4091126 | -0.5773532 | -1.07621 | -0.6124097 | 0.1503449
F | 909 | C | 1.87597 | 1.29036 | 1.940461 | 1.012628 | 0.8032044 | 0.05771945 | 0.5632785 | 0.497541 | -0.7747039 | 0.05908667 | -0.4297835 | -0.3554397 | -1.205797 | -0.7940043 | 0.2963104
F | 909 | C | 1.87597 | 0.5267872 | 2.454511 | 0.9271503 | 0.8032044 | 0.04092096 | 0.6364431 | 0.5715523 | -0.8768665 | 0.05459839 | -0.4091126 | -0.1964242 | -1.249397 | -0.8000778 | 0.4502871
F | 909 | C | 1.87597 | 1.747156 | 1.503075 | 0.9271503 | 0.07328306 | 0.1711412 | -0.8778896 | -0.9583163 | -0.1276745 | 0.05583665 | -0.4120759 | -0.2729153 | -1.186022 | -1.062198 | 0.1157387
F | 909 | C | 1.87597 | 1.177932 | 1.56445 | 0.9642101 | -0.1091973 | 0.2108297 | 0.7086106 | 0.6445042 | 0.5874633 | 0.07455382 | -0.4473649 | 0.01606567 | -1.293824 | -1.451721 | 0.06272489
F | 980 | B | 2.039394 | 2.107149 | 1.789017 | 0.08766691 | -1.38656 | 0.3582227 | 0.1797086 | 0.2683146 | -0.5703788 | 0.03431137 | -0.3912617 | -0.2173637 | -1.419692 | -1.160447 | 0.3116846
F | 980 | B | 2.039394 | 1.29036 | 1.227255 | -0.8114935 | -0.1091973 | -0.05354741 | 0.6364431 | 0.7164653 | -1.183354 | 0.04499919 | -0.4444435 | -0.5441808 | -1.43015 | -0.892643 | 0.3186015
F | 909 | C | 1.87597 | 1.053575 | 1.840883 | 0.9601246 | -1.38656 | 0.4684458 | 2.698529 | 2.645755 | -1.592004 | -0.7984444 | -0.5472865 | 0.160693 | -0.5628551 | 0.5664817 | 0.9362134
F | 909 | C | 1.87597 | 1.393748 | 1.147992 | 1.083251 | -0.2916776 | 0.2641915 | 1.640051 | 1.582993 | -1.251462 | -0.8620354 | -0.4619178 | 0.197202 | -0.6504574 | 0.1958575 | 0.7837912
F | 909 | C | 1.87597 | 1.29036 | 1.988381 | 0.9845194 | -0.4741579 | 0.2825855 | 1.702207 | 1.64548 | -1.455788 | -0.8597001 | -0.5859433 | 0.3001517 | -0.5549882 | 0.4699381 | 0.9560086
F | 1019 | C | 1.87597 | 0.9124224 | 1.56445 | 0.6941515 | -0.2916776 | 0.2015469 | 0.4136716 | 0.3460175 | 0.8258425 | -0.8213577 | -0.3762945 | 0.0880937 | 0.3834824 | -0.05013217 | -0.05461232
F | 909 | C | 1.87597 | 1.48998 | 0.8678006 | 0.9229916 | -2.116481 | 0.6507302 | 2.358388 | 2.3045 | -0.8768665 | -0.8002997 | -0.524855 | 0.2045203 | -0.5867273 | 0.02499585 | 0.627736
F | 909 | C | 1.87597 | 2.737267 | 1.439084 | 0.9885578 | -0.8391186 | 0.3550356 | 0.2591133 | 0.1891654 | 1.94963 | -0.7660793 | -0.4677136 | 0.4265543 | 1.290909 | -0.02221465 | -0.1800329
F | 909 | C | 1.87597 | 1.665848 | 1.623506 | 0.9062731 | -0.4741579 | 0.2702563 | -0.3271759 | -0.4041892 | -0.8428123 | -0.7654866 | -0.4385901 | -0.1543722 | -0.5741437 | 0.01827132 | 0.3772675
F | 909 | C | 1.87597 | 1.48998 | 1.940461 | 1.110102 | -1.56904 | 0.5316988 | 1.946344 | 1.8908 | -1.387679 | -0.8136824 | -0.4415186 | -0.2451921 | -0.582919 | 0.3817244 | 0.5387131
F | 909 | C | 1.87597 | 1.665848 | 1.891327 | 1.03248 | -0.1091973 | 0.2222856 | -0.9733229 | -1.054151 | 1.643143 | -0.8144862 | -0.3942452 | 0.4940719 | 0.5021228 | -0.3563856 | -0.072211
F | 909 | C | 1.87597 | 1.824845 | 1.062834 | 0.9519296 | 0.4382437 | 0.1100197 | 0.7798429 | 0.7164653 | 1.098276 | -0.7667902 | -0.3852846 | 0.5091308 | -0.1611153 | -0.5888452 | 0.09648207
F | 980 | B | 2.039394 | 1.899359 | 1.301701 | -0.8114935 | -0.6566383 | 0.07931806 | -0.2393732 | -0.1420699 | -0.1276745 | -0.7963545 | -0.4209453 | -0.09795036 | -0.4921613 | -0.3045599 | 0.143047
F | 909 | C | 1.87597 | 1.393748 | 1.372113 | 0.9519296 | -0.8391186 | 0.3495545 | -0.5976441 | -0.6765985 | 0.72368 | -0.7704579 | -0.4327225 | -0.1684149 | -0.5592117 | -0.7696573 | -0.1644217
F | 909 | C | 1.87597 | 1.747156 | 1.227255 | 1.136625 | -0.1091973 | 0.2398812 | -0.06757921 | -0.1420699 | 0.4853007 | -0.7569272 | -0.4734948 | 0.09532818 | -0.9134079 | -1.015194 | 0.06085565
F | 909 | C | 1.87597 | 1.665848 | 1.439084 | 0.9925886 | -1.021599 | 0.3932463 | 0.0987551 | 0.02634955 | 0.4512465 | -0.7405104 | -0.4444435 | -0.1191552 | -0.9482024 | -1.037344 | -0.05172187
F | 909 | C | 1.87597 | 1.48998 | 1.147992 | 0.9560311 | -0.6566383 | 0.3136168 | 0.850195 | 0.787497 | 0.5874633 | -0.7665532 | -0.4356581 | -0.03400548 | -0.9767048 | -1.119342 | -0.04629218
F | 909 | C | 1.87597 | 1.747156 | 1.147992 | 1.094799 | -1.204079 | 0.4469434 | 0.3370612 | 0.2683146 | 0.5534091 | -0.7673823 | -0.4502827 | 0.2927633 | -0.9976911 | -1.127855 | 0.1497351
F | 909 | C | 1.87597 | 0.9124224 | 0.9702306 | 1.090956 | 0.07328306 | 0.1994777 | -0.7834453 | -0.8634279 | 0.4853007 | -0.7603804 | -0.4238948 | 0.1243229 | -0.9929235 | -1.096831 | 0.07708795
F | 976 | C | 2.19066 | 0.9124224 | 2.454511 | 0.8466674 | -0.2916776 | 0.2257633 | 0.9884526 | 1.196887 | -0.5022705 | -0.7151353 | -0.7846899 | -2.374564 | -0.6755889 | -0.2990585 | -1.42613
F | 909 | C | 1.87597 | 1.747156 | 1.735601 | 1.008635 | 0.4382437 | 0.120444 | 0.2591133 | 0.1891654 | 0.72368 | -0.7548994 | -0.3582271 | 0.0736419 | -0.3649924 | -0.5955364 | -0.02467531
F | 909 | C | 1.87597 | 0.9124224 | 1.301701 | 0.9682877 | 0.620724 | 0.08091117 | 0.1797086 | 0.1084918 | 0.72368 | -0.7306023 | -0.4677136 | 0.1461282 | -0.4513858 | -0.6719917 | 0.01869416
F | 909 | C | 1.87597 | 2.107149 | 1.56445 | 1.016613 | -0.2916776 | 0.253276 | 0.850195 | 0.787497 | 0.4171924 | -0.723557 | -0.3882748 | -0.0268703 | -0.4569313 | -0.5398197 | 0.01512288
F | 1116 | D | 1.496506 | 1.393748 | 1.56445 | 1.908096 | 0.8032044 | 0.2328983 | 0.1797086 | -0.2282287 | -0.8087581 | -0.7584761 | -0.499327 | -0.1403042 | -0.53553 | 0.04179081 | 0.374073
F | 980 | B | 2.039394 | 1.29036 | 1.503075 | -0.6473831 | 0.8032044 | -0.2532435 | 0.2591133 | 0.3460175 | 0.9961134 | -0.7489199 | -0.3942452 | -0.04825786 | -0.4551499 | -0.7893347 | -0.1708321
F | 980 | B | 2.039394 | 1.665848 | 0.7515374 | -1.000602 | 1.168165 | -0.4327437 | 0.7798429 | 0.8576539 | 0.9280051 | -0.7442401 | -0.3582271 | 0.03761316 | -0.4658239 | -0.7708151 | -0.1034989
F | 1116 | D | 1.496506 | 1.824845 | 1.439084 | 1.880711 | -0.6566383 | 0.4609611 | 1.056443 | 0.7164653 | 0.7917883 | -0.7035918 | -0.4327225 | 0.2780024 | -0.4664159 | -0.7145315 | 0.07383593
F | 1116 | D | 1.496506 | 1.29036 | 1.372113 | 1.935195 | -0.1091973 | 0.3772527 | -0.1528235 | -0.5847173 | 0.00854221 | -0.7486802 | -0.4502827 | -0.005428971 | -0.4950964 | -0.3781337 | 0.1591071
F | 980 | B | 2.039394 | 1.053575 | 1.301701 | -0.7329205 | -0.1091973 | -0.04239537 | 2.642588 | 2.701577 | -1.762275 | -0.1362454 | -0.5021786 | -0.07669013 | -0.4350904 | 0.8828986 | 0.9323221
F | 1116 | D | 1.496506 | 1.580362 | 1.56445 | 1.983273 | 0.07328306 | 0.3566282 | 0.0163018 | -0.4041892 | 0.3150298 | 0.09617715 | -0.3912617 | 0.2485448 | 0.04569599 | -0.04342802 | 0.2914954
F | 980 | A | 2.039394 | 0.9124224 | 1.227255 | -1.472454 | 0.4382437 | -0.3095982 | 0.7798429 | 0.8576539 | 0.349084 | 0.0924732 | -0.4297835 | 0.2118442 | 0.09621705 | -0.01992607 | 0.2577578
F | 980 | B | 2.039394 | 0.7449897 | 1.439084 | -0.4900572 | -1.204079 | 0.2502309 | -0.5976441 | -0.4939023 | 0.5534091 | 0.1524708 | -0.4031758 | 0.2706299 | 0.2059873 | -0.04173901 | 0.2289908
F | 980 | B | 2.039394 | 1.29036 | 2.254612 | -0.7415768 | -0.6566383 | 0.08786071 | -0.4161837 | -0.3156172 | 0.6555716 | 0.08027235 | -0.4385901 | 0.4940719 | 0.3098939 | -0.01584063 | 0.3147884
F | 980 | B | 2.039394 | 1.053575 | 1.680489 | -0.7676569 | 0.07328306 | -0.09156346 | 0.4136716 | 0.497541 | 0.2128673 | 0.107435 | -0.4561074 | 0.3594484 | 0.02059489 | -0.008475892 | 0.3942019
F | 980 | B | 2.039394 | 1.053575 | 1.147992 | -0.9276151 | -0.2916776 | -0.02500961 | 2.358388 | 2.419508 | -1.592004 | 0.02532432 | -0.5639475 | 0.03761316 | -0.5153748 | 0.6303501 | 0.9491118
F | 980 | B | 2.039394 | 0.9124224 | 1.147992 | -0.7242829 | 1.350645 | -0.4215416 | -0.5976441 | -0.4939023 | 1.370709 | 0.1152922 | -0.4120759 | 0.17528 | 0.8106529 | -0.03298704 | -0.07498138
F | 976 | C | 2.19066 | 1.053575 | 1.56445 | 0.9354428 | -1.38656 | 0.4650366 | 0.7798429 | 0.9955357 | 1.268547 | 0.1062019 | -0.4964717 | -0.005428971 | 0.8346976 | 0.03358044 | -0.1460427
F | 980 | B | 2.039394 | 1.29036 | 1.372113 | -0.5803051 | -1.021599 | 0.1952758 | -0.06757921 | 0.02634955 | 2.017739 | 0.1122118 | -0.4031758 | 0.7527104 | 1.290612 | -0.05404882 | 0.04012012
F | 980 | B | 2.039394 | 1.29036 | 1.062834 | -0.5803051 | -0.4741579 | 0.06448065 | 0.2591133 | 0.3460175 | 0.3831382 | 0.1265263 | -0.3972254 | 0.1315857 | 0.1192476 | -0.01956778 | 0.2018314
F | 980 | B | 2.039394 | 1.053575 | 1.503075 | -0.8380164 | -0.8391186 | 0.120963 | 0.2591133 | 0.3460175 | 1.506926 | 0.1569131 | -0.340047 | 0.5695639 | 0.8660716 | -0.06427979 | 0.09649523
F | 980 | B | 2.039394 | 1.053575 | 1.503075 | -0.7763873 | -0.1091973 | -0.04855556 | 0.0987551 | 0.1891654 | 1.54098 | 0.1409685 | -0.4061459 | 0.5317564 | 0.9812534 | -0.009417064 | 0.06595125
F | 980 | B | 2.039394 | 1.48998 | 1.372113 | -0.8114935 | 0.2557634 | -0.1433109 | 0.0987551 | 0.1891654 | -0.7747039 | 0.1521643 | -0.3822912 | 0.1388541 | -0.604191 | -0.05918786 | 0.6488823
F | 980 | B | 2.039394 | 1.665848 | 1.503075 | -0.7676569 | -0.1091973 | -0.04731651 | 1.386415 | 1.456507 | -1.898492 | -0.001646185 | -0.5276724 | -0.1613967 | -0.5424786 | 0.8540137 | 0.9532304
F | 980 | B | 2.039394 | 1.053575 | 2.454511 | -0.2185331 | -1.204079 | 0.2797613 | 0.6364431 | 0.7164653 | 0.4853007 | 0.1165241 | -0.3792944 | 0.08086494 | 0.1429033 | -0.05548398 | 0.1372308
F | 980 | B | 2.039394 | 0.5267872 | 1.301701 | -0.6899183 | -1.75152 | 0.3748021 | -1.364418 | -1.248558 | 1.438818 | 0.08336237 | -0.4677136 | 0.0664246 | 0.9228384 | 0.004508888 | -0.1547484
F | 980 | B | 2.039394 | 1.747156 | 1.439084 | -0.3396697 | -1.204079 | 0.2665103 | 1.702207 | 1.769033 | -1.251462 | -0.02954521 | -0.470606 | 0.09532818 | -0.6538187 | 0.1915348 | 0.8160189
F | 980 | B | 2.039394 | 1.29036 | 1.503075 | -0.538997 | -0.4741579 | 0.0697345 | 0.0163018 | 0.1084918 | -0.8087581 | 0.0954056 | -0.3642623 | -0.2659945 | -0.5960397 | -0.02870064 | 0.3771008
F | 980 | B | 2.039394 | 1.177932 | 1.227255 | -0.6813738 | -0.6566383 | 0.09520013 | 0.0987551 | 0.1891654 | 0.4853007 | 0.09185575 | -0.3672752 | 0.0664246 | 0.1638161 | -0.03874805 | 0.126474
F | 980 | B | 2.039394 | 1.393748 | 1.439084 | -1.188089 | -1.021599 | 0.1270156 | -0.3271759 | -0.2282287 | 0.349084 | 0.1025017 | -0.4268409 | 0.001730007 | 0.08817924 | -0.02657672 | 0.1330573
F | 1116 | D | 1.496506 | 1.053575 | 1.623506 | 1.880711 | -0.6566383 | 0.4609611 | -1.666927 | -2.164472 | 1.643143 | 0.1174478 | -0.4179923 | 0.2118442 | 0.9940225 | -0.05095533 | -0.1293325
F | 1116 | D | 1.496506 | 1.053575 | 1.623506 | 1.962014 | -0.8391186 | 0.5071524 | -1.769406 | -2.270042 | 1.234493 | 0.04422487 | -0.3942452 | 0.3297581 | 0.6986507 | -0.03840657 | 0.04042937
F | 980 | B | 2.039394 | 1.053575 | 1.789017 | -0.7763873 | 0.620724 | -0.229986 | -0.1528235 | -0.0571918 | 1.677197 | 0.04499919 | -0.3852846 | 0.2706299 | 1.045634 | -0.03613574 | -0.1138578
F | 980 | B | 2.039394 | 1.29036 | 1.623506 | -0.3396697 | -1.204079 | 0.2665103 | 1.190335 | 1.262683 | 1.54098 | -0.00118113 | -0.3732912 | 0.5544262 | 0.9332406 | -0.0390072 | 0.06503902
F | 980 | B | 2.039394 | 1.053575 | 1.56445 | -0.5226072 | 0.2557634 | -0.09786321 | 0.4890475 | 0.5715523 | 0.3150298 | -0.2284609 | -0.3912617 | 0.08086494 | 0.05176666 | -0.03833427 | 0.1618091
F | 980 | B | 2.039394 | 1.053575 | 1.840883 | -0.386401 | 0.8032044 | -0.2046828 | 0.3370612 | 0.4223923 | 1.677197 | -0.2651598 | -0.4179923 | 0.411606 | 1.023058 | -0.04968721 | -0.0680916
F | 980 | B | 2.039394 | 1.177932 | 1.439084 | -0.5886237 | 0.620724 | -0.1964906 | -0.1528235 | -0.0571918 | 1.94963 | -0.2373643 | -0.4356581 | 0.2485448 | 1.224836 | -0.05971581 | -0.2184656
F | 980 | B | 2.039394 | 1.393748 | 1.439084 | -0.8380164 | -0.4741579 | 0.03154846 | 1.190335 | 1.262683 | 2.085847 | -0.3160085 | -0.4238948 | 0.2118442 | 1.327141 | -0.06495844 | -0.2767302
F | 980 | B | 2.039394 | 0.9124224 | 1.227255 | -0.9276151 | -1.204079 | 0.2032527 | 0.4136716 | 0.497541 | 1.745305 | -0.2946879 | -0.3125738 | 0.1243229 | 1.053653 | -0.06368745 | -0.234853
F | 980 | B | 2.039394 | 1.29036 | 1.439084 | -1.159512 | -0.1091973 | -0.1040717 | 0.850195 | 0.9269853 | 0.8939509 | -0.2863608 | -0.3912617 | -0.1403042 | 0.4598345 | -0.03003287 | -0.1504706
F | 980 | B | 2.039394 | 1.29036 | 1.439084 | -0.7502517 | -0.8391186 | 0.1312154 | -1.464414 | -1.347084 | 1.166384 | -0.3379238 | -0.4763798 | 0.2780024 | 0.7225063 | 0.01171574 | -0.001117673
F | 980 | B | 2.039394 | 1.053575 | 1.56445 | -1.000602 | -1.021599 | 0.1482292 | -0.6900195 | -0.5847173 | 1.677197 | -0.3185165 | -0.4878832 | 0.5619926 | 1.099952 | -0.003631247 | 0.002442386
F | 980 | B | 2.039394 | 0.7449897 | 1.56445 | -1.112239 | -0.4741579 | -0.004087359 | 0.4890475 | 0.5715523 | 2.085847 | -0.3098039 | -0.4209453 | 0.7604002 | 1.31554 | -0.07139011 | -0.01141071
F | 980 | B | 2.039394 | 1.177932 | 1.56445 | -0.7763873 | 1.168165 | -0.3797607 | -1.464414 | -1.347084 | -0.5703788 | -0.3078811 | -0.4150358 | 0.0520073 | -0.4496013 | -0.0092359 | 0.4587498
F | 980 | B | 2.039394 | 1.29036 | 1.988381 | -0.8203161 | -0.2916776 | -0.01044728 | -1.364418 | -1.248558 | 0.1447589 | -0.3442198 | -0.3125738 | 0.4865498 | -0.08419302 | -0.06221365 | 0.4485695
F | 909 | C | 1.87597 | 1.053575 | 0.9702306 | 0.8681543 | -0.6566383 | 0.3002081 | -0.5976441 | -0.6765985 | 1.643143 | -0.3134985 | -0.4936126 | 1.016696 | 1.054227 | -0.01460696 | 0.2350111
F | 909 | C | 1.87597 | 1.48998 | 1.789017 | 0.9229916 | -1.204079 | 0.4223951 | 0.4136716 | 0.3460175 | -1.251462 | -0.3065493 | -0.4268409 | 0.2045203 | -0.6915056 | 0.1429144 | 0.8623354
F | 909 | C | 1.87597 | 1.29036 | 1.56445 | 0.9966117 | -0.6566383 | 0.3198593 | -0.1528235 | -0.2282287 | 0.349084 | -0.2881468 | -0.4150358 | 0.3743248 | 0.09101405 | -0.02423 | 0.3163026
F | 976 | C | 2.19066 | 1.053575 | 1.503075 | 0.8894184 | -0.8391186 | 0.3402628 | 0.7798429 | 0.9955357 | -1.047137 | -0.3210226 | -0.5528557 | -0.3622722 | -0.6642554 | 0.04061824 | 0.363808
F | 909 | C | 1.87597 | 1.053575 | 1.372113 | 1.261101 | -0.2916776 | 0.2936086 | -0.2393732 | -0.3156172 | -0.5703788 | -0.2789095 | -0.4150358 | -0.01258203 | -0.4741018 | -0.03605125 | 0.4191268
F | 980 | C | 2.039394 | 0.9124224 | 1.503075 | 1.11391 | -0.6566383 | 0.3380658 | -0.5976441 | -0.4939023 | -0.8428123 | -0.2948364 | -0.4091126 | -0.083783 | -0.5800599 | 0.01132156 | 0.4798118
F | 909 | C | 1.87597 | 0.5267872 | 1.147992 | 0.8978629 | -1.934001 | 0.5961705 | -0.5976441 | -0.6765985 | 2.358281 | -0.2451962 | -0.3491509 | 0.5091308 | 1.20841 | -0.2495271 | -0.1934908
F | 976 | C | 2.19066 | 1.177932 | 1.56445 | 0.8894184 | -1.75152 | 0.5470131 | 2.065922 | 2.246494 | -0.2638912 | -0.3481665 | -0.5556345 | -0.4234505 | -0.2799095 | -0.01450664 | 0.02565592
F | 909 | C | 1.87597 | 1.177932 | 1.840883 | 1.18136 | -0.4741579 | 0.3140468 | 0.9884526 | 0.9269853 | 0.8598967 | -0.317779 | -0.3762945 | 0.7989183 | 0.4087087 | -0.04932023 | 0.3727048
F | 909 | C | 1.87597 | 1.177932 | 1.301701 | 0.8894184 | -1.38656 | 0.4587161 | 1.946344 | 1.8908 | -1.319571 | -0.3624472 | -0.5220337 | 0.2706299 | -0.5536433 | 0.3690332 | 0.9355047
F | 909 | B | 1.87597 | 1.053575 | 1.301701 | -0.6899183 | 0.07328306 | -0.0799507 | -0.06757921 | -0.1420699 | 1.438818 | -0.3285291 | -0.4327225 | 0.8220839 | 0.8875429 | -0.01767577 | 0.1995863
F | 909 | C | 1.87597 | 1.48998 | 1.301701 | 0.9188246 | -1.75152 | 0.5508533 | 2.300592 | 2.246494 | -0.8768665 | -0.3021061 | -0.4964717 | 0.17528 | -0.599075 | 0.01035991 | 0.6698836
F | 980 | B | 2.039394 | 1.053575 | 1.301701 | -0.3319499 | 0.620724 | -0.1519641 | 1.514273 | 1.582993 | 0.2469215 | -0.2784619 | -0.4209453 | 0.5847211 | 0.02638871 | -0.02240039 | 0.4743945
F | 980 | B | 2.039394 | 0.7449897 | 0.9702306 | -0.8114935 | -1.021599 | 0.1694418 | 0.5632785 | 0.6445042 | 1.677197 | -1.486606 | -0.4091126 | 0.853035 | 1.046492 | -0.03562073 | -0.01549646
F | 980 | B | 2.039394 | 1.580362 | 1.372113 | -0.9185732 | -1.021599 | 0.1574475 | 0.0987551 | 0.1891654 | 1.13233 | -1.489271 | -0.4297835 | 0.691359 | 0.6592964 | -0.0133613 | 0.0626071
F | 980 | B | 2.039394 | 1.053575 | 1.301701 | -0.1167593 | -2.481442 | 0.6582164 | 2.52983 | 2.589644 | -0.6384872 | -1.490069 | -0.4850129 | 0.2632629 | -0.4444406 | 0.0381982 | 0.4374433
F | 980 | B | 2.039394 | 1.177932 | 2.035173 | -0.846894 | -0.8391186 | 0.1199243 | -0.2393732 | -0.1420699 | 0.9620592 | -1.483065 | -0.4327225 | 0.5317564 | 0.5256293 | -0.01844047 | 0.03509004
F | 980 | B | 2.039394 | 1.177932 | 0.8678006 | -1.06541 | -1.934001 | 0.3932463 | 0.9197167 | 0.9955357 | 1.030168 | -1.490734 | -0.3852846 | 0.5695639 | 0.5332273 | -0.04789092 | 0.03219877
F | 980 | B | 2.039394 | 1.747156 | 1.301701 | -0.7070633 | -1.204079 | 0.2269164 | 0.3370612 | 0.4223923 | 1.336655 | -1.492128 | -0.4238948 | 0.7219974 | 0.8007317 | -0.02253727 | 0.01727176
F | 909 | C | 1.87597 | 1.899359 | 1.227255 | 1.008635 | -0.6566383 | 0.3217147 | 1.321652 | 1.262683 | -1.489842 | -1.518815 | -0.4763798 | 0.2118442 | -0.5374616 | 0.5194503 | 0.7730025
F | 909 | C | 1.87597 | 1.393748 | 1.680489 | 0.8249517 | -1.204079 | 0.4086718 | 0.3370612 | 0.2683146 | 0.04259639 | -1.449715 | -0.4120759 | 0.3594484 | -0.105841 | -0.02468183 | 0.2480141
F | 980 | B | 2.039394 | 1.053575 | 1.227255 | -0.6473831 | -0.8391186 | 0.143207 | -0.8778896 | -0.7695123 | 0.2809756 | -1.454256 | -0.3642623 | 0.4190776 | 0.005808563 | -0.05860156 | 0.1981968
F | 909 | C | 1.87597 | 1.580362 | 1.147992 | 1.000627 | 0.620724 | 0.08705634 | 0.1797086 | 0.1084918 | 1.200439 | -1.47743 | -0.3942452 | 0.7296687 | 0.7021684 | -0.01903848 | 0.0637442
F | 909 | C | 1.87597 | 1.053575 | 1.439084 | 0.9062731 | -1.38656 | 0.4610251 | -0.1528235 | -0.2282287 | 1.915576 | -1.480452 | -0.4327225 | 0.4265543 | 1.23718 | -0.03682238 | -0.274168
F | 909 | C | 1.87597 | 1.48998 | 1.735601 | 0.9925886 | 0.4382437 | 0.1174911 | 0.7798429 | 0.7164653 | 1.234493 | -1.470819 | -0.3882748 | 0.5015989 | 0.6840623 | -0.04805896 | -0.05661992
F | 980 | B | 2.039394 | 1.393748 | 1.56445 | -0.6984815 | -1.021599 | 0.1820723 | 1.321652 | 1.392468 | -1.285517 | -1.552562 | -0.4444435 | 0.2853802 | -0.6411035 | 0.2318662 | 0.7154526
F | 909 | C | 1.87597 | 1.177932 | 1.840883 | 0.9437025 | -1.021599 | 0.386122 | 0.1797086 | 0.1084918 | 0.1107048 | -1.541385 | -0.3942452 | 0.6531668 | -0.07117324 | -0.03172853 | 0.3651287
F | 909 | C | 1.87597 | 1.177932 | 1.227255 | 1.012628 | 0.07328306 | 0.1858859 | 0.4890475 | 0.4223923 | 0.1107048 | -1.557826 | -0.4091126 | 0.691359 | -0.01739116 | 0.01588912 | 0.3817039
F | 909 | C | 1.87597 | 1.580362 | 1.439084 | 0.8336658 | -1.75152 | 0.5397899 | 0.9884526 | 0.9269853 | 0.1447589 | -1.543288 | -0.3882748 | 0.1679837 | -0.07409636 | -0.05325515 | 0.08366643
F | 980 | B | 2.039394 | 1.393748 | 1.735601 | -0.5803051 | 1.350645 | -0.3869054 | 0.0987551 | 0.1891654 | -0.1276745 | -1.526433 | -0.3972254 | 0.1170657 | -0.228581 | -0.04289649 | 0.1503768
F | 909 | C | 1.87597 | 1.747156 | 1.503075 | 0.9845194 | 0.9856847 | 0.02051195 | -0.3271759 | -0.4041892 | 1.098276 | -1.574946 | -0.3942452 | 0.4265543 | 0.6079729 | -0.03091779 | -0.07773948
F | 909 | C | 1.87597 | 1.053575 | 1.503075 | 1.04823 | -0.6566383 | 0.3278427 | -1.666927 | -1.749531 | 0.5193549 | -1.57943 | -0.4179923 | 0.3075454 | 0.2292044 | -0.005264345 | 0.03197454
F | 909 | C | 1.87597 | 0.5267872 | 1.988381 | 1.044304 | -1.021599 | 0.4008347 | 0.7086106 | 0.6445042 | 1.268547 | -1.587308 | -0.4061459 | 0.7373446 | 0.7391018 | -0.02874435 | 0.02285824
F | 909 | C | 1.87597 | 1.48998 | 1.062834 | 1.07164 | -0.6566383 | 0.3314784 | 0.2591133 | 0.1891654 | 1.609089 | -1.596639 | -0.4268409 | 0.884058 | 0.9974318 | -0.03255255 | -0.006945352
F | 909 | C | 1.87597 | 1.393748 | 1.372113 | 0.9925886 | -2.663922 | 0.8424167 | 1.056443 | 0.9955357 | -1.251462 | -1.604993 | -0.5804679 | -0.0268703 | -0.5815851 | 0.2839045 | 0.4769591
F | 909 | C | 1.87597 | 1.177932 | 1.227255 | 1.310412 | -1.204079 | 0.4785157 | 2.242458 | 2.188142 | -1.251462 | -1.576791 | -0.4734948 | 0.0736419 | -0.6495231 | 0.1970586 | 0.5523969
F | 909 | C | 1.87597 | 1.053575 | 1.372113 | 0.9601246 | 0.07328306 | 0.1768174 | -0.3271759 | -0.4041892 | 1.404764 | -1.562069 | -0.6504134 | 0.4265543 | 0.8324825 | -0.03579131 | -0.1595442
F | 909 | C | 1.87597 | 1.48998 | 1.439084 | 1.000627 | -1.934001 | 0.6093872 | 0.9884526 | 0.9269853 | 0.6896258 | -1.527591 | -0.6869632 | 0.6226985 | 0.3342031 | -0.01550713 | 0.1557532
F | 909 | C | 1.87597 | 1.393748 | 1.372113 | 1.008635 | -1.021599 | 0.3955954 | 0.7086106 | 0.6445042 | 0.1447589 | -1.560823 | -0.7403286 | 0.4265543 | -0.008222983 | 0.004693455 | 0.2241114
F | 909 | C | 1.87597 | 1.177932 | 1.503075 | 1.063865 | -1.75152 | 0.5700837 | 2.358388 | 2.3045 | -1.387679 | -1.579552 | -0.858168 | 0.197202 | -0.6251438 | 0.3264276 | 0.6970714
F | 909 | C | 1.87597 | 1.053575 | 1.623506 | 1.236037 | -1.021599 | 0.4293865 | 0.0987551 | 0.02634955 | 0.7577342 | -1.544997 | -0.6921209 | 0.6074931 | 0.3498122 | -0.03960566 | 0.1223549
F | 909 | C | 1.87597 | 1.177932 | 2.125669 | 0.9519296 | -0.8391186 | 0.3495545 | -0.06757921 | -0.1420699 | 0.04259639 | -1.555698 | -0.6556826 | 0.4565118 | -0.1515032 | -0.06639853 | 0.2777026
F | 909 | C | 1.87597 | 1.48998 | 1.680489 | 1.110102 | -0.4741579 | 0.3025906 | 1.763899 | 1.707488 | -1.421733 | -1.588767 | -0.8372105 | 0.1461282 | -0.6164761 | 0.3630819 | 0.6759654
F | 976 | C | 2.19066 | 1.053575 | 0.6136278 | 0.740232 | -1.56904 | 0.4820744 | 0.7798429 | 0.9955357 | 0.5534091 | -1.548597 | -0.6583112 | -0.09795036 | 0.214281 | -0.03523756 | -0.1933347
F | 980 | B | 2.039394 | 1.053575 | 1.301701 | -0.394258 | -1.021599 | 0.2161319 | 0.0987551 | 0.1891654 | 0.3831382 | -1.589496 | -0.6869632 | 0.6379231 | 0.1004797 | -0.03495938 | 0.2494963
F | 980 | B | 2.039394 | 1.665848 | 1.301701 | -0.3165695 | -0.6566383 | 0.1396331 | -0.8778896 | -0.7695123 | 0.04259639 | -1.571 | -0.7049457 | 0.2411938 | -0.09782527 | -0.01740686 | 0.1529317
F | 980 | B | 2.039394 | 1.053575 | 1.623506 | -0.9276151 | -2.116481 | 0.4627489 | 1.763899 | 1.830132 | -0.2638912 | -1.566978 | -0.7277807 | 0.6150934 | -0.2750889 | -0.009696021 | 0.4777131
F | 980 | B | 2.039394 | 1.053575 | 1.735601 | -0.3707455 | -0.8391186 | 0.1754885 | -1.565257 | -1.446464 | 1.030168 | -1.540433 | -0.6661732 | 0.5393081 | 0.5463542 | -0.03877665 | 0.006149295
F | 980 | B | 2.039394 | 1.665848 | 2.035173 | -0.538997 | -0.4741579 | 0.0697345 | -0.5976441 | -0.4939023 | -0.2638912 | -1.566668 | -0.6972628 | 0.1243229 | -0.288066 | -0.02265779 | 0.1930709
F | 980 | B | 2.039394 | 1.665848 | 1.062834 | -0.2333958 | -0.4741579 | 0.1086691 | 0.2591133 | 0.3460175 | 1.915576 | -1.533615 | -0.6556826 | 0.8066356 | 1.230418 | -0.04068559 | -0.1104309
F | 980 | B | 2.039394 | 1.29036 | 1.227255 | -0.6053177 | -1.56904 | 0.3326835 | -0.6900195 | -0.5847173 | 0.6555716 | -1.557388 | -0.6713945 | 0.6607958 | 0.2775295 | -0.04047223 | 0.1792235
F | 980 | B | 2.039394 | 1.177932 | 0.8678006 | -0.3785635 | -0.8391186 | 0.1745725 | -0.1528235 | -0.0571918 | 0.07665057 | -1.5747 | -0.7651299 | 0.3297581 | -0.05108545 | 0.00534231 | 0.1903216
F | 980 | B | 2.039394 | 1.393748 | 1.227255 | -0.2633619 | -0.6566383 | 0.1461539 | -2.187075 | -2.059621 | 0.7577342 | -1.550046 | -0.7176714 | 0.6837111 | 0.3690213 | -0.02535902 | 0.1599751
F | 980 | B | 2.039394 | 0.7449897 | 1.062834 | -0.664341 | -0.2916776 | 0.01051969 | -0.5063532 | -0.4041892 | -1.115246 | -1.58895 | -0.7302982 | 0.04480733 | 0.5128175 | 1.39256 | 0.4703867
F | 980 | B | 2.039394 | 1.899359 | 1.891327 | -0.8380164 | -0.1091973 | -0.05732931 | 0.4890475 | 0.5715523 | -1.523896 | -1.614826 | -0.8135665 | 0.366884 | -0.002019746 | 1.214356 | 0.8669266
F | 980 | B | 2.039394 | 1.053575 | 1.503075 | -0.1671484 | -1.38656 | 0.3303563 | 1.514273 | 1.582993 | -1.387679 | -1.590832 | -0.8301571 | 0.4490148 | 0.04243162 | 1.142683 | 0.8610638
F | 980 | B | 2.039394 | 1.971058 | 1.372113 | -0.7676569 | -0.2916776 | -0.00334522 | 0.2591133 | 0.3460175 | 0.1447589 | -1.536233 | -0.7074988 | 0.5771401 | 1.422388 | 1.131439 | 0.3127918
F | 980 | B | 2.039394 | 2.040239 | 1.227255 | -0.6558527 | -1.021599 | 0.1868341 | -0.8778896 | -0.7695123 | -0.8087581 | -1.521791 | -0.6817896 | 0.5317564 | 0.8518916 | 1.438459 | 0.664908
F | 980 | B | 2.039394 | 1.747156 | 1.56445 | -0.1817286 | 0.8032044 | -0.1675509 | -0.4161837 | -0.3156172 | -0.9449748 | -1.537889 | -0.6687858 | 0.2632629 | 0.7018977 | 1.421511 | 0.5524748
F | 980 | B | 2.039394 | 1.177932 | 1.227255 | -0.9276151 | -1.934001 | 0.4059076 | 0.9197167 | 0.9955357 | -0.8768665 | -1.599832 | -0.6843784 | -0.2729153 | 0.6827134 | 1.34419 | 0.1605763
F | 980 | B | 2.039394 | 1.48998 | 1.062834 | -0.9914152 | 0.4382437 | -0.2203981 | 1.386415 | 1.456507 | 0.4853007 | -1.530287 | -0.6739993 | 0.09532818 | 1.273153 | 0.7860551 | -0.06187626
F | 980 | B | 2.039394 | 1.29036 | 1.623506 | -0.4258811 | -0.8391186 | 0.1690356 | 1.321652 | 1.392468 | -1.592004 | -1.549983 | -0.7822585 | -0.1613967 | -0.07207296 | 1.193998 | 0.5513185
F | 980 | B | 2.039394 | 0.9124224 | 1.301701 | -0.7242829 | -0.2916776 | 0.002485713 | 1.256301 | 1.327868 | -0.979029 | -1.536488 | -0.6869632 | -0.01258203 | 0.7102947 | 1.459621 | 0.3890833
F | 980 | B | 2.039394 | 0.9124224 | 1.891327 | -0.7502517 | 0.4382437 | -0.1789019 | 0.6364431 | 0.7164653 | -1.251462 | -1.523018 | -0.6791968 | -0.2521328 | 0.3606703 | 1.362502 | 0.3432085
F | 980 | B | 2.039394 | 1.580362 | 1.735601 | -0.5969613 | -1.021599 | 0.193414 | 1.702207 | 1.769033 | 0.1107048 | -1.57353 | -0.7202047 | -0.1050248 | 0.7263108 | 0.6306594 | -0.06945313
F | 980 | B | 2.039394 | 0.9124224 | 1.301701 | -0.664341 | 0.4382437 | -0.1644862 | -0.7834453 | -0.6765985 | 0.3831382 | -1.543288 | -0.712593 | -0.3827277 | 1.411548 | 0.9526624 | -0.3075965
F | 980 | B | 2.039394 | 1.29036 | 1.301701 | -0.7242829 | -0.4741579 | 0.04612665 | 0.4890475 | 0.5715523 | -0.5022705 | -1.544111 | -0.8040024 | 0.1679837 | 1.166925 | 1.445084 | 0.3127265
F | 980 | B | 2.039394 | 1.053575 | 1.062834 | -0.4819676 | -1.204079 | 0.2511031 | 1.386415 | 1.456507 | -0.6384872 | -1.537061 | -0.7378269 | 0.1170657 | 1.106303 | 1.511091 | 0.3355494
F | 980 | B | 2.039394 | 0.5267872 | 0.9702306 | -0.7329205 | -1.204079 | 0.2241439 | 1.640051 | 1.707488 | -1.319571 | -1.535659 | -0.7478101 | -0.300532 | 0.3048987 | 1.366544 | 0.3346235
F | 980 | B | 2.039394 | 1.29036 | 0.7515374 | -1.019029 | -0.4741579 | 0.008119046 | -0.5976441 | -0.4939023 | -0.604433 | -1.494316 | -0.6504134 | -0.1332608 | 1.031051 | 1.418249 | 0.1749352
F | 976 | C | 2.19066 | 1.053575 | 1.147992 | 0.735672 | -1.934001 | 0.5758406 | 1.321652 | 1.520009 | -1.183354 | -1.538844 | -0.7552563 | -0.300532 | 0.4061543 | 1.347426 | 0.2773097
F | 976 | C | 2.19066 | 1.29036 | 1.227255 | 0.8423428 | -0.6566383 | 0.2962997 | 1.885953 | 2.070355 | -1.217408 | -1.452951 | -0.7651299 | -0.1894314 | 0.3934034 | 1.365177 | 0.389268
F | 909 | C | 1.87597 | 1.29036 | 1.372113 | 1.012628 | 1.898086 | -0.1320528 | 0.4890475 | 0.4223923 | 0.349084 | -1.411492 | -0.6921209 | 0.197202 | 1.347709 | 0.9312181 | 0.06198401
F | 909 | C | 1.87597 | 1.393748 | 0.9702306 | 0.9229916 | -0.8391186 | 0.3452431 | 0.7798429 | 0.7164653 | 0.72368 | -1.396193 | -0.6556826 | 0.3149443 | 1.327438 | 0.6689929 | 0.01221714
F | 909 | C | 1.87597 | 1.580362 | 1.301701 | 0.9519296 | -0.6566383 | 0.3129876 | 1.450615 | 1.392468 | -1.489842 | -1.440854 | -0.7798232 | 0.1098142 | 0.07592117 | 1.27272 | 0.7231399
F | 980 | B | 2.039394 | 1.053575 | 1.503075 | -0.6305005 | 0.4382437 | -0.1588513 | -0.6900195 | -0.5847173 | 1.268547 | -1.424472 | -0.7403286 | 0.4640138 | 1.295651 | 0.3268841 | -0.07557053
F | 909 | C | 1.87597 | 0.9124224 | 1.988381 | 0.9188246 | 1.168165 | -0.02500961 | 0.3370612 | 0.2683146 | 2.18801 | -1.43995 | -0.6583112 | 0.5923069 | 1.238063 | -0.1599658 | -0.2568325
F | 909 | C | 1.87597 | 1.177932 | 1.227255 | 0.9478201 | 0.07328306 | 0.1746975 | 2.586358 | 2.533237 | -1.217408 | -1.470413 | -0.7846899 | 0.0664246 | 0.3801801 | 1.351689 | 0.5600583
F | 909 | C | 1.87597 | 1.29036 | 0.9702306 | 0.9104653 | 1.168165 | -0.0267762 | 0.4136716 | 0.3460175 | 0.5874633 | -1.423696 | -0.6998277 | 0.1098142 | 1.246599 | 0.7007044 | -0.06283105
F | 1116 | D | 1.496506 | 0.5267872 | 1.147992 | 2.174703 | 1.350645 | 0.2090838 | -0.4161837 | -0.8634279 | 0.9620592 | -1.426304 | -0.6424798 | 0.5544262 | 1.146853 | 0.4043261 | 0.05841623
F | 909 | C | 1.87597 | 1.747156 | 1.735601 | 1.004635 | 1.350645 | -0.03840625 | 0.4890475 | 0.4223923 | 0.6555716 | -1.409564 | -0.6687858 | 0.3149443 | 1.201675 | 0.6263134 | 0.03040984
F | 909 | C | 1.87597 | 1.665848 | 0.9702306 | 0.9560311 | 2.810488 | -0.318084 | 1.056443 | 0.9955357 | 0.3150298 | -1.423202 | -0.7049457 | 0.2780024 | 1.249839 | 0.8848026 | 0.1156182
F | 909 | C | 1.87597 | 0.7449897 | 0.8678006 | 1.151638 | -0.1091973 | 0.2424284 | 0.4890475 | 0.4223923 | -0.8087581 | -1.439672 | -0.6791968 | -0.09795036 | 0.8178286 | 1.407995 | 0.2876432
F | 909 | C | 1.87597 | 1.177932 | 1.062834 | 0.9845194 | -0.6566383 | 0.317996 | 1.123726 | 1.063345 | -0.229837 | -1.426727 | -0.6817896 | 0.3371729 | 1.164595 | 1.221621 | 0.3387476
F | 909 | C | 1.87597 | 1.393748 | 1.680489 | 1.067756 | 0.8032044 | 0.06856798 | -0.1528235 | -0.2282287 | 0.72368 | -1.420445 | -0.6739993 | 0.05921306 | 1.246599 | 0.6143342 | -0.1300699
F | 909 | C | 1.87597 | 1.177932 | 1.372113 | 1.008635 | -1.021599 | 0.3955954 | 0.9197167 | 0.8576539 | 0.6896258 | -1.42087 | -0.7049457 | 0.3075454 | 1.112948 | 0.5439967 | 0.01377457
F | 909 | C | 1.87597 | 1.48998 | 2.169501 | 1.292924 | -2.663922 | 0.8791006 | 2.472998 | 2.419508 | -1.251462 | -1.416191 | -0.848891 | -0.01972914 | 0.5073369 | 1.511819 | 0.529654
F | 909 | C | 1.87597 | 1.393748 | 1.680489 | 0.9925886 | -1.204079 | 0.4322667 | 0.2591133 | 0.1891654 | 0.6896258 | -1.384709 | -0.6687858 | 0.1534078 | 1.113816 | 0.544595 | -0.06209366
F | 909 | C | 1.87597 | 1.393748 | 1.789017 | 0.9601246 | 1.898086 | -0.1450759 | -0.2393732 | -0.3156172 | 1.370709 | -1.405627 | -0.7328117 | 0.5015989 | 1.092742 | 0.1454597 | -0.08181272
F | 980 | B | 2.039394 | 1.580362 | 1.735601 | -0.5554632 | -0.4741579 | 0.06764058 | 0.9197167 | 0.9955357 | 0.349084 | -1.374214 | -0.7252593 | 0.7527104 | 1.108902 | 0.759743 | 0.3722842
F | 980 | B | 2.039394 | 1.177932 | 1.56445 | -0.3629471 | 0.07328306 | -0.03179379 | 2.586358 | 2.645755 | -1.285517 | -1.419666 | -0.8135665 | -0.03400548 | 0.2319014 | 1.258568 | 0.5341555
F | 909 | C | 1.87597 | 0.9124224 | 1.56445 | 0.8681543 | -0.6566383 | 0.3002081 | 1.321652 | 1.262683 | 0.5874633 | -1.384052 | -0.7151342 | 0.2411938 | 1.070871 | 0.5781296 | 0.01663622
F | 909 | C | 1.87597 | 1.177932 | 1.680489 | 0.9804731 | 1.168165 | -0.01198438 | 0.3370612 | 0.2683146 | 1.064222 | -1.4191 | -0.6103873 | 0.2927633 | 1.08986 | 0.3087488 | -0.1036028
F | 909 | D | 1.87597 | 1.393748 | 1.623506 | 1.415957 | 0.2557634 | 0.2259139 | 0.850195 | 0.787497 | 1.711251 | -1.392281 | -0.6998277 | 0.6303085 | 1.095913 | -0.02241202 | -0.1097174
F | 976 | C | 2.19066 | 1.29036 | 1.56445 | 0.8766864 | -0.6566383 | 0.3015031 | 0.7086106 | 0.9269853 | -1.353625 | -1.381783 | -0.8230696 | -0.3074193 | 0.2304301 | 1.318502 | 0.3797058
F | 909 | C | 1.87597 | 1.177932 | 1.503075 | 1.140388 | 1.168165 | 0.02174497 | 0.850195 | 0.787497 | 1.575034 | -1.409421 | -0.7302982 | 0.2927633 | 1.066562 | 0.02604995 | -0.2394231
F | 909 | C | 1.87597 | 1.177932 | 2.566989 | 0.6083648 | 1.168165 | -0.09053718 | 0.1797086 | 0.1084918 | 0.72368 | -1.363324 | -0.7478101 | 0.001730007 | 1.056807 | 0.4844966 | -0.1510191
F | 909 | C | 1.87597 | 1.29036 | 0.9702306 | 0.8249517 | 1.350645 | -0.07789211 | -0.1528235 | -0.2282287 | 1.813414 | -1.35323 | -0.7176714 | 0.411606 | 1.000843 | -0.1266515 | -0.2326834
F | 909 | C | 1.87597 | 1.665848 | 1.735601 | 0.9925886 | 2.810488 | -0.3064517 | -0.5976441 | -0.6765985 | 0.9620592 | -1.324562 | -0.7252593 | 0.3149443 | 1.044203 | 0.33619 | -0.04529723
F | 909 | C | 1.87597 | 1.48998 | 1.503075 | 1.036429 | 1.350645 | -0.03144027 | 0.7086106 | 0.6445042 | 1.54098 | -1.312798 | -0.7675885 | 0.5468647 | 1.031622 | 0.02149783 | -0.08948962
F | 980 | B | 2.039394 | 0.9124224 | 1.503075 | -0.7415768 | -0.4741579 | 0.04391545 | 0.1797086 | 0.2683146 | 0.4512465 | -1.351126 | -0.6661732 | 0.2559011 | 1.081798 | 0.6728078 | 0.07370549
F | 980 | B | 2.039394 | 1.29036 | 1.503075 | -0.6473831 | -0.2916776 | 0.01278808 | 1.763899 | 1.830132 | -1.319571 | -1.378923 | -0.8372105 | -0.09086975 | 0.2772815 | 1.337394 | 0.5191791
F | 980 | B | 2.039394 | 0.9124224 | 1.062834 | -0.538997 | -2.116481 | 0.497452 | 2.00633 | 2.070355 | 0.04259639 | -1.436537 | -0.6687858 | 0.2118442 | 1.336375 | 1.144239 | 0.1666905
F | 980 | B | 2.039394 | 1.177932 | 1.623506 | -0.8825877 | 1.533126 | -0.522569 | 1.123726 | 1.196887 | -0.9109206 | -1.364886 | -0.791961 | 0.3075454 | 0.7519216 | 1.437649 | 0.6082058
F | 909 | C | 1.87597 | 0.9124224 | 1.891327 | 0.9395767 | -0.6566383 | 0.3110945 | -0.3271759 | -0.4041892 | 1.915576 | -1.325178 | -0.6022749 | 0.7219974 | 1.367733 | 0.03741038 | -0.1086522
F | 909 | C | 1.87597 | 1.177932 | 1.623506 | 0.9188246 | -0.1091973 | 0.2032527 | 1.386415 | 1.327868 | -1.728221 | -1.337274 | -0.7252593 | 0.1098142 | -0.2861857 | 1.050661 | 0.8670968
F | 909 | C | 1.87597 | 1.665848 | 1.301701 | 0.9925886 | 1.533126 | -0.07279512 | 1.321652 | 1.262683 | -1.353625 | -1.346602 | -0.7478101 | 0.03761316 | 0.1438623 | 1.224739 | 0.6312227
F | 909 | C | 1.87597 | 1.053575 | 1.503075 | 1.04037 | -0.4741579 | 0.2914513 | 0.2591133 | 0.1891654 | -0.604433 | -1.28453 | -0.7378269 | 0.3075454 | 1.123074 | 1.495771 | 0.4967686
F | 909 | C | 1.87597 | 1.053575 | 0.8678006 | 1.004635 | -2.663922 | 0.8438497 | 2.300592 | 2.246494 | -0.4682163 | -1.386096 | -0.7428264 | 0.1170657 | 1.073457 | 1.339753 | 0.3048056
F | 909 | C | 1.87597 | 1.177932 | 1.301701 | 0.9642101 | 0.4382437 | 0.1122746 | -0.1528235 | -0.2282287 | 0.1447589 | -1.361685 | -0.6265051 | 0.2338483 | 1.438375 | 1.143063 | 0.1598862
F | 980 | B | 2.039394 | 1.393748 | 1.147992 | -0.9276151 | -1.021599 | 0.1564328 | -0.2393732 | -0.1420699 | 0.00854221 | -1.253925 | -0.7074988 | 0.2927633 | 1.393812 | 1.212739 | 0.2614683
F | 980 | B | 2.039394 | 1.580362 | 1.439084 | -0.664341 | -0.2916776 | 0.01051969 | -0.8778896 | -0.7695123 | 0.1447589 | -1.249252 | -0.7602009 | 0.09532818 | 1.434149 | 1.139992 | 0.1010345
F | 980 | B | 2.039394 | 1.48998 | 1.891327 | -0.6473831 | -1.021599 | 0.1877802 | 2.586358 | 2.645755 | -1.421733 | -1.30468 | -0.7552563 | 0.3743248 | 0.04662924 | 1.17773 | 0.9038896
F | 980 | B | 2.039394 | 1.29036 | 1.227255 | -0.829157 | 1.533126 | -0.5073171 | -0.1528235 | -0.0571918 | 0.04259639 | -1.251386 | -0.6609358 | 0.1098142 | 1.275814 | 1.099049 | 0.1434502
F | 980 | B | 2.039394 | 1.29036 | 1.789017 | -0.1890491 | -0.6566383 | 0.1553027 | -0.1528235 | -0.0571918 | -0.4341621 | -1.249827 | -0.7023887 | 0.03042482 | 1.166342 | 1.387686 | 0.2652171
F | 980 | B | 2.039394 | 1.971058 | 1.56445 | -0.7851362 | -0.8391186 | 0.1271434 | 2.415853 | 2.476528 | -1.013083 | -1.293265 | -0.7202047 | 0.2706299 | 0.6167592 | 1.401802 | 0.6450764
F | 980 | B | 2.039394 | 1.29036 | 1.56445 | -0.85579 | 1.350645 | -0.4545802 | -0.7834453 | -0.6765985 | -0.09362033 | -1.283733 | -0.7700432 | -0.2451921 | 1.234827 | 1.170703 | -0.03116962
F | 980 | B | 2.039394 | 1.177932 | 1.439084 | -0.664341 | -0.2916776 | 0.01051969 | -0.5976441 | -0.4939023 | -0.2638912 | -1.291761 | -0.6583112 | -0.09795036 | 1.255735 | 1.320313 | 0.116245
F | 980 | B | 2.039394 | 1.053575 | 1.372113 | -0.6305005 | -1.021599 | 0.1896662 | -1.069717 | -0.9583163 | -0.1276745 | -1.305619 | -0.6265051 | -0.1332608 | 1.335481 | 1.274066 | 0.04533243
F | 980 | B | 2.039394 | 1.29036 | 2.125669 | -0.5307926 | -1.204079 | 0.2458435 | -0.06757921 | 0.02634955 | -0.2638912 | -1.307496 | -0.7023887 | -0.1191552 | 1.294761 | 1.350898 | 0.1001784
F | 980 | B | 2.039394 | 1.971058 | 1.56445 | -0.9095496 | -0.2916776 | -0.02254839 | 1.763899 | 1.830132 | -1.660113 | -1.322327 | -0.8016018 | -0.1050248 | -0.1698255 | 1.136921 | 0.6801356
F | 980 | B | 2.039394 | 1.29036 | 1.988381 | -0.9276151 | 1.715606 | -0.6035252 | -0.3271759 | -0.2282287 | -0.1617287 | -1.323715 | -0.6869632 | -0.4907817 | 1.220433 | 1.212108 | -0.1719881
F | 980 | B | 2.039394 | 1.393748 | 0.9702306 | -0.1310541 | 0.2557634 | -0.03752937 | -0.6900195 | -0.5847173 | 0.4512465 | -1.291999 | -0.6869632 | -0.1120931 | 1.398017 | 0.8962571 | -0.1229176
F | 980 | B | 2.039394 | 1.177932 | 1.147992 | -0.9639638 | -0.6566383 | 0.06058703 | 0.0987551 | 0.1891654 | -0.7065956 | -1.342289 | -0.7202047 | -0.2798295 | 0.9200299 | 1.410125 | 0.1488265
F | 976 | C | 2.19066 | 1.580362 | 1.301701 | 0.9104653 | -2.298961 | 0.7046921 | 1.946344 | 2.129432 | -1.489842 | -1.408706 | -0.7871175 | -0.1754268 | 0.02778072 | 1.217747 | 0.5291858
F | 909 | C | 1.87597 | 1.393748 | 1.988381 | 1.207043 | -0.1091973 | 0.2518493 | 2.183975 | 2.129432 | -1.55795 | -1.388866 | -0.8111813 | -0.1964242 | -0.1536906 | 1.064545 | 0.5498244
F | 976 | C | 2.19066 | 1.824845 | 1.789017 | 1.016613 | -1.56904 | 0.5188654 | 0.0163018 | 0.2683146 | -0.1276745 | -1.388647 | -0.7328117 | -0.2936379 | 1.166342 | 1.143923 | -0.06922401
F | 976 | C | 2.19066 | 1.899359 | 1.789017 | 0.8162 | -0.1091973 | 0.1862473 | 1.946344 | 2.129432 | -0.5363247 | -1.414342 | -0.7822585 | -0.3690977 | 0.8521693 | 1.209636 | 0.01441484
F | 909 | C | 1.87597 | 1.747156 | 2.035173 | 0.8681543 | -0.8391186 | 0.3371208 | -0.5063532 | -0.5847173 | -0.02551197 | -1.404263 | -0.6869632 | 0.0736419 | 1.248955 | 1.129776 | 0.1162476
F | 909 | C | 1.87597 | 1.48998 | 1.372113 | 1.024562 | -0.8391186 | 0.3604484 | 0.0163018 | -0.0571918 | 0.2809756 | -1.378997 | -0.6687858 | -0.3622722 | 1.442 | 1.046355 | -0.2351226
F | 909 | C | 1.87597 | 1.899359 | 2.125669 | 1.063865 | -1.56904 | 0.5253295 | 2.065922 | 2.010899 | -1.115246 | -1.364812 | -0.8016018 | -0.5308687 | 0.5055113 | 1.385377 | 0.1244113
F | 980 | B | 2.039394 | 1.29036 | 2.336625 | -0.9822467 | -0.6566383 | 0.05832931 | -4.200488 | -4.047598 | -1.115246 | -0.2796553 | -0.7202047 | -0.1050248 | 0.5185657 | 1.398205 | 0.5832669
F | 980 | B | 2.039394 | 0.7449897 | 1.503075 | -0.7070633 | 0.07328306 | -0.08250461 | 0.4890475 | 0.5715523 | -1.55795 | -0.2375151 | -0.6843784 | -0.1684149 | -0.09559477 | 1.13478 | 0.7467727
F | 980 | B | 2.039394 | 0.5267872 | 1.062834 | -0.7676569 | -1.021599 | 0.1743432 | -1.364418 | -1.248558 | 0.1788131 | -0.2629133 | -0.6635565 | 0.2706299 | -0.3694704 | -0.3421182 | 0.317925
F | 980 | B | 2.039394 | 1.580362 | 1.503075 | -1.056098 | -1.021599 | 0.1419732 | 0.850195 | 0.9269853 | -0.6384872 | -0.8687973 | -0.6921209 | 0.02324231 | 0.5510883 | 1.027009 | 0.4002852
F | 909 | C | 1.87597 | 1.393748 | 1.988381 | 0.9925886 | -1.934001 | 0.6083446 | 1.640051 | 1.582993 | -1.251462 | -0.7582379 | -0.7453202 | 0.4715208 | 0.03172788 | 1.012775 | 0.9864502
F | 909 | C | 1.87597 | 1.580362 | 1.227255 | 1.221587 | -0.8391186 | 0.3904664 | 0.0987551 | 0.02634955 | -0.1617287 | -0.6591349 | -0.6103873 | 0.1898892 | 1.34562 | 1.308639 | 0.3498949
F | 909 | C | 1.87597 | 1.393748 | 1.372113 | 0.9966117 | -1.021599 | 0.3938348 | -0.2393732 | -0.3156172 | 0.2128673 | -0.6043972 | -1.137097 | -0.03400548 | 0.6568797 | 0.5096546 | 0.08948542
F | 909 | C | 1.87597 | 1.393748 | 1.56445 | 0.9925886 | -0.8391186 | 0.3556404 | 2.242458 | 2.188142 | -1.319571 | -0.7181917 | -1.22548 | 0.008894892 | 0.2436913 | 1.301738 | 0.7049685
F | 909 | C | 1.87597 | 1.393748 | 1.372113 | 0.9020723 | -1.56904 | 0.5033975 | 1.763899 | 1.707488 | -0.979029 | -0.698655 | -1.163014 | 0.5468647 | 0.6576851 | 1.410305 | 0.9123778
F | 976 | C | 2.19066 | 1.393748 | 1.062834 | 0.8249517 | -1.56904 | 0.4931548 | -0.7834453 | -0.4939023 | 1.268547 | -0.5545649 | -1.073765 | -1.929644 | 0.4763946 | -0.2034049 | -1.38119
F | 909 | C | 1.87597 | 1.580362 | 1.56445 | 0.9104653 | 1.533126 | -0.09156346 | 0.4136716 | 0.3460175 | -1.626058 | -0.6068742 | -1.195545 | 0.17528 | -0.1804596 | 1.092697 | 0.9923998
F | 1116 | D | 1.496506 | 1.053575 | 1.372113 | 1.948639 | -1.021599 | 0.5393695 | 0.5632785 | 0.1891654 | -0.6725414 | -0.5923563 | -1.138966 | -0.09086975 | 0.921434 | 1.38226 | 0.373458
F | 909 | C | 1.87597 | 1.177932 | 1.147992 | 1.075517 | -0.6566383 | 0.3320814 | -1.364418 | -1.446464 | 0.6215174 | -0.5551004 | -1.104873 | 0.1461282 | 1.465596 | 0.828276 | 0.06913979
F | 909 | C | 1.87597 | 0.5267872 | 1.503075 | 1.185047 | -1.021599 | 0.4217338 | 0.7798429 | 0.7164653 | -0.229837 | -0.5902543 | -1.110621 | 0.0736419 | 1.314351 | 1.338773 | 0.3112124
F | 980 | B | 2.039394 | 1.177932 | 1.372113 | -0.8825877 | -0.6566383 | 0.070604 | 2.125133 | 2.188142 | -1.489842 | -0.5489333 | -1.22548 | 0.2411938 | 0.07309843 | 1.269513 | 0.9771438
F | 909 | C | 1.87597 | 0.9124224 | 1.56445 | 1.03248 | 1.350645 | -0.03230493 | -0.1528235 | -0.2282287 | -0.4341621 | -0.6173969 | -1.12582 | 0.3297581 | 1.150049 | 1.37443 | 0.5466328
F | 909 | C | 1.87597 | 1.29036 | 1.439084 | 0.9723573 | -0.8391186 | 0.3526081 | -0.4161837 | -0.4939023 | -0.229837 | -0.5616486 | -1.168497 | 0.4565118 | 1.194945 | 1.245499 | 0.549414
F | 909 | C | 1.87597 | 1.29036 | 1.623506 | 1.03248 | -0.4741579 | 0.2901958 | 1.702207 | 1.64548 | -1.387679 | -0.6359544 | -1.182998 | 0.5468647 | 0.1850867 | 1.300523 | 1.125524
F | 980 | B | 2.039394 | 1.177932 | 1.940461 | -0.4981659 | -0.6566383 | 0.1174911 | 1.577412 | 1.64548 | -2.034709 | -0.58037 | -1.207962 | -0.1050248 | -0.3560172 | 1.245913 | 1.002873
F | 980 | B | 2.039394 | 1.48998 | 1.503075 | -1.009806 | -0.2916776 | -0.03626102 | 1.450615 | 1.520009 | -0.7406497 | -0.4867783 | -1.211487 | 0.2265081 | 0.7557458 | 1.29419 | 0.623798
F | 980 | B | 2.039394 | 1.580362 | 1.735601 | -0.4179461 | 0.4382437 | -0.1239055 | -0.7834453 | -0.6765985 | 0.00854221 | -0.4724871 | -1.120142 | 0.3892219 | 0.443074 | 0.4699723 | 0.4280812
F | 980 | B | 2.039394 | 1.393748 | 1.301701 | -0.8825877 | 0.2557634 | -0.1547329 | -0.5063532 | -0.4041892 | 0.1107048 | -0.5209463 | -1.12582 | 0.3001517 | 1.366237 | 1.115584 | 0.3328113
F | 980 | B | 2.039394 | 0.9124224 | 1.56445 | -0.8026893 | -0.2916776 | -0.008066997 | 0.0163018 | 0.1084918 | -0.2638912 | -0.4465922 | -1.157507 | -1.521097 | 1.036766 | 1.146552 | -0.7758293
F | 980 | B | 2.039394 | 1.580362 | 1.301701 | -0.8647043 | -1.204079 | 0.2100095 | 0.9197167 | 0.9955357 | -0.1617287 | -0.5216268 | -1.12393 | 0.4490148 | 1.339058 | 1.303606 | 0.5229223
F | 980 | B | 2.039394 | 1.29036 | 1.062834 | -0.7156638 | -0.4741579 | 0.04722803 | 1.190335 | 1.262683 | -1.319571 | -0.1667422 | -1.177581 | 0.2559011 | 0.1602022 | 1.212106 | 0.9481184
F | 980 | B | 2.039394 | 1.29036 | 2.035173 | -0.6473831 | -1.021599 | 0.1877802 | 0.2591133 | 0.3460175 | 0.1107048 | -0.194957 | -1.163014 | 0.2411938 | 1.424498 | 1.158284 | 0.3312703
F | 980 | B | 2.039394 | 1.899359 | 1.503075 | -0.8114935 | -0.1091973 | -0.05354741 | 1.702207 | 1.769033 | -1.387679 | -0.2143906 | -1.193761 | 0.2191734 | -0.09827116 | 0.9818136 | 0.9506871
F | 976 | C | 2.19066 | 1.48998 | 1.503075 | 0.8681543 | -0.8391186 | 0.3371208 | 1.256301 | 1.456507 | -1.047137 | -0.2036204 | -1.144558 | -0.1191552 | 0.4738033 | 1.293987 | 0.5513674
F | 976 | C | 2.19066 | 0.7449897 | 1.372113 | 0.8978629 | -1.38656 | 0.4598721 | 0.0987551 | 0.3460175 | -1.013083 | -0.2099944 | -1.153821 | -0.1120931 | 0.3472909 | 1.140172 | 0.5409711
F | 976 | C | 2.19066 | 0.5267872 | 0.9702306 | 1.036429 | -2.116481 | 0.6650721 | 0.9197167 | 1.130451 | -0.7747039 | -0.2195396 | -1.093298 | -0.231291 | 0.8161719 | 1.377099 | 0.3574253
F | 980 | B | 2.039394 | 1.580362 | 1.735601 | -1.150022 | -0.1091973 | -0.102664 | -0.6900195 | -0.5847173 | 1.813414 | -0.1954134 | -1.110621 | 0.9541202 | 0.1766127 | -0.6385353 | 0.1663096
F | 980 | B | 2.039394 | 1.393748 | 1.680489 | -0.7329205 | -1.021599 | 0.178225 | 2.754188 | 2.812385 | -1.489842 | -0.1794183 | -1.175769 | 0.1679837 | 0.06183017 | 1.256692 | 0.9697458
F | 980 | B | 2.039394 | 1.177932 | 1.372113 | -0.8114935 | 0.4382437 | -0.1892853 | 0.0163018 | 0.1084918 | 1.336655 | -0.1891733 | -1.085521 | 0.3001517 | 0.189452 | -0.4318095 | -0.02483482
F | 980 | B | 2.039394 | 1.48998 | 1.301701 | -0.4179461 | -2.116481 | 0.5084296 | 0.3370612 | 0.4223923 | 0.5874633 | -0.2054424 | -1.172139 | 0.17528 | -0.1118385 | -0.3156487 | 0.1303361
F | 980 | B | 2.039394 | 0.5267872 | 1.735601 | -0.9276151 | -0.1091973 | -0.07017894 | 1.256301 | 1.327868 | -1.421733 | 1.762367 | -1.193761 | -0.3074193 | -0.05945255 | 1.05637 | 0.8913932
F | 909 | C | 1.87597 | 0.5267872 | 1.503075 | 0.9925886 | 0.4382437 | 0.1174911 | -1.265289 | -1.347084 | 0.5534091 | 1.85344 | -1.091358 | -0.4234505 | 1.345918 | 0.7915437 | 0.04968331
F | 980 | B | 2.039394 | 1.053575 | 1.735601 | -0.9185732 | -0.1091973 | -0.06887673 | 2.300592 | 2.362168 | -1.353625 | 1.830187 | -1.221997 | -0.3554397 | 0.2368097 | 1.325349 | 0.8392507
F | 909 | C | 1.87597 | 1.824845 | 1.680489 | 0.9104653 | -1.934001 | 0.5977779 | 2.472998 | 2.419508 | -1.387679 | 1.807153 | -1.151974 | -0.3759162 | 0.05831631 | 1.160503 | 0.8314143
F | 909 | C | 1.87597 | 0.9124224 | 1.062834 | 1.257538 | -1.204079 | 0.4707038 | -0.2393732 | -0.3156172 | -0.8428123 | 1.811504 | -1.164845 | -0.5108538 | 0.8449527 | 1.462096 | 0.4767136
F | 976 | C | 2.19066 | 0.9124224 | 1.840883 | 1.110102 | -0.4741579 | 0.3025906 | 0.0987551 | 0.3460175 | 0.07665057 | 1.817066 | -1.112531 | -0.4639285 | -0.2748791 | -0.1997381 | 0.1676696
F | 980 | B | 2.039394 | 1.393748 | 1.227255 | -0.758945 | -1.56904 | 0.317421 | 2.183975 | 2.246494 | -1.626058 | 1.800243 | -1.22548 | -0.6563587 | -0.2962004 | 0.9465448 | 0.702089
F | 1071 | D | 1.788667 | 1.29036 | 1.439084 | 1.491284 | -1.56904 | 0.5856383 | 0.3370612 | 0.1891654 | 0.6215174 | 1.798446 | -1.131471 | -0.05537501 | 1.097067 | 0.5751822 | 0.2557474
F | 909 | C | 1.87597 | 1.29036 | 1.789017 | 0.9188246 | -2.298961 | 0.705713 | 2.300592 | 2.246494 | -1.319571 | 1.787852 | -1.242744 | -0.4571988 | 0.1657449 | 1.218103 | 0.7245894
F | 980 | B | 2.039394 | 1.29036 | 1.56445 | -0.9548495 | -0.2916776 | -0.02872779 | 2.300592 | 2.362168 | -1.387679 | 1.765567 | -1.148272 | -0.3554397 | 0.1297426 | 1.239859 | 0.8356295
F | 980 | B | 2.039394 | 1.177932 | 1.439084 | -0.7502517 | -1.56904 | 0.3182832 | 2.065922 | 2.129432 | -1.183354 | 1.821376 | -1.204428 | -0.3963297 | 0.3652235 | 1.305909 | 0.7217614
F | 909 | C | 1.87597 | 0.7449897 | 0.8678006 | 0.9395767 | 0.4382437 | 0.107753 | -0.6900195 | -0.7695123 | 0.2469215 | 1.835941 | -1.157507 | -0.300532 | 1.330714 | 0.9908688 | 0.2293511
F | 909 | C | 1.87597 | 1.393748 | 1.372113 | 1.098635 | -0.4741579 | 0.3007538 | 0.9197167 | 0.8576539 | -0.1957829 | 1.839022 | -1.135224 | -0.4099039 | 1.343233 | 1.333874 | 0.3092912
F | 909 | C | 1.87597 | 1.177932 | 1.623506 | 1.098635 | 1.168165 | 0.01294965 | 1.123726 | 1.063345 | -0.1617287 | 1.844488 | -1.108708 | -0.3074193 | 1.326545 | 1.294002 | 0.3727572
F | 909 | C | 1.87597 | 1.053575 | 1.227255 | 0.9104653 | 0.4382437 | 0.1024176 | 0.1797086 | 0.1084918 | -0.02551197 | 1.853061 | -1.114438 | -0.4907817 | 1.297133 | 1.166203 | 0.1931246
F | 976 | C | 2.19066 | 1.053575 | 1.301701 | 0.7941534 | -2.116481 | 0.6348193 | 2.125133 | 2.3045 | -1.013083 | 1.868879 | -1.801127 | -0.6563587 | 0.02105802 | 0.8064283 | 0.4455745
F | 980 | B | 2.039394 | 1.29036 | 1.372113 | -0.85579 | 0.07328306 | -0.1048415 | 1.514273 | 1.582993 | -0.9449748 | 1.78325 | -1.452228 | -0.4639285 | 0.4479671 | 1.181112 | 0.5493181
F | 980 | B | 2.039394 | 1.29036 | 0.4339005 | -0.8114935 | -1.38656 | 0.263194 | 0.6364431 | 0.7164653 | 2.256118 | 1.740801 | -1.093298 | 0.0664246 | 2.096692 | 0.2659414 | -0.1561489
F | 980 | B | 2.039394 | 1.580362 | 1.372113 | -0.8736369 | 1.350645 | -0.4591815 | -1.069717 | -0.9583163 | 1.54098 | 1.746797 | -1.12959 | -0.43697 | 2.09442 | 0.6487006 | -0.2635512
F | 980 | B | 2.039394 | 1.747156 | 1.147992 | -0.6220874 | 0.620724 | -0.2023916 | -1.565257 | -1.446464 | 1.064222 | 1.769887 | -1.172139 | -0.4099039 | 2.09994 | 0.9447541 | -0.113553
F | 909 | C | 1.87597 | 1.053575 | 1.735601 | 1.170261 | -0.2916776 | 0.278536 | 1.640051 | 1.582993 | -1.115246 | 1.739903 | -1.364681 | -0.3622722 | 0.3229087 | 1.203108 | 0.6938348
F | 909 | C | 1.87597 | 1.177932 | 1.301701 | 0.8766864 | 0.620724 | 0.06354936 | 0.6364431 | 0.5715523 | 0.3831382 | 1.745223 | -1.151974 | -0.3142999 | 2.083714 | 1.413411 | 0.1507737
F | 909 | C | 1.87597 | 1.971058 | 1.988381 | 1.04037 | -0.6566383 | 0.326624 | 1.123726 | 1.063345 | 1.609089 | 1.739639 | -1.163014 | 0.08086494 | 2.104162 | 0.6149362 | 0.02242064
F | 909 | C | 1.87597 | 1.29036 | 1.372113 | 1.000627 | -1.38656 | 0.474069 | 1.763899 | 1.707488 | -1.217408 | 1.73726 | -1.474837 | -0.4840781 | 0.1727451 | 1.135896 | 0.6401181
F | 909 | C | 1.87597 | 1.29036 | 1.227255 | 1.056062 | -0.6566383 | 0.3290579 | -0.3271759 | -0.4041892 | 0.4853007 | 1.761643 | -1.140833 | -0.2659945 | 2.092797 | 1.342541 | 0.1537635
F | 909 | C | 1.87597 | 1.29036 | 1.439084 | 1.075517 | -1.204079 | 0.4441592 | 0.0163018 | -0.0571918 | 0.7577342 | 1.716524 | -1.175769 | -0.1050248 | 2.088255 | 1.143512 | 0.1592688
F | 1071 | D | 1.788667 | 0.9124224 | 1.147992 | 1.613801 | -1.021599 | 0.4871393 | -0.2393732 | -0.4041892 | 1.13233 | 1.763968 | -1.153821 | -0.1120931 | 2.12042 | 0.9132516 | 0.05159151
F | 1071 | D | 1.788667 | 1.053575 | 1.735601 | 1.567415 | -1.204079 | 0.5170163 | -0.1528235 | -0.3156172 | 0.5534091 | 1.74643 | -1.150124 | -0.1684149 | 2.084687 | 1.286993 | 0.1918635
F | 980 | B | 2.039394 | 1.177932 | 1.227255 | -0.6558527 | -0.2916776 | 0.01165537 | -0.9733229 | -0.8634279 | 0.6896258 | 1.750306 | -1.035803 | -0.4099039 | 2.040357 | 1.160573 | -0.008723828
F | 980 | B | 2.039394 | 1.48998 | 1.062834 | -0.8114935 | -1.38656 | 0.263194 | 0.0163018 | 0.1084918 | -0.3319996 | 1.7458 | -1.138966 | -0.4234505 | 1.325057 | 1.430263 | 0.3246463
F | 980 | B | 2.039394 | 1.393748 | 1.147992 | -0.8026893 | -0.1091973 | -0.05229406 | 0.1797086 | 0.2683146 | -0.9449748 | 1.826691 | -2.000198 | -0.9330346 | -0.1087302 | 0.6154532 | 0.1719898
F | 980 | B | 2.039394 | 1.393748 | 1.503075 | -0.7763873 | -0.2916776 | -0.00452086 | -1.265289 | -1.150906 | 0.5874633 | 1.845492 | -1.127706 | -0.5839694 | 2.093122 | 1.267687 | -0.07300948
F | 980 | B | 2.039394 | 1.29036 | 0.9702306 | -0.8736369 | -0.2916776 | -0.01766741 | -0.3271759 | -0.2282287 | 1.098276 | 1.828878 | -1.112531 | -0.4571988 | 2.105137 | 0.9258942 | -0.1396316
F | 980 | B | 2.039394 | 1.48998 | 0.9702306 | -0.9095496 | -0.8391186 | 0.1125832 | 0.0987551 | 0.1891654 | 0.8258425 | 1.820789 | -1.122037 | -0.7280594 | 2.100264 | 1.10402 | -0.2469045
F | 980 | B | 2.039394 | 1.29036 | 1.227255 | -0.8380164 | 0.8032044 | -0.2900866 | -0.9733229 | -0.8634279 | 1.200439 | 1.821718 | -1.12582 | -0.7604324 | 2.09994 | 0.857761 | -0.3676127
F | 909 | C | 1.87597 | 1.053575 | 1.680489 | 0.9188246 | -1.021599 | 0.3825155 | 0.6364431 | 0.5715523 | 2.153956 | 1.785376 | -1.12959 | -0.3074193 | 2.103513 | 0.320728 | -0.3289557
F | 980 | B | 2.039394 | 1.053575 | 1.227255 | -0.8825877 | -0.2916776 | -0.01888252 | 0.3370612 | 0.4223923 | 0.8258425 | 1.815199 | -1.131471 | -0.7797926 | 2.108062 | 1.108921 | -0.2839021
F | 980 | B | 2.039394 | 1.393748 | 1.062834 | -0.6813738 | -1.38656 | 0.2766036 | 2.586358 | 2.645755 | -1.319571 | 1.834493 | -1.35383 | -0.708571 | -0.0971563 | 0.9253427 | 0.5233067
F | 980 | B | 2.039394 | 1.29036 | 1.56445 | -0.8026893 | -1.75152 | 0.3640198 | 1.946344 | 2.010899 | -0.9449748 | 1.805616 | -1.558325 | -0.5905797 | -0.04655325 | 0.6820387 | 0.4530458
F | 980 | B | 2.039394 | 1.053575 | 1.680489 | -0.9457532 | -0.8391186 | 0.1083319 | 1.577412 | 1.64548 | -0.979029 | 1.830866 | -1.114438 | -0.7991059 | 0.6239587 | 1.378504 | 0.3004921
F | 980 | B | 2.039394 | 1.393748 | 1.735601 | -0.5720055 | -0.8391186 | 0.1519883 | -1.565257 | -1.446464 | 1.336655 | 1.829266 | -1.168497 | -0.4437196 | 2.098316 | 0.7725125 | -0.1958675
F | 980 | C | 2.039394 | 1.393748 | 0.7515374 | 0.4824384 | -0.8391186 | 0.2820583 | 0.850195 | 0.9269853 | -1.592004 | 1.84171 | -1.424771 | -0.708571 | -0.5097328 | 0.6378993 | 0.6512979
F | 980 | C | 2.039394 | 1.053575 | 0.9702306 | 0.6421792 | -0.8391186 | 0.3043839 | -0.5063532 | -0.4041892 | 1.472872 | 1.838156 | -1.142697 | -0.1754268 | 2.100589 | 0.6921343 | -0.0657019
F | 980 | B | 2.039394 | 0.7449897 | 1.840883 | -0.5803051 | -0.2916776 | 0.02174497 | -0.2393732 | -0.1420699 | 1.098276 | 1.828441 | -1.12582 | -0.0268703 | 2.105787 | 0.9262876 | 0.1300898
F | 980 | B | 2.039394 | 1.177932 | 1.227255 | -0.1890491 | -0.4741579 | 0.1143609 | 0.0163018 | 0.1084918 | 1.166384 | 1.775314 | -1.127706 | -0.1543722 | 2.104487 | 0.8819805 | 0.01848188
F | 980 | B | 2.039394 | 1.393748 | 1.56445 | -0.6558527 | -0.6566383 | 0.09830801 | -1.167048 | -1.054151 | 0.6215174 | 1.821865 | -1.093298 | -0.6037823 | 2.103513 | 1.249794 | -0.1026593
F | 980 | B | 2.039394 | 1.177932 | 0.8678006 | -0.4981659 | -0.8391186 | 0.1605956 | 2.242458 | 2.3045 | -1.251462 | 1.619961 | -1.45508 | -0.2243306 | 0.1388305 | 1.129201 | 0.8345462
F | 980 | B | 2.039394 | 1.053575 | 0.9702306 | -0.8825877 | -0.8391186 | 0.1157446 | -1.265289 | -1.150906 | 0.9280051 | 1.588753 | -1.155665 | 0.1898892 | 2.085984 | 1.0259 | 0.2557596
F | 980 | B | 2.039394 | 0.9124224 | 1.372113 | -0.6558527 | 0.4382437 | -0.1630706 | -0.1528235 | -0.0571918 | 1.711251 | 1.571603 | -1.170319 | 0.1898892 | 2.101564 | 0.5556272 | 0.01831029
F | 980 | B | 2.039394 | 1.393748 | 1.891327 | -0.758945 | -0.6566383 | 0.08574075 | 0.4136716 | 0.497541 | 1.54098 | 1.586076 | -1.159345 | -0.1543722 | 2.096368 | 0.6498118 | -0.127504
F | 980 | B | 2.039394 | 1.665848 | 1.503075 | -0.6053177 | 0.4382437 | -0.1546726 | 0.4136716 | 0.497541 | 0.3831382 | 1.568326 | -1.12393 | -0.3827277 | 1.989797 | 1.350349 | 0.06477747
F | 980 | B | 2.039394 | 1.747156 | 1.735601 | -0.85579 | -1.934001 | 0.4125124 | 2.125133 | 2.188142 | -1.183354 | 1.524228 | -2.408302 | -0.5839694 | -0.852232 | -0.1108368 | 0.4885806
F | 980 | B | 2.039394 | 1.29036 | 1.503075 | -0.7939035 | -0.2916776 | -0.006881731 | -0.8778896 | -0.7695123 | 0.72368 | 1.509692 | -1.112531 | -0.09795036 | 2.098641 | 1.173946 | 0.1290424
F | 980 | B | 2.039394 | 1.177932 | 1.623506 | -0.538997 | 0.4382437 | -0.1437221 | -0.3271759 | -0.2282287 | 0.6896258 | 1.467415 | -1.153821 | 0.4640138 | 2.117817 | 1.21026 | 0.4714386
F | 980 | B | 2.039394 | 1.053575 | 2.169501 | -0.8825877 | -0.6566383 | 0.070604 | 1.825143 | 1.8908 | -1.455788 | 1.504323 | -1.424771 | -0.07669013 | -0.09001115 | 1.0505 | 1.023481
F | 976 | C | 2.19066 | 1.393748 | 1.735601 | 0.9104653 | -1.021599 | 0.3813067 | 1.056443 | 1.262683 | -1.217408 | 1.468636 | -1.465002 | -0.2729153 | 0.195037 | 1.159492 | 0.7422333
F | 980 | B | 2.039394 | 1.665848 | 1.789017 | -0.7502517 | 0.620724 | -0.2252634 | -0.3271759 | -0.2282287 | 1.677197 | 1.473776 | -1.131471 | 0.3594484 | 2.109362 | 0.579126 | 0.1011165
F | 980 | B | 2.039394 | 1.48998 | 1.503075 | -0.664341 | 0.4382437 | -0.1644862 | 0.4136716 | 0.497541 | 1.336655 | 1.438193 | -1.161181 | 0.4190776 | 2.093446 | 0.7696568 | 0.2276154
F | 980 | B | 2.039394 | 1.747156 | 1.062834 | -1.06541 | -0.6566383 | 0.04802175 | -0.6900195 | -0.5847173 | 1.506926 | 1.463677 | -1.12393 | 0.3075454 | 2.104162 | 0.6741471 | 0.119974
F | 980 | B | 2.039394 | 0.5267872 | 1.372113 | -0.5803051 | 0.2557634 | -0.1068393 | -1.872676 | -1.749531 | -0.02551197 | 1.473641 | -1.150124 | 0.03761316 | 1.669541 | 1.442715 | 0.4672373
F | 980 | B | 2.039394 | 1.393748 | 1.789017 | -0.7939035 | -0.1091973 | -0.05104431 | 0.0987551 | 0.1891654 | 1.847468 | 1.880866 | -1.150124 | 0.160693 | 2.110663 | 0.4855221 | 0.03671307
F | 980 | B | 2.039394 | 1.971058 | 1.735601 | -0.8380164 | 0.4382437 | -0.1938125 | 0.3370612 | 0.4223923 | 1.813414 | 1.875354 | -1.168497 | 0.5619926 | 2.089228 | 0.4923139 | 0.2653956
F | 980 | B | 2.039394 | 1.29036 | 1.56445 | -0.672848 | -1.38656 | 0.2774831 | -0.4161837 | -0.3156172 | 0.9280051 | 1.86743 | -1.120142 | 0.5393081 | 2.102538 | 1.036165 | 0.5351852
F | 980 | B | 2.039394 | 1.177932 | 1.147992 | -0.85579 | -1.021599 | 0.1644843 | 1.640051 | 1.707488 | -1.455788 | 1.920302 | -1.331815 | -0.4099039 | -0.05448025 | 1.092076 | 0.873908
F | 909 | C | 1.87597 | 1.177932 | 1.227255 | 1.196072 | -1.75152 | 0.5879975 | 0.9197167 | 0.8576539 | -1.421733 | 1.913831 | -1.333402 | -0.2936379 | 0.07309843 | 1.207539 | 0.9531596
F | 909 | C | 1.87597 | 1.393748 | 1.503075 | 1.07164 | -1.38656 | 0.4840109 | 0.0987551 | 0.02634955 | 1.677197 | 1.920613 | -1.155665 | 0.0520073 | 2.091175 | 0.5689401 | 0.03298035
F | 909 | C | 1.87597 | 1.29036 | 1.840883 | 1.024562 | -0.8391186 | 0.3604484 | 0.6364431 | 0.5715523 | 1.438818 | 1.908761 | -1.133349 | 0.4190776 | 2.11489 | 0.7205906 | 0.3098673
F | 909 | C | 1.87597 | 1.393748 | 1.680489 | 1.012628 | -1.75152 | 0.5632372 | -0.2393732 | -0.3156172 | 1.94963 | 1.914189 | -1.148272 | -0.2173637 | 2.097666 | 0.4236048 | -0.1969717
F | 909 | C | 1.87597 | 1.29036 | 1.623506 | 1.151638 | -0.6566383 | 0.3439689 | -0.2393732 | -0.3156172 | 1.54098 | 1.886624 | -1.137097 | -0.005428971 | 2.103188 | 0.6537019 | 0.02859504
F | 909 | C | 1.87597 | 1.747156 | 1.680489 | 0.8681543 | -0.2916776 | 0.2292133 | 0.4136716 | 0.3460175 | 0.8258425 | 1.913787 | -1.108708 | -0.083783 | 2.100589 | 1.104224 | 0.2031835
F | 909 | C | 1.87597 | 0.5267872 | 1.503075 | 0.9354428 | -1.021599 | 0.3849232 | 2.00633 | 1.951051 | -1.319571 | 1.919456 | -2.079963 | -0.5041694 | -0.5918617 | 0.3199051 | 0.7268472
F | 909 | C | 1.87597 | 1.053575 | 1.840883 | 1.03248 | 0.2557634 | 0.1568743 | -0.1528235 | -0.2282287 | -1.251462 | 1.918877 | -1.157507 | -0.3554397 | 0.3855157 | 1.388051 | 0.8195303
F | 909 | C | 1.87597 | 1.665848 | 1.623506 | 0.9925886 | -1.021599 | 0.3932463 | 0.0987551 | 0.02634955 | -1.1493 | 1.916648 | -1.133349 | -0.5041694 | 0.5146458 | 1.425096 | 0.6473338
F | 909 | C | 1.87597 | 1.971058 | 2.035173 | 1.05215 | 0.620724 | 0.09686043 | 0.7086106 | 0.6445042 | 0.6215174 | 1.908626 | -1.138966 | -0.005428971 | 2.093122 | 1.243073 | 0.3188383
F | 909 | C | 1.87597 | 1.580362 | 1.147992 | 1.18136 | -1.021599 | 0.421182 | 0.2591133 | 0.1891654 | 1.575034 | 1.909301 | -1.097168 | 0.02324231 | 2.098316 | 0.6312019 | 0.04188539
F | 909 | C | 1.87597 | 1.053575 | 1.940461 | 1.020591 | -0.2916776 | 0.2539257 | 0.2591133 | 0.1891654 | 1.370709 | 1.918788 | -1.181195 | 0.08086494 | 2.09994 | 0.7527994 | 0.1376173
F | 980 | B | 2.039394 | 1.053575 | 0.7515374 | -0.7415768 | -1.38656 | 0.2703973 | 2.00633 | 2.070355 | -1.217408 | 1.919946 | -1.395125 | -0.3554397 | 0.2360731 | 1.202661 | 0.8036585
F | 980 | B | 2.039394 | 1.393748 | 1.735601 | -0.8114935 | -0.4741579 | 0.03495636 | -0.9733229 | -0.8634279 | 0.1447589 | 1.916335 | -1.146416 | -0.3622722 | 1.846314 | 1.434702 | 0.2442415
F | 909 | C | 1.87597 | 0.5267872 | 1.372113 | 1.05215 | 0.07328306 | 0.192735 | -2.508049 | -2.59094 | 0.7917883 | 1.910693 | -1.120142 | -0.083783 | 2.101888 | 1.128509 | 0.213207
F | 909 | C | 1.87597 | 1.580362 | 1.680489 | 1.110102 | -0.8391186 | 0.3734024 | 0.2591133 | 0.1891654 | -0.09362033 | 1.960915 | -1.140833 | -0.4840781 | 1.641034 | 1.476578 | 0.2533225
F | 909 | C | 1.87597 | 1.29036 | 1.372113 | 0.8249517 | -0.1091973 | 0.1876902 | -0.5063532 | -0.5847173 | -0.5022705 | 1.974052 | -1.127706 | -0.5905797 | 1.180921 | 1.456573 | 0.3268635
F | 909 | C | 1.87597 | 1.29036 | 1.623506 | 1.04037 | 0.2557634 | 0.1582839 | -0.9733229 | -1.054151 | -0.09362033 | 1.973291 | -1.101027 | -0.3486003 | 1.532521 | 1.395896 | 0.3567325
F | 909 | C | 1.87597 | 1.177932 | 1.439084 | 1.221587 | 0.620724 | 0.1291842 | 0.2591133 | 0.1891654 | -0.2638912 | 1.978689 | -1.150124 | -0.231291 | 1.411247 | 1.441539 | 0.5086822
F | 976 | C | 2.19066 | 1.580362 | 1.147992 | 0.7763407 | -1.38656 | 0.4434004 | 0.7798429 | 0.9955357 | -0.5363247 | 2.233626 | -1.938568 | -0.8055333 | 0.1030871 | 0.5349252 | 0.2563349
F | 980 | B | 2.039394 | 1.29036 | 0.9702306 | -0.9366751 | -1.38656 | 0.2502933 | 0.0987551 | 0.1891654 | -0.979029 | 2.272452 | -1.116342 | -0.7150726 | 0.6910815 | 1.441651 | 0.5272546
F | 909 | C | 1.87597 | 1.580362 | 1.735601 | 1.063865 | -0.8391186 | 0.3663845 | -0.7834453 | -0.8634279 | 0.6215174 | 2.25282 | -1.12582 | -0.3417539 | 2.002976 | 1.184582 | 0.2122911
F | 980 | B | 2.039394 | 1.48998 | 1.56445 | -0.6389324 | -0.4741579 | 0.05701682 | -0.3271759 | -0.2282287 | 1.643143 | 2.243431 | -1.138966 | 0.1098142 | 2.097991 | 0.5920294 | 0.1818987
F | 980 | B | 2.039394 | 1.053575 | 1.301701 | -0.758945 | 0.4382437 | -0.1803701 | -0.5063532 | -0.4041892 | 0.8939509 | 2.247424 | -1.104873 | -0.2659945 | 2.092797 | 1.053007 | 0.174444
F | 980 | B | 2.039394 | 1.29036 | 1.623506 | -0.8915568 | -1.38656 | 0.2549448 | -0.2393732 | -0.1420699 | 0.3150298 | 2.251724 | -1.114438 | -0.5308687 | 1.972145 | 1.390043 | 0.1777869
F | 980 | B | 2.039394 | 1.29036 | 1.988381 | -0.5472206 | -1.56904 | 0.3384771 | -0.06757921 | 0.02634955 | 1.813414 | 2.24778 | -1.101027 | -0.0268703 | 2.102538 | 0.4996355 | 0.05359975
F | 980 | B | 2.039394 | 1.053575 | 1.062834 | -0.7502517 | -0.1091973 | -0.04484897 | 0.2591133 | 0.3460175 | 1.302601 | 2.259438 | -1.12393 | -0.3554397 | 2.102863 | 0.7960134 | -0.00267987
F | 980 | B | 2.039394 | 0.5267872 | 1.56445 | -0.7070633 | -0.4741579 | 0.05268772 | 0.3370612 | 0.4223923 | -1.387679 | 2.257675 | -1.477631 | -0.623542 | -0.1085081 | 0.969881 | 0.7881617
F | 909 | C | 1.87597 | 1.393748 | 1.503075 | 1.098635 | -1.56904 | 0.5301152 | -0.4161837 | -0.4939023 | 0.4171924 | 2.252466 | -1.099099 | -0.07669013 | 2.072048 | 1.379803 | 0.465091
F | 909 | C | 1.87597 | 1.053575 | 1.439084 | 0.9229916 | -0.1091973 | 0.203947 | -1.265289 | -1.347084 | 0.8258425 | 2.258862 | -1.138966 | -0.1332608 | 2.100914 | 1.104429 | 0.2891392
F | 909 | C | 1.87597 | 1.053575 | 1.372113 | 0.9104653 | -0.1091973 | 0.2018607 | 0.3370612 | 0.2683146 | -1.081192 | 2.25591 | -1.413006 | -0.5641025 | 0.2380377 | 1.087584 | 0.6965623
F | 909 | C | 1.87597 | 1.48998 | 1.439084 | 0.8380089 | 0.4382437 | 0.08918045 | -3.280649 | -3.362638 | 0.5874633 | 2.234381 | -1.12393 | -0.3759162 | 2.094095 | 1.26832 | 0.192497
F | 909 | C | 1.87597 | 0.7449897 | 1.623506 | 1.03248 | -1.021599 | 0.3990953 | -0.4161837 | -0.4939023 | -0.2979454 | 2.245348 | -1.120142 | -0.4639285 | 1.357266 | 1.427508 | 0.4462763
F | 909 | C | 1.87597 | 1.177932 | 1.372113 | 1.079388 | -1.38656 | 0.4851016 | 2.472998 | 2.419508 | -1.523896 | 2.231522 | -1.414484 | -0.5308687 | -0.1297562 | 1.06327 | 0.9278816
F | 909 | C | 1.87597 | 1.177932 | 1.439084 | 0.9642101 | -1.204079 | 0.428229 | -0.7834453 | -0.8634279 | 0.6896258 | 2.261773 | -1.138966 | -0.6169613 | 2.111963 | 1.206513 | -0.0004097227
F | 909 | C | 1.87597 | 1.580362 | 1.372113 | 0.8681543 | -1.204079 | 0.4146918 | -0.8778896 | -0.9583163 | 0.5534091 | 2.264931 | -1.151974 | -0.4302137 | 2.104487 | 1.299925 | 0.1770992
F | 980 | B | 2.039394 | 1.580362 | 1.062834 | -0.5803051 | -1.75152 | 0.3853232 | 2.415853 | 2.476528 | -1.081192 | 1.994922 | -1.420374 | -0.2590669 | 0.3967152 | 1.247666 | 0.8447037
F | 980 | B | 2.039394 | 1.393748 | 1.891327 | -0.5969613 | -1.38656 | 0.2853188 | -0.5063532 | -0.4041892 | 0.3831382 | 1.985104 | -1.122037 | -0.3622722 | 1.933424 | 1.312306 | 0.1839355
F | 980 | B | 2.039394 | 1.824845 | 1.062834 | -0.7502517 | -0.1091973 | -0.04484897 | -1.364418 | -1.248558 | 0.4171924 | 2.001321 | -1.112531 | -0.5839694 | 2.076583 | 1.382826 | 0.02154947
F | 980 | B | 2.039394 | 1.747156 | 1.372113 | -0.664341 | -1.38656 | 0.2783607 | -0.06757921 | 0.02634955 | 1.643143 | 1.965994 | -1.137097 | -0.2798295 | 2.097666 | 0.5918467 | -0.141363
F | 980 | B | 2.039394 | 1.053575 | 1.372113 | -0.6389324 | -1.021599 | 0.1887242 | 2.00633 | 2.070355 | -1.081192 | 1.993016 | -1.429152 | -0.2798295 | 0.3949317 | 1.245891 | 0.8272259
F | 980 | B | 2.039394 | 1.971058 | 1.147992 | -0.664341 | -0.8391186 | 0.1412313 | -0.7834453 | -0.6765985 | 0.2469215 | 1.981964 | -1.150124 | -0.300532 | 1.957727 | 1.432589 | 0.2721201
F | 909 | C | 1.87597 | 1.580362 | 1.372113 | 1.132856 | 0.2557634 | 0.1748515 | -0.5976441 | -0.6765985 | 0.5874633 | 2.001526 | -1.148272 | -0.4031202 | 2.096692 | 1.270008 | 0.09452343
F | 909 | C | 1.87597 | 1.824845 | 1.372113 | 1.012628 | -0.8391186 | 0.3586516 | -0.1528235 | -0.2282287 | 1.881522 | 1.968673 | -1.140833 | 0.3817708 | 2.102213 | 0.46248 | 0.1746713
F | 976 | C | 2.19066 | 1.580362 | 1.062834 | 0.9925886 | -1.934001 | 0.6083446 | 1.256301 | 1.456507 | -1.251462 | 2.008293 | -1.360044 | -0.6694454 | 0.194794 | 1.188994 | 0.5832085
F | 909 | C | 1.87597 | 1.824845 | 1.372113 | 1.05215 | -1.38656 | 0.481272 | 0.0163018 | -0.0571918 | 0.9620592 | 1.990607 | -1.099099 | 0.03761316 | 2.090526 | 1.006025 | 0.2590725
F | 909 | C | 1.87597 | 1.824845 | 1.56445 | 1.140388 | -0.1091973 | 0.2405194 | -0.06757921 | -0.1420699 | 0.9620592 | 2.003623 | -1.099099 | 0.0664246 | 2.027129 | 0.9668118 | 0.2811174
F | 909 | C | 1.87597 | 1.665848 | 1.56445 | 1.18136 | -1.021599 | 0.421182 | -0.1528235 | -0.2282287 | 2.153956 | 1.998188 | -1.000861 | 0.1388541 | 2.099615 | 0.3186796 | -0.02518394
F | 909 | C | 1.87597 | 1.177932 | 1.062834 | 1.016613 | -1.75152 | 0.5637677 | -0.3271759 | -0.4041892 | 0.7917883 | 2.006165 | -1.099099 | -0.1473413 | 2.079824 | 1.114565 | 0.2011707
F | 909 | C | 1.87597 | 1.29036 | 1.623506 | 1.075517 | -0.6566383 | 0.3320814 | 0.4136716 | 0.3460175 | 0.72368 | 2.003951 | -1.150124 | 0.1825818 | 2.108712 | 1.180366 | 0.4334358
F | 909 | C | 1.87597 | 1.899359 | 1.147992 | 1.067756 | -1.021599 | 0.4042928 | -0.4161837 | -0.4939023 | 0.8598967 | 2.010702 | -1.131471 | -0.1403042 | 2.100914 | 1.081153 | 0.1854329
F | 980 | B | 2.039394 | 1.580362 | 1.301701 | 0.3190256 | -0.4741579 | 0.1822739 | 0.4890475 | 0.5715523 | 0.6555716 | 1.976837 | -1.029704 | -0.1191552 | 2.098316 | 1.222004 | 0.2546565
F | 909 | C | 1.87597 | 1.393748 | 1.227255 | 1.110102 | -1.021599 | 0.410562 | -0.2393732 | -0.3156172 | 0.8258425 | 2.016436 | -1.153821 | -0.083783 | 2.106112 | 1.107696 | 0.2344323
F | 909 | C | 1.87597 | 1.48998 | 1.680489 | 1.177667 | -1.934001 | 0.6327025 | -0.6900195 | -0.7695123 | -0.1617287 | 2.009559 | -1.104873 | -0.2798295 | 1.547807 | 1.462297 | 0.4442272
N | 980 | B | 2.039394 | 2.414043 | 1.680489 | -0.7415768 | 1.168165 | -0.3718526 | -0.06757921 | 0.02634955 | -0.1276745 | 0.1012679 | 1.217579 | -1.256062 | 1.364143 | 1.295921 | -0.5729614
N | 980 | B | 2.039394 | 1.393748 | 1.301701 | 0.06808053 | 1.168165 | -0.2021265 | -0.06757921 | 0.02634955 | -0.05956615 | 0.0467026 | 1.233231 | -1.262165 | 0.3982446 | 0.4769573 | -0.5993734
N | 976 | C | 2.19066 | 0.9124224 | 1.227255 | 1.12908 | 0.8032044 | 0.0806433 | -1.769406 | -1.446464 | -0.2979454 | -0.079073 | 1.210556 | -1.73889 | 1.22102 | 1.320314 | -0.9134313
N | 980 | B | 2.039394 | 2.296213 | 1.503075 | -1.028269 | 1.715606 | -0.6380454 | -0.06757921 | 0.02634955 | 0.7917883 | 0.009515001 | 1.219328 | -0.2729153 | 1.067424 | 0.4509274 | -0.1749011
N | 980 | B | 2.039394 | 2.470852 | 1.623506 | -0.7763873 | 1.168165 | -0.3797607 | -6.017754 | -5.843708 | 0.3150298 | 0.02423953 | 1.174811 | -0.6629049 | 1.46499 | 1.038319 | -0.2835392
N | 980 | B | 2.039394 | 1.48998 | 1.372113 | -0.8380164 | 0.2557634 | -0.147559 | 0.5632785 | 0.6445042 | 0.1788131 | 0.4163928 | 1.191028 | -0.623542 | 1.169839 | 0.9214992 | -0.1854743
N | 980 | B | 2.039394 | 1.48998 | 1.372113 | -0.6899183 | 1.350645 | -0.4131399 | -1.069717 | -0.9583163 | -0.8087581 | 0.4260633 | 1.222819 | -0.6498069 | 0.9467609 | 1.522659 | 0.1268104
N | 980 | B | 2.039394 | 1.393748 | 0.6136278 | -0.8647043 | -0.2916776 | -0.01645569 | -0.9733229 | -0.8634279 | -0.8768665 | 0.4519011 | 1.219328 | -1.268264 | 0.6678979 | 1.330517 | -0.3365572
N | 980 | B | 2.039394 | 1.177932 | 0.7515374 | -0.9822467 | 0.2557634 | -0.1709454 | -0.1528235 | -0.0571918 | 0.5534091 | 0.4650648 | 1.180241 | -0.1332608 | 1.285578 | 0.7498216 | 0.01908375
N | 980 | B | 2.039394 | 1.48998 | 0.9702306 | -0.7939035 | -0.4741579 | 0.03721352 | -0.2393732 | -0.1420699 | 0.5874633 | 0.4129708 | 1.203492 | -1.108401 | 1.398618 | 0.8052395 | -0.6276666
N | 980 | B | 2.039394 | 1.580362 | 2.492567 | -0.9457532 | 1.898086 | -0.6854528 | -0.9733229 | -0.8634279 | -1.489842 | 0.3722804 | 1.198166 | -0.6759803 | 0.2658896 | 1.484186 | 0.3753092
N | 980 | B | 2.039394 | 1.29036 | 1.439084 | -0.7070633 | -0.6566383 | 0.09206984 | 0.7086106 | 0.787497 | 0.2128673 | 0.3864409 | 1.241838 | -0.9583037 | 1.374919 | 1.047224 | -0.4286349
N | 980 | B | 2.039394 | 1.580362 | 1.503075 | -0.5803051 | 1.168165 | -0.3361384 | 0.1797086 | 0.2683146 | 0.2128673 | 0.3287881 | 1.160211 | -0.9646093 | 1.336375 | 1.019302 | -0.4375267
N | 980 | B | 2.039394 | 1.29036 | 1.227255 | -0.8825877 | 0.8032044 | -0.2989145 | -0.1528235 | -0.0571918 | 0.6215174 | 0.3779244 | 1.196385 | -0.6694454 | 1.348604 | 0.7487806 | -0.3454118
N | 980 | B | 2.039394 | 1.177932 | 1.147992 | -0.8114935 | 0.2557634 | -0.1433109 | -0.8778896 | -0.7695123 | -0.3660538 | 0.06573949 | 1.194602 | -0.9330346 | 0.51099 | 0.7849417 | -0.2667861
N | 980 | B | 2.039394 | 1.29036 | 0.4339005 | -0.758945 | 0.4382437 | -0.1803701 | -0.7834453 | -0.6765985 | -0.1276745 | 0.175872 | 1.219328 | -1.188673 | 0.7018977 | 0.7747749 | -0.5174986
N | 980 | B | 2.039394 | 1.177932 | 1.062834 | -0.6305005 | 0.4382437 | -0.1588513 | 0.1797086 | 0.2683146 | -0.4682163 | 0.1460319 | 1.203492 | -0.9960686 | 0.4647448 | 0.8192845 | -0.2758049
N | 980 | B | 2.039394 | 1.29036 | 0.7515374 | -0.7763873 | -1.38656 | 0.2668106 | -0.3271759 | -0.2282287 | 1.336655 | 0.1089762 | 1.152845 | -0.6694454 | 0.9917506 | 0.099497 | -0.5455402
N | 909 | C | 1.87597 | 1.053575 | 1.623506 | 0.9519296 | 0.620724 | 0.07780567 | -1.364418 | -1.446464 | 1.643143 | 0.09633145 | 1.214073 | -0.3142999 | 1.291205 | 0.1268587 | -0.4136565
N | 980 | B | 2.039394 | 1.48998 | 0.8678006 | -0.9276151 | 0.07328306 | -0.1157642 | -0.5976441 | -0.4939023 | 0.8258425 | 0.1432705 | 1.207029 | 0.1898892 | 1.117864 | 0.4649071 | 0.09492801
N | 909 | C | 1.87597 | 1.177932 | 1.503075 | 1.087107 | -0.2916776 | 0.2648252 | 0.5632785 | 0.497541 | 0.5193549 | 0.1807548 | 1.210556 | -0.7926733 | 1.41787 | 0.8638477 | -0.4141003
N | 909 | C | 1.87597 | 1.29036 | 1.147992 | 0.9313007 | -0.8391186 | 0.3464793 | -0.2393732 | -0.3156172 | 1.677197 | 0.2019135 | 1.191028 | 0.17528 | 1.396515 | 0.171576 | -0.1504523
N | 909 | C | 1.87597 | 1.580362 | 1.56445 | 0.8681543 | -0.8391186 | 0.3371208 | -0.1528235 | -0.2282287 | 0.00854221 | 0.1575256 | 1.212316 | 0.197202 | 0.8680205 | 0.811623 | 0.3754816
N | 909 | C | 1.87597 | 1.48998 | 1.789017 | 1.024562 | 0.07328306 | 0.187952 | 0.5632785 | 0.497541 | 1.54098 | 0.1112874 | 1.240121 | -0.824785 | 1.116707 | 0.07344255 | -0.6848009
N | 909 | C | 1.87597 | 1.747156 | 0.7515374 | 0.9313007 | -0.6566383 | 0.3098278 | -0.2393732 | -0.3156172 | 0.00854221 | 0.1455717 | 1.145434 | -0.3417539 | 0.6284968 | 0.6213142 | 0.03259126
N | 980 | B | 2.039394 | 0.9124224 | 0.8678006 | -0.7242829 | 0.4382437 | -0.1745267 | -0.7834453 | -0.6765985 | 0.4171924 | 0.2010019 | 1.136107 | -1.304777 | 0.6226247 | 0.3562705 | -0.7387801
N | 980 | B | 2.039394 | 1.177932 | 1.227255 | -1.019029 | 0.07328306 | -0.1298156 | -1.976721 | -1.852135 | 0.4171924 | 0.1897461 | 1.199944 | -1.262165 | 1.199333 | 0.7792402 | -0.7093316
N | 980 | B | 2.039394 | 1.824845 | 1.062834 | -0.7939035 | -0.1091973 | -0.05104431 | 0.7086106 | 0.787497 | 0.9280051 | 0.2010019 | 1.189237 | -1.164048 | 1.46499 | 0.6326457 | -0.7590557
N | 980 | B | 2.039394 | 1.053575 | 0.8678006 | -0.8380164 | 1.168165 | -0.3939562 | -0.5063532 | -0.4041892 | 0.4853007 | 0.2178382 | 1.219328 | -0.8695295 | 1.094472 | 0.6598118 | -0.4536239
N | 980 | B | 2.039394 | 1.747156 | 0.9702306 | -0.8915568 | 1.533126 | -0.5251638 | -1.167048 | -1.054151 | 1.472872 | 0.3087334 | 1.201719 | -0.1754268 | 1.304846 | 0.2226187 | -0.2779191
N | 980 | B | 2.039394 | 1.971058 | 2.37657 | -1.037528 | 0.07328306 | -0.1326813 | -0.2393732 | -0.1420699 | -0.3319996 | 0.3333418 | 1.139847 | -0.8439911 | 1.39081 | 1.481936 | -0.1903056
N | 909 | C | 1.87597 | 1.665848 | 1.840883 | 0.9313007 | -0.2916776 | 0.2394019 | 0.1797086 | 0.1084918 | -1.660113 | 0.367641 | 1.215827 | -1.292621 | 1.178003 | 2.608943 | -0.08969902
N | 909 | C | 1.87597 | 1.665848 | 2.035173 | 0.9104653 | -0.6566383 | 0.3066448 | -1.666927 | -1.749531 | -1.728221 | 0.3514895 | 1.205262 | 0.0520073 | 0.6370494 | 2.130287 | 1.07012
N | 909 | C | 1.87597 | 1.899359 | 1.840883 | 0.9271503 | 0.9856847 | 0.008831733 | 0.2591133 | 0.1891654 | -0.8428123 | 0.2736489 | 1.215827 | -0.1332608 | 0.770246 | 1.394687 | 0.502754
N | 909 | C | 1.87597 | 2.107149 | 1.503075 | 1.228823 | 0.8032044 | 0.1002886 | 0.4136716 | 0.3460175 | -1.1493 | 0.2930183 | 1.160211 | -1.021154 | 0.6191579 | 1.527548 | -0.05332944
N | 909 | C | 1.87597 | 1.393748 | 1.56445 | 0.9519296 | 0.8032044 | 0.04578719 | -0.1528235 | -0.2282287 | -1.251462 | -0.09389915 | 1.192816 | -0.8375941 | 0.6021236 | 1.606514 | 0.101225
N | 980 | B | 2.039394 | 1.48998 | 1.372113 | -0.4578146 | -0.4741579 | 0.08005529 | 0.9884526 | 1.063345 | -0.9449748 | -0.05602835 | 1.182045 | -0.9456785 | 1.264882 | 1.927813 | -0.09522097
N | 980 | B | 2.039394 | 1.580362 | 0.8678006 | -0.4578146 | 0.620724 | -0.1736569 | -2.835245 | -2.69926 | -0.3319996 | -0.07304473 | 1.222819 | -0.9393589 | 0.3898395 | 0.6546029 | -0.2927283
N | 980 | B | 2.039394 | 1.971058 | 1.735601 | -0.6473831 | 0.2557634 | -0.11733 | 0.850195 | 0.9269853 | 0.5874633 | -0.06237298 | 1.185646 | -0.3074193 | 1.367733 | 0.7841092 | -0.1428104
N | 980 | B | 2.039394 | 1.580362 | 0.7515374 | -0.9276151 | 0.07328306 | -0.1157642 | -0.5063532 | -0.4041892 | 0.2469215 | -0.03248915 | 1.160211 | -0.9583037 | 1.38661 | 1.031147 | -0.4690138
N | 980 | B | 2.039394 | 2.040239 | 1.439084 | -0.6473831 | 0.2557634 | -0.11733 | -0.3271759 | -0.2282287 | 0.6555716 | 0.9007009 | 1.221075 | -0.09086975 | 1.426307 | 0.7793738 | 0.05956984
N | 909 | C | 1.87597 | 1.747156 | 1.735601 | 1.110102 | 1.533126 | -0.04608099 | -0.7834453 | -0.8634279 | -0.4341621 | 0.9761106 | 1.171177 | -0.9393589 | 1.174211 | 1.39408 | -0.1660096
N | 980 | B | 2.039394 | 1.971058 | 0.9702306 | -0.9276151 | -0.1091973 | -0.07017894 | -0.3271759 | -0.2282287 | -0.979029 | 0.9596426 | 1.169357 | -0.5308687 | 1.069434 | 1.787758 | 0.3452747
N | 980 | B | 2.039394 | 1.393748 | 1.227255 | -0.758945 | 0.2557634 | -0.1349373 | 0.6364431 | 0.7164653 | 1.336655 | 1.171242 | 1.165707 | 0.352018 | 1.049929 | 0.1362669 | 0.1446542
N | 980 | B | 2.039394 | 1.393748 | 0.9702306 | -1.188089 | 0.620724 | -0.30778 | -0.6900195 | -0.5847173 | 0.6215174 | 1.226425 | 1.165707 | 0.04480733 | 1.43747 | 0.8092324 | 0.1987317
N | 980 | B | 2.039394 | 1.177932 | 0.8678006 | -0.8380164 | -2.116481 | 0.4707038 | 0.0987551 | 0.1891654 | -0.229837 | 0.6872147 | 1.158374 | -0.8759017 | 1.345918 | 1.36326 | -0.2140712
N | 980 | B | 2.039394 | 0.7449897 | 1.623506 | -1.093454 | -0.6566383 | 0.0445308 | -0.2393732 | -0.1420699 | 0.07665057 | 0.676853 | 1.198166 | -1.485359 | 1.334587 | 1.117492 | -0.7563644
N | 980 | B | 2.039394 | 1.393748 | 1.062834 | -0.8203161 | -0.4741579 | 0.03382336 | -1.666927 | -1.546677 | 1.609089 | 0.6650413 | 1.139847 | -0.8886316 | 1.290612 | 0.1437238 | -0.6987486
N | 980 | B | 2.039394 | 1.48998 | 1.503075 | -0.8114935 | 0.07328306 | -0.09815174 | -0.2393732 | -0.1420699 | 0.6896258 | 0.7008489 | 1.215827 | -0.2867371 | 0.5563535 | 0.1492001 | -0.09298842
N | 980 | B | 2.039394 | 1.29036 | 1.062834 | -0.6984815 | 0.8032044 | -0.2629857 | -1.464414 | -1.347084 | 0.4512465 | 0.638102 | 1.171177 | -0.9772067 | 1.374619 | 0.8799329 | -0.4850418
N | 980 | B | 2.039394 | 1.48998 | 1.503075 | -0.9914152 | -0.1091973 | -0.07940538 | 1.123726 | 1.196887 | -0.05956615 | 0.6560655 | 1.212316 | -0.4571988 | 1.226305 | 1.138266 | 0.0254954
N | 980 | B | 2.039394 | 1.48998 | 1.372113 | -0.8203161 | 1.168165 | -0.3898528 | -0.5063532 | -0.4041892 | 0.00854221 | 0.7033159 | 1.182045 | -1.219364 | 1.423594 | 1.234874 | -0.5363323
N | 980 | B | 2.039394 | 1.665848 | 0.8678006 | -0.4179461 | -1.021599 | 0.2134677 | -0.4161837 | -0.3156172 | 0.4853007 | 0.7187731 | 1.162046 | -0.3417539 | 1.421183 | 0.889162 | -0.06454866
N | 980 | B | 2.039394 | 1.48998 | 1.988381 | -0.7851362 | 0.4382437 | -0.1848048 | 0.0163018 | 0.1084918 | -0.02551197 | 0.7430092 | 1.207029 | -0.8439911 | 1.427513 | 1.264 | -0.2477918
N | 980 | B | 2.039394 | 1.29036 | 0.9702306 | -0.7156638 | 1.168165 | -0.3660146 | -0.06757921 | 0.02634955 | -0.1957829 | 0.8010831 | 1.217579 | -1.039922 | 1.263701 | 1.272347 | -0.3352296
N | 980 | B | 2.039394 | 1.053575 | 1.56445 | -0.4179461 | -1.204079 | 0.2580183 | -0.5976441 | -0.4939023 | 1.643143 | 0.7971399 | 1.176624 | -1.089776 | 0.336717 | -0.4635743 | -0.8200253
N | 909 | C | 1.87597 | 1.177932 | 1.623506 | 1.020591 | 0.620724 | 0.09085339 | -0.2393732 | -0.3156172 | 1.166384 | 0.778915 | 1.150997 | -0.4437196 | 1.34204 | 0.4131888 | -0.3129162
N | 909 | C | 1.87597 | 1.393748 | 1.840883 | 1.04037 | -0.1091973 | 0.2236138 | -0.3271759 | -0.4041892 | 1.472872 | 0.8061707 | 1.12293 | -0.3280406 | 1.29654 | 0.2175839 | -0.3202072
N | 980 | B | 2.039394 | 1.971058 | 1.503075 | -0.9276151 | -0.4741579 | 0.01999173 | 0.4890475 | 0.5715523 | 1.506926 | 0.8180131 | 1.2263 | -0.9583037 | 1.315242 | 0.2110636 | -0.7073368
N | 909 | C | 1.87597 | 1.29036 | 1.301701 | 0.6848044 | 0.07328306 | 0.1299701 | -0.5063532 | -0.5847173 | 0.5874633 | 0.7889891 | 1.219328 | 0.0664246 | 1.276997 | 0.7217149 | 0.1627247
N | 909 | C | 1.87597 | 1.824845 | 1.503075 | 1.395902 | -0.4741579 | 0.3489089 | -0.6900195 | -0.7695123 | 0.1447589 | 0.789456 | 1.167533 | -0.9203719 | 1.150921 | 0.9315565 | -0.3476803
N | 980 | B | 2.039394 | 1.747156 | 1.840883 | -0.02585592 | 0.07328306 | 0.01769654 | 0.850195 | 0.9269853 | 0.7917883 | 0.7950481 | 1.185646 | -0.1613967 | 1.38811 | 0.6667267 | -0.03674292
N | 980 | B | 2.039394 | 0.7449897 | 1.062834 | -0.8380164 | -0.2916776 | -0.01284068 | -0.2393732 | -0.1420699 | 0.6215174 | 0.7914389 | 1.241838 | -1.027415 | 0.4161246 | 0.08280798 | -0.5497045
N | 980 | B | 2.039394 | 1.747156 | 1.503075 | -0.7502517 | -0.4741579 | 0.04280562 | -0.6900195 | -0.5847173 | 0.4853007 | 0.7734992 | 1.212316 | -0.824785 | 1.380912 | 0.8612385 | -0.3771954
N | 909 | C | 1.87597 | 1.580362 | 0.8678006 | 1.282366 | 0.2557634 | 0.2017698 | 0.1797086 | 0.1084918 | 1.234493 | 0.705533 | 1.212316 | -0.9583037 | 1.319999 | 0.3609817 | -0.6568652
N | 909 | C | 1.87597 | 1.393748 | 1.503075 | 1.020591 | -0.1091973 | 0.2202858 | -0.7834453 | -0.8634279 | 1.098276 | 0.6652934 | 1.205262 | -0.3142999 | 1.38421 | 0.4790799 | -0.2283332
N | 909 | C | 1.87597 | 1.393748 | 1.680489 | 0.9925886 | 0.07328306 | 0.1824204 | 1.123726 | 1.063345 | 1.13233 | 0.7841946 | 1.165707 | 0.03042482 | 1.264882 | 0.383523 | -0.02518499
N | 909 | C | 1.87597 | 1.48998 | 1.147992 | 1.012628 | 0.4382437 | 0.1211791 | -0.1528235 | -0.2282287 | 0.2128673 | 0.7247449 | 1.214073 | -0.5508275 | 1.38931 | 1.057625 | -0.1177582
N | 909 | C | 1.87597 | 1.393748 | 1.840883 | 1.020591 | 1.533126 | -0.06641324 | -0.5063532 | -0.5847173 | -0.05956615 | 0.7367431 | 1.198166 | -0.9834986 | 1.269903 | 1.171476 | -0.3396532
N | 909 | C | 1.87597 | 1.48998 | 1.623506 | 1.132856 | 0.8032044 | 0.08138698 | -0.5976441 | -0.6765985 | 1.268547 | 0.7937684 | 1.176624 | -0.8886316 | 1.314648 | 0.3387387 | -0.6125755
N | 909 | C | 1.87597 | 1.177932 | 1.503075 | 1.07164 | -0.2916776 | 0.2622851 | 0.6364431 | 0.5715523 | -0.1276745 | 0.8162943 | 1.201719 | -0.05537501 | 1.300692 | 1.247465 | 0.3361619
N | 980 | B | 2.039394 | 1.393748 | 1.789017 | -0.8825877 | 0.8032044 | -0.2989145 | -0.7834453 | -0.6765985 | 0.5193549 | 0.7374674 | 1.203492 | -0.9013421 | 1.264882 | 0.7577638 | -0.441923
N | 980 | B | 2.039394 | 1.29036 | 1.439084 | -0.394258 | -1.38656 | 0.3063709 | -1.364418 | -1.248558 | 0.7917883 | 0.760471 | 1.191028 | -0.6301169 | 1.156446 | 0.5114303 | -0.3322205
N | 980 | B | 2.039394 | 1.177932 | 0.9702306 | -0.9730962 | 2.263047 | -0.8867603 | 0.0163018 | 0.1084918 | 1.438818 | 0.8061707 | 1.198166 | -0.9646093 | 1.395014 | 0.2953099 | -0.6976018
N | 980 | B | 2.039394 | 1.971058 | 1.227255 | -0.9276151 | 0.4382437 | -0.2092533 | 0.2591133 | 0.3460175 | 1.472872 | 0.7564218 | 1.219328 | -0.3963297 | 1.319107 | 0.2312557 | -0.3647179
N | 909 | C | 1.87597 | 1.48998 | 1.503075 | 1.03248 | -1.204079 | 0.4379704 | -0.6900195 | -0.7695123 | 0.7577342 | 0.8486129 | 1.182045 | -0.5508275 | 1.336971 | 0.6539688 | -0.2631558
N | 909 | C | 1.87597 | 1.177932 | 2.169501 | 1.008635 | -0.1091973 | 0.2182768 | -0.1528235 | -0.2282287 | -0.4682163 | 1.042336 | 1.221075 | -1.002347 | 1.265767 | 1.496869 | -0.1956994
N | 980 | B | 2.039394 | 1.053575 | 1.623506 | -0.664341 | -1.75152 | 0.3772527 | -0.06757921 | 0.02634955 | 0.3831382 | 0.9925793 | 0.7711989 | -0.1684149 | 1.402224 | 0.9461039 | 0.1095791
N | 980 | B | 2.039394 | 1.177932 | 1.623506 | -0.8380164 | 0.07328306 | -0.1021532 | -0.5976441 | -0.4939023 | 0.1788131 | 1.101238 | 0.7882604 | -0.6037823 | 1.361751 | 1.062344 | -0.09947716
N | 980 | B | 2.039394 | 1.393748 | 1.227255 | -0.8380164 | -1.934001 | 0.414148 | -0.6900195 | -0.5847173 | -0.02551197 | 0.04407 | 0.7955145 | -0.5707309 | 1.414858 | 1.254557 | -0.1179872
N | 980 | B | 2.039394 | 1.48998 | 1.147992 | 0.001405822 | 0.620724 | -0.09502962 | 0.1797086 | 0.2683146 | -0.05956615 | 0.1105171 | 0.7809716 | -1.139357 | 1.318513 | 1.208348 | -0.5044734
N | 980 | B | 2.039394 | 1.053575 | 1.735601 | -1.019029 | -0.2916776 | -0.03752937 | -0.6900195 | -0.5847173 | -0.229837 | 0.1115956 | 0.7931003 | 0.03042482 | 1.201675 | 1.250783 | 0.3544849
N | 980 | B | 2.039394 | 1.177932 | 1.301701 | -0.8825877 | 1.898086 | -0.6614256 | -0.7834453 | -0.6765985 | 1.609089 | 0.003934469 | 0.7858347 | -0.4773681 | 1.363545 | 0.186992 | -0.5040323
N | 909 | C | 1.87597 | 1.48998 | 0.9702306 | 0.8380089 | 0.4382437 | 0.08918045 | -0.5976441 | -0.6765985 | -1.081192 | 0.1037352 | 0.8146896 | -1.365332 | 1.065701 | 1.882579 | -0.3789373
N | 909 | C | 1.87597 | 1.747156 | 1.940461 | 0.9723573 | 0.9856847 | 0.01803536 | -0.7834453 | -0.8634279 | -1.183354 | 0.158138 | 0.7638286 | -1.243845 | 0.8786107 | 1.808644 | -0.2381798
N | 909 | C | 1.87597 | 1.48998 | 1.503075 | 1.063865 | 0.4382437 | 0.1306239 | 0.6364431 | 0.5715523 | 0.4171924 | 0.09941703 | 0.7213974 | -1.359293 | 1.296244 | 0.8480042 | -0.7841188
N | 909 | C | 1.87597 | 1.971058 | 1.789017 | 0.9723573 | 1.533126 | -0.07741172 | 0.850195 | 0.787497 | 0.1447589 | 0.1471055 | 0.7365029 | -1.335101 | 1.2219 | 0.9842935 | -0.6984104
N | 909 | C | 1.87597 | 1.48998 | 1.56445 | 1.03248 | -0.1091973 | 0.2222856 | 0.0163018 | -0.0571918 | 0.9620592 | 0.07749068 | 0.7858347 | -1.008621 | 1.239239 | 0.4651383 | -0.6727879
N | 980 | B | 2.039394 | 1.580362 | 1.503075 | -0.85579 | 1.350645 | -0.4545802 | -1.167048 | -1.054151 | 1.506926 | 0.1160621 | 0.7365029 | -0.8822691 | 1.380013 | 0.2499999 | -0.7119073
N | 980 | B | 2.039394 | 1.824845 | 0.8678006 | -0.3396697 | 1.168165 | -0.2851214 | -3.16835 | -3.028128 | 1.575034 | 0.1993303 | 0.7514666 | -0.8567702 | 1.284986 | 0.1577145 | -0.705543
N | 980 | B | 2.039394 | 1.824845 | 1.891327 | -0.9639638 | -1.204079 | 0.1993439 | -0.5976441 | -0.4939023 | 0.9961134 | 0.1994823 | 0.7711989 | -1.01489 | 1.445928 | 0.5789645 | -0.6764875
N | 980 | B | 2.039394 | 1.665848 | 1.301701 | -0.8647043 | -0.2916776 | -0.01645569 | -0.6900195 | -0.5847173 | -0.6384872 | 0.1866999 | 0.7711989 | -1.071113 | 0.8911753 | 1.327329 | -0.2763968
N | 980 | B | 2.039394 | 1.393748 | 1.56445 | -0.9185732 | -0.6566383 | 0.06618051 | -0.9733229 | -0.8634279 | -0.8087581 | 0.2099582 | 0.7711989 | -0.9709103 | 0.5912398 | 1.201935 | -0.1402156
N | 909 | C | 1.87597 | 1.48998 | 1.227255 | 1.059967 | -0.6566383 | 0.3296643 | -1.167048 | -1.248558 | 1.745305 | 0.1719017 | 0.7906823 | -1.064884 | 1.39021 | 0.1335718 | -0.8683234
N | 909 | C | 1.87597 | 1.824845 | 2.080913 | 1.03248 | 0.4382437 | 0.1248361 | 0.4136716 | 0.3460175 | 0.5193549 | 0.1882232 | 0.8075277 | -0.9583037 | 1.35398 | 0.8197111 | -0.5244948
N | 909 | C | 1.87597 | 1.053575 | 1.147992 | 0.8423428 | -0.2916776 | 0.22507 | -0.4161837 | -0.4939023 | 1.472872 | 0.1624234 | 0.8406575 | -1.310849 | 1.178003 | 0.1453946 | -0.9696685
N | 980 | B | 2.039394 | 1.824845 | 1.439084 | -0.8114935 | 0.4382437 | -0.1892853 | -0.5976441 | -0.4939023 | -1.081192 | 0.2352173 | 0.7711989 | -0.8567702 | 0.5949537 | 1.441889 | 0.04978697
N | 980 | B | 2.039394 | 1.580362 | 1.503075 | -0.7156638 | 0.8032044 | -0.2662822 | -1.364418 | -1.248558 | -1.455788 | 0.2717063 | 0.7514666 | -0.8949893 | 0.3753582 | 1.569437 | 0.1683349
N | 980 | B | 2.039394 | 2.040239 | 0.8678006 | -0.8026893 | 0.4382437 | -0.1877867 | -0.1528235 | -0.0571918 | -0.05956615 | 0.2894503 | 0.8075277 | -1.1146 | 0.5392615 | 0.594394 | -0.4732591
N | 980 | B | 2.039394 | 1.824845 | 1.372113 | -0.3396697 | 0.07328306 | -0.02838845 | 0.850195 | 0.9269853 | -1.183354 | 0.3017743 | 0.7489825 | -1.413513 | 1.281434 | 2.181017 | -0.3716411
N | 976 | C | 2.19066 | 0.7449897 | 0.9702306 | 0.8978629 | -0.2916776 | 0.2339978 | -0.06757921 | 0.1891654 | 0.9280051 | 0.4481064 | 0.7687461 | -1.262165 | 1.425402 | 0.606983 | -0.8084399
N | 980 | B | 2.039394 | 1.48998 | 1.56445 | -1.046804 | 0.9856847 | -0.3866878 | -0.3271759 | -0.2282287 | -1.047137 | 0.3940686 | 0.7955145 | -1.431522 | 0.4857346 | 1.305637 | -0.423715
N | 980 | B | 2.039394 | 0.9124224 | 1.56445 | -0.9005441 | 0.8032044 | -0.3024966 | -0.1528235 | -0.0571918 | 1.94963 | 0.429184 | 0.8123061 | -0.5574681 | 1.105147 | -0.1281269 | -0.5951792
N | 980 | B | 2.039394 | 1.053575 | 1.439084 | -0.6984815 | -0.2916776 | 0.005947061 | -0.1528235 | -0.0571918 | 0.4171924 | 0.5644166 | 0.7906823 | -0.6301169 | 1.439583 | 0.9486668 | -0.2467856
N | 980 | B | 2.039394 | 1.48998 | 1.623506 | -0.6473831 | -0.1091973 | -0.03033109 | -1.464414 | -1.347084 | 0.3831382 | 0.5161439 | 0.8075277 | -0.9267056 | 0.9509918 | 0.622111 | -0.4423304
N | 980 | B | 2.039394 | 1.665848 | 1.623506 | -0.8380164 | -0.6566383 | 0.07607074 | -1.167048 | -1.054151 | 1.302601 | 0.5550684 | 0.7564231 | -0.7604324 | 1.088708 | 0.1785649 | -0.560109
N | 980 | B | 2.039394 | 1.747156 | 1.062834 | -0.9095496 | 0.2557634 | -0.1590948 | 0.6364431 | 0.7164653 | 0.2809756 | 0.5658816 | 0.7638286 | -1.08356 | 1.019635 | 0.7399946 | -0.5211375
N | 980 | B | 2.039394 | 1.177932 | 1.503075 | -0.4578146 | -0.1091973 | -0.003792708 | 0.1797086 | 0.2683146 | 0.4171924 | 0.4488095 | 0.7955145 | -0.9140334 | 1.421183 | 0.9358123 | -0.4481312
N | 980 | B | 2.039394 | 1.393748 | 1.439084 | -0.7242829 | 0.620724 | -0.2205917 | -0.8778896 | -0.7695123 | 0.2469215 | 0.5499752 | 0.7687461 | -1.027415 | 1.437772 | 1.067846 | -0.4735347
N | 980 | B | 2.039394 | 1.824845 | 1.789017 | -0.9095496 | 0.620724 | -0.2544011 | -0.9733229 | -0.8634279 | -0.5022705 | 0.5104057 | 0.8075277 | -1.243845 | 0.5392615 | 0.9109555 | -0.4274223
N | 980 | B | 2.039394 | 1.393748 | 1.147992 | -0.9276151 | 1.168165 | -0.4150759 | 0.7798429 | 0.8576539 | 1.847468 | 0.5035544 | 0.7687461 | -0.7991059 | 1.27138 | 0.01500382 | -0.7075511
N | 980 | B | 2.039394 | 1.824845 | 1.680489 | -0.9095496 | 1.168165 | -0.410769 | -0.06757921 | 0.02634955 | 0.2809756 | 0.6414283 | 0.7931003 | -0.9709103 | 1.370727 | 0.9954599 | -0.4350421
N | 980 | B | 2.039394 | 1.177932 | 1.840883 | -0.8026893 | -0.2916776 | -0.008066997 | 0.0987551 | 0.1891654 | 0.3150298 | 0.6314308 | 0.7489825 | -1.322982 | 1.326545 | 0.9398599 | -0.6969217
N | 980 | B | 2.039394 | 1.393748 | 1.372113 | -0.9276151 | 0.9856847 | -0.3601834 | 0.9884526 | 1.063345 | -0.09362033 | 0.5787522 | 0.7239249 | -1.071113 | 1.40493 | 1.300096 | -0.4086406
N | 980 | B | 2.039394 | 1.580362 | 1.372113 | -0.9914152 | 1.168165 | -0.4304955 | 0.5632785 | 0.6445042 | 0.1447589 | 0.5768999 | 0.7662893 | -0.8119556 | 0.5141233 | 0.4404054 | -0.2909605
N | 980 | B | 2.039394 | 1.29036 | 1.623506 | -0.8380164 | 0.9856847 | -0.3408421 | -0.3271759 | -0.2282287 | 1.677197 | 0.5799421 | 0.7711989 | -0.8695295 | 0.5232737 | -0.3577116 | -0.7082023
N | 980 | B | 2.039394 | 1.747156 | 1.891327 | -0.6220874 | 0.620724 | -0.2023916 | -0.6900195 | -0.5847173 | 0.07665057 | 0.6224109 | 0.5402231 | -1.377399 | 1.419677 | 1.180271 | -0.6790275
N | 909 | C | 1.87597 | 1.580362 | 1.503075 | 0.9804731 | 0.9856847 | 0.01968799 | -0.5063532 | -0.5847173 | 1.13233 | 0.5660147 | 0.4719682 | -1.120796 | 1.171879 | 0.3239284 | -0.7504334
N | 909 | C | 1.87597 | 1.580362 | 1.789017 | 0.8249517 | -0.6566383 | 0.2936745 | 0.0987551 | 0.02634955 | 1.643143 | 0.5706683 | 0.5035215 | -1.286537 | 1.260749 | 0.108814 | -0.9611809
N | 909 | C | 1.87597 | 1.053575 | 1.680489 | 0.8978629 | 0.07328306 | 0.166113 | 1.123726 | 1.063345 | 0.8598967 | 0.5771646 | 0.4920997 | -0.9203719 | 1.348903 | 0.5985661 | -0.5548644
N | 980 | B | 2.039394 | 1.48998 | 1.301701 | -0.846894 | 0.8032044 | -0.2918379 | 1.256301 | 1.327868 | -1.013083 | 0.5973079 | 0.5513852 | -0.7604324 | 1.330118 | 2.051586 | 0.1352631
N | 980 | B | 2.039394 | 1.665848 | 1.301701 | -0.4021346 | 1.533126 | -0.3956085 | -0.2393732 | -0.1420699 | -0.2638912 | 0.5780909 | 0.5735228 | -0.8055333 | 1.243949 | 1.311055 | -0.1621476
N | 980 | B | 2.039394 | 1.29036 | 1.301701 | -0.664341 | 0.620724 | -0.2098825 | -0.4161837 | -0.3156172 | -0.2638912 | 0.5625505 | 0.556943 | -1.039922 | 1.392912 | 1.427335 | -0.3371431
N | 980 | B | 2.039394 | 1.393748 | 1.503075 | -0.8736369 | -1.38656 | 0.2567915 | 0.3370612 | 0.4223923 | 1.745305 | 0.5916684 | 0.4748552 | -1.077339 | 1.34383 | 0.1066622 | -0.8483661
N | 980 | B | 2.039394 | 1.393748 | 1.062834 | -0.8825877 | 0.9856847 | -0.3504051 | -1.069717 | -0.9583163 | 0.349084 | 0.003624434 | 0.5844976 | -1.021154 | 1.414557 | 0.9785798 | -0.5367661
N | 980 | B | 2.039394 | 1.393748 | 1.891327 | -0.8380164 | 1.168165 | -0.3939562 | -0.1528235 | -0.0571918 | 0.6555716 | -0.1028469 | 0.5289991 | -1.262165 | 1.190852 | 0.618865 | -0.7836883
N | 980 | B | 2.039394 | 1.053575 | 0.8678006 | -0.7939035 | 0.9856847 | -0.3314852 | 1.386415 | 1.456507 | 0.5193549 | -0.01978206 | 0.5289991 | -1.1146 | 0.8405159 | 0.4556966 | -0.6453002
N | 909 | C | 1.87597 | 0.5267872 | 0.9702306 | 1.056062 | -0.1091973 | 0.2262578 | -1.364418 | -1.446464 | 0.2469215 | -0.08355371 | 0.5233641 | -0.8822691 | 1.250429 | 0.9326717 | -0.4204566
N | 909 | C | 1.87597 | 1.177932 | 1.301701 | 1.016613 | 1.898086 | -0.131067 | -1.565257 | -1.647706 | 0.1447589 | 0.008584928 | 0.5092098 | -1.586304 | 1.376417 | 1.097927 | -0.8929487
N | 909 | C | 1.87597 | 1.48998 | 1.227255 | 0.9966117 | 0.07328306 | 0.1831157 | -1.265289 | -1.347084 | -0.09362033 | -0.04286797 | 0.5541661 | -1.108401 | 1.101106 | 1.067534 | -0.4834953
N | 980 | B | 2.039394 | 1.053575 | 1.439084 | -0.8026893 | 1.898086 | -0.6323667 | -0.9733229 | -0.8634279 | -0.6725414 | -0.05169413 | 0.5707693 | -1.47342 | 0.7955022 | 1.272369 | -0.6025918
N | 980 | B | 2.039394 | 1.177932 | 1.227255 | -0.6473831 | 1.168165 | -0.3508196 | -2.081526 | -1.955504 | 0.3150298 | -0.0479783 | 0.4661831 | -1.304777 | 1.316729 | 0.9328343 | -0.7307213
N | 980 | B | 2.039394 | 1.393748 | 1.147992 | -0.9457532 | 1.533126 | -0.5410673 | -2.40035 | -2.270042 | 1.575034 | -0.06128992 | 0.6008417 | -1.532983 | 1.364741 | 0.2052703 | -1.143489
N | 980 | B | 2.039394 | 1.48998 | 1.372113 | -0.5803051 | -0.8391186 | 0.1510214 | -0.2393732 | -0.1420699 | 1.472872 | -0.1322509 | 0.5092098 | -1.077339 | 1.323569 | 0.2339562 | -0.8403775
N | 980 | B | 2.039394 | 1.393748 | 1.372113 | -0.5803051 | -0.6566383 | 0.1075004 | -1.565257 | -1.446464 | 1.438818 | -0.08401713 | 0.4748552 | -1.479391 | 1.327141 | 0.254149 | -1.085929
N | 980 | B | 2.039394 | 1.177932 | 1.735601 | -0.85579 | 0.2557634 | -0.1504143 | 0.4890475 | 0.5715523 | 1.166384 | -0.07057082 | 0.4748552 | -0.9772067 | 1.358462 | 0.4235523 | -0.7086474
N | 980 | B | 2.039394 | 1.580362 | 1.56445 | -0.7156638 | 0.07328306 | -0.08378722 | 0.7086106 | 0.787497 | 1.575034 | -0.1604706 | 0.5402231 | -1.249955 | 1.348604 | 0.19567 | -0.9695346
N | 980 | B | 2.039394 | 1.48998 | 0.8678006 | -0.7502517 | -0.4741579 | 0.04280562 | -0.6900195 | -0.5847173 | 1.506926 | -0.1946528 | 0.5817598 | -1.046169 | 1.342338 | 0.2273739 | -0.8320292
N | 980 | B | 2.039394 | 1.393748 | 0.9702306 | -0.4578146 | 0.9856847 | -0.2631073 | -1.069717 | -0.9583163 | 1.472872 | -0.2608154 | 0.5148829 | -1.157881 | 0.982671 | 0.02498801 | -0.8984499
N | 980 | B | 2.039394 | 1.824845 | 1.891327 | -0.9095496 | 1.715606 | -0.5975333 | 0.3370612 | 0.4223923 | -0.5022705 | -0.1317899 | 0.556943 | -1.139357 | 1.35637 | 1.599285 | -0.3954212
N | 980 | B | 2.039394 | 1.393748 | 1.372113 | -1.07474 | 0.2557634 | -0.1862284 | -1.976721 | -1.852135 | -1.013083 | -0.1696464 | 0.5374229 | -1.86064 | 0.2639115 | 1.056854 | -0.8416525
N | 980 | B | 2.039394 | 1.053575 | 1.840883 | -0.1167593 | -0.1091973 | 0.04386267 | -1.464414 | -1.347084 | -1.047137 | -0.2201449 | 0.5289991 | -2.055132 | 0.6114324 | 1.427105 | -1.006501
N | 980 | B | 2.039394 | 1.29036 | 0.8678006 | -0.538997 | -1.021599 | 0.1998957 | -0.1528235 | -0.0571918 | 0.6896258 | -0.1711743 | 0.5120482 | -1.580392 | 1.354278 | 0.7087418 | -1.01579
N | 909 | C | 1.87597 | 1.393748 | 1.301701 | 0.9764191 | -0.8391186 | 0.3532162 | -0.5063532 | -0.5847173 | -0.2979454 | -0.2201449 | 0.6143531 | -1.461466 | 1.141917 | 1.257438 | -0.7057302
N | 909 | C | 1.87597 | 1.665848 | 1.56445 | 1.185047 | 0.9856847 | 0.061337 | -0.4161837 | -0.4939023 | 1.064222 | -0.2811465 | 0.5346188 | -1.503244 | 1.352188 | 0.4784955 | -1.043028
N | 980 | B | 2.039394 | 1.580362 | 1.680489 | -0.9914152 | 0.4382437 | -0.2203981 | -0.5063532 | -0.4041892 | -0.4001079 | -0.1644485 | 0.4863664 | -1.550786 | 1.207824 | 1.393088 | -0.7451509
N | 980 | B | 2.039394 | 1.747156 | 1.372113 | -0.9185732 | 0.8032044 | -0.3061085 | -0.8778896 | -0.7695123 | -1.353625 | -0.1839931 | 0.5063675 | -1.73306 | 1.400421 | 2.471867 | -0.6338769
N | 980 | B | 2.039394 | 1.665848 | 1.372113 | -1.019029 | 0.07328306 | -0.1298156 | 0.0163018 | 0.1084918 | 0.4512465 | -0.1772821 | 0.5680119 | -1.662861 | 0.4608678 | 0.2127915 | -1.026407
N | 980 | B | 2.039394 | 1.29036 | 1.623506 | -0.7415768 | -0.2916776 | 0.0001627258 | -0.1528235 | -0.0571918 | 0.6215174 | -0.2195396 | 0.5346188 | -1.639362 | 1.27611 | 0.6991354 | -1.046539
N | 980 | B | 2.039394 | 1.177932 | 1.680489 | -0.7070633 | 2.445527 | -0.8443911 | -0.5063532 | -0.4041892 | 1.302601 | -0.1472954 | 0.4311693 | -1.615813 | 0.8800055 | 0.04556971 | -1.15452
N | 980 | B | 2.039394 | 1.665848 | 1.735601 | -0.7763873 | 0.2557634 | -0.1377106 | -0.7834453 | -0.6765985 | -1.081192 | -0.1952613 | 0.4892349 | -1.73889 | 0.4657792 | 1.316009 | -0.7191996
N | 980 | B | 2.039394 | 1.29036 | 2.169501 | -0.8647043 | 0.9856847 | -0.3465546 | -2.725509 | -2.59094 | 0.9280051 | -0.1810962 | 0.4949608 | -2.015344 | 1.214272 | 0.4687594 | -1.367384
N | 980 | B | 2.039394 | 1.48998 | 1.227255 | -0.9822467 | 1.715606 | -0.6220135 | -0.5976441 | -0.4939023 | 0.8598967 | -0.1606236 | 0.5402231 | -1.633479 | 1.395915 | 0.6295153 | -1.085726
N | 980 | B | 2.039394 | 1.393748 | 2.080913 | -0.8203161 | 1.168165 | -0.3898528 | -1.565257 | -1.446464 | -1.285517 | -0.09837399 | 0.5289991 | -2.196207 | 0.5316544 | 1.568328 | -1.068609
N | 980 | B | 2.039394 | 1.393748 | 1.503075 | -0.9095496 | 0.4382437 | -0.2061209 | 0.7086106 | 0.787497 | -0.979029 | -0.1184082 | 0.5486005 | -2.291259 | 0.7751789 | 1.519974 | -1.226903
N | 980 | B | 2.039394 | 1.665848 | 1.680489 | -0.829157 | 2.810488 | -1.220191 | -0.6900195 | -0.5847173 | -0.6384872 | -0.5212185 | 0.5035215 | -1.604019 | 0.9753031 | 1.399711 | -0.7502046
N | 980 | B | 2.039394 | 1.580362 | 0.9702306 | -0.8203161 | -0.6566383 | 0.07823832 | -1.464414 | -1.347084 | -0.3319996 | -0.5191759 | 0.5205409 | -1.709709 | 1.248955 | 1.370067 | -0.9104381
N | 909 | B | 1.87597 | 1.393748 | 1.439084 | -1.019029 | 0.4382437 | -0.2252634 | -1.666927 | -1.749531 | 0.72368 | -0.4495461 | 0.5120482 | -1.703864 | 0.8374675 | 0.3315612 | -1.125524
N | 909 | C | 1.87597 | 0.5267872 | 1.503075 | 0.9764191 | -0.2916776 | 0.2467245 | -0.2393732 | -0.3156172 | -0.1276745 | -0.4118632 | 0.5430194 | -1.721391 | 0.4681074 | 0.5810634 | -0.9595842
N | 909 | C | 1.87597 | 1.393748 | 1.227255 | 1.03248 | -0.8391186 | 0.3616421 | -0.1528235 | -0.2282287 | -0.5022705 | -0.4201287 | 0.5205409 | -1.449499 | 0.174195 | 0.5784757 | -0.6565959
N | 909 | C | 1.87597 | 1.053575 | 1.840883 | 0.9519296 | 0.07328306 | 0.1754053 | -0.3271759 | -0.4041892 | 0.07665057 | -0.5218989 | 0.5624853 | -1.139357 | 1.185301 | 1.006193 | -0.5873014
N | 909 | C | 1.87597 | 1.177932 | 1.439084 | 0.8681543 | 0.4382437 | 0.09467998 | -0.7834453 | -0.8634279 | -0.1276745 | -0.432193 | 0.5541661 | -1.102197 | 1.425101 | 1.342218 | -0.4987184
N | 980 | B | 2.039394 | 1.824845 | 1.940461 | -1.019029 | -0.2916776 | -0.03752937 | -0.8778896 | -0.7695123 | 1.847468 | -0.4813778 | 0.5205409 | -0.8439911 | 1.359957 | 0.06581966 | -0.7997417
N | 909 | C | 1.87597 | 1.971058 | 2.295984 | 0.8249517 | 0.4382437 | 0.08680202 | 0.4136716 | 0.3460175 | -2.204979 | -0.4285089 | 0.5346188 | -1.521097 | -0.2989071 | 1.500531 | -0.1566052
N | 980 | B | 2.039394 | 1.899359 | 1.891327 | -1.207228 | 1.350645 | -0.551621 | 0.5632785 | 0.6445042 | -0.4001079 | -0.4179936 | 0.5006717 | -1.22549 | 1.452579 | 1.587955 | -0.5125234
N | 980 | B | 2.039394 | 1.971058 | 2.169501 | -0.7851362 | 0.2557634 | -0.1391039 | -0.8778896 | -0.7695123 | -0.5022705 | -0.4067194 | 0.445821 | -1.56856 | 1.02477 | 1.327455 | -0.7492496
N | 909 | C | 1.87597 | 1.971058 | 1.56445 | 0.9925886 | -1.204079 | 0.4322667 | -0.5976441 | -0.6765985 | -1.183354 | -0.48581 | 0.5430194 | -1.467445 | 0.4725082 | 1.414139 | -0.4777291
N | 980 | B | 2.039394 | 1.971058 | 1.680489 | -0.4578146 | 0.2557634 | -0.08782701 | 1.123726 | 1.196887 | -0.7747039 | -0.5082484 | 0.5486005 | -1.126987 | 0.5777331 | 1.161238 | -0.3322522
N | 909 | C | 1.87597 | 1.393748 | 1.062834 | 1.147894 | -1.56904 | 0.5369361 | -0.1528235 | -0.2282287 | 0.6555716 | -0.4873315 | 0.5430194 | -1.176368 | 1.41787 | 0.7736759 | -0.7516599
N | 909 | C | 1.87597 | 1.177932 | 1.56445 | 0.9313007 | -0.8391186 | 0.3464793 | 0.0987551 | 0.02634955 | 0.2809756 | -0.4722087 | 0.5926874 | -1.22549 | 0.8468948 | 0.611065 | -0.6956647
N | 909 | C | 1.87597 | 1.393748 | 1.439084 | 1.341556 | -0.4741579 | 0.340032 | -0.6900195 | -0.7695123 | 0.3831382 | -0.442507 | 0.5597161 | -1.44351 | 1.005963 | 0.6623221 | -0.8710969
N | 909 | C | 1.87597 | 0.9124224 | 1.301701 | 1.04037 | 0.4382437 | 0.1262903 | -0.3271759 | -0.4041892 | 0.4171924 | -0.4755473 | 0.5652505 | -1.219364 | 1.205481 | 0.7836201 | -0.7244364
N | 980 | B | 2.039394 | 1.580362 | 1.940461 | -0.4179461 | 0.620724 | -0.1667608 | -0.5063532 | -0.4041892 | 0.6555716 | 0.5436576 | 0.5063675 | -1.256062 | 0.388313 | 0.043368 | -0.7364768
N | 980 | B | 2.039394 | 0.9124224 | 1.301701 | -0.7242829 | 1.350645 | -0.4215416 | -0.7834453 | -0.6765985 | 0.7917883 | 0.6837263 | 0.5289991 | -1.176368 | 0.7021684 | 0.1972436 | -0.7021039
N | 980 | B | 2.039394 | 1.747156 | 1.301701 | -0.4258811 | 0.07328306 | -0.04100743 | 0.4890475 | 0.5715523 | -0.5703788 | 0.7022062 | 0.5346188 | -0.9709103 | 1.112081 | 1.457402 | -0.1757458
N | 980 | B | 2.039394 | 1.747156 | 1.227255 | -0.9639638 | 0.2557634 | -0.1679523 | -0.7834453 | -0.6765985 | -1.081192 | 0.6874636 | 0.5205409 | -1.23773 | 0.691892 | 1.534821 | -0.2223804
N | 976 | C | 2.19066 | 1.29036 | 1.062834 | 0.8894184 | 0.620724 | 0.06595815 | -1.167048 | -0.8634279 | -0.7406497 | 0.7040553 | 0.5148829 | -2.094793 | 0.9982844 | 1.50771 | -1.059117
N | 980 | B | 2.039394 | 1.29036 | 1.062834 | -1.019029 | 0.8032044 | -0.3265291 | 0.2591133 | 0.3460175 | 0.07665057 | 0.6698261 | 0.5177138 | -0.9013421 | 1.355175 | 1.132725 | -0.3259832
N | 980 | B | 2.039394 | 1.29036 | 1.372113 | -0.8380164 | 0.07328306 | -0.1021532 | 0.7798429 | 0.8576539 | 0.1447589 | 0.6952848 | 0.5205409 | -1.322982 | 1.330416 | 1.06426 | -0.6496444
N | 980 | B | 2.039394 | 1.177932 | 1.56445 | -0.9730962 | 0.9856847 | -0.3701869 | 0.1797086 | 0.2683146 | 0.7917883 | 0.7121665 | 0.445821 | -1.108401 | 0.9662463 | 0.3815632 | -0.6533784
N | 980 | B | 2.039394 | 1.393748 | 1.372113 | -0.7502517 | -0.1091973 | -0.04484897 | 0.3370612 | 0.4223923 | -0.7747039 | 0.6298878 | 0.5318109 | -1.509198 | 0.9450693 | 1.491131 | -0.5529604
N | 980 | B | 2.039394 | 1.393748 | 1.062834 | -0.664341 | 1.533126 | -0.4622763 | -0.4161837 | -0.3156172 | -1.183354 | 0.7002316 | 0.556943 | -1.431522 | 0.1906655 | 1.125439 | -0.3536355
N | 980 | B | 2.039394 | 1.747156 | 1.147992 | -0.9276151 | -0.4741579 | 0.01999173 | -0.2393732 | -0.1420699 | -1.183354 | 0.7002316 | 0.5177138 | -1.437518 | 0.1816949 | 1.116003 | -0.3588822
N | 980 | B | 2.039394 | 1.580362 | 2.035173 | -0.8380164 | 0.2557634 | -0.147559 | 0.2591133 | 0.3460175 | -0.604433 | 0.6474252 | 0.5233641 | -1.467445 | 1.445928 | 1.762215 | -0.5658708
N | 980 | B | 2.039394 | 1.824845 | 1.372113 | -0.9457532 | -0.2916776 | -0.02748485 | -1.872676 | -1.749531 | -0.2979454 | 0.6937978 | 0.4863664 | -1.286537 | 1.167799 | 1.278065 | -0.5042097
N | 980 | B | 2.039394 | 1.580362 | 1.147992 | -1.112239 | 0.2557634 | -0.1924954 | -1.069717 | -0.9583163 | 0.349084 | 0.6239604 | 0.5092098 | -1.604019 | 0.1597206 | 0.03228046 | -0.9125931
N | 980 | B | 2.039394 | 1.29036 | 1.680489 | -1.159512 | 0.9856847 | -0.4126779 | -0.5976441 | -0.4939023 | 0.3150298 | 0.6500981 | 0.4834942 | -1.621705 | 1.34204 | 0.9509366 | -0.9164817
N | 980 | B | 2.039394 | 1.48998 | 1.062834 | -0.7763873 | -0.6566383 | 0.08361039 | -0.7834453 | -0.6765985 | -0.3319996 | 0.6466608 | 0.4920997 | -1.419519 | 0.3928941 | 0.6572914 | -0.6029569
N | 909 | C | 1.87597 | 1.29036 | 2.37657 | 0.9020723 | 0.07328306 | 0.1668349 | -0.4161837 | -0.4939023 | -1.183354 | 0.6044965 | 0.5289991 | -1.28045 | 1.403727 | 2.291021 | -0.2315567
N | 980 | B | 2.039394 | 1.747156 | 0.9702306 | -0.9276151 | -0.6566383 | 0.06506756 | -0.5063532 | -0.4041892 | -0.6725414 | 0.8288526 | 0.5063675 | -1.633479 | 0.9250861 | 1.385423 | -0.6691483
N | 980 | B | 2.039394 | 1.899359 | 1.301701 | -0.6813738 | 0.2557634 | -0.122672 | 1.702207 | 1.769033 | 0.4512465 | 0.8162943 | 0.5926874 | -1.256062 | 1.00767 | 0.6194843 | -0.6662551
N | 909 | C | 1.87597 | 1.971058 | 1.439084 | 0.8681543 | -0.8391186 | 0.3371208 | -0.9733229 | -1.054151 | 0.1107048 | 0.7595192 | 0.5458119 | -1.437518 | 0.4148451 | 0.3816055 | -0.721738
N | 980 | B | 2.039394 | 1.971058 | 1.56445 | 0.1826724 | 2.992968 | -0.6553175 | -1.069717 | -0.9583163 | -1.489842 | 0.04995419 | 0.5289991 | -1.645241 | 0.3153954 | 1.538009 | -0.4955463
N | 980 | B | 2.039394 | 1.393748 | 1.680489 | -0.2633619 | 1.168165 | -0.2693659 | 0.0163018 | 0.1084918 | 0.00854221 | -0.07412693 | 0.4661831 | -0.5641025 | 0.3399871 | 0.3840947 | -0.1338823
N | 980 | B | 2.039394 | 1.665848 | 1.789017 | -0.8825877 | 0.2557634 | -0.1547329 | -0.7834453 | -0.6765985 | 0.6896258 | -0.09621396 | 0.5177138 | -0.7926733 | 0.7176185 | 0.2659926 | -0.4788624
N | 980 | B | 2.039394 | 1.177932 | 1.503075 | -0.664341 | -1.204079 | 0.2314982 | -0.4161837 | -0.3156172 | 0.5874633 | -0.1251788 | 0.4545693 | -0.8375941 | 0.7420996 | 0.3431619 | -0.4840113
N | 980 | B | 2.039394 | 1.177932 | 1.940461 | -0.6984815 | 0.07328306 | -0.08122578 | 0.0987551 | 0.1891654 | -0.1276745 | -0.1414656 | 0.5120482 | -0.8949893 | 0.7664122 | 0.8272127 | -0.3273106
N | 980 | B | 2.039394 | 1.899359 | 1.503075 | -0.7939035 | 0.07328306 | -0.09550442 | 0.4890475 | 0.5715523 | 0.2809756 | -0.1193318 | 0.4920997 | -1.298701 | 0.6975687 | 0.497644 | -0.7228874
N | 980 | A | 2.039394 | 0.9124224 | 1.227255 | -1.635558 | -0.1091973 | -0.1776473 | 0.1797086 | 0.2683146 | 0.4171924 | -0.08386266 | 0.5346188 | -1.335101 | 0.5232737 | 0.280614 | -0.7786332
N | 980 | B | 2.039394 | 1.393748 | 0.8678006 | -0.6220874 | -0.6566383 | 0.1024176 | 0.4136716 | 0.497541 | 0.2128673 | -0.1284082 | 0.4748552 | -0.7604324 | 0.3284268 | 0.2485051 | -0.3315084
N | 980 | B | 2.039394 | 1.899359 | 1.988381 | -0.8825877 | 1.350645 | -0.4615006 | -0.6900195 | -0.5847173 | 0.7577342 | -0.1567965 | 0.4892349 | -0.6629049 | 0.433303 | 0.0220453 | -0.4180356
N | 980 | B | 2.039394 | 1.824845 | 1.988381 | -1.112239 | -1.021599 | 0.1356258 | -0.1528235 | -0.0571918 | 1.438818 | 0.1929428 | 0.5817598 | -0.9076902 | 1.349799 | 0.2679121 | -0.7076814
N | 980 | B | 2.039394 | 1.393748 | 1.227255 | -0.9730962 | -0.2916776 | -0.03122437 | -0.4161837 | -0.3156172 | -0.5703788 | 0.1598219 | 0.4920997 | -0.9709103 | 1.106303 | 1.452576 | -0.2232516
N | 980 | B | 2.039394 | 1.393748 | 1.503075 | -0.8026893 | -1.204079 | 0.2166628 | -1.364418 | -1.248558 | -0.1617287 | 0.1417359 | 0.556943 | -1.08356 | 0.7116502 | 0.8069494 | -0.4327228
N | 980 | B | 2.039394 | 1.053575 | 1.062834 | -0.4418091 | 0.620724 | -0.1708853 | -1.069717 | -0.9583163 | 1.234493 | 0.1512448 | 0.5458119 | -1.008621 | -0.1674328 | -0.6510602 | -0.7289889
N | 980 | B | 2.039394 | 1.824845 | 1.56445 | -0.4658463 | 0.07328306 | -0.04686682 | -0.5976441 | -0.4939023 | -2.136871 | 0.2517758 | 0.4863664 | -1.01489 | -0.08777475 | 1.718944 | 0.3594603
N | 980 | B | 2.039394 | 1.177932 | 1.062834 | -0.6220874 | 1.898086 | -0.5712853 | -0.7834453 | -0.6765985 | -1.864438 | 0.2287269 | 0.5318109 | -0.7797926 | -0.3171659 | 1.135528 | 0.4417588
N | 980 | B | 2.039394 | 1.824845 | 1.372113 | -1.07474 | -0.2916776 | -0.04521821 | -0.3271759 | -0.2282287 | -2.068763 | 0.2114746 | 0.5233641 | -0.824785 | -0.3307888 | 1.315163 | 0.4976198
N | 980 | B | 2.039394 | 1.665848 | 1.372113 | -0.846894 | 0.07328306 | -0.1034953 | -1.976721 | -1.852135 | 1.370709 | 0.2161724 | 0.5486005 | -1.207099 | -0.6384799 | -1.08984 | -0.879914
N | 980 | B | 2.039394 | 1.971058 | 1.227255 | -0.394258 | 0.9856847 | -0.2506348 | -0.5976441 | -0.4939023 | -0.6384872 | 0.1909641 | 0.4748552 | -1.383427 | -1.112258 | -0.7432021 | -0.522853
N | 980 | B | 2.039394 | 1.971058 | 1.56445 | -0.8380164 | 0.2557634 | -0.147559 | 0.2591133 | 0.3460175 | -0.4001079 | 0.1731236 | 0.6357649 | -0.9709103 | -1.216457 | -0.9813324 | -0.2759651
N | 980 | B | 2.039394 | 1.393748 | 1.227255 | -0.8380164 | 0.07328306 | -0.1021532 | -1.464414 | -1.347084 | 0.349084 | 0.1738872 | 0.5177138 | -1.01489 | -1.251957 | -1.322413 | -0.5203523
N | 980 | B | 2.039394 | 1.971058 | 1.735601 | -1.019029 | 0.620724 | -0.2749723 | -0.8778896 | -0.7695123 | 1.234493 | 0.2135968 | 0.5735228 | -0.8119556 | -1.287324 | -1.649947 | -0.6014881
N | 980 | B | 2.039394 | 2.470852 | 1.227255 | -0.758945 | -0.2916776 | -0.002172753 | 0.0163018 | 0.1084918 | 1.302601 | 0.1417359 | 0.5261835 | -0.8567702 | -1.354395 | -1.736872 | -0.6496835
N | 980 | B | 2.039394 | 1.48998 | 1.56445 | -0.3319499 | 0.8032044 | -0.194747 | 1.577412 | 1.64548 | 0.7917883 | 0.2044953 | 0.5120482 | -0.623542 | -1.349705 | -1.578523 | -0.3750483
N | 980 | B | 2.039394 | 1.747156 | 1.623506 | -0.3396697 | 0.620724 | -0.1532886 | -0.3271759 | -0.2282287 | 1.370709 | -0.8295616 | 0.4834942 | -1.207099 | 1.401022 | 0.3358852 | -0.9492011
N | 980 | B | 2.039394 | 1.177932 | 1.503075 | -1.06541 | 0.4382437 | -0.2334954 | -0.9733229 | -0.8634279 | 1.064222 | -0.8614797 | 0.5205409 | -0.9013421 | 1.339356 | 0.4702754 | -0.6987314
N | 980 | B | 2.039394 | 1.053575 | 1.062834 | -0.8026893 | 0.8032044 | -0.2831512 | 0.1797086 | 0.2683146 | 0.8939509 | -0.8621465 | 0.5261835 | -1.322982 | 1.206653 | 0.4838767 | -0.9301849
N | 980 | C | 2.039394 | 1.393748 | 1.680489 | 0.4928296 | 0.8032044 | -0.04343174 | -0.5976441 | -0.4939023 | 1.234493 | -0.8188418 | 0.5289991 | -1.213233 | 0.9628533 | 0.1340562 | -0.9252332
N | 980 | B | 2.039394 | 1.48998 | 1.56445 | -0.5803051 | 0.2557634 | -0.1068393 | 0.6364431 | 0.7164653 | 0.6215174 | -0.8423455 | 0.4949608 | -1.064884 | 0.9620053 | 0.4803225 | -0.6990313
N | 980 | B | 2.039394 | 1.48998 | 1.439084 | -0.9185732 | 0.07328306 | -0.1143838 | 0.7086106 | 0.787497 | 0.6555716 | -0.6597674 | 0.556943 | -1.645241 | 0.7527408 | 0.3108919 | -1.084863
N | 980 | B | 2.039394 | 1.747156 | 1.735601 | -0.4418091 | 0.07328306 | -0.04334171 | -2.187075 | -2.059621 | -0.1276745 | -0.7389437 | 0.5318109 | -1.243845 | 0.7420996 | 0.8074995 | -0.6271324
N | 980 | B | 2.039394 | 1.393748 | 0.9702306 | -0.3396697 | 2.080567 | -0.5430352 | -0.5063532 | -0.4041892 | 0.4512465 | -0.6674654 | 0.5735228 | -1.580392 | 0.5576706 | 0.28671 | -0.9985465
N | 980 | B | 2.039394 | 0.9124224 | 1.372113 | -0.4981659 | -1.75152 | 0.3932463 | 0.4136716 | 0.497541 | -0.02551197 | -0.6387727 | 0.5597161 | -1.298701 | 0.7524677 | 0.7440248 | -0.6846983
N | 980 | B | 2.039394 | 0.9124224 | 1.301701 | -0.6984815 | -0.4741579 | 0.04942247 | -1.069717 | -0.9583163 | -0.1957829 | -0.6538128 | 0.5707693 | -1.692164 | 0.7803903 | 0.887781 | -0.9382359
N | 980 | B | 2.039394 | 1.29036 | 2.035173 | -0.9005441 | 1.168165 | -0.4086314 | 0.2591133 | 0.3460175 | 0.6215174 | -0.651908 | 0.4748552 | -1.335101 | 0.6781298 | 0.2766849 | -0.8635118
N | 980 | B | 2.039394 | 1.48998 | 1.56445 | -0.8825877 | 1.898086 | -0.6614256 | -1.666927 | -1.546677 | 0.5874633 | -0.6435025 | 0.5233641 | -1.425522 | 0.6994623 | 0.3120898 | -0.9173996
N | 980 | B | 2.039394 | 1.747156 | 1.301701 | -0.664341 | -0.2916776 | 0.01051969 | -0.9733229 | -0.8634279 | 0.3831382 | -0.6353132 | 0.5120482 | -1.895192 | 0.4304783 | 0.2289234 | -1.209903
N | 980 | B | 2.039394 | 1.053575 | 0.8678006 | -0.7502517 | 0.07328306 | -0.08895588 | 0.0163018 | 0.1084918 | 0.4512465 | -0.6350567 | 0.5652505 | -2.094793 | 0.01804879 | -0.1390918 | -1.369342
N | 980 | B | 2.039394 | 0.7449897 | 1.56445 | -1.019029 | 2.445527 | -1.048479 | -0.1528235 | -0.0571918 | -0.4341621 | -0.7199008 | 0.5430194 | -1.627594 | -0.8412598 | -0.523182 | -0.8364644
N | 980 | B | 2.039394 | 1.29036 | 1.680489 | -0.8203161 | 0.4382437 | -0.1907891 | 0.1797086 | 0.2683146 | 0.5874633 | -0.6263129 | 0.4806182 | -1.773808 | -0.8433859 | -0.9853544 | -1.160141
N | 980 | B | 2.039394 | 1.29036 | 1.227255 | -0.8026893 | 0.4382437 | -0.1877867 | 0.0163018 | 0.1084918 | 0.1788131 | -0.6071348 | 0.5177138 | -1.785423 | -1.034109 | -1.01849 | -1.086794
N | 980 | B | 2.039394 | 1.177932 | 1.372113 | -0.7502517 | 1.898086 | -0.614021 | -0.7834453 | -0.6765985 | 1.745305 | -0.4052888 | 0.5006717 | -1.889441 | -1.15651 | -1.671405 | -1.418736
N | 980 | B | 2.039394 | 1.29036 | 1.680489 | -0.6305005 | 0.2557634 | -0.1146835 | -1.364418 | -1.248558 | 0.5534091 | -0.4848412 | 0.4892349 | -1.23773 | 0.6196911 | 0.2732984 | -0.769527
N | 980 | B | 2.039394 | 1.393748 | 1.147992 | -0.1454306 | 0.620724 | -0.1200997 | 0.2591133 | 0.3460175 | 0.72368 | -0.442225 | 0.5762724 | -1.249955 | -0.02402175 | -0.3099739 | -0.8131546
N | 980 | B | 2.039394 | 1.177932 | 1.147992 | -1.121658 | 0.4382437 | -0.2435842 | 0.3370612 | 0.4223923 | 1.370709 | -0.4412378 | 0.5261835 | -1.703864 | -0.2217549 | -0.7483623 | -1.240631
N | 980 | B | 2.039394 | 1.29036 | 1.623506 | -0.5969613 | 1.533126 | -0.4446257 | 0.2591133 | 0.3460175 | 1.234493 | -0.4371435 | 0.5402231 | -1.089776 | -0.1733022 | -0.6556207 | -0.8188578
N | 980 | B | 2.039394 | 1.747156 | 1.227255 | -0.664341 | 0.07328306 | -0.07614777 | -0.2393732 | -0.1420699 | -0.09362033 | -0.4406735 | 0.5652505 | -1.17021 | -0.1847887 | -0.02051817 | -0.557927
N | 980 | B | 2.039394 | 1.393748 | 2.169501 | -0.4981659 | -1.204079 | 0.249357 | -0.7834453 | -0.6765985 | 0.07665057 | -0.4398268 | 0.5092098 | -0.8183728 | -0.696488 | -0.6161515 | -0.3570588
N | 909 | C | 1.87597 | 1.48998 | 1.372113 | 1.020591 | 2.080567 | -0.1624287 | -1.364418 | -1.446464 | -1.047137 | -0.2165115 | 0.4516568 | -1.461466 | 0.7426449 | 1.551615 | -0.4942105
N | 980 | B | 2.039394 | 1.48998 | 1.439084 | 0.3303942 | 1.168165 | -0.1485766 | -2.187075 | -2.059621 | -1.251462 | -0.2696489 | 0.5261835 | -1.627594 | -0.215127 | 0.7325761 | -0.5777248
N | 980 | B | 2.039394 | 0.7449897 | 1.439084 | -0.1890491 | 1.715606 | -0.3926283 | 0.3370612 | 0.4223923 | 0.4512465 | -0.2055942 | 0.5120482 | -1.371367 | -0.8909101 | -0.9786421 | -0.8198317
N | 909 | C | 1.87597 | 1.824845 | 2.169501 | 0.9723573 | -0.2916776 | 0.2460639 | -0.4161837 | -0.4939023 | 0.2469215 | -0.1998225 | 0.5735228 | -0.9013421 | -0.9045293 | -0.9085129 | -0.4421773
N | 909 | C | 1.87597 | 1.48998 | 1.56445 | 1.024562 | 2.080567 | -0.1614036 | -0.5063532 | -0.5847173 | 1.336655 | -0.2272522 | 0.5624853 | -0.824785 | -1.175773 | -1.570787 | -0.6626841
N | 909 | C | 1.87597 | 1.580362 | 1.735601 | 1.004635 | 1.533126 | -0.07004854 | -0.6900195 | -0.7695123 | -0.5703788 | -0.2140876 | 0.5261835 | -1.095989 | -1.178379 | -0.8573782 | -0.3479208
N | 909 | C | 1.87597 | 1.177932 | 1.623506 | 1.094799 | 3.357929 | -0.3813598 | -0.4161837 | -0.4939023 | 0.4171924 | -0.2010382 | 0.5063675 | -1.102197 | -1.303319 | -1.403336 | -0.6241328
N | 909 | C | 1.87597 | 1.393748 | 1.503075 | 0.9519296 | 0.620724 | 0.07780567 | -0.3271759 | -0.4041892 | 1.472872 | -0.1972383 | 0.4661831 | -0.9330346 | -1.522906 | -1.952967 | -0.755997
N | 909 | C | 1.87597 | 1.48998 | 1.372113 | 0.9925886 | 0.2557634 | 0.1497568 | -0.5063532 | -0.5847173 | 0.2809756 | -0.2215068 | 0.4920997 | -0.623542 | -1.523056 | -1.605473 | -0.2671246
N | 909 | C | 1.87597 | 1.177932 | 2.125669 | 0.9642101 | 2.445527 | -0.2447036 | -1.464414 | -1.546677 | 1.404764 | -0.2216581 | 0.5120482 | -1.120796 | -1.533882 | -1.946554 | -0.8591998
N | 980 | B | 2.039394 | 1.053575 | 1.503075 | -0.5803051 | 1.168165 | -0.3361384 | -0.8778896 | -0.7695123 | 1.370709 | -0.2267989 | 0.5954095 | -1.039922 | -1.498455 | -1.901412 | -0.8021478
N | 980 | B | 2.039394 | 1.29036 | 1.372113 | -0.7676569 | -0.2916776 | -0.00334522 | 0.5632785 | 0.6445042 | -1.183354 | -0.2109043 | 0.5006717 | -1.064884 | -1.530727 | -1.034577 | -0.1193177
N | 980 | B | 2.039394 | 0.7449897 | 1.891327 | -0.846894 | 1.168165 | -0.3960226 | -0.4161837 | -0.3156172 | -0.09362033 | -0.2681531 | 0.5092098 | -0.9834986 | -0.348245 | -0.1785037 | -0.410122
N | 976 | C | 2.19066 | 0.7449897 | 1.680489 | 1.090956 | 0.4382437 | 0.1356258 | -0.8778896 | -0.5847173 | -0.2979454 | -0.2954304 | 0.5486005 | -1.574478 | -0.4191124 | -0.1364155 | -0.7981154
N | 980 | B | 2.039394 | 1.48998 | 1.840883 | -1.019029 | 0.9856847 | -0.3804263 | -0.8778896 | -0.7695123 | 1.064222 | 0.4281915 | 0.4661831 | -1.219364 | -0.5357232 | -0.8864432 | -0.8105018
N | 980 | B | 2.039394 | 1.29036 | 1.503075 | -0.6984815 | 0.07328306 | -0.08122578 | -0.1528235 | -0.0571918 | 1.13233 | -0.2780143 | 0.5624853 | -1.108401 | -0.9359476 | -1.27561 | -0.7982212
N | 980 | B | 2.039394 | 1.48998 | 1.372113 | -0.4179461 | 0.8032044 | -0.2104641 | -0.9733229 | -0.8634279 | 1.643143 | -0.2317829 | 0.4428978 | -1.329043 | -1.00636 | -1.504463 | -1.035782
N | 980 | B | 2.039394 | 0.9124224 | 1.623506 | -0.9457532 | 0.9856847 | -0.3641572 | -0.5063532 | -0.4041892 | -0.5363247 | -0.299734 | 0.4311693 | -0.5707309 | -1.144876 | -0.8322367 | 0.02160451
N | 909 | C | 1.87597 | 1.393748 | 2.035173 | 0.9478201 | 1.533126 | -0.0830172 | -0.9733229 | -1.054151 | 1.098276 | -0.2903781 | 0.5762724 | -1.164048 | 1.408238 | 0.4943381 | -0.8274998
N | 909 | C | 1.87597 | 0.7449897 | 1.439084 | 1.079388 | 1.898086 | -0.1155914 | -1.069717 | -1.150906 | 1.677197 | -0.2985473 | 0.5063675 | -0.9897859 | 1.3495 | 0.1440423 | -0.8388708
N | 909 | C | 1.87597 | 0.9124224 | 1.147992 | 1.04037 | -0.2916776 | 0.2571599 | -1.167048 | -1.248558 | 1.268547 | -0.2415833 | 0.4834942 | -0.8822691 | 1.365639 | 0.3704738 | -0.6836599
N | 909 | C | 1.87597 | 1.580362 | 1.372113 | 1.012628 | 0.2557634 | 0.1533301 | 0.7086106 | 0.6445042 | 0.2469215 | -0.2482046 | 0.5458119 | -1.207099 | 0.7592991 | 0.566713 | -0.6582457
N | 909 | C | 1.87597 | 1.29036 | 1.301701 | 0.9478201 | 1.533126 | -0.0830172 | -0.5976441 | -0.6765985 | 0.2809756 | -0.2946879 | 0.5261835 | -1.491324 | 0.933522 | 0.6760117 | -0.8726724
N | 909 | C | 1.87597 | 1.393748 | 1.439084 | 0.8249517 | -0.1091973 | 0.1876902 | -0.4161837 | -0.4939023 | 0.3831382 | -0.2900807 | 0.5541661 | -1.139357 | 1.38751 | 0.9357425 | -0.6475808
N | 909 | C | 1.87597 | 1.177932 | 1.680489 | 0.9764191 | -0.1091973 | 0.2128734 | -0.7834453 | -0.8634279 | -0.7065956 | -0.2975087 | 0.5205409 | -1.44351 | 0.9665292 | 1.45052 | -0.586192
N | 909 | C | 1.87597 | 1.393748 | 1.891327 | 1.03248 | -0.4741579 | 0.2901958 | -0.3271759 | -0.4041892 | -1.1493 | -0.3037359 | 0.5177138 | -1.401489 | 0.8557809 | 1.754109 | -0.4182795
N | 909 | C | 1.87597 | 1.29036 | 1.56445 | 0.9925886 | -0.1091973 | 0.2155835 | -0.7834453 | -0.8634279 | 1.404764 | -0.3136462 | 0.4806182 | -1.53892 | 0.9917506 | 0.06477677 | -1.131303
N | 980 | B | 2.039394 | 1.053575 | 1.789017 | -0.9639638 | 0.2557634 | -0.1679523 | 0.0163018 | 0.1084918 | 0.3831382 | -0.2936481 | 0.4574782 | -1.35325 | 0.7801159 | 0.4956371 | -0.7972209
N | 980 | B | 2.039394 | 1.29036 | 1.623506 | 0.3861739 | 0.8032044 | -0.0637066 | 0.3370612 | 0.4223923 | 1.677197 | -0.2255898 | 0.5374229 | -1.207099 | 1.423292 | 0.1872185 | -0.966172
N | 980 | B | 2.039394 | 1.48998 | 1.503075 | -0.5803051 | 0.07328306 | -0.0637066 | 0.4890475 | 0.5715523 | -0.604433 | -0.3727495 | 0.5063675 | -1.407503 | 0.5400491 | 0.990312 | -0.5919645
N | 980 | B | 2.039394 | 1.177932 | 1.503075 | -0.4498022 | 0.4382437 | -0.1291022 | 0.850195 | 0.9269853 | -0.2638912 | -0.2768204 | 0.5652505 | -1.767996 | 0.8738707 | 1.014704 | -0.9563311
N | 980 | B | 2.039394 | 1.053575 | 1.680489 | -0.9276151 | -0.4741579 | 0.01999173 | 0.6364431 | 0.7164653 | -0.05956615 | -0.3718803 | 0.4777385 | -1.461466 | 1.438979 | 1.299039 | -0.7759781
N | 980 | B | 2.039394 | 1.29036 | 1.940461 | -1.112239 | -1.75152 | 0.334485 | 0.5632785 | 0.6445042 | 0.5534091 | -0.3649173 | 0.4863664 | -1.262165 | 1.38631 | 0.8193545 | -0.7777687
N | 980 | B | 2.039394 | 1.29036 | 1.840883 | -0.5803051 | -0.2916776 | 0.02174497 | -0.06757921 | 0.02634955 | 0.4512465 | -0.308177 | 0.4341067 | -1.008621 | 1.410344 | 0.9048446 | -0.5765473
N | 980 | B | 2.039394 | 1.393748 | 1.372113 | -1.000602 | 1.350645 | -0.4928326 | 0.4136716 | 0.497541 | 1.166384 | -0.2818918 | 0.5458119 | -0.9013421 | 0.9860744 | 0.1851716 | -0.675401
N | 980 | B | 2.039394 | 1.48998 | 1.840883 | -1.06541 | 1.533126 | -0.5776631 | 0.0987551 | 0.1891654 | 0.349084 | -0.4869166 | 0.5954095 | -1.23773 | 1.293279 | 0.8924552 | -0.7217666
N | 980 | B | 2.039394 | 1.393748 | 1.062834 | -0.664341 | -0.8391186 | 0.1412313 | 0.5632785 | 0.6445042 | 1.404764 | -0.4817937 | 0.4863664 | -1.151711 | 0.8056903 | -0.05285171 | -0.8955238
N | 980 | B | 2.039394 | 1.053575 | 1.227255 | -1.019029 | -1.75152 | 0.3433822 | -0.6900195 | -0.5847173 | -0.229837 | -0.5986482 | 0.5148829 | -1.359293 | 0.7108369 | 0.8553827 | -0.6736146
N | 980 | B | 2.039394 | 1.177932 | 1.735601 | -0.7070633 | 0.07328306 | -0.08250461 | -1.265289 | -1.150906 | -2.102817 | -0.7194126 | 0.5177138 | -1.274359 | 1.471355 | 3.474618 | 0.007119254
N | 980 | B | 2.039394 | 1.29036 | 1.503075 | -0.7502517 | 0.620724 | -0.2252634 | -1.565257 | -1.446464 | 0.2809756 | -0.7110921 | 0.5289991 | -1.262165 | 1.419677 | 1.030447 | -0.7401256
N | 980 | B | 2.039394 | 1.053575 | 2.035173 | -0.9276151 | 0.07328306 | -0.1157642 | -1.265289 | -1.150906 | 0.5874633 | -0.6761314 | 0.5261835 | -1.188673 | 1.348903 | 0.7711995 | -0.7588271
N | 980 | B | 2.039394 | 0.9124224 | 1.56445 | -1.159512 | -0.4741579 | -0.01032167 | -0.2393732 | -0.1420699 | 0.5193549 | -0.7227046 | 0.4661831 | -1.182523 | 1.191437 | 0.7063393 | -0.74277
N | 980 | B | 2.039394 | 1.29036 | 1.372113 | -0.4981659 | -0.6566383 | 0.1174911 | 0.6364431 | 0.7164653 | -0.4341621 | -0.7002611 | 0.5680119 | -1.773808 | 0.2550221 | 0.6054776 | -0.949911
N | 980 | B | 2.039394 | 1.177932 | 1.680489 | -0.9005441 | 0.07328306 | -0.1116359 | 0.1797086 | 0.2683146 | 0.3150298 | -0.7106013 | 0.4892349 | -1.213233 | 0.2186788 | 0.09952379 | -0.7142805
N | 980 | B | 2.039394 | 1.177932 | 0.8678006 | -0.829157 | -1.38656 | 0.2613743 | -0.4161837 | -0.3156172 | -0.4341621 | -0.7439998 | 0.5652505 | -1.401489 | 0.05972143 | 0.423416 | -0.6638719
N | 980 | B | 2.039394 | 0.5267872 | 1.56445 | -0.8380164 | 2.080567 | -0.7238941 | -0.5063532 | -0.4041892 | -0.6384872 | -0.7473615 | 0.5261835 | -1.365332 | -0.04178733 | 0.4640188 | -0.5800875
N | 980 | B | 2.039394 | 1.053575 | 1.840883 | -0.9276151 | -0.8391186 | 0.1104628 | -0.5976441 | -0.4939023 | 1.609089 | -0.716114 | 0.5652505 | -1.413513 | 0.02152122 | -0.6635198 | -1.112912
N | 909 | C | 1.87597 | 1.29036 | 2.035173 | 0.9519296 | -0.1091973 | 0.2087763 | -0.3271759 | -0.4041892 | 0.9620592 | -0.7223392 | 0.4892349 | -0.9583037 | 0.006039091 | -0.3985222 | -0.6985487
N | 909 | C | 1.87597 | 1.177932 | 1.56445 | 1.03248 | -1.38656 | 0.4785157 | -0.3271759 | -0.4041892 | 0.6896258 | -0.7331456 | 0.5063675 | -0.9772067 | -0.1506278 | -0.3969727 | -0.6480948
N | 909 | C | 1.87597 | 1.29036 | 1.301701 | 1.05215 | -0.6566383 | 0.3284507 | -0.5976441 | -0.6765985 | 1.94963 | -0.7372548 | 0.4949608 | -1.23773 | -0.2110572 | -0.9565603 | -1.067462
N | 909 | C | 1.87597 | 0.7449897 | 2.37657 | 0.5936887 | 0.4382437 | 0.04511458 | -0.8778896 | -0.9583163 | 1.915576 | -0.7306023 | 0.5148829 | -1.176368 | -0.2400643 | -0.9656378 | -1.024693
N | 909 | C | 1.87597 | 1.393748 | 1.891327 | 0.9229916 | -0.1091973 | 0.203947 | 0.6364431 | 0.5715523 | 2.051793 | -0.7316928 | 0.4661831 | -1.176368 | -0.3260483 | -1.075578 | -1.048855
N | 909 | C | 1.87597 | 1.177932 | 1.680489 | 0.9104653 | 0.07328306 | 0.1682751 | 0.3370612 | 0.2683146 | 0.349084 | -0.6956858 | 0.5402231 | -0.9583037 | 1.193191 | 0.8206894 | -0.5478767
N | 909 | C | 1.87597 | 0.9124224 | 1.439084 | 0.9395767 | -0.4741579 | 0.2754902 | -1.069717 | -1.150906 | 1.711251 | -0.7086367 | 0.4892349 | -1.231612 | 0.6239587 | -0.3092188 | -1.019124
N | 909 | C | 1.87597 | 1.053575 | 1.439084 | 1.04823 | -1.204079 | 0.4402311 | -0.06757921 | -0.1420699 | 1.983685 | -0.6726201 | 0.4748552 | -1.329043 | 0.02059489 | -0.807491 | -1.123042
N | 909 | C | 1.87597 | 1.29036 | 1.680489 | 0.9925886 | -1.934001 | 0.6083446 | -0.8778896 | -0.9583163 | 1.200439 | -0.6564759 | 0.6437287 | -1.316918 | -0.1488761 | -0.6224859 | -0.9717226
N | 909 | C | 1.87597 | 1.393748 | 1.940461 | 0.9601246 | -1.38656 | 0.4684458 | 0.1797086 | 0.1084918 | 0.2469215 | -0.7090053 | 0.4978181 | -1.335101 | -0.2097709 | -0.2292679 | -0.7830243
N | 976 | C | 2.19066 | 1.053575 | 1.503075 | 0.8681543 | -0.6566383 | 0.3002081 | -0.7834453 | -0.4939023 | 1.643143 | -0.6748782 | 0.5374229 | -1.455484 | -0.2026857 | -0.8389769 | -1.142138
N | 909 | C | 1.87597 | 0.7449897 | 1.680489 | 0.9519296 | 0.2557634 | 0.1425208 | 0.6364431 | 0.5715523 | 1.506926 | -0.5199932 | 0.5513852 | -1.176368 | 1.471355 | 0.3046078 | -0.9335225
N | 909 | C | 1.87597 | 1.053575 | 1.940461 | 0.735672 | 0.620724 | 0.03698833 | -0.4161837 | -0.4939023 | 0.1788131 | -0.4653774 | 0.5035215 | -1.674592 | 1.448043 | 1.124907 | -0.9952676
N | 980 | B | 2.039394 | 1.665848 | 1.988381 | -0.03272378 | 1.715606 | -0.3535982 | 0.4136716 | 0.497541 | 1.030168 | -0.4652377 | 0.5513852 | -1.213233 | 1.319999 | 0.4777155 | -0.856677
N | 980 | C | 2.039394 | 1.29036 | 0.9702306 | 1.250394 | -1.204079 | 0.4696516 | -1.872676 | -1.749531 | 0.72368 | -0.5035871 | 0.6384235 | -1.662861 | 1.368033 | 0.6963025 | -1.100143
N | 909 | C | 1.87597 | 0.9124224 | 1.503075 | 1.03248 | -1.934001 | 0.613533 | 0.0987551 | 0.02634955 | 1.575034 | -0.4303516 | 0.5513852 | -1.383427 | 0.8945301 | -0.07924766 | -1.069336
N | 980 | B | 2.039394 | 1.29036 | 1.680489 | -1.112239 | 1.533126 | -0.5926024 | -0.5976441 | -0.4939023 | 0.9961134 | -0.4932692 | 0.5513852 | -1.431522 | 0.8738707 | 0.2030231 | -0.9950487
N | 980 | B | 2.039394 | 1.48998 | 1.147992 | -0.538997 | -1.75152 | 0.3893028 | -0.4161837 | -0.3156172 | -0.8428123 | -0.4671918 | 0.4920997 | -1.703864 | 1.054227 | 1.647789 | -0.7736328
N | 909 | C | 1.87597 | 1.29036 | 1.56445 | 0.8681543 | 0.2557634 | 0.1276767 | 0.0163018 | -0.0571918 | 0.4512465 | -0.4646791 | 0.4690775 | -1.437518 | 0.804588 | 0.4713459 | -0.8834796
N | 980 | B | 2.039394 | 1.393748 | 1.623506 | -0.2633619 | -0.2916776 | 0.06395175 | -0.2393732 | -0.1420699 | 1.098276 | -0.4891283 | 0.4863664 | -1.419519 | 0.429195 | -0.1541237 | -1.00689
N | 980 | B | 2.039394 | 0.9124224 | 1.680489 | -0.7502517 | -0.4741579 | 0.04280562 | -0.8778896 | -0.7695123 | -1.455788 | -0.457265 | 0.5233641 | -1.8491 | 0.2854732 | 1.472984 | -0.7274167
N | 980 | B | 2.039394 | 1.580362 | 1.735601 | -0.3785635 | 0.07328306 | -0.03407894 | -0.06757921 | 0.02634955 | 0.2128673 | -0.5035871 | 0.4892349 | -1.883686 | 0.2436913 | 0.1790997 | -1.160442
N | 976 | C | 2.19066 | 0.7449897 | 1.988381 | 0.7127131 | 0.2557634 | 0.1004123 | 0.1797086 | 0.4223923 | -0.229837 | -0.4777702 | 0.5346188 | -1.998252 | 0.2184344 | 0.4332304 | -1.158089
N | 980 | B | 2.039394 | 0.7449897 | 1.789017 | -1.084088 | -0.4741579 | -0.0003892801 | -1.364418 | -1.248558 | 1.404764 | -0.5557696 | 0.5374229 | -1.56856 | 1.46499 | 0.356122 | -1.164868
N | 980 | B | 2.039394 | 1.177932 | 1.301701 | -0.6984815 | -0.6566383 | 0.09311578 | 0.5632785 | 0.6445042 | 0.8939509 | -0.5428818 | 0.5006717 | -1.750541 | 1.460145 | 0.6504759 | -1.195187
N | 980 | B | 2.039394 | 0.7449897 | 1.503075 | -0.8915568 | 0.4382437 | -0.203011 | -0.06757921 | 0.02634955 | -0.1957829 | -0.5427471 | 0.5120482 | -1.963997 | 1.451672 | 1.417059 | -1.142011
N | 980 | B | 2.039394 | 1.29036 | 1.503075 | -0.9730962 | -0.2916776 | -0.03122437 | -0.4161837 | -0.3156172 | -0.604433 | -0.5314016 | 0.5063675 | -1.467445 | 1.413353 | 1.735696 | -0.6513767
N | 980 | B | 2.039394 | 1.177932 | 1.062834 | -0.9185732 | -1.021599 | 0.1574475 | 0.3370612 | 0.4223923 | 1.438818 | -0.4370022 | 0.5006717 | -1.598117 | 1.427513 | 0.3149481 | -1.182788
N | 980 | B | 2.039394 | 1.29036 | 1.503075 | -0.9457532 | 0.9856847 | -0.3641572 | 0.2591133 | 0.3460175 | 1.064222 | -0.423541 | 0.5844976 | -1.668728 | 1.437772 | 0.5331143 | -1.162818
N | 980 | B | 2.039394 | 1.053575 | 1.301701 | -0.6136931 | -0.8391186 | 0.1471318 | -0.1528235 | -0.0571918 | -0.09362033 | -0.3893561 | 0.5346188 | -1.831768 | 0.9535317 | 0.9520636 | -1.050867
N | 980 | B | 2.039394 | 0.7449897 | 1.503075 | -0.9548495 | 1.168165 | -0.4216174 | 0.0987551 | 0.1891654 | 0.349084 | -0.4221197 | 0.5006717 | -1.604019 | 0.8192095 | 0.546388 | -0.9772805
N | 980 | B | 2.039394 | 1.29036 | 1.301701 | -0.8380164 | -0.6566383 | 0.07607074 | 0.2591133 | 0.3460175 | 0.5534091 | -0.3526913 | 0.5289991 | -1.814411 | 0.8438432 | 0.4373305 | -1.166313
N | 980 | B | 2.039394 | 0.7449897 | 1.503075 | -0.3396697 | -0.6566383 | 0.1368082 | 0.2591133 | 0.3460175 | -0.7747039 | -0.3414395 | 0.5035215 | -1.837548 | 0.8178286 | 1.378576 | -0.8942893
N | 980 | B | 2.039394 | 1.053575 | 1.940461 | -0.6558527 | -1.934001 | 0.4309599 | 0.0987551 | 0.1891654 | -0.3319996 | -0.3614295 | 0.4748552 | -1.744717 | 1.017355 | 1.184104 | -0.92747
N | 980 | B | 2.039394 | 1.29036 | 1.623506 | -0.9366751 | -0.1091973 | -0.07148506 | 0.4890475 | 0.5715523 | 1.13233 | -0.4211244 | 0.4920997 | -1.621705 | 0.9653979 | 0.1899516 | -1.143311
N | 980 | B | 2.039394 | 0.9124224 | 0.9702306 | -0.2259544 | -0.2916776 | 0.06895047 | -0.7834453 | -0.6765985 | -0.4341621 | -0.3752107 | 0.5318109 | -2.111752 | 0.9917506 | 1.244486 | -1.201758
N | 980 | B | 2.039394 | 0.9124224 | 1.503075 | -0.4179461 | 0.4382437 | -0.1239055 | 0.4136716 | 0.497541 | 0.8598967 | -0.3701412 | 0.5458119 | -1.598117 | 0.9685093 | 0.3435968 | -1.073388
N | 980 | B | 2.039394 | 1.053575 | 2.080913 | -0.5803051 | 0.2557634 | -0.1068393 | -0.2393732 | -0.1420699 | 0.2809756 | -0.3433421 | 0.4949608 | -1.47342 | 0.9549432 | 0.6919806 | -0.8628998
N | 980 | B | 2.039394 | 1.177932 | 1.735601 | -0.7502517 | 0.07328306 | -0.08895588 | 0.1797086 | 0.2683146 | 0.2469215 | -0.3368977 | 0.5735228 | -1.662861 | 0.9295838 | 0.6956895 | -0.9930921
N | 980 | B | 2.039394 | 1.053575 | 1.623506 | -0.672848 | 0.8032044 | -0.2580873 | -0.8778896 | -0.7695123 | 1.234493 | -0.3165987 | 0.5035215 | -1.479391 | 0.8674636 | 0.07227556 | -1.061556
N | 980 | B | 2.039394 | 0.9124224 | 1.735601 | -0.5062938 | 0.4382437 | -0.1383486 | -0.3271759 | -0.2282287 | 1.098276 | -0.3185165 | 0.4719682 | -1.550786 | 0.9054459 | 0.1687815 | -1.083519
N | 980 | B | 2.039394 | 1.053575 | 2.080913 | -0.7939035 | 1.168165 | -0.3837695 | -1.464414 | -1.347084 | 1.77936 | -0.3393892 | 0.4661831 | -1.709709 | 0.8588385 | -0.1957557 | -1.304984
N | 980 | B | 2.039394 | 1.177932 | 1.789017 | -0.9276151 | 0.2557634 | -0.1620273 | 0.0163018 | 0.1084918 | -1.285517 | -0.3327896 | 0.5346188 | -1.820199 | 0.8657933 | 1.897396 | -0.7419495
N | 980 | B | 2.039394 | 1.48998 | 1.439084 | -0.9276151 | 2.080567 | -0.762992 | -0.06757921 | 0.02634955 | -1.081192 | -0.318369 | 0.5063675 | -1.820199 | 0.7124637 | 1.554384 | -0.7979324
N | 980 | B | 2.039394 | 1.177932 | 1.227255 | -0.4578146 | 0.4382437 | -0.1304111 | -1.265289 | -1.150906 | 1.506926 | -0.3941028 | 0.4545693 | -1.231612 | 0.8263954 | -0.08910423 | -0.9594365
N | 980 | B | 2.039394 | 1.053575 | 1.503075 | -0.6473831 | 0.8032044 | -0.2532435 | -0.8778896 | -0.7695123 | 1.336655 | -0.394534 | 0.4806182 | -1.633479 | 0.8263954 | -0.006019912 | -1.185802
N | 980 | B | 2.039394 | 1.29036 | 0.9702306 | -0.5803051 | 0.2557634 | -0.1068393 | -0.5976441 | -0.4939023 | 1.200439 | -0.3743423 | 0.5233641 | -2.049456 | 0.7784698 | 0.03145536 | -1.443372
N | 980 | B | 2.039394 | 1.177932 | 1.439084 | -0.8380164 | 2.080567 | -0.7238941 | 0.1797086 | 0.2683146 | -1.115246 | -0.3450973 | 0.5707693 | -1.556714 | 0.781488 | 1.651526 | -0.5635092
N | 980 | B | 2.039394 | 0.7449897 | 1.062834 | -0.386401 | 0.9856847 | -0.2491006 | -0.8778896 | -0.7695123 | 0.3831382 | -0.3870517 | 0.5035215 | -1.200961 | 0.7699721 | 0.4880553 | -0.6971186
N | 980 | B | 2.039394 | 1.48998 | 2.125669 | -0.5226072 | 1.168165 | -0.3236873 | 1.190335 | 1.262683 | 0.3831382 | -0.3423178 | 0.5707693 | -1.900941 | 0.8352515 | 0.536699 | -1.196844
N | 980 | B | 2.039394 | 0.9124224 | 0.9702306 | -0.664341 | 1.168165 | -0.3545688 | -1.167048 | -1.054151 | 0.5874633 | -0.3689812 | 0.5707693 | -2.060805 | 0.7740823 | 0.3663732 | -1.352987
N | 980 | B | 2.039394 | 1.29036 | 0.9702306 | -0.5472206 | -0.2916776 | 0.02615508 | 0.0163018 | 0.1084918 | -1.183354 | -0.3798376 | 0.5680119 | -1.86064 | 0.7587523 | 1.694453 | -0.8095753
N | 980 | B | 2.039394 | 1.393748 | 1.623506 | -1.019029 | 1.350645 | -0.4978601 | -0.9733229 | -0.8634279 | 0.6555716 | -0.3429031 | 0.5148829 | -1.76218 | 0.7612133 | 0.3169777 | -1.147602
N | 980 | B | 2.039394 | 1.053575 | 1.840883 | -0.8026893 | 0.8032044 | -0.2831512 | 0.1797086 | 0.2683146 | -1.694167 | -0.4074344 | 0.5092098 | -2.049456 | 0.7883536 | 2.252365 | -0.8410319
N | 980 | B | 2.039394 | 1.393748 | 1.56445 | -0.9276151 | -0.1091973 | -0.07017894 | 0.5632785 | 0.6445042 | 0.04259639 | -0.3713007 | 0.4777385 | -1.656991 | 0.7519216 | 0.6967324 | -0.9462617
N | 980 | B | 2.039394 | 1.580362 | 1.840883 | -0.7070633 | 2.992968 | -1.286343 | -1.872676 | -1.749531 | 0.4512465 | -0.3692712 | 0.439971 | -1.952557 | 0.6109001 | 0.3269708 | -1.24921
N | 980 | B | 2.039394 | 1.053575 | 1.503075 | -0.9822467 | 0.8032044 | -0.3189919 | -0.5063532 | -0.4041892 | -1.251462 | -0.3380704 | 0.5458119 | -1.981137 | 0.6490997 | 1.652961 | -0.895631
N | 980 | B | 2.039394 | 1.053575 | 1.789017 | -0.5637248 | 0.8032044 | -0.237477 | -1.464414 | -1.347084 | 0.72368 | -0.3235267 | 0.4978181 | -1.503244 | 0.4948324 | 0.08547231 | -0.9780594
N | 980 | B | 2.039394 | 0.7449897 | 1.789017 | -1.009806 | 0.9856847 | -0.378359 | -0.4161837 | -0.3156172 | 0.3831382 | -0.2477534 | 0.4863664 | -1.527042 | 0.5102069 | 0.2907812 | -0.9181347
N | 980 | B | 2.039394 | 1.29036 | 1.227255 | -0.8203161 | 1.168165 | -0.3898528 | 1.386415 | 1.456507 | -1.285517 | -0.2700975 | 0.4863664 | -1.268264 | 0.5251057 | 1.561722 | -0.2576178
N | 909 | C | 1.87597 | 1.665848 | 1.680489 | 0.9723573 | -0.6566383 | 0.3161246 | 1.123726 | 1.063345 | 0.1788131 | -0.9573871 | 0.5063675 | -1.527042 | 1.46499 | 1.13714 | -0.9254523
N | 909 | C | 1.87597 | 1.48998 | 1.439084 | 1.036429 | -1.204079 | 0.4385367 | 0.7086106 | 0.6445042 | 0.4853007 | -0.9624605 | 0.5205409 | -1.698016 | 1.46075 | 0.9165081 | -1.111502
N | 909 | C | 1.87597 | 1.177932 | 1.680489 | 0.8681543 | 0.9856847 | -0.003171321 | 0.9884526 | 0.9269853 | -1.251462 | -0.8721111 | 0.5261835 | -1.912431 | 1.345023 | 2.310266 | -0.8743861
N | 909 | C | 1.87597 | 1.393748 | 1.840883 | 0.9764191 | -0.6566383 | 0.3167493 | 0.4890475 | 0.4223923 | -0.4341621 | -0.9651447 | 0.5092098 | -1.627594 | 1.411848 | 1.584928 | -0.857945
N | 909 | C | 1.87597 | 1.053575 | 1.735601 | 0.9723573 | 0.620724 | 0.08168409 | 0.4136716 | 0.3460175 | -0.2979454 | -0.8745364 | 0.5346188 | -1.627594 | 1.398318 | 1.459545 | -0.88261
N | 909 | C | 1.87597 | 1.48998 | 1.56445 | 1.327766 | 0.4382437 | 0.1795112 | 0.7086106 | 0.6445042 | 1.404764 | -0.839414 | 0.4603835 | -1.461466 | 1.416063 | 0.3264749 | -1.115798
N | 909 | C | 1.87597 | 0.5267872 | 1.940461 | 1.044304 | 1.168165 | 0.001491668 | 0.3370612 | 0.2683146 | -1.047137 | -0.931942 | 0.5458119 | -1.656991 | 1.402825 | 2.14943 | -0.717554
N | 909 | C | 1.87597 | 0.9124224 | 1.301701 | 0.9229916 | 0.9856847 | 0.007985287 | 0.850195 | 0.787497 | 0.4171924 | -0.9648353 | 0.5289991 | -2.026725 | 1.216912 | 0.7917575 | -1.334977
N | 909 | C | 1.87597 | 1.053575 | 1.439084 | 0.9764191 | 0.9856847 | 0.01886246 | 0.6364431 | 0.5715523 | -0.4341621 | -0.9226088 | 0.4748552 | -2.055132 | 1.029052 | 1.2753 | -1.191455
N | 909 | C | 1.87597 | 1.48998 | 1.680489 | 0.9925886 | 0.620724 | 0.08552818 | 0.7798429 | 0.7164653 | 0.8939509 | -0.9600815 | 0.5035215 | -0.7862356 | 1.034479 | 0.3686907 | -0.5983081
N | 980 | B | 2.039394 | 1.48998 | 0.9702306 | -0.85579 | -2.481442 | 0.5949611 | 0.0163018 | 0.1084918 | 0.1788131 | -0.9199457 | 0.425284 | -1.703864 | 1.458631 | 1.132551 | -1.050041
N | 980 | B | 2.039394 | 1.053575 | 2.37657 | -1.112239 | 1.533126 | -0.5926024 | -0.1528235 | -0.0571918 | -0.02551197 | -0.9370061 | 0.5318109 | -1.975426 | 1.426608 | 1.263326 | -1.212628
N | 980 | B | 2.039394 | 1.29036 | 1.680489 | -0.5803051 | 0.620724 | -0.1950278 | -0.4161837 | -0.3156172 | 0.1447589 | -0.9213312 | 0.5120482 | -1.756362 | 1.427814 | 1.135386 | -1.081543
N | 980 | B | 2.039394 | 1.29036 | 1.301701 | -0.9276151 | 1.350645 | -0.4732854 | 0.4136716 | 0.497541 | 0.1447589 | -0.9069833 | 0.5035215 | -1.262165 | 1.383011 | 1.102742 | -0.7248066
N | 980 | B | 2.039394 | 1.29036 | 0.8678006 | -0.3396697 | 1.533126 | -0.3804263 | -0.2393732 | -0.1420699 | 0.9620592 | -0.868023 | 0.4920997 | -1.86064 | 1.322974 | 0.5198565 | -1.303955
N | 980 | B | 2.039394 | 0.5267872 | 1.735601 | -0.9548495 | 0.8032044 | -0.3134235 | -0.3271759 | -0.2282287 | 0.349084 | -0.8740957 | 0.556943 | -1.621705 | 1.319999 | 0.9115072 | -1.022512
N | 980 | B | 2.039394 | 1.393748 | 2.169501 | -0.846894 | 0.4382437 | -0.1953321 | -0.4161837 | -0.3156172 | -0.4001079 | -0.8900911 | 0.5148829 | -1.756362 | 1.181797 | 1.3721 | -0.9594166
N | 980 | B | 2.039394 | 1.393748 | 1.891327 | -0.9457532 | 1.533126 | -0.5410673 | 0.4136716 | 0.497541 | -0.6725414 | -0.8717801 | 0.5035215 | -1.918171 | 1.173045 | 1.597219 | -1.023865
N | 980 | B | 2.039394 | 1.177932 | 1.789017 | -0.7763873 | 1.533126 | -0.4925828 | -1.872676 | -1.749531 | 1.438818 | -0.9070909 | 0.5063675 | -1.797027 | 1.309894 | 0.2436575 | -1.341872
N | 980 | B | 2.039394 | 1.48998 | 1.227255 | -0.5803051 | 0.07328306 | -0.0637066 | -0.8778896 | -0.7695123 | 1.404764 | -0.9276015 | 0.5926874 | -1.831768 | 1.227186 | 0.2110351 | -1.360621
N | 980 | B | 2.039394 | 1.053575 | 1.301701 | -0.8647043 | 0.9856847 | -0.3465546 | 0.1797086 | 0.2683146 | 1.098276 | -0.8285386 | 0.4834942 | -1.407503 | 1.245421 | 0.3903883 | -1.023349
N | 980 | B | 2.039394 | 1.580362 | 1.988381 | -0.8380164 | -0.8391186 | 0.120963 | 0.4136716 | 0.497541 | 1.098276 | -0.8582525 | 0.5177138 | -1.329043 | 0.9716222 | 0.2124354 | -0.9750561
N | 980 | B | 2.039394 | 2.107149 | 1.372113 | -0.9276151 | 1.168165 | -0.4150759 | 0.2591133 | 0.3460175 | 0.6555716 | -0.8300161 | 0.5652505 | -1.419519 | 0.9546609 | 0.4544712 | -0.9423098
N | 980 | B | 2.039394 | 2.107149 | 2.035173 | -0.9730962 | -0.6566383 | 0.05945963 | -0.6900195 | -0.5847173 | 1.200439 | -0.8360241 | 0.5707693 | -1.419519 | 0.9065665 | 0.1154042 | -1.051207
N | 980 | B | 2.039394 | 1.824845 | 1.789017 | -0.758945 | -0.1091973 | -0.04608099 | 0.3370612 | 0.4223923 | 1.370709 | -0.783754 | 0.5486005 | -1.151711 | 0.8541138 | -0.005207117 | -0.9111908
N | 980 | B | 2.039394 | 1.29036 | 1.56445 | -0.9276151 | -0.1091973 | -0.07017894 | 0.1797086 | 0.2683146 | -0.229837 | -0.8470687 | 0.5486005 | -1.586304 | 0.8355284 | 0.957885 | -0.8650727
N | 980 | B | 2.039394 | 1.580362 | 1.840883 | -0.9276151 | 0.9856847 | -0.3601834 | 0.6364431 | 0.7164653 | 1.404764 | -0.8227282 | 0.5289991 | -1.491324 | 0.8691344 | -0.01252263 | -1.13349
N | 980 | B | 2.039394 | 1.580362 | 1.503075 | -1.037528 | 0.2557634 | -0.1800505 | 0.7798429 | 0.8576539 | -0.8087581 | -0.8096571 | 0.4428978 | -1.389451 | 0.8596726 | 1.445401 | -0.5559879
N | 980 | B | 2.039394 | 1.393748 | 1.789017 | -0.7851362 | -0.4741579 | 0.03833771 | 0.0987551 | 0.1891654 | -1.1493 | -0.8237552 | 0.5289991 | -1.194819 | 0.783135 | 1.685295 | -0.2945047
N | 980 | B | 2.039394 | 0.9124224 | 1.301701 | -0.9276151 | -0.1091973 | -0.07017894 | 0.4136716 | 0.497541 | 0.3831382 | -0.8534541 | 0.5006717 | -1.431522 | 0.782037 | 0.4970721 | -0.893902
N | 980 | B | 2.039394 | 2.107149 | 2.336625 | -0.6389324 | 0.620724 | -0.2053725 | -0.2393732 | -0.1420699 | 1.166384 | -0.9076289 | 0.5486005 | -1.322982 | 0.8702485 | 0.1094703 | -0.9887274
N | 980 | B | 2.039394 | 1.177932 | 1.891327 | -0.8647043 | 1.168165 | -0.400185 | -0.9733229 | -0.8634279 | 1.13233 | -0.90429 | 0.4661831 | -1.262165 | 0.6119649 | -0.04535951 | -0.9429887
N | 980 | B | 2.039394 | 1.48998 | 1.891327 | -0.9095496 | 0.8032044 | -0.3042988 | -0.1528235 | -0.0571918 | 0.5874633 | -0.8716697 | 0.4920997 | -1.503244 | 0.8471723 | 0.4191186 | -0.9888067
N | 980 | B | 2.039394 | 1.393748 | 2.212466 | -0.8647043 | 1.168165 | -0.400185 | -1.069717 | -0.9583163 | -1.728221 | -0.8418949 | 0.4806182 | -1.627594 | 0.6031866 | 2.093928 | -0.4730665
N | 980 | B | 2.039394 | 1.393748 | 1.56445 | -0.9276151 | 1.898086 | -0.6784512 | 0.4136716 | 0.497541 | -2.034709 | -0.8618131 | 0.5177138 | -1.639362 | 0.6186248 | 2.463681 | -0.3783492
N | 980 | B | 2.039394 | 1.393748 | 0.9702306 | -1.06541 | -0.1091973 | -0.09019563 | -0.06757921 | 0.02634955 | 1.200439 | -0.6728711 | 0.5289991 | -1.532983 | 0.8382987 | 0.07078923 | -1.112876
N | 980 | B | 2.039394 | 1.29036 | 1.372113 | -0.9639638 | 1.715606 | -0.6157629 | -0.5976441 | -0.4939023 | 0.5534091 | -0.7022357 | 0.4920997 | -1.562638 | 0.7902773 | 0.3985005 | -1.009724
N | 980 | B | 2.039394 | 1.580362 | 1.301701 | -0.3242498 | 0.2557634 | -0.06724036 | -0.1528235 | -0.0571918 | 1.404764 | -0.6724945 | 0.5374229 | -1.556714 | 0.8200382 | -0.04370995 | -1.164728
N | 980 | B | 2.039394 | 1.053575 | 1.147992 | -0.664341 | 0.07328306 | -0.07614777 | -0.1528235 | -0.0571918 | 1.54098 | -0.657616 | 0.5486005 | -1.73889 | 0.8098255 | -0.1156647 | -1.304001
N | 980 | B | 2.039394 | 0.9124224 | 1.623506 | -0.7156638 | 0.620724 | -0.2190455 | 1.123726 | 1.196887 | 1.336655 | -0.6285028 | 0.4661831 | -1.662861 | 0.770246 | -0.04221136 | -1.219054
N | 909 | C | 1.87597 | 1.29036 | 1.503075 | 1.147894 | -0.4741579 | 0.3086579 | -0.5976441 | -0.6765985 | 1.575034 | -0.6526702 | 0.5205409 | -1.598117 | 0.7197903 | -0.1879595 | -1.218959
N | 980 | B | 2.039394 | 1.29036 | 1.623506 | -0.3396697 | 0.4382437 | -0.1111797 | -0.4161837 | -0.3156172 | 1.404764 | -0.5501414 | 0.5597161 | -1.73889 | -0.05493261 | -0.6360899 | -1.275574
N | 909 | C | 1.87597 | 1.053575 | 1.439084 | 1.110102 | 1.168165 | 0.0153661 | 0.0987551 | 0.02634955 | 0.6215174 | -0.5773285 | 0.5035215 | -1.562638 | -0.09559477 | -0.3187383 | -1.014818
N | 980 | B | 2.039394 | 1.393748 | 1.56445 | -0.6389324 | 0.8032044 | -0.2516409 | -0.9733229 | -0.8634279 | -0.4682163 | -0.4752692 | 0.5817598 | -1.981137 | 0.4559614 | 0.8114638 | -1.093395
N | 980 | B | 2.039394 | 1.48998 | 1.372113 | -0.9185732 | 0.9856847 | -0.35821 | -0.2393732 | -0.1420699 | 0.4853007 | -0.3697062 | 0.5346188 | -1.889441 | 0.03010202 | -0.1468974 | -1.209083
N | 980 | B | 2.039394 | 1.29036 | 1.623506 | -0.8736369 | 1.168165 | -0.4022812 | 0.7798429 | 0.8576539 | 0.8598967 | -0.3775251 | 0.5063675 | -1.958278 | -0.4382765 | -0.7184296 | -1.325388
N | 980 | B | 2.039394 | 1.29036 | 1.227255 | -0.7242829 | 1.533126 | -0.478332 | -0.9733229 | -0.8634279 | 0.4512465 | -0.3487507 | 0.4719682 | -1.831768 | -0.4798052 | -0.5768773 | -1.159238
N | 980 | B | 2.039394 | 1.177932 | 0.9702306 | -0.6473831 | 0.4382437 | -0.1616596 | -1.265289 | -1.150906 | 0.5193549 | -0.3509406 | 0.4806182 | -1.883686 | -0.5534511 | -0.676515 | -1.210165
N | 980 | B | 2.039394 | 1.053575 | 1.840883 | -0.8825877 | 1.533126 | -0.522569 | 0.4136716 | 0.497541 | 0.3150298 | 0.2737983 | 0.5289991 | -1.808619 | 1.293576 | 0.9162407 | -1.080901
N | 980 | B | 2.039394 | 1.053575 | 1.940461 | -0.664341 | 2.080567 | -0.6548976 | -0.2393732 | -0.1420699 | 0.2469215 | 0.3255524 | 0.4920997 | -1.609917 | 0.8827961 | 0.6604896 | -0.9141653
N | 909 | C | 1.87597 | 0.9124224 | 2.035173 | 0.9020723 | 2.628008 | -0.2985184 | 0.1797086 | 0.1084918 | 1.234493 | 0.2873672 | 0.5541661 | -1.437518 | 0.7740823 | 0.01127225 | -0.9991638
N | 909 | C | 1.87597 | 1.29036 | 1.840883 | 0.9104653 | 3.357929 | -0.4511609 | -2.835245 | -2.917865 | 0.9620592 | 0.228878 | 0.4892349 | -1.918171 | 0.7089395 | 0.1090769 | -1.283949
N | 909 | C | 1.87597 | 1.393748 | 1.503075 | 1.110102 | 1.168165 | 0.0153661 | -0.7834453 | -0.8634279 | -0.5022705 | 0.2708094 | 0.4834942 | -1.941106 | 0.580908 | 0.9477059 | -1.009648
N | 909 | C | 1.87597 | 1.580362 | 2.125669 | 0.9682877 | 1.898086 | -0.1430467 | 0.3370612 | 0.2683146 | 1.847468 | 0.26018 | 0.5318109 | -1.645241 | 0.2919385 | -0.5766437 | -1.244265
N | 909 | C | 1.87597 | 1.665848 | 2.169501 | 1.000627 | 1.168165 | -0.00772802 | -0.4161837 | -0.4939023 | 0.5534091 | 0.09000319 | 0.5346188 | -1.47342 | 1.443208 | 0.8583751 | -0.896363
N | 909 | C | 1.87597 | 0.9124224 | 1.56445 | 1.257538 | 0.9856847 | 0.07607074 | 0.850195 | 0.787497 | 0.5534091 | 0.05243124 | 0.4487407 | -1.744717 | 1.419074 | 0.8418464 | -1.093501
N | 909 | C | 1.87597 | 1.29036 | 1.940461 | 1.132856 | 1.168165 | 0.02015901 | 0.9197167 | 0.8576539 | 0.7577342 | 0.08614271 | 0.4487407 | -1.73889 | 1.234827 | 0.5852401 | -1.126912
N | 909 | C | 1.87597 | 1.053575 | 1.789017 | 1.04037 | -0.1091973 | 0.2236138 | -0.3271759 | -0.4041892 | 0.4171924 | 0.07331705 | 0.4920997 | -1.56856 | 1.090148 | 0.7010405 | -0.9362195
N | 980 | B | 2.039394 | 1.29036 | 1.301701 | -0.8026893 | 0.8032044 | -0.2831512 | 0.5632785 | 0.6445042 | 0.72368 | 0.02702894 | 0.4661831 | -1.773808 | 1.443812 | 0.7470441 | -1.1486
N | 909 | C | 1.87597 | 1.580362 | 1.680489 | 1.087107 | 1.168165 | 0.01051969 | -0.4161837 | -0.4939023 | 2.222064 | 0.03074783 | 0.5233641 | -1.527042 | 1.401623 | -0.08586462 | -1.24124
N | 909 | C | 1.87597 | 1.824845 | 2.254612 | 0.8595866 | 1.168165 | -0.03752937 | -2.835245 | -2.917865 | 1.404764 | 0.05955091 | 0.4341067 | -1.544855 | 1.404328 | 0.3193493 | -1.114688
N | 909 | C | 1.87597 | 1.580362 | 1.623506 | 1.04037 | 2.080567 | -0.1573271 | -1.769406 | -1.852135 | 2.800985 | 0.04933488 | 0.4748552 | -1.692164 | 1.40523 | -0.3283475 | -1.422534
N | 909 | C | 1.87597 | 1.29036 | 1.439084 | 0.9723573 | 2.263047 | -0.2083297 | 0.4136716 | 0.3460175 | 2.562606 | 0.01013504 | 0.4719682 | -1.532983 | 1.256619 | -0.3086689 | -1.297153
N | 909 | C | 1.87597 | 1.747156 | 1.301701 | 0.9395767 | 2.628008 | -0.2870869 | -1.069717 | -1.150906 | 0.2469215 | 0.03384658 | 0.5899615 | -2.396691 | 0.9580496 | 0.7170205 | -1.534893
N | 980 | B | 2.039394 | 1.053575 | 1.372113 | -0.5969613 | 0.620724 | -0.1979584 | -2.725509 | -2.59094 | 0.7917883 | -0.05509968 | 0.5458119 | -1.99255 | 0.99999 | 0.4047697 | -1.322344
N | 980 | B | 2.039394 | 1.393748 | 1.227255 | -0.7329205 | 0.620724 | -0.2221434 | 0.1797086 | 0.2683146 | 1.745305 | 0.009670012 | 0.5735228 | -1.615813 | 0.7661385 | -0.2366096 | -1.221694
N | 980 | B | 2.039394 | 1.824845 | 1.301701 | -0.9914152 | 0.8032044 | -0.3208639 | -0.1528235 | -0.0571918 | 0.5193549 | -0.04255822 | 0.5899615 | -1.86064 | 1.146853 | 0.6749582 | -1.176788
N | 980 | B | 2.039394 | 1.747156 | 1.988381 | -0.5637248 | 0.9856847 | -0.2841717 | -0.6900195 | -0.5847173 | 0.4853007 | -0.04612014 | 0.4949608 | -1.756362 | 1.12568 | 0.6820093 | -1.09395
N | 980 | B | 2.039394 | 1.747156 | 1.680489 | -0.7156638 | 0.8032044 | -0.2662822 | 0.3370612 | 0.4223923 | -0.02551197 | -0.05726651 | 0.5006717 | -1.73306 | 0.7008152 | 0.7026679 | -0.9699079
N | 980 | B | 2.039394 | 0.9124224 | 1.301701 | -0.2633619 | 2.080567 | -0.5190553 | -0.1528235 | -0.0571918 | -1.489842 | -0.0690244 | 0.5346188 | -2.534184 | 0.7587523 | 2.00099 | -1.340551
N | 980 | B | 2.039394 | 1.747156 | 2.080913 | -0.829157 | 1.350645 | -0.4477683 | -0.4161837 | -0.3156172 | -1.762275 | -0.0779912 | 0.5120482 | -2.241024 | 0.6146278 | 2.143805 | -0.9873338
N | 980 | B | 2.039394 | 1.177932 | 1.227255 | -1.019029 | -1.021599 | 0.1461539 | 0.4890475 | 0.5715523 | 1.472872 | -0.5033126 | 0.5513852 | -1.674592 | 0.05200036 | -0.5867685 | -1.242071
N | 909 | C | 1.87597 | 1.177932 | 1.56445 | 1.098635 | 0.2557634 | 0.1687125 | 0.850195 | 0.787497 | -0.6725414 | -0.5190397 | 0.4105099 | -2.213032 | 0.99999 | 1.450003 | -1.24535
N | 980 | B | 2.039394 | 1.48998 | 0.8678006 | -1.19765 | -0.6566383 | 0.0314851 | -2.081526 | -1.955504 | -0.604433 | -0.3355778 | 0.5177138 | -1.703864 | 0.3143946 | 0.7837796 | -0.8265894
N | 1086 | B | 1.496506 | 1.053575 | 0.8678006 | -1.188089 | -2.298961 | 0.5011421 | 0.850195 | 0.497541 | -1.728221 | -1.182869 | 0.4748552 | -1.609917 | 1.342935 | 2.853523 | -0.4969159
N | 1086 | B | 1.496506 | 0.9124224 | 0.6136278 | -1.06541 | -2.298961 | 0.5116297 | -1.364418 | -1.852135 | -0.8768665 | -1.223594 | 0.5289991 | -1.680452 | 0.802935 | 1.454169 | -0.815003
N | 1086 | B | 1.496506 | 0.5267872 | 1.301701 | -0.9730962 | -1.021599 | 0.1513238 | 0.4136716 | 0.02634955 | -0.8428123 | -1.177211 | 0.5063675 | -1.231612 | 1.422388 | 1.964655 | -0.4641124
N | 1088 | A | 2.465507 | 0.5267872 | 1.56445 | -3.166843 | -1.56904 | 0.05850339 | -0.5976441 | 0.02634955 | -1.115246 | -1.173278 | 0.5374229 | -2.380099 | 0.5426753 | 1.421831 | -1.344876
N | 1088 | A | 2.465507 | 0.5267872 | 0.8678006 | -3.292507 | -2.481442 | 0.3849232 | 0.2591133 | 0.787497 | -1.251462 | -1.172578 | 0.5624853 | -2.151234 | 0.8992859 | 1.895452 | -1.11266
N | 1087 | D | 0.0006913754 | 1.053575 | 1.301701 | 1.586076 | -2.116481 | 0.7381685 | 0.3370612 | -0.6765985 | -1.421733 | -1.114829 | 0.5148829 | -1.347204 | 1.204602 | 2.364066 | -0.3632089
N | 1087 | D | 0.0006913754 | 1.053575 | 1.372113 | 1.56429 | -2.116481 | 0.7351776 | -0.2393732 | -1.347084 | -0.7747039 | -1.07405 | 0.5430194 | -1.715552 | 0.8613413 | 1.417258 | -0.853015
N | 1087 | D | 0.0006913754 | 0.5267872 | 1.372113 | 1.526478 | -1.75152 | 0.6340984 | 1.386415 | 0.5715523 | -0.8428123 | -1.114829 | 0.4632851 | -1.341154 | 0.6951351 | 1.326267 | -0.5412388
N | 1087 | D | 0.0006913754 | 1.393748 | 1.062834 | 1.500934 | -2.116481 | 0.7265171 | 0.7086106 | -0.2282287 | -1.115246 | -1.0981 | 0.5063675 | -1.401489 | 0.6762436 | 1.551228 | -0.505189
N | 1087 | D | 0.0006913754 | 1.053575 | 0.8678006 | 1.510545 | -2.481442 | 0.8409188 | -0.7834453 | -1.955504 | -0.7406497 | -1.135947 | 0.5597161 | -1.389451 | 0.9338034 | 1.451533 | -0.6110049
N | 980 | B | 2.039394 | 1.48998 | 2.169501 | -0.8026893 | 1.533126 | -0.4998875 | -0.1528235 | -0.0571918 | 0.5193549 | -1.087166 | 0.5148829 | -1.467445 | 0.9186261 | 0.5122398 | -0.9697389
N | 1090 | B | 2.116379 | 1.053575 | 1.840883 | -0.4100306 | -0.2916776 | 0.04441395 | 0.0987551 | 0.2683146 | -0.1617287 | -1.107555 | 0.4487407 | -1.371367 | 1.325652 | 1.293316 | -0.7480363
N | 1090 | B | 2.116379 | 1.393748 | 1.147992 | -0.4658463 | -1.021599 | 0.2080897 | 0.5632785 | 0.7164653 | 0.00854221 | -1.106077 | 0.5035215 | -1.550786 | 0.8892191 | 0.8282129 | -0.918879
N | 1087 | D | 0.0006913754 | 1.665848 | 1.301701 | 1.516931 | -1.934001 | 0.6789999 | 0.7086106 | -0.2282287 | -0.6725414 | -1.124614 | 0.5318109 | -1.145536 | 0.9852234 | 1.437314 | -0.4430096
N | 1087 | D | 0.0006913754 | 1.393748 | 1.147992 | 1.604595 | -1.021599 | 0.4857139 | 0.0987551 | -0.9583163 | -0.2638912 | -1.127889 | 0.5261835 | -0.9393589 | 0.7146336 | 0.8834309 | -0.4142637
N | 1087 | D | 0.0006913754 | 1.48998 | 1.372113 | 1.516931 | 1.168165 | 0.100441 | 0.850195 | -0.0571918 | -1.081192 | -1.13703 | 0.5233641 | -1.164048 | 1.375518 | 2.160065 | -0.3305357
N | 1087 | D | 0.0006913754 | 0.5267872 | 1.147992 | 1.500934 | -0.4741579 | 0.3661362 | -0.2393732 | -1.347084 | -0.3660538 | -1.114829 | 0.5541661 | -1.151711 | 0.9318339 | 1.140863 | -0.5351244
N | 1087 | D | 0.0006913754 | 1.177932 | 1.891327 | 1.478355 | 0.4382437 | 0.207488 | 1.190335 | 0.3460175 | -0.2979454 | -1.14494 | 0.5120482 | -1.182523 | 1.413052 | 1.471015 | -0.5799991
N | 1086 | B | 1.496506 | 1.48998 | 2.035173 | -1.207228 | 0.620724 | -0.3115832 | 0.5632785 | 0.1891654 | -0.5022705 | -1.126343 | 0.4892349 | -1.151711 | 1.288539 | 1.544392 | -0.4979084
N | 1086 | B | 1.496506 | 1.393748 | 1.439084 | -1.009806 | -0.2916776 | -0.03626102 | -0.2393732 | -0.6765985 | -0.5703788 | -1.161226 | 0.5624853 | -1.243845 | 1.266358 | 1.585208 | -0.5513713
N | 1086 | A | 1.496506 | 1.580362 | 1.891327 | -1.27477 | -0.8391186 | 0.06924272 | 2.754188 | 2.476528 | -0.8087581 | -1.173103 | 0.4949608 | -1.05865 | 0.7634017 | 1.359051 | -0.3420836
N | 1086 | B | 1.496506 | 1.053575 | 1.147992 | -0.9457532 | -2.846402 | 0.7400097 | 0.5632785 | 0.1891654 | -0.5363247 | -1.159103 | 0.4661831 | -1.389451 | 0.8883809 | 1.240515 | -0.6702622
N | 1086 | A | 1.496506 | 0.9124224 | 1.301701 | -1.313751 | 0.4382437 | -0.2790141 | 0.4890475 | 0.1084918 | -0.02551197 | -1.191866 | 0.5486005 | -0.9330346 | 0.9750199 | 0.9194242 | -0.4856745
N | 1092 | C | 1.264779 | 0.7449897 | 1.301701 | 0.8249517 | -0.6566383 | 0.2936745 | 0.7798429 | 0.2683146 | -0.5363247 | -1.228453 | 0.5872315 | -1.329043 | 1.10948 | 1.426362 | -0.6334937
N | 1092 | C | 1.264779 | 1.393748 | 1.439084 | 1.083251 | -1.204079 | 0.445275 | 0.3370612 | -0.2282287 | -0.2638912 | -1.211699 | 0.5261835 | -1.274359 | 1.381212 | 1.418258 | -0.6639838
N | 1092 | C | 1.264779 | 0.9124224 | 0.9702306 | 1.056062 | -1.38656 | 0.4818211 | 0.6364431 | 0.1084918 | -0.229837 | -1.207453 | 0.4920997 | -1.126987 | 1.261339 | 1.297492 | -0.566792
N | 1092 | C | 1.264779 | 1.393748 | 1.301701 | 1.04037 | -1.204079 | 0.4391022 | 0.850195 | 0.3460175 | -0.9109206 | -1.224769 | 0.4978181 | -1.039922 | 1.111792 | 1.761238 | -0.3025651
N | 1088 | A | 2.465507 | 0.7449897 | 1.227255 | -2.847338 | -2.298961 | 0.3538235 | -0.1528235 | 0.4223923 | -0.3660538 | -1.216269 | 0.5735228 | -2.229834 | 0.8744282 | 1.093384 | -1.369371
N | 1090 | B | 2.116379 | 1.393748 | 1.623506 | -0.5472206 | 0.9856847 | -0.2808637 | -0.4161837 | -0.2282287 | -0.5703788 | -1.225439 | 0.5374229 | -1.491324 | 1.168964 | 1.504754 | -0.7469919
N | 1090 | B | 2.116379 | 1.29036 | 1.891327 | -0.3629471 | 1.533126 | -0.3860576 | 1.386415 | 1.520009 | -0.4682163 | -1.279498 | 0.4892349 | -1.662861 | 1.147434 | 1.400549 | -0.9107191
N | 1086 | B | 1.496506 | 1.665848 | 1.735601 | -1.009806 | 0.8032044 | -0.3246325 | -0.4161837 | -0.8634279 | -0.7747039 | -1.281497 | 0.5233641 | -1.73889 | 0.77326 | 1.338742 | -0.8952741
N | 1090 | B | 2.116379 | 0.7449897 | 1.735601 | -0.2784647 | 1.168165 | -0.2724716 | 0.2591133 | 0.4223923 | -0.09362033 | -0.7042079 | 0.5402231 | -1.562638 | 1.363844 | 1.269024 | -0.8677469
N | 1090 | B | 2.116379 | 1.053575 | 1.840883 | -0.4578146 | 0.620724 | -0.1736569 | -0.9733229 | -0.7695123 | -0.6384872 | -0.6105185 | 0.5680119 | -1.413513 | 1.300395 | 1.673377 | -0.6058367
N | 1090 | B | 2.116379 | 1.29036 | 1.840883 | -0.3785635 | 1.168165 | -0.2932189 | -1.069717 | -0.8634279 | -0.7065956 | -0.6304329 | 0.5289991 | -1.28045 | 1.102549 | 1.567499 | -0.4835915
N | 1090 | B | 2.116379 | 1.053575 | 1.503075 | -0.5144409 | -1.021599 | 0.2026443 | -0.7834453 | -0.5847173 | -0.8087581 | -0.6306901 | 0.5289991 | -1.592212 | 0.8089983 | 1.400076 | -0.7033722
N | 1090 | B | 2.116379 | 1.053575 | 1.623506 | -0.7502517 | 0.2557634 | -0.1335572 | 0.4136716 | 0.5715523 | -1.047137 | -0.6181739 | 0.4806182 | -1.802824 | 0.821696 | 1.625595 | -0.8135171
N | 1090 | B | 2.116379 | 0.5267872 | 1.680489 | -0.4258811 | 1.168165 | -0.3031394 | -0.5976441 | -0.4041892 | -0.979029 | -0.6442683 | 0.6357649 | -1.365332 | 0.7927517 | 1.536233 | -0.4701623
N | 1090 | B | 2.116379 | 1.177932 | 1.680489 | -0.2558404 | 0.9856847 | -0.2238162 | 0.0163018 | 0.1891654 | -0.5022705 | -0.5695044 | 0.5458119 | -1.797027 | 1.222781 | 1.490841 | -0.9428367
N | 1090 | B | 2.116379 | 1.29036 | 1.56445 | -0.2709033 | 0.2557634 | -0.05903921 | 0.1797086 | 0.3460175 | -0.1617287 | -0.6511456 | 0.4806182 | -1.274359 | 1.064553 | 1.090287 | -0.6328488
N | 1090 | B | 2.116379 | 1.48998 | 1.789017 | -0.3242498 | 0.4382437 | -0.1086786 | 0.0163018 | 0.1891654 | 0.6215174 | -0.632361 | 0.5926874 | -1.316918 | 1.38901 | 0.776321 | -0.8496665
N | 1088 | A | 2.465507 | 0.5267872 | 1.301701 | -3.279872 | 0.9856847 | -2.147868 | 0.0163018 | 0.5715523 | -0.1957829 | -0.9348983 | 0.4806182 | -2.026725 | 0.9620053 | 1.034606 | -1.218388
N | 1090 | B | 2.116379 | 1.29036 | 1.789017 | -0.4498022 | 0.8032044 | -0.2163235 | -0.4161837 | -0.2282287 | 0.3831382 | -0.6438855 | 0.5035215 | -1.052412 | 1.200211 | 0.8027068 | -0.6153553
N | 1090 | B | 2.116379 | 1.177932 | 1.301701 | -0.6220874 | -0.6566383 | 0.1024176 | -0.6900195 | -0.4939023 | -0.1617287 | -0.6746274 | 0.5092098 | -1.395472 | 1.413052 | 1.360185 | -0.7241965
N | 1090 | B | 2.116379 | 1.177932 | 1.623506 | -0.286046 | -0.6566383 | 0.1433713 | 0.4890475 | 0.6445042 | 0.2469215 | -0.6536859 | 0.6062582 | -1.544855 | 1.156446 | 0.8640078 | -0.9283375
N | 1090 | B | 2.116379 | 1.177932 | 1.789017 | -0.3089089 | -1.56904 | 0.3624666 | 0.3370612 | 0.497541 | -0.8087581 | -0.5867019 | 0.5597161 | -1.449499 | 0.8468948 | 1.433998 | -0.5840974
N | 1090 | B | 2.116379 | 0.7449897 | 1.372113 | -0.2408573 | 0.9856847 | -0.220936 | 0.1797086 | 0.3460175 | -0.3319996 | -0.6206324 | 0.5233641 | -1.329043 | 1.185885 | 1.319849 | -0.6257345
N | 1090 | B | 2.116379 | 0.7449897 | 1.735601 | -0.2408573 | 0.8032044 | -0.1782259 | 0.6364431 | 0.787497 | -1.183354 | -0.6116884 | 0.4806182 | -1.580392 | 0.9312713 | 1.858285 | -0.5841786
N | 1090 | B | 2.116379 | 1.665848 | 1.940461 | -0.4819676 | 0.8032044 | -0.2222629 | 0.5632785 | 0.7164653 | -1.115246 | -0.6420977 | 0.5680119 | -1.656991 | 0.8535581 | 1.719428 | -0.6720439
N | 1090 | B | 2.116379 | 1.48998 | 0.9702306 | -0.3396697 | -1.56904 | 0.3593436 | 0.5632785 | 0.7164653 | -0.6384872 | -0.7074077 | 0.4920997 | -1.286537 | 1.069434 | 1.479902 | -0.5152601
N | 1090 | B | 2.116379 | 0.7449897 | 1.940461 | -0.2558404 | 0.8032044 | -0.1809361 | -0.2393732 | -0.0571918 | -1.013083 | -0.7250172 | 0.5346188 | -1.461466 | 1.076045 | 1.826128 | -0.5457738
N | 1090 | B | 2.116379 | 1.747156 | 1.680489 | -0.1671484 | 1.715606 | -0.3870949 | 0.9884526 | 1.130451 | -1.1493 | -0.7420755 | 0.5346188 | -1.389451 | 1.356968 | 2.213631 | -0.4458344
N | 1090 | B | 2.116379 | 0.9124224 | 1.680489 | -0.394258 | 1.533126 | -0.3936814 | 0.4890475 | 0.6445042 | 0.3150298 | -0.7757666 | 0.556943 | -1.310849 | 1.375518 | 0.9748197 | -0.787589
N | 1090 | B | 2.116379 | 1.747156 | 1.940461 | -0.3629471 | 1.533126 | -0.3860576 | -0.9733229 | -0.7695123 | -0.8087581 | -0.710724 | 0.5177138 | -1.698016 | 0.8906163 | 1.472942 | -0.7964402
N | 1090 | B | 2.116379 | 1.48998 | 1.789017 | -0.4819676 | 0.8032044 | -0.2222629 | 0.2591133 | 0.4223923 | -1.285517 | -0.7380995 | 0.5177138 | -1.491324 | 1.231593 | 2.242445 | -0.4878825
N | 1090 | B | 2.116379 | 1.580362 | 1.56445 | -0.4100306 | 0.07328306 | -0.03868563 | 1.123726 | 1.262683 | -0.8768665 | -0.7458016 | 0.5541661 | -1.491324 | 1.193775 | 1.801065 | -0.6120564
N | 1087 | D | 0.0006913754 | 1.053575 | 1.891327 | 1.739193 | -0.8391186 | 0.4716302 | -0.5976441 | -1.749531 | -0.8087581 | -1.053686 | 0.4719682 | -1.219364 | 0.9442236 | 1.520419 | -0.4491913
N | 1090 | B | 2.116379 | 1.053575 | 2.169501 | -0.4578146 | 1.350645 | -0.3584817 | 0.0987551 | 0.2683146 | -0.5703788 | -1.061947 | 0.5148829 | -1.779617 | 0.886705 | 1.266952 | -0.9534325
N | 1087 | D | 0.0006913754 | 1.053575 | 2.035173 | 1.55803 | 0.2557634 | 0.2516332 | 0.0163018 | -1.054151 | 0.04259639 | -1.072722 | 0.4574782 | -1.413513 | 1.410344 | 1.199108 | -0.824299
N | 1087 | D | 0.0006913754 | 1.053575 | 1.680489 | 1.516931 | 0.4382437 | 0.2146538 | -0.1528235 | -1.248558 | -0.1617287 | -1.069014 | 0.4978181 | -1.35325 | 1.379713 | 1.334739 | -0.7305722
N | 1087 | D | 0.0006913754 | 1.177932 | 1.840883 | 1.455559 | 0.9856847 | 0.1161722 | -0.5976441 | -1.749531 | -0.3660538 | -1.076893 | 0.5402231 | -1.544855 | 0.9685093 | 1.171038 | -0.8226412
N | 1087 | B | 0.0006913754 | 1.053575 | 1.372113 | -0.4900572 | 0.8032044 | -0.2237606 | -0.2393732 | -1.347084 | 0.07665057 | -1.114737 | 0.5261835 | -1.515149 | 1.165469 | 0.9912913 | -0.909482
N | 1087 | D | 0.0006913754 | 1.053575 | 1.789017 | 1.497722 | 0.2557634 | 0.2407134 | 0.2591133 | -0.7695123 | -0.2979454 | -1.059551 | 0.5652505 | -1.021154 | 1.421786 | 1.477807 | -0.4536186
N | 1090 | B | 2.116379 | 1.053575 | 1.789017 | -0.3396697 | 1.168165 | -0.2851214 | -0.8778896 | -0.6765985 | 0.04259639 | -1.085945 | 0.5092098 | -1.401489 | 1.45016 | 1.228499 | -0.8171131
N | 1095 | C | 1.788667 | 0.9124224 | 1.940461 | 1.292924 | 1.350645 | 0.0244116 | 1.123726 | 0.9955357 | -0.4341621 | -1.063192 | 0.5035215 | -1.692164 | 1.215152 | 1.427267 | -0.9175106
N | 1095 | C | 1.788667 | 0.9124224 | 1.680489 | 1.221587 | 0.4382437 | 0.1598058 | -1.069717 | -1.248558 | -0.8087581 | -1.06768 | 0.5486005 | -1.532983 | 1.095337 | 1.652722 | -0.6969355
N | 1095 | C | 1.788667 | 0.5267872 | 1.891327 | 1.177667 | 1.168165 | 0.02958902 | -0.5063532 | -0.6765985 | -0.6384872 | -1.068823 | 0.5486005 | -1.286537 | 1.019065 | 1.437094 | -0.5528205
N | 1087 | D | 0.0006913754 | 0.7449897 | 1.56445 | 1.449005 | 1.168165 | 0.08634751 | 0.5632785 | -0.4041892 | 0.3831382 | -1.081993 | 0.5120482 | -1.35325 | 1.263701 | 0.848047 | -0.861442
N | 1088 | A | 2.465507 | 0.7449897 | 1.56445 | -3.079793 | 0.9856847 | -1.409959 | -0.4161837 | 0.1891654 | -0.3319996 | -1.075378 | 0.4863664 | -2.319085 | 1.099375 | 1.250459 | -1.435381
N | 1088 | A | 2.465507 | 0.9124224 | 1.680489 | -3.079793 | 0.2557634 | -0.653513 | -0.5063532 | 0.1084918 | -0.604433 | -1.108294 | 0.4777385 | -2.009649 | 1.379413 | 1.707982 | -1.134404
N | 1087 | D | 0.0006913754 | 0.9124224 | 2.125669 | 1.462095 | -1.204079 | 0.5011421 | 0.1797086 | -0.8634279 | -0.1276745 | -1.057919 | 0.4978181 | -0.9076902 | 0.7108369 | 0.7820654 | -0.4224327
N | 1092 | C | 1.264779 | 1.29036 | 1.372113 | 0.8681543 | 0.4382437 | 0.09467998 | 0.0987551 | -0.4939023 | -0.3660538 | -1.046243 | 0.1354423 | -1.298701 | 1.08554 | 1.266533 | -0.6348774
N | 1092 | C | 1.264779 | 1.177932 | 1.56445 | 1.087107 | -1.934001 | 0.6206943 | 0.1797086 | -0.4041892 | -0.4682163 | -1.055419 | 0.1513613 | -1.176368 | 0.9719053 | 1.255523 | -0.5171607
N | 1092 | C | 1.264779 | 1.053575 | 1.372113 | 1.020591 | -0.2916776 | 0.2539257 | 0.6364431 | 0.1084918 | -0.7065956 | -1.098565 | 0.2020289 | -0.9583037 | 1.059388 | 1.530565 | -0.2893495
N | 1092 | C | 1.264779 | 1.29036 | 1.735601 | 1.102464 | -0.4741579 | 0.3013669 | 1.190335 | 0.7164653 | -0.5703788 | -1.049051 | 0.2365761 | -0.8822691 | 1.103704 | 1.450405 | -0.2704719
N | 1092 | C | 1.264779 | 1.29036 | 1.439084 | 0.9560311 | 0.9856847 | 0.01471111 | 0.0987551 | -0.4939023 | 0.2469215 | -1.081804 | 0.3262528 | -0.8503831 | 1.211927 | 0.9046141 | -0.4898716
N | 1086 | B | 1.496506 | 1.48998 | 1.840883 | -0.9730962 | 0.620724 | -0.2662822 | 0.4136716 | 0.02634955 | -0.229837 | -1.091757 | 0.1925639 | -1.139357 | 1.445928 | 1.440385 | -0.5609945
N | 1086 | B | 1.496506 | 1.393748 | 1.56445 | -1.16902 | 1.168165 | -0.4753381 | 0.9197167 | 0.5715523 | -0.604433 | -1.070631 | 0.2708483 | -1.365332 | 1.022202 | 1.410755 | -0.6227982
N | 1087 | D | 0.0006913754 | 1.053575 | 1.439084 | 1.419283 | 0.4382437 | 0.1965126 | 0.0987551 | -0.9583163 | -0.5363247 | -1.056478 | 0.1513613 | -1.359293 | 1.050788 | 1.37746 | -0.6353316
N | 1087 | D | 0.0006913754 | 1.393748 | 1.439084 | 1.55803 | 0.9856847 | 0.1368082 | 0.850195 | -0.0571918 | -0.4341621 | -1.058687 | 0.2365761 | -1.310849 | 1.368332 | 1.550293 | -0.6269392
N | 1087 | D | 0.0006913754 | 0.9124224 | 1.623506 | 1.452284 | 0.620724 | 0.1732501 | 0.9884526 | 0.1084918 | -0.1957829 | -1.099216 | 0.1830818 | -1.151711 | 1.257504 | 1.267534 | -0.5799479
N | 1088 | A | 2.465507 | 0.7449897 | 0.9702306 | -3.242058 | 0.2557634 | -0.7172796 | -0.5976441 | 0.02634955 | -0.604433 | -0.8791549 | 0.2209048 | -2.168117 | -0.05108545 | 0.4311172 | -1.245183
N | 1087 | D | 0.0006913754 | 1.053575 | 1.372113 | 1.445721 | -1.021599 | 0.4612409 | 1.386415 | 0.5715523 | -0.8087581 | -0.8848523 | 0.1988759 | -1.656991 | -0.6160988 | -0.05222081 | -0.7780951
N | 1087 | D | 0.0006913754 | 0.5267872 | 1.735601 | 1.504142 | 0.620724 | 0.1831435 | 0.0987551 | -0.9583163 | 0.1107048 | -0.8844149 | 0.2365761 | -0.636686 | -0.6922442 | -0.6277287 | -0.2882485
N | 1087 | D | 0.0006913754 | 0.5267872 | 1.680489 | 1.516931 | -0.2916776 | 0.3364581 | 0.1797086 | -0.8634279 | 0.1107048 | -0.8704552 | 0.2677449 | -0.8055333 | -0.7413838 | -0.6784104 | -0.3986281
N | 1092 | C | 1.264779 | 0.7449897 | 1.940461 | 1.083251 | 1.533126 | -0.05216892 | -1.464414 | -2.164472 | 0.5193549 | -0.8890013 | 0.1258742 | -0.8439911 | -0.7319017 | -0.8478034 | -0.5349101
N | 1088 | A | 2.465507 | 0.7449897 | 1.147992 | -2.956749 | -1.75152 | 0.1461539 | -0.1528235 | 0.4223923 | -1.319571 | -0.9167432 | 0.04577502 | -2.184979 | -0.9107987 | -0.1014479 | -1.103306
N | 1088 | A | 2.465507 | 0.7449897 | 1.623506 | -3.242058 | 0.2557634 | -0.7172796 | -0.7834453 | -0.1420699 | -1.285517 | -0.9515655 | 0.1862443 | -2.3524 | 0.7784698 | 1.812814 | -1.265559
N | 1087 | D | 0.0006913754 | 0.7449897 | 2.035173 | 1.491284 | -0.1091973 | 0.3005785 | -3.735917 | -5.11178 | -0.4341621 | -0.9393209 | 0.2240435 | -0.8119556 | 0.8288849 | 1.108439 | -0.2493405
N | 1087 | D | 0.0006913754 | 1.053575 | 1.301701 | 1.497722 | -2.116481 | 0.7260795 | 0.7798429 | -0.1420699 | -0.1617287 | -0.9146041 | 0.189405 | -0.2451921 | 1.152374 | 1.159149 | 0.04674475
N | 1088 | A | 2.465507 | 0.5267872 | 1.372113 | -3.079793 | -0.8391186 | -0.1814962 | -1.265289 | -0.5847173 | -0.5703788 | -0.9525028 | 0.2146211 | -2.263374 | 1.348306 | 1.652321 | -1.336303
N | 1097 | D | 1.788667 | 1.393748 | 1.503075 | 1.788202 | -0.6566383 | 0.4459246 | -0.3271759 | -0.4939023 | -0.05956615 | -0.7055624 | 0.2863268 | -1.08356 | 1.411548 | 1.278471 | -0.527184
N | 1097 | D | 1.788667 | 1.393748 | 1.301701 | 1.680277 | -1.021599 | 0.497452 | 1.056443 | 0.9269853 | -0.3660538 | -0.7689208706 | 0.1988759 | -0.7020639 | 1.333395 | 1.465094 | -0.174075
N | 1097 | D | 1.788667 | 1.393748 | 1.623506 | 1.622973 | -1.021599 | 0.4885601 | -0.2393732 | -0.4041892 | -0.5363247 | -0.7857443 | 0.2615305 | -0.7020639 | 1.29743 | 1.581026 | -0.1203933
N | 1097 | D | 1.788667 | 1.177932 | 0.8678006 | 1.715794 | -1.021599 | 0.5029755 | 1.123726 | 0.9955357 | -0.02551197 | -0.7863292 | 0.2428288 | -0.7020639 | 1.439583 | 1.272998 | -0.2808834
N | 1097 | D | 1.788667 | 1.29036 | 1.940461 | 1.712854 | -1.56904 | 0.6179146 | 0.7086106 | 0.5715523 | -0.4682163 | -0.8217004 | 0.1290649 | -0.4639285 | 1.405832 | 1.609488 | 0.01861244
N | 1097 | D | 1.788667 | 1.177932 | 1.623506 | 1.73628 | -0.4741579 | 0.4049872 | 1.123726 | 0.9955357 | -0.3319996 | -0.8662515 | 0.2209048 | -0.6955513 | 1.404328 | 1.492522 | -0.1912814
N | 1097 | D | 1.788667 | 1.053575 | 1.439084 | 1.768138 | -0.6566383 | 0.442667 | -0.6900195 | -0.8634279 | -0.1957829 | -0.8535659 | 0.2490723 | -0.9834986 | 1.219846 | 1.238226 | -0.4327944
N | 1097 | D | 1.788667 | 0.5267872 | 1.227255 | 1.635149 | -0.4741579 | 0.3882591 | 0.4890475 | 0.3460175 | 0.8258425 | -0.83772 | 0.2459517 | -0.5839694 | 1.189683 | 0.5132948 | -0.445189
N | 1097 | D | 1.788667 | 0.5267872 | 1.789017 | 1.70991 | -0.6566383 | 0.4332225 | 0.4136716 | 0.2683146 | -0.1276745 | -0.776473 | 0.1988759 | -0.8631523 | 1.359658 | 1.292505 | -0.3600374
N | 1097 | D | 1.788667 | 1.177932 | 0.9702306 | 1.788202 | 0.620724 | 0.2371134 | 0.9197167 | 0.787497 | -0.09362033 | -0.790184 | 0.2303142 | -0.7862356 | 1.399219 | 1.295784 | -0.3183366
N | 1097 | D | 1.788667 | 0.7449897 | 1.147992 | 1.662325 | 0.8032044 | 0.1853013 | 0.9884526 | 0.8576539 | -0.02551197 | -0.7527494 | 0.1608947 | -0.6037823 | 1.431735 | 1.267149 | -0.2115319
N | 1097 | D | 1.788667 | 1.053575 | 1.301701 | 1.686232 | -0.6566383 | 0.4293865 | -0.7834453 | -0.9583163 | 0.07665057 | -0.8097723 | 0.1290649 | -1.365332 | 1.235121 | 1.043506 | -0.7725286
N | 1097 | D | 1.788667 | 1.177932 | 1.301701 | 1.61992 | 0.07328306 | 0.2924759 | -0.6900195 | -0.8634279 | -0.05956615 | -0.8222715 | 0.2303142 | -0.8375941 | 1.299209 | 1.193725 | -0.3668693
N | 1105 | D | 1.131252 | 1.177932 | 0.7515374 | 1.822232 | -0.2916776 | 0.3880333 | 0.0163018 | -0.6765985 | 0.00854221 | -0.8423455 | 0.1799174 | -0.8183728 | 1.140175 | 1.02181 | -0.3754087
N | 1105 | D | 1.131252 | 0.9124224 | 1.227255 | 1.908096 | -0.4741579 | 0.4334737 | 0.0163018 | -0.6765985 | -1.898492 | -0.781761 | 0.2708483 | -1.249955 | 1.248955 | 2.972128 | -0.0617614
N | 1105 | D | 1.131252 | 0.5267872 | 1.503075 | 1.799596 | -0.6566383 | 0.4477752 | 0.1797086 | -0.4939023 | -0.8087581 | -0.8398654 | 0.2020289 | -0.9772067 | 1.20636 | 1.748576 | -0.2387707
N | 1105 | D | 1.131252 | 1.177932 | 1.227255 | 1.753707 | -0.8391186 | 0.4739375 | -0.06757921 | -0.7695123 | -0.4682163 | -0.7978642 | 0.2240435 | -0.5175317 | 0.7664122 | 1.082121 | -0.01535934
N | 1105 | D | 1.131252 | 1.053575 | 1.147992 | 1.880711 | -1.75152 | 0.6850933 | 1.640051 | 1.130451 | -0.6725414 | -0.8733243 | 0.1672424 | -0.9646093 | 1.128576 | 1.559644 | -0.2772134
N | 1105 | D | 1.131252 | 0.9124224 | 2.125669 | 1.825047 | -1.56904 | 0.6344452 | 1.256301 | 0.7164653 | -1.217408 | -0.8412187 | 0.2365761 | -0.9393589 | 0.6722038 | 1.64313 | -0.06750501
N | 1105 | D | 1.131252 | 1.29036 | 2.295984 | 1.782486 | -1.021599 | 0.5133698 | 0.5632785 | -0.0571918 | -0.8428123 | -0.8415569 | 0.2365761 | -0.6890332 | 1.323569 | 1.880721 | -0.01181625
N | 1105 | D | 1.131252 | 1.053575 | 1.891327 | 1.813767 | -0.6566383 | 0.4500773 | 1.056443 | 0.497541 | -0.1276745 | -0.9235663 | 0.1735833 | -1.586304 | 1.112081 | 1.101726 | -0.8959664
N | 1105 | D | 1.131252 | 1.177932 | 1.439084 | 1.899911 | 0.4382437 | 0.2855345 | -1.464414 | -2.270042 | 0.1788131 | -0.9472872 | 0.2863268 | -1.268264 | 0.9248051 | 0.7378975 | -0.7413022
N | 1105 | D | 1.131252 | 0.9124224 | 1.623506 | 1.825047 | 0.4382437 | 0.2717347 | 0.2591133 | -0.4041892 | 0.04259639 | -0.937322 | 0.2334463 | -0.3759162 | 1.166634 | 1.016943 | -0.1057068
N | 1105 | D | 1.131252 | 1.177932 | 1.503075 | 1.825047 | 0.8032044 | 0.2168804 | 0.1797086 | -0.4939023 | 0.8598967 | -0.9101011 | 0.2615305 | -0.7345447 | 1.191729 | 0.4942299 | -0.5530604
N | 1105 | D | 1.131252 | 1.177932 | 1.623506 | 1.768138 | -1.204079 | 0.5475637 | 0.9884526 | 0.4223923 | 0.4853007 | -0.9166363 | 0.2677449 | -0.5108538 | 1.203431 | 0.7370359 | -0.3183368
N | 1105 | D | 1.131252 | 1.177932 | 1.372113 | 1.808108 | 0.620724 | 0.2408764 | 0.5632785 | -0.0571918 | -0.1276745 | -0.4805458 | 0.2240435 | -0.01258203 | 1.242477 | 1.202759 | 0.2321725
N | 1105 | D | 1.131252 | 1.177932 | 1.623506 | 1.768138 | -1.38656 | 0.5857712 | 0.4890475 | -0.1420699 | 0.4171924 | -0.5213546 | 0.2770475 | -0.6694454 | 1.437772 | 0.947402 | -0.360434
N | 1087 | D | 0.0006913754 | 1.580362 | 1.503075 | 1.576763 | -1.56904 | 0.5980247 | 0.7086106 | -0.2282287 | 0.2128673 | -0.5172677 | 0.2020289 | -0.3690977 | 0.905726 | 0.7004852 | -0.1085138
N | 1087 | D | 0.0006913754 | 1.053575 | 1.372113 | 1.504142 | -0.6566383 | 0.3999981 | -0.1528235 | -1.248558 | -0.7065956 | -0.4457476 | 0.2146211 | -0.6037823 | 0.9295838 | 1.418442 | 0.0443084
N | 1087 | D | 0.0006913754 | 1.393748 | 1.503075 | 1.462095 | -1.75152 | 0.6249852 | 1.321652 | 0.497541 | -0.7406497 | -0.4801297 | 0.2459517 | -0.6890332 | 0.8502255 | 1.378098 | -0.009241856
N | 1092 | C | 1.264779 | 0.9124224 | 1.147992 | 1.159106 | -0.4741579 | 0.3104616 | 0.5632785 | 0.02634955 | 0.1107048 | -0.4343158 | 0.1035055 | -0.8886316 | 1.345321 | 1.100202 | -0.414384
N | 1092 | C | 1.264779 | 1.29036 | 1.439084 | 1.087107 | -0.2916776 | 0.2648252 | 0.3370612 | -0.2282287 | 0.04259639 | -0.3948213 | 0.0746713 | -0.4773681 | 1.330714 | 1.140026 | -0.1141959
N | 1092 | C | 1.264779 | 1.393748 | 1.789017 | 1.028525 | 0.07328306 | 0.1886385 | -0.5063532 | -1.150906 | -1.489842 | -0.4077204 | 0.1799174 | -1.126987 | 0.8878222 | 2.130366 | -0.07548982
N | 1088 | A | 2.465507 | 0.7449897 | 1.623506 | -3.079793 | -0.6566383 | -0.2475719 | 1.190335 | 1.64548 | -0.1957829 | -0.3678207 | 0.1957208 | -2.060805 | 1.341443 | 1.332494 | -1.208505
N | 980 | B | 2.039394 | 1.29036 | 1.372113 | -0.8647043 | 0.8032044 | -0.2953618 | 1.450615 | 1.520009 | -0.8087581 | -0.4533385 | 0.3017388 | -1.046169 | 1.370727 | 1.888557 | -0.2536663
N | 980 | B | 2.039394 | 0.9124224 | 2.035173 | -0.5226072 | 0.07328306 | -0.0552051 | 0.850195 | 0.9269853 | 0.2469215 | -0.4285089 | 0.217764 | -1.126987 | 1.455605 | 1.080601 | -0.6151063
N | 1092 | C | 1.264779 | 1.393748 | 1.56445 | 1.03248 | -0.4741579 | 0.2901958 | 0.9197167 | 0.4223923 | -0.4682163 | -0.4382737 | 0.2240435 | -1.243845 | 1.005963 | 1.283874 | -0.5086769
N | 1103 | A | 2.529557 | 0.5267872 | 1.372113 | -3.141895 | -1.56904 | 0.06162511 | -1.069717 | -0.3156172 | -0.5703788 | -0.4302099 | 0.2553063 | -2.196207 | 0.7686026 | 1.165183 | -1.247091
N | 1105 | D | 1.131252 | 1.393748 | 1.56445 | 2.051201 | -0.6566383 | 0.4887177 | 0.7086106 | 0.1084918 | 0.07665057 | -0.4916138 | 0.2955821 | -1.268264 | 1.376117 | 1.148191 | -0.6768972
N | 1103 | A | 2.529557 | 1.29036 | 1.439084 | -3.018077 | -1.38656 | 0.0153661 | -0.6900195 | 0.02634955 | -0.229837 | -0.4457476 | 0.4016044 | -2.077811 | 1.403427 | 1.407692 | -1.219684
N | 1103 | A | 2.529557 | 0.5267872 | 1.372113 | -3.079793 | 0.4382437 | -0.7681364 | 0.4890475 | 1.063345 | -1.319571 | -0.4569847 | 0.3414793 | -2.274535 | 1.166342 | 2.217813 | -1.153322
N | 1107 | D | 1.959386 | 1.48998 | 1.439084 | 1.827859 | -1.204079 | 0.5567123 | -1.265289 | -1.248558 | -0.4682163 | -0.4245354 | 0.2801432 | -1.831768 | 1.168964 | 1.418158 | -0.9690842
N | 1107 | D | 1.959386 | 0.5267872 | 1.227255 | 1.796753 | -0.2916776 | 0.383721 | -0.06757921 | -0.0571918 | -0.2979454 | -0.4501083 | 0.1608947 | -1.449499 | 1.101106 | 1.224807 | -0.712709
N | 1107 | D | 1.959386 | 1.053575 | 1.301701 | 1.70991 | 1.533126 | 0.08680202 | 0.1797086 | 0.1891654 | 0.07665057 | -0.4464514 | 0.1608947 | -1.371367 | 1.330714 | 1.114624 | -0.7480881
N | 1107 | D | 1.959386 | 1.393748 | 1.439084 | 1.704012 | 0.4382437 | 0.249357 | 0.5632785 | 0.5715523 | -0.2638912 | -0.4293596 | 0.3505789 | -1.316918 | 1.28173 | 1.340698 | -0.619726
N | 1107 | D | 1.959386 | 0.7449897 | 1.439084 | 1.727521 | -0.8391186 | 0.4697755 | 0.7798429 | 0.787497 | 0.349084 | -0.4279417 | 0.3078843 | -1.28045 | 1.440187 | 0.9966685 | -0.7473024
N | 1107 | D | 1.959386 | 1.177932 | 1.439084 | 1.650284 | -1.204079 | 0.529586 | 0.7086106 | 0.7164653 | -0.09362033 | -0.4283671 | 0.1799174 | -1.698016 | 1.302472 | 1.222397 | -0.9504284
N | 1107 | D | 1.959386 | 1.29036 | 1.227255 | 1.785346 | -0.6566383 | 0.4454607 | -0.2393732 | -0.2282287 | -0.1276745 | -0.4097212 | 0.2428288 | -1.497286 | 1.084964 | 1.080553 | -0.7888135
N | 1107 | D | 1.959386 | 1.393748 | 1.988381 | 1.739193 | -1.38656 | 0.5814297 | -0.3271759 | -0.3156172 | -0.2979454 | -0.4475772 | 0.2924997 | -1.431522 | 1.090148 | 1.216023 | -0.6988137
N | 1108 | C | 1.959386 | 0.7449897 | 1.503075 | 1.21796 | -0.2916776 | 0.286439 | 1.763899 | 1.769033 | -0.6384872 | -0.473183 | 0.2146211 | -1.580392 | 1.000843 | 1.42155 | -0.7276758
N | 1108 | C | 1.959386 | 0.9124224 | 1.439084 | 1.106286 | 1.168165 | 0.01456211 | 0.7086106 | 0.7164653 | 0.2469215 | -0.4287925 | 0.3017388 | -1.274359 | 1.427513 | 1.0605 | -0.7186005
N | 1108 | C | 1.959386 | 1.29036 | 1.372113 | 1.140388 | 0.4382437 | 0.1447648 | -0.2393732 | -0.2282287 | -0.9449748 | -0.4699803 | 0.3078843 | -1.298701 | 0.9577671 | 1.655651 | -0.4115947
N | 1108 | C | 1.959386 | 1.48998 | 1.147992 | 1.214327 | -1.021599 | 0.4261233 | -0.8778896 | -0.8634279 | -0.5022705 | -0.4645395 | 0.2553063 | -1.033671 | 0.7431901 | 1.088952 | -0.342103
N | 1108 | C | 1.959386 | 1.393748 | 1.940461 | 1.292924 | -0.1091973 | 0.2665103 | -0.7834453 | -0.7695123 | -0.9449748 | -0.4774925 | 0.2459517 | -1.389451 | 1.176253 | 1.850168 | -0.4860188
N | 1087 | D | 0.0006913754 | 1.393748 | 1.680489 | 1.739193 | 0.8032044 | 0.2002491 | -2.40035 | -3.702537 | -0.6384872 | -0.3807043 | 0.2334463 | -1.23773 | 1.023058 | 1.440496 | -0.449691
N | 1087 | D | 0.0006913754 | 1.665848 | 1.301701 | 1.494505 | -0.4741579 | 0.3650793 | 0.4890475 | -0.4939023 | -0.1957829 | -0.4465922 | 0.1767512 | -0.6563587 | 1.440187 | 1.408286 | -0.1646044
N | 909 | C | 1.87597 | 1.29036 | 1.840883 | 1.044304 | 1.350645 | -0.0297161 | 1.123726 | 1.063345 | 0.00854221 | -0.4017087 | 0.2615305 | -1.089776 | 0.7757272 | 0.7389315 | -0.5245768
N | 909 | C | 1.87597 | 1.48998 | 1.680489 | 1.03248 | -1.934001 | 0.613533 | 0.4890475 | 0.4223923 | -0.1617287 | -0.3611386 | 0.3170815 | -1.419519 | 0.7336553 | 0.8249559 | -0.7184075
N | 1087 | D | 0.0006913754 | 1.053575 | 1.227255 | 1.526478 | -1.021599 | 0.4736498 | 0.850195 | -0.0571918 | -0.2979454 | -0.4921657 | 0.2739492 | -0.8375941 | 1.415461 | 1.472889 | -0.2640375
N | 1087 | D | 0.0006913754 | 1.393748 | 1.062834 | 1.462095 | -1.38656 | 0.5402699 | 0.0163018 | -1.054151 | -0.5022705 | -0.5559034 | 0.144998 | -1.08356 | 0.9332406 | 1.250771 | -0.3873666
N | 980 | B | 2.039394 | 0.9124224 | 1.891327 | -0.9457532 | -0.1091973 | -0.07279512 | -0.7834453 | -0.6765985 | -0.229837 | -0.5146751 | 0.2146211 | -0.9203719 | 1.45016 | 1.443634 | -0.3456703
N | 980 | B | 2.039394 | 1.48998 | 1.891327 | -0.5637248 | -0.6566383 | 0.109517 | -1.167048 | -1.054151 | -0.604433 | -0.6042667 | 0.1418142 | -1.371367 | 1.344426 | 1.679323 | -0.5818746
N | 980 | B | 2.039394 | 0.7449897 | 1.227255 | -0.5969613 | -1.021599 | 0.193414 | -0.4161837 | -0.3156172 | -0.05956615 | -0.6273438 | 0.2020289 | -1.371367 | 1.453487 | 1.309897 | -0.7282153
N | 909 | C | 1.87597 | 1.580362 | 1.56445 | 0.9560311 | 0.2557634 | 0.1432499 | 0.7086106 | 0.6445042 | 0.6555716 | -0.5506781 | 0.1830818 | -0.824785 | 1.102261 | 0.5576235 | -0.5257685
N | 980 | B | 2.039394 | 0.5267872 | 1.227255 | -0.7415768 | -0.6566383 | 0.08786071 | -0.6900195 | -0.5847173 | -0.229837 | -0.5770638 | 0.1830818 | -1.151711 | 0.7252235 | 0.8672884 | -0.5183281
N | 980 | B | 2.039394 | 1.177932 | 1.735601 | -0.9276151 | 0.8032044 | -0.3079257 | -0.7834453 | -0.6765985 | -0.4341621 | -0.5981247 | 0.2397036 | -1.077339 | 1.08986 | 1.325274 | -0.4068044
N | 980 | B | 2.039394 | 1.580362 | 1.789017 | -0.9095496 | 1.533126 | -0.5304006 | 0.7086106 | 0.787497 | 0.8939509 | -0.5974701 | 0.2924997 | -1.176368 | 0.9304275 | 0.298208 | -0.8130868
N | 980 | B | 2.039394 | 1.393748 | 1.623506 | -0.3396697 | 0.8032044 | -0.1961526 | -0.4161837 | -0.3156172 | 0.8258425 | -0.5553681 | 0.2083291 | -1.151711 | 1.290612 | 0.580795 | -0.7787995
N | 980 | B | 2.039394 | 1.053575 | 1.623506 | -0.5720055 | -0.1091973 | -0.01975254 | 0.5632785 | 0.6445042 | -0.4341621 | -0.5405909 | 0.1513613 | -1.413513 | 0.8291615 | 1.108672 | -0.6561796
N | 909 | C | 1.87597 | 1.747156 | 1.680489 | 0.9642101 | 0.620724 | 0.08013687 | 0.9197167 | 0.8576539 | 0.3831382 | -0.5593793 | 0.2553063 | -1.292621 | 1.323272 | 0.8903584 | -0.7734428
N | 909 | C | 1.87597 | 1.177932 | 1.56445 | 1.012628 | -0.6566383 | 0.3223314 | 1.056443 | 0.9955357 | -0.02551197 | -0.5407258 | 0.1957208 | -1.461466 | 1.433546 | 1.268499 | -0.7962724
N | 980 | B | 2.039394 | 1.393748 | 1.227255 | -0.8380164 | -1.38656 | 0.2604616 | 1.056443 | 1.130451 | 1.370709 | -0.6207617 | 0.3323523 | -1.431522 | 0.9270535 | 0.04117113 | -1.074884
N | 980 | B | 2.039394 | 1.580362 | 1.062834 | -0.846894 | -1.204079 | 0.2119209 | 0.1797086 | 0.2683146 | 1.983685 | -0.6083068 | 0.3262528 | -1.157881 | 1.062831 | -0.16776 | -1.017227
N | 909 | C | 1.87597 | 1.48998 | 2.080913 | 0.9764191 | -0.2916776 | 0.2467245 | 0.0987551 | 0.02634955 | -0.4341621 | -0.6449062 | 0.20518 | -0.7926733 | 1.396515 | 1.57274 | -0.2035987
N | 909 | C | 1.87597 | 1.177932 | 1.372113 | 0.9925886 | -1.021599 | 0.3932463 | 0.2591133 | 0.1891654 | 0.9620592 | -0.7477213 | 0.3078843 | -0.9519934 | 1.15063 | 0.4068218 | -0.6967781
N | 909 | C | 1.87597 | 1.824845 | 1.56445 | 0.9229916 | -0.4741579 | 0.2728811 | -0.1528235 | -0.2282287 | -0.1617287 | -0.7624011 | 0.1925639 | -0.7474993 | 1.103704 | 1.121061 | -0.2684847
N | 909 | C | 1.87597 | 1.48998 | 2.080913 | 1.008635 | -0.4741579 | 0.2864073 | -0.4161837 | -0.4939023 | -0.02551197 | -0.7460417 | 0.2146211 | -1.01489 | 1.431434 | 1.266924 | -0.4918118
N | 909 | C | 1.87597 | 1.580362 | 1.56445 | 1.028525 | -0.2916776 | 0.2552223 | -0.9733229 | -1.054151 | 0.4853007 | -0.7631137 | 0.2521905 | -0.6694454 | 1.091301 | 0.657553 | -0.401439
N | 980 | B | 2.039394 | 2.414043 | 1.789017 | -0.7939035 | -0.2916776 | -0.006881731 | -0.2393732 | -0.1420699 | -0.1957829 | -0.4547416 | 0.2240435 | -0.8375941 | 1.064553 | 1.116228 | -0.2918354
N | 909 | C | 1.87597 | 0.5267872 | 1.503075 | 1.036429 | -0.8391186 | 0.3622377 | 0.6364431 | 0.5715523 | 0.00854221 | -0.5314016 | 0.3262528 | -0.3690977 | 1.368631 | 1.193978 | -0.04569978
N | 909 | C | 1.87597 | 1.29036 | 1.623506 | 1.079388 | 0.4382437 | 0.1334892 | 0.6364431 | 0.5715523 | 0.00854221 | -0.5880184 | 0.1799174 | -0.300532 | 1.408238 | 1.223468 | -0.007348824
N | 909 | C | 1.87597 | 1.971058 | 1.680489 | 1.024562 | -1.021599 | 0.3979318 | 0.0163018 | -0.0571918 | -2.477413 | -0.5730889 | 0.217764 | -1.021154 | -0.4604913 | 1.553349 | 0.4369655
N | 980 | B | 2.039394 | 1.824845 | 1.147992 | -0.2558404 | 0.9856847 | -0.2238162 | -0.3271759 | -0.2282287 | -1.592004 | -0.5793127 | 0.2240435 | -0.9267056 | 1.408539 | 2.752761 | 0.1172578
N | 909 | C | 1.87597 | 1.747156 | 1.680489 | 1.11391 | -1.021599 | 0.4111275 | -3.280649 | -3.362638 | 0.3831382 | -0.5985174 | 0.1545407 | -0.5441808 | 0.7867051 | 0.5005575 | -0.2776189
N | 980 | B | 2.039394 | 0.9124224 | 1.623506 | 0.201081 | -0.8391186 | 0.2447007 | 1.123726 | 1.196887 | 0.07665057 | -0.6300471 | 0.04898804 | -0.7410247 | 0.76477 | 0.6837036 | -0.3214655
N | 980 | B | 2.039394 | 1.824845 | 1.301701 | -0.2633619 | -0.2916776 | 0.06395175 | 0.6364431 | 0.7164653 | -0.5363247 | -0.6229584 | 0.20518 | -1.419519 | 0.9540963 | 1.296224 | -0.6398235
N | 909 | B | 1.87597 | 1.393748 | 1.301701 | -0.386401 | -0.1091973 | 0.0061659 | -0.3271759 | -0.4041892 | 0.349084 | 0.1066644 | 0.1354423 | -0.5641025 | 0.8883809 | 0.5979128 | -0.2218563
N | 980 | B | 2.039394 | 1.177932 | 2.080913 | -1.07474 | -0.1091973 | -0.09156346 | 0.2591133 | 0.3460175 | 0.4853007 | -0.4561438 | 0.3262528 | -0.9583037 | 0.1696055 | -0.03412576 | -0.5625752
N | 976 | D | 2.19066 | 1.053575 | 1.372113 | 1.526478 | -0.1091973 | 0.3066448 | 0.2591133 | 0.497541 | 0.2469215 | -0.4498272 | 0.2521905 | -0.8119556 | 0.9651151 | 0.7223054 | -0.4013006
N | 980 | B | 2.039394 | 1.580362 | 0.6136278 | -0.4981659 | -1.75152 | 0.3932463 | 0.4136716 | 0.497541 | -0.02551197 | -0.5506781 | 0.217764 | -1.139357 | 1.328034 | 1.189484 | -0.5627091
N | 980 | B | 2.039394 | 0.9124224 | 0.8678006 | -0.7415768 | -0.6566383 | 0.08786071 | 0.6364431 | 0.7164653 | -1.285517 | -0.5052334 | 0.1162946 | -0.9076902 | 1.233357 | 2.244076 | 0.01954853
N | 980 | B | 2.039394 | 1.053575 | 0.9702306 | -0.9276151 | -0.2916776 | -0.02500961 | -0.1528235 | -0.0571918 | 0.72368 | -0.5152212 | 0.1545407 | -0.6825095 | 1.458631 | 0.7569312 | -0.4498105
N | 980 | B | 2.039394 | 1.177932 | 1.840883 | -0.6389324 | -1.021599 | 0.1887242 | 0.0987551 | 0.1891654 | 0.1107048 | -0.5684411 | 0.1925639 | -0.7604324 | 1.269312 | 1.044062 | -0.3386555
N | 980 | B | 2.039394 | 1.665848 | 1.623506 | -0.85579 | -0.6566383 | 0.0738923 | 0.850195 | 0.9269853 | 0.1788131 | -0.4408146 | -0.4091126 | -0.3074193 | 1.28025 | 1.002828 | -0.05174318
N | 980 | B | 2.039394 | 1.747156 | 1.503075 | -0.5720055 | 0.4382437 | -0.1491628 | -2.40035 | -2.270042 | 0.4512465 | -0.3151228 | -0.4061459 | -0.6498069 | 0.7467357 | 0.4285567 | -0.3398619
N | 980 | B | 2.039394 | 1.747156 | 1.940461 | -0.3089089 | 0.8032044 | -0.1905574 | 0.6364431 | 0.7164653 | -1.047137 | -0.2739833 | -0.3491509 | 0.08086494 | 0.8128599 | 1.617362 | 0.6843207
N | 980 | B | 2.039394 | 1.580362 | 1.623506 | -0.8380164 | -0.2916776 | -0.01284068 | 0.6364431 | 0.7164653 | -0.979029 | -0.3446586 | -0.3732912 | -0.6103748 | 1.001412 | 1.726661 | 0.1500634
N | 980 | B | 2.039394 | 2.526383 | 2.37657 | -0.8647043 | 0.620724 | -0.2461093 | -0.8778896 | -0.7695123 | -0.5022705 | -0.3056611 | -0.3792944 | -0.1894314 | 1.088132 | 1.380099 | 0.2722529
N | 980 | B | 2.039394 | 1.665848 | 1.623506 | -0.8203161 | -1.021599 | 0.1684548 | 0.4890475 | 0.5715523 | -1.081192 | -0.2687515 | -0.3642623 | -0.06248612 | 1.233651 | 2.034081 | 0.5996386
N | 980 | B | 2.039394 | 0.9124224 | 1.147992 | -0.4258811 | -0.6566383 | 0.1262903 | -0.5976441 | -0.4939023 | -1.285517 | -0.3093603 | -0.4821389 | -0.2729153 | 1.185301 | 2.199536 | 0.5331323
N | 980 | B | 2.039394 | 1.393748 | 1.680489 | -0.8026893 | -0.6566383 | 0.08039513 | -0.9733229 | -0.8634279 | -0.2638912 | -0.2859141 | -0.4648175 | -0.2729153 | 1.154991 | 1.240837 | 0.1320261
N | 980 | B | 2.039394 | 0.9124224 | 1.988381 | -0.7676569 | 0.4382437 | -0.1818433 | -0.2393732 | -0.1420699 | -0.5022705 | -0.3252932 | -0.4415186 | 0.4790328 | 1.208703 | 1.479332 | 0.7021466
N | 980 | B | 2.039394 | 1.393748 | 1.227255 | -0.6220874 | 0.4382437 | -0.1574539 | 0.7798429 | 0.8576539 | -1.762275 | -0.3488967 | -0.4792612 | -0.9646093 | 1.081798 | 2.633328 | 0.1793454
N | 980 | B | 2.039394 | 0.7449897 | 1.623506 | -0.3089089 | -0.8391186 | 0.1827477 | -0.4161837 | -0.3156172 | 0.5193549 | -0.3229377 | -0.3278661 | -0.06248612 | 1.061683 | 0.6146506 | 0.002483655
N | 976 | C | 2.19066 | 1.899359 | 1.735601 | 0.9313007 | -0.2916776 | 0.2394019 | -0.4161837 | -0.1420699 | 0.6215174 | -0.3730392 | -0.4531968 | 0.0664246 | 0.9886281 | 0.499118 | 0.04146819
N | 909 | C | 1.87597 | 2.296213 | 1.789017 | 1.024562 | 0.4382437 | 0.123377 | -0.06757921 | -0.1420699 | -1.115246 | -0.3643363 | 1.016333 | 0.001730007 | 1.185593 | 2.024959 | 0.6496785
N | 909 | C | 1.87597 | 1.580362 | 1.735601 | 1.020591 | -0.4741579 | 0.2883057 | -0.06757921 | -0.1420699 | -1.081192 | -0.4048594 | 0.9892929 | -0.1473413 | 0.7032512 | 1.54563 | 0.5245784
N | 909 | C | 1.87597 | 1.665848 | 1.623506 | 1.117713 | -0.1091973 | 0.2366761 | 0.850195 | 0.787497 | -0.8087581 | -0.3541495 | 0.9766231 | 0.17528 | 0.7971531 | 1.389441 | 0.6344203
N | 909 | C | 1.87597 | 0.5267872 | 2.035173 | 1.067756 | 0.07328306 | 0.1954447 | 0.9197167 | 0.8576539 | -1.319571 | -0.3126122 | 0.9934894 | -0.300532 | 1.265767 | 2.31042 | 0.5272996
N | 980 | B | 2.039394 | 1.29036 | 1.735601 | -0.7851362 | -0.2916776 | -0.005699691 | -0.3271759 | -0.2282287 | 0.4171924 | -1.479043 | 1.005999 | -0.2798295 | 1.194068 | 0.7754871 | -0.2440821
N | 909 | C | 1.87597 | 1.177932 | 2.035173 | 0.9478201 | 0.07328306 | 0.1746975 | -1.265289 | -1.347084 | 0.2128673 | -1.504273 | 0.9997591 | -0.7150726 | 1.38901 | 1.057408 | -0.4567831
N | 980 | B | 2.039394 | 1.899359 | 1.503075 | -0.6389324 | 1.350645 | -0.4008345 | 0.4890475 | 0.5715523 | -0.1276745 | -1.506044 | 0.9892929 | -0.8759017 | 1.36534 | 1.296832 | -0.4682003
N | 980 | B | 2.039394 | 0.7449897 | 1.439084 | -0.1963898 | 1.168165 | -0.2556586 | 1.056443 | 1.130451 | 0.5534091 | -1.487806 | 1.094211 | -0.6169613 | 1.427814 | 0.847836 | -0.4832381
N | 980 | B | 2.039394 | 2.040239 | 1.301701 | -0.6473831 | 0.2557634 | -0.11733 | 1.386415 | 1.456507 | -1.047137 | -1.14494 | 0.9530776 | -0.8759017 | 1.193483 | 1.964415 | -0.1196836
N | 980 | B | 2.039394 | 1.393748 | 1.372113 | -0.5472206 | 0.8032044 | -0.2343913 | -0.1528235 | -0.0571918 | -0.7747039 | -1.090915 | 1.01839 | -0.3417539 | 1.301285 | 1.797991 | 0.1760763
N | 980 | B | 2.039394 | 1.177932 | 0.9702306 | -0.5637248 | 0.620724 | -0.1921168 | -0.7834453 | -0.6765985 | 0.1107048 | -0.6702332 | 0.9787431 | -1.077339 | 1.322082 | 1.083077 | -0.5650476
N | 980 | B | 2.039394 | 1.177932 | 0.9702306 | -0.06737597 | -0.6566383 | 0.1704265 | -1.666927 | -1.546677 | 0.4853007 | -0.2790587 | 0.9976725 | -1.425522 | 1.409742 | 0.8812383 | -0.870302
N | 909 | C | 1.87597 | 0.7449897 | 1.789017 | 0.9560311 | 0.07328306 | 0.176112 | -0.1528235 | -0.2282287 | -0.02551197 | -0.2560159 | 1.028627 | -1.108401 | 1.456513 | 1.285603 | -0.5176804
N | 980 | A | 2.039394 | 1.665848 | 1.439084 | -1.635558 | -1.204079 | 0.1257092 | 1.825143 | 1.8908 | -0.4341621 | -0.1839931 | 0.9934894 | -0.4773681 | 1.175961 | 1.395501 | 0.06214421
N | 909 | C | 1.87597 | 1.665848 | 1.680489 | 1.203392 | -0.6566383 | 0.3521007 | 0.2591133 | 0.1891654 | -0.7747039 | -0.2233219 | 1.014273 | -0.7474993 | 1.1547 | 1.673087 | -0.01707167
N | 909 | C | 1.87597 | 1.393748 | 1.940461 | 0.9354428 | -0.6566383 | 0.3104616 | -0.2393732 | -0.3156172 | -0.09362033 | -0.2402277 | 0.9638314 | -0.6825095 | 1.056233 | 1.032608 | -0.1966272
N | 980 | B | 2.039394 | 1.48998 | 1.062834 | -0.9095496 | -0.1091973 | -0.06757842 | 0.2591133 | 0.3460175 | 0.6896258 | -0.249257 | 1.050866 | -1.831768 | 1.35637 | 0.7101549 | -1.198491
N | 980 | B | 2.039394 | 1.29036 | 1.840883 | -0.5803051 | -0.8391186 | 0.1510214 | -2.508049 | -2.376318 | 0.4512465 | -0.2258921 | 0.9997591 | -1.407503 | 0.03196021 | -0.1276166 | -0.8466195
N | 909 | C | 1.87597 | 0.9124224 | 1.891327 | 0.8894184 | -0.6566383 | 0.3034384 | 0.6364431 | 0.5715523 | 1.643143 | -0.2753275 | 1.01839 | -1.262165 | 0.9015252 | -0.1071717 | -0.996774
N | 909 | C | 1.87597 | 0.9124224 | 1.372113 | 1.024562 | -0.6566383 | 0.3241763 | -0.7834453 | -0.8634279 | -0.4001079 | -0.2258921 | 1.030665 | -1.341154 | 1.415762 | 1.558918 | -0.5863423
N | 909 | C | 1.87597 | 1.393748 | 1.439084 | 1.106286 | 0.4382437 | 0.1384583 | 0.0987551 | 0.02634955 | -0.979029 | -0.4906475 | 0.9850831 | -1.310849 | 0.7233213 | 1.471779 | -0.4124836
N | 909 | C | 1.87597 | 2.107149 | 1.840883 | 1.147894 | 0.2557634 | 0.1775524 | -1.364418 | -1.446464 | -0.1957829 | -0.4064333 | 1.012209 | -1.580392 | 1.4248 | 1.396519 | -0.835141
N | 980 | B | 2.039394 | 1.053575 | 1.301701 | -0.6305005 | 0.9856847 | -0.2976612 | 0.2591133 | 0.3460175 | -0.7406497 | -0.429076 | 0.9787431 | -1.377399 | 1.144239 | 1.633416 | -0.5333886
N | 1099 | D | 1.87597 | 1.393748 | 1.988381 | 1.872438 | -0.2916776 | 0.3965315 | -0.3271759 | -0.4041892 | 1.166384 | -0.405718 | 1.040805 | -1.692164 | 1.396215 | 0.4473279 | -1.195773
N | 1099 | D | 1.87597 | 1.48998 | 1.940461 | 1.805274 | -1.204079 | 0.5532498 | 0.7798429 | 0.7164653 | 0.72368 | -0.4071484 | 0.9850831 | -1.627594 | 1.368033 | 0.6963025 | -1.069578
N | 980 | B | 2.039394 | 1.747156 | 0.8678006 | -0.6473831 | 0.620724 | -0.2068706 | -3.056676 | -2.917865 | 0.3831382 | -0.4541804 | 1.032699 | -1.633479 | 1.413955 | 0.9543553 | -1.007805
N | 980 | B | 2.039394 | 2.040239 | 1.940461 | -0.6558527 | 1.898086 | -0.5822767 | -3.393565 | -3.250524 | -0.5703788 | -0.4165692 | 0.9850831 | -1.621705 | 0.8962082 | 1.27508 | -0.7745954
N | 980 | B | 2.039394 | 1.971058 | 1.372113 | -0.5062938 | 1.168165 | -0.3201944 | 0.2591133 | 0.3460175 | -0.7065956 | -0.4715126 | 0.9913928 | -1.532983 | 1.433546 | 1.845498 | -0.6710121
N | 909 | C | 1.87597 | 2.107149 | 1.147992 | 1.221587 | 0.4382437 | 0.1598058 | -1.069717 | -1.150906 | 0.9961134 | -0.4253874 | 0.9913928 | -1.395472 | 0.7494645 | 0.1186675 | -0.9666695
N | 909 | C | 1.87597 | 1.971058 | 1.840883 | 0.9885578 | 0.4382437 | 0.1167497 | -0.5063532 | -0.5847173 | 0.7917883 | -0.3733288 | 1.044839 | -1.461466 | 0.9758695 | 0.3881889 | -0.9664002
N | 909 | C | 1.87597 | 1.971058 | 1.988381 | 1.024562 | -0.4741579 | 0.2889367 | 0.5632785 | 0.497541 | -0.6725414 | -0.3636099 | 1.003922 | -1.401489 | 0.8627322 | 1.33124 | -0.5672279
N | 909 | C | 1.87597 | 1.29036 | 1.372113 | 1.087107 | -0.8391186 | 0.3699076 | -0.06757921 | -0.1420699 | -1.285517 | -0.6374922 | 0.9744996 | -1.756362 | 0.8850294 | 1.915904 | -0.7082262
N | 909 | D | 1.87597 | 1.971058 | 1.503075 | 1.548608 | 0.620724 | 0.1916191 | -0.2393732 | -0.3156172 | -1.183354 | -0.6540666 | 0.9808598 | -1.866406 | 1.041913 | 1.961593 | -0.8344733
N | 909 | C | 1.87597 | 2.040239 | 1.789017 | 1.004635 | 0.620724 | 0.08781841 | 0.6364431 | 0.5715523 | -1.081192 | -0.6440131 | 1.01839 | -2.003952 | 1.053367 | 1.871346 | -0.9803955
N | 909 | C | 1.87597 | 1.971058 | 1.372113 | 1.12908 | 0.4382437 | 0.1426728 | -1.364418 | -1.446464 | -0.604433 | -0.6164899 | 1.010143 | -1.639362 | 0.963136 | 1.360544 | -0.7946268
N | 980 | C | 2.039394 | 1.824845 | 1.789017 | 0.6941515 | 0.07328306 | 0.1315376 | -0.7834453 | -0.6765985 | -0.6725414 | -0.6364671 | 1.038783 | -1.377399 | 1.381212 | 1.770948 | -0.5700096
N | 909 | C | 1.87597 | 1.580362 | 1.623506 | 1.221587 | 0.2557634 | 0.1908103 | -0.7834453 | -0.8634279 | -0.979029 | -0.6181739 | 0.9913928 | -1.371367 | 1.27404 | 1.968899 | -0.4727542
N | 980 | B | 2.039394 | 0.9124224 | 2.212466 | -0.5062938 | 0.8032044 | -0.2267715 | -1.464414 | -1.347084 | -0.1276745 | 0.5935064 | 0.9934894 | -1.76218 | 1.176545 | 1.151833 | -0.9295505
N | 980 | B | 2.039394 | 0.9124224 | 2.125669 | -0.386401 | -1.56904 | 0.3546164 | 0.2591133 | 0.3460175 | -0.6725414 | 0.6037137 | 1.030665 | -1.825985 | 0.9883443 | 1.439998 | -0.8501127
N | 909 | C | 1.87597 | 1.48998 | 1.439084 | 0.9188246 | 0.2557634 | 0.1366439 | 0.0163018 | -0.0571918 | 0.1788131 | -0.5546988 | 0.9335025 | -1.744717 | 1.203138 | 0.9461145 | -1.053073
N | 909 | C | 1.87597 | 1.053575 | 1.227255 | 0.8894184 | -1.204079 | 0.4176708 | -0.2393732 | -0.3156172 | 0.2469215 | -0.5374874 | 0.9766231 | -1.662861 | 1.15441 | 0.8625138 | -1.005922
N | 980 | B | 2.039394 | 1.393748 | 1.301701 | -1.06541 | -0.8391186 | 0.0942205 | -0.5063532 | -0.4041892 | 0.9961134 | -0.4118632 | 1.01839 | -1.645241 | 0.9980002 | 0.2861923 | -1.133774
N | 909 | C | 1.87597 | 1.393748 | 1.840883 | 1.05215 | -0.1091973 | 0.2255983 | -0.5063532 | -0.5847173 | -0.5703788 | -0.4124341 | 0.9766231 | -1.750541 | 0.6900011 | 1.096626 | -0.8781002
N | 1116 | D | 1.496506 | 1.580362 | 2.125669 | 2.084524 | -0.6566383 | 0.4941453 | 0.9197167 | 0.5715523 | -1.115246 | -0.4134328 | 1.020444 | -1.479391 | 0.7930267 | 1.662439 | -0.5032578
N | 980 | B | 2.039394 | 1.177932 | 1.372113 | -1.000602 | 0.9856847 | -0.3763015 | -1.565257 | -1.446464 | 0.07665057 | -0.455583 | 1.028627 | -1.969713 | 1.452579 | 1.204424 | -1.196124
N | 980 | B | 2.039394 | 1.824845 | 1.372113 | -0.7676569 | 1.168165 | -0.3777701 | 0.6364431 | 0.7164653 | 0.349084 | -0.4931313 | 1.010143 | -1.73889 | 1.458631 | 1.009662 | -1.079812
N | 980 | B | 2.039394 | 1.393748 | 1.503075 | -0.06040392 | 0.9856847 | -0.1864589 | 0.4136716 | 0.497541 | -0.02551197 | -0.4678892 | 0.9616875 | -1.656991 | 1.242182 | 1.124642 | -0.9372634
N | 980 | B | 2.039394 | 1.393748 | 1.227255 | -0.5307926 | -0.4741579 | 0.07077769 | 0.5632785 | 0.6445042 | 0.6896258 | -0.513446 | 1.010143 | -1.485359 | 0.7601194 | 0.2964217 | -0.9709102
N | 980 | B | 2.039394 | 1.177932 | 1.147992 | -0.7415768 | 0.9856847 | -0.3205166 | -1.265289 | -1.150906 | 0.6215174 | -0.4968516 | 1.026586 | -1.767996 | 1.443812 | 0.8135305 | -1.154336
N | 980 | B | 2.039394 | 1.971058 | 1.301701 | -0.9457532 | -0.2916776 | -0.02748485 | 0.2591133 | 0.3460175 | 0.5193549 | -0.4925796 | 0.9934894 | -1.316918 | 1.291501 | 0.776321 | -0.8166256
N | 980 | B | 2.039394 | 1.29036 | 1.735601 | -0.672848 | -0.6566383 | 0.09623856 | 0.0163018 | 0.1084918 | 0.3150298 | -0.4694229 | 1.038783 | -1.515149 | 1.317621 | 0.9334729 | -0.9089477
N | 980 | B | 2.039394 | 1.665848 | 0.9702306 | -0.3551683 | -1.021599 | 0.2205363 | 0.7798429 | 0.8576539 | -1.1493 | -0.621925 | 0.9766231 | -1.808619 | 1.43083 | 2.279383 | -0.7910115
N | 909 | C | 1.87597 | 1.053575 | 1.940461 | 0.9804731 | -0.2916776 | 0.2473842 | 0.4136716 | 0.3460175 | 0.00854221 | -0.6459264 | 0.9955826 | -1.28045 | 1.295354 | 1.139147 | -0.6807018
N | 909 | C | 1.87597 | 1.393748 | 1.680489 | 0.9229916 | 0.8032044 | 0.04010459 | 1.123726 | 1.063345 | 1.268547 | -0.6722434 | 1.014273 | -1.377399 | 1.397717 | 0.3903761 | -1.024769
N | 909 | C | 1.87597 | 1.393748 | 1.372113 | 1.166549 | 0.9856847 | 0.05757412 | 1.190335 | 1.130451 | 0.04259639 | -0.6659538 | 0.9465839 | -1.395472 | 0.7974283 | 0.7325798 | -0.7739805
N | 909 | C | 1.87597 | 1.177932 | 1.988381 | 1.028525 | 0.2557634 | 0.1561677 | -0.5976441 | -0.6765985 | -0.7065956 | -0.5358663 | 0.9787431 | -1.721391 | 0.7924767 | 1.298183 | -0.8286997
N | 909 | C | 1.87597 | 1.824845 | 1.301701 | 1.028525 | -0.8391186 | 0.3610457 | -0.7834453 | -0.8634279 | 0.3831382 | -0.5267915 | 1.026586 | -1.586304 | 1.425402 | 0.9623993 | -0.9786349
N | 909 | C | 1.87597 | 1.580362 | 1.503075 | 0.9313007 | -1.38656 | 0.4644658 | 0.2591133 | 0.1891654 | -0.8768665 | -0.5338381 | 1.038783 | -1.831768 | 1.42269 | 1.997766 | -0.8765465
N | 909 | C | 1.87597 | 1.393748 | 1.372113 | 0.9104653 | -1.934001 | 0.5977779 | -0.1528235 | -0.2282287 | 0.5193549 | -0.5633823 | 0.9892929 | -1.721391 | 1.199626 | 0.7120897 | -1.105559
N | 909 | C | 1.87597 | 1.580362 | 1.735601 | 1.036429 | 0.2557634 | 0.1575796 | -0.8778896 | -0.9583163 | 0.6896258 | -0.5604475 | 1.001842 | -1.802824 | 0.9719053 | 0.4460541 | -1.195641
N | 909 | C | 1.87597 | 1.48998 | 1.735601 | 0.9925886 | -0.2916776 | 0.249357 | 0.0163018 | -0.0571918 | 0.7917883 | -0.6029616 | 0.9892929 | -1.389451 | 1.368931 | 0.6539823 | -0.9329739
N | 909 | C | 1.87597 | 1.29036 | 1.439084 | 0.9560311 | -1.38656 | 0.4678795 | 0.7798429 | 0.7164653 | -0.5363247 | -0.7650123 | 1.008072 | -1.556714 | 0.6921622 | 1.071565 | -0.7588773
N | 909 | C | 1.87597 | 1.747156 | 1.062834 | 0.9313007 | -0.6566383 | 0.3098278 | 0.1797086 | 0.1084918 | -0.6384872 | -0.8316055 | 0.9997591 | -1.721391 | 0.978986 | 1.402864 | -0.869197
N | 980 | B | 2.039394 | 1.393748 | 1.439084 | -0.85579 | -0.4741579 | 0.02926159 | 0.6364431 | 0.7164653 | -0.4001079 | -0.8204433 | 1.01839 | -1.744717 | 1.041055 | 1.257657 | -0.9444573
N | 909 | C | 1.87597 | 1.747156 | 1.372113 | 0.9885578 | 0.8032044 | 0.05298581 | -0.06757921 | -0.1420699 | 0.2469215 | -0.7935634 | 1.024542 | -1.425522 | 1.394713 | 1.03697 | -0.8540074
N | 980 | B | 2.039394 | 1.747156 | 1.147992 | -0.7329205 | -0.6566383 | 0.08891682 | -0.06757921 | 0.02634955 | 0.2128673 | -0.7870308 | 1.024542 | -1.750541 | 1.34025 | 1.022114 | -1.08071
N | 980 | B | 2.039394 | 1.48998 | 1.439084 | -0.4981659 | 0.4382437 | -0.1370156 | -0.7834453 | -0.6765985 | 0.3831382 | -0.7919329 | 0.9976725 | -1.521097 | 1.192606 | 0.7972584 | -0.9516747
N | 980 | B | 2.039394 | 1.053575 | 1.227255 | -0.9639638 | -0.6566383 | 0.06058703 | -0.2393732 | -0.1420699 | 0.6896258 | 0.05243124 | 0.9976725 | -1.359293 | 1.283505 | 0.6607798 | -0.8483308
N | 980 | B | 2.039394 | 1.177932 | 1.372113 | 0.2492249 | 0.2557634 | 0.0222265 | -0.4161837 | -0.3156172 | -0.6384872 | 0.061253 | 1.016333 | -1.544855 | 1.248661 | 1.630424 | -0.6622585
N | 980 | B | 2.039394 | 1.393748 | 1.147992 | -0.8380164 | 0.4382437 | -0.1938125 | -0.7834453 | -0.6765985 | 0.8598967 | 0.05212162 | 0.9934894 | -1.586304 | 1.289131 | 0.5590474 | -1.041063
N | 980 | B | 2.039394 | 1.29036 | 1.891327 | -0.6899183 | 0.620724 | -0.2144399 | -0.3271759 | -0.2282287 | -0.1957829 | 0.0793452 | 1.003922 | -1.797027 | 1.090148 | 1.136466 | -0.9736839
N | 976 | C | 2.19066 | 1.177932 | 1.372113 | 0.9519296 | -0.4741579 | 0.2774368 | 0.6364431 | 0.8576539 | 0.2469215 | 0.04499919 | 1.028627 | -2.003952 | 0.7875293 | 0.5882636 | -1.228413
N | 980 | B | 2.039394 | 1.29036 | 1.891327 | -0.9276151 | 0.2557634 | -0.1620273 | -0.7834453 | -0.6765985 | 0.2469215 | 0.1279102 | 1.010143 | -1.304777 | 0.8610632 | 0.6440793 | -0.7027365
N | 980 | B | 2.039394 | 1.053575 | 1.439084 | -0.9095496 | 0.2557634 | -0.1590948 | -0.5976441 | -0.4939023 | 0.2128673 | 0.1441911 | 1.003922 | -1.698016 | 0.6533907 | 0.5069395 | -0.9836871
N | 980 | B | 2.039394 | 1.29036 | 1.227255 | -0.6899183 | -1.204079 | 0.2287549 | -1.069717 | -0.9583163 | -0.8768665 | 0.1139061 | 0.940059 | -1.674592 | 0.3011562 | 0.9824156 | -0.7007716
N | 909 | C | 1.87597 | 1.177932 | 1.735601 | 1.04823 | -1.38656 | 0.4807221 | 0.4136716 | 0.3460175 | -0.1617287 | 0.07949973 | 1.042823 | -1.425522 | -0.9392308 | -0.7661638 | -0.6933254
N | 909 | C | 1.87597 | 1.177932 | 1.680489 | 0.9966117 | -1.204079 | 0.4328404 | 0.850195 | 0.787497 | 0.72368 | -1.393224 | 0.9808598 | -1.574478 | -0.5194545 | -0.7333598 | -1.116747
N | 980 | C | 2.039394 | 1.393748 | 1.062834 | 0.6325783 | -1.75152 | 0.5144105 | -0.3271759 | -0.2282287 | -0.8428123 | -1.362728 | 1.005999 | -1.698016 | -0.8104722 | -0.2644046 | -0.8557701
N | 909 | C | 1.87597 | 1.177932 | 1.301701 | 0.9682877 | -0.2916776 | 0.2454023 | 0.3370612 | 0.2683146 | 0.8258425 | -1.350373 | 1.016333 | -1.68631 | 0.02917331 | -0.3169448 | -1.205199
N | 909 | C | 1.87597 | 1.053575 | 1.503075 | 1.221587 | -1.38656 | 0.5053214 | -0.7834453 | -0.8634279 | 1.609089 | -1.350599 | 1.012209 | -1.268264 | -0.3574468 | -0.9446193 | -1.082553
N | 909 | C | 1.87597 | 0.9124224 | 1.439084 | 0.9062731 | -1.204079 | 0.4200393 | -0.06757921 | -0.1420699 | 0.72368 | -1.331854 | 0.9997591 | -1.615813 | -0.3560172 | -0.5876868 | -1.137097
N | 909 | C | 1.87597 | 1.177932 | 1.503075 | 0.8293135 | -0.1091973 | 0.1884098 | 0.9197167 | 0.8576539 | 0.9961134 | -1.338491 | 0.9976725 | -1.461466 | -0.4326988 | -0.7699918 | -1.088009
N | 909 | C | 1.87597 | 1.580362 | 1.301701 | 1.03248 | -1.204079 | 0.4379704 | 0.4136716 | 0.3460175 | -0.1957829 | -1.35323 | 1.024542 | -1.895192 | 1.46499 | 1.427222 | -1.156983
N | 980 | B | 2.039394 | 1.48998 | 1.503075 | -0.6136931 | -0.8391186 | 0.1471318 | -0.2393732 | -0.1420699 | -0.2638912 | -1.285884 | 0.9808598 | -1.825985 | 1.398017 | 1.431292 | -1.082514
N | 909 | C | 1.87597 | 1.393748 | 1.503075 | 1.056062 | 0.4382437 | 0.1291842 | -0.9733229 | -1.054151 | 0.04259639 | -1.264999 | 1.008072 | -1.621705 | 1.457723 | 1.23407 | -0.9952608
N | 980 | B | 2.039394 | 1.29036 | 1.439084 | -1.112239 | -0.8391186 | 0.08866856 | -0.4161837 | -0.3156172 | 0.3150298 | -1.257274 | 1.003922 | -2.134328 | 1.074894 | 0.7577901 | -1.42028
N | 1116 | D | 1.496506 | 1.177932 | 1.147992 | 2.022675 | -0.1091973 | 0.3923481 | 1.256301 | 0.9269853 | 1.438818 | -1.266943 | 1.014273 | -2.055132 | 0.756019 | -0.1009922 | -1.537833
N | 980 | B | 2.039394 | 1.29036 | 1.147992 | -0.5969613 | -0.1091973 | -0.02325017 | -1.069717 | -0.9583163 | -1.115246 | -1.231458 | 1.024542 | -1.923909 | 0.3745973 | 1.255261 | -0.9558413
N | 980 | B | 2.039394 | 1.393748 | 1.147992 | -0.1167593 | -0.2916776 | 0.08361039 | -0.2393732 | -0.1420699 | -0.8768665 | -1.163346 | 1.012209 | -1.756362 | 0.3425043 | 1.022683 | -0.8696005
N | 980 | B | 2.039394 | 1.48998 | 1.372113 | -0.664341 | 0.2557634 | -0.1199928 | 0.5632785 | 0.6445042 | 1.302601 | -1.261834 | 0.9247114 | -1.341154 | 0.3111437 | -0.3319594 | -1.0607
N | 980 | B | 2.039394 | 1.580362 | 1.840883 | -0.6389324 | -1.38656 | 0.2809831 | 0.7798429 | 0.8576539 | 1.847468 | -1.30937 | 1.012209 | -1.341154 | 0.279514 | -0.5846707 | -1.162173
N | 980 | B | 2.039394 | 1.393748 | 1.062834 | -0.3396697 | 0.07328306 | -0.02838845 | -0.5976441 | -0.4939023 | 0.2469215 | -1.281338 | 0.9225048 | -1.544855 | 0.09858456 | 0.03871085 | -0.9866219
N | 980 | B | 2.039394 | 0.5267872 | 2.336625 | -1.019029 | 1.533126 | -0.5632206 | -0.4161837 | -0.3156172 | 1.77936 | -1.240513 | 1.070752 | -1.651118 | 0.1691227 | -0.6300688 | -1.330084
N | 980 | B | 2.039394 | 1.393748 | 1.623506 | -0.85579 | 0.9856847 | -0.3446421 | 1.056443 | 1.130451 | 0.2469215 | -1.241092 | 1.008072 | -1.592212 | 0.1373941 | 0.07122523 | -1.015327
N | 980 | B | 2.039394 | 1.393748 | 1.227255 | -0.8380164 | 0.9856847 | -0.3408421 | 0.0987551 | 0.1891654 | 0.349084 | -1.193933 | 1.001842 | -1.883686 | 0.05620971 | -0.05312987 | -1.238387
N | 980 | B | 2.039394 | 1.665848 | 1.891327 | -0.7502517 | 1.350645 | -0.4279513 | -0.9733229 | -0.8634279 | -0.229837 | -1.224265 | 0.9335025 | -2.100448 | -0.06667061 | 0.1721491 | -1.293994
N | 980 | B | 2.039394 | 1.48998 | 1.301701 | -0.5554632 | -0.2916776 | 0.02505675 | -0.2393732 | -0.1420699 | 0.72368 | -1.233208 | 1.012209 | -1.935377 | -0.1394422 | -0.403721 | -1.344826
N | 980 | B | 2.039394 | 1.665848 | 1.623506 | -0.7329205 | 1.533126 | -0.4806749 | -1.464414 | -1.347084 | -0.9449748 | -1.23811 | 1.014273 | -1.820199 | -0.1919177 | 0.5246408 | -0.9131074
N | 980 | B | 2.039394 | 1.899359 | 1.147992 | -0.664341 | -1.75152 | 0.3772527 | -2.187075 | -2.059621 | 0.8258425 | -1.255478 | 1.020444 | -1.491324 | -0.1921334 | -0.4942032 | -1.065362
N | 980 | B | 2.039394 | 1.747156 | 1.56445 | -0.6558527 | 1.533126 | -0.4600304 | -1.069717 | -0.9583163 | -0.3319996 | -1.235038 | 0.9530776 | -1.604019 | -0.1979527 | 0.1078065 | -0.8932974
N | 980 | B | 2.039394 | 1.48998 | 1.940461 | -0.3629471 | 1.533126 | -0.3860576 | -0.06757921 | 0.02634955 | 0.2128673 | -1.233125 | 1.01839 | -1.365332 | -0.2071965 | -0.2091844 | -0.8481142
N | 980 | B | 2.039394 | 1.899359 | 2.080913 | -0.9185732 | 2.080567 | -0.75892 | -2.61644 | -2.483289 | -0.1276745 | -1.233874 | 0.9829731 | -1.73306 | -0.2309238 | -0.0451549 | -1.036343
N | 980 | B | 2.039394 | 1.393748 | 1.503075 | -0.9276151 | 0.07328306 | -0.1157642 | -1.265289 | -1.150906 | 1.77936 | -1.158217 | 0.9913928 | -1.808619 | -0.2683691 | -0.938106 | -1.420017
N | 980 | B | 2.039394 | 1.177932 | 1.680489 | -0.4418091 | -1.204079 | 0.255438 | -1.069717 | -0.9583163 | 0.1447589 | -1.133146 | 0.9335025 | -1.532983 | -0.2708908 | -0.2320018 | -0.9394472
N | 980 | B | 2.039394 | 1.48998 | 1.56445 | -0.5720055 | 0.9856847 | -0.2858351 | -0.2393732 | -0.1420699 | 0.9961134 | -1.153333 | 1.003922 | -1.900941 | -0.2794906 | -0.6408906 | -1.359158
N | 980 | B | 2.039394 | 1.665848 | 1.623506 | -0.4179461 | -0.4741579 | 0.08512514 | 0.7086106 | 0.787497 | 0.04259639 | -1.13206 | 1.070752 | -1.413513 | -0.1973067 | -0.1087262 | -0.8307258
N | 980 | B | 2.039394 | 1.580362 | 1.988381 | -0.8026893 | -0.1091973 | -0.05229406 | 0.6364431 | 0.7164653 | -0.4001079 | -1.109862 | 0.9955826 | -1.750541 | 1.45016 | 1.58605 | -0.9754076
N | 980 | B | 2.039394 | 1.177932 | 1.680489 | -1.207228 | -0.8391186 | 0.0773471 | -0.06757921 | 0.02634955 | 0.4171924 | -0.9732677 | 0.9530776 | -1.814411 | 0.9447874 | 0.5956571 | -1.181994
N | 980 | B | 2.039394 | 1.053575 | 1.301701 | -0.9730962 | -1.204079 | 0.1983612 | 1.190335 | 1.262683 | -1.1493 | -1.042359 | 0.9638314 | -1.866406 | 0.9262102 | 1.820239 | -0.8777367
N | 1116 | D | 1.496506 | 1.393748 | 1.680489 | 1.929798 | -0.6566383 | 0.4689486 | 0.5632785 | 0.1891654 | 1.77936 | -1.019601 | 0.9892929 | -1.01489 | 1.417568 | 0.1323741 | -0.929553
N | 980 | B | 2.039394 | 1.393748 | 1.623506 | -0.8380164 | 0.07328306 | -0.1021532 | 0.2591133 | 0.3460175 | -0.6384872 | -0.9946224 | 1.008072 | -1.73306 | 0.8324825 | 1.276413 | -0.8933305
N | 980 | B | 2.039394 | 0.9124224 | 1.56445 | -0.4900572 | -1.021599 | 0.2053755 | -0.9733229 | -0.8634279 | 0.1788131 | -0.7112147 | 0.9787431 | -1.935377 | 1.452277 | 1.127964 | -1.205771
N | 980 | C | 2.039394 | 1.177932 | 1.301701 | 0.6754124 | -1.021599 | 0.3479812 | -1.872676 | -1.749531 | -1.217408 | -0.6714899 | 1.012209 | -1.941106 | 1.298319 | 2.231818 | -0.8922567
N | 980 | B | 2.039394 | 1.29036 | 1.147992 | -0.664341 | -1.204079 | 0.2314982 | 0.7086106 | 0.787497 | 0.07665057 | -0.6975422 | 1.030665 | -2.670343 | 0.6832529 | 0.6194432 | -1.759199
N | 980 | B | 2.039394 | 0.5267872 | 1.623506 | -0.9639638 | -0.2916776 | -0.02997429 | -0.7834453 | -0.6765985 | -1.115246 | -0.6667097 | 0.9723728 | -1.946833 | 1.0548 | 1.905955 | -0.9236031
N | 980 | B | 2.039394 | 1.177932 | 1.56445 | -0.4658463 | 0.2557634 | -0.08906893 | -0.6900195 | -0.5847173 | -0.604433 | -0.6664578 | 1.016333 | -2.145601 | 1.067137 | 1.448738 | -1.211848
N | 909 | C | 1.87597 | 1.29036 | 1.372113 | 1.303433 | 0.4382437 | 0.1749926 | 0.7086106 | 0.6445042 | -1.387679 | -0.582615 | 1.003922 | -2.139966 | -0.3293468 | 0.704272 | -1.020657
N | 909 | C | 1.87597 | 1.053575 | 1.372113 | 0.9146492 | 0.4382437 | 0.1031838 | 0.3370612 | 0.2683146 | 0.2469215 | -0.5526894 | 1.022495 | -1.923909 | 0.9812534 | 0.7343622 | -1.200178
N | 1116 | D | 1.496506 | 1.053575 | 1.940461 | 2.022675 | -0.8391186 | 0.5168495 | 0.5632785 | 0.1891654 | 0.5193549 | -0.5505439 | 1.016333 | -1.750541 | 0.7938518 | 0.4216942 | -1.12561
N | 909 | C | 1.87597 | 1.29036 | 1.56445 | 0.9642101 | -0.1091973 | 0.2108297 | 0.7086106 | 0.6445042 | 2.528552 | -0.6105185 | 0.9913928 | -1.773808 | 1.321487 | -0.260711 | -1.466358
N | 980 | B | 2.039394 | 1.747156 | 1.789017 | 0.08766691 | -1.38656 | 0.3582227 | 0.1797086 | 0.2683146 | -0.1617287 | -0.5884132 | 1.016333 | -1.767996 | 1.057954 | 1.085088 | -0.9995738
N | 980 | B | 2.039394 | 1.393748 | 1.227255 | -0.8114935 | -0.1091973 | -0.05354741 | 0.6364431 | 0.7164653 | -0.9109206 | -0.592225 | 0.9955826 | -2.100448 | 1.18793 | 1.828058 | -1.101431
N | 980 | B | 2.039394 | 0.5267872 | 1.439084 | -0.664341 | 0.2557634 | -0.1199928 | -0.6900195 | -0.5847173 | -0.7747039 | -0.5649812 | 1.016333 | -2.049456 | 0.8247364 | 1.384731 | -1.087266
N | 909 | C | 1.87597 | 1.177932 | 0.8678006 | 0.8978629 | -1.021599 | 0.3794871 | 0.2591133 | 0.1891654 | 0.7577342 | -0.5936689 | 0.9913928 | -2.066476 | 0.308145 | -0.07064515 | -1.397343
N | 909 | C | 1.87597 | 1.48998 | 1.891327 | 1.067756 | 0.9856847 | 0.03746359 | 1.123726 | 1.063345 | 0.2469215 | -0.4975399 | 1.008072 | -1.413513 | -0.00362913 | -0.04806725 | -0.8225967
N | 909 | C | 1.87597 | 1.393748 | 1.735601 | 1.03248 | -0.4741579 | 0.2901958 | -0.1528235 | -0.2282287 | 0.3831382 | -0.5023515 | 1.010143 | -1.316918 | -0.08844585 | -0.1932228 | -0.7861678
N | 909 | C | 1.87597 | 1.899359 | 1.623506 | 0.9062731 | -0.4741579 | 0.2702563 | -0.3271759 | -0.4041892 | 0.6896258 | -0.3192538 | 0.9871897 | -1.47342 | 0.8872636 | 0.3866382 | -0.9501239
N | 980 | B | 2.039394 | 1.29036 | 1.301701 | -0.8114935 | -0.6566383 | 0.07931806 | -0.2393732 | -0.1420699 | 1.030168 | -0.3426105 | 0.9871897 | -1.389451 | 1.419677 | 0.5417636 | -0.96424
N | 909 | C | 1.87597 | 1.580362 | 1.227255 | 1.136625 | -0.1091973 | 0.2398812 | -0.06757921 | -0.1420699 | 0.6555716 | -0.2998823 | 0.9955826 | -1.556714 | 1.217499 | 0.6371912 | -0.9998994
N | 909 | C | 1.87597 | 1.899359 | 1.439084 | 0.9925886 | -1.021599 | 0.3932463 | 0.0987551 | 0.02634955 | 1.098276 | -0.2781635 | 0.9934894 | -1.544855 | 0.8388529 | 0.1245816 | -1.077199
N | 909 | C | 1.87597 | 1.747156 | 1.147992 | 0.9560311 | -0.6566383 | 0.3136168 | 0.850195 | 0.787497 | 1.200439 | -0.3093603 | 1.026586 | -1.322982 | 0.4304783 | -0.2024118 | -0.9524606
N | 909 | C | 1.87597 | 1.48998 | 1.147992 | 1.094799 | -1.204079 | 0.4469434 | 0.3370612 | 0.2683146 | 1.13233 | -0.3224958 | 1.020444 | -1.262165 | 0.3266703 | -0.2423275 | -0.9001297
N | 909 | C | 1.87597 | 0.5267872 | 0.9702306 | 1.090956 | 0.07328306 | 0.1994777 | -0.7834453 | -0.8634279 | 0.7577342 | -0.317779 | 1.040805 | -1.310849 | 0.2966694 | -0.07922778 | -0.8532655
N | 909 | C | 1.87597 | 1.665848 | 1.735601 | 1.008635 | 0.4382437 | 0.120444 | 0.2591133 | 0.1891654 | 0.349084 | -0.3019579 | 1.012209 | -1.329043 | 0.3629463 | 0.1957378 | -0.7727592
N | 909 | C | 1.87597 | 1.580362 | 1.301701 | 0.9682877 | 0.620724 | 0.08091117 | 0.1797086 | 0.1084918 | 1.064222 | -0.2948364 | 1.020444 | -1.304777 | -0.03428333 | -0.4755278 | -0.9122566
N | 909 | C | 1.87597 | 1.665848 | 1.56445 | 1.016613 | -0.2916776 | 0.253276 | 0.850195 | 0.787497 | 1.13233 | -0.3037359 | 1.012209 | -1.292621 | -0.02562018 | -0.4989514 | -0.9187329
N | 1116 | D | 1.496506 | 1.177932 | 1.56445 | 1.908096 | 0.8032044 | 0.2328983 | 0.1797086 | -0.2282287 | 0.1447589 | -0.3355778 | 0.9552353 | -1.292621 | 0.02406998 | 0.03280637 | -0.6999801
N | 980 | B | 2.039394 | 1.177932 | 1.503075 | -0.6473831 | 0.8032044 | -0.2532435 | 0.2591133 | 0.3460175 | 1.336655 | -0.3189589 | 1.036758 | -1.598117 | 0.02453359 | -0.5496269 | -1.158261
N | 980 | B | 2.039394 | 1.29036 | 0.7515374 | -1.000602 | 1.168165 | -0.4327437 | 0.7798429 | 0.8576539 | 0.2809756 | -0.3025507 | 1.026586 | -1.437518 | 0.01342451 | -0.05212381 | -0.8343646
N | 1116 | D | 1.496506 | 0.7449897 | 1.439084 | 1.880711 | -0.6566383 | 0.4609611 | 1.056443 | 0.7164653 | -0.4341621 | -0.2573664 | 1.005999 | -1.47342 | 0.01134569 | 0.377209 | -0.6818875
N | 1116 | D | 1.496506 | 1.29036 | 1.372113 | 1.935195 | -0.1091973 | 0.3772527 | -0.1528235 | -0.5847173 | -0.05956615 | -0.3192538 | 0.9829731 | -1.831768 | 0.005117077 | 0.1350801 | -1.05396
N | 980 | B | 2.039394 | 1.177932 | 1.372113 | -0.8114935 | 0.2557634 | -0.1433109 | 0.0987551 | 0.1891654 | 1.336655 | -0.4287925 | 1.036758 | -1.598117 | 0.8477273 | 0.007679337 | -1.16455
N | 980 | B | 2.039394 | 1.29036 | 1.503075 | -0.538997 | -0.4741579 | 0.0697345 | 0.0163018 | 0.1084918 | -1.421733 | -0.3631739 | 0.9997591 | -2.380099 | 0.8366364 | 2.007882 | -1.222897
N | 980 | B | 2.039394 | 1.665848 | 1.56445 | -0.7763873 | 1.168165 | -0.3797607 | -1.464414 | -1.347084 | 1.030168 | -0.6559689 | 1.022495 | -1.958278 | 1.113527 | 0.3434065 | -1.368735
N | 980 | B | 2.039394 | 1.580362 | 1.988381 | -0.8203161 | -0.2916776 | -0.01044728 | -1.364418 | -1.248558 | 2.119901 | -0.7085139 | 1.003922 | -1.779617 | 0.973604 | -0.2782518 | -1.419543
N | 909 | C | 1.87597 | 1.48998 | 1.789017 | 0.9229916 | -1.204079 | 0.4223951 | 0.4136716 | 0.3460175 | 0.5534091 | -0.6781346 | 1.016333 | -2.268956 | 1.067424 | 0.5971265 | -1.51749
N | 909 | C | 1.87597 | 1.393748 | 1.372113 | 1.261101 | -0.2916776 | 0.2936086 | -0.2393732 | -0.3156172 | -1.115246 | -0.6303043 | 1.028627 | -2.032412 | 1.069147 | 1.919091 | -0.9958557
N | 980 | C | 2.039394 | 0.5267872 | 1.503075 | 1.11391 | -0.6566383 | 0.3380658 | -0.5976441 | -0.4939023 | -0.6384872 | -0.6395406 | 1.026586 | -1.99255 | 0.841902 | 1.284608 | -1.075527
N | 980 | B | 2.039394 | 1.48998 | 0.9702306 | -0.8114935 | -1.021599 | 0.1694418 | 0.5632785 | 0.6445042 | 1.336655 | -0.2680035 | 0.9934894 | -1.455484 | 1.059101 | 0.1420476 | -1.062105
N | 980 | B | 2.039394 | 1.48998 | 1.372113 | -0.9185732 | -1.021599 | 0.1574475 | 0.0987551 | 0.1891654 | 0.72368 | -0.2789095 | 0.9595402 | -1.304777 | 1.019921 | 0.459003 | -0.8392052
N | 980 | B | 2.039394 | 1.665848 | 2.035173 | -0.846894 | -0.8391186 | 0.1199243 | -0.2393732 | -0.1420699 | 1.54098 | -0.2433901 | 1.012209 | -1.497286 | 1.185885 | 0.115426 | -1.124548
N | 980 | B | 2.039394 | 1.824845 | 0.8678006 | -1.06541 | -1.934001 | 0.3932463 | 0.9197167 | 0.9955357 | 0.2128673 | -0.2626137 | 0.9913928 | -1.213233 | 1.181797 | 0.9063645 | -0.6551048
N | 980 | B | 2.039394 | 1.48998 | 1.301701 | -0.7070633 | -1.204079 | 0.2269164 | 0.3370612 | 0.4223923 | 0.5534091 | -0.2433901 | 0.9955826 | -1.633479 | 0.8602288 | 0.4491645 | -1.030008
N | 909 | C | 1.87597 | 1.29036 | 1.680489 | 0.8249517 | -1.204079 | 0.4086718 | 0.3370612 | 0.2683146 | -0.5363247 | -0.1603176 | 1.030665 | -1.698016 | 0.7872545 | 1.153949 | -0.8276969
N | 980 | B | 2.039394 | 1.48998 | 1.227255 | -0.6473831 | -0.8391186 | 0.143207 | -0.8778896 | -0.7695123 | -0.2979454 | -0.1642955 | 0.9850831 | -1.515149 | 0.7628546 | 0.9487962 | -0.7434455
N | 909 | C | 1.87597 | 1.29036 | 1.147992 | 1.000627 | 0.620724 | 0.08705634 | 0.1797086 | 0.1084918 | -0.8428123 | -0.2101461 | 1.005999 | -1.377399 | 0.7551993 | 1.381034 | -0.4864919
N | 909 | C | 1.87597 | 1.747156 | 1.439084 | 0.9062731 | -1.38656 | 0.4610251 | -0.1528235 | -0.2282287 | 0.6896258 | -0.2146936 | 0.9465839 | -1.656991 | 0.6394573 | 0.2096567 | -1.072236
N | 909 | C | 1.87597 | 1.580362 | 1.735601 | 0.9925886 | 0.4382437 | 0.1174911 | 0.7798429 | 0.7164653 | 0.349084 | -0.2058978 | 1.050866 | -1.455484 | 0.6101016 | 0.3881634 | -0.8565484
N | 909 | C | 1.87597 | 1.29036 | 1.840883 | 0.9437025 | -1.021599 | 0.386122 | 0.1797086 | 0.1084918 | -0.1957829 | 0.816409 | 0.9829731 | -1.53892 | 0.6300994 | 0.7638636 | -0.7188097
N | 909 | C | 1.87597 | 1.053575 | 1.227255 | 1.012628 | 0.07328306 | 0.1858859 | 0.4890475 | 0.4223923 | 0.8258425 | 0.8054779 | 1.010143 | -1.371367 | 0.6279627 | 0.1259094 | -0.8348849
N | 909 | C | 1.87597 | 0.9124224 | 1.439084 | 0.8336658 | -1.75152 | 0.5397899 | 0.9884526 | 0.9269853 | 0.6896258 | 0.7895727 | 0.9638314 | -1.574478 | 0.6215578 | 0.1966847 | -0.9515957
N | 980 | B | 2.039394 | 1.053575 | 1.735601 | -0.5803051 | 1.350645 | -0.3869054 | 0.0987551 | 0.1891654 | 1.030168 | 0.8346389 | 0.9934894 | -1.461466 | 0.606643 | 0.002903205 | -0.9381153
N | 909 | C | 1.87597 | 1.29036 | 1.503075 | 0.9845194 | 0.9856847 | 0.02051195 | -0.3271759 | -0.4041892 | -0.8768665 | 0.7502088 | 0.9509165 | -1.802824 | 0.6007951 | 1.268239 | -0.7656497
N | 909 | C | 1.87597 | 1.29036 | 1.503075 | 1.04823 | -0.6566383 | 0.3278427 | -1.666927 | -1.749531 | 0.1107048 | 0.7387943 | 0.9997591 | -1.668728 | 0.5647891 | 0.5027747 | -0.9001401
N | 909 | C | 1.87597 | 1.053575 | 1.988381 | 1.044304 | -1.021599 | 0.4008347 | 0.7086106 | 0.6445042 | 0.9280051 | 0.7385532 | 0.9659719 | -1.359293 | 0.5690122 | 0.02972892 | -0.8537661
N | 909 | C | 1.87597 | 1.29036 | 1.062834 | 1.07164 | -0.6566383 | 0.3314784 | 0.2591133 | 0.1891654 | 1.54098 | 0.7029461 | 1.01839 | -1.383427 | 0.6079729 | -0.2432081 | -0.9952
N | 909 | C | 1.87597 | 0.9124224 | 1.372113 | 0.9601246 | 0.07328306 | 0.1768174 | -0.3271759 | -0.4041892 | 1.234493 | 0.7033159 | 0.9595402 | -1.773808 | 0.8591165 | 0.06684412 | -1.20267
N | 909 | C | 1.87597 | 1.177932 | 1.439084 | 1.000627 | -1.934001 | 0.6093872 | 0.9884526 | 0.9269853 | 0.8258425 | 0.7393972 | 0.9997591 | -1.497286 | 0.8538359 | 0.2842666 | -0.9285596
N | 909 | C | 1.87597 | 1.177932 | 1.372113 | 1.008635 | -1.021599 | 0.3955954 | 0.7086106 | 0.6445042 | 0.5874633 | 0.6574591 | 1.008072 | -1.779617 | 0.8499479 | 0.4211136 | -1.090349
N | 909 | C | 1.87597 | 1.053575 | 1.623506 | 1.236037 | -1.021599 | 0.4293865 | 0.0987551 | 0.02634955 | 0.6555716 | 0.7165739 | 1.005999 | -1.651118 | 1.021346 | 0.5012542 | -1.00556
N | 909 | C | 1.87597 | 1.053575 | 2.125669 | 0.9519296 | -0.8391186 | 0.3495545 | -0.06757921 | -0.1420699 | 0.349084 | 0.6620124 | 0.9934894 | -1.437518 | 0.870527 | 0.5846503 | -0.7864894
N | 976 | C | 2.19066 | 1.393748 | 0.6136278 | 0.740232 | -1.56904 | 0.4820744 | 0.7798429 | 0.9955357 | 0.6215174 | 0.7170629 | 1.012209 | -2.123045 | 0.8774951 | 0.4203293 | -1.350654
N | 980 | B | 2.039394 | 0.9124224 | 1.301701 | -0.394258 | -1.021599 | 0.2161319 | 0.0987551 | 0.1891654 | 0.6215174 | 0.6563189 | 1.050866 | -1.592212 | 0.8841918 | 0.4251019 | -0.9599773
N | 980 | B | 2.039394 | 0.7449897 | 1.301701 | -0.3165695 | -0.6566383 | 0.1396331 | -0.8778896 | -0.7695123 | 0.8939509 | 0.6659237 | 0.9892929 | -1.586304 | 0.8059659 | 0.2129727 | -1.010519
N | 980 | B | 2.039394 | 1.177932 | 1.227255 | -0.6053177 | -1.56904 | 0.3326835 | -0.6900195 | -0.5847173 | 1.13233 | 0.6240895 | 0.9976725 | -1.750541 | 0.8769373 | 0.1318027 | -1.173454
N | 980 | B | 2.039394 | 0.9124224 | 1.439084 | -0.846894 | 0.07328306 | -0.1034953 | 0.0987551 | 0.1891654 | 0.6555716 | 0.5988787 | 1.038783 | -1.952557 | 0.3888218 | 0.04375006 | -1.235256
N | 980 | B | 2.039394 | 1.053575 | 1.062834 | -0.7676569 | -1.56904 | 0.3165572 | -0.5063532 | -0.4041892 | 0.5874633 | 0.6001867 | 0.9787431 | -1.889441 | 0.3103938 | 0.02100792 | -1.175598
N | 980 | B | 2.039394 | 1.177932 | 1.372113 | -0.7676569 | -0.2916776 | -0.00334522 | 0.2591133 | 0.3460175 | 0.5874633 | 0.5774293 | 0.9976725 | -1.837548 | 1.452579 | 0.8420315 | -1.138386
N | 980 | B | 2.039394 | 1.393748 | 1.227255 | -0.6558527 | -1.021599 | 0.1868341 | -0.8778896 | -0.7695123 | 0.6896258 | 0.6044965 | 1.003922 | -1.866406 | 0.8593946 | 0.3669649 | -1.177327
N | 980 | B | 2.039394 | 1.48998 | 1.56445 | -0.1817286 | 0.8032044 | -0.1675509 | -0.4161837 | -0.3156172 | 0.9280051 | 0.5821875 | 1.01839 | -2.139966 | 0.6956758 | 0.1181597 | -1.420873
N | 980 | B | 2.039394 | 1.393748 | 1.062834 | -0.9914152 | 0.4382437 | -0.2203981 | 1.386415 | 1.456507 | 1.881522 | 0.5348878 | 0.9766231 | -2.089134 | 1.295354 | 0.01249678 | -1.526365
N | 980 | B | 2.039394 | 1.29036 | 1.301701 | -0.7242829 | -0.2916776 | 0.002485713 | 1.256301 | 1.327868 | -1.660113 | 0.4820379 | 0.9934894 | -2.032412 | 0.7051467 | 2.127755 | -0.7768048
N | 980 | B | 2.039394 | 0.7449897 | 1.891327 | -0.7502517 | 0.4382437 | -0.1789019 | 0.6364431 | 0.7164653 | -1.1493 | 0.5195521 | 0.9892929 | -2.268956 | 0.4271423 | 1.338059 | -1.133825
N | 980 | B | 2.039394 | 1.053575 | 1.301701 | -0.664341 | 0.4382437 | -0.1644862 | -0.7834453 | -0.6765985 | 0.5874633 | 0.4864687 | 1.030665 | -2.229834 | 1.420882 | 0.8204389 | -1.438897
N | 980 | B | 2.039394 | 1.177932 | 1.301701 | -0.7242829 | -0.4741579 | 0.04612665 | 0.4890475 | 0.5715523 | 0.7917883 | 0.4732889 | 0.9997591 | -1.721391 | 1.166342 | 0.5181271 | -1.099101
N | 980 | B | 2.039394 | 0.9124224 | 1.062834 | -0.4819676 | -1.204079 | 0.2511031 | 1.386415 | 1.456507 | 0.7917883 | 0.5125935 | 1.003922 | -1.674592 | 1.107169 | 0.4779994 | -1.06318
N | 980 | B | 2.039394 | 1.177932 | 0.7515374 | -1.019029 | -0.4741579 | 0.008119046 | -0.5976441 | -0.4939023 | -0.7065956 | 0.4845313 | 1.016333 | -2.123045 | 1.039911 | 1.513843 | -1.105672
N | 909 | C | 1.87597 | 1.48998 | 0.8678006 | 1.151638 | -0.1091973 | 0.2424284 | 0.4890475 | 0.4223923 | -1.1493 | 0.2800671 | 1.016333 | -2.213032 | 0.823907 | 1.723993 | -1.095976
N | 909 | C | 1.87597 | 1.29036 | 1.062834 | 0.9845194 | -0.6566383 | 0.317996 | 1.123726 | 1.063345 | 1.506926 | 0.2837935 | 1.020444 | -2.015344 | 1.363246 | 0.2399378 | -1.4355
N | 909 | C | 1.87597 | 1.580362 | 1.891327 | 0.9395767 | -0.6566383 | 0.3110945 | -0.3271759 | -0.4041892 | 0.8939509 | -0.366079 | 1.026586 | -1.389451 | 1.372823 | 0.5934667 | -0.9381043
N | 909 | C | 1.87597 | 0.7449897 | 1.503075 | 1.04037 | -0.4741579 | 0.2914513 | 0.2591133 | 0.1891654 | 0.6555716 | -0.3167463 | 0.9871897 | -1.102197 | 1.130894 | 0.577471 | -0.6897932
N | 909 | C | 1.87597 | 1.48998 | 1.301701 | 0.9642101 | 0.4382437 | 0.1122746 | -0.1528235 | -0.2282287 | 0.2809756 | -0.4071484 | 0.9892929 | -2.218635 | 1.439583 | 1.044635 | -1.421695
N | 980 | B | 2.039394 | 0.7449897 | 1.147992 | -0.9276151 | -1.021599 | 0.1564328 | -0.2393732 | -0.1420699 | 0.9620592 | -0.5982556 | 0.9808598 | -2.490335 | 1.434451 | 0.5921405 | -1.733249
N | 980 | B | 2.039394 | 1.177932 | 1.227255 | -0.829157 | 1.533126 | -0.5073171 | -0.1528235 | -0.0571918 | -0.4682163 | -0.595636 | 1.036758 | -2.296829 | 1.276997 | 1.505952 | -1.360666
N | 980 | B | 2.039394 | 1.393748 | 1.789017 | -0.1890491 | -0.6566383 | 0.1553027 | -0.1528235 | -0.0571918 | -0.5703788 | -0.5878868 | 1.014273 | -2.374564 | 1.219552 | 1.546639 | -1.406341
N | 980 | B | 2.039394 | 1.393748 | 1.56445 | -0.85579 | 1.350645 | -0.4545802 | -0.7834453 | -0.6765985 | 1.030168 | -0.6176559 | 0.9787431 | -2.413263 | 1.320594 | 0.4780992 | -1.687229
N | 980 | B | 2.039394 | 1.177932 | 1.439084 | -0.664341 | -0.2916776 | 0.01051969 | -0.5976441 | -0.4939023 | -0.4001079 | -0.6508913 | 1.020444 | -2.659498 | 1.286466 | 1.456183 | -1.679646
N | 980 | B | 2.039394 | 1.48998 | 1.988381 | -0.9276151 | 1.715606 | -0.6035252 | -0.3271759 | -0.2282287 | 0.2809756 | -0.4246774 | 0.9681089 | -2.69201 | 1.267835 | 0.9214362 | -1.792078
N | 909 | C | 1.87597 | 1.053575 | 1.372113 | 0.9966117 | -1.021599 | 0.3938348 | -0.2393732 | -0.3156172 | 1.336655 | -1.220989 | 0.9850831 | -1.120796 | 0.6517812 | -0.1192564 | -0.9276761
N | 976 | C | 2.19066 | 1.053575 | 1.062834 | 0.8249517 | -1.56904 | 0.4931548 | -0.7834453 | -0.4939023 | 1.575034 | -1.26037 | 0.7834051 | -1.889441 | -0.5632384 | -1.098112 | -1.449955
N | 980 | B | 2.039394 | 0.9124224 | 1.56445 | -0.9005441 | -1.021599 | 0.1594697 | -0.6900195 | -0.5847173 | 0.5193549 | -0.5534934 | 0.7979248 | -1.188673 | 1.404328 | 0.8545125 | -0.733369
N | 976 | C | 2.19066 | 0.7449897 | 0.9702306 | 1.036429 | -2.116481 | 0.6650721 | 0.9197167 | 1.130451 | 0.4512465 | -0.5071525 | 0.8218172 | -1.377399 | 1.375219 | 0.8803513 | -0.8443063
N | 980 | B | 2.039394 | 1.177932 | 1.789017 | -0.8380164 | -0.2916776 | -0.01284068 | -0.06757921 | 0.02634955 | 0.7917883 | -0.4874698 | 0.8027339 | -1.592212 | 0.789178 | 0.2585263 | -1.063331
N | 980 | B | 2.039394 | 1.29036 | 1.735601 | -0.9548495 | 1.168165 | -0.4216174 | -1.769406 | -1.647706 | 0.72368 | -0.5149482 | 0.8027339 | -1.274359 | 0.5700685 | 0.1403403 | -0.8346958
N | 980 | B | 2.039394 | 1.29036 | 1.735601 | -1.150022 | -0.1091973 | -0.102664 | -0.6900195 | -0.5847173 | -0.4682163 | -0.500703 | 0.7711989 | -1.071113 | 0.4487402 | 0.8050263 | -0.3834884
N | 980 | B | 2.039394 | 0.7449897 | 1.372113 | -0.8114935 | 0.4382437 | -0.1892853 | 0.0163018 | 0.1084918 | -0.09362033 | -0.5225791 | 0.7711989 | -1.395472 | 0.2481214 | 0.3708386 | -0.7293518
N | 980 | B | 2.039394 | 1.177932 | 1.301701 | -0.4179461 | -2.116481 | 0.5084296 | 0.3370612 | 0.4223923 | -1.115246 | -0.5345144 | 0.8218172 | -1.23773 | 0.01874299 | 0.8856515 | -0.3125143
N | 909 | C | 1.87597 | 1.393748 | 1.840883 | 1.03248 | 0.2557634 | 0.1568743 | -0.1528235 | -0.2282287 | -1.081192 | -0.7418348 | 0.7858347 | -0.9519934 | 3.414428 | 3.828495 | -0.1153782
N | 909 | C | 1.87597 | 1.29036 | 1.623506 | 0.9925886 | -1.021599 | 0.3932463 | 0.0987551 | 0.02634955 | -1.1493 | -0.8090812 | 0.7588955 | -1.071113 | 3.593735 | 4.055374 | -0.193235
N | 980 | B | 2.039394 | 1.393748 | 0.9702306 | -0.9366751 | -1.38656 | 0.2502933 | 0.0987551 | 0.1891654 | -0.2638912 | -0.1523541 | 0.8194452 | -1.188673 | 3.866896 | 3.193179 | -0.503259
C | 980 | B | 2.039394 | 1.580362 | 1.56445 | -1.093454 | 0.9856847 | -0.3973287 | -0.4161837 | -0.3156172 | 0.6215174 | -0.109013 | 0.4632851 | 1.681515 | -1.529224 | -1.72087 | 0.9406978
C | 980 | B | 2.039394 | 0.9124224 | 1.301701 | -0.7502517 | 0.9856847 | -0.3223256 | -0.9733229 | -0.8634279 | 0.2809756 | -0.8619243 | 0.5541661 | 0.7604002 | -1.501329 | -1.580297 | 0.490439
C | 980 | B | 2.039394 | 0.5267872 | 1.680489 | -0.6899183 | 0.2557634 | -0.1240178 | -2.61644 | -2.483289 | 0.1447589 | -0.8432464 | 0.5735228 | 1.317637 | -1.440277 | -1.462593 | 0.8489046
C | 980 | B | 2.039394 | 1.177932 | 1.301701 | 0.06808053 | 1.168165 | -0.2021265 | -0.06757921 | 0.02634955 | -1.013083 | -0.9074138 | 0.5374229 | 1.253784 | -1.499514 | -1.070637 | 1.340876
C | 980 | B | 2.039394 | 1.665848 | 1.623506 | -0.9639638 | -0.1091973 | -0.07542716 | 1.256301 | 1.327868 | -1.319571 | -0.9339488 | 0.3986291 | 1.632548 | -1.45237 | -0.855358 | 1.741924
C | 980 | B | 2.039394 | 1.29036 | 1.503075 | -1.028269 | 1.715606 | -0.6380454 | -0.06757921 | 0.02634955 | 0.8258425 | -0.9996563 | 0.5981276 | 1.936626 | -1.540485 | -1.794325 | 0.8661838
C | 980 | B | 2.039394 | 1.580362 | 1.439084 | -1.009806 | -0.8391186 | 0.1007905 | -0.9733229 | -0.8634279 | 0.9280051 | -0.9141758 | 0.556943 | 1.510728 | -1.463668 | -1.741413 | 0.6360321
C | 980 | B | 2.039394 | 1.899359 | 1.301701 | -1.102838 | 0.8032044 | -0.343982 | -0.2393732 | -0.1420699 | 0.4853007 | -0.9513571 | 0.4863664 | 1.657014 | -1.519743 | -1.667816 | 0.870249
C | 980 | B | 2.039394 | 1.29036 | 1.372113 | -0.8380164 | 0.2557634 | -0.147559 | 0.5632785 | 0.6445042 | -0.1276745 | -0.9536475 | 0.5233641 | 1.953205 | -1.503748 | -1.440089 | 1.28927
C | 980 | B | 2.039394 | 1.393748 | 1.56445 | -0.5803051 | 0.9856847 | -0.287505 | -0.5063532 | -0.4041892 | 0.4171924 | -0.8906357 | 0.5926874 | 1.214008 | -1.533732 | -1.662068 | 0.6786008
C | 980 | B | 2.039394 | 1.29036 | 0.7515374 | -0.9822467 | 0.2557634 | -0.1709454 | -0.1528235 | -0.0571918 | 0.4171924 | -0.9308846 | 0.5374229 | 1.591846 | -1.539435 | -1.668593 | 0.8678089
C | 980 | B | 2.039394 | 1.971058 | 1.227255 | -0.3396697 | 1.350645 | -0.3318045 | -0.2393732 | -0.1420699 | -1.1493 | -0.9465554 | 0.5430194 | 1.632548 | -1.537935 | -1.060892 | 1.639567
C | 980 | B | 2.039394 | 1.971058 | 1.372113 | -0.5472206 | 0.4382437 | -0.1450759 | -0.5063532 | -0.4041892 | 0.6215174 | -1.019007 | 0.5624853 | 1.730616 | -1.40195 | -1.580333 | 0.8415637
C | 980 | B | 2.039394 | 1.747156 | 0.8678006 | -0.8380164 | 0.8032044 | -0.2900866 | -0.06757921 | 0.02634955 | -0.09362033 | -0.9656603 | 0.5402231 | 1.446112 | -1.453287 | -1.391555 | 0.999219
C | 980 | B | 2.039394 | 2.107149 | 1.988381 | -0.03272378 | -0.1091973 | 0.0557346 | -0.6900195 | -0.5847173 | 0.2469215 | -0.9431002 | 0.5954095 | 1.583717 | -1.421693 | -1.47694 | 0.9310901
C | 980 | B | 2.039394 | 2.040239 | 1.891327 | -0.9005441 | 0.2557634 | -0.157636 | 0.0163018 | 0.1084918 | -0.7406497 | -0.9969404 | 0.4834942 | 1.714234 | -1.533882 | -1.23727 | 1.453552
C | 980 | B | 2.039394 | 0.9124224 | 1.147992 | -0.7156638 | 1.533126 | -0.4760017 | -0.06757921 | 0.02634955 | 0.2469215 | -1.119868 | 0.4632851 | 1.478389 | -1.459396 | -1.520325 | 0.844169
C | 980 | B | 2.039394 | 1.177932 | 1.372113 | -0.7156638 | 0.620724 | -0.2190455 | 0.7086106 | 0.787497 | 0.6215174 | -1.073671 | 0.5707693 | 1.575592 | -1.439357 | -1.62134 | 0.7547477
C | 976 | C | 2.19066 | 1.053575 | 1.062834 | 1.173967 | -0.1091973 | 0.2462213 | -0.2393732 | 0.02634955 | 0.4853007 | -1.132332 | 0.4920997 | 1.608115 | -1.352676 | -1.481216 | 0.8127966
C | 980 | B | 2.039394 | 1.053575 | 2.080913 | -0.7676569 | -1.38656 | 0.26771 | 0.3370612 | 0.4223923 | 2.119901 | -1.086321 | 0.4892349 | 2.103043 | -1.250037 | -1.856404 | 0.4805765
C | 980 | B | 2.039394 | 1.177932 | 1.301701 | -0.9276151 | 0.4382437 | -0.2092533 | -0.06757921 | 0.02634955 | 0.8258425 | -1.121422 | 0.5035215 | 1.886978 | -1.291923 | -1.528472 | 0.8199752
C | 980 | B | 2.039394 | 1.393748 | 1.503075 | -1.019029 | 0.4382437 | -0.2252634 | 1.190335 | 1.262683 | -1.489842 | -1.068918 | 0.3566299 | 1.494551 | -1.462448 | -0.7807815 | 1.728954
C | 980 | B | 2.039394 | 1.747156 | 0.8678006 | -1.019029 | -0.2916776 | -0.03752937 | -0.3271759 | -0.2282287 | 0.04259639 | -1.047309 | 0.5063675 | 1.526921 | -1.391426 | -1.368578 | 0.9687466
C | 980 | B | 2.039394 | 1.29036 | 1.439084 | -0.7329205 | -0.6566383 | 0.08891682 | 0.0987551 | 0.1891654 | -0.2638912 | -1.064052 | 0.4978181 | 1.657014 | -1.470829 | -1.348532 | 1.172407
C | 980 | B | 2.039394 | 1.393748 | 1.503075 | -0.8915568 | 0.07328306 | -0.1102685 | 0.3370612 | 0.4223923 | -0.8428123 | -1.091663 | 0.5954095 | 1.886978 | -1.408901 | -1.026281 | 1.587331
C | 980 | B | 2.039394 | 1.48998 | 1.147992 | -1.019029 | 0.4382437 | -0.2252634 | -0.5063532 | -0.4041892 | 0.1447589 | -1.053107 | 0.5817598 | 1.454176 | -1.34454 | -1.351852 | 0.8860607
C | 980 | B | 2.039394 | 1.580362 | 0.8678006 | -0.5637248 | -0.6566383 | 0.109517 | 0.0163018 | 0.1084918 | 0.2469215 | -1.079256 | 0.4719682 | 2.439993 | -1.454509 | -1.514687 | 1.339697
C | 980 | B | 2.039394 | 1.747156 | 1.147992 | -0.7676569 | -0.6566383 | 0.08467688 | -0.3271759 | -0.2282287 | 0.72368 | -1.064052 | 0.5458119 | 2.036308 | -1.533581 | -1.756598 | 0.9422958
C | 980 | B | 2.039394 | 1.899359 | 1.56445 | -1.112239 | 0.07328306 | -0.1443369 | -1.069717 | -0.9583163 | 0.4512465 | -0.9937142 | 0.5006717 | 0.9541202 | -1.506015 | -1.641409 | 0.5128266
C | 980 | B | 2.039394 | 1.899359 | 1.439084 | -0.9276151 | 0.4382437 | -0.2092533 | 0.5632785 | 0.6445042 | 0.9620592 | -1.039634 | 0.5035215 | 1.229906 | -1.523207 | -1.814919 | 0.4663994
C | 980 | B | 2.039394 | 1.824845 | 1.227255 | -0.4981659 | 0.8032044 | -0.2252634 | -3.280649 | -3.139017 | 0.5534091 | -1.072817 | 0.5624853 | 1.804518 | -1.494821 | -1.661292 | 0.8952061
C | 980 | B | 2.039394 | 1.665848 | 1.439084 | -1.150022 | 0.4382437 | -0.2487179 | -0.3271759 | -0.2282287 | 0.5534091 | -1.068537 | 0.4748552 | 1.174336 | -1.392355 | -1.547637 | 0.5780569
C | 980 | B | 2.039394 | 1.824845 | 1.301701 | -1.019029 | 0.8032044 | -0.3265291 | -1.167048 | -1.054151 | 0.5874633 | -1.029362 | 0.2770475 | 1.301649 | -1.454815 | -1.627566 | 0.6373622
C | 909 | B | 1.87597 | 1.393748 | 1.680489 | -0.9276151 | -1.56904 | 0.3007066 | 1.386415 | 1.327868 | -1.626058 | -1.031423 | 0.05541254 | 1.510728 | -1.482993 | -0.7373797 | 1.832594
C | 909 | C | 1.87597 | 1.177932 | 1.372113 | 0.9925886 | 0.4382437 | 0.1174911 | -0.6900195 | -0.7695123 | 0.1447589 | -1.045467 | 0.2894146 | 1.237861 | -1.491639 | -1.52269 | 0.7725138
C | 909 | C | 1.87597 | 1.665848 | 0.7515374 | 0.9925886 | -0.8391186 | 0.3556404 | 0.1797086 | 0.1084918 | 0.2809756 | -1.013848 | 0.1925639 | 1.134767 | -1.442422 | -1.512467 | 0.6692408
C | 909 | C | 1.87597 | 1.824845 | 1.623506 | 0.9642101 | -0.8391186 | 0.3513892 | 0.6364431 | 0.5715523 | 0.72368 | -1.014842 | 0.1513613 | 1.214008 | -1.396536 | -1.607078 | 0.5457015
C | 909 | C | 1.87597 | 1.824845 | 1.147992 | 1.334671 | 0.9856847 | 0.09172063 | -0.3271759 | -0.4041892 | 0.349084 | -1.007471 | 0.2428288 | 0.9307263 | -1.53253 | -1.638754 | 0.5356287
C | 909 | D | 1.87597 | 1.580362 | 0.9702306 | 1.494505 | 0.8032044 | 0.1525081 | -0.3271759 | -0.4041892 | 0.2128673 | -0.9954291 | 0.1862443 | 0.7757937 | -1.438437 | -1.48436 | 0.5039762
C | 909 | C | 1.87597 | 1.665848 | 0.4339005 | 1.094799 | 0.4382437 | 0.1363356 | -2.40035 | -2.483289 | 0.6215174 | -1.022073 | 0.189405 | 1.317637 | -1.451147 | -1.634315 | 0.6341045
C | 909 | C | 1.87597 | 1.747156 | 1.623506 | 1.362086 | -0.4741579 | 0.3433822 | 0.3370612 | 0.2683146 | 0.5874633 | -1.004371 | 0.2209048 | 1.381747 | -1.456953 | -1.629933 | 0.6823057
C | 909 | C | 1.87597 | 2.040239 | 1.503075 | 0.9723573 | -0.4741579 | 0.2806619 | -0.1528235 | -0.2282287 | 0.6555716 | -0.9839881 | 0.1767512 | 1.446112 | -1.389566 | -1.577811 | 0.6926644
C | 909 | C | 1.87597 | 1.053575 | 1.623506 | 0.9764191 | 0.4382437 | 0.1145179 | 2.183975 | 2.129432 | -0.9109206 | -0.9024555 | 1.636457 | 1.779851 | -1.484511 | -1.096713 | 1.602072
C | 909 | C | 1.87597 | 1.177932 | 1.372113 | 0.9764191 | -0.8391186 | 0.3532162 | 0.4136716 | 0.3460175 | 0.5193549 | -0.8651432 | 1.638867 | 1.730616 | -1.515373 | -1.673632 | 0.9079685
C | 980 | B | 2.039394 | 1.177932 | 1.680489 | -0.6220874 | -0.4741579 | 0.05916246 | 0.4136716 | 0.497541 | -0.1617287 | -0.8643669 | 1.682515 | 1.665177 | -1.540485 | -1.47262 | 1.166459
C | 909 | C | 1.87597 | 1.393748 | 1.227255 | 0.8681543 | 2.080567 | -0.2021666 | 0.4136716 | 0.3460175 | 0.3150298 | -0.8221573 | 1.648456 | 1.405855 | -1.474177 | -1.560417 | 0.8297796
C | 980 | B | 2.039394 | 1.393748 | 1.062834 | -0.7939035 | -0.1091973 | -0.05104431 | 0.7086106 | 0.787497 | 0.5874633 | -0.8021527 | 1.618204 | 1.608115 | -1.476915 | -1.652068 | 0.8289866
C | 909 | C | 1.87597 | 1.393748 | 1.623506 | 0.9437025 | 1.533126 | -0.08395852 | -0.3271759 | -0.4041892 | 0.1447589 | -0.8462825 | 1.595886 | 1.502638 | -1.523056 | -1.559683 | 0.9472058
C | 980 | B | 2.039394 | 1.29036 | 1.372113 | -0.4578146 | -0.4741579 | 0.08005529 | 0.9884526 | 1.063345 | -0.9449748 | -0.8710074 | 1.634041 | 0.9541202 | -1.44043 | -1.021439 | 1.127423
C | 980 | B | 2.039394 | 1.393748 | 0.8678006 | -0.4578146 | 0.620724 | -0.1736569 | -2.835245 | -2.69926 | -0.2979454 | -0.8897643 | 1.642473 | 1.190192 | -1.521701 | -1.398696 | 0.9602135
C | 980 | B | 2.039394 | 1.177932 | 0.7515374 | -0.9276151 | 0.07328306 | -0.1157642 | -0.5063532 | -0.4041892 | -0.4001079 | -0.8837585 | 1.643672 | 1.079548 | -1.310427 | -1.095909 | 0.9433634
C | 980 | B | 2.039394 | 1.177932 | 0.9702306 | -1.150022 | -0.6566383 | 0.03746359 | 0.4890475 | 0.5715523 | 0.1107048 | -0.7807049 | 1.661502 | 0.8452905 | -1.412758 | -1.418362 | 0.6132341
C | 980 | B | 2.039394 | 1.393748 | 1.062834 | -0.6220874 | -1.204079 | 0.2360322 | -0.4161837 | -0.3156172 | 0.4853007 | -0.8899822 | 1.625542 | 1.158496 | -1.433221 | -1.570553 | 0.623898
C | 980 | B | 2.039394 | 1.665848 | 1.147992 | -0.8114935 | -0.6566383 | 0.07931806 | 0.0163018 | 0.1084918 | 0.72368 | -0.8506569 | 1.666208 | 1.126866 | -1.422616 | -1.635276 | 0.5264653
C | 980 | B | 2.039394 | 1.824845 | 0.9702306 | -0.9730962 | 0.07328306 | -0.1227331 | 0.5632785 | 0.6445042 | 0.5193549 | -0.8561343 | 1.641272 | 1.285678 | -1.418922 | -1.565808 | 0.6823222
C | 980 | B | 2.039394 | 1.971058 | 0.9702306 | -0.9914152 | 2.263047 | -0.8974512 | 0.2591133 | 0.3460175 | -0.05956615 | -0.04240334 | 1.625542 | 1.261751 | -1.531629 | -1.498626 | 1.007498
C | 980 | B | 2.039394 | 1.747156 | 1.623506 | -1.000602 | 1.533126 | -0.5575754 | -0.4161837 | -0.3156172 | -0.9109206 | -0.008776923 | 1.615747 | 0.8685376 | -1.406585 | -0.9916995 | 1.173591
C | 980 | B | 2.039394 | 1.824845 | 0.8678006 | -1.14055 | -0.2916776 | -0.05436403 | -1.464414 | -1.347084 | 0.5874633 | -0.01451221 | 1.631619 | 1.269723 | -1.454356 | -1.627059 | 0.7502018
C | 909 | C | 1.87597 | 2.040239 | 1.623506 | 1.07164 | 0.4382437 | 0.1320589 | 2.974125 | 2.922119 | -1.387679 | -0.582351 | 1.61205 | 1.301649 | -1.521099 | -0.9203796 | 1.635395
C | 909 | C | 1.87597 | 2.040239 | 1.56445 | 0.9764191 | 0.620724 | 0.08245564 | 0.7086106 | 0.6445042 | 0.2809756 | -0.5852527 | 0.7464944 | 1.142673 | -1.449617 | -1.520718 | 0.7360826
C | 980 | B | 2.039394 | 1.393748 | 1.062834 | -0.9095496 | 1.350645 | -0.468533 | -0.2393732 | -0.1420699 | 0.4512465 | -0.6756302 | 0.7736479 | 0.6607958 | -1.435523 | -1.561914 | 0.3990857
C | 909 | C | 1.87597 | 1.971058 | 1.503075 | 1.07164 | 0.07328306 | 0.1961194 | -1.167048 | -1.248558 | 0.5874633 | -0.5775932 | 0.7809716 | 1.190192 | -1.39251 | -1.558958 | 0.6450208
C | 980 | B | 2.039394 | 1.971058 | 1.147992 | -0.5886237 | 0.8032044 | -0.2421472 | 0.1797086 | 0.2683146 | 0.1788131 | -0.5342439 | 0.7415065 | 1.150582 | -1.456037 | -1.492897 | 0.787539
C | 980 | B | 2.039394 | 1.48998 | 0.8678006 | -1.112239 | -1.021599 | 0.1356258 | 0.7798429 | 0.8576539 | 0.1788131 | -0.5490675 | 0.7588955 | 1.253784 | -1.399321 | -1.427211 | 0.8418997
C | 909 | C | 1.87597 | 1.971058 | 1.301701 | 0.9104653 | -0.2916776 | 0.2360322 | 0.6364431 | 0.5715523 | -0.1957829 | -0.5074265 | 0.7882604 | 1.357676 | -1.450535 | -1.349727 | 1.065544
C | 909 | C | 1.87597 | 1.971058 | 0.8678006 | 0.9104653 | -1.021599 | 0.3813067 | -0.2393732 | -0.3156172 | 0.6555716 | -0.4949233 | 0.7979248 | 1.33364 | -1.359392 | -1.545116 | 0.7040829
C | 909 | C | 1.87597 | 1.393748 | 1.372113 | 0.9519296 | -0.6566383 | 0.3129876 | -0.3271759 | -0.4041892 | 0.1447589 | -0.4769369 | 0.8003313 | 1.341648 | -1.444107 | -1.467058 | 0.9128915
C | 909 | C | 1.87597 | 1.899359 | 1.147992 | 1.090956 | -0.1091973 | 0.2321488 | 0.7086106 | 0.6445042 | -0.1617287 | -0.5745473 | 0.7112481 | 1.771636 | -1.406122 | -1.308924 | 1.269855
C | 909 | C | 1.87597 | 1.971058 | 1.840883 | 1.110102 | -1.204079 | 0.4491579 | 2.300592 | 2.246494 | -1.592004 | -0.5063302 | 0.7061497 | 1.221955 | -1.523658 | -0.8176217 | 1.71804
C | 909 | C | 1.87597 | 1.393748 | 1.439084 | 1.03248 | 0.620724 | 0.09311578 | -0.06757921 | -0.1420699 | 0.3831382 | -0.4895427 | 0.8241855 | 1.001026 | -1.396846 | -1.49564 | 0.6317379
C | 980 | B | 2.039394 | 1.824845 | 1.680489 | -0.9639638 | -0.4741579 | 0.01528154 | -0.3271759 | -0.2282287 | 0.00854221 | -0.5644484 | 0.7687461 | 1.510728 | -1.450229 | -1.425465 | 1.051663
C | 909 | C | 1.87597 | 2.107149 | 1.503075 | 0.9925886 | 0.620724 | 0.08552818 | -0.5976441 | -0.6765985 | -0.1276745 | -0.5489333 | 0.8312676 | 1.648855 | -1.465192 | -1.393246 | 1.190489
C | 909 | C | 1.87597 | 1.971058 | 1.789017 | 1.07164 | -0.6566383 | 0.3314784 | -1.265289 | -1.347084 | 0.04259639 | -0.508933 | 0.7955145 | 1.381747 | -1.345166 | -1.314571 | 0.9739144
C | 909 | C | 1.87597 | 2.040239 | 1.735601 | 1.110102 | 1.533126 | -0.04608099 | -0.7834453 | -0.8634279 | 0.349084 | -0.5049591 | 0.7087009 | 1.301649 | -1.457564 | -1.552837 | 0.8045451
C | 980 | B | 2.039394 | 1.899359 | 1.147992 | -0.664341 | -1.38656 | 0.2783607 | -2.40035 | -2.270042 | 0.3831382 | -0.4756863 | 0.7588955 | 1.016696 | -1.404577 | -1.504333 | 0.6418564
C | 980 | B | 2.039394 | 1.971058 | 1.503075 | -0.6053177 | -0.4741579 | 0.06129756 | -0.9733229 | -0.8634279 | 0.3831382 | -0.4604853 | 0.8051327 | 1.325636 | -1.45237 | -1.558311 | 0.8092463
C | 976 | C | 2.19066 | 1.053575 | 1.062834 | 0.6421792 | 0.4382437 | 0.05377834 | 0.0987551 | 0.3460175 | 0.5193549 | -0.4621638 | 0.8027339 | 0.9463178 | -1.382119 | -1.525105 | 0.5547433
C | 980 | B | 2.039394 | 1.971058 | 0.8678006 | -0.9276151 | -0.2916776 | -0.02500961 | -0.4161837 | -0.3156172 | 0.3831382 | -0.5647148 | 0.8406575 | 1.535023 | -1.399785 | -1.498944 | 0.9062515
C | 980 | B | 2.039394 | 2.414043 | 1.301701 | -0.9730962 | 0.9856847 | -0.3701869 | -1.069717 | -0.9583163 | 1.677197 | -0.5057819 | 0.8027339 | 1.325636 | -1.397619 | -1.881414 | 0.3513036
C | 980 | B | 2.039394 | 2.172 | 1.940461 | -1.112239 | -0.4741579 | -0.004087359 | -0.1528235 | -0.0571918 | -0.09362033 | -0.4829024 | 0.7906823 | 1.936626 | -1.352363 | -1.270978 | 1.340154
C | 980 | B | 2.039394 | 1.899359 | 0.9702306 | -0.9276151 | -0.1091973 | -0.07017894 | -0.3271759 | -0.2282287 | -0.7065956 | -0.5242107 | 0.8218172 | 1.526921 | -1.265533 | -0.9028613 | 1.407211
C | 980 | B | 2.039394 | 1.824845 | 0.8678006 | -0.7415768 | -0.6566383 | 0.08786071 | 1.321652 | 1.392468 | -1.421733 | -0.5378925 | 0.7137914 | 1.357676 | -1.403032 | -0.7302957 | 1.699009
C | 980 | B | 2.039394 | 2.172 | 1.227255 | -0.758945 | 0.2557634 | -0.1349373 | 0.6364431 | 0.7164653 | 1.200439 | -0.5629824 | 0.7785343 | 1.657014 | -1.430457 | -1.785179 | 0.6583174
C | 980 | B | 2.039394 | 1.824845 | 1.147992 | -1.207228 | -0.6566383 | 0.03027947 | 0.1797086 | 0.2683146 | 0.8598967 | -0.4895427 | 0.7979248 | 1.016696 | -1.345323 | -1.595363 | 0.4678201
C | 980 | B | 2.039394 | 2.107149 | 2.169501 | -0.1890491 | 0.07328306 | -0.006344042 | -0.5063532 | -0.4041892 | -0.6725414 | -0.4547416 | 0.7415065 | 1.261751 | -1.391891 | -1.080524 | 1.242251
C | 980 | B | 2.039394 | 2.107149 | 1.439084 | -0.7329205 | -0.2916776 | 0.001325772 | -0.3271759 | -0.2282287 | 0.2809756 | -0.442225 | 0.718866 | 0.9619269 | -1.52742 | -1.610539 | 0.6549388
C | 980 | A | 2.039394 | 2.234969 | 1.503075 | -1.303979 | -1.38656 | 0.2121932 | 1.190335 | 1.262683 | -0.1276745 | -0.5326202 | 0.7239249 | 1.478389 | -1.520195 | -1.460153 | 1.098839
C | 980 | B | 2.039394 | 1.899359 | 0.9702306 | -1.188089 | 0.620724 | -0.30778 | -0.6900195 | -0.5847173 | 0.04259639 | -0.5483961 | 0.8241855 | 1.575592 | -1.530126 | -1.532843 | 1.074057
C | 980 | B | 2.039394 | 1.393748 | 1.062834 | -1.207228 | -1.204079 | 0.1730416 | 0.850195 | 0.9269853 | -0.1276745 | -0.2052906 | 0.7906823 | 1.214008 | -1.461075 | -1.388259 | 0.991468
C | 980 | B | 2.039394 | 1.29036 | 2.035173 | -0.8114935 | 0.620724 | -0.2363636 | 0.5632785 | 0.6445042 | -0.4682163 | -0.09821971 | 0.718866 | 1.389779 | -1.39344 | -1.170243 | 1.263151
C | 980 | B | 2.039394 | 1.393748 | 1.680489 | -0.7502517 | -0.4741579 | 0.04280562 | 0.4136716 | 0.497541 | 0.00854221 | -0.07428152 | 0.7882604 | 1.771636 | -1.521852 | -1.510987 | 1.255813
C | 980 | B | 2.039394 | 1.393748 | 1.227255 | -0.4179461 | -1.56904 | 0.3514362 | -1.565257 | -1.446464 | 0.1788131 | -0.01482221 | 0.7588955 | 1.317637 | -1.524561 | -1.573034 | 0.9396928
C | 980 | B | 2.039394 | 1.177932 | 1.227255 | -0.7502517 | 0.4382437 | -0.1789019 | -0.6900195 | -0.5847173 | -0.2638912 | -0.08494394 | 0.7239249 | 1.405855 | -1.526367 | -1.417369 | 1.17675
C | 980 | B | 2.039394 | 1.665848 | 0.9702306 | -1.207228 | 0.07328306 | -0.1593606 | -0.2393732 | -0.1420699 | 0.8939509 | 0.6474252 | 0.718866 | 0.691359 | -1.485573 | -1.754821 | 0.4014409
C | 980 | B | 2.039394 | 1.29036 | 1.062834 | -0.8203161 | -0.4741579 | 0.03382336 | -1.666927 | -1.546677 | 0.72368 | 0.6503524 | 0.7809716 | 0.9853733 | -1.375593 | -1.584523 | 0.6212604
C | 980 | B | 2.039394 | 1.48998 | 1.503075 | -0.8114935 | 0.07328306 | -0.09815174 | -0.2393732 | -0.1420699 | 0.3831382 | 0.6845991 | 0.8546298 | 1.381747 | -1.495881 | -1.607811 | 0.9739592
C | 980 | B | 2.039394 | 1.747156 | 1.439084 | -0.4258811 | 1.168165 | -0.3031394 | -1.872676 | -1.749531 | 0.4512465 | 0.7223101 | 0.7564231 | 0.5393081 | -1.530877 | -1.669657 | 0.4792768
C | 980 | B | 2.039394 | 1.48998 | 1.735601 | -0.7502517 | 1.533126 | -0.4853989 | -0.06757921 | 0.02634955 | 0.4512465 | 0.6951609 | 0.8027339 | 0.5242096 | -1.51899 | -1.656137 | 0.4672179
C | 980 | B | 2.039394 | 1.48998 | 1.372113 | -0.9639638 | 0.07328306 | -0.1213303 | -0.6900195 | -0.5847173 | 0.5874633 | 0.6526399 | 0.7264484 | 0.3297581 | -1.534482 | -1.716301 | 0.3021927
C | 980 | B | 2.039394 | 1.393748 | 0.8678006 | -0.4179461 | -1.021599 | 0.2134677 | -0.4161837 | -0.3156172 | 0.4171924 | 0.7378294 | 0.7514666 | 0.8685376 | -1.530877 | -1.658804 | 0.6821771
C | 909 | C | 1.87597 | 1.48998 | 1.503075 | 0.8851831 | 1.350645 | -0.06463802 | -0.3271759 | -0.4041892 | 0.07665057 | 0.6936739 | 0.8453299 | 1.206065 | -1.528623 | -1.542874 | 1.006402
C | 909 | C | 1.87597 | 1.665848 | 1.372113 | 0.9925886 | -1.021599 | 0.3932463 | 0.4890475 | 0.4223923 | 0.4171924 | 0.7204816 | 0.7440024 | 1.317637 | -1.520045 | -1.646432 | 0.929824
C | 980 | B | 2.039394 | 1.393748 | 1.680489 | -1.000602 | 0.2557634 | -0.1739593 | -1.666927 | -1.546677 | 0.4512465 | 0.7616599 | 0.7662893 | 1.936626 | -1.240264 | -1.34641 | 1.254326
C | 909 | C | 1.87597 | 1.899359 | 0.9702306 | 1.170261 | -0.8391186 | 0.3825865 | 0.2591133 | 0.1891654 | 1.064222 | 0.7220664 | 0.7858347 | 1.032383 | -1.462448 | -1.779687 | 0.5345846
C | 980 | B | 2.039394 | 1.824845 | 1.735601 | -0.5803051 | 0.9856847 | -0.287505 | -0.8778896 | -0.7695123 | 0.7917883 | 0.7760918 | 0.82655 | 0.7450252 | -1.493609 | -1.73319 | 0.4814828
C | 909 | C | 1.87597 | 1.747156 | 1.372113 | 0.9925886 | -0.1091973 | 0.2155835 | -1.666927 | -1.749531 | 0.5193549 | 0.8011989 | 0.7035945 | 0.9463178 | -1.518689 | -1.677368 | 0.6954747
C | 980 | B | 2.039394 | 1.393748 | 1.439084 | -0.8915568 | -0.2916776 | -0.02010104 | 1.256301 | 1.327868 | 0.1788131 | 0.7028228 | 0.7564231 | 1.518823 | -1.458633 | -1.495918 | 1.139317
C | 980 | B | 2.039394 | 1.580362 | 0.9702306 | -0.664341 | 1.168165 | -0.3545688 | 0.5632785 | 0.6445042 | 0.00854221 | 0.6792306 | 0.7687461 | 1.06381 | -1.502236 | -1.487473 | 0.9516691
C | 980 | B | 2.039394 | 1.29036 | 0.7515374 | -1.019029 | 1.350645 | -0.4978601 | 0.0163018 | 0.1084918 | -0.02551197 | 0.7512859 | 0.7809716 | 0.5998976 | -1.520647 | -1.497478 | 0.7004691
C | 980 | B | 2.039394 | 1.177932 | 1.227255 | -1.019029 | -0.4741579 | 0.008119046 | -0.9733229 | -0.8634279 | 0.4512465 | 0.7734992 | 0.7564231 | 0.8143575 | -1.523809 | -1.661615 | 0.6433
C | 980 | B | 2.039394 | 1.48998 | 0.9702306 | -0.9730962 | 2.263047 | -0.8867603 | 0.0163018 | 0.1084918 | 0.349084 | 0.7696022 | 0.8146896 | 0.969738 | -1.534633 | -1.641178 | 0.7701767
C | 980 | B | 2.039394 | 1.393748 | 1.227255 | -0.9276151 | 0.4382437 | -0.2092533 | 0.2591133 | 0.3460175 | 0.5874633 | 0.7276618 | 0.7390067 | 0.969738 | -1.523959 | -1.704516 | 0.6729001
C | 980 | B | 2.039394 | 1.899359 | 1.147992 | -0.5144409 | 1.168165 | -0.3219373 | -0.1528235 | -0.0571918 | 0.349084 | 0.7557062 | 0.8218172 | 0.7989183 | -1.522002 | -1.626628 | 0.6710067
C | 980 | B | 2.039394 | 1.48998 | 1.062834 | -0.7851362 | -1.56904 | 0.3148243 | 1.946344 | 2.010899 | -1.387679 | 0.7243799 | 0.5981276 | 1.681515 | -1.530276 | -0.9338297 | 2.077407
C | 980 | B | 2.039394 | 0.9124224 | 1.062834 | -0.7502517 | -0.2916776 | -0.001003444 | -1.265289 | -1.150906 | 0.2469215 | 0.6169773 | 0.7588955 | 0.9931975 | -1.373415 | -1.421764 | 0.803957
C | 909 | C | 1.87597 | 1.29036 | 1.062834 | 0.9925886 | 0.620724 | 0.08552818 | 0.5632785 | 0.497541 | 0.5193549 | 0.4843928 | 0.8453299 | 1.438053 | -1.509942 | -1.667516 | 0.9226872
C | 909 | C | 1.87597 | 1.053575 | 1.503075 | 1.03248 | -1.204079 | 0.4379704 | -0.6900195 | -0.7695123 | 0.72368 | 0.5429843 | 0.8312676 | 1.502638 | -1.513563 | -1.734551 | 0.8830165
C | 909 | C | 1.87597 | 0.5267872 | 1.439084 | 0.9723573 | -0.2916776 | 0.2460639 | 0.7798429 | 0.7164653 | 0.6555716 | 0.5134134 | 0.5063675 | 1.214008 | -1.531478 | -1.733759 | 0.7531027
C | 980 | B | 2.039394 | 1.29036 | 1.623506 | -0.664341 | -1.75152 | 0.3772527 | -0.06757921 | 0.02634955 | 0.5193549 | 0.5233627 | 0.5120482 | 1.665177 | -1.536284 | -1.697227 | 1.048236
C | 909 | C | 1.87597 | 1.393748 | 1.680489 | 0.9925886 | 0.2557634 | 0.1497568 | 0.0163018 | -0.0571918 | 0.72368 | 0.5344821 | 0.5289991 | 1.502638 | -1.396381 | -1.606911 | 0.8819522
C | 909 | C | 1.87597 | 1.580362 | 1.840883 | 1.147894 | -0.8391186 | 0.3791652 | 0.0987551 | 0.02634955 | 1.336655 | 0.5086265 | 0.4978181 | 1.381747 | -1.398857 | -1.791153 | 0.5936115
C | 909 | C | 1.87597 | 1.580362 | 1.503075 | 1.03248 | 0.4382437 | 0.1248361 | -0.4161837 | -0.4939023 | 0.3150298 | 0.5616168 | 0.4777385 | 1.126866 | -1.352988 | -1.422725 | 0.8447966
C | 980 | B | 2.039394 | 1.29036 | 1.623506 | -0.3785635 | -0.2916776 | 0.04860085 | -0.3271759 | -0.2282287 | 0.07665057 | 0.5009451 | 0.5092098 | 1.365696 | -1.476763 | -1.481328 | 1.071066
C | 909 | C | 1.87597 | 1.665848 | 1.735601 | 1.04823 | 0.2557634 | 0.1596889 | 0.0987551 | 0.02634955 | -0.3319996 | 0.4950282 | 0.5092098 | 1.293661 | -1.49906 | -1.357352 | 1.214923
C | 909 | C | 1.87597 | 1.177932 | 1.147992 | 0.9925886 | 1.350645 | -0.04104757 | -0.8778896 | -0.9583163 | 0.7917883 | 0.4950282 | 0.5006717 | 1.008859 | -1.50526 | -1.745872 | 0.5908792
C | 980 | B | 2.039394 | 1.747156 | 1.623506 | -0.8380164 | 0.07328306 | -0.1021532 | -0.5976441 | -0.4939023 | -0.1957829 | 0.6221526 | 0.4428978 | 1.032383 | -1.535383 | -1.453866 | 1.014619
C | 980 | B | 2.039394 | 1.48998 | 0.8678006 | -0.9276151 | -0.4741579 | 0.01999173 | 0.2591133 | 0.3460175 | 0.5193549 | -0.5524214 | 0.5899615 | 2.144865 | -1.529825 | -1.689931 | 1.162126
C | 980 | B | 2.039394 | 1.48998 | 1.227255 | -0.8380164 | -1.934001 | 0.414148 | -0.6900195 | -0.5847173 | -0.7065956 | -0.613896 | 0.5346188 | 1.551239 | -1.53238 | -1.249587 | 1.408148
C | 980 | B | 2.039394 | 1.393748 | 2.254612 | -0.8114935 | 0.9856847 | -0.3352038 | -0.6900195 | -0.5847173 | 0.4853007 | -0.5779901 | 0.4863664 | 1.608115 | -1.372949 | -1.503592 | 0.9010462
C | 980 | B | 2.039394 | 1.747156 | 1.735601 | -1.019029 | -0.2916776 | -0.03752937 | -0.6900195 | -0.5847173 | 0.1788131 | -0.5744148 | 0.556943 | 2.119762 | -1.411678 | -1.441472 | 1.296741
C | 980 | B | 2.039394 | 1.899359 | 1.062834 | -0.8380164 | 1.533126 | -0.5098222 | 0.4136716 | 0.497541 | -0.05956615 | -0.5583104 | 0.5513852 | 1.632548 | -1.438284 | -1.386208 | 1.149166
C | 980 | C | 2.039394 | 1.971058 | 1.439084 | 0.5287488 | 1.168165 | -0.1072559 | 0.850195 | 0.9269853 | -0.604433 | -0.5052334 | 0.4661831 | 1.608115 | -1.475546 | -1.217937 | 1.404955
C | 980 | B | 2.039394 | 1.747156 | 1.227255 | -0.8114935 | 0.07328306 | -0.09815174 | -0.7834453 | -0.6765985 | 0.4171924 | -0.6228292 | 0.4978181 | 2.036308 | -1.439357 | -1.554938 | 1.141425
C | 980 | B | 2.039394 | 1.665848 | 1.227255 | -0.4578146 | 1.168165 | -0.3098812 | -0.2393732 | -0.1420699 | 0.5874633 | -0.5593793 | 0.4806182 | 1.583717 | -1.506166 | -1.684633 | 0.8503813
C | 980 | B | 2.039394 | 0.9124224 | 1.301701 | -0.8825877 | 1.898086 | -0.6614256 | -0.7834453 | -0.6765985 | 0.3150298 | -0.6473282 | 0.5289991 | 1.285678 | -1.534182 | -1.629571 | 0.7912022
C | 980 | B | 2.039394 | 1.48998 | 1.940461 | -1.009806 | 0.4382437 | -0.2236356 | 0.9197167 | 0.9955357 | 0.6215174 | -0.4564241 | 0.5346188 | 1.755217 | -1.344853 | -1.518229 | 0.937062
C | 909 | C | 1.87597 | 1.393748 | 1.503075 | 1.063865 | 0.4382437 | 0.1306239 | 0.6364431 | 0.5715523 | -0.09362033 | -0.5360014 | 0.4428978 | 1.079548 | -1.529675 | -1.484048 | 0.8603074
C | 909 | C | 1.87597 | 1.824845 | 1.891327 | 1.004635 | 0.2557634 | 0.1519043 | 0.1797086 | 0.1084918 | 0.04259639 | -0.5332969 | 0.5513852 | 1.583717 | -1.526968 | -1.529065 | 1.080498
C | 980 | B | 2.039394 | 2.107149 | 1.735601 | -0.672848 | 1.168165 | -0.3564556 | -0.5063532 | -0.4041892 | -0.02551197 | -0.5683081 | 0.4978181 | 1.535023 | -1.515373 | -1.491123 | 1.079392
C | 909 | C | 1.87597 | 1.29036 | 1.503075 | 0.9885578 | 0.2557634 | 0.1490386 | -0.6900195 | -0.7695123 | -0.6725414 | -0.5193121 | 0.5402231 | 1.486468 | -1.521701 | -1.249723 | 1.366595
C | 980 | B | 2.039394 | 1.824845 | 1.227255 | -0.6136931 | -0.2916776 | 0.01728961 | -0.3271759 | -0.2282287 | 0.72368 | -0.5568398 | 0.5735228 | 1.747013 | -1.529975 | -1.752622 | 0.8797006
C | 980 | B | 2.039394 | 1.971058 | 0.8678006 | -0.3396697 | 1.168165 | -0.2851214 | -3.16835 | -3.028128 | 0.8258425 | -0.5393771 | 0.5790181 | 1.722423 | -1.532079 | -1.785156 | 0.8303077
C | 980 | B | 2.039394 | 1.747156 | 2.035173 | -0.7329205 | -0.2916776 | 0.001325772 | -0.06757921 | 0.02634955 | 0.4171924 | -0.4031413 | 0.4341067 | 1.730616 | -1.430764 | -1.545262 | 1.014623
C | 980 | B | 2.039394 | 1.665848 | 1.503075 | -0.7415768 | -0.2916776 | 0.0001627258 | -1.364418 | -1.248558 | -0.7406497 | -0.4529174 | 0.4690775 | 1.986404 | -1.464125 | -1.144925 | 1.704257
C | 980 | B | 2.039394 | 2.107149 | 1.840883 | -0.7676569 | 0.620724 | -0.2284061 | -0.6900195 | -0.5847173 | -0.09362033 | -0.4823481 | 0.4892349 | 1.747013 | -1.529825 | -1.484231 | 1.237572
C | 909 | C | 1.87597 | 1.665848 | 1.147992 | 0.9966117 | 0.9856847 | 0.0229745 | 0.0987551 | 0.02634955 | 0.4171924 | -0.4712341 | 0.4863664 | 1.681515 | -1.534933 | -1.663442 | 0.9805889
C | 980 | B | 2.039394 | 1.665848 | 1.372113 | -0.85579 | 0.620724 | -0.2444697 | -1.666927 | -1.546677 | 0.3150298 | -0.4488431 | 0.4719682 | 1.714234 | -1.450688 | -1.533521 | 1.043247
C | 909 | C | 1.87597 | 2.040239 | 1.503075 | 0.8894184 | 0.8032044 | 0.03351782 | -0.06757921 | -0.1420699 | 0.1447589 | -0.3988411 | 0.5817598 | 1.397815 | -1.472351 | -1.500065 | 0.9531274
C | 980 | B | 2.039394 | 1.971058 | 1.147992 | -0.9457532 | 0.2557634 | -0.1649797 | -0.2393732 | -0.1420699 | 0.2128673 | -0.3572093 | 0.5006717 | 1.706049 | -1.393904 | -1.433096 | 1.094416
C | 909 | C | 1.87597 | 1.824845 | 1.147992 | 0.9146492 | 0.8032044 | 0.03846724 | -0.7834453 | -0.8634279 | 0.6215174 | -0.4251034 | 0.5872315 | 1.978099 | -1.418614 | -1.598569 | 1.052997
C | 980 | B | 2.039394 | 1.971058 | 1.372113 | -0.664341 | 0.07328306 | -0.07614777 | -0.6900195 | -0.5847173 | 0.6215174 | -0.4797135 | 0.6170435 | 1.755217 | -1.397155 | -1.575095 | 0.9341163
C | 909 | C | 1.87597 | 1.971058 | 1.503075 | 0.9188246 | -0.6566383 | 0.3079208 | -1.769406 | -1.852135 | -0.4001079 | -0.4243933 | 0.4863664 | 1.575592 | -1.411678 | -1.221188 | 1.295683
C | 909 | C | 1.87597 | 1.665848 | 1.147992 | 0.8423428 | -0.2916776 | 0.22507 | -0.4161837 | -0.4939023 | -0.05956615 | -0.8859454 | 0.4777385 | 1.986404 | -1.403341 | -1.344531 | 1.287256
C | 909 | C | 1.87597 | 1.29036 | 1.372113 | 1.024562 | 0.620724 | 0.09160883 | -1.666927 | -1.749531 | 0.4171924 | -0.8791549 | 0.5346188 | 1.738813 | -1.447934 | -1.564608 | 0.9513037
C | 980 | B | 2.039394 | 1.48998 | 1.301701 | -1.028269 | 0.07328306 | -0.1312461 | 0.0163018 | 0.1084918 | 0.5534091 | -0.7862123 | 0.4016044 | 1.221955 | -1.45512 | -1.617033 | 0.6466822
C | 980 | B | 2.039394 | 1.053575 | 1.840883 | -1.112239 | 0.2557634 | -0.1924954 | -1.464414 | -1.347084 | 0.5874633 | -0.8159777 | 0.5346188 | 1.722423 | -1.318941 | -1.478846 | 0.8843995
C | 909 | C | 1.87597 | 1.393748 | 1.503075 | 1.020591 | -0.2916776 | 0.2539257 | -0.06757921 | -0.1420699 | 0.3150298 | -0.8398654 | 0.5541661 | 2.027982 | -1.385999 | -1.459967 | 1.147744
C | 980 | B | 2.039394 | 1.053575 | 1.840883 | -0.7939035 | 0.4382437 | -0.1862932 | -1.265289 | -1.150906 | 0.4853007 | -0.8426834 | 0.4834942 | 1.747013 | -1.367032 | -1.497054 | 0.9335623
C | 976 | C | 2.19066 | 1.053575 | 0.9702306 | 0.8978629 | -0.2916776 | 0.2339978 | -0.06757921 | 0.1891654 | 0.6896258 | -0.7886666 | 0.4892349 | 1.293661 | -1.52772 | -1.739898 | 0.6327757
C | 980 | B | 2.039394 | 1.824845 | 1.840883 | -0.7329205 | 1.898086 | -0.608074 | -0.2393732 | -0.1420699 | 0.4853007 | -0.7811744 | 0.5402231 | 1.632548 | -1.383361 | -1.515113 | 0.8849442
C | 980 | B | 2.039394 | 1.393748 | 1.503075 | -0.9276151 | 0.2557634 | -0.1620273 | 0.7086106 | 0.787497 | 0.72368 | -0.7698669 | 0.6008417 | 1.706049 | -1.395298 | -1.605743 | 0.8299175
C | 980 | B | 2.039394 | 1.747156 | 0.8678006 | -0.6473831 | 0.8032044 | -0.2532435 | 0.1797086 | 0.2683146 | 0.8598967 | -0.8496486 | 0.5289991 | 1.657014 | -1.510998 | -1.77223 | 0.7423038
C | 980 | B | 2.039394 | 1.393748 | 1.372113 | -0.3396697 | 1.168165 | -0.2851214 | -1.565257 | -1.446464 | 0.9620592 | -0.8102328 | 0.5541661 | 1.421946 | -1.37637 | -1.659412 | 0.5957803
C | 980 | B | 2.039394 | 1.971058 | 1.372113 | -0.9276151 | -1.75152 | 0.3521007 | 1.386415 | 1.456507 | -1.830384 | -0.769394 | 0.3717024 | 1.397815 | -1.501178 | -0.6493637 | 1.944695
C | 980 | B | 2.039394 | 1.393748 | 1.840883 | -0.85579 | -1.38656 | 0.2586304 | 0.4136716 | 0.497541 | 0.3831382 | -0.7007549 | 0.4719682 | 1.551239 | -1.458785 | -1.565589 | 0.8960581
C | 980 | B | 2.039394 | 1.48998 | 1.940461 | -0.8380164 | -0.2916776 | -0.01284068 | -0.1528235 | -0.0571918 | -0.05956615 | -0.8016897 | 0.4341067 | 1.535023 | -1.494215 | -1.453379 | 1.060006
C | 980 | B | 2.039394 | 1.48998 | 1.503075 | -0.7502517 | 0.07328306 | -0.08895588 | 0.4890475 | 0.5715523 | 0.349084 | -0.7982124 | 0.5817598 | 1.6407 | -1.477067 | -1.575092 | 0.9418768
C | 980 | B | 2.039394 | 1.665848 | 1.439084 | -1.046804 | -0.6566383 | 0.05033355 | -0.5063532 | -0.4041892 | 0.3150298 | -0.8014581 | 0.4223361 | 1.373719 | -1.457411 | -1.54121 | 0.8160054
C | 980 | B | 2.039394 | 1.393748 | 1.062834 | -0.5554632 | -1.38656 | 0.2896117 | -1.565257 | -1.446464 | 0.6555716 | -0.7782377 | 0.4978181 | 1.174336 | -1.399012 | -1.588079 | 0.5855176
C | 980 | B | 2.039394 | 1.747156 | 1.439084 | -0.7502517 | -1.38656 | 0.2695034 | -1.265289 | -1.150906 | 1.404764 | -0.7504767 | 0.556943 | 1.697867 | -1.367344 | -1.778516 | 0.5829405
C | 980 | B | 2.039394 | 1.48998 | 1.680489 | -0.4981659 | -0.2916776 | 0.0326874 | 1.123726 | 1.196887 | -1.592004 | -0.8005315 | 0.3717024 | 1.34966 | -1.523658 | -0.8176217 | 1.753225
C | 980 | B | 2.039394 | 1.053575 | 1.062834 | -0.9095496 | 0.2557634 | -0.1590948 | 0.6364431 | 0.7164653 | -0.1617287 | -0.7588334 | 0.5148829 | 1.608115 | -1.409672 | -1.313207 | 1.152662
C | 980 | B | 2.039394 | 1.747156 | 1.301701 | -0.9639638 | -0.1091973 | -0.07542716 | -0.5063532 | -0.4041892 | 0.2809756 | -0.7728196 | 0.5346188 | 1.214008 | -1.485573 | -1.562093 | 0.7490352
C | 980 | B | 2.039394 | 0.9124224 | 1.503075 | -0.4578146 | -0.1091973 | -0.003792708 | 0.1797086 | 0.2683146 | 0.3831382 | -0.8516645 | 0.5926874 | 1.526921 | -1.453745 | -1.559871 | 0.8609124
C | 980 | B | 2.039394 | 1.665848 | 0.9702306 | -0.5803051 | -1.56904 | 0.3351759 | 1.702207 | 1.769033 | -1.013083 | -0.8521121 | 0.4370406 | 1.543129 | -1.482537 | -1.047268 | 1.527024
C | 980 | B | 2.039394 | 0.7449897 | 0.6136278 | -0.664341 | -0.1091973 | -0.03271728 | 0.2591133 | 0.3460175 | -0.02551197 | -0.7712849 | 0.5035215 | 1.494551 | -1.367344 | -1.314796 | 1.027808
C | 980 | B | 2.039394 | 1.824845 | 1.439084 | -0.7242829 | 0.620724 | -0.2205917 | -0.8778896 | -0.7695123 | 0.2128673 | -0.7894838 | 0.4920997 | 1.34966 | -1.440584 | -1.48684 | 0.8463369
C | 980 | B | 2.039394 | 1.580362 | 1.623506 | -0.6305005 | 0.620724 | -0.2038795 | -0.06757921 | 0.02634955 | 0.72368 | -0.7704579 | 0.4632851 | 1.454176 | -1.522906 | -1.744832 | 0.7040274
C | 980 | B | 2.039394 | 1.29036 | 1.789017 | -0.9095496 | 0.620724 | -0.2544011 | -0.9733229 | -0.8634279 | -0.4682163 | -0.807006 | 0.5205409 | 1.24582 | -1.532079 | -1.345987 | 1.082991
C | 980 | B | 2.039394 | 1.665848 | 1.840883 | -0.4981659 | -0.2916776 | 0.0326874 | -0.3271759 | -0.2282287 | 0.6215174 | -0.7379788 | 0.5205409 | 1.714234 | -1.380722 | -1.557174 | 0.8784902
C | 980 | B | 2.039394 | 1.393748 | 1.227255 | -0.664341 | 0.9856847 | -0.3045664 | -0.6900195 | -0.5847173 | -0.5703788 | -0.7289045 | 0.5652505 | 1.34966 | -1.418152 | -1.158479 | 1.204228
C | 980 | B | 2.039394 | 1.48998 | 1.227255 | -1.159512 | 0.9856847 | -0.4126779 | -0.4161837 | -0.3156172 | -0.4341621 | -0.7256252 | 0.5402231 | 1.34966 | -1.471438 | -1.282406 | 1.139599
C | 980 | B | 2.039394 | 1.177932 | 1.56445 | -0.6220874 | 1.168165 | -0.3452559 | -0.1528235 | -0.0571918 | -0.7065956 | -0.7389437 | 0.4545693 | 1.118969 | -1.540485 | -1.260319 | 1.132363
C | 980 | B | 2.039394 | 1.665848 | 1.680489 | -0.9730962 | -0.6566383 | 0.05945963 | -0.4161837 | -0.3156172 | 0.6896258 | -0.700508 | 0.4632851 | 1.6244 | -1.445026 | -1.649005 | 0.8122557
C | 980 | B | 2.039394 | 1.48998 | 0.9702306 | -0.7939035 | 1.168165 | -0.3837695 | -0.5976441 | -0.4939023 | 0.3150298 | -0.751434 | 0.5063675 | 1.575592 | -1.458022 | -1.541908 | 0.9292087
C | 980 | B | 2.039394 | 1.824845 | 1.891327 | -0.9276151 | 0.620724 | -0.2577627 | -0.5976441 | -0.4939023 | -0.6384872 | -0.6793855 | 0.5261835 | 1.421946 | -1.492246 | -1.225382 | 1.287682
C | 909 | C | 1.87597 | 1.824845 | 1.891327 | 0.9885578 | 0.9856847 | 0.02133435 | -1.069717 | -1.150906 | 0.6896258 | -0.5442281 | 0.5402231 | 1.24582 | -1.530126 | -1.742559 | 0.6401906
C | 909 | C | 1.87597 | 1.393748 | 1.503075 | 0.8681543 | 0.9856847 | -0.003171321 | -0.6900195 | -0.7695123 | 0.5874633 | -0.5801057 | 0.4632851 | 1.341648 | -1.424155 | -1.593717 | 0.7234124
C | 909 | C | 1.87597 | 1.747156 | 1.840883 | 0.9560311 | 0.2557634 | 0.1432499 | -0.1528235 | -0.2282287 | 0.7917883 | -0.5791805 | 0.5035215 | 1.616256 | -1.480714 | -1.719181 | 0.7854419
C | 909 | C | 1.87597 | 1.48998 | 1.439084 | 0.9845194 | 0.2557634 | 0.1483192 | -0.7834453 | -0.8634279 | 0.6555716 | -0.6466912 | 0.4920997 | 1.722423 | -1.479803 | -1.676559 | 0.8820812
C | 980 | B | 2.039394 | 1.177932 | 1.891327 | -0.6220874 | 0.620724 | -0.2023916 | -0.6900195 | -0.5847173 | -0.05956615 | -0.582747 | 0.5318109 | 1.229906 | -1.471894 | -1.426505 | 0.9241203
C | 909 | C | 1.87597 | 1.48998 | 1.680489 | 1.05215 | 0.9856847 | 0.03428531 | 0.9197167 | 0.8576539 | 1.030168 | -0.3588108 | 0.5006717 | 1.543129 | -1.530877 | -1.842379 | 0.6877302
C | 909 | C | 1.87597 | 1.824845 | 1.623506 | 0.9313007 | -0.6566383 | 0.3098278 | -0.7834453 | -0.8634279 | 0.3150298 | -0.3866194 | 0.5458119 | 0.9931975 | -1.484662 | -1.572454 | 0.6653833
C | 909 | C | 1.87597 | 1.580362 | 1.147992 | 1.257538 | -1.204079 | 0.4707038 | -1.976721 | -2.059621 | 0.3831382 | -0.3756448 | 0.4863664 | 1.079548 | -1.511753 | -1.625951 | 0.6874344
C | 909 | C | 1.87597 | 1.29036 | 0.9702306 | 1.185047 | -0.1091973 | 0.2481054 | -0.9733229 | -1.054151 | 0.6555716 | -0.3448048 | 0.5458119 | 1.134767 | -1.472655 | -1.668685 | 0.6180146
C | 980 | B | 2.039394 | 1.29036 | 1.147992 | -0.3396697 | -0.1091973 | 0.01268033 | 0.0163018 | 0.1084918 | 0.6215174 | -0.3936717 | 0.5289991 | 1.763425 | -1.537035 | -1.729588 | 0.9490112
C | 980 | B | 2.039394 | 1.580362 | 1.439084 | -0.9276151 | -0.2916776 | -0.02500961 | -1.364418 | -1.248558 | 0.7577342 | -0.3929529 | 0.4949608 | 1.510728 | -1.528773 | -1.761455 | 0.7681546
C | 976 | C | 2.19066 | 1.824845 | 1.372113 | 0.8509829 | -0.4741579 | 0.2616142 | 0.6364431 | 0.8576539 | -1.353625 | -0.368546 | 0.4370406 | 0.676068 | -1.519442 | -0.9351302 | 1.232079
C | 980 | B | 2.039394 | 1.665848 | 1.372113 | -0.9276151 | 1.533126 | -0.5357012 | -1.769406 | -1.647706 | 0.8258425 | -0.4204132 | 0.5624853 | 1.285678 | -1.533882 | -1.787121 | 0.6255288
C | 980 | B | 2.039394 | 1.580362 | 1.988381 | -0.9276151 | 2.628008 | -1.132634 | -0.6900195 | -0.5847173 | 0.5193549 | -0.4641204 | 0.5680119 | 1.253784 | -1.464278 | -1.616305 | 0.7178104
C | 980 | B | 2.039394 | 1.053575 | 1.439084 | -1.019029 | 0.620724 | -0.2749723 | -1.464414 | -1.347084 | 0.3831382 | -0.3682559 | 0.4632851 | 1.486468 | -1.445639 | -1.550684 | 0.9054644
C | 980 | B | 2.039394 | 1.29036 | 1.623506 | -1.000602 | 0.4382437 | -0.2220138 | -0.3271759 | -0.2282287 | 0.9280051 | -0.4283671 | 0.5707693 | 1.413898 | -1.460312 | -1.737838 | 0.6524624
C | 980 | B | 2.039394 | 1.899359 | 1.789017 | -0.8203161 | 0.620724 | -0.2379728 | -0.7834453 | -0.6765985 | -0.1276745 | -0.381282 | 0.4863664 | 1.118969 | -1.443801 | -1.367373 | 0.9164905
C | 980 | B | 2.039394 | 1.177932 | 1.227255 | -0.846894 | -1.204079 | 0.2119209 | -0.2393732 | -0.1420699 | 2.085847 | -0.3320554 | 0.5735228 | 1.551239 | -1.468697 | -2.050174 | 0.3490795
C | 980 | B | 2.039394 | 1.29036 | 1.735601 | -1.019029 | 0.8032044 | -0.3265291 | -1.167048 | -1.054151 | 0.72368 | -0.3548783 | 0.5120482 | 1.166414 | -1.531779 | -1.75461 | 0.6085556
C | 980 | B | 2.039394 | 1.665848 | 1.227255 | -1.06541 | -0.2916776 | -0.04392724 | -0.8778896 | -0.7695123 | 0.5534091 | -0.3459745 | 0.5006717 | 1.174336 | -1.435216 | -1.59495 | 0.6766862
C | 980 | B | 2.039394 | 1.48998 | 1.503075 | -0.7242829 | 0.07328306 | -0.08507363 | -0.06757921 | 0.02634955 | 0.4512465 | -0.2830841 | 0.5844976 | 1.087424 | -1.443648 | -1.571031 | 0.6759958
C | 980 | B | 2.039394 | 1.177932 | 1.623506 | -0.8380164 | 1.350645 | -0.4500271 | -1.464414 | -1.347084 | 0.349084 | -0.3521079 | 0.5120482 | 0.9619269 | -1.470524 | -1.567619 | 0.6391123
C | 980 | B | 2.039394 | 2.107149 | 1.789017 | -0.8114935 | 0.9856847 | -0.3352038 | -1.167048 | -1.054151 | -0.3319996 | -0.262314 | 0.5063675 | 1.681515 | -1.515674 | -1.378159 | 1.343911
C | 980 | B | 2.039394 | 1.665848 | 1.439084 | -0.8114935 | -0.1091973 | -0.05354741 | 1.123726 | 1.196887 | -0.7065956 | 0.05397923 | 0.5177138 | 1.706049 | -1.524862 | -1.239644 | 1.590954
C | 909 | C | 1.87597 | 1.053575 | 1.891327 | 1.063865 | 0.07328306 | 0.1947688 | -0.06757921 | -0.1420699 | 0.8598967 | -0.212572 | 0.5289991 | 1.665177 | -1.460464 | -1.717768 | 0.8277323
C | 909 | C | 1.87597 | 0.9124224 | 0.9702306 | 1.056062 | -0.1091973 | 0.2262578 | -1.364418 | -1.446464 | 0.4171924 | -0.3130554 | 0.4164299 | 1.845702 | -1.486028 | -1.607718 | 1.085247
C | 909 | C | 1.87597 | 0.7449897 | 1.062834 | 1.159106 | -1.021599 | 0.4178563 | -0.8778896 | -0.9583163 | 1.54098 | -0.3160085 | 0.5844976 | 1.706049 | -1.540485 | -1.98809 | 0.5931608
C | 980 | B | 2.039394 | 1.971058 | 1.227255 | -0.5226072 | 0.9856847 | -0.2759486 | -0.3271759 | -0.2282287 | 0.4512465 | -0.2477534 | 0.4690775 | 1.657014 | -1.479803 | -1.611745 | 0.9811961
C | 980 | B | 2.039394 | 1.747156 | 1.439084 | -0.8026893 | 1.898086 | -0.6323667 | -0.9733229 | -0.8634279 | -0.9109206 | -0.2732364 | 0.4978181 | 0.9775535 | -1.522153 | -1.147826 | 1.210745
C | 980 | B | 2.039394 | 1.747156 | 1.227255 | -0.8380164 | 0.9856847 | -0.3408421 | -0.2393732 | -0.1420699 | -0.4341621 | -0.2975087 | 0.4978181 | 1.182262 | -1.427845 | -1.227508 | 1.100736
C | 909 | C | 1.87597 | 1.580362 | 1.623506 | 0.9395767 | 0.8032044 | 0.04336089 | -1.265289 | -1.347084 | -1.013083 | -0.3207278 | 0.5374229 | 1.405855 | -1.467478 | -1.026581 | 1.526172
C | 909 | C | 1.87597 | 1.665848 | 1.372113 | 0.9519296 | 0.9856847 | 0.01387605 | -0.8778896 | -0.9583163 | 0.9280051 | -0.256166 | 0.5458119 | 1.357676 | -1.466716 | -1.744663 | 0.6434175
C | 909 | C | 1.87597 | 1.747156 | 1.940461 | 0.9845194 | 0.4382437 | 0.116007 | -0.4161837 | -0.4939023 | 0.8598967 | -0.3029952 | 0.4892349 | 1.599979 | -1.48982 | -1.749352 | 0.7849329
C | 909 | C | 1.87597 | 1.177932 | 1.372113 | 0.9519296 | -0.2916776 | 0.2427457 | -1.565257 | -1.647706 | 0.7577342 | -0.3564811 | 0.5289991 | 0.8762956 | -1.467631 | -1.694651 | 0.4442988
C | 980 | B | 2.039394 | 1.393748 | 1.227255 | -0.6473831 | 1.168165 | -0.3508196 | -2.081526 | -1.955504 | 0.8598967 | -0.2885932 | 0.5063675 | 0.7912055 | -1.483144 | -1.742156 | 0.3716043
C | 980 | B | 2.039394 | 1.899359 | 1.503075 | -0.8647043 | -0.2916776 | -0.01645569 | -1.265289 | -1.150906 | 0.72368 | -0.3351377 | 0.6304358 | 1.341648 | -1.499211 | -1.718788 | 0.7013266
C | 980 | B | 2.039394 | 1.665848 | 1.503075 | -0.4418091 | 1.350645 | -0.3548286 | -0.9733229 | -0.8634279 | 0.4853007 | -0.3194012 | 0.5844976 | 1.24582 | -1.51296 | -1.660142 | 0.7434898
C | 980 | B | 2.039394 | 1.48998 | 1.439084 | -0.9457532 | 0.2557634 | -0.1649797 | 0.0987551 | 0.1891654 | 0.7917883 | -0.2542146 | 0.4134716 | 1.373719 | -1.487394 | -1.726434 | 0.7014652
C | 980 | B | 2.039394 | 1.29036 | 1.147992 | -0.9457532 | 1.533126 | -0.5410673 | -2.40035 | -2.270042 | 0.7577342 | -0.2703966 | 0.5374229 | 1.198127 | -1.536734 | -1.770202 | 0.6218642
C | 980 | B | 2.039394 | 1.580362 | 1.372113 | -0.5803051 | -0.8391186 | 0.1510214 | -0.2393732 | -0.1420699 | 0.5874633 | -0.3043284 | 0.4545693 | 1.261751 | -1.53283 | -1.714449 | 0.7145026
C | 980 | B | 2.039394 | 1.971058 | 2.035173 | -0.6220874 | 0.8032044 | -0.2484532 | 0.4890475 | 0.5715523 | 0.6555716 | -0.3311742 | 0.5261835 | 1.34966 | -1.489972 | -1.687778 | 0.7314761
C | 980 | B | 2.039394 | 1.580362 | 1.147992 | -0.829157 | 0.620724 | -0.2395879 | 0.2591133 | 0.3460175 | 0.6555716 | -0.3631739 | 0.5148829 | 1.389779 | -1.503748 | -1.703006 | 0.7485405
C | 980 | B | 2.039394 | 0.9124224 | 1.372113 | -0.8380164 | 0.2557634 | -0.147559 | -0.5976441 | -0.4939023 | 0.5534091 | 1.30982 | 0.6250908 | 1.812747 | -1.52426 | -1.694291 | 1.246504
C | 980 | B | 2.039394 | 1.48998 | 0.9702306 | -0.7502517 | 0.07328306 | -0.08895588 | -0.1528235 | -0.0571918 | 0.1788131 | 1.365017 | 0.4949608 | 1.446112 | -1.51673 | -1.563833 | 1.221049
C | 980 | B | 2.039394 | 1.665848 | 0.9702306 | -0.4578146 | 0.9856847 | -0.2631073 | -1.069717 | -0.9583163 | 1.745305 | 1.349828 | 0.4428978 | 1.779851 | -1.532079 | -2.030235 | 0.7770601
C | 980 | B | 2.039394 | 1.393748 | 1.56445 | -0.8647043 | 0.4382437 | -0.1983874 | 0.3370612 | 0.4223923 | -1.115246 | 1.475058 | 0.3566299 | 1.438053 | -1.450688 | -0.9547811 | 1.920595
C | 980 | B | 2.039394 | 0.5267872 | 1.503075 | -0.9730962 | 1.533126 | -0.549243 | -0.8778896 | -0.7695123 | -1.1493 | 1.435264 | 0.5035215 | 1.198127 | -1.494518 | -0.9996781 | 1.767304
C | 980 | B | 2.039394 | 1.393748 | 1.372113 | -1.07474 | 0.2557634 | -0.1862284 | -1.976721 | -1.852135 | -1.592004 | 1.417523 | 0.4978181 | 0.5923069 | -1.431839 | -0.6791386 | 1.592805
C | 980 | B | 2.039394 | 1.824845 | 0.9702306 | -0.6813738 | 1.715606 | -0.5263408 | 0.0163018 | 0.1084918 | 0.2809756 | 1.417523 | 0.4949608 | 1.079548 | -1.49679 | -1.575048 | 0.9772298
C | 980 | B | 2.039394 | 1.665848 | 1.623506 | -0.9276151 | 0.07328306 | -0.1157642 | -1.265289 | -1.150906 | -0.1276745 | 1.390085 | 0.4603835 | 1.341648 | -1.498303 | -1.433457 | 1.307281
C | 980 | B | 2.039394 | 1.665848 | 1.56445 | -1.121658 | 1.168165 | -0.4630813 | -1.464414 | -1.347084 | -0.4682163 | 1.360549 | 0.5318109 | 1.095304 | -1.512356 | -1.320773 | 1.31334
C | 980 | B | 2.039394 | 1.48998 | 1.227255 | -1.102838 | 0.8032044 | -0.343982 | -1.666927 | -1.546677 | 0.5193549 | 1.579354 | 0.8075277 | 1.301649 | -1.517333 | -1.67584 | 1.046423
C | 980 | B | 2.039394 | 1.580362 | 1.503075 | -0.9095496 | 1.350645 | -0.468533 | -1.872676 | -1.749531 | 0.4512465 | 1.554994 | 0.7539468 | 0.9541202 | -1.539135 | -1.679064 | 0.8681723
C | 980 | B | 2.039394 | 1.177932 | 1.56445 | -0.85579 | 2.080567 | -0.7314371 | -1.167048 | -1.054151 | 0.04259639 | 1.544223 | 0.7415065 | 1.648855 | -1.53238 | -1.535541 | 1.448721
C | 980 | B | 2.039394 | 1.824845 | 1.503075 | -0.758945 | -0.1091973 | -0.04608099 | -1.565257 | -1.446464 | 0.9961134 | 1.570924 | 0.6881803 | 1.788069 | -1.531629 | -1.8336 | 1.113979
C | 980 | B | 2.039394 | 1.971058 | 1.56445 | -0.9914152 | 1.715606 | -0.6251729 | -0.2393732 | -0.1420699 | 0.8258425 | 1.594994 | 0.8312676 | 1.886978 | -1.540785 | -1.794652 | 1.243268
C | 980 | B | 2.039394 | 1.48998 | 1.227255 | -0.7070633 | -0.6566383 | 0.09206984 | 2.415853 | 2.476528 | -1.1493 | 1.619193 | 0.6726229 | 2.17 | -1.525314 | -1.043064 | 2.474862
C | 980 | B | 2.039394 | 1.747156 | 1.735601 | -0.7763873 | 0.2557634 | -0.1377106 | -0.7834453 | -0.6765985 | -1.183354 | 1.781779 | 0.8170693 | 1.309641 | -1.541235 | -1.049507 | 1.982031
C | 909 | C | 1.87597 | 1.824845 | 1.623506 | 0.8249517 | 1.350645 | -0.07789211 | -0.4161837 | -0.4939023 | 0.8598967 | 1.657161 | 0.8476605 | 1.738813 | -1.360172 | -1.611016 | 1.168354
C | 909 | C | 1.87597 | 1.747156 | 1.301701 | 1.132856 | 1.350645 | -0.01036498 | -0.1528235 | -0.2282287 | -1.387679 | 1.636485 | 0.7464944 | 1.502638 | -1.523508 | -0.9239087 | 2.191145
C | 980 | B | 2.039394 | 2.107149 | 2.125669 | -0.8380164 | 1.168165 | -0.3939562 | -0.7834453 | -0.6765985 | 0.7577342 | 1.60378 | 0.7464944 | 1.551239 | -1.532079 | -1.765086 | 1.093445
C | 980 | B | 2.039394 | 1.393748 | 1.227255 | -0.4179461 | 1.350645 | -0.349406 | -0.9733229 | -0.8634279 | 0.2469215 | 1.634448 | 0.8194452 | 1.583717 | -1.4323 | -1.48912 | 1.342265
C | 980 | B | 2.039394 | 1.747156 | 2.035173 | -0.7763873 | -0.4741579 | 0.03945901 | -0.06757921 | 0.02634955 | 0.2128673 | 1.612793 | 0.8359701 | 1.820981 | -1.442882 | -1.489497 | 1.487042
C | 909 | C | 1.87597 | 1.747156 | 1.891327 | 1.004635 | 1.168165 | -0.006881731 | -0.3271759 | -0.4041892 | 0.8598967 | 1.629016 | 0.8406575 | 2.20356 | -1.480714 | -1.739538 | 1.405648
C | 980 | B | 2.039394 | 2.355865 | 0.9702306 | -0.8203161 | -0.6566383 | 0.07823832 | -1.464414 | -1.347084 | -1.489842 | 1.604499 | 0.7662893 | 1.237861 | -1.528623 | -0.8790717 | 2.059715
C | 980 | B | 2.039394 | 2.172 | 1.503075 | -1.019029 | 0.2557634 | -0.1769942 | -2.293354 | -2.164472 | -1.1493 | 1.653618 | 0.7539468 | 1.486468 | -1.529675 | -1.049221 | 2.033452
C | 909 | C | 1.87597 | 1.824845 | 1.503075 | 0.9104653 | -0.6566383 | 0.3066448 | 0.1797086 | 0.1084918 | 0.6555716 | 1.60396 | 0.7539468 | 1.559353 | -1.52772 | -1.729584 | 1.140324
C | 909 | C | 1.87597 | 1.824845 | 1.789017 | 1.03248 | 1.533126 | -0.0637066 | 0.2591133 | 0.1891654 | 0.2809756 | 1.634215 | 0.7858347 | 1.6244 | -1.482081 | -1.558065 | 1.349905
C | 909 | C | 1.87597 | 1.053575 | 1.789017 | 1.004635 | 1.350645 | -0.03840625 | -0.6900195 | -0.7695123 | 0.4171924 | 1.619666 | 0.8003313 | 1.429997 | -1.488607 | -1.610646 | 1.174032
C | 909 | C | 1.87597 | 1.177932 | 1.623506 | 0.8595866 | -0.1091973 | 0.193414 | 0.2591133 | 0.1891654 | 0.1788131 | 1.642862 | 0.7760931 | 1.293661 | -1.463515 | -1.501602 | 1.20688
C | 909 | C | 1.87597 | 1.665848 | 1.227255 | 1.07164 | -0.6566383 | 0.3314784 | -1.464414 | -1.546677 | 0.7917883 | 1.455064 | 0.8099188 | 1.502638 | -1.523357 | -1.76562 | 1.014136
C | 909 | C | 1.87597 | 1.053575 | 1.503075 | 0.9764191 | -0.2916776 | 0.2467245 | -0.2393732 | -0.3156172 | -0.1276745 | 1.485522 | 0.8359701 | 1.535023 | -1.539885 | -1.484236 | 1.447566
C | 909 | C | 1.87597 | 1.824845 | 1.840883 | 0.9723573 | -0.2916776 | 0.2460639 | -0.9733229 | -1.054151 | 0.8258425 | 1.469517 | 0.7539468 | 1.665177 | -1.510998 | -1.762215 | 1.091184
C | 909 | C | 1.87597 | 1.580362 | 2.035173 | 1.03248 | 0.2557634 | 0.1568743 | 0.4136716 | 0.3460175 | 0.349084 | 1.474451 | 0.7760931 | 1.714234 | -1.477219 | -1.575266 | 1.323779
C | 980 | B | 2.039394 | 2.040239 | 2.169501 | -0.7502517 | 0.620724 | -0.2252634 | 0.4890475 | 0.5715523 | -1.523896 | 1.463336 | 0.7638286 | 1.429997 | -1.492246 | -0.8068505 | 2.171718
C | 909 | C | 1.87597 | 1.747156 | 1.735601 | 1.221587 | 0.2557634 | 0.1908103 | 0.7798429 | 0.7164653 | -1.830384 | 1.478422 | 0.7979248 | 1.829218 | -1.522304 | -0.6826963 | 2.680091
C | 909 | C | 1.87597 | 1.580362 | 1.56445 | 0.9104653 | -0.2916776 | 0.2360322 | 0.2591133 | 0.1891654 | 0.8598967 | 1.449836 | 0.8051327 | 2.061308 | -1.497849 | -1.758016 | 1.280585
C | 980 | B | 2.039394 | 1.747156 | 1.789017 | -1.019029 | 0.4382437 | -0.2252634 | 0.0163018 | 0.1084918 | -0.979029 | 1.462109 | 0.8027339 | 1.118969 | -1.5214 | -1.116301 | 1.623605
C | 980 | B | 2.039394 | 1.48998 | 1.623506 | -0.8203161 | 0.4382437 | -0.1907891 | -1.872676 | -1.749531 | 0.4853007 | 1.463336 | 0.718866 | 1.34966 | -1.533131 | -1.682984 | 1.05742
C | 909 | C | 1.87597 | 1.053575 | 1.623506 | 0.9601246 | -0.2916776 | 0.244076 | 0.4136716 | 0.3460175 | 0.2128673 | 1.471412 | 0.8146896 | 1.325636 | -1.537935 | -1.60019 | 1.16277
C | 976 | C | 2.19066 | 1.053575 | 1.940461 | 0.7808087 | 1.533126 | -0.1213303 | -0.3271759 | -0.0571918 | 0.5874633 | 1.196749 | 0.7489825 | 1.446112 | -1.527871 | -1.708894 | 1.009352
C | 980 | B | 2.039394 | 1.053575 | 1.789017 | -0.664341 | 1.715606 | -0.5213189 | -1.167048 | -1.054151 | 0.1788131 | 1.175968 | 0.7514666 | 1.285678 | -1.46443 | -1.502667 | 1.087837
C | 980 | B | 2.039394 | 1.747156 | 1.680489 | -1.159512 | 0.9856847 | -0.4126779 | -0.5976441 | -0.4939023 | -0.604433 | 1.265952 | 0.7539468 | 1.747013 | -1.526668 | -1.284337 | 1.76532
C | 980 | B | 2.039394 | 1.971058 | 1.062834 | -0.7763873 | -0.6566383 | 0.08361039 | -0.7834453 | -0.6765985 | -0.2979454 | 1.286104 | 0.7858347 | 2.228767 | -1.529525 | -1.408475 | 1.888013
C | 980 | B | 2.039394 | 1.665848 | 1.503075 | -1.019029 | -0.1091973 | -0.08342037 | 0.3370612 | 0.4223923 | 0.4171924 | 1.25603 | 0.7906823 | 2.144865 | -1.462295 | -1.580829 | 1.4737
C | 980 | B | 2.039394 | 1.665848 | 1.680489 | -0.9185732 | 0.07328306 | -0.1143838 | -0.6900195 | -0.5847173 | 0.6896258 | 1.225419 | 0.7979248 | 1.648855 | -1.413066 | -1.614202 | 1.082585
C | 980 | B | 2.039394 | 1.971058 | 0.9702306 | -0.9276151 | 0.07328306 | -0.1157642 | -0.8778896 | -0.7695123 | 0.8598967 | 1.24041 | 0.8170693 | 1.599979 | -1.452522 | -1.70925 | 0.9909319
C | 909 | C | 1.87597 | 1.824845 | 1.227255 | 1.07164 | -0.4741579 | 0.2964374 | -0.7834453 | -0.8634279 | 1.200439 | 1.248657 | 0.7809716 | 1.986404 | -1.540485 | -1.899343 | 1.057023
C | 909 | C | 1.87597 | 1.29036 | 1.062834 | 1.012628 | -1.38656 | 0.4757419 | 0.3370612 | 0.2683146 | 0.2809756 | 1.25153 | 0.7163307 | 1.85395 | -1.434602 | -1.503509 | 1.377567
C | 909 | C | 1.87597 | 1.580362 | 1.56445 | 1.03248 | -0.8391186 | 0.3616421 | 0.7086106 | 0.6445042 | 0.6555716 | 1.246848 | 0.8051327 | 2.254003 | -1.485573 | -1.682923 | 1.420565
C | 909 | C | 1.87597 | 1.393748 | 1.56445 | 0.9925886 | -2.116481 | 0.6594941 | -0.06757921 | -0.1420699 | 0.6215174 | 1.247095 | 0.7711989 | 1.779851 | -1.474177 | -1.659734 | 1.18564
C | 909 | C | 1.87597 | 1.747156 | 1.372113 | 1.144144 | -0.2916776 | 0.2742203 | -0.2393732 | -0.3156172 | 1.098276 | 1.255622 | 0.7163307 | 2.85123 | -1.512809 | -1.842269 | 1.526178
C | 980 | B | 2.039394 | 1.580362 | 1.789017 | -0.8825877 | 0.2557634 | -0.1547329 | -0.7834453 | -0.6765985 | -1.183354 | 0.3737287 | 0.8289107 | 1.911786 | -1.537335 | -1.043963 | 2.037959
C | 980 | B | 2.039394 | 1.393748 | 2.169501 | -0.9276151 | 0.2557634 | -0.1620273 | 1.763899 | 1.830132 | -1.762275 | 0.3900415 | 0.6357649 | 1.738813 | -1.525915 | -0.7272931 | 2.312962
C | 980 | B | 2.039394 | 1.580362 | 0.8678006 | -0.6220874 | -0.6566383 | 0.1024176 | 0.4136716 | 0.497541 | 0.2809756 | 0.3526565 | 0.868468 | 1.920062 | -1.475698 | -1.550707 | 1.264207
C | 980 | B | 2.039394 | 1.580362 | 1.988381 | -0.8825877 | 1.350645 | -0.4615006 | -0.6900195 | -0.5847173 | 0.1107048 | 0.3597947 | 0.7662893 | 1.413898 | -1.533732 | -1.560675 | 1.06545
C | 980 | B | 2.039394 | 1.393748 | 1.227255 | -0.7676569 | 1.168165 | -0.3777701 | -1.666927 | -1.546677 | 0.7917883 | 0.4775982 | 0.7882604 | 1.895243 | -1.340467 | -1.568721 | 1.049582
C | 980 | B | 2.039394 | 1.665848 | 1.147992 | -0.8647043 | -0.4741579 | 0.02811362 | -1.069717 | -0.9583163 | 0.2809756 | 0.4848082 | 0.7564231 | 2.321449 | -1.44472 | -1.5151 | 1.493331
C | 980 | B | 2.039394 | 1.824845 | 1.988381 | -1.093454 | 1.168165 | -0.4558899 | -0.7834453 | -0.6765985 | 0.3831382 | 0.5102689 | 0.7955145 | 2.363712 | -1.491033 | -1.602279 | 1.470983
C | 980 | B | 2.039394 | 0.7449897 | 1.439084 | -0.7502517 | 1.168165 | -0.3738162 | 0.3370612 | 0.4223923 | 0.3150298 | -0.239625 | 0.1577185 | 1.6407 | -1.388326 | -1.462599 | 1.030445
C | 909 | C | 1.87597 | 1.899359 | 1.56445 | 1.07164 | -0.2916776 | 0.2622851 | -1.167048 | -1.248558 | -0.1957829 | -0.2261944 | 0.189405 | 1.269723 | -1.410135 | -1.300602 | 1.050963
C | 909 | C | 1.87597 | 0.9124224 | 1.439084 | 1.079388 | 1.898086 | -0.1155914 | -1.069717 | -1.150906 | 1.030168 | -0.2166629 | 0.1704137 | 1.198127 | -1.337645 | -1.639823 | 0.5310703
C | 909 | C | 1.87597 | 1.971058 | 1.147992 | 1.04037 | -0.2916776 | 0.2571599 | -1.167048 | -1.248558 | 1.506926 | -0.2221119 | 0.1988759 | 1.429997 | -1.401795 | -1.840566 | 0.4844072
C | 909 | C | 1.87597 | 1.580362 | 1.56445 | 0.8466674 | -0.6566383 | 0.2969535 | 1.763899 | 1.707488 | -1.387679 | -0.2048352 | 0.07146323 | 1.920062 | -1.421385 | -0.775146 | 2.088556
C | 909 | C | 1.87597 | 1.824845 | 1.680489 | 0.9925886 | -0.1091973 | 0.2155835 | -0.3271759 | -0.4041892 | 0.4512465 | -0.205746 | 0.1767512 | 1.438053 | -1.535984 | -1.675473 | 0.871391
C | 909 | C | 1.87597 | 1.48998 | 1.439084 | 1.04037 | 1.533126 | -0.0619115 | 0.7086106 | 0.6445042 | 0.8258425 | -0.1876503 | 0.1608947 | 1.804518 | -1.471438 | -1.719376 | 0.9131209
C | 980 | B | 2.039394 | 1.747156 | 1.439084 | -0.7763873 | 0.2557634 | -0.1377106 | -0.5063532 | -0.4041892 | 0.1107048 | -0.1903915 | 0.1545407 | 1.293661 | -1.426769 | -1.43471 | 0.9352346
C | 980 | B | 2.039394 | 1.48998 | 1.56445 | -0.5472206 | 0.2557634 | -0.1016874 | -0.4161837 | -0.3156172 | 0.5534091 | -0.2001265 | 0.1704137 | 1.730616 | -1.512054 | -1.680591 | 0.9829403
C | 980 | B | 2.039394 | 1.580362 | 1.147992 | -0.7676569 | 1.168165 | -0.3777701 | -0.9733229 | -0.8634279 | 0.00854221 | -0.1665893 | 0.1226822 | 1.730616 | -1.527119 | -1.517312 | 1.222225
C | 980 | B | 2.039394 | 1.665848 | 1.680489 | -0.9276151 | -0.4741579 | 0.01999173 | 0.6364431 | 0.7164653 | -0.02551197 | -0.2412821 | 0.2020289 | 1.397815 | -1.484207 | -1.453669 | 1.045601
C | 980 | B | 2.039394 | 1.393748 | 1.940461 | -1.112239 | -1.75152 | 0.334485 | 0.5632785 | 0.6445042 | 0.00854221 | -0.2787603 | 0.2209048 | 1.34966 | -1.48982 | -1.472625 | 0.9995365
C | 980 | B | 2.039394 | 1.665848 | 1.840883 | -0.5803051 | -0.2916776 | 0.02174497 | -0.06757921 | 0.02634955 | -0.1276745 | -0.1948049 | 0.0810851 | 1.689689 | -1.489214 | -1.422399 | 1.259332
C | 980 | B | 2.039394 | 1.29036 | 1.372113 | -0.7502517 | 0.620724 | -0.2252634 | 0.2591133 | 0.3460175 | 0.5193549 | 0.577297 | 0.2083291 | 0.7450252 | -1.493306 | -1.648817 | 0.5544328
C | 980 | B | 2.039394 | 1.48998 | 1.623506 | -0.8380164 | 0.8032044 | -0.2900866 | -0.5976441 | -0.4939023 | 0.4171924 | 0.5232267 | 0.1513613 | 0.5242096 | -1.496033 | -1.619083 | 0.4595438
C | 980 | B | 2.039394 | 1.393748 | 1.840883 | -0.8915568 | 0.2557634 | -0.156182 | -0.5976441 | -0.4939023 | 0.6896258 | 0.5356989 | 0.1386289 | 0.5468647 | -1.518086 | -1.729246 | 0.3783448
C | 980 | B | 2.039394 | 1.177932 | 1.840883 | -1.06541 | 1.533126 | -0.5776631 | 0.0987551 | 0.1891654 | 0.6896258 | 0.5405588 | 0.1862443 | 0.5091308 | -1.522153 | -1.73374 | 0.3576784
C | 980 | B | 2.039394 | 1.177932 | 1.062834 | -0.664341 | -0.8391186 | 0.1412313 | 0.5632785 | 0.6445042 | 0.4512465 | 0.5662809 | 0.1672424 | 0.5619926 | -1.538835 | -1.678722 | 0.4738844
C | 980 | B | 2.039394 | 1.747156 | 1.227255 | -1.019029 | -1.75152 | 0.3433822 | -0.6900195 | -0.5847173 | 0.1788131 | 0.4843928 | 0.2863268 | 0.676068 | -1.501026 | -1.545416 | 0.6322252
C | 980 | B | 2.039394 | 1.665848 | 1.301701 | -0.9822467 | -0.1091973 | -0.07807525 | 0.1797086 | 0.2683146 | 0.4512465 | 0.3321673 | 0.2708483 | 1.24582 | -1.53253 | -1.671539 | 0.8284052
C | 980 | B | 2.039394 | 1.177932 | 1.56445 | -0.4981659 | 0.9856847 | -0.2710885 | -0.5976441 | -0.4939023 | 0.3150298 | 0.3115426 | 0.1513613 | 0.9931975 | -1.439511 | -1.520758 | 0.7407829
C | 980 | B | 2.039394 | 1.177932 | 1.147992 | -0.9276151 | -0.2916776 | -0.02500961 | -2.081526 | -1.955504 | 0.07665057 | 0.2389863 | 0.20518 | 0.6531668 | -1.511602 | -1.522621 | 0.631651
C | 980 | B | 2.039394 | 1.053575 | 1.372113 | -1.056098 | -0.6566383 | 0.04917919 | 0.1797086 | 0.2683146 | -0.7065956 | 0.2712579 | 0.1418142 | 0.8375504 | -1.533732 | -1.251376 | 1.086877
C | 980 | B | 2.039394 | 1.747156 | 1.062834 | -0.08138226 | 0.620724 | -0.1091777 | -0.3271759 | -0.2282287 | 0.6555716 | 0.2943554 | 0.2209048 | 1.016696 | -1.372015 | -1.558774 | 0.6224931
C | 980 | B | 2.039394 | 1.747156 | 1.301701 | -1.093454 | -1.56904 | 0.2842556 | 1.256301 | 1.327868 | -1.353625 | 0.2979185 | 0.0810851 | 1.405855 | -1.427691 | -0.8021988 | 1.80701
C | 980 | B | 2.039394 | 1.29036 | 1.623506 | -0.7070633 | -0.4741579 | 0.04832664 | -1.265289 | -1.150906 | 0.4171924 | 0.3375957 | 0.2832363 | 1.317637 | -1.535383 | -1.663957 | 0.8815447
C | 980 | B | 2.039394 | 1.29036 | 1.940461 | -0.7502517 | -0.2916776 | -0.001003444 | -0.1528235 | -0.0571918 | 0.349084 | 0.3893218 | 0.189405 | 1.229906 | -1.537185 | -1.644122 | 0.8672234
C | 980 | B | 2.039394 | 1.29036 | 0.7515374 | -1.028269 | 0.07328306 | -0.1312461 | -2.187075 | -2.059621 | 0.8598967 | 0.331433 | 0.2490723 | 0.7296687 | -1.51899 | -1.780884 | 0.3996369
C | 980 | B | 2.039394 | 0.5267872 | 1.372113 | -0.6389324 | -0.2916776 | 0.01391784 | 0.0163018 | 0.1084918 | 0.4171924 | 0.3471089 | 0.2521905 | 0.7680946 | -1.519291 | -1.645573 | 0.5793825
C | 980 | B | 2.039394 | 1.393748 | 1.147992 | -0.8380164 | 0.620724 | -0.2412091 | 0.0163018 | 0.1084918 | 0.5874633 | 1.806856 | 0.2584196 | 0.2191734 | -1.502992 | -1.681092 | 0.4429548
C | 980 | C | 2.039394 | 1.177932 | 0.9702306 | 1.250394 | -1.204079 | 0.4696516 | -1.872676 | -1.749531 | 0.07665057 | 0.9126504 | 0.3626684 | 1.878715 | -1.529224 | -1.543591 | 1.419169
C | 909 | C | 1.87597 | 0.9124224 | 2.125669 | 0.8766864 | 0.2557634 | 0.1291842 | -0.2393732 | -0.3156172 | 1.200439 | 0.9993309 | 0.1767512 | 1.079548 | -1.480259 | -1.836594 | 0.5506635
C | 980 | B | 2.039394 | 1.393748 | 1.439084 | -0.5226072 | -0.1091973 | -0.01284068 | 1.450615 | 1.520009 | -0.8087581 | 0.9803999 | 0.09069947 | 1.166414 | -1.518839 | -1.188094 | 1.451212
C | 980 | B | 2.039394 | 0.7449897 | 1.147992 | -0.829157 | 0.07328306 | -0.1008153 | 0.6364431 | 0.7164653 | -1.455788 | 0.9905572 | 0.1481804 | 1.269723 | -1.514166 | -0.8752765 | 1.894785
C | 980 | B | 2.039394 | 0.9124224 | 1.439084 | -0.7415768 | 0.9856847 | -0.3205166 | 0.5632785 | 0.6445042 | 0.5534091 | 0.1360551 | 0.2428288 | 0.9931975 | -1.406276 | -1.562967 | 0.6308721
C | 909 | C | 1.87597 | 1.053575 | 1.301701 | 0.9519296 | 0.4382437 | 0.1100197 | -0.1528235 | -0.2282287 | 0.1447589 | 0.08768706 | 0.1290649 | 0.9229372 | -1.452981 | -1.477413 | 0.7443848
C | 909 | C | 1.87597 | 0.9124224 | 1.680489 | 1.079388 | -0.2916776 | 0.263557 | 0.4136716 | 0.3460175 | -0.05956615 | 0.1521643 | 0.2303142 | 0.9931975 | -1.492246 | -1.451004 | 0.8757872
C | 980 | B | 2.039394 | 1.393748 | 1.623506 | -0.8380164 | 0.9856847 | -0.3408421 | -0.8778896 | -0.7695123 | -1.319571 | 0.1894416 | 0.1322542 | 0.6684295 | -1.488001 | -0.9066773 | 1.277507
C | 980 | B | 2.039394 | 1.177932 | 1.227255 | -0.9730962 | -0.2916776 | -0.03122437 | -0.5976441 | -0.4939023 | 0.6555716 | 0.2195035 | 0.1767512 | 0.853035 | -1.442729 | -1.635812 | 0.5260963
C | 980 | B | 2.039394 | 1.053575 | 1.56445 | -0.7851362 | 0.9856847 | -0.3296377 | -1.167048 | -1.054151 | -0.9109206 | 0.2135968 | 0.2240435 | 0.1461282 | -1.536134 | -1.166874 | 0.7202741
C | 909 | C | 1.87597 | 0.7449897 | 1.56445 | 1.327766 | 0.4382437 | 0.1795112 | 0.7086106 | 0.6445042 | 0.4171924 | -0.06113519 | 0.1481804 | 1.048088 | -1.440277 | -1.555974 | 0.6915361
C | 909 | C | 1.87597 | 1.177932 | 1.439084 | 0.9764191 | 0.9856847 | 0.01886246 | 0.6364431 | 0.5715523 | 0.8598967 | -0.120717 | 0.1767512 | 1.237861 | -1.531929 | -1.794919 | 0.6212894
C | 909 | C | 1.87597 | 0.9124224 | 1.680489 | 0.9925886 | 0.620724 | 0.08552818 | 0.7798429 | 0.7164653 | 2.256118 | -0.1340948 | 0.1290649 | 1.788069 | -1.531178 | -2.147652 | 0.4228034
C | 980 | B | 2.039394 | 1.393748 | 1.56445 | -0.8736369 | 1.350645 | -0.4591815 | 1.056443 | 1.130451 | -1.660113 | -0.1057763 | 0.2083291 | 0.9385199 | -1.496487 | -0.7390598 | 1.622663
C | 980 | B | 2.039394 | 1.29036 | 1.56445 | -0.8915568 | 1.168165 | -0.4065044 | 0.4136716 | 0.497541 | 0.6896258 | 0.5296078 | -0.7378269 | 1.008859 | -1.379789 | -1.578159 | 0.6319493
C | 980 | B | 2.039394 | 1.393748 | 1.789017 | -0.5554632 | 0.8032044 | -0.2359314 | 0.5632785 | 0.6445042 | -0.1276745 | 0.5654821 | -0.6972628 | 1.681515 | -1.537185 | -1.480929 | 1.351401
C | 980 | C | 2.039394 | 1.580362 | 1.680489 | 0.6421792 | -0.2916776 | 0.193414 | -0.3271759 | -0.2282287 | 0.5534091 | 0.6258954 | -0.7991974 | 1.134767 | -1.520497 | -1.690064 | 0.7632591
C | 980 | B | 2.039394 | 1.580362 | 1.680489 | -0.8203161 | 1.168165 | -0.3898528 | 0.1797086 | 0.2683146 | 0.5874633 | 0.5682764 | -0.7277807 | 0.352018 | -1.536134 | -1.718152 | 0.3057511
C | 980 | B | 2.039394 | 1.29036 | 1.623506 | -0.6984815 | 0.8032044 | -0.2629857 | -0.5976441 | -0.4939023 | 0.3150298 | 0.5354286 | -0.6687858 | 0.7757937 | -1.479195 | -1.566175 | 0.6433611
C | 980 | B | 2.039394 | 1.29036 | 1.623506 | -0.7329205 | 1.715606 | -0.5417646 | -0.6900195 | -0.5847173 | 0.6896258 | 0.5738529 | -0.6661732 | 0.4340361 | -1.391736 | -1.591075 | 0.318882
C | 980 | B | 2.039394 | 1.580362 | 1.147992 | -0.4578146 | -0.6566383 | 0.1224015 | -2.40035 | -2.270042 | -0.3319996 | 0.5502435 | -0.6635565 | 0.6607958 | -1.403341 | -1.23845 | 0.8397067
C | 980 | B | 2.039394 | 0.7449897 | 1.891327 | -0.6984815 | 0.2557634 | -0.1253678 | -0.1528235 | -0.0571918 | -1.115246 | 0.4911668 | -0.7049457 | 0.8685376 | -1.307585 | -0.7574883 | 1.34208
C | 980 | B | 2.039394 | 1.29036 | 1.56445 | -0.9276151 | 0.9856847 | -0.3601834 | -1.364418 | -1.248558 | 0.7917883 | 0.5243142 | -0.7353213 | 0.8762956 | -1.323664 | -1.55093 | 0.5229294
C | 980 | B | 2.039394 | 1.053575 | 1.372113 | -0.829157 | -0.1091973 | -0.05606501 | 0.2591133 | 0.3460175 | 0.1447589 | 0.5321818 | -0.7478101 | 0.7604002 | -1.512809 | -1.547597 | 0.7003046
C | 980 | B | 2.039394 | 0.9124224 | 2.125669 | -0.3165695 | 0.9856847 | -0.2355316 | 0.0163018 | 0.1084918 | -0.1276745 | 0.5325879 | -0.6687858 | 0.5015989 | -1.52757 | -1.469165 | 0.6543232
C | 980 | B | 2.039394 | 1.393748 | 2.035173 | -0.9914152 | 1.168165 | -0.4304955 | 0.3370612 | 0.4223923 | 0.2809756 | 0.5382653 | -0.6817896 | 0.6607958 | -1.351581 | -1.409093 | 0.5904664
C | 909 | C | 1.87597 | 0.5267872 | 1.789017 | 1.140388 | 1.350645 | -0.008722324 | 0.3370612 | 0.2683146 | 0.3831382 | 0.5443306 | -0.7428264 | 0.8452905 | -1.434296 | -1.537849 | 0.6579026
C | 909 | C | 1.87597 | 1.29036 | 1.680489 | 0.9723573 | -1.204079 | 0.4293865 | 0.4136716 | 0.3460175 | -0.1617287 | 0.5749133 | -0.6635565 | 0.7757937 | -1.53268 | -1.463022 | 0.8401503
C | 909 | C | 1.87597 | 1.665848 | 2.125669 | 1.008635 | -0.2916776 | 0.2519736 | -0.2393732 | -0.3156172 | 0.04259639 | 0.5762379 | -0.7100479 | 0.6379231 | -1.526818 | -1.528885 | 0.6738847
C | 909 | C | 1.87597 | 2.040239 | 1.372113 | 1.03248 | 1.715606 | -0.09529163 | 0.0987551 | 0.02634955 | 0.9280051 | 0.6270554 | -0.6766 | 1.118969 | -1.277635 | -1.546247 | 0.616029
C | 980 | B | 2.039394 | 0.5267872 | 1.735601 | -0.5062938 | 1.168165 | -0.3201944 | -0.5063532 | -0.4041892 | -1.762275 | 0.6345129 | -0.6998277 | 0.411606 | -1.389256 | -0.5153751 | 1.401746
C | 909 | C | 1.87597 | 1.393748 | 2.212466 | 1.221587 | -0.6566383 | 0.3549684 | -1.265289 | -1.347084 | 0.04259639 | 0.570137 | -0.7651299 | 0.6607958 | -1.302213 | -1.264775 | 0.6867626
C | 909 | C | 1.87597 | 1.824845 | 1.301701 | 0.9313007 | -0.8391186 | 0.3464793 | 0.850195 | 0.787497 | -1.455788 | 0.6224109 | -0.8348631 | 0.3149443 | -1.486939 | -0.83504 | 1.156233
C | 909 | C | 1.87597 | 1.665848 | 2.295984 | 1.147894 | 0.2557634 | 0.1775524 | 0.0987551 | 0.02634955 | 0.7577342 | 0.6465333 | -0.6739993 | 0.4865498 | -1.521551 | -1.75353 | 0.3337766
C | 909 | C | 1.87597 | 1.665848 | 1.840883 | 1.024562 | 1.168165 | -0.002674852 | -0.5976441 | -0.6765985 | -0.8087581 | 0.6620124 | -0.604983 | 0.08086494 | -1.358455 | -0.9754049 | 0.681733
C | 1071 | C | 1.788667 | 1.824845 | 1.503075 | 0.9925886 | 1.898086 | -0.1370156 | -1.364418 | -1.546677 | 0.2128673 | 0.6257665 | -0.6791968 | 0.2927633 | -1.538385 | -1.600718 | 0.4080987
C | 980 | B | 2.039394 | 0.9124224 | 1.840883 | -0.7502517 | 0.2557634 | -0.1335572 | -1.265289 | -1.150906 | -2.715792 | 0.617884 | 1.621879 | 0.7834973 | -1.528923 | -0.09944732 | 2.357951
C | 909 | C | 1.87597 | 1.053575 | 1.680489 | 1.000627 | 1.350645 | -0.03928491 | 0.0163018 | -0.0571918 | 0.9961134 | 0.5886449 | -0.7302982 | 0.8220839 | -1.524561 | -1.826047 | 0.4307517
C | 980 | B | 2.039394 | 0.9124224 | 1.227255 | -1.000602 | 0.9856847 | -0.3763015 | 0.0987551 | 0.1891654 | -1.251462 | 0.5447343 | -0.6791968 | 1.206065 | -1.405504 | -0.8234971 | 1.650076
C | 980 | B | 2.039394 | 1.29036 | 2.035173 | -0.8736369 | -0.4741579 | 0.02696261 | 1.763899 | 1.830132 | -1.285517 | 0.4757921 | -0.8465624 | 1.071677 | -1.511149 | -0.9570441 | 1.570092
C | 980 | B | 2.039394 | 1.177932 | 1.56445 | -0.7242829 | -0.8391186 | 0.1342445 | 0.1797086 | 0.2683146 | -0.7065956 | 0.5468861 | -0.772494 | 1.182262 | -1.308849 | -0.9582656 | 1.338473
C | 980 | B | 2.039394 | 0.9124224 | 1.56445 | -0.5062938 | -0.8391186 | 0.1596476 | 1.056443 | 1.130451 | -0.4341621 | 0.5363746 | -0.6998277 | 0.6531668 | -1.525013 | -1.350346 | 0.8778344
C | 909 | C | 1.87597 | 1.29036 | 2.125669 | 0.9845194 | 1.715606 | -0.1066721 | -1.167048 | -1.248558 | 0.6215174 | -0.1273318 | -0.9036688 | 1.158496 | -1.520346 | -1.710974 | 0.6665434
C | 1097 | D | 1.788667 | 0.7449897 | 1.301701 | 1.85859 | -2.116481 | 0.7760651 | 0.3370612 | 0.1891654 | 0.2469215 | -0.5923563 | -1.302876 | 1.373719 | -1.53268 | -1.605384 | 0.8729845
C | 980 | B | 2.039394 | 1.177932 | 1.227255 | -0.7502517 | -1.204079 | 0.2222856 | 1.825143 | 1.8908 | -1.455788 | -0.1184082 | -1.363137 | 1.166414 | -1.493609 | -0.8448863 | 1.653288
C | 1107 | D | 1.959386 | 1.053575 | 0.9702306 | 1.825047 | -0.4741579 | 0.4196973 | 0.3370612 | 0.3460175 | 0.7577342 | -0.1308678 | -1.258069 | 1.845702 | -1.524561 | -1.756833 | 0.9669891
C | 1107 | D | 1.959386 | 1.393748 | 1.227255 | 2.066633 | -1.934001 | 0.7571411 | 0.6364431 | 0.6445042 | -0.979029 | -0.1093212 | -1.291424 | 1.583717 | -1.535533 | -1.13575 | 1.64547
C | 1107 | D | 1.959386 | 0.9124224 | 1.940461 | 1.940581 | -0.4741579 | 0.4388642 | 0.7086106 | 0.7164653 | 1.302601 | -0.1344021 | -1.297982 | 1.763425 | -1.527119 | -1.91278 | 0.7218405
C | 1107 | D | 1.959386 | 0.9124224 | 1.439084 | 1.715794 | 0.07328306 | 0.309424 | 1.190335 | 1.196887 | -1.592004 | -0.1060846 | -1.355387 | 1.024538 | -1.540485 | -0.8431461 | 1.640775
C | 1086 | B | 1.496506 | 1.29036 | 1.301701 | -1.121658 | 0.2557634 | -0.1940764 | -0.5063532 | -0.9583163 | 0.00854221 | -0.079073 | -1.288131 | 1.142673 | -1.530126 | -1.520926 | 0.9067321
C | 909 | C | 1.87597 | 1.48998 | 1.227255 | 0.8336658 | -0.8391186 | 0.3320459 | 0.0163018 | -0.0571918 | 1.268547 | -0.08988563 | -1.306127 | 1.214008 | -1.531328 | -1.908071 | 0.4712586
C | 909 | C | 1.87597 | 0.9124224 | 1.147992 | 0.9062731 | 0.9856847 | 0.004582909 | 0.0987551 | 0.02634955 | 0.6555716 | 0.1062019 | -1.304503 | 1.462243 | -1.526818 | -1.728581 | 0.8379451
C | 909 | C | 1.87597 | 1.053575 | 1.301701 | 0.9104653 | -0.1091973 | 0.2018607 | 0.4890475 | 0.4223923 | 0.6215174 | 0.06032461 | -1.259759 | 1.689689 | -1.434602 | -1.616113 | 0.9640212
C | 980 | B | 2.039394 | 1.053575 | 1.940461 | -1.178546 | -1.021599 | 0.1281012 | 0.1797086 | 0.2683146 | -1.251462 | 0.08598827 | -1.312603 | 1.648855 | -1.485118 | -0.9365824 | 1.87233
C | 980 | B | 2.039394 | 1.053575 | 1.680489 | -0.9914152 | -0.2916776 | -0.0337354 | 0.9884526 | 1.063345 | -0.1617287 | 0.1063561 | -1.256376 | 1.738813 | -1.486028 | -1.405882 | 1.339859
C | 909 | C | 1.87597 | 1.580362 | 1.840883 | 0.9519296 | -1.204079 | 0.4264871 | 0.0163018 | -0.0571918 | 0.4853007 | -0.2500085 | -1.278196 | 1.763425 | -1.329796 | -1.456054 | 1.021934
C | 909 | C | 1.87597 | 0.5267872 | 1.840883 | 1.056062 | 0.2557634 | 0.1610894 | -0.6900195 | -0.7695123 | 0.9961134 | -0.2355549 | -1.268175 | 1.551239 | -1.447322 | -1.74407 | 0.7177997
C | 909 | B | 1.87597 | 1.053575 | 1.735601 | -0.9005441 | 0.8032044 | -0.3024966 | -0.3271759 | -0.4041892 | 0.6215174 | -0.1688823 | -1.279857 | 1.087424 | -1.303635 | -1.473762 | 0.624506
C | 980 | B | 2.039394 | 1.580362 | 1.735601 | -0.9005441 | 0.4382437 | -0.2045632 | 0.0987551 | 0.1891654 | 0.349084 | -0.1826211 | -1.281517 | 1.040233 | -1.531478 | -1.637542 | 0.7005249
C | 980 | B | 2.039394 | 1.29036 | 1.891327 | -0.5637248 | -0.6566383 | 0.109517 | -1.167048 | -1.054151 | -1.1493 | -0.2036204 | -1.334986 | 0.9073722 | -1.333094 | -0.7749492 | 1.298085
C | 980 | B | 2.039394 | 1.053575 | 1.227255 | -0.5969613 | -1.021599 | 0.193414 | -0.4161837 | -0.3156172 | 0.2809756 | -0.2292161 | -1.296346 | 1.206065 | -1.302529 | -1.353899 | 0.8127484
C | 980 | B | 2.039394 | 1.665848 | 1.372113 | -0.9276151 | -1.38656 | 0.2512276 | 0.9197167 | 0.9955357 | -1.251462 | -0.2196909 | -1.325447 | 0.8298149 | -1.455273 | -0.8940635 | 1.299571
C | 980 | B | 2.039394 | 1.665848 | 0.9702306 | -0.85579 | -0.6566383 | 0.0738923 | -0.3271759 | -0.2282287 | -0.05956615 | -0.1740763 | -1.319043 | 0.891825 | -1.535984 | -1.50391 | 0.7813694
C | 909 | C | 1.87597 | 0.5267872 | 1.56445 | 0.9560311 | 0.2557634 | 0.1432499 | 0.7086106 | 0.6445042 | 0.349084 | -0.1390095 | -1.317436 | 1.341648 | -1.389411 | -1.475604 | 0.8687142
C | 909 | C | 1.87597 | 1.393748 | 1.840883 | 0.9020723 | -0.8391186 | 0.3421371 | 0.6364431 | 0.5715523 | -0.3660538 | -0.1815537 | -1.331815 | 1.657014 | -1.524561 | -1.376241 | 1.357041
C | 980 | B | 2.039394 | 0.9124224 | 1.372113 | -0.6813738 | 0.9856847 | -0.3080606 | -0.2393732 | -0.1420699 | 0.00854221 | 0.390905 | -1.347583 | 1.779851 | -1.529374 | -1.520022 | 1.318108
C | 980 | B | 2.039394 | 0.7449897 | 1.735601 | -0.7415768 | -1.934001 | 0.4230353 | 1.450615 | 1.520009 | -1.387679 | 0.5188709 | -1.346016 | 1.796292 | -1.476154 | -0.8547121 | 2.117397
C | 980 | B | 2.039394 | 0.5267872 | 1.623506 | -0.7415768 | -0.4741579 | 0.04391545 | -0.06757921 | 0.02634955 | -0.2979454 | 0.6577124 | -1.312603 | 1.166414 | -1.385534 | -1.230265 | 1.145765
C | 980 | B | 2.039394 | 1.177932 | 1.56445 | -0.8380164 | -0.2916776 | -0.01284068 | 0.6364431 | 0.7164653 | 0.4171924 | 0.6593578 | -1.289778 | 1.878715 | -1.443648 | -1.559774 | 1.223363
C | 980 | B | 2.039394 | 1.393748 | 1.891327 | -0.8647043 | 0.9856847 | -0.3465546 | -0.7834453 | -0.6765985 | 1.13233 | 0.7130244 | -1.317436 | 1.986404 | -1.536734 | -1.876895 | 0.9919181
C | 980 | B | 2.039394 | 1.48998 | 1.56445 | -0.7242829 | 1.533126 | -0.478332 | -0.9733229 | -0.8634279 | 1.030168 | 0.7040553 | -1.221997 | 1.903513 | -1.369836 | -1.673111 | 0.9892434
C | 980 | B | 2.039394 | 1.48998 | 1.439084 | -0.829157 | 1.533126 | -0.5073171 | 1.190335 | 1.262683 | 0.6896258 | 0.3815363 | -1.317436 | 1.599979 | -1.449923 | -1.654354 | 0.9273957
C | 980 | B | 2.039394 | 1.053575 | 1.56445 | -0.9185732 | -0.6566383 | 0.06618051 | 0.0163018 | 0.1084918 | 1.13233 | 0.2439563 | -1.330226 | 1.878715 | -1.376992 | -1.710704 | 0.8807476
C | 980 | B | 2.039394 | 1.580362 | 1.372113 | -0.9822467 | -0.8391186 | 0.1040386 | -0.8778896 | -0.7695123 | 0.00854221 | 0.326288 | -1.294707 | 2.069648 | -1.384448 | -1.347737 | 1.467935
C | 980 | B | 2.039394 | 1.747156 | 1.062834 | -0.5472206 | 0.07328306 | -0.05882824 | -1.464414 | -1.347084 | 0.1788131 | 0.2649744 | -1.306127 | 1.429997 | -1.356113 | -1.377561 | 1.033518
C | 980 | B | 2.039394 | 1.29036 | 1.503075 | -0.7939035 | 1.168165 | -0.3837695 | -1.265289 | -1.150906 | 1.098276 | 0.350322 | -1.247875 | 1.829218 | -1.414145 | -1.73912 | 0.8815315
C | 909 | C | 1.87597 | 1.053575 | 1.372113 | 0.9354428 | 0.4382437 | 0.1069948 | -0.1528235 | -0.2282287 | 0.5874633 | 0.2715569 | -1.251282 | 1.648855 | -1.309006 | -1.468103 | 0.9808421
C | 909 | C | 1.87597 | 1.665848 | 1.227255 | 1.090956 | -1.021599 | 0.4077236 | -0.4161837 | -0.4939023 | 0.4853007 | 0.2343123 | -1.296346 | 1.6407 | -1.356581 | -1.485521 | 1.014099
C | 909 | C | 1.87597 | 2.737267 | 1.503075 | 0.9682877 | -0.2916776 | 0.2454023 | 0.850195 | 0.787497 | 0.5874633 | 0.2418486 | -1.296346 | 1.870457 | -1.523658 | -1.704179 | 1.091989
C | 909 | C | 1.87597 | 1.393748 | 2.212466 | 0.9682877 | -0.1091973 | 0.211512 | 0.7086106 | 0.6445042 | -0.604433 | 0.5444652 | -1.322249 | 1.599979 | -1.513865 | -1.267664 | 1.540074
C | 909 | C | 1.87597 | 1.29036 | 1.503075 | 1.083251 | -0.8391186 | 0.3693224 | 0.5632785 | 0.497541 | 0.04259639 | 0.7385532 | -1.297982 | 1.166414 | -1.27127 | -1.229115 | 1.004701
C | 909 | C | 1.87597 | 1.393748 | 1.789017 | 1.012628 | -0.8391186 | 0.3586516 | -0.1528235 | -0.2282287 | 0.07665057 | 0.6328441 | -1.289778 | 1.087424 | -1.5214 | -1.534274 | 0.930089
C | 909 | C | 1.87597 | 1.177932 | 1.503075 | 1.05215 | -1.021599 | 0.4019905 | 0.0163018 | -0.0571918 | -0.7065956 | 0.6949132 | -1.151974 | 1.214008 | -1.513111 | -1.22412 | 1.379901
C | 909 | C | 1.87597 | 1.393748 | 1.372113 | 0.9925886 | -1.021599 | 0.3932463 | 0.2591133 | 0.1891654 | 0.3150298 | 0.7197496 | -1.104873 | 1.438053 | -1.39313 | -1.468038 | 1.038309
C | 909 | C | 1.87597 | 1.29036 | 1.56445 | 0.9519296 | -0.2916776 | 0.2427457 | 0.0987551 | 0.02634955 | 0.9620592 | 0.6955325 | -1.159345 | 1.365696 | -1.354238 | -1.636303 | 0.7409833
C | 909 | C | 1.87597 | 1.580362 | 1.372113 | 0.9146492 | -0.6566383 | 0.3072833 | -0.3271759 | -0.4041892 | 0.6215174 | 0.6591048 | -1.179389 | 1.237861 | -1.465954 | -1.650648 | 0.7971157
C | 909 | C | 1.87597 | 1.48998 | 1.439084 | 0.9395767 | -1.021599 | 0.385523 | 0.0987551 | 0.02634955 | 0.6896258 | 0.6812302 | -1.095235 | 1.543129 | -1.399166 | -1.599122 | 0.9357178
C | 909 | C | 1.87597 | 1.177932 | 1.227255 | 0.8162 | -2.298961 | 0.693459 | -0.8778896 | -0.9583163 | 0.2128673 | 0.6474252 | -1.142697 | 1.237861 | -1.525615 | -1.585751 | 0.9601216
C | 909 | C | 1.87597 | 0.9124224 | 1.891327 | 1.036429 | 1.168165 | -0.000170146 | -0.4161837 | -0.4939023 | 0.4512465 | 0.6944176 | -1.093298 | 1.389779 | -1.413066 | -1.536776 | 0.951678
C | 909 | C | 1.87597 | 0.5267872 | 1.735601 | 1.185047 | 0.4382437 | 0.1530335 | -2.293354 | -2.376318 | 0.9620592 | 0.7044248 | -1.191974 | 1.389779 | -1.401177 | -1.685416 | 0.7545972
C | 909 | C | 1.87597 | 1.393748 | 1.623506 | 0.9845194 | -0.6566383 | 0.317996 | -0.9733229 | -1.054151 | -0.4341621 | 0.7313005 | -1.097168 | 1.079548 | -1.474786 | -1.286637 | 1.167944
C | 980 | B | 2.039394 | 1.29036 | 1.789017 | -0.7939035 | -0.2916776 | -0.006881731 | -0.2393732 | -0.1420699 | 0.04259639 | -0.6358262 | -1.137097 | 1.381747 | -1.508432 | -1.506921 | 0.9568486
C | 980 | B | 2.039394 | 1.393748 | 1.503075 | -0.7676569 | 1.533126 | -0.4901749 | 0.3370612 | 0.4223923 | -0.229837 | -0.6247654 | -1.12959 | 1.599979 | -1.517634 | -1.419293 | 1.200065
C | 980 | B | 2.039394 | 1.053575 | 1.680489 | -0.7502517 | -1.38656 | 0.2695034 | 0.3370612 | 0.4223923 | 0.5534091 | -0.5828789 | -1.153821 | 2.128126 | -1.397465 | -1.553259 | 1.135042
C | 980 | B | 2.039394 | 1.177932 | 1.56445 | -0.4179461 | -1.75152 | 0.4010276 | -0.2393732 | -0.1420699 | 0.72368 | -0.488161 | -1.177581 | 1.886978 | -1.345323 | -1.552063 | 0.9581796
C | 976 | C | 2.19066 | 0.7449897 | 1.891327 | 0.8074102 | -1.204079 | 0.4062403 | 1.256301 | 1.456507 | 1.711251 | -0.5591121 | -1.093298 | 2.245588 | -1.383827 | -1.876895 | 0.7517524
C | 909 | C | 1.87597 | 1.053575 | 1.301701 | 1.296432 | 0.2557634 | 0.2043088 | -1.069717 | -1.150906 | 1.54098 | -0.551617 | -1.104873 | 2.195165 | -1.430764 | -1.87831 | 0.7894786
C | 909 | C | 1.87597 | 1.580362 | 2.080913 | 1.07164 | -0.4741579 | 0.2964374 | -1.364418 | -1.446464 | -0.05956615 | -0.593144 | -1.099099 | 1.446112 | -1.528171 | -1.494435 | 1.042356
C | 909 | C | 1.87597 | 1.48998 | 1.680489 | 0.9966117 | -0.2916776 | 0.2500126 | -0.2393732 | -0.3156172 | -0.4682163 | -0.5596464 | -1.118244 | 1.632548 | -1.541085 | -1.357522 | 1.342576
C | 1071 | C | 1.788667 | 1.393748 | 1.372113 | 0.9271503 | 0.4382437 | 0.1054744 | 0.850195 | 0.7164653 | -0.5363247 | -0.7058086 | -1.110621 | 1.722423 | -1.381498 | -1.126395 | 1.405398
C | 909 | C | 1.87597 | 1.053575 | 1.680489 | 1.11391 | -1.021599 | 0.4111275 | -3.280649 | -3.362638 | -0.02551197 | -0.657236 | -1.184799 | 1.518823 | -1.447628 | -1.409934 | 1.058021
C | 980 | B | 2.039394 | 1.177932 | 1.840883 | -0.8114935 | -1.021599 | 0.1694418 | 0.4136716 | 0.497541 | 0.2128673 | -0.6682207 | -1.120142 | 1.714234 | -1.479195 | -1.531593 | 1.056934
C | 980 | B | 2.039394 | 0.9124224 | 1.062834 | -0.9457532 | -0.2916776 | -0.02748485 | -1.666927 | -1.546677 | 0.5193549 | -0.6150637 | -1.150124 | 1.969797 | -1.439971 | -1.589197 | 1.065757
C | 980 | B | 2.039394 | 0.9124224 | 1.623506 | 0.201081 | -0.8391186 | 0.2447007 | 1.123726 | 1.196887 | -0.229837 | -0.6168786 | -1.163014 | 1.978099 | -1.535984 | -1.442028 | 1.408694
C | 909 | C | 1.87597 | 1.053575 | 1.439084 | 0.9601246 | -1.204079 | 0.4276491 | -0.7834453 | -0.8634279 | 0.2809756 | 0.9597462 | -1.166672 | 2.178385 | -1.531328 | -1.61508 | 1.494027
C | 980 | B | 2.039394 | 0.7449897 | 2.080913 | -1.07474 | -0.1091973 | -0.09156346 | 0.2591133 | 0.3460175 | 0.2469215 | 1.036098 | -1.131471 | 2.346797 | -1.449923 | -1.5094 | 1.615202
C | 980 | B | 2.039394 | 0.9124224 | 0.6136278 | -0.4981659 | -1.75152 | 0.3932463 | 0.4136716 | 0.497541 | 0.7577342 | 0.9902536 | -1.161181 | 2.338344 | -1.524712 | -1.756998 | 1.366135
C | 980 | B | 2.039394 | 0.5267872 | 2.169501 | -0.4100306 | 1.350645 | -0.3476134 | 0.4890475 | 0.5715523 | -0.604433 | 1.006548 | -1.131471 | 2.003024 | -1.537935 | -1.299035 | 1.86095
C | 980 | B | 2.039394 | 1.29036 | 1.147992 | -0.8647043 | 0.9856847 | -0.3465546 | -1.265289 | -1.150906 | 0.8258425 | -0.283978 | -1.186596 | 2.254003 | -1.343444 | -1.582671 | 1.122466
C | 980 | B | 2.039394 | 1.393748 | 1.623506 | -0.7502517 | -0.2916776 | -0.001003444 | 0.3370612 | 0.4223923 | -0.1617287 | -0.2641116 | -1.112531 | 2.696161 | -1.520647 | -1.448246 | 1.809855
C | 980 | B | 2.039394 | 1.053575 | 2.37657 | -0.8647043 | 0.620724 | -0.2461093 | -0.8778896 | -0.7695123 | -0.5022705 | -0.2591662 | -1.135224 | 2.670415 | -1.508432 | -1.30215 | 1.984051
C | 980 | B | 2.039394 | 1.053575 | 1.623506 | -0.8203161 | -1.021599 | 0.1684548 | 0.4890475 | 0.5715523 | 0.8598967 | -0.267405 | -1.122037 | 3.050823 | -1.477827 | -1.73643 | 1.489154
C | 980 | B | 2.039394 | 0.7449897 | 1.147992 | -0.4258811 | -0.6566383 | 0.1262903 | -0.5976441 | -0.4939023 | 0.5874633 | -0.2364597 | -1.153821 | 2.431504 | -1.464735 | -1.638554 | 1.316575
C | 980 | B | 2.039394 | 1.393748 | 1.680489 | -0.8026893 | -0.6566383 | 0.08039513 | -0.9733229 | -0.8634279 | 1.030168 | -0.2177229 | -1.12582 | 2.346797 | -1.396536 | -1.70086 | 1.092293
C | 980 | B | 2.039394 | 0.9124224 | 1.988381 | -0.7676569 | 0.4382437 | -0.1818433 | -0.2393732 | -0.1420699 | 0.8258425 | -0.2932024 | -1.116342 | 3.138099 | -1.495124 | -1.744993 | 1.541715
C | 976 | C | 2.19066 | 1.29036 | 1.372113 | 0.8595866 | -0.8391186 | 0.3358576 | 0.9884526 | 1.196887 | -0.9449748 | -0.2066567 | -1.658585 | 1.697867 | -1.540485 | -1.157759 | 1.682801
C | 909 | C | 1.87597 | 1.053575 | 1.940461 | 1.110102 | 1.350645 | -0.01533056 | 0.6364431 | 0.5715523 | 0.8939509 | -0.2031648 | -1.600297 | 2.490994 | -1.238017 | -1.494499 | 1.218307
C | 909 | C | 1.87597 | 1.177932 | 1.372113 | 1.024562 | 0.07328306 | 0.187952 | -0.5976441 | -0.6765985 | 0.5193549 | -0.2645609 | -1.596548 | 2.119762 | -1.528773 | -1.688743 | 1.187276
C | 909 | C | 1.87597 | 1.177932 | 1.840883 | 1.008635 | 0.4382437 | 0.120444 | 0.0987551 | 0.02634955 | 1.13233 | -0.1762137 | -1.60279 | 2.019659 | -1.539585 | -1.879901 | 0.9017775
C | 909 | C | 1.87597 | 1.177932 | 2.035173 | 0.9313007 | -0.1091973 | 0.2053323 | 0.0987551 | 0.02634955 | 0.349084 | -0.2089327 | -1.615167 | 1.6407 | -1.49467 | -1.595238 | 1.019727
C | 980 | B | 2.039394 | 0.9124224 | 1.840883 | -0.846894 | 0.4382437 | -0.1953321 | 0.3370612 | 0.4223923 | -0.2979454 | -0.1797234 | -1.601544 | 1.706049 | -1.513412 | -1.388347 | 1.351682
C | 980 | B | 2.039394 | 1.747156 | 1.503075 | -0.6813738 | 0.9856847 | -0.3080606 | -1.565257 | -1.446464 | -1.081192 | -0.1899347 | -1.575053 | 1.277698 | -1.540485 | -1.096164 | 1.500995
C | 980 | B | 2.039394 | 1.053575 | 1.56445 | -0.6053177 | 0.9856847 | -0.2925534 | -0.6900195 | -0.5847173 | 0.72368 | -0.08571622 | -1.586486 | 1.551239 | -1.533581 | -1.756598 | 0.8364294
C | 909 | C | 1.87597 | 1.393748 | 1.840883 | 0.9519296 | 0.620724 | 0.07780567 | -0.06757921 | -0.1420699 | 1.302601 | -0.1612358 | -1.591528 | 2.228767 | -1.525464 | -1.911071 | 0.9380647
C | 909 | C | 1.87597 | 1.48998 | 1.891327 | 1.03248 | -0.4741579 | 0.2901958 | 0.3370612 | 0.2683146 | -0.6384872 | -0.2497079 | -1.572497 | 2.019659 | -1.51673 | -1.257351 | 1.696476
C | 909 | C | 1.87597 | 1.29036 | 2.169501 | 0.9925886 | -0.4741579 | 0.2838632 | 0.4136716 | 0.3460175 | 0.9620592 | -0.2093877 | -1.560916 | 2.254003 | -1.367344 | -1.649977 | 1.076279
C | 909 | C | 1.87597 | 1.580362 | 2.035173 | 1.067756 | 0.07328306 | 0.1954447 | 0.7798429 | 0.7164653 | 0.2809756 | -0.2231707 | -1.56479 | 1.936626 | -1.263779 | -1.310611 | 1.202474
C | 980 | B | 2.039394 | 1.053575 | 1.56445 | -0.664341 | 1.350645 | -0.4069436 | -1.069717 | -0.9583163 | 0.9280051 | -0.2261944 | -1.605276 | 1.779851 | -1.470981 | -1.749211 | 0.8571758
C | 909 | C | 1.87597 | 1.29036 | 1.789017 | 0.9437025 | -0.8391186 | 0.348327 | -0.2393732 | -0.3156172 | -0.09362033 | 1.287616 | -1.607757 | 2.111401 | -1.51492 | -1.466101 | 1.712727
C | 980 | B | 2.039394 | 0.7449897 | 1.372113 | -0.7415768 | 1.533126 | -0.4830305 | -0.2393732 | -0.1420699 | -0.2638912 | 1.28483 | -1.58142 | 2.15324 | -1.528021 | -1.419428 | 1.825649
C | 909 | C | 1.87597 | 1.48998 | 1.439084 | 0.8681543 | 0.2557634 | 0.1276767 | -1.167048 | -1.248558 | 0.7917883 | 1.28976 | -1.607757 | 1.886978 | -1.538685 | -1.78239 | 1.179863
C | 980 | B | 2.039394 | 1.177932 | 2.169501 | -0.9914152 | -1.204079 | 0.1963891 | 0.4890475 | 0.5715523 | 1.268547 | 1.325159 | -1.575053 | 1.85395 | -1.416303 | -1.789833 | 0.980835
C | 909 | C | 1.87597 | 1.053575 | 2.035173 | 0.9478201 | 0.07328306 | 0.1746975 | -1.265289 | -1.347084 | -0.1957829 | 1.29198 | -1.578878 | 1.820981 | -1.522755 | -1.438284 | 1.599234
C | 909 | C | 1.87597 | 1.053575 | 1.891327 | 0.9723573 | -1.021599 | 0.3902921 | -0.6900195 | -0.7695123 | 0.3831382 | 1.310054 | -1.592786 | 1.446112 | -1.368123 | -1.463438 | 1.118718
C | 980 | B | 2.039394 | 1.393748 | 1.503075 | -0.4578146 | -0.1091973 | -0.003792708 | -1.565257 | -1.446464 | -0.7747039 | 1.29822 | -1.577604 | 1.559353 | -1.523959 | -1.209585 | 1.75164
C | 909 | C | 1.87597 | 0.5267872 | 1.227255 | 1.067756 | 0.620724 | 0.09983308 | 0.0163018 | -0.0571918 | -0.7406497 | 1.292138 | -1.578878 | 1.126866 | -1.509338 | -1.204679 | 1.455526
C | 980 | B | 2.039394 | 1.053575 | 2.080913 | -0.3396697 | -0.4741579 | 0.09509067 | 0.5632785 | 0.6445042 | 1.098276 | 1.248821 | -1.607757 | 1.510728 | -1.448546 | -1.774892 | 0.8542569
C | 980 | B | 2.039394 | 1.29036 | 1.623506 | -0.8647043 | -0.4741579 | 0.02811362 | -0.8778896 | -0.7695123 | -0.09362033 | 1.250792 | -1.587749 | 1.804518 | -1.523959 | -1.477091 | 1.528542
C | 980 | B | 2.039394 | 1.053575 | 1.56445 | -1.019029 | 0.9856847 | -0.3804263 | -0.8778896 | -0.7695123 | 0.1107048 | 1.261733 | -1.595295 | 1.575592 | -1.52757 | -1.553362 | 1.302241
C | 909 | C | 1.87597 | 0.5267872 | 1.680489 | 1.079388 | 1.168165 | 0.00889213 | -0.6900195 | -0.7695123 | 0.3150298 | 1.3708 | -1.599049 | 2.559178 | -1.509036 | -1.600512 | 1.773302
C | 909 | C | 1.87597 | 1.48998 | 1.623506 | 1.067756 | -0.2916776 | 0.2616477 | -1.167048 | -1.248558 | 0.6555716 | 1.388411 | -1.608996 | 2.627568 | -1.528171 | -1.730085 | 1.648739
C | 980 | B | 2.039394 | 1.177932 | 1.735601 | -0.9822467 | -0.1091973 | -0.07807525 | 0.7086106 | 0.787497 | 0.1107048 | 1.567211 | -1.566078 | 2.653267 | -1.523809 | -1.548902 | 1.988998
C | 980 | B | 2.039394 | 1.393748 | 1.56445 | -1.019029 | -0.4741579 | 0.008119046 | 1.190335 | 1.262683 | -0.1617287 | 1.570182 | -1.58901 | 2.211959 | -1.540485 | -1.47262 | 1.88719
C | 980 | B | 2.039394 | 1.48998 | 1.789017 | -0.3396697 | 0.07328306 | -0.02838845 | 0.5632785 | 0.6445042 | -0.4341621 | 1.593422 | -1.566078 | 2.773569 | -1.540485 | -1.370063 | 2.377442
C | 980 | B | 2.039394 | 1.29036 | 1.301701 | -0.8380164 | -0.1091973 | -0.05732931 | -0.3271759 | -0.2282287 | -0.1617287 | 1.589057 | -1.583956 | 2.346797 | -1.53253 | -1.462838 | 1.97126
C | 980 | B | 2.039394 | 1.177932 | 0.9702306 | -1.188089 | -0.4741579 | -0.01410568 | 0.0987551 | 0.1891654 | -1.013083 | 1.593422 | -1.5635 | 2.027982 | -1.535684 | -1.120596 | 2.283444
C | 980 | B | 2.039394 | 1.053575 | 2.035173 | -0.7329205 | -0.2916776 | 0.001325772 | 0.1797086 | 0.2683146 | -0.604433 | 1.586137 | -1.577604 | 2.136494 | -1.346888 | -1.052917 | 2.097374
C | 980 | B | 2.039394 | 1.177932 | 1.56445 | -0.8203161 | -0.6566383 | 0.07823832 | 0.9197167 | 0.9955357 | -0.2638912 | 1.546057 | -1.622525 | 2.559178 | -1.533882 | -1.426726 | 2.136072
C | 980 | B | 2.039394 | 1.824845 | 1.439084 | -0.6220874 | 2.080567 | -0.6392348 | -0.5976441 | -0.4939023 | -0.05956615 | 1.554179 | -1.606518 | 2.178385 | -1.3622 | -1.295748 | 1.808416
C | 976 | C | 2.19066 | 1.053575 | 1.56445 | 1.03248 | -1.75152 | 0.5658832 | 2.754188 | 2.922119 | -1.013083 | 1.537046 | -1.649086 | 2.01134 | -1.513412 | -1.089807 | 2.25291
C | 909 | C | 1.87597 | 1.824845 | 1.439084 | 1.020591 | 1.168165 | -0.003512974 | -0.06757921 | -0.1420699 | 0.2469215 | 1.573946 | -1.621302 | 2.423018 | -1.365006 | -1.412197 | 1.793941
C | 976 | C | 2.19066 | 1.29036 | 1.680489 | 0.7852668 | 0.8032044 | 0.01313601 | 0.1797086 | 0.4223923 | 0.07665057 | 0.5361043 | -1.56479 | 1.771636 | -1.343444 | -1.325344 | 1.301445
C | 980 | B | 2.039394 | 0.9124224 | 1.56445 | -0.3396697 | -0.6566383 | 0.1368082 | 0.3370612 | 0.4223923 | 1.268547 | 0.565349 | -1.60279 | 2.9986 | -1.529525 | -1.9062 | 1.397534
C | 980 | B | 2.039394 | 1.393748 | 1.623506 | -0.7415768 | 1.350645 | -0.4258042 | -0.1528235 | -0.0571918 | 0.6215174 | 0.5711994 | -1.582688 | 2.687576 | -1.537935 | -1.730594 | 1.533665
C | 980 | B | 2.039394 | 1.48998 | 1.301701 | -1.019029 | 0.07328306 | -0.1298156 | 0.1797086 | 0.2683146 | -0.1957829 | 0.5885134 | -1.613935 | 2.423018 | -1.535233 | -1.45368 | 1.802208
C | 980 | B | 2.039394 | 1.899359 | 1.503075 | -0.6220874 | 0.620724 | -0.2023916 | -0.1528235 | -0.0571918 | -0.7406497 | 0.5933751 | -1.601544 | 2.296132 | -1.502388 | -1.19547 | 2.036668
C | 980 | B | 2.039394 | 1.393748 | 1.840883 | -0.6389324 | -2.298961 | 0.5482969 | 0.5632785 | 0.6445042 | 0.8939509 | 0.6850976 | -1.254681 | 1.6244 | -1.441656 | -1.707844 | 0.8984078
C | 980 | B | 2.039394 | 1.29036 | 1.623506 | -0.5307926 | -0.8391186 | 0.1567912 | -0.06757921 | 0.02634955 | 0.7577342 | 0.7314216 | -1.288131 | 1.657014 | -1.53268 | -1.765747 | 0.975068
C | 980 | B | 2.039394 | 1.177932 | 0.9702306 | -0.7415768 | -0.8391186 | 0.1322274 | -0.5063532 | -0.4041892 | 0.8598967 | 0.7384326 | -1.296346 | 1.478389 | -1.536134 | -1.799486 | 0.8434278
C | 1071 | D | 1.788667 | 1.053575 | 1.680489 | 2.066633 | -0.6566383 | 0.4912312 | -0.3271759 | -0.4939023 | -0.604433 | 0.7853654 | -1.284828 | 1.494551 | -1.540035 | -1.301777 | 1.514001
C | 980 | B | 2.039394 | 1.29036 | 1.840883 | -0.8736369 | 0.07328306 | -0.1075465 | -1.069717 | -0.9583163 | -0.05956615 | 0.7675909 | -1.266497 | 2.178385 | -1.537035 | -1.505185 | 1.626354
C | 980 | B | 2.039394 | 0.7449897 | 1.301701 | -0.8380164 | 0.8032044 | -0.2900866 | -0.4161837 | -0.3156172 | 0.6555716 | 0.6854714 | -1.264816 | 2.019659 | -1.539435 | -1.742608 | 1.197788
C | 909 | C | 1.87597 | 1.29036 | 2.295984 | 1.110102 | 0.4382437 | 0.1391636 | -0.1528235 | -0.2282287 | 0.2128673 | 0.8812132 | -1.297982 | 1.206065 | -1.535684 | -1.597549 | 0.9760039
C | 909 | C | 1.87597 | 1.29036 | 1.680489 | 0.9395767 | -1.56904 | 0.5084296 | -0.06757921 | -0.1420699 | 0.4171924 | 0.9240725 | -1.314216 | 1.166414 | -1.538235 | -1.667219 | 0.8762285
C | 909 | C | 1.87597 | 1.29036 | 1.062834 | 0.9519296 | -1.56904 | 0.5100941 | 2.300592 | 2.246494 | -0.7406497 | 0.848052 | -1.358493 | 1.325636 | -1.518538 | -1.216883 | 1.49218
C | 909 | C | 1.87597 | 0.7449897 | 1.680489 | 0.8681543 | 0.2557634 | 0.1276767 | -0.3271759 | -0.4041892 | 1.13233 | 0.8898473 | -1.310988 | 0.8762956 | -1.538235 | -1.878477 | 0.4512119
C | 980 | B | 2.039394 | 1.393748 | 1.503075 | -0.8736369 | 0.4382437 | -0.1999231 | 0.5632785 | 0.6445042 | -0.4682163 | 1.549842 | -1.306127 | 0.884058 | -1.531328 | -1.345025 | 1.227853
C | 909 | C | 1.87597 | 1.29036 | 1.891327 | 1.03248 | -0.1091973 | 0.2222856 | -0.9733229 | -1.054151 | -0.7406497 | 0.7763272 | -1.30937 | 2.052971 | -1.347827 | -0.9929095 | 1.924104
C | 909 | C | 1.87597 | 1.580362 | 1.062834 | 0.9519296 | 0.4382437 | 0.1100197 | 0.7798429 | 0.7164653 | 1.915576 | 0.7674725 | -1.289778 | 1.429997 | -1.491336 | -2.031522 | 0.4593311
C | 980 | B | 2.039394 | 1.580362 | 2.035173 | -0.846894 | -0.8391186 | 0.1199243 | -0.2393732 | -0.1420699 | 0.04259639 | 0.6893291 | -1.264816 | 1.413898 | -1.491791 | -1.487095 | 1.138971
C | 909 | C | 1.87597 | 1.393748 | 1.147992 | 1.000627 | 0.620724 | 0.08705634 | 0.1797086 | 0.1084918 | 0.2128673 | 0.7160848 | -1.429152 | 1.510728 | -1.462753 | -1.512503 | 1.121823
C | 909 | C | 1.87597 | 1.29036 | 1.439084 | 0.9062731 | -1.38656 | 0.4610251 | -0.1528235 | -0.2282287 | 0.2128673 | 0.7237714 | -1.494249 | 1.016696 | -1.275567 | -1.298632 | 0.8452207
C | 909 | C | 1.87597 | 1.665848 | 1.735601 | 0.9925886 | 0.4382437 | 0.1174911 | 0.7798429 | 0.7164653 | -0.1617287 | 0.7588049 | -1.445068 | 1.518823 | -1.458175 | -1.371953 | 1.303449
C | 909 | C | 1.87597 | 1.48998 | 1.503075 | 0.9845194 | 0.9856847 | 0.02051195 | -0.3271759 | -0.4041892 | -0.7065956 | 0.5377253 | -1.44937 | 1.087424 | -1.462753 | -1.157879 | 1.278049
C | 909 | C | 1.87597 | 1.29036 | 1.988381 | 1.044304 | -1.021599 | 0.4008347 | 0.7086106 | 0.6445042 | 1.13233 | 0.499158 | -1.479026 | 1.526921 | -1.438437 | -1.774104 | 0.73652
C | 909 | C | 1.87597 | 1.580362 | 1.062834 | 1.07164 | -0.6566383 | 0.3314784 | 0.2591133 | 0.1891654 | 0.5874633 | 0.4760701 | -1.467821 | 1.405855 | -1.360172 | -1.523623 | 0.8773145
C | 909 | C | 1.87597 | 1.053575 | 1.372113 | 0.9925886 | -2.663922 | 0.8424167 | 1.056443 | 0.9955357 | -1.251462 | 0.4720363 | -1.502466 | 1.429997 | -1.514468 | -0.9785454 | 1.786398
C | 909 | C | 1.87597 | 1.48998 | 1.372113 | 0.9601246 | 0.07328306 | 0.1768174 | -0.3271759 | -0.4041892 | 0.5534091 | 0.5688082 | -1.472036 | 1.293661 | -1.415995 | -1.573691 | 0.8421755
C | 909 | C | 1.87597 | 1.29036 | 1.623506 | 1.236037 | -1.021599 | 0.4293865 | 0.0987551 | 0.02634955 | -0.2979454 | 0.6324588 | -1.445068 | 1.206065 | -1.536134 | -1.416745 | 1.165805
C | 976 | C | 2.19066 | 1.177932 | 0.6136278 | 0.740232 | -1.56904 | 0.4820744 | 0.7798429 | 0.9955357 | -0.9449748 | 0.6172364 | -1.469228 | 0.853035 | -1.540485 | -1.157759 | 1.260145
C | 980 | B | 2.039394 | 1.580362 | 1.062834 | -0.2333958 | -0.4741579 | 0.1086691 | 0.2591133 | 0.3460175 | 0.9961134 | 0.6464059 | -1.392117 | 1.722423 | -1.350799 | -1.643099 | 0.9037855
C | 980 | B | 2.039394 | 1.580362 | 1.227255 | -0.6053177 | -1.56904 | 0.3326835 | -0.6900195 | -0.5847173 | -0.229837 | 0.5241783 | -1.476235 | 1.06381 | -1.537035 | -1.443332 | 1.035572
C | 980 | B | 2.039394 | 0.7449897 | 1.503075 | -0.5720055 | 0.620724 | -0.1935699 | -0.3271759 | -0.2282287 | 0.3831382 | 0.5573428 | -1.459343 | 0.8298149 | -1.534482 | -1.652008 | 0.650695
C | 980 | B | 2.039394 | 1.580362 | 1.503075 | -0.7502517 | 0.8032044 | -0.2729514 | -0.8778896 | -0.7695123 | 0.6215174 | 0.5296078 | -1.45508 | 0.7912055 | -1.523056 | -1.713994 | 0.5376405
C | 980 | B | 2.039394 | 1.580362 | 1.372113 | -0.9457532 | -0.4741579 | 0.01764302 | 0.9197167 | 0.9955357 | 0.6555716 | 0.4545678 | -1.439306 | 1.24582 | -1.528773 | -1.730753 | 0.7631242
C | 909 | C | 1.87597 | 1.580362 | 0.9702306 | 0.9229916 | -0.8391186 | 0.3452431 | 0.7798429 | 0.7164653 | 0.349084 | 1.50406 | -1.496995 | 0.9463178 | -1.506921 | -1.609292 | 0.8920129
C | 909 | C | 1.87597 | 0.5267872 | 0.7515374 | 0.9925886 | -0.6566383 | 0.3192391 | -1.565257 | -1.647706 | 0.8939509 | -0.4410967 | -1.483198 | 1.214008 | -1.257712 | -1.514806 | 0.5624035
C | 980 | B | 2.039394 | 0.9124224 | 1.439084 | -0.3396697 | -0.6566383 | 0.1368082 | -0.4161837 | -0.3156172 | 1.030168 | -0.3598294 | -1.429152 | 1.229906 | -1.503143 | -1.812905 | 0.5319036
C | 909 | D | 1.87597 | 1.177932 | 1.735601 | 1.548608 | -1.75152 | 0.6372434 | -0.9733229 | -1.054151 | 1.438818 | -0.3201383 | -1.477631 | 1.150582 | -1.501026 | -1.921953 | 0.3618962
C | 909 | C | 1.87597 | 1.177932 | 0.8678006 | 1.185047 | -1.021599 | 0.4217338 | -0.2393732 | -0.3156172 | -1.285517 | -0.3824369 | -1.467821 | 0.8298149 | -1.525915 | -0.9783175 | 1.296898
C | 909 | C | 1.87597 | 1.053575 | 1.988381 | 0.9925886 | -1.934001 | 0.6083446 | 1.640051 | 1.582993 | -1.285517 | -0.2768204 | -1.488738 | 1.198127 | -1.497849 | -0.9379152 | 1.553254
C | 909 | C | 1.87597 | 1.29036 | 1.439084 | 1.016613 | -0.8391186 | 0.3592514 | -0.8778896 | -0.9583163 | 0.6555716 | -0.1975424 | -1.436414 | 1.206065 | -1.313424 | -1.495625 | 0.6714193
C | 909 | C | 1.87597 | 1.29036 | 1.680489 | 1.004635 | -0.4741579 | 0.2857727 | -0.6900195 | -0.7695123 | 0.2469215 | -0.09343613 | -1.488738 | 0.8685376 | -1.540485 | -1.614499 | 0.6543522
C | 909 | C | 1.87597 | 0.9124224 | 1.623506 | 1.020591 | -1.021599 | 0.3973489 | -0.8778896 | -0.9583163 | -0.4001079 | -0.07149858 | -1.440749 | 1.024538 | -1.479043 | -1.305576 | 1.01848
C | 909 | C | 1.87597 | 1.29036 | 1.301701 | 1.04037 | -0.4741579 | 0.2914513 | 0.4890475 | 0.4223923 | 0.04259639 | -0.1142509 | -1.4508 | 0.9931975 | -1.283674 | -1.243388 | 0.8039388
C | 909 | C | 1.87597 | 1.580362 | 0.8678006 | 0.9723573 | -1.021599 | 0.3902921 | -0.4161837 | -0.4939023 | 0.1788131 | -0.06144465 | -1.466413 | 0.6226985 | -1.487394 | -1.529463 | 0.5437614
C | 976 | C | 2.19066 | 1.177932 | 1.439084 | 0.9723573 | -1.56904 | 0.5128542 | 0.850195 | 1.063345 | 1.200439 | -0.1308678 | -1.473438 | 1.190192 | -1.534633 | -1.893219 | 0.4780052
C | 976 | C | 2.19066 | 1.29036 | 1.062834 | 0.8249517 | -1.56904 | 0.4931548 | -0.7834453 | -0.4939023 | 1.575034 | 0.03012804 | -1.429152 | 0.9229372 | -1.494518 | -1.950562 | 0.2421755
C | 909 | C | 1.87597 | 1.393748 | 1.301701 | 1.000627 | -0.8391186 | 0.3568474 | -0.7834453 | -0.8634279 | 0.4853007 | -0.02133191 | -1.46076 | 1.055947 | -1.375904 | -1.50686 | 0.6740362
C | 980 | B | 2.039394 | 1.393748 | 1.439084 | -0.3165695 | -0.4741579 | 0.09803628 | -0.8778896 | -0.7695123 | -0.4001079 | -0.04689439 | -1.436414 | 0.6684295 | -1.500573 | -1.33272 | 0.8061401
C | 1116 | D | 1.496506 | 0.5267872 | 0.9702306 | 2.040863 | -0.8391186 | 0.5197583 | 0.7798429 | 0.4223923 | 1.404764 | 0.09015758 | -1.499734 | 1.206065 | -1.51477 | -1.927028 | 0.4404401
C | 909 | C | 1.87597 | 1.29036 | 1.227255 | 1.166549 | -1.204079 | 0.4573634 | 0.4890475 | 0.4223923 | -1.183354 | 0.2047989 | -1.466413 | 1.575592 | -1.540185 | -1.048014 | 1.801127
C | 909 | C | 1.87597 | 1.29036 | 1.147992 | 0.9966117 | -1.204079 | 0.4328404 | -0.4161837 | -0.4939023 | 0.8939509 | 0.02733886 | -1.476235 | 2.003024 | -1.232718 | -1.489046 | 1.009031
C | 909 | C | 1.87597 | 1.48998 | 1.789017 | 0.9104653 | -0.6566383 | 0.3066448 | 0.2591133 | 0.1891654 | 2.119901 | 0.1495587 | -1.445068 | 1.771636 | -1.338586 | -1.937117 | 0.4849442
C | 1116 | D | 1.496506 | 1.393748 | 0.9702306 | 1.85303 | -0.2916776 | 0.3932463 | 0.850195 | 0.497541 | 0.4171924 | 0.1063561 | -1.445068 | 1.397815 | -1.349861 | -1.454824 | 0.8985334
C | 1116 | D | 1.496506 | 1.29036 | 1.227255 | 2.089614 | -0.8391186 | 0.5275569 | 0.0163018 | -0.4041892 | -0.1957829 | 0.08459816 | -1.467821 | 1.405855 | -1.516127 | -1.430117 | 1.165348
C | 909 | C | 1.87597 | 1.48998 | 1.147992 | 1.075517 | -0.6566383 | 0.3320814 | -1.364418 | -1.446464 | 1.13233 | 0.1254497 | -1.469228 | 2.077991 | -1.528773 | -1.868507 | 0.9637146
C | 909 | C | 1.87597 | 1.580362 | 1.988381 | 1.04823 | -0.4741579 | 0.2927032 | -0.06757921 | -0.1420699 | -0.3319996 | -0.05107487 | -1.414484 | 2.019659 | -1.533131 | -1.400075 | 1.56093
C | 980 | B | 2.039394 | 1.053575 | 1.623506 | -0.8380164 | -0.1091973 | -0.05732931 | -0.8778896 | -0.7695123 | 0.1107048 | -0.3805599 | -1.477631 | 1.681515 | -1.390496 | -1.392463 | 1.123124
C | 980 | B | 2.039394 | 0.5267872 | 1.147992 | -0.7502517 | 1.533126 | -0.4853989 | -0.5063532 | -0.4041892 | 0.2128673 | -0.4171391 | -1.447937 | 1.812747 | -1.515825 | -1.574298 | 1.14308
C | 980 | B | 2.039394 | 0.5267872 | 1.503075 | -1.07474 | 0.07328306 | -0.13847 | 0.0163018 | 0.1084918 | 1.438818 | -0.3133508 | -1.457924 | 1.730616 | -1.526968 | -1.948316 | 0.6394914
C | 980 | B | 2.039394 | 1.177932 | 1.503075 | -0.9730962 | 0.8032044 | -0.3171278 | 0.4136716 | 0.497541 | 1.302601 | -0.4449026 | -1.467821 | 1.796292 | -1.232557 | -1.615931 | 0.7027297
C | 980 | B | 2.039394 | 0.7449897 | 1.503075 | -1.009806 | -0.2916776 | -0.03626102 | 1.450615 | 1.520009 | -1.183354 | -0.3542953 | -1.505191 | 1.862202 | -1.508432 | -1.002964 | 1.901859
C | 980 | B | 2.039394 | 1.053575 | 1.147992 | -0.7242829 | -0.1091973 | -0.04117375 | -1.769406 | -1.647706 | 0.1788131 | -0.2936481 | -1.457924 | 1.911786 | -1.467173 | -1.505863 | 1.226184
C | 980 | B | 2.039394 | 1.177932 | 0.8678006 | -0.4981659 | -0.8391186 | 0.1605956 | -0.7834453 | -0.6765985 | -0.02551197 | -0.3354311 | -1.479026 | 1.837458 | -1.540485 | -1.521428 | 1.274555
C | 980 | B | 2.039394 | 1.29036 | 0.9702306 | -0.7502517 | -1.021599 | 0.1762884 | -0.1528235 | -0.0571918 | 0.6555716 | -0.4691441 | -1.46076 | 1.599979 | -1.511602 | -1.711702 | 0.8434289
C | 980 | B | 2.039394 | 1.393748 | 1.840883 | -0.8736369 | -0.1091973 | -0.06242363 | -0.06757921 | 0.02634955 | -0.09362033 | -0.4248194 | -1.44937 | 1.673344 | -1.490275 | -1.43621 | 1.205114
C | 980 | B | 2.039394 | 2.040239 | 1.503075 | -0.8114935 | -0.1091973 | -0.05354741 | 1.702207 | 1.769033 | -1.626058 | -0.299734 | -1.514677 | 2.019659 | -1.377148 | -0.5775987 | 2.297703
C | 980 | B | 2.039394 | 1.29036 | 1.227255 | -0.9276151 | 0.620724 | -0.2577627 | -0.8778896 | -0.7695123 | 0.2809756 | -0.4022818 | -1.46359 | 1.206065 | -1.321618 | -1.375325 | 0.7928274
C | 980 | B | 2.039394 | 1.177932 | 1.940461 | -0.7156638 | -1.204079 | 0.2259942 | 0.5632785 | 0.6445042 | 0.6215174 | -0.3765128 | -1.505191 | 2.003024 | -1.240264 | -1.406001 | 1.071611
C | 980 | B | 2.039394 | 1.053575 | 1.735601 | -1.07474 | -1.75152 | 0.3380658 | -1.364418 | -1.248558 | 0.8598967 | -0.4377087 | -1.44363 | 1.812747 | -1.235449 | -1.480776 | 0.8745274
C | 980 | B | 2.039394 | 1.29036 | 1.227255 | -0.7502517 | -0.2916776 | -0.001003444 | -2.187075 | -2.059621 | -0.4682163 | -0.3966884 | -1.480418 | 1.591846 | -1.30411 | -1.05886 | 1.34217
C | 976 | C | 2.19066 | 1.393748 | 1.062834 | 0.9601246 | -1.75152 | 0.556281 | -0.5976441 | -0.3156172 | -0.4682163 | -0.3558983 | -1.457924 | 1.206065 | -1.290813 | -1.042407 | 1.123413
C | 980 | B | 2.039394 | 1.899359 | 1.56445 | -0.9005441 | -1.021599 | 0.1594697 | -0.6900195 | -0.5847173 | -0.02551197 | -0.387628 | -1.393622 | 1.953205 | -1.299207 | -1.23498 | 1.329923
C | 980 | B | 2.039394 | 1.393748 | 1.789017 | -0.8380164 | -0.2916776 | -0.01284068 | -0.06757921 | 0.02634955 | 1.166384 | -0.4114349 | -1.423307 | 1.878715 | -1.526968 | -1.875939 | 0.7946676
C | 980 | B | 2.039394 | 1.665848 | 1.735601 | -1.150022 | -0.1091973 | -0.102664 | -0.6900195 | -0.5847173 | 1.166384 | -0.4005621 | -1.472036 | 2.069648 | -1.385379 | -1.7292 | 0.8864781
C | 980 | B | 2.039394 | 0.9124224 | 1.372113 | -0.8114935 | 0.4382437 | -0.1892853 | 0.0163018 | 0.1084918 | -0.2979454 | -0.4177088 | -1.453655 | 1.575592 | -1.535834 | -1.416369 | 1.247426
C | 980 | B | 2.039394 | 1.824845 | 1.301701 | -0.4179461 | -2.116481 | 0.5084296 | 0.3370612 | 0.4223923 | -0.02551197 | -0.4710948 | -1.426233 | 1.575592 | -1.530877 | -1.50982 | 1.114647
C | 980 | B | 2.039394 | 1.177932 | 1.439084 | -0.7415768 | 1.350645 | -0.4258042 | 0.1797086 | 0.2683146 | -0.1276745 | -0.4115777 | -1.510622 | 2.713341 | -1.52411 | -1.464935 | 1.779382
C | 909 | C | 1.87597 | 0.7449897 | 0.8678006 | 0.9395767 | 0.4382437 | 0.107753 | -0.6900195 | -0.7695123 | 0.4512465 | -0.4754083 | -1.488738 | 1.755217 | -1.539435 | -1.679406 | 1.003967
C | 909 | C | 1.87597 | 1.665848 | 1.940461 | 1.292924 | -1.021599 | 0.4379704 | 0.850195 | 0.787497 | 0.07665057 | -0.4979527 | -1.459343 | 2.329895 | -1.37637 | -1.363567 | 1.464489
C | 980 | B | 2.039394 | 1.177932 | 1.062834 | 0.2786478 | -1.204079 | 0.3369947 | 0.0163018 | 0.1084918 | 0.5193549 | -0.5168585 | -1.4508 | 1.820981 | -1.303319 | -1.438779 | 1.00403
C | 909 | C | 1.87597 | 1.48998 | 1.503075 | 0.9764191 | -0.2916776 | 0.2467245 | 0.4136716 | 0.3460175 | 0.7577342 | -0.4327592 | -1.467821 | 1.903513 | -1.287007 | -1.501186 | 0.9598507
C | 909 | C | 1.87597 | 1.48998 | 1.735601 | 0.9966117 | -0.1091973 | 0.2162584 | 0.4136716 | 0.3460175 | -0.3660538 | -0.4229726 | -1.45508 | 1.665177 | -1.504957 | -1.351551 | 1.330059
C | 980 | B | 2.039394 | 1.177932 | 1.372113 | -0.8736369 | 1.350645 | -0.4591815 | -1.069717 | -0.9583163 | 0.04259639 | -0.6503828 | -1.447937 | 1.190192 | -1.381187 | -1.356591 | 0.8498503
C | 980 | B | 2.039394 | 1.580362 | 1.147992 | -0.6220874 | 0.620724 | -0.2023916 | -1.565257 | -1.446464 | 0.1788131 | -0.6436302 | -1.499734 | 1.413898 | -1.484359 | -1.525916 | 0.9156656
C | 909 | C | 1.87597 | 1.29036 | 1.227255 | 1.056062 | -0.6566383 | 0.3290579 | -0.3271759 | -0.4041892 | 0.5534091 | -0.6377484 | -1.446504 | 1.438053 | -1.650027 | -1.836983 | 0.7787302
C | 909 | C | 1.87597 | 0.7449897 | 1.439084 | 1.075517 | -1.204079 | 0.4441592 | 0.0163018 | -0.0571918 | 0.5874633 | -0.6815097 | -1.407078 | 1.763425 | -1.576339 | -1.76337 | 0.9248314
C | 1071 | D | 1.788667 | 1.580362 | 1.147992 | 1.613801 | -1.021599 | 0.4871393 | -0.2393732 | -0.4041892 | -0.02551197 | -0.6186918 | -1.477631 | 1.34966 | -1.496487 | -1.468406 | 0.9709067
C | 1071 | D | 1.788667 | 1.393748 | 1.735601 | 1.567415 | -1.204079 | 0.5170163 | -0.1528235 | -0.3156172 | 1.098276 | -0.6987786 | -1.446504 | 1.421946 | -1.636232 | -1.973669 | 0.5632807
C | 980 | B | 2.039394 | 1.177932 | 1.227255 | -0.6558527 | -0.2916776 | 0.01165537 | -0.9733229 | -0.8634279 | -0.5022705 | -0.6908496 | -1.456502 | 0.9229372 | -1.641373 | -1.474144 | 0.9267972
C | 980 | B | 2.039394 | 1.177932 | 1.503075 | -0.7763873 | -0.2916776 | -0.00452086 | -1.265289 | -1.150906 | 1.268547 | -0.461045 | -1.459343 | 1.126866 | -1.631086 | -2.012449 | 0.3899707
C | 980 | B | 2.039394 | 1.580362 | 0.9702306 | -0.8736369 | -0.2916776 | -0.01766741 | -0.3271759 | -0.2282287 | -0.2638912 | -0.4695623 | -2.432134 | 1.190192 | -1.502539 | -1.387767 | 1.005945
C | 980 | B | 2.039394 | 1.177932 | 0.9702306 | -0.9095496 | -0.8391186 | 0.1125832 | 0.0987551 | 0.1891654 | 0.9620592 | -0.5609814 | -1.506551 | 0.6607958 | -1.567849 | -1.862943 | 0.2411563
C | 980 | B | 2.039394 | 1.48998 | 1.227255 | -0.8380164 | 0.8032044 | -0.2900866 | -0.9733229 | -0.8634279 | 0.2128673 | -0.5169949 | -1.432062 | 0.4790328 | -1.473873 | -1.525409 | 0.4006385
C | 909 | C | 1.87597 | 1.393748 | 1.680489 | 0.9188246 | -1.021599 | 0.3825155 | 0.6364431 | 0.5715523 | 0.00854221 | -0.6172673 | -1.439306 | 0.9853733 | -1.262343 | -1.205562 | 0.7542957
C | 980 | B | 2.039394 | 0.5267872 | 1.227255 | -0.8825877 | -0.2916776 | -0.01888252 | 0.3370612 | 0.4223923 | 0.4171924 | -0.5551004 | -1.453655 | 0.7219974 | -1.566954 | -1.700157 | 0.4591977
C | 980 | B | 2.039394 | 1.971058 | 1.735601 | -0.5720055 | -0.8391186 | 0.1519883 | -1.565257 | -1.446464 | 0.7577342 | -0.4882992 | -1.483198 | 1.142673 | -1.405195 | -1.627116 | 0.5688781
C | 980 | C | 2.039394 | 1.053575 | 0.9702306 | 0.6421792 | -0.8391186 | 0.3043839 | -0.5063532 | -0.4041892 | 1.234493 | -0.5016648 | -1.466413 | 1.689689 | -1.397 | -1.760582 | 0.6694039
C | 980 | B | 2.039394 | 1.48998 | 1.840883 | -0.5803051 | -0.2916776 | 0.02174497 | -0.2393732 | -0.1420699 | 1.064222 | -0.5413998 | -1.445068 | 2.313007 | -1.501934 | -1.821253 | 1.022099
C | 980 | B | 2.039394 | 0.7449897 | 0.9702306 | -0.8825877 | -0.8391186 | 0.1157446 | -1.265289 | -1.150906 | -0.229837 | -0.2753275 | -1.495623 | 1.502638 | -1.542434 | -1.450034 | 1.192615
C | 980 | B | 2.039394 | 1.053575 | 1.372113 | -0.6558527 | 0.4382437 | -0.1630706 | -0.1528235 | -0.0571918 | -0.604433 | -0.3618657 | -1.469228 | 1.221955 | -1.328381 | -1.029427 | 1.197277
C | 980 | B | 2.039394 | 1.29036 | 1.891327 | -0.758945 | -0.6566383 | 0.08574075 | 0.4136716 | 0.497541 | 0.1788131 | -0.2912702 | -1.466413 | 1.365696 | -1.360484 | -1.382568 | 0.9343233
C | 980 | B | 2.039394 | 1.48998 | 1.503075 | -0.7939035 | -0.2916776 | -0.006881731 | -0.8778896 | -0.7695123 | 0.4853007 | -0.5859116 | -1.477631 | 1.221955 | -1.603052 | -1.762719 | 0.6991251
C | 980 | B | 2.039394 | 1.053575 | 1.623506 | -0.538997 | 0.4382437 | -0.1437221 | -0.3271759 | -0.2282287 | -0.5703788 | -0.6137662 | -1.484586 | 1.722423 | -1.597573 | -1.390629 | 1.437258
C | 980 | B | 2.039394 | 1.580362 | 1.789017 | -0.7502517 | 0.620724 | -0.2252634 | -0.3271759 | -0.2282287 | -0.4682163 | -0.6034838 | -1.490118 | 1.182262 | -1.34548 | -1.110261 | 1.076574
C | 980 | B | 2.039394 | 1.053575 | 1.503075 | -0.664341 | 0.4382437 | -0.1644862 | 0.4136716 | 0.497541 | -0.4341621 | -0.6354415 | -1.467821 | 1.599979 | -1.41846 | -1.215734 | 1.296064
C | 980 | B | 2.039394 | 1.580362 | 1.062834 | -1.06541 | -0.6566383 | 0.04802175 | -0.6900195 | -0.5847173 | 0.4853007 | -0.605962 | -1.453655 | 1.599979 | -1.384913 | -1.516832 | 0.8931266
C | 980 | B | 2.039394 | 1.393748 | 1.372113 | -0.5803051 | 0.2557634 | -0.1068393 | -1.872676 | -1.749531 | -0.6725414 | -0.5548326 | -1.467821 | 1.182262 | -1.785856 | -1.60329 | 1.180864
C | 980 | B | 2.039394 | 1.580362 | 1.789017 | -0.7939035 | -0.1091973 | -0.05104431 | 0.0987551 | 0.1891654 | 0.07665057 | -0.7324194 | -1.466413 | 1.591846 | -1.298891 | -1.273943 | 1.041546
C | 980 | B | 2.039394 | 1.747156 | 1.735601 | -0.8380164 | 0.4382437 | -0.1938125 | 0.3370612 | 0.4223923 | 0.4171924 | -0.7721115 | -1.453655 | 2.094689 | -1.291447 | -1.390267 | 1.148198
C | 980 | B | 2.039394 | 1.747156 | 1.56445 | -0.672848 | -1.38656 | 0.2774831 | -0.4161837 | -0.3156172 | 0.2128673 | -0.7626387 | -1.480418 | 1.920062 | -1.552916 | -1.617783 | 1.149746
C | 909 | C | 1.87597 | 1.053575 | 1.503075 | 1.07164 | -1.38656 | 0.4840109 | 0.0987551 | 0.02634955 | 0.8939509 | -0.9927044 | -1.492874 | 1.454176 | -1.338586 | -1.59893 | 0.6080597
C | 909 | C | 1.87597 | 1.48998 | 1.840883 | 1.024562 | -0.8391186 | 0.3604484 | 0.6364431 | 0.5715523 | 1.575034 | -1.042456 | -1.442191 | 1.961499 | -1.414454 | -1.871162 | 0.6014818
C | 909 | C | 1.87597 | 1.580362 | 1.680489 | 1.012628 | -1.75152 | 0.5632372 | -0.2393732 | -0.3156172 | 0.4171924 | -1.002868 | -1.44363 | 1.016696 | -1.262981 | -1.359033 | 0.5569577
C | 909 | C | 1.87597 | 1.29036 | 1.623506 | 1.151638 | -0.6566383 | 0.3439689 | -0.2393732 | -0.3156172 | 0.6215174 | -0.9435195 | -3.409875 | 1.277698 | -1.365942 | -1.541098 | 0.6265964
C | 909 | C | 1.87597 | 1.29036 | 1.680489 | 0.8681543 | -0.2916776 | 0.2292133 | 0.4136716 | 0.3460175 | 0.3831382 | -1.049438 | -1.437861 | 0.9541202 | -1.574702 | -1.698338 | 0.5286443
C | 909 | C | 1.87597 | 1.580362 | 1.147992 | 1.18136 | -1.021599 | 0.421182 | 0.2591133 | 0.1891654 | 0.3831382 | -1.009667 | -1.427693 | 1.055947 | -1.381964 | -1.478937 | 0.5892726
C | 909 | C | 1.87597 | 1.177932 | 1.940461 | 1.020591 | -0.2916776 | 0.2539257 | 0.2591133 | 0.1891654 | 0.3831382 | -0.9987517 | -1.474837 | 1.221955 | -1.401331 | -1.500682 | 0.6784563
C | 980 | B | 2.039394 | 1.177932 | 1.735601 | -0.8114935 | -0.4741579 | 0.03495636 | -0.9733229 | -0.8634279 | 1.677197 | -1.060031 | -1.462176 | 1.190192 | -1.747368 | -2.231473 | 0.2169712
C | 909 | C | 1.87597 | 1.053575 | 1.372113 | 1.05215 | 0.07328306 | 0.192735 | -2.508049 | -2.59094 | 0.4171924 | -1.038659 | -1.46076 | 1.24582 | -1.589418 | -1.726022 | 0.6711066
C | 909 | C | 1.87597 | 0.9124224 | 1.680489 | 1.110102 | -0.8391186 | 0.3734024 | 0.2591133 | 0.1891654 | -0.3319996 | -0.8166656 | -1.474837 | 1.665177 | -1.792265 | -1.731771 | 1.25439
C | 909 | C | 1.87597 | 1.393748 | 1.372113 | 0.8249517 | -0.1091973 | 0.1876902 | -0.5063532 | -0.5847173 | -0.4341621 | -0.735564 | -1.484586 | 1.413898 | -1.901668 | -1.84236 | 1.174824
C | 909 | C | 1.87597 | 1.29036 | 1.623506 | 1.04037 | 0.2557634 | 0.1582839 | -0.9733229 | -1.054151 | 0.1447589 | -0.7200228 | -1.439306 | 1.510728 | -1.817255 | -1.914564 | 0.9708496
C | 909 | C | 1.87597 | 1.177932 | 1.439084 | 1.221587 | 0.620724 | 0.1291842 | 0.2591133 | 0.1891654 | 0.2128673 | -0.7274479 | -1.473438 | 1.706049 | -1.849866 | -1.97464 | 1.043884
C | 909 | C | 1.87597 | 1.393748 | 1.735601 | 1.063865 | -0.8391186 | 0.3663845 | -0.7834453 | -0.8634279 | 0.5193549 | 0.2821544 | -1.421842 | 1.779851 | -1.613104 | -1.784567 | 1.078405
C | 980 | B | 2.039394 | 1.177932 | 1.56445 | -0.6389324 | -0.4741579 | 0.05701682 | -0.3271759 | -0.2282287 | 0.3150298 | 0.2755905 | -1.479026 | 1.986404 | -1.34125 | -1.409531 | 1.274235
C | 980 | B | 2.039394 | 1.177932 | 1.301701 | -0.758945 | 0.4382437 | -0.1803701 | -0.5063532 | -0.4041892 | 0.7577342 | 0.2364238 | -1.469228 | 1.755217 | -1.562926 | -1.799056 | 0.9630898
C | 980 | B | 2.039394 | 1.29036 | 1.623506 | -0.8915568 | -1.38656 | 0.2549448 | -0.2393732 | -0.1420699 | -0.6384872 | 0.2293311 | -1.4508 | 1.325636 | -1.708433 | -1.511347 | 1.349858
C | 980 | B | 2.039394 | 1.29036 | 1.988381 | -0.5472206 | -1.56904 | 0.3384771 | -0.06757921 | 0.02634955 | -0.2638912 | 0.2652738 | -1.476235 | 1.779851 | -1.312636 | -1.155532 | 1.432744
C | 980 | B | 2.039394 | 1.177932 | 1.062834 | -0.7502517 | -0.1091973 | -0.04484897 | 0.2591133 | 0.3460175 | 0.3831382 | 0.3346626 | -1.427693 | 1.755217 | -1.443954 | -1.548777 | 1.129661
C | 909 | C | 1.87597 | 1.393748 | 1.503075 | 1.098635 | -1.56904 | 0.5301152 | -0.4161837 | -0.4939023 | 0.3150298 | 0.350322 | -1.427693 | 2.019659 | -1.686377 | -1.807828 | 1.30123
C | 909 | C | 1.87597 | 1.053575 | 1.439084 | 0.9229916 | -0.1091973 | 0.203947 | -1.265289 | -1.347084 | 0.72368 | 0.3205453 | -1.432062 | 1.862202 | -1.565612 | -1.792021 | 1.041071
C | 909 | C | 1.87597 | 1.177932 | 1.439084 | 0.8380089 | 0.4382437 | 0.08918045 | -3.280649 | -3.362638 | 0.7577342 | 0.2721547 | -1.456502 | 1.788069 | -1.635939 | -1.880119 | 0.9839361
C | 909 | C | 1.87597 | 1.393748 | 1.623506 | 1.03248 | -1.021599 | 0.3990953 | -0.4161837 | -0.4939023 | 0.1447589 | 0.215112 | -1.487355 | 1.969797 | -1.859285 | -1.96649 | 1.335372
C | 909 | C | 1.87597 | 1.177932 | 1.439084 | 0.9642101 | -1.204079 | 0.428229 | -0.7834453 | -0.8634279 | 0.7577342 | 0.3211348 | -1.502466 | 1.502638 | -1.609263 | -1.850396 | 0.8433213
C | 909 | C | 1.87597 | 1.665848 | 1.372113 | 0.8681543 | -1.204079 | 0.4146918 | -0.8778896 | -0.9583163 | 0.00854221 | 0.2949495 | -1.439306 | 1.309641 | -1.633881 | -1.646597 | 1.043815
C | 980 | B | 2.039394 | 0.5267872 | 1.891327 | -0.5969613 | -1.38656 | 0.2853188 | -0.5063532 | -0.4041892 | -0.5022705 | 0.4094014 | -1.467821 | 1.486468 | -1.704088 | -1.55637 | 1.40084
C | 980 | B | 2.039394 | 0.9124224 | 1.062834 | -0.7502517 | -0.1091973 | -0.04484897 | -1.364418 | -1.248558 | 1.098276 | 0.374742 | -1.470633 | 1.293661 | -1.675457 | -2.015972 | 0.6169776
C | 980 | B | 2.039394 | 0.9124224 | 1.372113 | -0.664341 | -1.38656 | 0.2783607 | -0.06757921 | 0.02634955 | 1.166384 | 0.3411117 | -1.453655 | 1.478389 | -1.361888 | -1.705194 | 0.6820776
C | 980 | B | 2.039394 | 1.177932 | 1.147992 | -0.664341 | -0.8391186 | 0.1412313 | -0.7834453 | -0.6765985 | -0.1617287 | 0.5170988 | -3.50637 | 1.551239 | -1.718268 | -1.694181 | 1.286836
C | 909 | C | 1.87597 | 1.29036 | 1.372113 | 1.132856 | 0.2557634 | 0.1748515 | -0.5976441 | -0.6765985 | 0.4171924 | 0.3215768 | -1.446504 | 1.551239 | -1.631233 | -1.774405 | 1.005236
C | 909 | C | 1.87597 | 0.9124224 | 1.372113 | 1.012628 | -0.8391186 | 0.3586516 | -0.1528235 | -0.2282287 | -1.183354 | 0.328494 | -1.462176 | 1.845702 | -1.288117 | -0.6951829 | 1.98966
C | 909 | C | 1.87597 | 1.29036 | 1.372113 | 1.05215 | -1.38656 | 0.481272 | 0.0163018 | -0.0571918 | 0.72368 | 0.3315798 | -1.447937 | 1.632548 | -1.542134 | -1.76604 | 0.9248588
C | 909 | C | 1.87597 | 1.29036 | 1.56445 | 1.140388 | -0.1091973 | 0.2405194 | -0.06757921 | -0.1420699 | 0.5193549 | 0.4526032 | -1.69233 | 1.911786 | -1.541835 | -1.703503 | 1.168245
C | 909 | C | 1.87597 | 1.393748 | 1.56445 | 1.18136 | -1.021599 | 0.421182 | -0.1528235 | -0.2282287 | 0.7577342 | 0.3881698 | -1.693474 | 1.706049 | -1.267924 | -1.481091 | 0.9558325
C | 909 | C | 1.87597 | 1.48998 | 1.062834 | 1.016613 | -1.75152 | 0.5637677 | -0.3271759 | -0.4041892 | -0.229837 | 0.3586305 | -1.707118 | 1.462243 | -1.596981 | -1.518035 | 1.247108
C | 909 | C | 1.87597 | 1.665848 | 1.623506 | 1.075517 | -0.6566383 | 0.3320814 | 0.4136716 | 0.3460175 | -0.1617287 | 0.3435998 | -1.731687 | 1.738813 | -1.593571 | -1.538191 | 1.369923
C | 909 | C | 1.87597 | 1.29036 | 1.147992 | 1.067756 | -1.021599 | 0.4042928 | -0.4161837 | -0.4939023 | 0.5534091 | 0.3996675 | -1.747032 | 1.293661 | -1.571575 | -1.747648 | 0.8217479
C | 980 | B | 2.039394 | 1.580362 | 1.301701 | 0.3190256 | -0.4741579 | 0.1822739 | 0.4890475 | 0.5715523 | 0.5193549 | 0.214809 | -1.725043 | 1.969797 | -1.647535 | -1.824048 | 1.168622
C | 909 | C | 1.87597 | 1.053575 | 1.227255 | 1.110102 | -1.021599 | 0.410562 | -0.2393732 | -0.3156172 | 0.3150298 | 0.3897536 | -1.691183 | 1.788069 | -1.568743 | -1.669692 | 1.183593
C | 909 | C | 1.87597 | 1.48998 | 1.680489 | 1.177667 | -1.934001 | 0.6327025 | -0.6900195 | -0.7695123 | -0.3319996 | 0.3124292 | -1.703723 | 1.190192 | -1.816546 | -1.763455 | 1.130515
C | 909 | B | 1.87597 | 0.9124224 | 1.439084 | -0.4981659 | 1.168165 | -0.3184585 | 0.4136716 | 0.3460175 | -1.421733 | 0.3609585 | 0.1957208 | -0.06959117 | -1.029216 | -0.1983551 | 0.820602
C | 1071 | D | 1.788667 | 1.053575 | 1.735601 | 1.567415 | -1.204079 | 0.5170163 | -0.1528235 | -0.3156172 | 1.064222 | -0.7612128 | -0.05389855 | 0.7680946 | -1.982247 | -2.348041 | 0.2409134
C | 980 | C | 2.039394 | 1.393748 | 0.9702306 | 0.6421792 | -0.8391186 | 0.3043839 | -0.5063532 | -0.4041892 | 1.200439 | -0.282637 | -0.1910751 | 0.4715208 | -1.971813 | -2.366557 | 0.09641133
C | 980 | B | 2.039394 | 1.177932 | 1.840883 | -0.5803051 | -0.2916776 | 0.02174497 | -0.2393732 | -0.1420699 | 1.098276 | -0.3043284 | -0.0635318 | 0.9307263 | -1.973737 | -2.346037 | 0.3635031
C | 980 | B | 2.039394 | 1.053575 | 1.891327 | -0.758945 | -0.6566383 | 0.08574075 | 0.4136716 | 0.497541 | 0.9280051 | -0.2171172 | -0.1752582 | 0.6684295 | -1.983618 | -2.31858 | 0.2912497
C | 909 | C | 1.87597 | 1.177932 | 1.623506 | 1.151638 | -0.6566383 | 0.3439689 | -0.2393732 | -0.3156172 | 1.268547 | -0.6270861 | -0.07636684 | 0.676068 | -1.972912 | -2.382652 | 0.1467979
C | 980 | B | 2.039394 | 1.824845 | 1.56445 | -0.6389324 | -0.4741579 | 0.05701682 | -0.3271759 | -0.2282287 | 1.030168 | 0.2095032 | -0.1179834 | 0.676068 | -1.973324 | -2.330191 | 0.30268
C | 980 | B | 2.039394 | 0.9124224 | 1.062834 | -0.7502517 | -0.1091973 | -0.04484897 | 0.2591133 | 0.3460175 | 1.098276 | 0.2510246 | 0.04577502 | 0.3966781 | -1.97868 | -2.351629 | 0.1354349
C | 980 | B | 2.039394 | 1.747156 | 1.062834 | -0.7502517 | -0.1091973 | -0.04484897 | -1.364418 | -1.248558 | 1.336655 | 0.3468166 | -0.1530422 | 0.0736419 | -1.986771 | -2.412619 | -0.1009936
C | 909 | C | 1.87597 | 1.747156 | 1.623506 | 1.098635 | -1.021599 | 0.4088612 | 0.3370612 | 0.2683146 | 0.9620592 | 0.2830486 | -0.1147884 | 0.891825 | -1.981972 | -2.324525 | 0.4466164

## final
g_t | g_s | g_mn | l_t | dd | p | mn | s | mn_s | s_h | tt | cs | mcwf | m_l | mcwd_t | sczfr | m_f | h_e
F | 980 | B | 2.039394 | 1.177932 | 1.56445 | -1.093454 | 0.9856847 | -0.3973287 | -0.4161837 | -0.3156172 | 0.5193549 | -0.542343 | 0.1608947 | 0.4490148 | 0.19528 | -0.0319957 | 0.273973
F | 980 | B | 2.039394 | 0.5267872 | 1.680489 | -0.7415768 | 1.168165 | -0.3718526 | -0.06757921 | 0.02634955 | -0.05956615 | -0.4242513 | 0.1988759 | -0.1543722 | -0.1706951 | -0.02667701 | 0.1247753
F | 980 | B | 2.039394 | 1.177932 | 1.301701 | -0.7502517 | 0.9856847 | -0.3223256 | -0.9733229 | -0.8634279 | 0.5874633 | -0.4004187 | 0.2553063 | -0.2798295 | 0.2304301 | -0.04074234 | -0.1546916
F | 980 | B | 2.039394 | 1.580362 | 1.680489 | -0.6899183 | 0.2557634 | -0.1240178 | -2.61644 | -2.483289 | 1.234493 | -0.4546013 | 0.2521905 | 0.160693 | 0.7094816 | -0.03124995 | -0.09401358
F | 980 | B | 2.039394 | 1.29036 | 1.301701 | 0.06808053 | 1.168165 | -0.2021265 | -0.06757921 | 0.02634955 | 0.1107048 | -0.5575084 | 0.2428288 | 0.1898892 | -0.06531852 | -0.0265172 | 0.2634155
F | 980 | B | 2.039394 | 1.971058 | 1.623506 | -0.9639638 | -0.1091973 | -0.07542716 | 1.256301 | 1.327868 | -1.319571 | -0.58986 | 0.05862395 | 0.1170657 | -0.831144 | 0.0054243 | 0.7989031
F | 976 | C | 2.19066 | 0.9124224 | 1.227255 | 1.12908 | 0.8032044 | 0.0806433 | -1.769406 | -1.446464 | -0.4001079 | -0.6438855 | 0.2615305 | -0.4302137 | -0.3788126 | -0.03549115 | 0.03825917
F | 980 | B | 2.039394 | 1.665848 | 1.503075 | -1.028269 | 1.715606 | -0.6380454 | -0.06757921 | 0.02634955 | 0.4853007 | -0.5794449 | 0.1988759 | 0.4565118 | 0.2118399 | -0.0005419266 | 0.2855595
F | 980 | B | 2.039394 | 1.053575 | 1.623506 | -0.7763873 | 1.168165 | -0.3797607 | -6.017754 | -5.843708 | 0.2469215 | -0.5660464 | 0.1957208 | 0.1534078 | 0.009729734 | -0.03662498 | 0.1939859
F | 980 | B | 2.039394 | 1.393748 | 1.439084 | -1.009806 | -0.8391186 | 0.1007905 | -0.9733229 | -0.8634279 | 1.234493 | -0.5320787 | 0.2490723 | 0.4340361 | 0.6883808 | -0.04520007 | 0.04272154
F | 980 | B | 2.039394 | 1.29036 | 1.301701 | -1.102838 | 0.8032044 | -0.343982 | -0.2393732 | -0.1420699 | 0.72368 | -0.5457081 | 0.2490723 | 0.4490148 | 0.30415 | -0.05597817 | 0.2061946
F | 980 | B | 2.039394 | 1.393748 | 1.372113 | -0.8380164 | 0.2557634 | -0.147559 | 0.5632785 | 0.6445042 | 0.04259639 | -0.5639154 | 0.1735833 | 0.3817708 | -0.0743211 | 0.003846209 | 0.4007914
F | 980 | B | 2.039394 | 1.665848 | 1.372113 | -0.6899183 | 1.350645 | -0.4131399 | -1.069717 | -0.9583163 | -0.7747039 | -0.5426124 | 0.2020289 | -0.2243306 | -0.5457548 | 0.008553975 | 0.3286361
F | 980 | B | 2.039394 | 1.580362 | 0.6136278 | -0.8647043 | -0.2916776 | -0.01645569 | -0.9733229 | -0.8634279 | -0.979029 | -0.5354608 | 0.2459517 | -0.1613967 | -0.6990687 | -0.04591122 | 0.4564011
F | 980 | B | 2.039394 | 1.580362 | 1.56445 | -0.5803051 | 0.9856847 | -0.287505 | -0.06757921 | 0.02634955 | 0.5193549 | -0.5023515 | 0.0810851 | -0.05537501 | 0.2368097 | 0.0007084145 | -0.01023958
F | 980 | B | 2.039394 | 1.580362 | 0.7515374 | -0.9822467 | 0.2557634 | -0.1709454 | -0.1528235 | -0.0571918 | 0.5193549 | -0.5332969 | 0.2553063 | 0.2118442 | 0.1928506 | -0.03391572 | 0.141278
F | 980 | B | 2.039394 | 1.177932 | 1.503075 | -0.8203161 | -0.1091973 | -0.05480439 | 0.0163018 | 0.1084918 | -1.55795 | -0.7117053 | 0.06825443 | -0.1613967 | -0.9483747 | 0.00526224 | 0.6946237
F | 980 | B | 2.039394 | 1.29036 | 1.680489 | -0.8380164 | 1.533126 | -0.5098222 | -0.3271759 | -0.2282287 | 0.5193549 | -0.6611581 | 0.1704137 | 0.4415229 | 0.1981973 | -0.02969113 | 0.2564085
F | 980 | B | 2.039394 | 1.824845 | 1.227255 | -0.3396697 | 1.350645 | -0.3318045 | -0.2393732 | -0.1420699 | 0.5193549 | -0.6299185 | 0.1672424 | 0.2780024 | 0.2055 | -0.02392711 | 0.1684065
F | 980 | B | 2.039394 | 1.665848 | 1.789017 | -0.9730962 | -0.4741579 | 0.01409596 | 0.5632785 | 0.6445042 | -1.421733 | -0.5775932 | 0.09069947 | -0.1262111 | -0.9067944 | -0.02892281 | 0.6734095
F | 980 | B | 2.039394 | 1.665848 | 0.9702306 | -0.7939035 | -0.4741579 | 0.03721352 | -0.2393732 | -0.1420699 | -0.02551197 | -0.5589785 | 0.2397036 | 0.05921306 | -0.145808 | -0.02281908 | 0.232125
F | 980 | B | 2.039394 | 1.393748 | 2.492567 | -0.9457532 | 1.898086 | -0.6854528 | -0.9733229 | -0.8634279 | -1.421733 | -0.5805022 | 0.2615305 | -0.3622722 | -0.9174053 | -0.04351959 | 0.4962392
F | 980 | B | 2.039394 | 1.177932 | 1.372113 | -0.5472206 | 0.4382437 | -0.1450759 | -0.5063532 | -0.4041892 | 1.438818 | -0.640436 | 0.1988759 | 0.3966781 | 0.8805635 | -0.02207084 | -0.04588134
F | 980 | B | 2.039394 | 1.29036 | 0.8678006 | -0.8380164 | 0.8032044 | -0.2900866 | -0.06757921 | 0.02634955 | 1.030168 | -0.6125977 | 0.1862443 | 0.2632629 | 0.5920354 | -0.0071692 | 0.003996058
F | 980 | B | 2.039394 | 1.747156 | 1.439084 | -0.8203161 | -0.2916776 | -0.01044728 | 1.321652 | 1.392468 | -1.762275 | -0.6373641 | 0.05220056 | -0.005428971 | -1.050264 | -0.001093172 | 0.9252534
F | 980 | B | 2.039394 | 1.48998 | 1.988381 | -0.03272378 | -0.1091973 | 0.0557346 | -0.6900195 | -0.5847173 | 1.234493 | -0.58986 | 0.2209048 | 0.4415229 | 0.6689741 | -0.05805795 | 0.04067785
F | 980 | B | 2.039394 | 1.393748 | 1.891327 | -0.9005441 | 0.2557634 | -0.157636 | 0.0163018 | 0.1084918 | 0.349084 | -0.5928815 | 0.1735833 | 0.2706299 | 0.1161525 | -0.003473558 | 0.2248119
F | 980 | B | 2.039394 | 1.177932 | 1.439084 | -0.7070633 | -0.6566383 | 0.09206984 | 0.7086106 | 0.787497 | -0.02551197 | -0.582747 | 0.1830818 | 0.02324231 | -0.1411997 | -0.01854397 | 0.2074401
F | 980 | B | 2.039394 | 1.580362 | 1.503075 | -0.5803051 | 1.168165 | -0.3361384 | 0.1797086 | 0.2683146 | -0.229837 | -0.6342869 | 0.1799174 | -0.2103903 | -0.2563619 | -0.01101885 | 0.125849
F | 980 | B | 2.039394 | 1.747156 | 1.301701 | -1.019029 | 1.168165 | -0.4372753 | 1.056443 | 1.130451 | -1.592004 | -0.5647148 | 0.1418142 | 0.1315857 | -0.9838834 | -0.02206618 | 0.9484215
F | 980 | C | 2.039394 | 1.393748 | 1.891327 | 1.382435 | 0.9856847 | 0.1013938 | -0.5976441 | -0.4939023 | 1.234493 | -0.6123379 | 0.2615305 | 0.7219974 | 0.6738193 | -0.05484519 | 0.1820016
F | 980 | B | 2.039394 | 1.971058 | 1.147992 | -0.7156638 | 1.533126 | -0.4760017 | -0.06757921 | 0.02634955 | 1.13233 | -0.6062227 | 0.2863268 | 0.411606 | 0.5616241 | -0.07958187 | 0.05335788
F | 980 | B | 2.039394 | 1.665848 | 1.372113 | -0.7156638 | 0.620724 | -0.2190455 | 0.7086106 | 0.787497 | 1.200439 | -0.587097 | 0.20518 | 0.4340361 | 0.7263108 | -0.003020347 | 0.04703555
F | 976 | C | 2.19066 | 1.580362 | 1.062834 | 1.173967 | -0.1091973 | 0.2462213 | -0.2393732 | 0.02634955 | 1.643143 | -0.6798855 | 0.264639 | 0.3743248 | 0.8850294 | -0.1172477 | -0.1169247
F | 980 | B | 2.039394 | 1.971058 | 2.080913 | -0.7676569 | -1.38656 | 0.26771 | 0.3370612 | 0.4223923 | 2.051793 | -0.6021781 | 0.1830818 | 1.087424 | 0.8833543 | -0.3009146 | 0.1210017
F | 980 | B | 2.039394 | 1.971058 | 1.301701 | -0.9276151 | 0.4382437 | -0.2092533 | -0.06757921 | 0.02634955 | 1.915576 | -0.6324894 | 0.2397036 | 0.8220839 | 0.8881016 | -0.2390802 | 0.03205186
F | 980 | B | 2.039394 | 1.580362 | 1.503075 | -1.019029 | 0.4382437 | -0.2252634 | 1.190335 | 1.262683 | -1.387679 | -0.6054406 | 0.1003055 | -0.01972914 | -0.8896855 | -0.02820742 | 0.7315599
F | 980 | B | 2.039394 | 1.665848 | 1.227255 | -0.8825877 | 0.8032044 | -0.2989145 | -0.1528235 | -0.0571918 | -0.1276745 | -0.564848 | 0.1799174 | 0.1898892 | -0.2056937 | -0.0208986 | 0.3482755
F | 980 | B | 2.039394 | 1.971058 | 0.8678006 | -1.019029 | -0.2916776 | -0.03752937 | -0.3271759 | -0.2282287 | 1.472872 | -0.6011329 | 0.1735833 | 0.3892219 | 0.8800055 | -0.03907099 | -0.05507659
F | 980 | B | 2.039394 | 1.824845 | 1.439084 | -0.7329205 | -0.6566383 | 0.08891682 | 0.0987551 | 0.1891654 | 1.030168 | -0.5965533 | 0.2924997 | 0.5242096 | 0.5089021 | -0.06481906 | 0.1443459
F | 980 | B | 2.039394 | 1.665848 | 1.503075 | -0.8915568 | 0.07328306 | -0.1102685 | 0.3370612 | 0.4223923 | 0.9620592 | -0.6422254 | 0.1577185 | 0.676068 | 0.5566169 | 0.003299525 | 0.2400438
F | 980 | B | 2.039394 | 1.665848 | 1.147992 | -1.019029 | 0.4382437 | -0.2252634 | -0.5063532 | -0.4041892 | 1.609089 | -0.6480923 | 0.1830818 | 0.4640138 | 1.026768 | -0.01473534 | -0.05958227
F | 980 | B | 2.039394 | 1.665848 | 0.8678006 | -0.5637248 | -0.6566383 | 0.109517 | 0.0163018 | 0.1084918 | 1.098276 | -0.6405638 | 0.1545407 | 0.7219974 | 0.6619829 | 0.005789269 | 0.2209346
F | 980 | B | 2.039394 | 1.29036 | 1.147992 | -0.7676569 | -0.6566383 | 0.08467688 | -0.3271759 | -0.2282287 | 0.5534091 | -0.5865702 | 0.2490723 | 0.3223486 | 0.1974678 | -0.04842677 | 0.1870216
F | 980 | B | 2.039394 | 1.665848 | 1.147992 | -0.8114935 | 0.2557634 | -0.1433109 | -0.8778896 | -0.7695123 | -0.7406497 | -0.647583 | 0.1925639 | -0.1050248 | -0.5636216 | -0.03310951 | 0.3844814
F | 980 | B | 2.039394 | 1.580362 | 0.4339005 | -0.758945 | 0.4382437 | -0.1803701 | -0.7834453 | -0.6765985 | -0.9109206 | -0.5477244 | 0.2584196 | -0.2936379 | -0.6855914 | -0.07199724 | 0.3337768
F | 980 | B | 2.039394 | 1.824845 | 1.062834 | -0.6305005 | 0.4382437 | -0.1588513 | 0.1797086 | 0.2683146 | -1.251462 | -0.5721602 | 0.217764 | 0.0520073 | -0.8113656 | -0.01343804 | 0.7229079
F | 980 | B | 2.039394 | 1.899359 | 1.301701 | -1.000602 | 0.4382437 | -0.2220138 | 0.5632785 | 0.6445042 | -1.047137 | -0.5392422 | 0.1767512 | 0.0520073 | -0.7189146 | -0.02732246 | 0.6338914
F | 980 | B | 2.039394 | 1.899359 | 1.56445 | -1.112239 | 0.07328306 | -0.1443369 | -1.069717 | -0.9583163 | 0.6215174 | -0.4726263 | 0.1704137 | -0.1120931 | 0.2916897 | -0.01160607 | -0.07164595
F | 980 | B | 2.039394 | 1.580362 | 1.439084 | -0.9276151 | 0.4382437 | -0.2092533 | 0.5632785 | 0.6445042 | 0.6896258 | -0.5055077 | 0.2240435 | 0.1898892 | 0.3427561 | -0.009075496 | 0.07767361
F | 980 | B | 2.039394 | 1.665848 | 1.227255 | -0.4981659 | 0.8032044 | -0.2252634 | -3.280649 | -3.139017 | 0.8258425 | -0.5431511 | 0.2397036 | 0.3297581 | 0.1626111 | -0.2144415 | 0.1089879
F | 980 | B | 2.039394 | 1.747156 | 1.56445 | -0.85579 | -0.6566383 | 0.0738923 | 1.763899 | 1.830132 | -1.047137 | -0.5233951 | 0.07146323 | -0.07669013 | -0.6857764 | 0.01392961 | 0.5462838
F | 980 | B | 2.039394 | 1.580362 | 1.439084 | -1.150022 | 0.4382437 | -0.2487179 | -0.3271759 | -0.2282287 | 1.472872 | -0.554297 | 0.2303142 | 0.1898892 | 0.5692762 | -0.2370156 | -0.1531002
F | 980 | B | 2.039394 | 1.899359 | 0.7515374 | -0.7763873 | -1.38656 | 0.2668106 | -0.3271759 | -0.2282287 | -0.7065956 | -0.5387024 | 0.2146211 | 0.1679837 | -0.5221715 | -0.00672251 | 0.5649579
F | 909 | C | 1.87597 | 1.747156 | 1.623506 | 0.9519296 | 0.620724 | 0.07780567 | -1.364418 | -1.446464 | -0.3319996 | -0.5405909 | 0.2365761 | -0.1050248 | -0.347016 | -0.04258497 | 0.2406091
F | 980 | B | 2.039394 | 1.29036 | 0.8678006 | -0.9276151 | 0.07328306 | -0.1157642 | -0.5976441 | -0.4939023 | -0.604433 | -0.5103016 | 0.1925639 | 0.2485448 | -0.4575249 | 0.002808352 | 0.5779196
F | 980 | B | 2.039394 | 1.29036 | 1.301701 | -1.019029 | 0.8032044 | -0.3265291 | -1.167048 | -1.054151 | 1.234493 | -0.5109855 | 0.1988759 | 0.2411938 | 0.3377229 | -0.282394 | -0.05646464
F | 909 | B | 1.87597 | 1.393748 | 1.680489 | -0.9276151 | -1.56904 | 0.3007066 | 1.386415 | 1.327868 | -1.523896 | -0.8016897 | 0.0778786 | 0.0664246 | -0.9590441 | -0.03304671 | 0.8329851
F | 909 | C | 1.87597 | 1.29036 | 1.372113 | 0.9925886 | 0.4382437 | 0.1174911 | -0.6900195 | -0.7695123 | 0.8939509 | -0.794029 | 0.20518 | 0.1315857 | 0.1218685 | -0.2783272 | -0.04743647
F | 909 | C | 1.87597 | 1.48998 | 0.7515374 | 0.9925886 | -0.8391186 | 0.3556404 | 0.1797086 | 0.1084918 | 1.336655 | -0.7622823 | 0.2397036 | 0.3445928 | 0.10285 | -0.4931538 | -0.05728517
F | 909 | C | 1.87597 | 1.053575 | 1.623506 | 0.9642101 | -0.8391186 | 0.3513892 | 0.6364431 | 0.5715523 | 1.575034 | -0.7318139 | 0.2924997 | 0.5468647 | 0.0723931 | -0.6141888 | -0.01805748
F | 909 | C | 1.87597 | 1.580362 | 1.147992 | 1.334671 | 0.9856847 | 0.09172063 | -0.3271759 | -0.4041892 | 0.5193549 | -0.7227046 | 0.1799174 | -0.04113467 | 0.1161525 | -0.09495162 | -0.02479747
F | 909 | C | 1.87597 | 1.393748 | 1.503075 | 1.087107 | -0.2916776 | 0.2648252 | 0.5632785 | 0.497541 | 0.1788131 | -0.7124409 | 0.2739492 | -0.1964242 | -0.05176471 | -0.05237386 | -0.01016441
F | 909 | C | 1.87597 | 1.580362 | 1.147992 | 0.9313007 | -0.8391186 | 0.3464793 | -0.2393732 | -0.3156172 | 0.1107048 | -0.692091 | 0.2334463 | 0.0664246 | -0.0821764 | -0.04154163 | 0.1743759
F | 980 | B | 2.039394 | 1.747156 | 0.6136278 | -1.019029 | -0.1091973 | -0.08342037 | 1.386415 | 1.456507 | -1.592004 | -0.741233 | 0.1354423 | 0.3001517 | -0.9891735 | -0.02965714 | 1.045267
F | 909 | C | 1.87597 | 2.040239 | 1.147992 | 1.03248 | -0.4741579 | 0.2901958 | 1.450615 | 1.392468 | -1.55795 | -0.7763553 | 0.1513613 | 0.3075454 | -0.9679701 | -0.02258417 | 1.027197
F | 909 | D | 1.87597 | 1.29036 | 0.9702306 | 1.494505 | 0.8032044 | 0.1525081 | -0.3271759 | -0.4041892 | 1.302601 | -0.7751776 | 0.2083291 | 0.09532818 | 0.2611933 | -0.3665715 | -0.1796011
F | 909 | C | 1.87597 | 1.971058 | 1.56445 | 0.8681543 | -0.8391186 | 0.3371208 | -0.1528235 | -0.2282287 | -0.7747039 | -0.7259899 | 0.2365761 | 0.03761316 | -0.5922418 | -0.04528299 | 0.4840808
F | 909 | C | 1.87597 | 1.971058 | 1.301701 | 0.9519296 | 0.8032044 | 0.04578719 | 1.386415 | 1.327868 | -1.626058 | -0.7699851 | 0.0168405 | 0.1315857 | -0.8984241 | 0.1243479 | 0.9369837
F | 909 | C | 1.87597 | 1.48998 | 0.4339005 | 1.094799 | 0.4382437 | 0.1363356 | -2.40035 | -2.483289 | 1.234493 | -0.7402695 | 0.2209048 | 0.5847211 | 0.140507 | -0.4215357 | 0.09775089
F | 909 | C | 1.87597 | 2.040239 | 1.623506 | 1.362086 | -0.4741579 | 0.3433822 | 0.3370612 | 0.2683146 | 1.302601 | -0.721608 | 0.2677449 | 0.4565118 | 0.04662924 | -0.5190705 | 0.01445144
F | 909 | C | 1.87597 | 1.747156 | 1.503075 | 0.9723573 | -0.4741579 | 0.2806619 | -0.1528235 | -0.2282287 | 1.609089 | -0.7321772 | 0.2553063 | 0.6226985 | -0.04224154 | -0.7087476 | 0.009829465
F | 909 | C | 1.87597 | 2.172 | 1.503075 | 1.110102 | 0.8032044 | 0.07690571 | 0.3370612 | 0.2683146 | 1.064222 | -0.7612128 | 0.2303142 | 0.4565118 | -0.0635148 | -0.4979786 | 0.07994503
F | 909 | C | 1.87597 | 2.355865 | 1.623506 | 0.9764191 | 0.4382437 | 0.1145179 | 2.183975 | 2.129432 | -1.421733 | -0.7873815 | 0.08429076 | 0.2485448 | -0.8968527 | -0.01526154 | 0.9139736
F | 909 | C | 1.87597 | 1.971058 | 1.372113 | 0.9764191 | -0.8391186 | 0.3532162 | 0.4136716 | 0.3460175 | 0.9280051 | -0.7455615 | 0.1386289 | 0.7604002 | -0.1235751 | -0.4845342 | 0.2824889
F | 909 | C | 1.87597 | 1.393748 | 1.789017 | 1.024562 | 0.07328306 | 0.187952 | 0.5632785 | 0.497541 | -0.5363247 | -0.7722295 | 0.217764 | 0.3223486 | -0.4543578 | -0.03494802 | 0.5635018
F | 909 | C | 1.87597 | 1.971058 | 0.7515374 | 0.9313007 | -0.6566383 | 0.3098278 | -0.2393732 | -0.3156172 | -1.013083 | -0.7562118 | 0.2397036 | 0.2632629 | -0.7187313 | -0.04870738 | 0.7335115
F | 980 | B | 2.039394 | 1.899359 | 1.56445 | -1.019029 | -0.1091973 | -0.08342037 | 0.3370612 | 0.4223923 | 0.1788131 | -0.8196428 | 0.1704137 | 0.4490148 | -0.1204795 | -0.1131055 | 0.3588167
F | 980 | B | 2.039394 | 1.971058 | 0.8678006 | -0.7242829 | 0.4382437 | -0.1745267 | -0.7834453 | -0.6765985 | 0.349084 | -0.7039615 | 0.2114762 | 0.197202 | -0.1685206 | -0.2451459 | 0.1698581
F | 980 | B | 2.039394 | 1.899359 | 1.680489 | -0.6220874 | -0.4741579 | 0.05916246 | 0.4136716 | 0.497541 | 0.5193549 | -0.7206327 | 0.09390245 | 0.691359 | -0.03633165 | -0.2190524 | 0.386326
F | 980 | B | 2.039394 | 1.747156 | 1.227255 | -1.019029 | 0.07328306 | -0.1298156 | -1.976721 | -1.852135 | 0.2809756 | -0.7477213 | 0.2428288 | 0.0880937 | -0.09671023 | -0.1468737 | 0.1236842
F | 909 | C | 1.87597 | 2.107149 | 1.227255 | 0.8681543 | 2.080567 | -0.2021666 | 0.4136716 | 0.3460175 | 1.200439 | -0.6820092 | 0.2615305 | 0.6684295 | -0.006615874 | -0.5143158 | 0.1573463
F | 980 | B | 2.039394 | 2.107149 | 1.062834 | -0.7939035 | -0.1091973 | -0.05104431 | 0.7086106 | 0.787497 | 0.9620592 | -0.66381 | 0.1988759 | 0.5771401 | -0.07791464 | -0.463695 | 0.1858252
F | 980 | B | 2.039394 | 2.107149 | 0.8678006 | -0.8380164 | 1.168165 | -0.3939562 | -0.5063532 | -0.4041892 | -0.5703788 | -0.640436 | 1.625542 | 0.1098142 | -0.4675995 | -0.02892281 | 0.4591222
F | 976 | C | 2.19066 | 1.29036 | 1.439084 | 0.7447816 | 0.9856847 | -0.02822098 | 0.7086106 | 0.9269853 | -1.728221 | -0.5742822 | 1.613284 | -0.3827277 | -1.044045 | -0.01570559 | 0.6237077
F | 980 | B | 2.039394 | 1.747156 | 1.56445 | -0.7763873 | 1.350645 | -0.434457 | -0.1528235 | -0.0571918 | 0.2809756 | -0.5087961 | 1.648456 | 0.160693 | 0.02105802 | -0.04564143 | 0.1928774
F | 980 | B | 2.039394 | 1.747156 | 0.9702306 | -0.8915568 | 1.533126 | -0.5251638 | -1.167048 | -1.054151 | -0.05956615 | -0.5113958 | 1.635249 | 0.2632629 | -0.1867347 | -0.04177428 | 0.3737005
F | 980 | B | 2.039394 | 1.824845 | 2.37657 | -1.037528 | 0.07328306 | -0.1326813 | -0.2393732 | -0.1420699 | -0.1617287 | -0.582351 | 1.625542 | 0.3371729 | -0.2343283 | -0.02892281 | 0.4485215
F | 976 | C | 2.19066 | 1.177932 | 1.503075 | 0.9104653 | -0.1091973 | 0.2018607 | 1.577412 | 1.769033 | -1.421733 | -0.563249 | 1.55374 | -0.3211736 | -0.8847831 | 0.001304163 | 0.529505
F | 909 | C | 1.87597 | 1.29036 | 1.623506 | 0.9437025 | 1.533126 | -0.08395852 | -0.3271759 | -0.4041892 | 1.813414 | -0.6282453 | 1.623101 | 0.5166677 | 0.4688837 | -0.4500415 | -0.08646949
F | 909 | C | 1.87597 | 1.580362 | 1.439084 | 0.7583681 | -0.2916776 | 0.2116824 | 1.702207 | 1.64548 | -0.4001079 | -0.5841981 | 1.61205 | 0.3892219 | -0.3631587 | -0.01916731 | 0.5737916
F | 909 | C | 1.87597 | 2.107149 | 1.840883 | 0.9313007 | -0.2916776 | 0.2394019 | 0.1797086 | 0.1084918 | -0.4341621 | -0.563249 | 1.647262 | 0.2632629 | -0.4179108 | -0.05654096 | 0.5116139
F | 909 | C | 1.87597 | 1.824845 | 2.035173 | 0.9104653 | -0.6566383 | 0.3066448 | -1.666927 | -1.749531 | -1.013083 | -0.5580431 | 1.647262 | 0.197202 | -0.7145139 | -0.04348122 | 0.7154809
F | 909 | C | 1.87597 | 2.040239 | 1.840883 | 0.9271503 | 0.9856847 | 0.008831733 | 0.2591133 | 0.1891654 | -0.9449748 | -0.6137662 | 1.625542 | 0.1315857 | -0.64204 | 0.002066323 | 0.6338224
F | 909 | C | 1.87597 | 2.107149 | 1.503075 | 1.228823 | 0.8032044 | 0.1002886 | 0.4136716 | 0.3460175 | -1.081192 | -0.5841981 | 1.634041 | 0.0664246 | -0.7249567 | -0.01306972 | 0.6535323
F | 980 | B | 2.039394 | 1.177932 | 1.372113 | -0.664341 | 0.2557634 | -0.1199928 | 2.125133 | 2.188142 | -1.592004 | -0.9018074 | 1.594632 | 0.4190776 | -0.9828587 | -0.02059621 | 1.103548
F | 980 | B | 2.039394 | 1.393748 | 1.372113 | -0.4578146 | -0.4741579 | 0.08005529 | 0.9884526 | 1.063345 | -0.229837 | -0.8805814 | 1.615747 | 0.676068 | -0.2746694 | -0.02913079 | 0.6369719
F | 980 | B | 2.039394 | 1.747156 | 0.8678006 | -0.4578146 | 0.620724 | -0.1736569 | -2.835245 | -2.69926 | -0.2979454 | -0.914497 | 1.659142 | 0.2338483 | -0.3202673 | -0.03520713 | 0.3944212
F | 980 | B | 2.039394 | 1.899359 | 1.680489 | -0.6984815 | -0.1091973 | -0.03752937 | 1.190335 | 1.262683 | -1.251462 | -0.8904179 | 1.57182 | 0.2559011 | -0.7850089 | 0.02114937 | 0.8196046
F | 980 | B | 2.039394 | 1.899359 | 1.735601 | -0.6473831 | 0.2557634 | -0.11733 | 0.850195 | 0.9269853 | -0.09362033 | -0.872773 | 1.631619 | 0.5771401 | -0.1834906 | -0.01928755 | 0.5265975
F | 980 | B | 2.039394 | 1.971058 | 0.7515374 | -0.9276151 | 0.07328306 | -0.1157642 | -0.5063532 | -0.4041892 | 1.404764 | -0.8931381 | 1.659142 | 0.2853802 | 0.3121437 | -0.3770158 | -0.1217422
F | 980 | B | 2.039394 | 1.29036 | 0.9702306 | -1.150022 | -0.6566383 | 0.03746359 | 0.4890475 | 0.5715523 | 1.302601 | -0.8156336 | 1.620655 | 0.2485448 | 0.4738033 | -0.2211686 | -0.1036376
F | 980 | B | 2.039394 | 1.177932 | 1.062834 | -0.6220874 | -1.204079 | 0.2360322 | -0.4161837 | -0.3156172 | 1.302601 | -0.8985627 | 1.620655 | 0.5847211 | 0.390094 | -0.2778378 | 0.05831653
F | 980 | B | 2.039394 | 1.29036 | 1.147992 | -0.8114935 | -0.6566383 | 0.07931806 | 0.0163018 | 0.1084918 | 1.336655 | -0.8660299 | 1.636457 | 0.6455426 | 0.4163805 | -0.2756673 | 0.08302771
F | 980 | B | 2.039394 | 1.393748 | 0.9702306 | -0.9730962 | 0.07328306 | -0.1227331 | 0.5632785 | 0.6445042 | 1.370709 | -0.8658083 | 1.648456 | 0.4865498 | 0.3462827 | -0.3386182 | -0.006637125
F | 980 | B | 2.039394 | 1.580362 | 1.439084 | -0.6473831 | 0.2557634 | -0.11733 | -0.3271759 | -0.2282287 | 0.1107048 | -0.05401616 | 1.647262 | 0.4265543 | -0.08240054 | -0.04174178 | 0.4554292
F | 980 | B | 2.039394 | 1.971058 | 0.9702306 | -0.9914152 | 2.263047 | -0.8974512 | 0.2591133 | 0.3460175 | 0.4512465 | -0.09359047 | 1.636457 | 0.366884 | 0.155389 | -0.02718176 | 0.2956912
F | 980 | B | 2.039394 | 1.29036 | 1.623506 | -1.000602 | 1.533126 | -0.5575754 | -0.4161837 | -0.3156172 | 1.370709 | -0.09420782 | 1.623101 | 0.5847211 | 0.4538971 | -0.2660978 | 0.1217631
F | 980 | B | 2.039394 | 1.824845 | 0.8678006 | -1.14055 | -0.2916776 | -0.05436403 | -1.464414 | -1.347084 | 0.9961134 | -0.09590535 | 1.64007 | 0.3223486 | 0.309644 | -0.1890931 | 0.09509321
F | 909 | C | 1.87597 | 1.747156 | 1.623506 | 1.07164 | 0.4382437 | 0.1320589 | 2.974125 | 2.922119 | -1.319571 | 0.02826861 | 1.60462 | 0.411606 | -0.8355841 | -0.0005072175 | 1.080062
F | 909 | C | 1.87597 | 1.580362 | 1.56445 | 0.9764191 | 0.620724 | 0.08245564 | 0.7086106 | 0.6445042 | 1.166384 | 0.01401022 | 1.629192 | 0.4940719 | 0.3740901 | -0.2252373 | 0.1454275
F | 980 | B | 2.039394 | 1.48998 | 1.062834 | -0.9095496 | 1.350645 | -0.468533 | -0.2393732 | -0.1420699 | 1.302601 | -0.09420782 | 1.65084 | -0.04113467 | 0.338226 | -0.3133159 | -0.1911969
F | 909 | C | 1.87597 | 1.393748 | 1.503075 | 1.07164 | 0.07328306 | 0.1961194 | -1.167048 | -1.248558 | 1.438818 | -0.007691831 | 0.5120482 | 0.3371729 | 0.4800247 | -0.2798508 | -0.01858591
F | 980 | B | 2.039394 | 1.665848 | 1.147992 | -0.5886237 | 0.8032044 | -0.2421472 | 0.1797086 | 0.2683146 | 1.030168 | 0.008429915 | 0.5233641 | 0.352018 | 0.4813218 | -0.0840753 | 0.1101575
F | 980 | B | 2.039394 | 1.29036 | 0.8678006 | -1.112239 | -1.021599 | 0.1356258 | 0.7798429 | 0.8576539 | 1.404764 | -0.01451221 | 0.4978181 | 0.7143308 | 0.5000387 | -0.2510734 | 0.1850017
F | 909 | C | 1.87597 | 1.393748 | 1.301701 | 0.9104653 | -0.2916776 | 0.2360322 | 0.6364431 | 0.5715523 | 1.064222 | 0.04081754 | 0.5120482 | 0.6837111 | 0.4784686 | -0.1030479 | 0.2798404
F | 909 | C | 1.87597 | 1.29036 | 0.8678006 | 0.9104653 | -1.021599 | 0.3813067 | -0.2393732 | -0.3156172 | 1.575034 | 0.02222483 | 0.5120482 | 0.3297581 | 0.4138218 | -0.3838731 | -0.05765672
F | 909 | C | 1.87597 | 1.747156 | 1.372113 | 0.9519296 | -0.6566383 | 0.3129876 | -0.3271759 | -0.4041892 | 1.200439 | 0.04035287 | 0.5092098 | 0.4340361 | 0.4428166 | -0.1939437 | 0.1056899
F | 909 | C | 1.87597 | 1.580362 | 1.147992 | 1.090956 | -0.1091973 | 0.2321488 | 0.7086106 | 0.6445042 | 1.506926 | -0.0374467 | 0.5899615 | 0.8220839 | 0.4302216 | -0.3432236 | 0.2064445
F | 909 | C | 1.87597 | 1.747156 | 1.840883 | 1.110102 | -1.204079 | 0.4491579 | 2.300592 | 2.246494 | -1.455788 | 0.0394235 | 0.4016044 | 0.197202 | -0.9151465 | -0.01761078 | 0.9985415
F | 909 | C | 1.87597 | 1.393748 | 1.439084 | 1.03248 | 0.620724 | 0.09311578 | -0.06757921 | -0.1420699 | 1.472872 | 0.01509524 | 0.5120482 | 0.2265081 | 0.3199018 | -0.4017005 | -0.08423169
F | 980 | B | 2.039394 | 1.580362 | 1.680489 | -0.9639638 | -0.4741579 | 0.01528154 | -0.3271759 | -0.2282287 | 1.234493 | -0.008001858 | 0.4748552 | 0.8685376 | 0.2589706 | -0.3373622 | 0.3167251
F | 909 | C | 1.87597 | 1.48998 | 1.503075 | 0.9925886 | 0.620724 | 0.08552818 | -0.5976441 | -0.6765985 | 1.030168 | -0.02536129 | 0.5233641 | 1.087424 | 0.2572427 | -0.2433462 | 0.4941966
F | 909 | C | 1.87597 | 2.040239 | 1.789017 | 1.07164 | -0.6566383 | 0.3314784 | -1.265289 | -1.347084 | 1.677197 | -0.01792217 | 0.4949608 | 0.9229372 | 0.2621815 | -0.5269464 | 0.2072896
F | 909 | C | 1.87597 | 1.899359 | 1.735601 | 1.110102 | 1.533126 | -0.04608099 | -0.7834453 | -0.8634279 | 0.7917883 | 0.005639653 | 0.5148829 | 0.4190776 | 0.152504 | -0.2053448 | 0.2213281
F | 980 | B | 2.039394 | 1.393748 | 1.147992 | -0.664341 | -1.38656 | 0.2783607 | -2.40035 | -2.270042 | 1.472872 | 0.01292519 | 0.5402231 | 0.2411938 | 0.2710864 | -0.4347121 | -0.0766725
F | 980 | B | 2.039394 | 1.580362 | 1.503075 | -0.6053177 | -0.4741579 | 0.06129756 | -0.9733229 | -0.8634279 | 1.200439 | 0.04887038 | 0.5430194 | 0.6379231 | 0.2599583 | -0.3211037 | 0.213759
F | 976 | C | 2.19066 | 1.053575 | 1.062834 | 0.6421792 | 0.4382437 | 0.05377834 | 0.0987551 | 0.3460175 | 1.506926 | -0.001491167 | 0.5120482 | -0.1754268 | 0.2525562 | -0.4619248 | -0.3108493
F | 980 | B | 2.039394 | 1.393748 | 0.8678006 | -0.9276151 | -0.2916776 | -0.02500961 | -0.4161837 | -0.3156172 | 1.438818 | -0.03496803 | 0.5402231 | 0.8220839 | 0.2594644 | -0.4278755 | 0.227219
F | 980 | B | 2.039394 | 1.48998 | 1.301701 | -0.9730962 | 0.9856847 | -0.3701869 | -1.069717 | -0.9583163 | 1.336655 | 5.9e-05 | 0.4134716 | 0.6531668 | 0.2525562 | -0.3877655 | 0.1755966
F | 980 | B | 2.039394 | 1.665848 | 1.940461 | -1.112239 | -0.4741579 | -0.004087359 | -0.1528235 | -0.0571918 | 1.575034 | -0.01296217 | 0.4370406 | 1.103188 | 0.2319014 | -0.5047266 | 0.3262971
F | 980 | B | 2.039394 | 1.747156 | 0.9702306 | -0.9276151 | -0.1091973 | -0.07017894 | -0.3271759 | -0.2282287 | 2.017739 | -0.01761218 | 0.5652505 | 1.261751 | 0.3056476 | -0.6348907 | 0.2680776
F | 980 | B | 2.039394 | 1.824845 | 0.8678006 | -0.7415768 | -0.6566383 | 0.08786071 | 1.321652 | 1.392468 | -1.285517 | -0.0230367 | 0.3384399 | 0.4190776 | -0.8387777 | -0.02727479 | 1.061835
F | 980 | B | 2.039394 | 1.747156 | 1.227255 | -0.758945 | 0.2557634 | -0.1349373 | 0.6364431 | 0.7164653 | 1.13233 | -0.07520904 | 0.4719682 | 0.891825 | 0.1855715 | -0.3429673 | 0.3550551
F | 980 | B | 2.039394 | 1.824845 | 1.147992 | -1.207228 | -0.6566383 | 0.03027947 | 0.1797086 | 0.2683146 | 1.643143 | 0.02005506 | 0.4834942 | 0.2411938 | 0.2471365 | -0.5228774 | -0.1220801
F | 980 | B | 2.039394 | 1.580362 | 2.169501 | -0.1890491 | 0.07328306 | -0.006344042 | -0.5063532 | -0.4041892 | 1.438818 | 0.01959009 | 0.4863664 | 0.5847211 | 0.2461519 | -0.436988 | 0.1118796
F | 980 | B | 2.039394 | 1.580362 | 1.439084 | -0.7329205 | -0.2916776 | 0.001325772 | -0.3271759 | -0.2282287 | 0.5193549 | 0.04035287 | 0.5120482 | 0.2045203 | 0.1940651 | -0.03295576 | 0.1916745
F | 980 | A | 2.039394 | 1.48998 | 1.503075 | -1.303979 | -1.38656 | 0.2121932 | 1.190335 | 1.262683 | 0.4853007 | -0.05215856 | 0.5652505 | 0.4190776 | 0.1256841 | -0.06931107 | 0.3177843
F | 980 | B | 2.039394 | 1.824845 | 0.9702306 | -1.188089 | 0.620724 | -0.30778 | -0.6900195 | -0.5847173 | 0.349084 | -0.04286797 | 0.5092098 | 0.2780024 | 0.07450952 | -0.03791047 | 0.2840157
F | 980 | B | 2.039394 | 1.747156 | 1.680489 | -0.8915568 | 0.07328306 | -0.1102685 | -2.508049 | -2.376318 | 0.3831382 | -0.1194857 | 0.5006717 | 0.4190776 | 0.1014276 | -0.0341807 | 0.3466626
F | 980 | B | 2.039394 | 1.580362 | 1.735601 | -0.7939035 | -1.021599 | 0.171409 | 1.256301 | 1.327868 | -1.523896 | -0.07319933 | 0.3445155 | 0.17528 | -0.9390581 | -0.004868991 | 1.004877
F | 980 | B | 2.039394 | 1.393748 | 1.062834 | -1.207228 | -1.204079 | 0.1730416 | 0.850195 | 0.9269853 | 0.9620592 | -0.1080883 | 0.5205409 | 0.09532818 | 0.3728224 | -0.1269064 | -0.02113267
F | 980 | B | 2.039394 | 1.177932 | 2.035173 | -0.8114935 | 0.620724 | -0.2363636 | 0.5632785 | 0.6445042 | 1.506926 | -0.03016501 | 0.5513852 | 0.4490148 | 0.419965 | -0.3499829 | 0.01831056
F | 980 | B | 2.039394 | 1.665848 | 1.680489 | -0.7502517 | -0.4741579 | 0.04280562 | 0.4136716 | 0.497541 | 0.3831382 | -0.01606221 | 0.4834942 | 0.2927633 | 0.135719 | -0.006102539 | 0.2834627
F | 980 | B | 2.039394 | 1.29036 | 1.227255 | -0.4179461 | -1.56904 | 0.3514362 | -1.565257 | -1.446464 | 0.3831382 | 0.02237981 | 0.5233641 | 0.03761316 | 0.1004797 | -0.03495938 | 0.1363163
F | 980 | B | 2.039394 | 1.393748 | 1.227255 | -0.7502517 | 0.4382437 | -0.1789019 | -0.6900195 | -0.5847173 | 0.2809756 | -0.01187713 | 0.5402231 | -0.04113467 | 0.02221615 | -0.04465884 | 0.1191757
F | 980 | B | 2.039394 | 1.393748 | 0.8678006 | -0.8380164 | -2.116481 | 0.4707038 | 0.0987551 | 0.1891654 | -0.02551197 | 0.9461121 | 0.5346188 | -0.1262111 | -0.1772084 | -0.05207905 | 0.2695762
F | 980 | B | 2.039394 | 1.971058 | 0.9702306 | -1.207228 | 0.07328306 | -0.1593606 | -0.2393732 | -0.1420699 | 0.9961134 | 0.9323395 | 0.5844976 | 0.2265081 | -0.1262258 | -0.5169305 | 0.1445724
F | 980 | B | 2.039394 | 1.899359 | 1.623506 | -1.093454 | -0.6566383 | 0.0445308 | -0.2393732 | -0.1420699 | 0.00854221 | 0.9358221 | 0.556943 | -0.2798295 | -0.1567502 | -0.05219646 | 0.1545991
F | 980 | B | 2.039394 | 1.580362 | 1.062834 | -0.8203161 | -0.4741579 | 0.03382336 | -1.666927 | -1.546677 | 1.268547 | 0.9226898 | 0.4978181 | 0.2411938 | -0.2031156 | -0.6928219 | 0.06958631
F | 980 | B | 2.039394 | 1.899359 | 1.503075 | -0.8114935 | 0.07328306 | -0.09815174 | -0.2393732 | -0.1420699 | 0.4853007 | 0.9401366 | 0.5289991 | 0.09532818 | -0.242398 | -0.3777615 | 0.2324915
F | 980 | B | 2.039394 | 1.971058 | 1.439084 | -1.112239 | 0.620724 | -0.292892 | 1.763899 | 1.830132 | -0.979029 | 0.8953931 | 0.3626684 | -0.06248612 | -0.6489624 | 0.01540033 | 0.6871009
F | 980 | B | 2.039394 | 1.971058 | 1.439084 | -0.4258811 | 1.168165 | -0.3031394 | -1.872676 | -1.749531 | 0.6215174 | 0.9791758 | 0.5233641 | -0.3074193 | -0.2035455 | -0.4093462 | -0.05438661
F | 980 | B | 2.039394 | 1.971058 | 1.062834 | -0.6984815 | 0.8032044 | -0.2629857 | -1.464414 | -1.347084 | -0.02551197 | 0.8997275 | 0.5063675 | -0.1754268 | -0.1390026 | -0.01650748 | 0.2310804
F | 980 | B | 2.039394 | 1.393748 | 1.735601 | -0.7502517 | 1.533126 | -0.4853989 | -0.06757921 | 0.02634955 | 0.349084 | 0.9645011 | 1.348321 | -0.3690977 | -0.023108 | -0.1197577 | -0.01225485
F | 980 | B | 2.039394 | 1.824845 | 1.372113 | -0.9639638 | 0.07328306 | -0.1213303 | -0.6900195 | -0.5847173 | 0.4171924 | 0.9348732 | 1.359224 | -0.4166806 | -0.1147217 | -0.2332008 | -0.06798787
F | 980 | B | 2.039394 | 1.899359 | 1.372113 | -0.7242829 | -0.6566383 | 0.08997037 | 0.7798429 | 0.8576539 | -1.489842 | 0.9600568 | 1.277316 | -0.06959117 | -0.8991224 | 0.02778918 | 0.9353401
F | 980 | B | 2.039394 | 1.48998 | 1.503075 | -0.9914152 | 0.07328306 | -0.1255523 | -0.1528235 | -0.0571918 | 0.2469215 | 0.9593319 | 1.370024 | 0.04480733 | -0.2146989 | -0.2337165 | 0.2851349
F | 980 | B | 2.039394 | 1.665848 | 1.503075 | -0.9914152 | -0.1091973 | -0.07940538 | 1.123726 | 1.196887 | -0.229837 | 0.9162901 | 1.3792 | 0.09532818 | -0.3672322 | -0.1218277 | 0.4866457
F | 980 | B | 2.039394 | 1.971058 | 1.372113 | -0.8203161 | 1.168165 | -0.3898528 | -0.5063532 | -0.4041892 | 0.04259639 | 0.9531025 | 1.366949 | -0.01972914 | -0.3547913 | -0.2578866 | 0.3154444
F | 980 | B | 2.039394 | 2.107149 | 0.8678006 | -0.4179461 | -1.021599 | 0.2134677 | -0.4161837 | -0.3156172 | 0.4512465 | 0.9831501 | 1.348321 | 0.2485448 | -0.3537694 | -0.4608306 | 0.3423757
F | 976 | C | 2.19066 | 1.580362 | 1.227255 | 0.9146492 | 0.9856847 | 0.00628743 | 1.763899 | 1.951051 | -1.728221 | 0.7113081 | 0.3656829 | -0.4099039 | -1.011451 | 0.03259437 | 0.7462908
F | 980 | B | 2.039394 | 2.107149 | 1.988381 | -0.7851362 | 0.4382437 | -0.1848048 | 0.0163018 | 0.1084918 | 0.2128673 | 0.7154732 | 0.5541661 | 0.0736419 | -0.01510156 | -0.03922768 | 0.2843238
F | 980 | B | 2.039394 | 2.107149 | 0.9702306 | -0.7156638 | 1.168165 | -0.3660146 | -0.06757921 | 0.02634955 | -0.2979454 | 0.7847801 | 0.4719682 | -0.1824323 | -0.2997394 | -0.01445199 | 0.3105175
F | 980 | B | 2.039394 | 2.355865 | 1.56445 | -0.4179461 | -1.204079 | 0.2580183 | -0.5976441 | -0.4939023 | -1.319571 | 0.8246404 | 0.5458119 | -0.4907817 | -0.8789972 | -0.05866193 | 0.503069
F | 980 | B | 2.039394 | 2.172 | 1.301701 | -1.06541 | 0.2557634 | -0.1846757 | -0.2393732 | -0.1420699 | -1.489842 | 0.8068631 | -2.007014 | -0.09086975 | -0.885659 | 0.0465318 | 0.8952928
F | 980 | B | 2.039394 | 1.824845 | 1.623506 | -1.028269 | -0.6566383 | 0.05263311 | 1.946344 | 2.010899 | -1.762275 | 0.9090011 | -1.181195 | -0.4302137 | -1.073873 | -0.03642936 | 0.7743024
F | 909 | C | 1.87597 | 1.899359 | 1.623506 | 1.020591 | 0.620724 | 0.09085339 | -0.2393732 | -0.3156172 | 0.07665057 | 1.011138 | 1.191028 | 0.2191734 | -0.1396619 | -0.0744727 | 0.4630112
F | 909 | C | 1.87597 | 0.7449897 | 1.503075 | 0.8851831 | 1.350645 | -0.06463802 | -0.3271759 | -0.4041892 | 0.2809756 | 1.001239 | 1.180241 | 0.2191734 | -0.1277709 | -0.1740492 | 0.3870021
F | 909 | C | 1.87597 | 1.29036 | 1.840883 | 1.04037 | -0.1091973 | 0.2236138 | -0.3271759 | -0.4041892 | -0.3319996 | 1.049802 | 1.210556 | -0.1684149 | -0.3369611 | -0.03228774 | 0.3685637
F | 980 | B | 2.039394 | 1.665848 | 1.503075 | -0.9276151 | -0.4741579 | 0.01999173 | 0.4890475 | 0.5715523 | -0.2979454 | 1.065176 | 1.187443 | -0.04113467 | -0.3014034 | -0.01613098 | 0.4443535
F | 980 | B | 2.039394 | 2.040239 | 1.988381 | -0.3396697 | -0.4741579 | 0.09509067 | 1.946344 | 2.010899 | -1.592004 | 1.073933 | 1.105778 | -0.03400548 | -0.986444 | -0.02574003 | 1.035639
F | 909 | C | 1.87597 | 1.971058 | 1.301701 | 0.6848044 | 0.07328306 | 0.1299701 | -0.5063532 | -0.5847173 | -0.1957829 | 1.045541 | 1.183847 | 0.02324231 | -0.2544616 | -0.02892281 | 0.4450157
F | 909 | C | 1.87597 | 1.665848 | 1.503075 | 1.395902 | -0.4741579 | 0.3489089 | -0.6900195 | -0.7695123 | -0.4682163 | 1.041169 | 1.191028 | -0.06248612 | -0.4118962 | -0.02999073 | 0.4930261
F | 980 | B | 2.039394 | 2.107149 | 1.840883 | -0.02585592 | 0.07328306 | 0.01769654 | 0.850195 | 0.9269853 | 0.07665057 | 1.053663 | 1.208794 | 0.0664246 | -0.1392224 | -0.07407238 | 0.3727632
F | 980 | B | 2.039394 | 1.580362 | 1.062834 | -0.8380164 | -0.2916776 | -0.01284068 | -0.2393732 | -0.1420699 | -1.251462 | 1.054337 | 1.208794 | -0.1894314 | -0.838423 | -0.04905966 | 0.7419839
F | 909 | C | 1.87597 | 1.393748 | 1.680489 | 0.9925886 | -1.021599 | 0.3932463 | 1.386415 | 1.327868 | -1.762275 | 1.00154 | 1.119139 | 0.0664246 | -1.057143 | -0.01138283 | 1.194578
F | 980 | B | 2.039394 | 1.899359 | 1.503075 | -0.7502517 | -0.4741579 | 0.04280562 | -0.6900195 | -0.5847173 | 0.5534091 | 1.012134 | 1.203492 | 0.08086494 | 0.01319347 | -0.1956713 | 0.2108789
F | 980 | B | 2.039394 | 1.899359 | 1.227255 | -1.019029 | -0.4741579 | 0.008119046 | 0.2591133 | 0.3460175 | 1.575034 | 0.9995319 | 1.203492 | 0.366884 | 0.04919699 | -0.6304264 | 0.0589964
F | 909 | C | 1.87597 | 2.040239 | 0.8678006 | 1.282366 | 0.2557634 | 0.2017698 | 0.1797086 | 0.1084918 | 0.1447589 | 0.9415017 | 1.172995 | 0.160693 | -0.04768692 | -0.02992134 | 0.3913809
F | 909 | C | 1.87597 | 2.107149 | 1.503075 | 1.020591 | -0.1091973 | 0.2202858 | -0.7834453 | -0.8634279 | 0.04259639 | 0.8876664 | 1.199944 | 0.01606567 | -0.1189305 | -0.03659184 | 0.3296516
F | 909 | C | 1.87597 | 2.040239 | 1.680489 | 0.9925886 | 0.07328306 | 0.1824204 | 1.123726 | 1.063345 | 0.00854221 | 0.9694449 | 1.192816 | 0.2411938 | -0.122912 | -0.02101623 | 0.4963085
F | 980 | B | 2.039394 | 1.393748 | 1.840883 | -0.846894 | 0.620724 | -0.2428364 | 1.321652 | 1.392468 | -1.762275 | 1.265547 | 1.08644 | -0.4840781 | -1.049088 | 0.0006648093 | 0.7899194
F | 909 | C | 1.87597 | 1.177932 | 1.372113 | 0.9925886 | -1.021599 | 0.3932463 | 0.4890475 | 0.4223923 | 0.5874633 | 1.362934 | 1.182045 | -0.07669013 | 0.2353366 | -0.0369313 | 0.1580332
F | 909 | C | 1.87597 | 1.177932 | 1.147992 | 1.012628 | 0.4382437 | 0.1211791 | -0.1528235 | -0.2282287 | 0.2469215 | 1.31643 | 1.199944 | 0.0520073 | 0.02476543 | -0.02378433 | 0.3458824
F | 980 | B | 2.039394 | 1.393748 | 1.680489 | -1.000602 | 0.2557634 | -0.1739593 | -1.666927 | -1.546677 | 2.153956 | 1.363158 | 1.198166 | 0.5923069 | 0.8987262 | -0.3352877 | 0.06988148
F | 909 | C | 1.87597 | 1.393748 | 1.840883 | 1.020591 | 1.533126 | -0.06641324 | -0.5063532 | -0.5847173 | -0.2979454 | 1.336646 | 1.176624 | -0.06959117 | -0.2757181 | 0.009719087 | 0.471721
F | 909 | C | 1.87597 | 1.393748 | 0.9702306 | 1.170261 | -0.8391186 | 0.3825865 | 0.2591133 | 0.1891654 | 0.9961134 | 1.345602 | 1.163878 | -0.03400548 | 0.5740315 | -0.002137481 | 0.05394496
F | 980 | B | 2.039394 | 1.580362 | 1.735601 | -0.5803051 | 0.9856847 | -0.287505 | -0.8778896 | -0.7695123 | 0.7917883 | 1.395669 | 1.196385 | -0.5041694 | 0.3852615 | -0.03116529 | -0.1705608
F | 980 | B | 2.039394 | 1.29036 | 1.891327 | -0.9366751 | -0.6566383 | 0.06395175 | 0.5632785 | 0.6445042 | -1.660113 | 1.388266 | 1.143575 | -0.4571988 | -1.047408 | -0.06761382 | 0.787011
F | 909 | C | 1.87597 | 1.053575 | 1.623506 | 1.132856 | 0.8032044 | 0.08138698 | -0.5976441 | -0.6765985 | -0.1957829 | 1.371244 | 1.169357 | 0.001730007 | -0.2392152 | -0.0139921 | 0.4872233
F | 909 | C | 1.87597 | 1.053575 | 1.503075 | 1.07164 | -0.2916776 | 0.2622851 | 0.6364431 | 0.5715523 | -0.229837 | 1.3814 | 1.212316 | -0.1473413 | -0.2683691 | -0.02288947 | 0.4008707
F | 909 | C | 1.87597 | 1.29036 | 1.372113 | 0.9925886 | -0.1091973 | 0.2155835 | -1.666927 | -1.749531 | 0.5534091 | 1.384107 | 1.194602 | -0.1754268 | 0.20063 | -0.04594332 | 0.1105372
F | 980 | B | 2.039394 | 1.177932 | 1.439084 | -0.8915568 | -0.2916776 | -0.02010104 | 1.256301 | 1.327868 | 1.13233 | 1.331989 | 1.214073 | 0.4490148 | 0.6407955 | -0.02584886 | 0.2881867
F | 980 | B | 2.039394 | 1.29036 | 0.9702306 | -0.664341 | 1.168165 | -0.3545688 | 0.5632785 | 0.6445042 | 0.5874633 | 1.340753 | 1.191028 | -0.01258203 | 0.2599583 | -0.01785161 | 0.1939607
F | 980 | B | 2.039394 | 1.177932 | 0.7515374 | -1.019029 | 1.350645 | -0.4978601 | 0.0163018 | 0.1084918 | 0.3831382 | 1.366726 | 1.172995 | -0.4099039 | 0.1645393 | 0.01736479 | 0.00872863
F | 980 | B | 2.039394 | 1.393748 | 1.789017 | -0.8825877 | 0.8032044 | -0.2989145 | -0.7834453 | -0.6765985 | -0.3660538 | 1.301602 | 1.212316 | -0.0268703 | -0.3700805 | -0.04643117 | 0.5211147
F | 980 | B | 2.039394 | 1.48998 | 1.439084 | -0.394258 | -1.38656 | 0.3063709 | -1.364418 | -1.248558 | -0.5703788 | 1.311379 | 1.158374 | -0.3486003 | -0.4293076 | 0.01288337 | 0.3758706
F | 980 | B | 2.039394 | 1.177932 | 0.9702306 | -1.207228 | -1.021599 | 0.1248361 | 1.123726 | 1.196887 | -1.523896 | 1.358457 | 1.12293 | -0.2936379 | -0.9333535 | 0.003163603 | 0.849042
F | 980 | B | 2.039394 | 1.393748 | 1.227255 | -1.019029 | -0.4741579 | 0.008119046 | -0.9733229 | -0.8634279 | 0.4512465 | 1.361966 | 1.196385 | -0.1332608 | 0.1642982 | -0.02002049 | 0.1664784
F | 980 | B | 2.039394 | 1.177932 | 0.9702306 | -0.9730962 | 2.263047 | -0.8867603 | 0.0163018 | 0.1084918 | 0.1107048 | 1.355013 | 1.182045 | -0.2103903 | -0.06216132 | -0.02370984 | 0.2297725
F | 980 | B | 2.039394 | 1.053575 | 1.227255 | -0.9276151 | 0.4382437 | -0.2092533 | 0.2591133 | 0.3460175 | 0.4171924 | 1.329461 | 1.205262 | -0.2590669 | 0.1484207 | -0.01435257 | 0.09088985
F | 980 | B | 2.039394 | 1.824845 | 1.147992 | -0.5144409 | 1.168165 | -0.3219373 | -0.1528235 | -0.0571918 | 0.4171924 | 1.331223 | 1.192816 | -0.3211736 | 0.1364368 | -0.02406872 | 0.05066148
F | 980 | B | 2.039394 | 1.393748 | 1.062834 | -0.7851362 | -1.56904 | 0.3148243 | 1.946344 | 2.010899 | -1.115246 | 1.387756 | 1.111522 | -0.231291 | -0.7501145 | -0.02292763 | 0.709499
F | 980 | B | 2.039394 | 0.9124224 | 1.062834 | -0.7502517 | -0.2916776 | -0.001003444 | -1.265289 | -1.150906 | 1.609089 | 1.383888 | 1.214073 | -0.1824323 | 0.9414057 | -0.06670389 | -0.197711
F | 909 | C | 1.87597 | 1.393748 | 1.062834 | 0.9925886 | 0.620724 | 0.08552818 | 0.5632785 | 0.497541 | 0.3831382 | 1.347188 | 1.194602 | -0.1332608 | 0.1232989 | -0.01625216 | 0.18634
F | 909 | C | 1.87597 | 0.5267872 | 1.503075 | 1.03248 | -1.204079 | 0.4379704 | -0.6900195 | -0.7695123 | 0.1107048 | 1.382425 | 1.207029 | -0.3827277 | -0.06283814 | -0.02431149 | 0.1182235
F | 909 | C | 1.87597 | 1.665848 | 1.439084 | 0.9104653 | -0.6566383 | 0.3066448 | 1.577412 | 1.520009 | -1.387679 | 1.332983 | 1.072724 | -0.2798295 | -0.8842575 | -0.02081165 | 0.7878754
F | 909 | C | 1.87597 | 1.29036 | 1.147992 | 1.000627 | 0.07328306 | 0.1838099 | 1.123726 | 1.063345 | -1.489842 | 1.327466 | 1.098079 | -0.231291 | -0.9407851 | -0.03037217 | 0.8759435
F | 909 | C | 1.87597 | 1.053575 | 2.169501 | 1.008635 | -0.1091973 | 0.2182768 | -0.1528235 | -0.2282287 | -0.4001079 | 1.390521 | 1.189237 | -0.4773681 | -0.3678428 | -0.0240464 | 0.2315965
F | 909 | C | 1.87597 | 0.5267872 | 1.439084 | 0.9723573 | -0.2916776 | 0.2460639 | 0.7798429 | 0.7164653 | 0.4512465 | 1.369172 | 1.205262 | -0.1403042 | 0.131893 | -0.04612169 | 0.1632749
F | 980 | B | 2.039394 | 1.393748 | 1.623506 | -0.664341 | -1.75152 | 0.3772527 | -0.06757921 | 0.02634955 | 0.1788131 | 1.353513 | 1.192816 | 0.4190776 | -0.03223367 | -0.03528848 | 0.6081866
F | 909 | C | 1.87597 | 1.393748 | 1.680489 | 0.9925886 | 0.2557634 | 0.1497568 | 0.0163018 | -0.0571918 | 1.438818 | 1.364943 | 1.189237 | 0.0736419 | 0.8585605 | -0.035945 | -0.00889478
F | 909 | C | 1.87597 | 1.177932 | 1.840883 | 1.147894 | -0.8391186 | 0.3791652 | 0.0987551 | 0.02634955 | 1.506926 | 1.351409 | 1.192816 | 0.1679837 | 0.8906163 | -0.04896965 | 0.02247156
F | 909 | C | 1.87597 | 1.580362 | 1.789017 | 0.8724248 | -1.56904 | 0.4994428 | 1.450615 | 1.392468 | -1.319571 | 1.373533 | 1.101935 | -0.5175317 | -0.8442715 | -0.01212133 | 0.5713759
F | 909 | C | 1.87597 | 1.053575 | 1.503075 | 1.03248 | 0.4382437 | 0.1248361 | -0.4161837 | -0.4939023 | 1.609089 | 1.384107 | 1.183847 | -0.1543722 | 1.010232 | -0.02477273 | -0.1815857
F | 980 | B | 2.039394 | 1.177932 | 1.623506 | -0.3785635 | -0.2916776 | 0.04860085 | -0.3271759 | -0.2282287 | 0.9280051 | 1.352687 | 1.205262 | -0.01972914 | 0.4831383 | -0.03095104 | 0.08428571
F | 909 | C | 1.87597 | 1.29036 | 1.735601 | 1.04823 | 0.2557634 | 0.1596889 | 0.0987551 | 0.02634955 | 0.6555716 | 1.355538 | 1.212316 | -0.05537501 | 0.2802585 | -0.03839065 | 0.1480967
F | 909 | C | 1.87597 | 1.29036 | 1.147992 | 0.9925886 | 1.350645 | -0.04104757 | -0.8778896 | -0.9583163 | 0.7577342 | 1.366948 | 1.238403 | -0.2173637 | 0.3123937 | -0.06747127 | 0.01753093
F | 980 | B | 2.039394 | 1.393748 | 1.623506 | -0.8380164 | 0.07328306 | -0.1021532 | -0.5976441 | -0.4939023 | 0.2469215 | 1.423609 | 1.207029 | -0.2798295 | 0.0005108922 | -0.04451776 | 0.1497796
F | 980 | B | 2.039394 | 1.48998 | 0.8678006 | -0.9276151 | -0.4741579 | 0.01999173 | 0.2591133 | 0.3460175 | 0.5534091 | 0.7104493 | 1.203492 | 0.4265543 | 0.216968 | -0.03313314 | 0.3765718
F | 980 | B | 2.039394 | 1.29036 | 1.227255 | -0.8380164 | -1.934001 | 0.414148 | -0.6900195 | -0.5847173 | 0.3150298 | 0.6502253 | 1.203492 | -0.1613967 | 0.0738039 | -0.01989415 | 0.09583162
F | 980 | B | 2.039394 | 0.7449897 | 1.147992 | 0.001405822 | 0.620724 | -0.09502962 | 0.1797086 | 0.2683146 | 0.07665057 | 0.6885831 | 1.208794 | -0.005428971 | -0.1049515 | -0.04299356 | 0.2794493
F | 980 | B | 2.039394 | 0.9124224 | 2.254612 | -0.8114935 | 0.9856847 | -0.3352038 | -0.6900195 | -0.5847173 | 1.575034 | 0.6761015 | 1.231502 | 0.1025684 | 0.9597446 | -0.03914883 | -0.1195132
F | 980 | B | 2.039394 | 0.5267872 | 1.735601 | -1.019029 | -0.2916776 | -0.03752937 | -0.6900195 | -0.5847173 | 1.268547 | 0.675475 | 1.198166 | 0.2853802 | 0.7151762 | -0.04443505 | 0.06552391
F | 980 | B | 2.039394 | 1.824845 | 1.439084 | -1.019029 | -0.2916776 | -0.03752937 | 1.640051 | 1.707488 | -1.319571 | 0.7110628 | 1.08644 | -0.083783 | -0.8394871 | -0.005723619 | 0.8035388
F | 980 | B | 2.039394 | 1.29036 | 1.062834 | -0.8380164 | 1.533126 | -0.5098222 | 0.4136716 | 0.497541 | 1.200439 | 0.7169407 | 1.178433 | 0.1315857 | 0.7075846 | -0.01544144 | 0.004916886
F | 980 | C | 2.039394 | 1.053575 | 1.439084 | 0.5287488 | 1.168165 | -0.1072559 | 0.850195 | 0.9269853 | 0.9961134 | 0.7368638 | 1.191028 | 0.05921306 | 0.5300819 | -0.03276884 | 0.02597974
F | 980 | B | 2.039394 | 1.665848 | 1.227255 | -0.8114935 | 0.07328306 | -0.09815174 | -0.7834453 | -0.6765985 | 1.268547 | 0.6240895 | 1.183847 | 0.160693 | 0.7524677 | -0.01999551 | -0.00815282
F | 980 | B | 2.039394 | 1.29036 | 1.227255 | -0.4578146 | 1.168165 | -0.3098812 | -0.2393732 | -0.1420699 | 0.6215174 | 0.6601167 | 1.176624 | -0.2798295 | 0.2994107 | -0.005699182 | -0.07266092
F | 980 | B | 2.039394 | 1.053575 | 1.301701 | -0.8825877 | 1.898086 | -0.6614256 | -0.7834453 | -0.6765985 | 0.3150298 | 0.6136055 | 1.187443 | -0.1050248 | 0.06300225 | -0.02892281 | 0.1273203
F | 980 | B | 2.039394 | 1.971058 | 1.940461 | -1.009806 | 0.4382437 | -0.2236356 | 0.9197167 | 0.9955357 | 1.609089 | 0.7481722 | 1.162046 | 0.1243229 | 1.045347 | -0.003472946 | -0.1095478
F | 909 | C | 1.87597 | 1.393748 | 0.9702306 | 0.8380089 | 0.4382437 | 0.08918045 | -0.5976441 | -0.6765985 | -0.604433 | 0.6989963 | 1.189237 | -0.1473413 | -0.4741018 | -0.01546189 | 0.4423264
F | 909 | C | 1.87597 | 1.29036 | 1.940461 | 0.9723573 | 0.9856847 | 0.01803536 | -0.7834453 | -0.8634279 | -0.7406497 | 0.7281474 | 1.214073 | -0.1754268 | -0.5804413 | -0.05247507 | 0.4813404
F | 909 | C | 1.87597 | 1.29036 | 1.503075 | 1.063865 | 0.4382437 | 0.1306239 | 0.6364431 | 0.5715523 | 0.4512465 | 0.7320272 | 1.185646 | -0.1262111 | 0.135719 | -0.04303219 | 0.08271366
F | 909 | C | 1.87597 | 1.053575 | 1.891327 | 1.004635 | 0.2557634 | 0.1519043 | 0.1797086 | 0.1084918 | 0.4171924 | 0.7144941 | 1.172995 | -0.1613967 | 0.1676747 | 0.001215628 | 0.06978567
F | 909 | C | 1.87597 | 1.48998 | 1.789017 | 0.9723573 | 1.533126 | -0.07741172 | 0.850195 | 0.787497 | -0.4682163 | 0.7325115 | 1.192816 | -0.3211736 | -0.4018463 | -0.01930577 | 0.2720598
F | 909 | C | 1.87597 | 1.580362 | 1.439084 | 0.8380089 | 0.8032044 | 0.02344647 | 1.885953 | 1.830132 | -1.353625 | 0.6845991 | 1.137978 | -0.1684149 | -0.8517018 | 0.0005677932 | 0.752175
F | 980 | B | 2.039394 | 1.393748 | 1.735601 | -0.672848 | 1.168165 | -0.3564556 | -0.5063532 | -0.4041892 | 0.4171924 | 0.7078701 | 1.22977 | 0.1679837 | 0.0947973 | -0.0579922 | 0.2706707
F | 909 | C | 1.87597 | 1.899359 | 1.56445 | 1.03248 | -0.1091973 | 0.2222856 | 0.0163018 | -0.0571918 | -0.4001079 | 0.6702033 | 1.182045 | -0.1613967 | -0.3658071 | -0.02192539 | 0.34959
F | 909 | C | 1.87597 | 1.665848 | 1.503075 | 0.9885578 | 0.2557634 | 0.1490386 | -0.6900195 | -0.7695123 | 0.5534091 | 0.7073784 | 1.182045 | -0.06959117 | 0.2346002 | -0.01934646 | 0.08231344
F | 980 | B | 2.039394 | 1.48998 | 1.227255 | -0.6136931 | -0.2916776 | 0.01728961 | -0.3271759 | -0.2282287 | 0.5874633 | 0.6332294 | 1.203492 | 0.0880937 | 0.2314109 | -0.03998026 | 0.1582415
F | 980 | B | 2.039394 | 1.053575 | 1.503075 | -0.85579 | 1.350645 | -0.4545802 | -1.167048 | -1.054151 | 0.2469215 | 0.6598637 | 1.185646 | -0.1191552 | 0.01920587 | -0.02852765 | 0.1459061
F | 980 | B | 2.039394 | 1.053575 | 0.8678006 | -0.3396697 | 1.168165 | -0.2851214 | -3.16835 | -3.028128 | 0.349084 | 0.6133458 | 1.212316 | -0.083783 | 0.06464382 | -0.04610873 | 0.1293368
F | 980 | B | 2.039394 | 1.665848 | 2.035173 | -0.7329205 | -0.2916776 | 0.001325772 | -0.06757921 | 0.02634955 | 1.302601 | 0.7342055 | 1.187443 | 0.008894892 | 0.7696982 | -0.02572035 | -0.09086236
F | 980 | B | 2.039394 | 1.580362 | 1.503075 | -0.7415768 | -0.2916776 | 0.0001627258 | -1.364418 | -1.248558 | 1.030168 | 0.6749737 | 1.180241 | 0.3817708 | 0.5984046 | -0.002775397 | 0.1905008
F | 980 | B | 2.039394 | 1.177932 | 1.062834 | -0.9457532 | 0.4382437 | -0.2124085 | 1.190335 | 1.262683 | -1.694167 | 0.6889561 | 1.147291 | -0.04113467 | -1.039501 | -0.03264321 | 1.023106
F | 980 | B | 2.039394 | 1.971058 | 1.891327 | -0.9639638 | -1.204079 | 0.1993439 | -0.5976441 | -0.4939023 | 0.1107048 | 0.7350518 | 1.172995 | 0.1679837 | -0.05470644 | -0.01708896 | 0.3815479
F | 980 | B | 2.039394 | 0.9124224 | 1.301701 | -0.8647043 | -0.2916776 | -0.01645569 | -0.6900195 | -0.5847173 | -0.7406497 | 0.7075013 | 1.215827 | 0.09532818 | -0.5766259 | -0.04807747 | 0.6678935
F | 980 | B | 2.039394 | 1.177932 | 1.56445 | -0.9185732 | -0.6566383 | 0.06618051 | -0.9733229 | -0.8634279 | -1.047137 | 0.70959 | 1.210556 | -0.1894314 | -0.73938 | -0.05289382 | 0.59921
F | 909 | C | 1.87597 | 1.580362 | 1.735601 | 1.140388 | -0.8391186 | 0.3780187 | 2.974125 | 2.922119 | -1.626058 | 0.6892048 | 1.121036 | 0.0880937 | -0.9871266 | -0.003314977 | 1.086978
F | 909 | C | 1.87597 | 0.7449897 | 1.301701 | 0.8809391 | 1.168165 | -0.03301648 | -0.8778896 | -0.9583163 | 0.3150298 | 0.6566991 | 1.191028 | 0.3297581 | 0.06699027 | -0.0255872 | 0.3971803
F | 909 | C | 1.87597 | 1.29036 | 1.227255 | 1.059967 | -0.6566383 | 0.3296643 | -1.167048 | -1.248558 | 0.07665057 | 0.6997376 | 1.176624 | 0.1388541 | -0.06509312 | -0.007169866 | 0.3715443
F | 980 | B | 2.039394 | 1.48998 | 1.840883 | -0.7676569 | 0.620724 | -0.2284061 | -0.6900195 | -0.5847173 | 0.5534091 | 0.7054099 | 1.199944 | 0.2485448 | 0.2262643 | -0.0258595 | 0.2722525
F | 909 | C | 1.87597 | 1.393748 | 1.147992 | 0.9966117 | 0.9856847 | 0.0229745 | 0.0987551 | 0.02634955 | 0.5874633 | 0.7098356 | 1.224561 | 0.5015989 | 0.2257744 | -0.04436133 | 0.407828
F | 980 | B | 2.039394 | 1.393748 | 1.372113 | -0.85579 | 0.620724 | -0.2444697 | -1.666927 | -1.546677 | 1.234493 | 0.1151382 | 1.207029 | 0.7527104 | 0.6808256 | -0.05020253 | 0.2688766
F | 909 | C | 1.87597 | 1.393748 | 1.503075 | 0.8894184 | 0.8032044 | 0.03351782 | -0.06757921 | -0.1420699 | 1.064222 | 0.1625763 | 1.167533 | 0.5695639 | 0.6114324 | -0.01125329 | 0.2306991
F | 980 | B | 2.039394 | 0.9124224 | 1.147992 | -0.9457532 | 0.2557634 | -0.1649797 | -0.2393732 | -0.1420699 | 1.472872 | 0.1354407 | 1.205262 | 0.9385199 | 0.717347 | -0.1418412 | 0.2908766
F | 909 | C | 1.87597 | 1.48998 | 1.147992 | 0.9146492 | 0.8032044 | 0.03846724 | -0.7834453 | -0.8634279 | 1.370709 | 0.1214497 | 1.205262 | 0.9775535 | 0.6921622 | -0.1093382 | 0.3409637
F | 980 | B | 2.039394 | 1.899359 | 1.372113 | -0.664341 | 0.07328306 | -0.07614777 | -0.6900195 | -0.5847173 | 1.472872 | 0.08197196 | 1.192816 | 0.8066356 | 0.689731 | -0.1594654 | 0.2199221
F | 909 | C | 1.87597 | 1.580362 | 1.503075 | 0.9188246 | -0.6566383 | 0.3079208 | -1.769406 | -1.852135 | 1.438818 | 0.1579849 | 1.208794 | 0.5923069 | 0.7617603 | -0.09733235 | 0.1281339
F | 980 | B | 2.039394 | 1.665848 | 1.623506 | -0.7070633 | 0.2557634 | -0.1267221 | 2.698529 | 2.757118 | -1.932546 | 0.1781613 | 1.101935 | 0.2118442 | -1.142907 | -0.02174861 | 1.28793
F | 909 | C | 1.87597 | 0.9124224 | 2.080913 | 1.03248 | 0.4382437 | 0.1248361 | 0.4136716 | 0.3460175 | 0.1447589 | 0.1004968 | 1.160211 | 0.7912055 | -0.02493523 | -0.009929402 | 0.6705162
F | 909 | C | 1.87597 | 1.053575 | 1.147992 | 0.8423428 | -0.2916776 | 0.22507 | -0.4161837 | -0.4939023 | 1.200439 | 0.09278191 | 1.172995 | 0.8685376 | 0.6183582 | -0.07496594 | 0.3371801
F | 909 | C | 1.87597 | 1.48998 | 1.372113 | 1.024562 | 0.620724 | 0.09160883 | -1.666927 | -1.749531 | 1.234493 | 0.05227643 | 1.219328 | 0.5619926 | 0.668705 | -0.0582364 | 0.1639537
F | 980 | B | 2.039394 | 1.48998 | 1.301701 | -1.028269 | 0.07328306 | -0.1312461 | 0.0163018 | 0.1084918 | 1.234493 | 0.15676 | 1.196385 | 0.2045203 | 0.6517812 | -0.06947191 | -0.0173062
F | 980 | B | 2.039394 | 1.393748 | 1.840883 | -1.112239 | 0.2557634 | -0.1924954 | -1.464414 | -1.347084 | 1.915576 | 0.1057395 | 1.189237 | 0.7066689 | 0.6956758 | -0.3535914 | 0.04518026
F | 909 | C | 1.87597 | 1.29036 | 1.503075 | 1.020591 | -0.2916776 | 0.2539257 | -0.06757921 | -0.1420699 | 1.54098 | 0.1126739 | 1.182045 | 0.9931975 | 0.7116502 | -0.1773318 | 0.2948554
F | 980 | B | 2.039394 | 1.053575 | 1.840883 | -0.7939035 | 0.4382437 | -0.1862932 | -1.265289 | -1.150906 | 1.472872 | 0.07888159 | 1.137978 | 0.8375504 | 0.6854114 | -0.162227 | 0.2351466
F | 909 | C | 1.87597 | 1.393748 | 2.336625 | 0.9925886 | 0.8032044 | 0.05377834 | 1.321652 | 1.262683 | -1.455788 | 0.09972553 | 1.134234 | 0.1315857 | -0.9364661 | -0.0471843 | 0.9574548
F | 980 | B | 2.039394 | 1.393748 | 1.439084 | -0.8114935 | 0.4382437 | -0.1892853 | -0.5976441 | -0.4939023 | -1.081192 | 0.1429636 | 1.210556 | 0.4490148 | -0.7371929 | -0.0284637 | 0.9991596
F | 980 | B | 2.039394 | 1.48998 | 1.503075 | -0.7156638 | 0.8032044 | -0.2662822 | -1.364418 | -1.248558 | -1.319571 | 0.1732764 | 1.212316 | 0.160693 | -0.8582355 | -0.03081394 | 0.9185143
F | 980 | B | 2.039394 | 1.29036 | 0.8678006 | -0.8026893 | 0.4382437 | -0.1877867 | -0.1528235 | -0.0571918 | -0.02551197 | 0.1712907 | 1.221075 | 0.1534078 | -0.1791595 | -0.05390464 | 0.3622455
F | 980 | B | 2.039394 | 1.48998 | 1.372113 | -0.3396697 | 0.07328306 | -0.02838845 | 0.850195 | 0.9269853 | -0.1617287 | 0.1984183 | 1.187443 | 0.160693 | -0.2294332 | -0.0241738 | 0.420131
F | 976 | C | 2.19066 | 0.7449897 | 0.9702306 | 0.8978629 | -0.2916776 | 0.2339978 | -0.06757921 | 0.1891654 | 0.5193549 | 0.1512448 | 1.180241 | 0.1825818 | 0.2319014 | -0.003145446 | 0.1890353
F | 980 | B | 2.039394 | 1.393748 | 1.840883 | -0.7329205 | 1.898086 | -0.608074 | -0.2393732 | -0.1420699 | 1.575034 | 0.09108389 | 1.201719 | 1.001026 | 0.659565 | -0.2259106 | 0.2862473
F | 980 | B | 2.039394 | 1.393748 | 1.56445 | -1.046804 | 0.9856847 | -0.3866878 | -0.3271759 | -0.2282287 | -1.183354 | 0.09278191 | 1.214073 | -0.04113467 | -0.7938154 | -0.03496429 | 0.6990821
F | 980 | B | 2.039394 | 2.040239 | 1.503075 | -0.9276151 | 0.2557634 | -0.1620273 | 0.7086106 | 0.787497 | 1.438818 | 0.1503252 | 1.174811 | 0.7604002 | 0.591505 | -0.2068663 | 0.2131882
F | 980 | B | 2.039394 | 1.580362 | 1.56445 | -0.9005441 | 0.8032044 | -0.3024966 | -0.1528235 | -0.0571918 | -0.5363247 | 0.09802863 | 1.210556 | 0.3817708 | -0.4575249 | -0.03838917 | 0.7005989
F | 980 | B | 2.039394 | 0.9124224 | 1.503075 | -0.9639638 | -0.6566383 | 0.06058703 | 0.4136716 | 0.497541 | -1.081192 | 0.4254955 | -0.1434974 | -0.04825786 | -0.7350044 | -0.02570853 | 0.6834481
F | 980 | B | 2.039394 | 1.177932 | 0.8678006 | -0.6473831 | 0.8032044 | -0.2532435 | 0.1797086 | 0.2683146 | 0.8258425 | 0.4407809 | -0.4179923 | -0.1403042 | 0.4256034 | -0.01941808 | -0.06942318
F | 980 | B | 2.039394 | 1.393748 | 1.372113 | -0.3396697 | 1.168165 | -0.2851214 | -1.565257 | -1.446464 | 1.711251 | 0.4725931 | -0.3912617 | -0.083783 | 0.8755432 | -0.1546279 | -0.2743204
F | 980 | B | 2.039394 | 1.580362 | 0.8678006 | -0.8647043 | 0.9856847 | -0.3465546 | -1.167048 | -1.054151 | 0.4512465 | 0.5310984 | -0.4238948 | -0.1191552 | 0.1529847 | -0.02911624 | 0.06614541
F | 980 | B | 2.039394 | 1.177932 | 1.439084 | -0.6984815 | -0.2916776 | 0.005947061 | -0.1528235 | -0.0571918 | 0.1788131 | 0.5142329 | -0.4268409 | 0.1825818 | -0.009829295 | -0.01577921 | 0.3410215
F | 980 | B | 2.039394 | 1.580362 | 1.439084 | -0.2784647 | -1.204079 | 0.2731863 | -0.06757921 | 0.02634955 | 1.234493 | 0.4510584 | -0.4150358 | 0.02324231 | 0.7192473 | -0.02480408 | -0.09128283
F | 980 | B | 2.039394 | 1.053575 | 1.372113 | -0.9276151 | -1.75152 | 0.3521007 | 1.386415 | 1.456507 | -1.55795 | 0.4777371 | -0.5667107 | -0.01972914 | -0.9525082 | -0.0006075217 | 0.9406387
F | 980 | B | 2.039394 | 0.9124224 | 1.840883 | -0.85579 | -1.38656 | 0.2586304 | 0.4136716 | 0.497541 | 1.13233 | 0.5820555 | -0.4209453 | 0.3892219 | 0.6370494 | -0.02838043 | 0.1531006
F | 980 | B | 2.039394 | 1.393748 | 1.940461 | -0.8380164 | -0.2916776 | -0.01284068 | -0.1528235 | -0.0571918 | 0.9620592 | 0.4527436 | -0.4561074 | 0.3892219 | 0.528248 | -0.01660018 | 0.1927269
F | 980 | B | 2.039394 | 1.665848 | 1.503075 | -0.7502517 | 0.07328306 | -0.08895588 | 0.4890475 | 0.5715523 | 0.9620592 | 0.4635282 | -0.3822912 | 0.1898892 | 0.5023834 | -0.03480223 | 0.08265322
F | 980 | B | 2.039394 | 1.747156 | 1.439084 | -1.046804 | -0.6566383 | 0.05033355 | -0.5063532 | -0.4041892 | 1.268547 | 0.4220858 | -0.3430847 | 0.2045203 | 0.676513 | -0.06987436 | -0.003560912
F | 980 | B | 2.039394 | 1.580362 | 1.062834 | -0.5554632 | -1.38656 | 0.2896117 | -1.565257 | -1.446464 | 1.472872 | 0.4483877 | -0.3792944 | 0.2706299 | 0.8875429 | -0.03434827 | -0.02334812
F | 980 | B | 2.039394 | 1.177932 | 1.623506 | -0.6473831 | -0.1091973 | -0.03033109 | -1.464414 | -1.347084 | -0.7065956 | 0.4455732 | -0.4268409 | -0.1613967 | -0.5457548 | -0.03353175 | 0.4449314
F | 980 | B | 2.039394 | 1.48998 | 1.439084 | -0.7502517 | -1.38656 | 0.2695034 | -1.265289 | -1.150906 | 1.609089 | 0.4639474 | -0.3852846 | 0.4865498 | 0.9219957 | -0.07857504 | 0.05279648
F | 980 | B | 2.039394 | 1.29036 | 1.680489 | -0.4981659 | -0.2916776 | 0.0326874 | 1.123726 | 1.196887 | -1.55795 | 0.4403576 | -0.4936126 | 0.04480733 | -0.9717404 | -0.02794793 | 0.9851444
F | 980 | B | 2.039394 | 1.393748 | 1.623506 | -0.8380164 | -0.6566383 | 0.07607074 | -1.167048 | -1.054151 | 0.00854221 | 0.5155981 | -0.4268409 | -0.5441808 | -0.00753432 | 0.08344906 | -0.06990556
F | 980 | B | 2.039394 | 1.899359 | 1.062834 | -0.9095496 | 0.2557634 | -0.1590948 | 0.6364431 | 0.7164653 | 1.166384 | 0.4917188 | 0.2303142 | 0.5923069 | 0.676513 | -0.01900626 | 0.2426538
F | 980 | B | 2.039394 | 1.177932 | 1.301701 | -0.9639638 | -0.1091973 | -0.07542716 | -0.5063532 | -0.4041892 | 0.9961134 | 0.4907526 | 0.1704137 | 0.0520073 | 0.5416246 | -0.02470859 | -0.00304274
F | 980 | B | 2.039394 | 1.393748 | 1.503075 | -0.4578146 | -0.1091973 | -0.003792708 | 0.1797086 | 0.2683146 | 1.13233 | 0.3656088 | 0.2397036 | 0.4715208 | 0.6410632 | -0.02566801 | 0.1761147
F | 980 | B | 2.039394 | 1.48998 | 0.9702306 | -0.5803051 | -1.56904 | 0.3351759 | 1.702207 | 1.769033 | -1.251462 | 0.3891778 | 0.09390245 | 0.2411938 | -0.7939949 | 0.009369491 | 0.9674783
F | 980 | B | 2.039394 | 1.177932 | 0.6136278 | -0.664341 | -0.1091973 | -0.03271728 | 0.2591133 | 0.3460175 | 1.54098 | 0.4267729 | 0.189405 | 0.6455426 | 0.9770026 | -0.01203194 | 0.1503722
F | 980 | B | 2.039394 | 1.665848 | 1.439084 | -0.7242829 | 0.620724 | -0.2205917 | -0.8778896 | -0.7695123 | 0.5193549 | 0.4523224 | 0.1862443 | 0.2118442 | 0.1938222 | -0.03314776 | 0.2349084
F | 980 | B | 2.039394 | 1.971058 | 1.623506 | -0.6305005 | 0.620724 | -0.2038795 | -0.06757921 | 0.02634955 | 0.6555716 | 0.4454323 | 0.1704137 | 0.2485448 | 0.3106437 | -0.0152714 | 0.210713
F | 980 | B | 2.039394 | 1.747156 | 1.789017 | -0.9095496 | 0.620724 | -0.2544011 | -0.9733229 | -0.8634279 | -0.6725414 | 0.41739 | 0.09710447 | -0.1332608 | -0.4954876 | 0.0024013 | 0.4477785
F | 980 | B | 2.039394 | 1.393748 | 1.147992 | -0.9276151 | 1.168165 | -0.4150759 | 0.7798429 | 0.8576539 | 0.4171924 | 0.4008146 | 0.2553063 | 0.411606 | 0.1161525 | -0.04056185 | 0.3812483
F | 980 | B | 2.039394 | 1.48998 | 1.840883 | -0.4981659 | -0.2916776 | 0.0326874 | -0.3271759 | -0.2282287 | 1.404764 | 0.4464179 | 0.2553063 | 0.6455426 | 0.7699721 | -0.07566593 | 0.1928198
F | 980 | B | 2.039394 | 1.48998 | 1.680489 | -0.9095496 | 1.168165 | -0.410769 | -0.06757921 | 0.02634955 | 0.2809756 | 0.5502435 | 0.3017388 | 0.1315857 | -0.0265332 | -0.08622754 | 0.277919
F | 980 | B | 2.039394 | 1.393748 | 1.227255 | -1.159512 | 0.9856847 | -0.4126779 | -0.4161837 | -0.3156172 | 1.234493 | 0.4775982 | 0.3017388 | 0.3297581 | 0.6370494 | -0.07926943 | 0.07962884
F | 980 | B | 2.039394 | 1.393748 | 1.840883 | -0.8026893 | -0.2916776 | -0.008066997 | 0.0987551 | 0.1891654 | 0.1788131 | 0.526216 | 0.20518 | 0.0736419 | -0.02402175 | -0.02812678 | 0.275314
F | 980 | B | 2.039394 | 1.29036 | 0.0004195235 | -0.6053177 | -0.8391186 | 0.1481074 | 1.190335 | 1.262683 | -1.523896 | 0.4703651 | 0.06825443 | -0.1894314 | -0.9101026 | 0.0358574 | 0.7918608
F | 980 | B | 2.039394 | 1.393748 | 1.372113 | -0.9276151 | 0.9856847 | -0.3601834 | 0.9884526 | 1.063345 | -0.02551197 | 0.4791253 | 0.2521905 | 0.160693 | -0.1774253 | -0.05228191 | 0.3979016
F | 980 | B | 2.039394 | 1.177932 | 1.56445 | -0.6220874 | 1.168165 | -0.3452559 | -0.1528235 | -0.0571918 | 0.4171924 | 0.477876 | 0.2303142 | 0.1825818 | 0.1361975 | -0.02426294 | 0.2544859
F | 980 | B | 2.039394 | 1.747156 | 1.56445 | -0.8647043 | 1.168165 | -0.400185 | -0.5063532 | -0.4041892 | 0.3150298 | 0.4935121 | 0.217764 | 0.3297581 | 0.07262819 | -0.02087597 | 0.3790057
F | 980 | B | 2.039394 | 1.665848 | 1.680489 | -0.9730962 | -0.6566383 | 0.05945963 | -0.4161837 | -0.3156172 | 1.677197 | 0.502868 | 0.2428288 | 0.7450252 | 0.9738871 | -0.07929265 | 0.1683745
F | 980 | B | 2.039394 | 1.747156 | 0.9702306 | -0.7939035 | 1.168165 | -0.3837695 | -0.5976441 | -0.4939023 | 1.336655 | 0.43824 | 0.2708483 | 0.5317564 | 0.7836841 | -0.03353175 | 0.1531356
F | 980 | B | 2.039394 | 1.48998 | 1.789017 | -0.8380164 | 0.4382437 | -0.1938125 | 1.123726 | 1.196887 | -1.728221 | 0.5198245 | 0.1767512 | 0.0880937 | -1.041521 | -0.01196128 | 1.119301
F | 980 | B | 2.039394 | 1.899359 | 1.891327 | -0.9276151 | 0.620724 | -0.2577627 | -0.5976441 | -0.4939023 | 0.9961134 | 0.3730046 | 0.1799174 | 0.5015989 | 0.5410994 | -0.02507512 | 0.2356589
F | 980 | B | 2.039394 | 1.48998 | 1.372113 | -0.9914152 | 1.168165 | -0.4304955 | 0.5632785 | 0.6445042 | -0.9109206 | 0.5451379 | 0.04256152 | -1.47342 | -0.7602737 | -0.162871 | -0.4893703
F | 980 | B | 2.039394 | 1.824845 | 1.623506 | -0.8380164 | 0.9856847 | -0.3408421 | -0.3271759 | -0.2282287 | -1.183354 | 0.4807901 | 0.1608947 | -0.04825786 | -0.772572 | -0.007512181 | 0.7366694
F | 909 | C | 1.87597 | 1.48998 | 1.891327 | 0.9885578 | 0.9856847 | 0.02133435 | -1.069717 | -1.150906 | 0.5534091 | 0.4882662 | 0.2083291 | 0.1679837 | 0.2373009 | -0.01723827 | 0.2015022
F | 909 | C | 1.87597 | 1.48998 | 1.503075 | 0.8681543 | 0.9856847 | -0.003171321 | -0.6900195 | -0.7695123 | 2.051793 | 0.4500748 | 0.2397036 | 0.2338483 | 0.982671 | -0.2437322 | -0.195264
F | 909 | C | 1.87597 | 1.665848 | 1.840883 | 0.9560311 | 0.2557634 | 0.1432499 | -0.1528235 | -0.2282287 | 1.813414 | 0.4677165 | 0.2083291 | 0.2853802 | 0.9029252 | -0.1847392 | -0.1062169
F | 909 | C | 1.87597 | 1.580362 | 1.439084 | 0.9845194 | 0.2557634 | 0.1483192 | -0.7834453 | -0.8634279 | 1.609089 | 0.4359791 | 0.1577185 | 0.4265543 | 0.8786107 | -0.1051866 | 0.0191904
F | 980 | B | 2.039394 | 1.393748 | 1.891327 | -0.6220874 | 0.620724 | -0.2023916 | -0.6900195 | -0.5847173 | 1.064222 | 0.5123202 | 0.1767512 | 0.01606567 | 0.6045157 | -0.01599292 | -0.04132312
F | 909 | C | 1.87597 | 1.48998 | 1.503075 | 0.9804731 | 0.9856847 | 0.01968799 | -0.5063532 | -0.5847173 | -0.4341621 | 0.4607318 | 0.2083291 | 0.1243229 | -0.3984221 | -0.03594162 | 0.5302146
F | 909 | C | 1.87597 | 1.665848 | 1.680489 | 1.05215 | 0.9856847 | 0.03428531 | 0.9197167 | 0.8576539 | 1.677197 | 0.496268 | 0.2428288 | 0.2411938 | 0.7812136 | -0.1966215 | -0.09037657
F | 909 | C | 1.87597 | 1.747156 | 1.789017 | 0.8249517 | -0.6566383 | 0.2936745 | 0.0987551 | 0.02634955 | -0.3319996 | 0.483562 | 0.1577185 | -0.1262111 | -0.3144755 | -0.009338837 | 0.3271066
F | 980 | B | 2.039394 | 1.665848 | 0.6136278 | -0.9366751 | -0.2916776 | -0.02624547 | 1.885953 | 1.951051 | -1.762275 | 0.4720363 | 0.1354423 | 0.04480733 | -1.059825 | -0.01539504 | 1.098176
F | 909 | C | 1.87597 | 1.053575 | 1.680489 | 0.8978629 | 0.07328306 | 0.166113 | 1.123726 | 1.063345 | -0.229837 | 0.4798191 | 0.2397036 | 0.0664246 | -0.2941168 | -0.04845118 | 0.4146991
F | 909 | C | 1.87597 | 1.665848 | 1.623506 | 0.9313007 | -0.6566383 | 0.3098278 | -0.7834453 | -0.8634279 | 1.575034 | 0.5087634 | 0.2924997 | -0.1120931 | 0.8889397 | -0.08269623 | -0.2521692
F | 909 | C | 1.87597 | 1.393748 | 1.147992 | 1.257538 | -1.204079 | 0.4707038 | -1.976721 | -2.059621 | 1.166384 | 0.4988829 | 0.1608947 | -0.2590669 | 0.696487 | -0.005646408 | -0.2293599
F | 980 | B | 2.039394 | 1.580362 | 1.301701 | -0.846894 | 0.8032044 | -0.2918379 | 1.256301 | 1.327868 | -0.1276745 | 0.4650648 | 0.2209048 | -0.1050248 | -0.215769 | -0.03056791 | 0.2641697
F | 980 | B | 2.039394 | 1.747156 | 1.56445 | -0.9730962 | -0.8391186 | 0.1051159 | 0.850195 | 0.9269853 | -1.455788 | 0.4789865 | 0.09390245 | -0.2243306 | -0.9395763 | -0.05150396 | 0.7326982
F | 909 | C | 1.87597 | 1.053575 | 0.9702306 | 1.185047 | -0.1091973 | 0.2481054 | -0.9733229 | -1.054151 | 1.506926 | 0.4958548 | 0.1704137 | 0.2045203 | 0.8244599 | -0.0903177 | -0.0636208
F | 980 | B | 2.039394 | 1.177932 | 1.301701 | -0.4021346 | 1.533126 | -0.3956085 | -0.2393732 | -0.1420699 | 0.04259639 | 0.4638077 | 0.2739492 | -0.05537501 | -0.1255633 | -0.04264169 | 0.2355964
F | 980 | B | 2.039394 | 1.48998 | 1.147992 | -0.3396697 | -0.1091973 | 0.01268033 | 0.0163018 | 0.1084918 | 0.5874633 | 0.4721755 | 0.1862443 | 0.366884 | 0.2282241 | -0.04245678 | 0.3041403
F | 980 | B | 2.039394 | 1.747156 | 1.439084 | -0.9276151 | -0.2916776 | -0.02500961 | -1.364418 | -1.248558 | 0.7917883 | 0.474819 | 0.1862443 | 0.197202 | 0.4043671 | -0.01714049 | 0.1405204
F | 976 | C | 2.19066 | 1.393748 | 1.372113 | 0.8509829 | -0.4741579 | 0.2616142 | 0.6364431 | 0.8576539 | -1.387679 | 0.4832849 | 0.09710447 | -0.5574681 | -0.8629961 | 0.00811527 | 0.4388996
F | 980 | B | 2.039394 | 1.48998 | 1.372113 | -0.9276151 | 1.533126 | -0.5357012 | -1.769406 | -1.647706 | 0.6896258 | 0.4691109 | 0.2146211 | -0.04825786 | 0.3209039 | -0.02552357 | 0.0285991
F | 980 | B | 2.039394 | 1.393748 | 1.988381 | -0.9276151 | 2.628008 | -1.132634 | -0.6900195 | -0.5847173 | 1.438818 | 0.3959362 | 0.1862443 | 0.01606567 | 0.7407368 | -0.1107447 | -0.1560168
F | 980 | B | 2.039394 | 1.177932 | 1.439084 | -1.019029 | 0.620724 | -0.2749723 | -1.464414 | -1.347084 | 1.54098 | 0.4802353 | 0.2490723 | 0.03761316 | 0.7664122 | -0.1428538 | -0.1640587
F | 980 | B | 2.039394 | 1.393748 | 1.623506 | -1.000602 | 0.4382437 | -0.2220138 | -0.3271759 | -0.2282287 | 1.643143 | 0.4232229 | 0.2584196 | 0.03042482 | 0.7151762 | -0.221994 | -0.1996798
F | 980 | B | 2.039394 | 1.580362 | 1.789017 | -0.8203161 | 0.620724 | -0.2379728 | -0.7834453 | -0.6765985 | 1.302601 | 0.4980575 | 0.1608947 | -0.09795036 | 0.7738082 | -0.02305075 | -0.1737102
F | 980 | B | 2.039394 | 1.29036 | 1.227255 | -0.846894 | -1.204079 | 0.2119209 | -0.2393732 | -0.1420699 | 1.77936 | 0.4878515 | 0.1481804 | 0.08086494 | 0.7130061 | -0.2841674 | -0.2022157
F | 976 | C | 2.19066 | 1.747156 | 0.8678006 | 0.9229916 | -1.021599 | 0.3831187 | 0.7798429 | 0.9955357 | -1.626058 | 0.4846697 | 0.09390245 | -0.6037823 | -0.9847371 | 0.0001379358 | 0.5083848
F | 980 | B | 2.039394 | 1.899359 | 1.301701 | -0.664341 | 0.620724 | -0.2098825 | -0.4161837 | -0.3156172 | 0.2128673 | 0.4298927 | 0.20518 | -0.005428971 | -0.003399267 | -0.0291211 | 0.2047935
F | 980 | B | 2.039394 | 1.971058 | 1.735601 | -1.019029 | 0.8032044 | -0.3265291 | -1.167048 | -1.054151 | 0.6215174 | 0.4856386 | 0.2490723 | -0.2798295 | 0.2542822 | -0.04032203 | -0.08940994
F | 980 | B | 2.039394 | 1.747156 | 2.125669 | -0.9730962 | 0.8032044 | -0.3171278 | -0.8778896 | -0.7695123 | 0.4512465 | 0.4142546 | 0.1988759 | 0.02324231 | 0.1722619 | -0.01362852 | 0.1414327
F | 980 | B | 2.039394 | 2.296213 | 1.227255 | -1.06541 | -0.2916776 | -0.04392724 | -0.8778896 | -0.7695123 | 1.745305 | 0.4492314 | 0.20518 | 0.0736419 | 0.7606663 | -0.2399503 | -0.20071
F | 980 | B | 2.039394 | 1.747156 | 1.503075 | -0.8736369 | -1.38656 | 0.2567915 | 0.3370612 | 0.4223923 | -0.2979454 | 0.4443056 | 0.1704137 | -0.1684149 | -0.296617 | -0.01130302 | 0.282183
F | 980 | B | 2.039394 | 1.580362 | 1.503075 | -0.7242829 | 0.07328306 | -0.08507363 | -0.06757921 | 0.02634955 | 1.575034 | 0.2054062 | 0.2271799 | -0.3827277 | 0.7483728 | -0.1700397 | -0.4276026
F | 980 | B | 2.039394 | 1.393748 | 1.623506 | -0.8380164 | 1.350645 | -0.4500271 | -1.464414 | -1.347084 | 1.234493 | 0.2049508 | 0.1988759 | -0.3963297 | 0.6566112 | -0.06626318 | -0.3513929
F | 980 | B | 2.039394 | 1.29036 | 1.988381 | -0.664341 | 0.8032044 | -0.2564667 | 1.190335 | 1.262683 | -1.387679 | 0.3074019 | 0.05220056 | -0.3827277 | -0.8591175 | 0.01338503 | 0.5587173
F | 980 | B | 2.039394 | 1.29036 | 1.062834 | -0.8825877 | 0.9856847 | -0.3504051 | -1.069717 | -0.9583163 | 0.1788131 | 0.3370093 | 0.2521905 | -0.2729153 | -0.04678002 | -0.04800626 | 0.03864468
F | 980 | B | 2.039394 | 1.053575 | 1.789017 | -0.8114935 | 0.9856847 | -0.3352038 | -1.167048 | -1.054151 | 0.8598967 | 0.3408189 | 0.2209048 | 0.04480733 | 0.4420446 | -0.02520919 | 0.01947036
F | 980 | B | 2.039394 | 1.393748 | 1.439084 | -0.8114935 | -0.1091973 | -0.05354741 | 1.123726 | 1.196887 | -0.3319996 | 0.515871 | 0.119489 | -2.038096 | -0.3688601 | -0.06502995 | -1.113531
F | 980 | B | 2.039394 | 1.48998 | 1.891327 | -0.8380164 | 1.168165 | -0.3939562 | -0.1528235 | -0.0571918 | -0.5022705 | 0.2657229 | 0.189405 | -0.636686 | -0.4139023 | -0.01175225 | 0.01176094
F | 980 | B | 2.039394 | 1.48998 | 0.8678006 | -0.7939035 | 0.9856847 | -0.3314852 | 1.386415 | 1.456507 | -0.7747039 | 0.3731494 | 0.264639 | -0.0268703 | -0.6040016 | -0.05896731 | 0.558949
F | 909 | C | 1.87597 | 1.665848 | 1.891327 | 1.063865 | 0.07328306 | 0.1947688 | -0.06757921 | -0.1420699 | 1.506926 | 0.3861526 | 0.2894146 | -0.04113467 | 0.770246 | -0.1244038 | -0.2061849
F | 909 | C | 1.87597 | 0.9124224 | 0.9702306 | 1.056062 | -0.1091973 | 0.2262578 | -1.364418 | -1.446464 | 0.2128673 | 0.2888552 | 0.1608947 | -0.2521328 | -0.03610412 | -0.05743046 | 0.03657114
F | 980 | B | 2.039394 | 1.29036 | 1.227255 | -0.8380164 | 1.533126 | -0.5098222 | 0.0987551 | 0.1891654 | -1.830384 | 0.4331501 | 0.06504493 | -0.4031202 | -1.095852 | -0.02184693 | 0.7691072
F | 909 | C | 1.87597 | 1.824845 | 1.062834 | 1.159106 | -1.021599 | 0.4178563 | -0.8778896 | -0.9583163 | 0.6215174 | 0.4565309 | 0.1925639 | -0.06959117 | 0.2577363 | -0.03766351 | 0.03564618
F | 909 | C | 1.87597 | 1.29036 | 1.301701 | 1.016613 | 1.898086 | -0.131067 | -1.565257 | -1.647706 | 0.00854221 | 0.5166896 | 0.20518 | -0.7474993 | -0.122691 | -0.0208134 | -0.2107408
F | 909 | C | 1.87597 | 1.665848 | 1.227255 | 0.9966117 | 0.07328306 | 0.1831157 | -1.265289 | -1.347084 | -0.5363247 | 0.482315 | 0.2146211 | -0.2521328 | -0.4614795 | -0.04268876 | 0.3185015
F | 980 | B | 2.039394 | 1.48998 | 1.227255 | -0.5226072 | 0.9856847 | -0.2759486 | -0.3271759 | -0.2282287 | 1.438818 | 0.4995705 | 0.2459517 | -0.083783 | 0.6886508 | -0.1441057 | -0.2019639
F | 980 | B | 2.039394 | 1.29036 | 1.439084 | -0.8026893 | 1.898086 | -0.6323667 | -0.9733229 | -0.8634279 | 0.1107048 | 0.463109 | 0.2490723 | -0.4706516 | -0.06035574 | -0.02210523 | -0.05749872
F | 976 | C | 2.19066 | 1.747156 | 1.439084 | 1.221587 | 0.07328306 | 0.2222856 | 0.850195 | 1.063345 | -1.455788 | 0.5471549 | 0.1035055 | -0.3280406 | -0.9101026 | -0.01062379 | 0.6597966
F | 980 | B | 2.039394 | 1.899359 | 1.227255 | -0.8380164 | 0.9856847 | -0.3408421 | -0.2393732 | -0.1420699 | 1.575034 | 0.4569513 | 0.2020289 | -0.1262111 | 0.8563367 | -0.1028447 | -0.264426
F | 909 | C | 1.87597 | 1.665848 | 1.623506 | 0.9395767 | 0.8032044 | 0.04336089 | -1.265289 | -1.347084 | 1.336655 | 0.4524628 | 0.2020289 | 0.17528 | 0.7238647 | -0.07225979 | -0.03603674
F | 909 | C | 1.87597 | 1.971058 | 1.372113 | 0.9519296 | 0.9856847 | 0.01387605 | -0.8778896 | -0.9583163 | 1.336655 | 0.4924087 | 0.264639 | 0.08086494 | 0.7154475 | -0.07772855 | -0.08399215
F | 909 | C | 1.87597 | 1.29036 | 1.940461 | 0.9845194 | 0.4382437 | 0.116007 | -0.4161837 | -0.4939023 | 1.745305 | 0.4495125 | 0.1830818 | 0.3892219 | 0.7000034 | -0.2771267 | -0.03630894
F | 980 | B | 2.039394 | 1.580362 | 2.254612 | -0.846894 | 1.168165 | -0.3960226 | 2.125133 | 2.188142 | -0.9449748 | 0.4610116 | 0.06183476 | 0.1170657 | -0.6309729 | 0.0154459 | 0.7431314
F | 909 | C | 1.87597 | 0.7449897 | 1.372113 | 0.9519296 | -0.2916776 | 0.2427457 | -1.565257 | -1.647706 | 1.643143 | 0.4323008 | 0.2334463 | 0.1170657 | 0.6757048 | -0.2466193 | -0.1526181
F | 980 | B | 2.039394 | 2.107149 | 1.227255 | -0.6473831 | 1.168165 | -0.3508196 | -2.081526 | -1.955504 | 0.04259639 | 0.4727323 | 0.1513613 | -0.2173637 | -0.1091745 | -0.02771131 | 0.1324596
F | 980 | B | 2.039394 | 1.177932 | 1.503075 | -0.8647043 | -0.2916776 | -0.01645569 | -1.265289 | -1.150906 | 1.098276 | 0.4225123 | 0.2271799 | -0.05537501 | 0.5851442 | -0.04649957 | -0.09998509
F | 980 | B | 2.039394 | 2.040239 | 1.503075 | -0.4418091 | 1.350645 | -0.3548286 | -0.9733229 | -0.8634279 | 0.9961134 | 0.4535857 | 0.2490723 | 0.1315857 | 0.5002992 | -0.05361854 | 0.03858121
F | 980 | B | 2.039394 | 1.971058 | 1.439084 | -0.9457532 | 0.2557634 | -0.1649797 | 0.0987551 | 0.1891654 | 1.064222 | 0.4919948 | 0.2146211 | 0.008894892 | 0.5521409 | -0.05200431 | -0.04731408
F | 980 | B | 2.039394 | 1.393748 | 1.623506 | -0.9005441 | 0.620724 | -0.25273 | 1.321652 | 1.392468 | -1.694167 | 0.5084896 | 0.06504493 | 0.03761316 | -1.019582 | -0.003333775 | 1.060265
F | 980 | B | 2.039394 | 1.48998 | 1.147992 | -0.9457532 | 1.533126 | -0.5410673 | -2.40035 | -2.270042 | 0.6896258 | 0.4664608 | 0.2334463 | -0.06248612 | 0.3106437 | -0.0332644 | 0.01988889
F | 980 | B | 2.039394 | 1.48998 | 1.372113 | -0.5803051 | -0.8391186 | 0.1510214 | -0.2393732 | -0.1420699 | 0.4512465 | 0.4451507 | 0.2521905 | 0.2191734 | 0.1366761 | -0.04225964 | 0.2613405
F | 980 | B | 2.039394 | 1.665848 | 1.372113 | -0.5803051 | -0.6566383 | 0.1075004 | -1.565257 | -1.446464 | 0.07665057 | 0.444869 | 0.2114762 | -0.2936379 | -0.09157563 | -0.03093428 | 0.06871338
F | 980 | B | 2.039394 | 2.040239 | 1.372113 | -0.8915568 | 1.168165 | -0.4065044 | -0.2393732 | -0.1420699 | 0.6555716 | 0.5042405 | 0.1704137 | 0.001730007 | 0.3229087 | -0.005968772 | 0.07218731
F | 980 | B | 2.039394 | 1.665848 | 1.735601 | -0.85579 | 0.2557634 | -0.1504143 | 0.4890475 | 0.5715523 | 0.3831382 | 0.4856386 | 0.2334463 | 0.2045203 | 0.1123468 | -0.02522096 | 0.2799457
F | 980 | B | 2.039394 | 1.665848 | 1.56445 | -0.7156638 | 0.07328306 | -0.08378722 | 0.7086106 | 0.787497 | -0.02551197 | 0.3955053 | 0.2083291 | -0.01258203 | -0.1619875 | -0.03786739 | 0.2800184
F | 980 | B | 2.039394 | 1.665848 | 0.8678006 | -0.7502517 | -0.4741579 | 0.04280562 | -0.6900195 | -0.5847173 | -0.1957829 | 0.3679311 | 0.1608947 | -0.03400548 | -0.2390029 | -0.01378455 | 0.3253191
F | 980 | B | 2.039394 | 1.177932 | 1.062834 | -0.9730962 | -0.2916776 | -0.03122437 | -0.1528235 | -0.0571918 | 1.438818 | 0.4426144 | 0.1290649 | 0.1170657 | 0.4805435 | -0.2795085 | -0.0968933
F | 980 | B | 2.039394 | 2.355865 | 1.227255 | -0.7502517 | -0.2916776 | -0.001003444 | 2.125133 | 2.188142 | -1.421733 | 0.3334886 | 0.09390245 | 0.197202 | -0.9029603 | -0.02365254 | 1.01515
F | 980 | B | 2.039394 | 1.665848 | 2.035173 | -0.6220874 | 0.8032044 | -0.2484532 | 0.4890475 | 0.5715523 | 1.302601 | 0.4280496 | 0.2365761 | 0.1243229 | 0.7456445 | -0.04136592 | -0.05652025
F | 980 | B | 2.039394 | 1.393748 | 1.147992 | -0.829157 | 0.620724 | -0.2395879 | 0.2591133 | 0.3460175 | 1.506926 | 0.3770568 | 0.1988759 | 0.0736419 | 0.8518916 | -0.07314095 | -0.1445802
F | 980 | B | 2.039394 | 1.053575 | 1.062834 | -0.5803051 | -1.021599 | 0.1952758 | -0.6900195 | -0.5847173 | 1.643143 | 0.4068283 | 0.1957208 | 0.1461282 | 0.6207577 | -0.2810965 | -0.1394357
F | 980 | B | 2.039394 | 1.747156 | 1.56445 | -0.5226072 | 1.168165 | -0.3236873 | -1.464414 | -1.347084 | 0.6896258 | 0.4691109 | 0.1513613 | -0.2382448 | 0.3510734 | -0.00282852 | -0.08560346
F | 980 | B | 2.039394 | 1.393748 | 1.372113 | -0.8380164 | 0.2557634 | -0.147559 | -0.5976441 | -0.4939023 | 1.064222 | 0.2546292 | 0.1418142 | -0.1050248 | 0.6485636 | 0.01412911 | -0.1333136
F | 980 | B | 2.039394 | 1.177932 | 0.9702306 | -0.7502517 | 0.07328306 | -0.08895588 | -0.1528235 | -0.0571918 | 1.472872 | 0.2711084 | 0.1640694 | -0.1824323 | 0.7404643 | -0.1271297 | -0.2848452
F | 980 | B | 2.039394 | 1.48998 | 0.9702306 | -0.4578146 | 0.9856847 | -0.2631073 | -1.069717 | -0.9583163 | 0.6896258 | 0.2517758 | 0.2490723 | -0.5508275 | 0.2565024 | -0.07431148 | -0.2979829
F | 980 | B | 2.039394 | 1.580362 | 1.439084 | -0.4100306 | 0.2557634 | -0.0804492 | 1.514273 | 1.582993 | -1.523896 | 0.2498224 | 0.1704137 | -0.6563587 | -0.9700271 | -0.04855494 | 0.3941373
F | 980 | B | 2.039394 | 1.48998 | 1.891327 | -0.9095496 | 1.715606 | -0.5975333 | 0.3370612 | 0.4223923 | -0.05956615 | 0.3419901 | 0.2584196 | -0.4907817 | -0.1988138 | -0.05318238 | -0.02741567
F | 980 | B | 2.039394 | 0.9124224 | 1.372113 | -0.9366751 | -0.2916776 | -0.02624547 | -2.081526 | -1.955504 | -0.6725414 | 0.3348093 | 0.2677449 | -0.8631523 | -0.5305026 | -0.03700964 | -0.0925923
F | 980 | B | 2.039394 | 1.177932 | 1.439084 | -0.8114935 | -0.1091973 | -0.05354741 | 1.885953 | 1.951051 | -1.626058 | 0.28126 | 0.113099 | -0.6759803 | -0.9872972 | -0.003561561 | 0.4265282
F | 980 | B | 2.039394 | 0.5267872 | 1.56445 | -0.8647043 | 0.4382437 | -0.1983874 | 0.3370612 | 0.4223923 | 1.506926 | 0.3106557 | 0.2334463 | -0.2521328 | 0.8649583 | -0.06497509 | -0.3292434
F | 980 | B | 2.039394 | 0.5267872 | 1.503075 | -0.9730962 | 1.533126 | -0.549243 | -0.8778896 | -0.7695123 | 1.098276 | 0.3147923 | 0.2490723 | -0.3417539 | 0.6202244 | -0.02257218 | -0.2752399
F | 980 | B | 2.039394 | 1.177932 | 1.372113 | -1.07474 | 0.2557634 | -0.1862284 | -1.976721 | -1.852135 | 0.6555716 | 0.314054 | 0.2924997 | -0.6759803 | 0.07145288 | -0.2004863 | -0.3639012
F | 980 | B | 2.039394 | 1.48998 | 0.9702306 | -0.6813738 | 1.715606 | -0.5263408 | 0.0163018 | 0.1084918 | 1.098276 | 0.2980668 | 0.2209048 | -0.4302137 | 0.5608332 | -0.06313869 | -0.3291448
F | 980 | B | 2.039394 | 0.9124224 | 1.623506 | -0.9276151 | 0.07328306 | -0.1157642 | -1.265289 | -1.150906 | 1.13233 | 0.2526771 | 0.1957208 | -0.3963297 | 0.6172921 | -0.04174963 | -0.3214094
F | 980 | B | 2.039394 | 1.053575 | 1.56445 | -1.121658 | 1.168165 | -0.4630813 | -1.464414 | -1.347084 | 0.9620592 | 0.234614 | 0.20518 | -0.3827277 | 0.5190886 | -0.02303951 | -0.2696865
F | 980 | B | 2.039394 | 1.053575 | 1.227255 | -1.102838 | 0.8032044 | -0.343982 | -1.666927 | -1.546677 | 1.472872 | 0.2681174 | 0.2020289 | -0.05537501 | 0.6781298 | -0.1668856 | -0.2149147
F | 980 | B | 2.039394 | 1.393748 | 1.503075 | -0.9095496 | 1.350645 | -0.468533 | -1.872676 | -1.749531 | 0.72368 | 0.2098066 | 0.1640694 | -0.5905797 | 0.3934034 | 0.01068131 | -0.335668
F | 980 | B | 2.039394 | 1.29036 | 1.840883 | -0.1167593 | -0.1091973 | 0.04386267 | -1.464414 | -1.347084 | -1.081192 | 0.2350665 | 0.1925639 | -0.7150726 | -0.7319017 | -0.02180392 | 0.1621182
F | 980 | B | 2.039394 | 1.053575 | 1.56445 | -0.85579 | 2.080567 | -0.7314371 | -1.167048 | -1.054151 | 1.54098 | 0.2241931 | 0.189405 | -0.1613967 | 0.6819043 | -0.1961491 | -0.2942052
F | 980 | B | 2.039394 | 0.9124224 | 1.503075 | -0.758945 | -0.1091973 | -0.04608099 | -1.565257 | -1.446464 | 1.13233 | 0.2679678 | 0.1418142 | -0.06248612 | 0.6781298 | -0.000674637 | -0.1269733
F | 980 | B | 2.039394 | 0.9124224 | 1.56445 | -0.9914152 | 1.715606 | -0.6251729 | -0.2393732 | -0.1420699 | 1.030168 | 0.2643754 | 0.1704137 | -0.0268703 | 0.5883236 | -0.009731236 | -0.07821625
F | 980 | B | 2.039394 | 1.48998 | 1.227255 | -0.7070633 | -0.6566383 | 0.09206984 | 2.415853 | 2.476528 | -0.5703788 | 0.2901939 | 0.1545407 | -0.2382448 | -0.4762663 | -0.03842613 | 0.3217987
F | 980 | B | 2.039394 | 1.580362 | 0.8678006 | -0.538997 | -1.021599 | 0.1998957 | -0.1528235 | -0.0571918 | 0.00854221 | 0.2964343 | 0.1830818 | -0.09086975 | -0.115165 | -0.01391456 | 0.2085218
F | 909 | C | 1.87597 | 0.7449897 | 1.227255 | 1.04823 | 0.8032044 | 0.06472454 | 0.4136716 | 0.3460175 | -0.9109206 | 0.2604798 | 0.2397036 | -0.1613967 | -0.6347284 | -0.01068846 | 0.5100815
F | 980 | B | 2.039394 | 1.747156 | 1.735601 | -1.207228 | 0.07328306 | -0.1593606 | 1.190335 | 1.262683 | -1.387679 | 0.2184438 | 0.1290649 | -0.5441808 | -0.874081 | -0.006957767 | 0.4221968
F | 909 | C | 1.87597 | 0.9124224 | 1.735601 | 0.9062731 | 0.07328306 | 0.1675556 | -0.4161837 | -0.4939023 | 0.4853007 | 0.1740399 | 0.2020289 | 0.1170657 | 0.1749202 | -0.02988655 | 0.1638267
F | 909 | C | 1.87597 | 1.580362 | 1.062834 | 0.9062731 | -1.021599 | 0.380701 | -0.3271759 | -0.4041892 | 0.5193549 | 0.2517758 | 0.2240435 | -0.1191552 | 0.1800001 | -0.04408494 | 0.01878168
F | 909 | C | 1.87597 | 1.29036 | 1.147992 | 1.170261 | -1.38656 | 0.497981 | 0.4136716 | 0.3460175 | 1.915576 | 0.195225 | 0.2209048 | 0.691359 | 0.5904443 | -0.4173537 | 0.04556196
F | 909 | C | 1.87597 | 1.48998 | 1.623506 | 1.05215 | -0.8391186 | 0.3646122 | 2.242458 | 2.188142 | -1.319571 | 0.2122326 | 0.04256152 | -0.3211736 | -0.8226041 | 0.01682419 | 0.5655273
F | 909 | C | 1.87597 | 1.48998 | 1.439084 | 0.9519296 | 0.620724 | 0.07780567 | -0.5063532 | -0.5847173 | 2.085847 | 0.1818223 | 0.2303142 | -0.1543722 | 0.5655807 | -0.5020093 | -0.4247254
F | 909 | C | 1.87597 | 1.48998 | 2.295984 | 1.04823 | -0.8391186 | 0.3640198 | -0.8778896 | -0.9583163 | 1.711251 | 0.1269876 | 0.1735833 | 0.3743248 | 0.5912398 | -0.3296689 | -0.06294404
F | 909 | C | 1.87597 | 1.29036 | 1.301701 | 0.9764191 | -0.8391186 | 0.3532162 | -0.5063532 | -0.5847173 | -0.4001079 | 0.2031286 | 0.2863268 | -0.2451921 | -0.408081 | -0.06615046 | 0.2446056
F | 909 | C | 1.87597 | 1.177932 | 1.56445 | 1.185047 | 0.9856847 | 0.061337 | -0.4161837 | -0.4939023 | 0.349084 | 0.140201 | 0.2428288 | -0.3142999 | 0.07333357 | -0.03888685 | -0.05871368
F | 909 | C | 1.87597 | 1.48998 | 1.301701 | 0.9146492 | -1.021599 | 0.3819115 | 2.00633 | 1.951051 | -1.694167 | -0.2245316 | 0.05862395 | 0.1098142 | -1.035964 | -0.02743422 | 1.028395
F | 909 | C | 1.87597 | 1.29036 | 1.372113 | 1.067756 | 2.810488 | -0.2828723 | -1.265289 | -1.347084 | 0.5193549 | -0.1783503 | 0.2553063 | 0.0520073 | 0.1860564 | -0.03928957 | 0.08298492
F | 909 | C | 1.87597 | 1.29036 | 1.735601 | 0.9642101 | 0.9856847 | 0.01637641 | -1.069717 | -1.150906 | 1.472872 | -0.07319933 | 0.2271799 | 0.04480733 | 0.6727422 | -0.1703349 | -0.1881085
F | 909 | C | 1.87597 | 1.29036 | 1.680489 | 1.000627 | 1.168165 | -0.00772802 | -0.1528235 | -0.2282287 | 0.6555716 | -0.07536362 | 0.1577185 | 0.2338483 | 0.3136442 | -0.01299412 | 0.1538589
F | 909 | C | 1.87597 | 1.393748 | 1.623506 | 0.9560311 | 1.168165 | -0.01714769 | -0.1528235 | -0.2282287 | 0.6215174 | -0.03915065 | 0.1672424 | 0.3075454 | 0.2817477 | -0.019222 | 0.2100476
F | 980 | B | 2.039394 | 1.393748 | 1.623506 | -0.7676569 | 1.168165 | -0.3777701 | 1.321652 | 1.392468 | -1.421733 | -0.02753079 | 0.1322542 | 0.09532818 | -0.8846079 | 0.001544477 | 0.8994793
F | 980 | B | 2.039394 | 1.48998 | 1.680489 | -0.9914152 | 0.4382437 | -0.2203981 | -0.5063532 | -0.4041892 | -0.4001079 | -0.03667214 | 0.2303142 | -0.03400548 | -0.3943889 | -0.05178524 | 0.3627514
F | 980 | B | 2.039394 | 1.177932 | 1.301701 | -0.672848 | 0.620724 | -0.2113963 | -1.769406 | -1.647706 | 1.370709 | -0.04704924 | 0.2521905 | -0.0268703 | 0.7636754 | -0.0631462 | -0.1977481
F | 980 | B | 2.039394 | 1.29036 | 1.623506 | -0.9730962 | 0.2557634 | -0.1694463 | -1.069717 | -0.9583163 | 1.745305 | -0.0479783 | 0.20518 | -0.01258203 | 0.8015579 | -0.2150351 | -0.2864238
F | 980 | B | 2.039394 | 1.580362 | 0.9702306 | -1.112239 | -0.8391186 | 0.08866856 | 1.056443 | 1.130451 | -1.694167 | -0.03868595 | 0.0810851 | 0.0664246 | -1.024825 | -0.01104315 | 1.017238
F | 980 | B | 2.039394 | 1.29036 | 1.372113 | -0.9185732 | 0.8032044 | -0.3061085 | -0.8778896 | -0.7695123 | 0.1107048 | -0.06577639 | 0.1925639 | -0.231291 | -0.06892276 | -0.02972454 | 0.05195329
F | 980 | B | 2.039394 | 1.824845 | 1.372113 | -1.019029 | 0.07328306 | -0.1298156 | 0.0163018 | 0.1084918 | -1.183354 | -0.03186939 | 0.2397036 | -0.2173637 | -0.8131517 | -0.06001625 | 0.5576523
F | 980 | B | 2.039394 | 0.5267872 | 1.301701 | -0.3551683 | 0.4382437 | -0.1136952 | -0.5063532 | -0.4041892 | 1.064222 | -0.05246817 | 0.329304 | 0.08086494 | 0.3768803 | -0.1742616 | -0.05413192
F | 980 | B | 2.039394 | 1.665848 | 1.623506 | -0.7415768 | -0.2916776 | 0.0001627258 | -0.1528235 | -0.0571918 | -0.3319996 | -0.06546702 | 0.1957208 | -0.09795036 | -0.3283164 | -0.02345208 | 0.2924485
F | 980 | B | 2.039394 | 0.7449897 | 1.301701 | -0.9276151 | -0.1091973 | -0.07017894 | -0.5063532 | -0.4041892 | 1.609089 | -0.02722087 | 0.1830818 | 0.17528 | 0.8441205 | -0.1264216 | -0.1512506
F | 980 | B | 2.039394 | 1.899359 | 1.940461 | -0.7070633 | 0.9856847 | -0.3133552 | 1.190335 | 1.262683 | -1.55795 | 0.01246017 | 0.2365761 | 0.3001517 | -0.9963295 | -0.0629771 | 1.124085
F | 980 | B | 2.039394 | 1.393748 | 1.680489 | -0.7070633 | 2.445527 | -0.8443911 | -0.5063532 | -0.4041892 | 1.166384 | 0.01633523 | 0.2083291 | 0.2853802 | 0.5253675 | -0.1210772 | 0.0340886
F | 980 | B | 2.039394 | 1.580362 | 1.735601 | -0.7763873 | 0.2557634 | -0.1377106 | -0.7834453 | -0.6765985 | -0.1276745 | -0.02520632 | 0.2677449 | -0.1332608 | -0.2168389 | -0.03159594 | 0.1993586
F | 980 | B | 2.039394 | 1.665848 | 2.169501 | -0.8647043 | 0.9856847 | -0.3465546 | -2.725509 | -2.59094 | 0.8598967 | -0.003351383 | 0.2739492 | -0.231291 | 0.3895851 | -0.06320115 | -0.1704804
F | 980 | B | 2.039394 | 1.053575 | 1.227255 | -0.7502517 | 0.620724 | -0.2252634 | -0.1528235 | -0.0571918 | 0.8258425 | 0.0130802 | 0.2114762 | 0.1098142 | 0.405899 | -0.03376446 | 0.03812526
F | 980 | B | 2.039394 | 1.29036 | 1.227255 | -0.9822467 | 1.715606 | -0.6220135 | -0.5976441 | -0.4939023 | 1.472872 | 0.0005240728 | 0.2986618 | 0.1098142 | 0.6891908 | -0.1598106 | -0.1473443
F | 980 | B | 2.039394 | 1.48998 | 1.062834 | -0.664341 | 0.4382437 | -0.1644862 | 2.415853 | 2.476528 | -1.285517 | -0.0258262 | 0.04256152 | 0.1388541 | -0.8076118 | 0.01402639 | 0.8639791
F | 980 | B | 2.039394 | 1.177932 | 1.56445 | -0.6220874 | -0.2916776 | 0.0161686 | -0.9733229 | -0.8634279 | 1.609089 | 0.01044507 | 0.20518 | 0.2118442 | 0.6959462 | -0.2185252 | -0.1290728
F | 980 | B | 2.039394 | 1.580362 | 1.680489 | -0.4258811 | -0.6566383 | 0.1262903 | -0.7834453 | -0.6765985 | 1.745305 | 0.007499834 | 0.3323523 | 1.001026 | 0.7078556 | -0.2722997 | 0.227364
F | 980 | B | 2.039394 | 1.393748 | 1.623506 | -0.9185732 | 0.2557634 | -0.1605586 | -1.666927 | -1.546677 | 1.575034 | -0.007691831 | 0.2146211 | 0.3817708 | 0.7021684 | -0.1990364 | -0.03335193
F | 980 | B | 2.039394 | 1.48998 | 1.623506 | -0.664341 | -1.021599 | 0.1858859 | -1.565257 | -1.446464 | 1.575034 | -0.008311885 | 0.1704137 | 0.676068 | 0.7412819 | -0.1744801 | 0.1160167
F | 980 | B | 2.039394 | 1.824845 | 1.735601 | -1.037528 | -0.6566383 | 0.05148485 | -1.464414 | -1.347084 | 0.9280051 | 0.02516935 | 0.20518 | 0.4041395 | 0.4541551 | -0.05157594 | 0.171601
F | 980 | B | 2.039394 | 1.29036 | 0.9702306 | -0.8647043 | 0.8032044 | -0.2953618 | -0.6900195 | -0.5847173 | 1.643143 | -0.03682705 | 0.217764 | 0.2927633 | 0.9132946 | -0.09999225 | -0.1001283
F | 980 | B | 2.039394 | 1.580362 | 1.372113 | -0.9730962 | 0.2557634 | -0.1694463 | -0.5063532 | -0.4041892 | 1.472872 | -0.006451714 | 0.1925639 | 0.1098142 | 0.8352515 | -0.06718112 | -0.1479133
F | 980 | B | 2.039394 | 2.107149 | 1.623506 | -0.6389324 | 1.168165 | -0.3489571 | 1.123726 | 1.196887 | -1.285517 | 0.04623805 | 0.1067044 | 0.2632629 | -0.8263427 | -0.01077764 | 0.9604784
F | 980 | B | 2.039394 | 1.665848 | 1.891327 | -0.664341 | 0.9856847 | -0.3045664 | -0.2393732 | -0.1420699 | 1.745305 | 0.07594504 | 0.20518 | 0.2706299 | 0.7195188 | -0.2651382 | -0.1293162
F | 980 | B | 2.039394 | 1.29036 | 2.080913 | -0.8203161 | 1.168165 | -0.3898528 | -1.565257 | -1.446464 | -1.1493 | 0.08336237 | 0.1925639 | -0.5508275 | -0.7704047 | -0.02683933 | 0.3030888
F | 980 | B | 2.039394 | 1.177932 | 1.503075 | -0.9095496 | 0.4382437 | -0.2061209 | 0.7086106 | 0.787497 | -0.9449748 | 0.06759558 | 0.1799174 | -0.3690977 | -0.6433507 | 0.0004802814 | 0.355003
F | 980 | B | 2.039394 | 1.053575 | 1.735601 | -0.758945 | 1.533126 | -0.4877804 | -0.5976441 | -0.4939023 | 1.745305 | 0.03756465 | 0.2083291 | 0.04480733 | 0.6646708 | -0.298904 | -0.2495547
F | 980 | B | 2.039394 | 1.393748 | 2.212466 | -0.7415768 | 0.4382437 | -0.1774386 | 1.256301 | 1.327868 | -1.285517 | -0.1171767 | 0.05541254 | -0.2382448 | 0.4800247 | 1.516065 | 0.5790851
F | 909 | C | 1.87597 | 1.580362 | 1.623506 | 0.8249517 | 1.350645 | -0.07789211 | -0.4161837 | -0.4939023 | 1.813414 | -0.07149858 | 0.2146211 | 0.160693 | 0.6445442 | -0.3409249 | -0.2152569
F | 980 | B | 2.039394 | 1.580362 | 1.680489 | -0.829157 | 2.810488 | -1.220191 | -0.6900195 | -0.5847173 | -0.7065956 | -0.1350165 | 0.1925639 | 0.0664246 | -0.5332106 | -0.01925825 | 0.5417286
F | 909 | C | 1.87597 | 1.29036 | 1.301701 | 1.132856 | 1.350645 | -0.01036498 | -0.1528235 | -0.2282287 | 0.72368 | -0.1208709 | 0.1925639 | 0.4940719 | 0.3561219 | -0.01706029 | 0.2731364
F | 980 | B | 2.039394 | 1.580362 | 2.125669 | -0.8380164 | 1.168165 | -0.3939562 | -0.7834453 | -0.6765985 | 0.6896258 | -0.1344021 | 0.2739492 | 0.2411938 | 0.3021539 | -0.03967853 | 0.1418082
F | 980 | B | 2.039394 | 1.177932 | 1.623506 | -0.9366751 | 0.07328306 | -0.1171491 | 1.123726 | 1.196887 | -1.217408 | -0.1046971 | 0.0778786 | 0.3149443 | -0.8056441 | -0.02822251 | 0.9459057
F | 980 | B | 2.039394 | 1.580362 | 1.227255 | -0.4179461 | 1.350645 | -0.349406 | -0.9733229 | -0.8634279 | 1.575034 | -0.09065757 | 0.2739492 | 0.1898892 | 0.608505 | -0.2583031 | -0.1397809
F | 980 | B | 2.039394 | 1.393748 | 2.035173 | -0.7763873 | -0.4741579 | 0.03945901 | -0.06757921 | 0.02634955 | 1.609089 | -0.137474 | 0.2521905 | 0.4490148 | 0.571125 | -0.2973574 | -0.01947681
F | 909 | C | 1.87597 | 0.5267872 | 1.891327 | 1.004635 | 1.168165 | -0.006881731 | -0.3271759 | -0.4041892 | 1.643143 | -0.103772 | 0.1577185 | 0.5695639 | 0.5159521 | -0.3475455 | 0.03479476
F | 980 | B | 2.039394 | 1.053575 | 0.9702306 | -0.8203161 | -0.6566383 | 0.07823832 | -1.464414 | -1.347084 | 0.1107048 | -0.1370133 | 0.2020289 | 0.2706299 | -0.05334907 | -0.01588463 | 0.354538
F | 980 | B | 2.039394 | 2.040239 | 1.56445 | -0.9276151 | 0.07328306 | -0.1157642 | 0.2591133 | 0.3460175 | -1.455788 | -0.09791116 | 0.05541254 | 0.2559011 | -0.8781198 | 0.03359606 | 1.025286
F | 909 | C | 1.87597 | 1.393748 | 1.503075 | 0.9104653 | -0.6566383 | 0.3066448 | 0.1797086 | 0.1084918 | 0.5534091 | -0.1139429 | 0.2209048 | 0.2411938 | 0.2404948 | -0.01474613 | 0.187585
F | 909 | B | 1.87597 | 1.665848 | 1.439084 | -1.019029 | 0.4382437 | -0.2252634 | -1.666927 | -1.749531 | -0.8768665 | -0.0690244 | 0.1925639 | -0.1613967 | -0.6051376 | 0.003163603 | 0.4628208
F | 909 | C | 1.87597 | 1.393748 | 1.789017 | 1.03248 | 1.533126 | -0.0637066 | 0.2591133 | 0.1891654 | 1.643143 | -0.1222558 | 0.2428288 | 0.4715208 | 0.5608332 | -0.3189746 | -0.01615998
F | 909 | C | 1.87597 | 0.7449897 | 1.789017 | 1.004635 | 1.350645 | -0.03840625 | -0.6900195 | -0.7695123 | 1.098276 | -0.1194857 | 0.2146211 | 0.2411938 | 0.5222271 | -0.08966239 | 0.01833724
F | 909 | C | 1.87597 | 0.7449897 | 1.623506 | 0.8595866 | -0.1091973 | 0.193414 | 0.2591133 | 0.1891654 | 1.472872 | -0.08926804 | 0.2553063 | 0.2338483 | 0.6244924 | -0.2013246 | -0.0890786
F | 909 | C | 1.87597 | 1.393748 | 1.227255 | 1.07164 | -0.6566383 | 0.3314784 | -1.464414 | -1.546677 | 0.7917883 | -0.06531234 | 0.1988759 | -0.01258203 | 0.3923849 | -0.02593196 | -0.02842176
F | 909 | C | 1.87597 | 1.053575 | 2.295984 | 0.9723573 | -0.6566383 | 0.3161246 | 0.0987551 | 0.02634955 | -0.1276745 | -0.0304749 | 0.1925639 | -0.2590669 | -0.1841397 | -0.0002903143 | 0.1171458
F | 909 | C | 1.87597 | 0.5267872 | 1.503075 | 0.9764191 | -0.2916776 | 0.2467245 | -0.2393732 | -0.3156172 | -0.6725414 | -0.04426181 | 0.2240435 | -0.03400548 | -0.5221715 | -0.02761074 | 0.4692629
F | 909 | C | 1.87597 | 1.393748 | 1.227255 | 1.03248 | -0.8391186 | 0.3616421 | -0.1528235 | -0.2282287 | -1.523896 | -0.02210682 | 0.2271799 | -0.2034105 | -0.9719117 | -0.05121773 | 0.7267359
F | 909 | C | 1.87597 | 1.580362 | 1.840883 | 0.9723573 | -0.2916776 | 0.2460639 | -0.9733229 | -1.054151 | 0.72368 | -0.04875249 | 0.2521905 | 0.5771401 | 0.3133941 | -0.0490342 | 0.3256023
F | 909 | C | 1.87597 | 0.9124224 | 2.035173 | 1.03248 | 0.2557634 | 0.1568743 | 0.4136716 | 0.3460175 | 1.370709 | -0.03853105 | 0.2584196 | 0.4265543 | 0.5408368 | -0.2083397 | 0.04482393
F | 980 | B | 2.039394 | 1.824845 | 2.169501 | -0.7502517 | 0.620724 | -0.2252634 | 0.4890475 | 0.5715523 | -1.047137 | -0.06113519 | 0.1767512 | -0.3142999 | -0.7373752 | -0.05038557 | 0.4248333
F | 909 | C | 1.87597 | 1.580362 | 1.735601 | 1.221587 | 0.2557634 | 0.1908103 | 0.7798429 | 0.7164653 | 0.9620592 | -0.086334 | 0.2459517 | 0.691359 | 0.4763946 | -0.0531506 | 0.3048499
F | 909 | C | 1.87597 | 1.393748 | 1.56445 | 0.9104653 | -0.2916776 | 0.2360322 | 0.2591133 | 0.1891654 | 1.847468 | -0.1502085 | 0.1735833 | 0.7757937 | 0.5290339 | -0.4266813 | 0.0750796
F | 909 | C | 1.87597 | 0.9124224 | 1.840883 | 0.9519296 | 0.07328306 | 0.1754053 | -0.3271759 | -0.4041892 | -0.4682163 | -0.1586338 | 0.2397036 | 0.4190776 | -0.4157068 | -0.03404766 | 0.6683903
F | 909 | C | 1.87597 | 1.29036 | 1.439084 | 0.8681543 | 0.4382437 | 0.09467998 | -0.7834453 | -0.8634279 | 0.07665057 | -0.1099375 | 0.2083291 | 0.3445928 | -0.08710351 | -0.02691089 | 0.4137915
F | 980 | B | 2.039394 | 1.393748 | 1.940461 | -1.019029 | -0.2916776 | -0.03752937 | -0.8778896 | -0.7695123 | 0.07665057 | -0.1489821 | 0.2490723 | 0.2411938 | -0.1038392 | -0.04198924 | 0.3479705
F | 980 | B | 2.039394 | 1.393748 | 1.439084 | -0.7502517 | 0.8032044 | -0.2729514 | -0.5976441 | -0.4939023 | 0.1788131 | -0.123179 | 0.1957208 | 0.04480733 | -0.001099741 | -0.008202794 | 0.1956813
F | 909 | C | 1.87597 | 1.580362 | 1.840883 | 1.008635 | -1.204079 | 0.4345572 | 1.256301 | 1.196887 | -1.285517 | -0.07381774 | 0.144998 | -0.01258203 | -0.8361166 | -0.02374227 | 0.7496656
F | 909 | C | 1.87597 | 1.747156 | 2.295984 | 0.8249517 | 0.4382437 | 0.08680202 | 0.4136716 | 0.3460175 | -2.170925 | -0.1202553 | 0.2020289 | -0.1120931 | -1.248597 | -0.01806363 | 1.132568
F | 909 | C | 1.87597 | 1.177932 | 1.147992 | 0.9601246 | -0.8391186 | 0.3507785 | 0.7798429 | 0.7164653 | 0.4512465 | -0.08154531 | 0.2334463 | 0.3075454 | 0.1609247 | -0.02273084 | 0.262716
F | 980 | B | 2.039394 | 1.393748 | 1.891327 | -1.207228 | 1.350645 | -0.551621 | 0.5632785 | 0.6445042 | 0.2809756 | -0.1197936 | 0.2397036 | 0.05921306 | 0.03893756 | -0.03049766 | 0.1702293
F | 980 | B | 2.039394 | 1.29036 | 1.372113 | -0.4981659 | 0.620724 | -0.1806644 | -2.293354 | -2.164472 | 0.2469215 | 0.5490355 | 0.2459517 | -0.3690977 | 0.01828017 | -0.02931796 | -0.02544552
F | 980 | B | 2.039394 | 1.393748 | 1.789017 | -1.019029 | 0.4382437 | -0.2252634 | 0.0163018 | 0.1084918 | 0.6555716 | 0.5439268 | 0.1830818 | -0.04825786 | 0.3178984 | -0.009766953 | 0.04632298
F | 980 | B | 2.039394 | 0.9124224 | 1.623506 | -0.8203161 | 0.4382437 | -0.1907891 | -1.872676 | -1.749531 | 0.8598967 | 0.5680105 | 0.2708483 | 0.1170657 | 0.3962056 | -0.0583915 | 0.08268805
F | 980 | B | 2.039394 | 1.393748 | 0.8678006 | -0.7502517 | 0.2557634 | -0.1335572 | 1.946344 | 2.010899 | -1.55795 | 0.5025934 | 0.04577502 | 0.1461282 | -0.9662551 | -0.02014502 | 1.069431
F | 980 | B | 2.039394 | 1.580362 | 1.301701 | -0.8380164 | 0.9856847 | -0.3408421 | 0.4890475 | 0.5715523 | -1.694167 | 0.5906173 | 0.0746713 | 0.04480733 | -1.020936 | -0.00532394 | 1.076663
F | 980 | B | 2.039394 | 1.29036 | 2.169501 | -0.7851362 | 0.2557634 | -0.1391039 | -0.8778896 | -0.7695123 | -0.6384872 | 0.6067128 | 0.2209048 | -0.2243306 | -0.5040811 | -0.02805157 | 0.3912031
F | 909 | C | 1.87597 | 1.053575 | 1.623506 | 0.9601246 | -0.2916776 | 0.244076 | 0.4136716 | 0.3460175 | 1.77936 | 0.5807349 | 0.2708483 | 0.3149443 | 0.9495812 | -0.1414235 | -0.07135613
F | 909 | C | 1.87597 | 0.5267872 | 1.503075 | 0.9925886 | 0.4382437 | 0.1174911 | 0.0987551 | 0.02634955 | 1.54098 | 0.5534614 | 0.2584196 | 0.5091308 | 0.8721986 | -0.07681011 | 0.0926851
F | 909 | C | 1.87597 | 0.7449897 | 1.439084 | 0.9104653 | 0.620724 | 0.06994334 | -1.069717 | -1.150906 | 1.677197 | 0.5689411 | 0.2114762 | 0.4041395 | 0.9775692 | -0.07707129 | 0.001390158
F | 909 | C | 1.87597 | 1.177932 | 1.439084 | 0.9519296 | 0.2557634 | 0.1425208 | -0.3271759 | -0.4041892 | 1.609089 | 0.5590802 | 0.1735833 | 0.7527104 | 0.9183454 | -0.08080992 | 0.1980183
F | 909 | C | 1.87597 | 1.29036 | 1.227255 | 1.036429 | -0.4741579 | 0.290824 | 0.2591133 | 0.1891654 | 1.200439 | 0.5021814 | 0.2334463 | 0.6303085 | 0.6754354 | -0.03682238 | 0.2532414
F | 909 | C | 1.87597 | 0.7449897 | 1.891327 | 1.094799 | 0.620724 | 0.1049868 | -0.2393732 | -0.3156172 | 1.234493 | 0.4766259 | 0.2240435 | 0.860784 | 0.6902712 | -0.04394902 | 0.36035
F | 909 | C | 1.87597 | 1.29036 | 1.56445 | 0.9925886 | -1.204079 | 0.4322667 | -0.5976441 | -0.6765985 | -1.217408 | 0.5282518 | 0.2020289 | -0.09086975 | -0.8056441 | -0.02822251 | 0.7267884
F | 980 | B | 2.039394 | 1.48998 | 1.439084 | -1.019029 | -0.1091973 | -0.08342037 | 1.825143 | 1.8908 | -1.421733 | 0.6171069 | 0.07146323 | 0.2780024 | -0.9114947 | -0.03538662 | 1.110424
F | 909 | C | 1.87597 | 1.393748 | 1.56445 | 1.03248 | -0.2916776 | 0.2558691 | 2.00633 | 1.951051 | -1.353625 | 0.5572091 | 0.1162946 | 0.3371729 | -0.8684546 | -0.02203464 | 1.109515
F | 980 | C | 2.039394 | 1.393748 | 0.7515374 | 0.665975 | -0.2916776 | 0.1971297 | -2.61644 | -2.483289 | 0.1107048 | 0.5719959 | 0.20518 | -0.1191552 | -0.06216132 | -0.02370984 | 0.1825322
F | 909 | C | 1.87597 | 0.9124224 | 1.227255 | 0.9804731 | -0.2916776 | 0.2473842 | -0.2393732 | -0.3156172 | 1.234493 | 0.594687 | 0.2490723 | 0.3075454 | 0.7192473 | -0.02480408 | 0.07921138
F | 980 | B | 2.039394 | 1.177932 | 1.680489 | -0.4578146 | 0.2557634 | -0.08782701 | 1.123726 | 1.196887 | -1.115246 | 0.5686753 | 0.2114762 | 0.4865498 | -0.7475702 | -0.01969778 | 1.093888
F | 980 | B | 2.039394 | 1.177932 | 1.680489 | 0.1515499 | 0.620724 | -0.06913686 | -2.187075 | -2.059621 | 0.7577342 | 0.6316879 | 0.1545407 | 0.3892219 | 0.4297083 | 0.01940494 | 0.2771974
F | 980 | B | 2.039394 | 1.824845 | 2.080913 | -0.7763873 | 0.07328306 | -0.09287314 | 1.123726 | 1.196887 | -1.319571 | 0.5530595 | 0.1545407 | 0.2485448 | -0.8318547 | 0.004474985 | 1.027552
F | 909 | C | 1.87597 | 1.580362 | 1.56445 | 1.012628 | -0.1091973 | 0.2189475 | 0.2591133 | 0.1891654 | 0.3831382 | 0.6107475 | 0.1830818 | 0.4340361 | 0.1244913 | -0.01527675 | 0.4291796
F | 909 | C | 1.87597 | 1.393748 | 1.062834 | 1.147894 | -1.56904 | 0.5369361 | -0.1528235 | -0.2282287 | 0.07665057 | 0.5816594 | 0.2114762 | 0.3297581 | -0.09983127 | -0.03837275 | 0.4756378
F | 909 | C | 1.87597 | 1.824845 | 1.56445 | 0.9313007 | -0.8391186 | 0.3464793 | 0.0987551 | 0.02634955 | -0.8428123 | 0.5770323 | 0.217764 | 0.08086494 | -0.6032442 | -0.01597528 | 0.6861688
F | 909 | C | 1.87597 | 1.29036 | 1.439084 | 1.341556 | -0.4741579 | 0.340032 | -0.6900195 | -0.7695123 | 0.2128673 | 0.6085361 | 0.1513613 | 0.0880937 | 0.02244782 | -0.006885796 | 0.2811983
F | 909 | C | 1.87597 | 1.580362 | 1.301701 | 1.04037 | 0.4382437 | 0.1262903 | -0.3271759 | -0.4041892 | 0.7577342 | 0.5617502 | 0.2615305 | 0.1098142 | 0.3609232 | -0.03136038 | 0.1094865
F | 980 | B | 2.039394 | 1.29036 | 1.147992 | -0.4179461 | 0.2557634 | -0.08167016 | -1.167048 | -1.054151 | 0.8598967 | 0.5803385 | 0.217764 | 0.2559011 | 0.4650034 | -0.008664631 | 0.1632332
F | 909 | C | 1.87597 | 1.824845 | 1.301701 | 0.9104653 | -0.4741579 | 0.270914 | 1.123726 | 1.063345 | -1.319571 | 0.5779586 | 0.1035055 | 0.1825818 | -0.8575297 | -0.02986843 | 0.982996
F | 980 | B | 2.039394 | 1.393748 | 1.372113 | -0.9276151 | -0.6566383 | 0.06506756 | 0.0163018 | 0.1084918 | 1.438818 | 0.5790167 | 0.2240435 | 0.4490148 | 0.7716158 | -0.09105506 | 0.09344746
F | 980 | B | 2.039394 | 0.9124224 | 1.940461 | -0.4179461 | 0.620724 | -0.1667608 | -0.5063532 | -0.4041892 | -0.5363247 | 0.4742627 | 0.119489 | -0.0268703 | -0.4082819 | 0.01488341 | 0.4719971
F | 980 | B | 2.039394 | 1.053575 | 1.301701 | -0.7242829 | 1.350645 | -0.4215416 | -0.7834453 | -0.6765985 | -0.9449748 | 0.5961289 | 0.189405 | 0.1461282 | -0.6437251 | 2.718003e-05 | 0.7797295
F | 980 | B | 2.039394 | 1.48998 | 1.503075 | -0.6389324 | 0.620724 | -0.2053725 | 0.0987551 | 0.1891654 | 0.7917883 | 0.4832849 | 0.2114762 | 0.3817708 | 0.3781492 | -0.03639556 | 0.2460748
F | 980 | B | 2.039394 | 1.824845 | 1.988381 | -0.758945 | 1.168165 | -0.3757887 | 0.2591133 | 0.3460175 | 1.302601 | 0.5622838 | 0.2146211 | 0.4041395 | 0.7620339 | -0.03070146 | 0.1079149
F | 980 | B | 2.039394 | 1.29036 | 1.503075 | -1.019029 | 0.07328306 | -0.1298156 | 1.825143 | 1.8908 | -1.353625 | 0.5714649 | 0.1162946 | 0.001730007 | -0.8735539 | -0.02892281 | 0.8659595
F | 980 | B | 2.039394 | 1.48998 | 1.988381 | -0.9730962 | 1.898086 | -0.6961716 | -0.3271759 | -0.2282287 | 1.200439 | 0.5750458 | 0.2739492 | 0.5544262 | 0.6566112 | -0.04937555 | 0.2205323
F | 980 | B | 2.039394 | 1.393748 | 1.56445 | -0.8380164 | 1.533126 | -0.5098222 | -0.4161837 | -0.3156172 | 0.5874633 | 0.6106175 | 0.2114762 | 0.17528 | 0.2250398 | -0.04493262 | 0.2073548
F | 980 | B | 2.039394 | 1.665848 | 1.789017 | -0.8825877 | -1.021599 | 0.1614825 | -0.6900195 | -0.5847173 | 1.064222 | 0.545945 | 0.2615305 | 0.4865498 | 0.5492467 | -0.05400072 | 0.2234204
F | 980 | B | 2.039394 | 0.9124224 | 1.439084 | -0.9095496 | -1.021599 | 0.1584597 | -1.364418 | -1.248558 | 1.94963 | 0.5850895 | 0.2083291 | 0.7373446 | 0.6862211 | -0.3736933 | 0.09532346
F | 980 | B | 2.039394 | 0.9124224 | 0.8678006 | -0.7502517 | -1.38656 | 0.2695034 | 0.2591133 | 0.3460175 | 1.677197 | 0.5658816 | 0.2240435 | 0.6150934 | 0.6399926 | -0.2841726 | 0.1091866
F | 980 | B | 2.039394 | 1.393748 | 1.680489 | -0.5803051 | -0.2916776 | 0.02174497 | 1.056443 | 1.130451 | -1.592004 | 0.4530243 | 0.1099023 | 0.4415229 | -0.9779021 | -0.01348791 | 1.300451
F | 980 | B | 2.039394 | 1.48998 | 1.301701 | -0.4258811 | 0.07328306 | -0.04100743 | 0.4890475 | 0.5715523 | -0.5022705 | 0.5912743 | 0.2584196 | 0.6150934 | -0.4362856 | -0.03578176 | 0.8910185
F | 980 | B | 2.039394 | 2.107149 | 1.227255 | -0.9639638 | 0.2557634 | -0.1679523 | -0.7834453 | -0.6765985 | -0.979029 | 0.5870655 | 0.02970347 | 0.3743248 | -0.6907668 | -0.03572204 | 0.9522496
F | 909 | C | 1.87597 | 1.580362 | 1.56445 | 0.8681543 | 1.898086 | -0.1680455 | 0.7086106 | 0.6445042 | 0.7577342 | 0.5758406 | -0.07957372 | 0.884058 | 0.347795 | -0.04110398 | 0.5451003
F | 980 | B | 2.039394 | 1.29036 | 1.062834 | -0.4258811 | -0.6566383 | 0.1262903 | 1.321652 | 1.392468 | -1.421733 | 0.5682764 | -0.2941295 | 0.2559011 | -0.9005184 | -0.02029709 | 1.087645
F | 976 | C | 2.19066 | 0.9124224 | 1.062834 | 0.8894184 | 0.620724 | 0.06595815 | -1.167048 | -0.8634279 | -0.6725414 | 0.6258954 | -0.09559522 | -0.708571 | -0.5165409 | -0.02126634 | 0.05244197
F | 980 | B | 2.039394 | 1.580362 | 1.062834 | -1.019029 | 0.8032044 | -0.3265291 | 0.2591133 | 0.3460175 | 0.2128673 | 0.5513168 | -0.04426029 | 0.3149443 | -0.01762003 | -0.04140603 | 0.4130811
F | 980 | B | 2.039394 | 1.580362 | 1.789017 | -0.4981659 | 0.07328306 | -0.05161193 | -0.7834453 | -0.6765985 | 0.1447589 | 0.5694727 | -0.130751 | 0.3001517 | -0.02516356 | -0.01012955 | 0.4309962
F | 980 | B | 2.039394 | 1.393748 | 1.227255 | -0.5803051 | -0.6566383 | 0.1075004 | 1.123726 | 1.196887 | -1.319571 | 0.5371851 | -0.2755874 | 0.2191734 | -0.8501109 | -0.01993443 | 1.004256
F | 980 | B | 2.039394 | 1.29036 | 1.372113 | -0.8380164 | 0.07328306 | -0.1021532 | 0.7798429 | 0.8576539 | 0.1788131 | 0.5721286 | -0.08598499 | 0.5393081 | -0.04246862 | -0.04423255 | 0.5619675
F | 980 | B | 2.039394 | 1.665848 | 1.56445 | -0.9730962 | 0.9856847 | -0.3701869 | 0.1797086 | 0.2683146 | 0.7577342 | 0.5821875 | -0.1243697 | 0.3297581 | 0.3171473 | -0.06392269 | 0.2380582
F | 976 | C | 2.19066 | 1.053575 | 1.147992 | 0.9104653 | 1.350645 | -0.05907923 | -0.8778896 | -0.5847173 | 1.302601 | 0.5083526 | -0.08277978 | 0.05921306 | 0.785881 | -0.01521527 | -0.08500814
F | 980 | B | 2.039394 | 1.899359 | 2.169501 | -0.4179461 | 0.2557634 | -0.08167016 | -0.9733229 | -0.8634279 | 1.336655 | 0.5124569 | -0.1179834 | 0.4640138 | 0.7094816 | -0.08160764 | 0.1246999
F | 980 | B | 2.039394 | 1.665848 | 1.56445 | -0.8380164 | 1.898086 | -0.6450424 | 0.4136716 | 0.497541 | -1.421733 | 0.5287943 | -0.2413559 | 0.1679837 | -0.8770666 | 0.01188424 | 1.017923
F | 980 | B | 2.039394 | 1.48998 | 1.735601 | -0.8380164 | 1.898086 | -0.6450424 | -0.7834453 | -0.6765985 | 0.2469215 | 0.4969564 | -0.1115923 | 0.3892219 | 0.04616258 | -0.005578009 | 0.4391629
F | 980 | B | 2.039394 | 1.48998 | 1.301701 | -0.6473831 | -0.1091973 | -0.03033109 | -0.5976441 | -0.4939023 | -0.5022705 | 0.4988829 | -0.0635318 | 0.2706299 | -0.4326988 | -0.03192425 | 0.6582397
F | 980 | B | 2.039394 | 1.393748 | 1.372113 | -0.7502517 | -0.1091973 | -0.04484897 | 0.3370612 | 0.4223923 | -0.6725414 | 0.4516202 | -0.06674162 | 0.1243229 | -0.5461401 | -0.05468784 | 0.6276752
F | 980 | B | 2.039394 | 1.665848 | 1.062834 | -0.664341 | 1.533126 | -0.4622763 | -0.4161837 | -0.3156172 | -1.523896 | 0.5704027 | -0.07957372 | -0.04113467 | -0.962823 | -0.03838069 | 0.9185302
F | 980 | B | 2.039394 | 1.48998 | 1.147992 | -0.9276151 | -0.4741579 | 0.01999173 | -0.2393732 | -0.1420699 | -1.523896 | 0.5417719 | -0.06032133 | -0.04825786 | -0.9655689 | -0.04225795 | 0.9094375
F | 980 | B | 2.039394 | 1.824845 | 1.147992 | -0.8825877 | -0.4741579 | 0.02580854 | 0.7798429 | 0.8576539 | -1.626058 | 0.5241783 | -0.2288371 | 0.1534078 | -0.9272941 | 0.08292093 | 1.114208
F | 980 | B | 2.039394 | 1.177932 | 1.988381 | -0.8736369 | -0.4741579 | 0.02696261 | -0.4161837 | -0.3156172 | 0.2128673 | 0.5584122 | -0.1403129 | 0.09532818 | 0.03474942 | 0.003655902 | 0.2802324
F | 980 | B | 2.039394 | 1.48998 | 2.035173 | -0.8380164 | 0.2557634 | -0.147559 | 0.2591133 | 0.3460175 | -0.02551197 | 0.480374 | -0.1562207 | 0.09532818 | -0.1133913 | 0.007150433 | 0.3570141
F | 980 | B | 2.039394 | 1.747156 | 1.372113 | -0.9457532 | -0.2916776 | -0.02748485 | -1.872676 | -1.749531 | -0.3660538 | 0.5751783 | -0.09559522 | 0.2045203 | -0.3414796 | -0.01687905 | 0.5680944
F | 980 | B | 2.039394 | 2.107149 | 1.062834 | -0.6305005 | 0.4382437 | -0.1588513 | -0.6900195 | -0.5847173 | 1.813414 | 0.5447343 | -0.09559522 | 0.8143575 | 0.5973426 | -0.3699853 | 0.1676386
F | 980 | B | 2.039394 | 1.48998 | 1.147992 | -1.112239 | 0.2557634 | -0.1924954 | -1.069717 | -0.9583163 | -1.592004 | 0.8496219 | -0.127561 | -0.01258203 | -0.9780731 | -0.01373312 | 1.0149
F | 976 | C | 2.19066 | 0.5267872 | 1.940461 | 0.7808087 | 1.533126 | -0.1213303 | -0.3271759 | -0.0571918 | 0.5534091 | 0.8123911 | -0.1339397 | -0.1684149 | 0.2274891 | -0.024902 | 0.03337563
F | 980 | B | 2.039394 | 1.053575 | 1.789017 | -0.664341 | 1.715606 | -0.5213189 | -1.167048 | -1.054151 | 1.200439 | 0.8216732 | -0.1147884 | 0.08086494 | 0.6759742 | -0.03646346 | -0.01204729
F | 980 | B | 2.039394 | 1.747156 | 1.680489 | -1.159512 | 0.9856847 | -0.4126779 | -0.5976441 | -0.4939023 | 0.2809756 | 0.9017817 | -0.07957372 | -0.005428971 | 0.02824485 | -0.03954766 | 0.2343567
F | 980 | B | 2.039394 | 1.29036 | 1.062834 | -0.7763873 | -0.6566383 | 0.08361039 | -0.7834453 | -0.6765985 | -0.604433 | 0.9055577 | -0.2005429 | 0.197202 | -0.4549519 | 0.005639306 | 0.7058409
F | 980 | B | 2.039394 | 1.824845 | 1.227255 | -0.6220874 | -1.021599 | 0.1906062 | -1.069717 | -0.9583163 | -1.796329 | 0.9203467 | -0.2036949 | 0.0520073 | -1.048248 | 0.0260674 | 1.18819
F | 980 | B | 2.039394 | 1.747156 | 1.503075 | -1.019029 | -0.1091973 | -0.08342037 | 0.3370612 | 0.4223923 | 1.166384 | 0.9479937 | -0.07636684 | 0.9775535 | 0.6405279 | -0.04314731 | 0.5013115
F | 980 | B | 2.039394 | 1.665848 | 1.680489 | -0.9185732 | 0.07328306 | -0.1143838 | -0.6900195 | -0.5847173 | 1.370709 | 0.8665574 | -0.1051967 | 0.4790328 | 0.5999981 | -0.169417 | 0.1615683
F | 980 | B | 2.039394 | 1.48998 | 0.9702306 | -0.9276151 | 0.07328306 | -0.1157642 | -0.8778896 | -0.7695123 | 1.166384 | 0.9317053 | -0.06032133 | 0.197202 | 0.5460914 | -0.1069729 | 0.07638625
F | 909 | C | 1.87597 | 1.580362 | 1.227255 | 1.07164 | -0.4741579 | 0.2964374 | -0.7834453 | -0.8634279 | 0.3150298 | 0.9322338 | -0.09559522 | 0.3817708 | 0.05387055 | -0.03657038 | 0.4634696
F | 980 | B | 2.039394 | 1.824845 | 1.439084 | -0.664341 | 1.898086 | -0.5850685 | 1.056443 | 1.130451 | -1.728221 | 0.9009171 | -0.2413559 | 0.17528 | -1.051607 | -0.02692902 | 1.243306
F | 909 | C | 1.87597 | 1.29036 | 1.062834 | 1.012628 | -1.38656 | 0.4757419 | 0.3370612 | 0.2683146 | 1.336655 | 0.9328677 | -0.09239275 | 0.9073722 | 0.5432007 | -0.1908003 | 0.4062633
F | 909 | C | 1.87597 | 1.29036 | 1.56445 | 1.03248 | -0.8391186 | 0.3616421 | 0.7086106 | 0.6445042 | 1.13233 | 0.9178929 | -0.01210811 | 0.884058 | 0.4441037 | -0.1603149 | 0.4591859
F | 909 | C | 1.87597 | 0.9124224 | 1.56445 | 0.9925886 | -2.116481 | 0.6594941 | -0.06757921 | -0.1420699 | 1.200439 | 0.9276822 | -0.08277978 | 0.4265543 | 0.5605696 | -0.1138416 | 0.192557
F | 909 | C | 1.87597 | 1.393748 | 1.372113 | 1.144144 | -0.2916776 | 0.2742203 | -0.2393732 | -0.3156172 | 0.8939509 | 0.9537267 | -0.1339397 | 0.7989183 | 0.4518337 | -0.03576599 | 0.4996519
F | 909 | D | 1.87597 | 0.5267872 | 1.623506 | 1.680277 | 1.168165 | 0.1341007 | 0.2591133 | 0.1891654 | 1.302601 | 0.9893424 | -0.1403129 | 0.5015989 | 0.4606094 | -0.2300548 | 0.2101592
F | 909 | C | 1.87597 | 0.9124224 | 1.623506 | 1.221587 | 1.168165 | 0.03881862 | 0.0163018 | -0.0571918 | 1.506926 | 0.9562208 | -0.07957372 | 0.9073722 | 0.4528653 | -0.3283384 | 0.3552825
F | 909 | C | 1.87597 | 0.9124224 | 1.503075 | 0.8894184 | 0.620724 | 0.06595815 | 0.2591133 | 0.1891654 | 1.064222 | 0.935295 | -0.108395 | 0.9073722 | 0.3364655 | -0.2028874 | 0.4970233
F | 909 | C | 1.87597 | 1.580362 | 1.147992 | 0.9845194 | -0.2916776 | 0.2480428 | 1.825143 | 1.769033 | -1.55795 | 0.9077109 | -0.2257017 | 0.2118442 | -0.9886619 | -0.05204509 | 1.178031
F | 909 | C | 1.87597 | 1.393748 | 1.789017 | 0.9925886 | -0.2916776 | 0.249357 | 0.4136716 | 0.3460175 | 1.098276 | 0.9098607 | -0.07957372 | 0.5847211 | 0.2382834 | -0.2892078 | 0.3085849
F | 909 | C | 1.87597 | 1.393748 | 1.227255 | 0.8681543 | -1.56904 | 0.4988749 | 0.2591133 | 0.1891654 | 0.9961134 | 0.9403467 | -0.127561 | 0.2191734 | 0.2201459 | -0.2540736 | 0.1414273
F | 909 | C | 1.87597 | 0.9124224 | 2.125669 | 0.9925886 | -0.1091973 | 0.2155835 | -0.7834453 | -0.8634279 | 1.336655 | 0.8973453 | -0.1115923 | 0.2191734 | 0.004425736 | -0.5642936 | 0.03453011
F | 909 | C | 1.87597 | 0.9124224 | 1.227255 | 0.9925886 | -1.204079 | 0.4322667 | 0.1797086 | 0.1084918 | 0.5534091 | 0.9042642 | -0.09879672 | -0.07669013 | 0.1247299 | -0.1059299 | 0.1007826
F | 909 | C | 1.87597 | 1.580362 | 2.37657 | 0.9020723 | 0.07328306 | 0.1668349 | -0.4161837 | -0.4939023 | -0.1276745 | 0.9301187 | -0.1211772 | 0.05921306 | -0.2069818 | -0.02213357 | 0.4259473
F | 909 | C | 1.87597 | 1.053575 | 1.503075 | 1.292924 | -0.6566383 | 0.3662535 | -2.508049 | -2.59094 | -1.455788 | 0.9107197 | -0.1625731 | -0.2243306 | -0.8837318 | 0.02584736 | 0.7898632
F | 980 | B | 2.039394 | 1.29036 | 1.735601 | -0.6473831 | -0.2916776 | 0.01278808 | -0.6900195 | -0.5847173 | 1.13233 | 0.9045877 | -0.108395 | 0.3075454 | 0.07027795 | -0.427225 | 0.1448435
F | 980 | B | 2.039394 | 1.824845 | 1.147992 | -0.4981659 | -0.6566383 | 0.1174911 | -0.5976441 | -0.4939023 | 1.13233 | 0.8462557 | -0.06995076 | 0.352018 | 0.02059489 | -0.4641831 | 0.1622871
F | 980 | B | 2.039394 | 1.971058 | 1.623506 | -0.8380164 | 0.2557634 | -0.147559 | -0.2393732 | -0.1420699 | 0.8258425 | 0.8923511 | -0.1179834 | 0.2559011 | -0.0479136 | -0.3775428 | 0.2098193
F | 980 | B | 2.039394 | 1.824845 | 1.372113 | -0.7502517 | -0.4741579 | 0.04280562 | 1.256301 | 1.327868 | -1.694167 | 0.8724158 | -0.3762945 | -0.09795036 | -1.016027 | 0.001892566 | 1.005277
F | 980 | B | 2.039394 | 1.580362 | 1.789017 | -1.112239 | 1.898086 | -0.7541335 | 0.1797086 | 0.2683146 | 0.9961134 | 0.8963695 | -0.1403129 | 0.2706299 | -0.1376836 | -0.5260137 | 0.1650209
F | 980 | B | 2.039394 | 1.971058 | 1.891327 | -1.000602 | 1.715606 | -0.6283555 | -0.9733229 | -0.8634279 | 0.8939509 | 0.9099681 | -0.168919 | 0.17528 | -0.1332822 | -0.4769977 | 0.1440895
F | 980 | B | 2.039394 | 1.899359 | 1.439084 | -0.9457532 | 0.620724 | -0.2611505 | 0.0163018 | 0.1084918 | 0.8598967 | 0.8936556 | -0.1562207 | 0.3445928 | -0.1488761 | -0.4742054 | 0.2497592
F | 980 | B | 2.039394 | 1.824845 | 1.301701 | -1.112239 | 0.07328306 | -0.1443369 | -0.3271759 | -0.2282287 | 0.6555716 | 0.865671 | -0.130751 | 0.3817708 | -0.2349661 | -0.4521299 | 0.3350139
F | 980 | B | 2.039394 | 1.747156 | 0.9702306 | -0.9276151 | -0.6566383 | 0.06506756 | -0.5063532 | -0.4041892 | -0.7747039 | 0.8812132 | -0.1434974 | -0.1473413 | -0.5590199 | -0.006766527 | 0.5355526
F | 980 | B | 2.039394 | 1.580362 | 1.301701 | -0.85579 | 0.620724 | -0.2444697 | 1.056443 | 1.130451 | -1.728221 | 0.8930035 | -0.2538378 | -0.1684149 | -0.994116 | 0.05822903 | 0.9700526
F | 980 | B | 2.039394 | 1.824845 | 1.062834 | -1.000602 | -0.1091973 | -0.08073959 | 0.2591133 | 0.3460175 | 0.5193549 | 0.9153276 | -0.1530422 | 0.2485448 | -0.1752559 | -0.336059 | 0.3097117
F | 980 | B | 2.039394 | 1.393748 | 1.439084 | -0.9914152 | 0.07328306 | -0.1255523 | -1.364418 | -1.248558 | 1.575034 | 0.8735184 | -0.09559522 | 0.4415229 | -0.1706951 | -0.7892623 | 0.0826931
F | 980 | B | 2.039394 | 1.48998 | 1.680489 | -1.019029 | -0.1091973 | -0.08342037 | 0.6364431 | 0.7164653 | 1.268547 | 0.8972369 | -0.01854061 | 0.4565118 | -0.09537163 | -0.6099728 | 0.1841281
F | 980 | B | 2.039394 | 1.665848 | 1.301701 | -0.6813738 | 0.2557634 | -0.122672 | 1.702207 | 1.769033 | 0.349084 | 0.8950675 | -0.1973889 | 0.3594484 | -0.1414193 | -0.2214206 | 0.4326512
F | 976 | C | 2.19066 | 1.29036 | 1.227255 | 0.803001 | -0.2916776 | 0.2187799 | -0.06757921 | 0.1891654 | 1.370709 | 0.8887573 | -0.1179834 | -0.07669013 | -0.327698 | -0.8317054 | -0.1410003
F | 909 | C | 1.87597 | 0.7449897 | 1.988381 | 0.9354428 | -1.021599 | 0.3849232 | 1.825143 | 1.769033 | -1.387679 | 0.8342992 | -0.2507209 | -0.05537501 | -0.848873 | 0.02729346 | 0.8755629
F | 909 | C | 1.87597 | 0.7449897 | 1.439084 | 0.8681543 | -0.8391186 | 0.3371208 | -0.9733229 | -1.054151 | -1.1493 | 0.8817612 | -0.1657469 | -0.1262111 | -0.8065387 | -0.07325576 | 0.7154931
F | 980 | B | 2.039394 | 1.580362 | 1.56445 | 0.1826724 | 2.992968 | -0.6553175 | -1.069717 | -0.9583163 | -1.387679 | 0.01029006 | -0.09239275 | -0.07669013 | -0.9168842 | -0.06533247 | 0.7602354
F | 980 | B | 2.039394 | 0.9124224 | 1.062834 | -0.7939035 | 0.2557634 | -0.1405017 | 1.577412 | 1.64548 | -1.762275 | -0.007846844 | -0.1942329 | -0.005428971 | -1.080713 | -0.04667814 | 1.002126
F | 980 | B | 2.039394 | 1.29036 | 1.680489 | -0.2633619 | 1.168165 | -0.2693659 | 0.0163018 | 0.1084918 | -1.353625 | 0.02454947 | -0.1019972 | 0.03042482 | -1.069363 | -0.2964805 | 0.824248
F | 980 | B | 2.039394 | 1.899359 | 1.439084 | -0.7502517 | -0.2916776 | -0.001003444 | 0.7086106 | 0.787497 | -1.489842 | -0.04828798 | -0.1625731 | 0.03761316 | -1.028541 | -0.15369 | 0.8888134
F | 980 | B | 2.039394 | 1.393748 | 1.940461 | -1.112239 | 0.2557634 | -0.1924954 | -0.5976441 | -0.4939023 | -1.183354 | -0.01730219 | -0.09879672 | -0.3280406 | -0.9903671 | -0.2925162 | 0.47699
F | 980 | B | 2.039394 | 1.393748 | 1.439084 | -0.6899183 | 1.168165 | -0.360254 | -0.4161837 | -0.3156172 | -0.4001079 | 0.001609201 | -0.1179834 | 0.03761316 | -1.119859 | -0.8652718 | 0.4132716
F | 980 | B | 2.039394 | 1.747156 | 1.680489 | -0.8380164 | 1.898086 | -0.6450424 | -1.167048 | -1.054151 | -0.3319996 | -0.02102195 | -0.1147884 | 0.2706299 | -1.061835 | -0.8280144 | 0.5335564
F | 980 | B | 2.039394 | 1.48998 | 1.789017 | -0.8825877 | 0.2557634 | -0.1547329 | -0.7834453 | -0.6765985 | 1.438818 | -0.007071774 | -0.1530422 | 0.6684295 | -1.228538 | -1.652063 | 0.1521914
F | 980 | B | 2.039394 | 1.580362 | 2.169501 | -0.9276151 | 0.2557634 | -0.1620273 | 1.763899 | 1.830132 | -1.387679 | 0.00439952 | -0.2225642 | -0.005428971 | -1.061667 | -0.2648624 | 0.8123032
F | 980 | B | 2.039394 | 1.48998 | 1.503075 | -0.664341 | -1.204079 | 0.2314982 | -0.4161837 | -0.3156172 | 0.2469215 | -0.02319167 | -0.03140305 | 0.366884 | -1.162233 | -1.185446 | 0.3737434
F | 980 | B | 2.039394 | 1.29036 | 1.940461 | -0.6984815 | 0.07328306 | -0.08122578 | 0.0987551 | 0.1891654 | -0.02551197 | -0.004591521 | -0.1403129 | 0.4190776 | -1.136828 | -1.048254 | 0.5071409
F | 980 | B | 2.039394 | 1.665848 | 1.503075 | -0.7939035 | 0.07328306 | -0.09550442 | 0.4890475 | 0.5715523 | 0.2809756 | 0.005794669 | -0.137127 | 0.4715208 | -1.142742 | -1.177204 | 0.4253326
F | 980 | A | 2.039394 | 1.177932 | 1.227255 | -1.635558 | -0.1091973 | -0.1776473 | 0.1797086 | 0.2683146 | 0.6896258 | 0.0110651 | -0.1498621 | 0.2045203 | -1.242348 | -1.431412 | 0.1340833
F | 980 | B | 2.039394 | 1.580362 | 1.439084 | -0.5803051 | -1.56904 | 0.3351759 | 1.190335 | 1.262683 | -1.694167 | -0.03202433 | -0.2382296 | -0.2034105 | -1.028035 | -0.01576491 | 0.8098772
F | 980 | B | 2.039394 | 1.580362 | 0.8678006 | -0.6220874 | -0.6566383 | 0.1024176 | 0.4136716 | 0.497541 | 1.404764 | 0.00439952 | -0.002458502 | 0.853035 | -1.200134 | -1.614663 | 0.25681
F | 980 | B | 2.039394 | 1.48998 | 1.988381 | -0.8825877 | 1.350645 | -0.4615006 | -0.6900195 | -0.5847173 | 0.5874633 | -0.03264408 | -0.108395 | 0.6150934 | -1.144712 | -1.293079 | 0.3944913
F | 980 | B | 2.039394 | 1.393748 | 2.035173 | -0.846894 | 0.620724 | -0.2428364 | 1.514273 | 1.582993 | -1.830384 | 0.03276205 | -0.3095068 | -0.1754268 | -1.120355 | -0.05918484 | 0.909528
F | 980 | B | 2.039394 | 1.747156 | 1.680489 | -0.8114935 | 0.07328306 | -0.09815174 | -0.06757921 | 0.02634955 | 0.3831382 | 0.05413402 | -0.1339397 | -0.0268703 | -1.205636 | -1.284121 | 0.1003621
F | 980 | B | 2.039394 | 0.7449897 | 1.503075 | -0.7502517 | 0.9856847 | -0.3223256 | 0.5632785 | 0.6445042 | 0.3831382 | 0.04794136 | -0.07315917 | -0.2034105 | -1.248116 | -1.330531 | -0.007944834
F | 980 | B | 2.039394 | 1.393748 | 1.988381 | -1.112239 | -1.021599 | 0.1356258 | -0.1528235 | -0.0571918 | 0.2469215 | 0.06419257 | -0.04426029 | 0.3445928 | -1.268084 | -1.302861 | 0.3690484
F | 980 | B | 2.039394 | 1.29036 | 1.227255 | -0.9730962 | -0.2916776 | -0.03122437 | -0.4161837 | -0.3156172 | -0.6725414 | 0.02671902 | -0.1019972 | 0.03761316 | -1.308849 | -0.9738833 | 0.524658
F | 980 | B | 2.039394 | 1.580362 | 1.503075 | -0.8026893 | -1.204079 | 0.2166628 | -1.364418 | -1.248558 | 1.064222 | 0.01354521 | -0.01854061 | 0.5998976 | -1.34125 | -1.653811 | 0.2330366
F | 980 | B | 2.039394 | 1.580362 | 1.062834 | -0.4418091 | 0.620724 | -0.1708853 | -1.069717 | -0.9583163 | 1.302601 | 0.009980034 | -0.02497235 | 0.5998976 | -1.439664 | -1.823068 | 0.1592818
F | 980 | B | 2.039394 | 1.177932 | 1.56445 | -0.8026893 | -1.021599 | 0.1704265 | 0.7798429 | 0.8576539 | -1.353625 | -0.676382 | -0.1752582 | -0.3280406 | -0.4271114 | 0.555408 | 0.4800402
F | 980 | B | 2.039394 | 1.177932 | 1.56445 | -0.4658463 | 0.07328306 | -0.04686682 | -0.5976441 | -0.4939023 | 0.349084 | -0.6816346 | -0.08277978 | 0.3743248 | -0.3312007 | -0.3910953 | 0.2739549
F | 980 | B | 2.039394 | 1.29036 | 1.062834 | -0.6220874 | 1.898086 | -0.5712853 | -0.7834453 | -0.6765985 | -0.05956615 | -0.715747 | -0.1562207 | 0.352018 | -0.3307888 | -0.179965 | 0.402732
F | 980 | B | 2.039394 | 1.29036 | 1.372113 | -1.07474 | -0.2916776 | -0.04521821 | -0.3271759 | -0.2282287 | -0.5022705 | -0.7151353 | -0.06674162 | 0.1534078 | -0.3301709 | 0.07721299 | 0.4506366
F | 980 | B | 2.039394 | 1.747156 | 1.372113 | -0.846894 | 0.07328306 | -0.1034953 | -1.976721 | -1.852135 | 1.302601 | -0.6864975 | -0.1147884 | 0.3297581 | -0.334905 | -0.8110183 | -0.04707652
F | 980 | B | 2.039394 | 1.580362 | 1.439084 | -0.7070633 | 0.2557634 | -0.1267221 | 1.825143 | 1.8908 | -1.626058 | 0.2576306 | -0.2225642 | 0.3149443 | -1.013655 | -0.04169908 | 1.201358
F | 980 | B | 2.039394 | 1.747156 | 1.227255 | -0.394258 | 0.9856847 | -0.2506348 | -0.5976441 | -0.4939023 | -0.2638912 | 0.3427219 | -0.1339397 | 0.160693 | -0.3484498 | -0.0834528 | 0.4738861
F | 980 | B | 2.039394 | 1.48998 | 1.56445 | -0.8380164 | 0.2557634 | -0.147559 | 0.2591133 | 0.3460175 | -0.1957829 | 0.3737287 | -0.03461793 | 0.3743248 | -0.2790717 | -0.05313206 | 0.5850769
F | 980 | B | 2.039394 | 1.899359 | 1.227255 | -0.8380164 | 0.07328306 | -0.1021532 | -1.464414 | -1.347084 | -0.5022705 | 0.3779244 | -0.1910751 | 0.1534078 | -0.4054679 | -0.002724293 | 0.567932
F | 980 | B | 2.039394 | 2.737267 | 1.735601 | -1.019029 | 0.620724 | -0.2749723 | -0.8778896 | -0.7695123 | 1.13233 | 0.4182444 | -0.1720894 | 0.7912055 | 0.2001433 | -0.3324554 | 0.3510439
F | 980 | B | 2.039394 | 2.470852 | 1.227255 | -0.758945 | -0.2916776 | -0.002172753 | 0.0163018 | 0.1084918 | 0.349084 | 0.3621218 | -0.1784252 | 0.6150934 | -0.04428467 | -0.1377416 | 0.519214
F | 980 | B | 2.039394 | 1.899359 | 1.56445 | -0.3319499 | 0.8032044 | -0.194747 | 1.577412 | 1.64548 | -0.4341621 | 0.4237912 | -0.108395 | 0.7527104 | -0.3903505 | -0.02743326 | 0.9260116
F | 980 | B | 2.039394 | 1.580362 | 1.227255 | -1.019029 | -0.1091973 | -0.08342037 | 0.9884526 | 1.063345 | -1.592004 | 0.482315 | -0.1720894 | 0.2118442 | -1.009924 | -0.0594689 | 1.134325
F | 980 | B | 2.039394 | 1.29036 | 1.227255 | -0.7676569 | 1.168165 | -0.3777701 | -1.666927 | -1.546677 | 1.77936 | 0.4731498 | -0.0635318 | 0.6684295 | -0.7247737 | -1.300858 | 0.09777338
F | 980 | B | 2.039394 | 1.580362 | 1.147992 | -0.8647043 | -0.4741579 | 0.02811362 | -1.069717 | -0.9583163 | 1.302601 | 0.4753751 | -0.08918933 | 0.9307263 | -0.741748 | -1.156292 | 0.3742904
F | 980 | B | 2.039394 | 0.9124224 | 1.988381 | -1.093454 | 1.168165 | -0.4558899 | -0.7834453 | -0.6765985 | 1.030168 | 0.5005328 | -0.09559522 | 0.8298149 | -0.7830291 | -1.096253 | 0.4136866
F | 980 | B | 2.039394 | 1.393748 | 1.735601 | -0.4498022 | 0.620724 | -0.1722689 | -0.06757921 | 0.02634955 | 0.349084 | 0.5138232 | -0.08277978 | 0.6074931 | -0.8054651 | -0.8494354 | 0.5313924
F | 980 | B | 2.039394 | 1.665848 | 1.623506 | -0.3396697 | 0.620724 | -0.1532886 | -0.3271759 | -0.2282287 | 0.1107048 | 0.4937878 | -0.09239275 | 0.5468647 | -0.8830308 | -0.8272401 | 0.5834512
F | 980 | B | 2.039394 | 1.29036 | 1.503075 | -1.06541 | 0.4382437 | -0.2334954 | -0.9733229 | -0.8634279 | 0.2128673 | 0.4562505 | -0.1562207 | 0.5695639 | -0.9156679 | -0.9058651 | 0.5537498
F | 980 | B | 2.039394 | 0.9124224 | 1.56445 | -0.846894 | -1.38656 | 0.259547 | 2.586358 | 2.645755 | -1.592004 | 0.480374 | -0.2319702 | -0.01972914 | -0.9944566 | -0.03724164 | 0.9585335
F | 980 | B | 2.039394 | 1.177932 | 1.062834 | -0.8026893 | 0.8032044 | -0.2831512 | 0.1797086 | 0.2683146 | -0.09362033 | 0.4404987 | -0.1211772 | 0.4490148 | -0.9876384 | -0.8510657 | 0.59802
F | 980 | C | 2.039394 | 1.665848 | 1.680489 | 0.4928296 | 0.8032044 | -0.04343174 | -0.5976441 | -0.4939023 | -0.2979454 | 0.4947527 | -0.05711023 | 0.411606 | -1.058316 | -0.8395199 | 0.6632242
F | 980 | B | 2.039394 | 1.580362 | 1.56445 | -0.5803051 | 0.2557634 | -0.1068393 | 0.6364431 | 0.7164653 | 0.1107048 | 0.4734281 | -0.07636684 | 0.6303085 | -1.183422 | -1.155923 | 0.6305539
F | 980 | B | 2.039394 | 1.580362 | 1.439084 | -0.9822467 | -0.1091973 | -0.07807525 | 0.7798429 | 0.8576539 | -1.115246 | -0.7049468 | -0.2036949 | 0.17528 | -0.7633522 | -0.03975004 | 0.7279894
F | 980 | B | 2.039394 | 1.580362 | 1.439084 | -0.9185732 | 0.07328306 | -0.1143838 | 0.7086106 | 0.787497 | 0.9961134 | -0.7651309 | -0.08277978 | 0.5468647 | -0.3396319 | -0.690961 | 0.1474908
F | 980 | B | 2.039394 | 1.824845 | 1.735601 | -0.4418091 | 0.07328306 | -0.04334171 | -2.187075 | -2.059621 | 0.1107048 | -0.81506 | -0.1498621 | -0.07669013 | -0.4116955 | -0.3480407 | 0.07327621
F | 980 | B | 2.039394 | 1.393748 | 0.9702306 | -0.3396697 | 2.080567 | -0.5430352 | -0.5063532 | -0.4041892 | 0.2469215 | -0.7383407 | -0.07315917 | 0.1825818 | -0.4758729 | -0.4772747 | 0.1915152
F | 980 | B | 2.039394 | 1.747156 | 1.372113 | -0.4981659 | -1.75152 | 0.3932463 | 0.4136716 | 0.497541 | -0.05956615 | -0.7048237 | -0.1593977 | 0.5619926 | -0.3927742 | -0.2408439 | 0.5276765
F | 980 | B | 2.039394 | 1.747156 | 1.789017 | -0.9822467 | -0.2916776 | -0.03247807 | 2.065922 | 2.129432 | -1.251462 | -0.6897316 | -0.1910751 | 0.2780024 | -0.8529388 | -0.06821816 | 0.8647724
F | 980 | B | 2.039394 | 0.5267872 | 1.301701 | -0.6984815 | -0.4741579 | 0.04942247 | -1.069717 | -0.9583163 | -0.4341621 | -0.7239222 | -0.07957372 | 0.008894892 | -0.4287088 | -0.06798836 | 0.3308137
F | 980 | B | 2.039394 | 1.177932 | 2.035173 | -0.9005441 | 1.168165 | -0.4086314 | 0.2591133 | 0.3460175 | 0.3831382 | -0.7119506 | -0.1019972 | 0.4190776 | -0.4424534 | -0.5103832 | 0.2839708
F | 980 | B | 2.039394 | 1.29036 | 1.56445 | -0.8825877 | 1.898086 | -0.6614256 | -1.666927 | -1.546677 | 0.1788131 | -0.6884884 | -0.1720894 | 0.160693 | -0.4523768 | -0.4214447 | 0.207702
F | 980 | B | 2.039394 | 1.747156 | 1.503075 | -0.4981659 | 0.4382437 | -0.1370156 | 1.450615 | 1.520009 | -1.489842 | -0.6752543 | -0.2444799 | 0.03042482 | -0.9672842 | -0.06749247 | 0.808133
F | 980 | B | 2.039394 | 1.580362 | 1.301701 | -0.664341 | -0.2916776 | 0.01051969 | -0.9733229 | -0.8634279 | 0.4512465 | -0.6811351 | -0.08918933 | 0.1461282 | -0.869862 | -0.9572386 | 0.1096123
F | 980 | B | 2.039394 | 1.48998 | 0.8678006 | -0.7502517 | 0.07328306 | -0.08895588 | 0.0163018 | 0.1084918 | 0.3150298 | -0.6933315 | -0.04747355 | -0.06248612 | -0.8903854 | -0.9222819 | 0.02969432
F | 980 | B | 2.039394 | 1.747156 | 1.56445 | -1.000602 | 0.4382437 | -0.2220138 | 2.698529 | 2.757118 | -1.728221 | -0.6268284 | -0.235101 | 0.197202 | -1.510696 | -0.7228359 | 1.060152
F | 980 | B | 2.039394 | 2.107149 | 1.227255 | -0.7502517 | -0.2916776 | -0.001003444 | 1.256301 | 1.327868 | -1.55795 | -0.6645669 | -0.235101 | 0.0520073 | -1.506468 | -0.8099413 | 0.8592481
F | 980 | B | 2.039394 | 2.172 | 1.680489 | -0.6305005 | 0.2557634 | -0.1146835 | -1.364418 | -1.248558 | 0.07665057 | -0.9471827 | -0.1498621 | 0.3371729 | -0.9689987 | -0.9049537 | 0.3131784
F | 980 | B | 2.039394 | 2.107149 | 1.147992 | -0.1454306 | 0.620724 | -0.1200997 | 0.2591133 | 0.3460175 | 0.2809756 | -0.8909624 | -0.08598499 | 0.5847211 | -1.339369 | -1.395311 | 0.3890567
F | 980 | B | 2.039394 | 0.7449897 | 1.147992 | -1.121658 | 0.4382437 | -0.2435842 | 0.3370612 | 0.4223923 | -0.6725414 | -0.852224 | -0.09559522 | -0.3349007 | -1.531929 | -1.263183 | 0.1764188
F | 980 | B | 2.039394 | 2.107149 | 1.623506 | -0.5969613 | 1.533126 | -0.4446257 | 0.2591133 | 0.3460175 | -0.8428123 | -0.8484153 | -0.09559522 | 0.03761316 | -1.539135 | -1.200679 | 0.4957572
F | 980 | B | 2.039394 | 1.48998 | 0.9702306 | -0.664341 | 0.620724 | -0.2098825 | 1.386415 | 1.456507 | -2.034709 | -0.2721904 | -0.1910751 | 0.2632629 | -1.192678 | -0.02684477 | 1.332545
F | 980 | B | 2.039394 | 1.053575 | 1.372113 | -1.046804 | -0.1091973 | -0.08747283 | -0.2393732 | -0.1420699 | 0.2809756 | -0.1483688 | -0.09879672 | 0.411606 | -0.762447 | -0.7763667 | 0.3755508
F | 980 | B | 2.039394 | 1.48998 | 1.372113 | -0.7676569 | -0.2916776 | -0.00334522 | 0.5632785 | 0.6445042 | 0.2128673 | 0.7498496 | -0.09879672 | 0.2045203 | -0.0006396411 | -0.02674141 | 0.3690685
F | 980 | B | 2.039394 | 1.393748 | 2.125669 | -0.85579 | -0.6566383 | 0.0738923 | 1.885953 | 1.951051 | -1.387679 | -1.379364 | -0.1847538 | 0.366884 | -0.81904 | 0.06770466 | 0.8641588
F | 980 | B | 2.039394 | 1.177932 | 1.840883 | -1.019029 | 0.9856847 | -0.3804263 | -0.8778896 | -0.7695123 | -0.02551197 | -1.429679 | -0.08598499 | 0.352018 | -1.003642 | -0.8988359 | 0.2722934
F | 980 | B | 2.039394 | 1.177932 | 1.503075 | -0.6984815 | 0.07328306 | -0.08122578 | -0.1528235 | -0.0571918 | 0.4853007 | 0.00439952 | -0.1019972 | 0.008894892 | -1.442116 | -1.58049 | 0.08459078
F | 980 | B | 2.039394 | 1.393748 | 1.372113 | -0.4179461 | 0.8032044 | -0.2104641 | -0.9733229 | -0.8634279 | 0.7577342 | 0.04995419 | -0.06995076 | -0.06959117 | -1.540485 | -1.774327 | -0.04159985
F | 980 | B | 2.039394 | 1.29036 | 1.56445 | -0.7502517 | 0.07328306 | -0.08895588 | 0.9197167 | 0.9955357 | -1.626058 | 0.3032562 | -0.2131389 | 0.3001517 | -1.031411 | -0.06744222 | 1.196036
F | 980 | B | 2.039394 | 0.5267872 | 1.439084 | -0.7502517 | 1.168165 | -0.3738162 | 0.3370612 | 0.4223923 | 1.404764 | 0.3306985 | -0.1051967 | 0.3149443 | 0.2353366 | -0.4296302 | 0.008664526
F | 909 | C | 1.87597 | 1.48998 | 1.56445 | 1.07164 | -0.2916776 | 0.2622851 | -1.167048 | -1.248558 | 1.404764 | 0.386585 | -0.1147884 | 0.2485448 | 0.1503417 | -0.4887432 | -0.02169737
F | 909 | C | 1.87597 | 1.177932 | 1.439084 | 1.079388 | 1.898086 | -0.1155914 | -1.069717 | -1.150906 | 1.677197 | 0.3613948 | -0.108395 | 0.3743248 | -0.09849409 | -0.7754935 | -0.03342417
F | 909 | C | 1.87597 | 1.899359 | 1.147992 | 1.04037 | -0.2916776 | 0.2571599 | -1.167048 | -1.248558 | 1.370709 | 0.3988069 | -0.1784252 | 0.4041395 | -0.173085 | -0.7108966 | 0.0719947
F | 909 | C | 1.87597 | 1.580362 | 1.56445 | 0.8466674 | -0.6566383 | 0.2969535 | 1.763899 | 1.707488 | -1.319571 | 0.4079722 | -0.2972105 | 0.1461282 | -0.8490498 | -0.01851438 | 0.9352099
F | 909 | C | 1.87597 | 1.899359 | 1.735601 | 0.9313007 | 0.2557634 | 0.1388571 | 0.2591133 | 0.1891654 | -1.55795 | 0.3719907 | -0.1434974 | 0.01606567 | -0.9958188 | -0.06224871 | 0.9550585
F | 909 | C | 1.87597 | 1.899359 | 1.891327 | 0.9104653 | 0.4382437 | 0.1024176 | 1.702207 | 1.64548 | -1.387679 | 0.4062562 | -0.2005429 | 0.2191734 | -0.8947564 | -0.03512048 | 1.022496
F | 909 | C | 1.87597 | 1.824845 | 1.680489 | 0.9925886 | -0.1091973 | 0.2155835 | -0.3271759 | -0.4041892 | 0.2809756 | 0.397659 | -0.09559522 | 0.2780024 | -0.07701666 | -0.1297527 | 0.3502569
F | 909 | C | 1.87597 | 1.393748 | 1.372113 | 1.012628 | 0.2557634 | 0.1533301 | 0.7086106 | 0.6445042 | -0.9109206 | 0.4169627 | -0.1339397 | -0.2729153 | -0.3092948 | 0.3691473 | 0.4460832
F | 909 | C | 1.87597 | 1.29036 | 1.301701 | 0.9478201 | 1.533126 | -0.0830172 | -0.5976441 | -0.6765985 | -0.7747039 | 0.3661896 | -0.137127 | -0.4907817 | -0.1275502 | 0.471393 | 0.2271057
F | 909 | C | 1.87597 | 1.053575 | 1.439084 | 1.04037 | 1.533126 | -0.0619115 | 0.7086106 | 0.6445042 | 0.6215174 | 0.4116864 | -0.1910751 | 0.2632629 | -0.1925649 | -0.4000073 | 0.2269989
F | 909 | C | 1.87597 | 1.29036 | 1.062834 | 0.9354428 | -0.4741579 | 0.2748394 | -0.06757921 | -0.1420699 | 0.1447589 | 0.3732943 | -0.1179834 | 0.04480733 | -0.1945056 | -0.1615697 | 0.2537971
F | 980 | B | 2.039394 | 1.747156 | 1.439084 | -0.7763873 | 0.2557634 | -0.1377106 | -0.5063532 | -0.4041892 | 1.472872 | 0.3738734 | -0.1051967 | 0.4415229 | -0.2243166 | -0.7903707 | 0.05979764
F | 909 | C | 1.87597 | 1.393748 | 1.623506 | 1.000627 | 0.4382437 | 0.11897 | -0.8778896 | -0.9583163 | 0.4853007 | 0.3695266 | -0.06032133 | 0.1825818 | -0.2504458 | -0.3848317 | 0.2208355
F | 909 | C | 1.87597 | 1.48998 | 1.56445 | 0.8681543 | 0.4382437 | 0.09467998 | 0.0987551 | 0.02634955 | 0.4853007 | 0.3858643 | -0.06032133 | 0.1315857 | -0.2729906 | -0.4047157 | 0.1922796
F | 909 | C | 1.87597 | 1.29036 | 1.439084 | 0.8249517 | -0.1091973 | 0.1876902 | -0.4161837 | -0.4939023 | 0.00854221 | 0.3693816 | -0.1593977 | -0.005428971 | -0.2557286 | -0.1449062 | 0.2698327
F | 909 | C | 1.87597 | 0.9124224 | 1.680489 | 0.9764191 | -0.1091973 | 0.2128734 | -0.7834453 | -0.8634279 | -0.7065956 | 0.3813919 | -0.08598499 | -0.2798295 | -0.2481184 | 0.2961729 | 0.3547794
F | 909 | C | 1.87597 | 1.29036 | 1.891327 | 1.03248 | -0.4741579 | 0.2901958 | -0.3271759 | -0.4041892 | -0.8428123 | 0.3558636 | -0.1562207 | -0.3554397 | -0.2822123 | 0.3519509 | 0.3519575
F | 980 | B | 2.039394 | 2.040239 | 2.295984 | -0.7763873 | 0.620724 | -0.229986 | 0.9197167 | 0.9955357 | -1.762275 | 0.404539 | -0.2600644 | -0.09795036 | -1.020428 | 0.04346826 | 0.9777049
F | 980 | B | 2.039394 | 1.971058 | 1.503075 | -0.9005441 | 2.445527 | -0.961119 | -0.2393732 | -0.1420699 | 0.5534091 | 0.3875936 | -0.1051967 | 0.2411938 | -0.1215854 | -0.3071433 | 0.2343141
F | 909 | C | 1.87597 | 1.053575 | 1.988381 | 1.004635 | 0.2557634 | 0.1519043 | -0.1528235 | -0.2282287 | -0.4001079 | 0.3790807 | -0.1051967 | 0.05921306 | -0.09916275 | 0.2478291 | 0.4651471
F | 909 | C | 1.87597 | 1.177932 | 1.56445 | 0.9925886 | -0.1091973 | 0.2155835 | -0.7834453 | -0.8634279 | -0.6384872 | 0.377346 | -0.09879672 | -0.3486003 | -0.09871699 | 0.4063192 | 0.2790683
F | 980 | B | 2.039394 | 1.177932 | 1.789017 | -0.9639638 | 0.2557634 | -0.1679523 | 0.0163018 | 0.1084918 | -0.9109206 | 0.4002411 | -0.1179834 | -0.09795036 | -0.3700805 | 0.3000455 | 0.5700012
F | 980 | B | 2.039394 | 0.5267872 | 1.56445 | -0.5472206 | 0.2557634 | -0.1016874 | -0.4161837 | -0.3156172 | 1.200439 | 0.375755 | -0.03783245 | 0.5166677 | -0.1860862 | -0.6515006 | 0.1803407
F | 980 | B | 2.039394 | 1.053575 | 1.623506 | 0.3861739 | 0.8032044 | -0.0637066 | 0.3370612 | 0.4223923 | 0.4512465 | 0.4392284 | -0.07957372 | 0.2559011 | -0.2016107 | -0.3254208 | 0.2823882
F | 980 | B | 2.039394 | 1.824845 | 1.503075 | -0.5803051 | 0.07328306 | -0.0637066 | 0.4890475 | 0.5715523 | -1.1493 | 0.3343691 | -0.1115923 | -0.1824323 | -0.6805937 | 0.08758131 | 0.6061594
F | 980 | B | 2.039394 | 1.665848 | 0.9702306 | -0.6220874 | 0.2557634 | -0.1133662 | 0.7798429 | 0.8576539 | -1.728221 | 0.3795142 | -0.1752582 | -0.06248612 | -1.03748 | -0.005967061 | 0.9844807
F | 980 | B | 2.039394 | 2.107149 | 1.147992 | -0.7676569 | 1.168165 | -0.3777701 | -0.9733229 | -0.8634279 | 1.370709 | 0.440922 | -0.06995076 | 0.5847211 | -0.175473 | -0.7127226 | 0.1709206
F | 976 | C | 2.19066 | 1.48998 | 1.503075 | 0.9519296 | -1.934001 | 0.6030934 | 1.256301 | 1.456507 | -1.592004 | 0.3834126 | -0.2848703 | -0.3827277 | -0.941303 | 0.03889939 | 0.6623095
F | 980 | B | 2.039394 | 1.393748 | 1.503075 | -0.4498022 | 0.4382437 | -0.1291022 | 0.850195 | 0.9269853 | -0.5703788 | 0.4122573 | -0.127561 | -0.06248612 | -0.2972417 | 0.1546994 | 0.4548191
F | 980 | B | 2.039394 | 1.177932 | 1.439084 | -0.7676569 | 0.2557634 | -0.1363217 | -0.2393732 | -0.1420699 | 0.3831382 | 0.4122573 | -0.07957372 | -0.1403042 | -0.1335024 | -0.232006 | 0.06337777
F | 980 | B | 2.039394 | 1.899359 | 1.227255 | -0.6473831 | 0.620724 | -0.2068706 | 1.577412 | 1.64548 | -1.217408 | 0.3701066 | -0.1625731 | -0.1964242 | -0.6874407 | 0.1248323 | 0.6303166
F | 980 | B | 2.039394 | 1.824845 | 1.680489 | -0.9276151 | -0.4741579 | 0.01999173 | 0.6364431 | 0.7164653 | 0.8939509 | 0.3333418 | -0.1051967 | 0.2485448 | -0.1940745 | -0.5263039 | 0.1241794
F | 980 | B | 2.039394 | 1.053575 | 1.940461 | -1.112239 | -1.75152 | 0.334485 | 0.5632785 | 0.6445042 | 1.370709 | 0.3147923 | -0.09879672 | 0.411606 | -0.2394275 | -0.7620955 | 0.0681742
F | 980 | B | 2.039394 | 2.040239 | 1.840883 | -0.5803051 | -0.2916776 | 0.02174497 | -0.06757921 | 0.02634955 | 1.438818 | 0.3842782 | -0.1530422 | 0.4790328 | -0.2362415 | -0.7863167 | 0.09019407
F | 980 | B | 2.039394 | 2.107149 | 1.372113 | -1.000602 | 1.350645 | -0.4928326 | 0.4136716 | 0.497541 | -0.7065956 | 0.4114009 | -0.127561 | -0.1894314 | -0.2557286 | 0.2880001 | 0.4216681
F | 980 | B | 2.039394 | 1.053575 | 1.735601 | -0.8915568 | 0.8032044 | -0.3007019 | 0.0163018 | 0.1084918 | -1.319571 | 0.001919238 | -0.1720894 | 0.2411938 | -0.8472808 | -0.01614712 | 0.9568345
F | 980 | B | 2.039394 | 1.29036 | 1.840883 | -0.7070633 | -0.2916776 | 0.004796341 | 1.577412 | 1.64548 | -0.9449748 | -0.09914532 | -0.2319702 | 0.2853802 | 0.01596707 | 0.747972 | 0.7968033
F | 980 | B | 2.039394 | 1.053575 | 1.372113 | -0.7502517 | 0.620724 | -0.2252634 | 0.2591133 | 0.3460175 | 1.506926 | -0.09544241 | -0.1815904 | 0.5998976 | 0.953814 | -0.009705261 | 0.089582
F | 980 | B | 2.039394 | 0.7449897 | 1.623506 | -0.8380164 | 0.8032044 | -0.2900866 | -0.5976441 | -0.4939023 | 1.268547 | -0.1236405 | -0.1019972 | 0.3445928 | 0.772986 | -0.00658762 | 0.02383721
F | 980 | B | 2.039394 | 0.7449897 | 1.840883 | -0.8915568 | 0.2557634 | -0.156182 | -0.5976441 | -0.4939023 | 1.302601 | -0.1056221 | -0.09239275 | 0.2485448 | 0.7491916 | -0.03905637 | -0.03536003
F | 980 | B | 2.039394 | 1.177932 | 1.840883 | -1.06541 | 1.533126 | -0.5776631 | 0.0987551 | 0.1891654 | 0.3150298 | -0.1193318 | -0.03140305 | -0.06248612 | 1.198455 | 0.84771 | 0.08547895
F | 980 | B | 2.039394 | 1.053575 | 1.062834 | -0.664341 | -0.8391186 | 0.1412313 | 0.5632785 | 0.6445042 | -0.229837 | -0.1157909 | -0.2288371 | 0.2191734 | 0.4399863 | 0.6269811 | 0.4518266
F | 980 | B | 2.039394 | 1.177932 | 1.503075 | -0.9457532 | -0.2916776 | -0.02748485 | 0.4136716 | 0.497541 | -0.6725414 | -0.09497946 | -0.137127 | -0.4166806 | 1.086116 | 1.523604 | 0.1991813
F | 980 | B | 2.039394 | 0.5267872 | 1.56445 | -0.85579 | 0.2557634 | -0.1504143 | 1.640051 | 1.707488 | -1.319571 | 0.8519735 | -0.1973889 | -0.4571988 | 1.191729 | 2.241549 | 0.5335545
F | 980 | B | 2.039394 | 0.5267872 | 1.227255 | -0.8380164 | -1.934001 | 0.414148 | -0.06757921 | 0.02634955 | 1.54098 | 0.9880252 | -0.07315917 | -0.005428971 | 1.416966 | 0.2541285 | -0.1352677
F | 980 | B | 2.039394 | 1.29036 | 1.147992 | -0.7676569 | -1.38656 | 0.26771 | -0.6900195 | -0.5847173 | 1.404764 | 1.032673 | -0.1019972 | 0.08086494 | 1.39051 | 0.3109507 | -0.04447976
F | 980 | B | 2.039394 | 1.053575 | 0.9702306 | -0.9457532 | -1.204079 | 0.2013027 | -0.9733229 | -0.8634279 | -0.7065956 | 1.025108 | -0.1657469 | -0.43697 | 0.8671852 | 1.363954 | 0.3173948
F | 980 | B | 2.039394 | 1.393748 | 1.789017 | -0.3551683 | 0.4382437 | -0.1136952 | -0.5063532 | -0.4041892 | 0.00854221 | 1.031105 | -0.1784252 | 0.2632629 | 1.41516 | 1.228611 | 0.5194117
F | 980 | B | 2.039394 | 0.9124224 | 1.623506 | -0.85579 | -0.1091973 | -0.059869 | -1.364418 | -1.248558 | -0.229837 | 1.028945 | -0.07636684 | 0.08086494 | 1.437772 | 1.43412 | 0.4936013
F | 980 | B | 2.039394 | 1.29036 | 1.940461 | -0.8380164 | 0.8032044 | -0.2900866 | 0.0987551 | 0.1891654 | 1.404764 | 1.084418 | -0.1752582 | 0.6455426 | 1.438375 | 0.3400077 | 0.2691972
F | 980 | B | 2.039394 | 1.580362 | 1.147992 | -0.664341 | 0.620724 | -0.2098825 | 1.190335 | 1.262683 | -0.8768665 | 0.8488371 | -0.1847538 | 0.1170657 | 1.325355 | 1.914655 | 0.7624283
F | 980 | B | 2.039394 | 1.393748 | 1.735601 | -0.7070633 | 0.07328306 | -0.08250461 | -1.265289 | -1.150906 | -1.830384 | 0.9091086 | -0.06995076 | -0.01972914 | -0.3009875 | 1.125275 | 1.14809
F | 980 | B | 2.039394 | 0.9124224 | 1.503075 | -0.7502517 | 0.620724 | -0.2252634 | -1.565257 | -1.446464 | 0.9280051 | 0.9222641 | -0.05711023 | 0.3149443 | 1.266653 | 0.5032728 | 0.2148045
F | 980 | B | 2.039394 | 0.9124224 | 2.035173 | -0.9276151 | 0.07328306 | -0.1157642 | -1.265289 | -1.150906 | 0.349084 | 0.9430752 | -0.1847538 | 0.2118442 | 1.214566 | 0.8360699 | 0.3502375
F | 980 | B | 2.039394 | 0.9124224 | 1.56445 | -1.159512 | -0.4741579 | -0.01032167 | -0.2393732 | -0.1420699 | 1.268547 | 0.9064194 | -0.09879672 | 0.691359 | 1.130315 | 0.222968 | 0.311124
F | 980 | B | 2.039394 | 1.053575 | 1.062834 | -0.9005441 | -0.2916776 | -0.02132299 | -0.06757921 | 0.02634955 | 0.4171924 | 0.8819804 | -0.108395 | -0.1754268 | 0.7519216 | 0.4533809 | 0.08018991
F | 980 | B | 2.039394 | 0.9124224 | 1.439084 | -0.5472206 | -1.75152 | 0.3885098 | 1.825143 | 1.8908 | -1.081192 | 0.8704288 | -0.2382296 | -0.1262111 | 0.6071749 | 1.453674 | 0.6827823
F | 980 | B | 2.039394 | 1.053575 | 1.372113 | -0.4981659 | -0.6566383 | 0.1174911 | 0.6364431 | 0.7164653 | 0.2469215 | 0.9150066 | -0.07957372 | -0.083783 | 0.3804341 | 0.2701096 | 0.1982804
F | 980 | B | 2.039394 | 1.393748 | 1.680489 | -0.9005441 | 0.07328306 | -0.1116359 | 0.1797086 | 0.2683146 | 0.07665057 | 0.9325508 | -0.137127 | 0.02324231 | 0.2223474 | 0.2426549 | 0.3279846
F | 980 | B | 2.039394 | 1.053575 | 0.8678006 | -0.829157 | -1.38656 | 0.2613743 | -0.4161837 | -0.3156172 | 0.1447589 | 0.8861378 | -0.08277978 | -0.09795036 | 0.1556295 | 0.1455351 | 0.2204482
F | 980 | B | 2.039394 | 1.053575 | 1.56445 | -0.8380164 | 2.080567 | -0.7238941 | -0.5063532 | -0.4041892 | -0.4682163 | 0.8760513 | -0.1051967 | -0.05537501 | 0.1266387 | 0.5099676 | 0.4740641
F | 976 | C | 2.19066 | 1.053575 | 1.735601 | 0.8466674 | -1.021599 | 0.3721315 | 1.190335 | 1.392468 | -1.421733 | 0.8683285 | -0.2068449 | -0.6432493 | 0.06699027 | 1.200676 | 0.4297984
F | 980 | B | 2.039394 | 1.580362 | 1.840883 | -0.9276151 | -0.8391186 | 0.1104628 | -0.5976441 | -0.4939023 | -0.8087581 | 0.9243914 | -0.08277978 | -0.4773681 | -0.09492529 | 0.5300534 | 0.3132389
F | 909 | C | 1.87597 | 1.393748 | 2.035173 | 0.9519296 | -0.1091973 | 0.2087763 | -0.3271759 | -0.4041892 | -0.9109206 | 0.9161832 | -0.1211772 | -0.01258203 | -0.1264465 | 0.5710393 | 0.6957382
F | 909 | C | 1.87597 | 1.053575 | 1.56445 | 1.03248 | -1.38656 | 0.4785157 | -0.3271759 | -0.4041892 | 0.4171924 | 0.9123288 | -0.1593977 | 0.3149443 | -0.1878153 | -0.2964634 | 0.3842041
F | 909 | C | 1.87597 | 0.7449897 | 1.301701 | 1.05215 | -0.6566383 | 0.3284507 | -0.5976441 | -0.6765985 | 0.5534091 | 0.90685 | -0.02497235 | 0.1534078 | -0.1964451 | -0.3707648 | 0.240434
F | 909 | C | 1.87597 | 1.393748 | 2.37657 | 0.5936887 | 0.4382437 | 0.04511458 | -0.8778896 | -0.9583163 | 0.6215174 | 0.90545 | -0.01532444 | -0.01258203 | -0.2146989 | -0.4188602 | 0.1183299
F | 909 | C | 1.87597 | 1.393748 | 1.891327 | 0.9229916 | -0.1091973 | 0.203947 | 0.6364431 | 0.5715523 | 0.72368 | 0.9115781 | -0.03140305 | 0.2706299 | -0.248965 | -0.495433 | 0.2539194
F | 980 | B | 2.039394 | 1.053575 | 1.891327 | -0.7070633 | -1.204079 | 0.2269164 | 2.242458 | 2.3045 | -1.115246 | 0.8594509 | -0.1879154 | -0.06248612 | -0.3574468 | 0.4602912 | 0.7437753
F | 909 | C | 1.87597 | 1.393748 | 1.680489 | 0.9104653 | 0.07328306 | 0.1682751 | 0.3370612 | 0.2683146 | 0.2469215 | 0.9136148 | -0.1115923 | 0.3223486 | -0.8749594 | -0.8775643 | 0.4498359
F | 909 | C | 1.87597 | 1.177932 | 1.439084 | 0.9395767 | -0.4741579 | 0.2754902 | -1.069717 | -1.150906 | 1.643143 | 0.8946332 | -0.1147884 | 0.3149443 | -1.001263 | -1.499849 | -0.0007585092
F | 909 | C | 1.87597 | 1.053575 | 1.439084 | 1.04823 | -1.204079 | 0.4402311 | -0.06757921 | -0.1420699 | 0.9961134 | 0.9205599 | -0.06995076 | 0.02324231 | -1.075543 | -1.364374 | 0.02634185
F | 909 | C | 1.87597 | 1.48998 | 1.680489 | 0.9925886 | -1.934001 | 0.6083446 | -0.8778896 | -0.9583163 | 1.438818 | 0.9216253 | -0.02818784 | 0.3149443 | -1.184072 | -1.60926 | 0.06023527
F | 909 | C | 1.87597 | 1.580362 | 1.940461 | 0.9601246 | -1.38656 | 0.4684458 | 0.1797086 | 0.1084918 | 1.200439 | 0.8721951 | -0.1179834 | 0.2853802 | -1.208546 | -1.561385 | 0.1079983
F | 909 | C | 1.87597 | 1.177932 | 1.56445 | 1.008635 | -1.021599 | 0.3955954 | 0.7798429 | 0.7164653 | -0.7747039 | 0.8432195 | -0.1720894 | -0.09086975 | -1.100665 | -0.6607294 | 0.5705179
F | 976 | C | 2.19066 | 0.9124224 | 1.503075 | 0.8681543 | -0.6566383 | 0.3002081 | -0.7834453 | -0.4939023 | 0.07665057 | 0.9175725 | -0.1498621 | -0.2243306 | -1.149796 | -1.104617 | 0.1657491
F | 980 | B | 2.039394 | 0.9124224 | 1.56445 | -0.7939035 | -0.6566383 | 0.08146953 | 1.321652 | 1.392468 | -1.660113 | 0.8121611 | -0.2382296 | -0.4504626 | -1.210808 | -0.3085227 | 0.6926358
F | 980 | B | 2.039394 | 1.580362 | 1.56445 | -0.7415768 | -0.8391186 | 0.1322274 | 1.514273 | 1.582993 | -1.387679 | 0.8170967 | -0.2662811 | -0.5108538 | -1.23593 | -0.5094247 | 0.5163011
F | 980 | B | 2.039394 | 0.9124224 | 1.56445 | -0.846894 | -0.2916776 | -0.01404234 | 0.1797086 | 0.2683146 | -0.05956615 | 0.9083561 | -0.1434974 | -0.3074193 | -1.424462 | -1.369696 | 0.1560003
F | 980 | B | 2.039394 | 1.177932 | 1.372113 | -0.8825877 | 0.8032044 | -0.2989145 | -0.8778896 | -0.7695123 | -0.1276745 | 0.9311767 | -0.1019972 | -0.4234505 | -1.468088 | -1.396755 | 0.1030111
F | 980 | B | 2.039394 | 0.7449897 | 1.680489 | -0.8114935 | -0.4741579 | 0.03495636 | 1.946344 | 2.010899 | -1.592004 | 0.831011 | -0.2569523 | -0.4234505 | -1.394524 | -0.6232405 | 0.6845069
F | 980 | B | 2.039394 | 0.9124224 | 1.301701 | -0.9822467 | -0.1091973 | -0.07807525 | 0.1797086 | 0.2683146 | 0.5874633 | 0.942446 | -0.09559522 | 0.04480733 | -1.446098 | -1.617925 | 0.1686322
F | 980 | B | 2.039394 | 0.5267872 | 1.227255 | -0.672848 | 0.4382437 | -0.1659064 | -0.1528235 | -0.0571918 | -0.5363247 | 0.8926773 | -0.05068631 | -0.4234505 | -1.392975 | -1.140924 | 0.2442636
F | 980 | B | 2.039394 | 0.9124224 | 1.56445 | -0.4981659 | 0.9856847 | -0.2710885 | -0.5976441 | -0.4939023 | 0.9961134 | 0.9312824 | -0.1466805 | -0.04113467 | -1.478435 | -1.776966 | -0.009879946
F | 980 | B | 2.039394 | 1.053575 | 1.147992 | -0.9276151 | -0.2916776 | -0.02500961 | -2.081526 | -1.955504 | 0.7917883 | 0.9002684 | -0.04426029 | -0.3417539 | -1.502539 | -1.742908 | -0.135227
F | 980 | B | 2.039394 | 1.053575 | 1.372113 | -1.056098 | -0.6566383 | 0.04917919 | 0.1797086 | 0.2683146 | 0.3831382 | 0.9469487 | -0.137127 | -0.1473413 | -1.495124 | -1.606947 | 0.1169728
F | 980 | B | 2.039394 | 1.177932 | 1.062834 | -0.08138226 | 0.620724 | -0.1091777 | -0.3271759 | -0.2282287 | 1.575034 | 0.9219447 | -0.07957372 | 0.1098142 | -1.541085 | -1.997242 | -0.08898413
F | 980 | B | 2.039394 | 0.9124224 | 1.301701 | -1.093454 | -1.56904 | 0.2842556 | 1.256301 | 1.327868 | -1.183354 | 0.8913718 | -0.2569523 | -0.2659945 | -1.440124 | -0.9066405 | 0.6269625
F | 980 | B | 2.039394 | 1.29036 | 1.623506 | -0.7070633 | -0.4741579 | 0.04832664 | -1.265289 | -1.150906 | 0.4853007 | 0.9499769 | -0.06032133 | -0.2521328 | -1.502085 | -1.647857 | 0.01858655
F | 980 | B | 2.039394 | 1.393748 | 1.940461 | -0.7502517 | -0.2916776 | -0.001003444 | -0.1528235 | -0.0571918 | 0.4512465 | 0.9465305 | -0.04426029 | -0.1754268 | -1.508583 | -1.644321 | 0.07728928
F | 909 | C | 1.87597 | 1.177932 | 1.439084 | 0.9519296 | -0.6566383 | 0.3129876 | 1.577412 | 1.520009 | -1.353625 | -0.1067011 | -0.1593977 | 0.0736419 | 0.9205915 | 2.01955 | 0.8413049
F | 909 | C | 1.87597 | 1.177932 | 1.940461 | 0.735672 | 0.620724 | 0.03698833 | -0.4161837 | -0.4939023 | -0.1276745 | -0.04085449 | -0.07636684 | -0.3074193 | 0.9948747 | 1.009789 | 0.08444511
F | 909 | B | 1.87597 | 1.393748 | 1.789017 | 0.2728029 | 1.898086 | -0.3206295 | -0.6900195 | -0.7695123 | 1.94963 | -0.08092728 | -0.1657469 | -0.2729153 | 1.221607 | -0.06155337 | -0.4755693
F | 980 | B | 2.039394 | 1.580362 | 1.988381 | -0.03272378 | 1.715606 | -0.3535982 | 0.4136716 | 0.497541 | 1.813414 | -0.1028469 | -0.09879672 | 0.4940719 | 1.024199 | -0.1128732 | -0.04951378
F | 980 | C | 2.039394 | 1.177932 | 0.9702306 | 1.250394 | -1.204079 | 0.4696516 | -1.872676 | -1.749531 | 1.064222 | -0.1046971 | -0.01210811 | 0.4790328 | 1.252492 | 0.4144106 | 0.1579551
F | 980 | B | 2.039394 | 1.053575 | 1.680489 | -1.112239 | 1.533126 | -0.5926024 | -0.5976441 | -0.4939023 | -0.5022705 | -0.1099375 | -0.07636684 | -0.1543722 | 0.9908989 | 1.299167 | 0.3147524
F | 980 | B | 2.039394 | 1.393748 | 1.147992 | -0.538997 | -1.75152 | 0.3893028 | -0.4161837 | -0.3156172 | -0.7747039 | -0.02071198 | -0.09239275 | -0.4571988 | 1.169547 | 1.685821 | 0.2155027
F | 909 | C | 1.87597 | 1.053575 | 1.56445 | 0.8681543 | 0.2557634 | 0.1276767 | 0.0163018 | -0.0571918 | 0.5534091 | -0.0406996 | -0.1657469 | 0.1898892 | 0.9696411 | 0.5276761 | 0.1647209
F | 909 | C | 1.87597 | 1.29036 | 1.227255 | 0.9104653 | -0.4741579 | 0.270914 | 2.300592 | 2.246494 | -0.9109206 | -0.06438418 | -0.1879154 | 0.2265081 | 1.009094 | 1.67025 | 0.7453388
F | 980 | B | 2.039394 | 1.29036 | 1.623506 | -0.2633619 | -0.2916776 | 0.06395175 | -0.2393732 | -0.1420699 | 1.030168 | -0.08957684 | -0.06032133 | 0.6074931 | 0.9651151 | 0.2453958 | 0.2382675
F | 980 | B | 2.039394 | 1.177932 | 1.735601 | -0.3785635 | 0.07328306 | -0.03407894 | -0.06757921 | 0.02634955 | 0.1107048 | -0.06685914 | -0.1051967 | 0.0520073 | 1.021917 | 0.8585706 | 0.2286935
F | 976 | C | 2.19066 | 1.053575 | 1.988381 | 0.7127131 | 0.2557634 | 0.1004123 | 0.1797086 | 0.4223923 | 0.07665057 | -0.04782346 | -0.1466805 | -0.1050248 | 1.023058 | 0.8834391 | 0.1446438
F | 980 | B | 2.039394 | 1.393748 | 1.227255 | -0.7502517 | -1.75152 | 0.3690295 | 1.386415 | 1.456507 | -1.353625 | 0.03740974 | -0.1784252 | -0.2521328 | 0.9298651 | 2.028521 | 0.6155609
F | 980 | B | 2.039394 | 1.053575 | 1.503075 | -0.85579 | 0.8032044 | -0.2935963 | -1.364418 | -1.248558 | 0.5193549 | 0.140815 | -0.09239275 | -0.03400548 | 0.9032052 | 0.5011129 | 0.06022868
F | 980 | B | 2.039394 | 1.053575 | 1.56445 | -0.9005441 | 0.4382437 | -0.2045632 | -0.06757921 | 0.02634955 | 0.4171924 | 0.100034 | -0.108395 | 0.0880937 | 0.8903368 | 0.5557841 | 0.1622629
F | 909 | C | 1.87597 | 1.393748 | 2.125669 | 0.8766864 | 0.2557634 | 0.1291842 | -0.2393732 | -0.3156172 | 1.438818 | 0.08660604 | -0.06995076 | 0.5166677 | 0.7489186 | -0.1055214 | 0.08283043
F | 909 | C | 1.87597 | 0.5267872 | 1.503075 | 1.03248 | -0.1091973 | 0.2222856 | -1.565257 | -1.647706 | 0.9961134 | 0.08830474 | -0.09879672 | 0.5544262 | 0.6835227 | 0.07352297 | 0.2372512
F | 980 | B | 2.039394 | 1.177932 | 1.439084 | -0.5226072 | -0.1091973 | -0.01284068 | 1.450615 | 1.520009 | -1.319571 | 0.07779978 | -0.2413559 | 0.03042482 | 0.6389222 | 1.708654 | 0.8135665
F | 909 | C | 1.87597 | 1.177932 | 1.680489 | 1.03248 | 0.4382437 | 0.1248361 | -0.2393732 | -0.3156172 | 1.064222 | 0.174498 | -0.0635318 | 0.4865498 | 0.5949537 | -0.02255128 | 0.1873558
F | 909 | C | 1.87597 | 1.580362 | 1.062834 | 0.9437025 | 0.07328306 | 0.1739886 | -1.167048 | -1.248558 | 1.609089 | 0.1806023 | -0.04104659 | 0.6379231 | 0.5558267 | -0.3071067 | 0.1038445
F | 909 | C | 1.87597 | 1.48998 | 1.372113 | 1.250394 | -0.1091973 | 0.2592417 | 0.3370612 | 0.2683146 | 1.472872 | 0.1863952 | -0.1625731 | 0.6607958 | 0.5529305 | -0.24763 | 0.1557007
F | 909 | C | 1.87597 | 1.053575 | 2.169501 | 1.004635 | 1.168165 | -0.006881731 | 0.4136716 | 0.3460175 | -0.8087581 | 0.1848713 | -0.09239275 | -0.2659945 | 0.5877936 | 1.198753 | 0.3857909
F | 909 | C | 1.87597 | 1.580362 | 1.789017 | 1.016613 | 0.620724 | 0.09009663 | 1.321652 | 1.262683 | -1.592004 | 0.141122 | -0.1879154 | -0.1262111 | 0.2785217 | 1.597529 | 0.8372843
F | 909 | C | 1.87597 | 1.393748 | 1.227255 | 0.9925886 | -1.934001 | 0.6083446 | 0.7086106 | 0.6445042 | 1.643143 | 0.08258994 | -0.1115923 | 0.4715208 | 0.606643 | -0.2899916 | 0.001405133
F | 980 | B | 2.039394 | 1.393748 | 1.680489 | -0.8380164 | 1.168165 | -0.3939562 | -0.3271759 | -0.2282287 | 0.3150298 | 0.205558 | -0.08277978 | 0.1170657 | 0.6002638 | 0.4015472 | 0.2233829
F | 909 | C | 1.87597 | 1.393748 | 1.301701 | 1.110102 | 1.533126 | -0.04608099 | -1.666927 | -1.749531 | -0.7406497 | 0.1764826 | -0.09879672 | 0.008894892 | 0.5584611 | 1.115635 | 0.5486644
F | 909 | C | 1.87597 | 1.580362 | 1.735601 | 0.8851831 | 2.445527 | -0.2675131 | -0.1528235 | -0.2282287 | 1.915576 | 0.183347 | -0.1593977 | 0.5393081 | 0.4776907 | -0.4867102 | -0.03018704
F | 909 | C | 1.87597 | 1.177932 | 1.891327 | 0.9146492 | 1.715606 | -0.1233227 | -0.6900195 | -0.7695123 | 1.54098 | 0.1810598 | -0.08598499 | 0.4265543 | 0.4665551 | -0.3344957 | 0.01539824
F | 909 | C | 1.87597 | 1.177932 | 1.940461 | 1.110102 | 0.8032044 | 0.07690571 | -0.1528235 | -0.2282287 | 0.8939509 | 0.1798396 | -0.07957372 | 0.4715208 | 0.4665551 | -0.02522161 | 0.23343
F | 909 | C | 1.87597 | 1.177932 | 1.840883 | 0.9723573 | 2.263047 | -0.2083297 | 0.4136716 | 0.3460175 | 0.6896258 | 0.1472588 | -0.1562207 | 0.3223486 | 0.4657792 | 0.08261414 | 0.2133571
F | 909 | C | 1.87597 | 1.665848 | 1.147992 | 1.136625 | -0.2916776 | 0.2729793 | -0.3271759 | -0.4041892 | 0.2128673 | 0.2054062 | -0.07315917 | 0.2559011 | 0.4650034 | 0.3585241 | 0.3420842
F | 909 | C | 1.87597 | 1.48998 | 2.169501 | 1.044304 | -1.204079 | 0.439667 | 0.2591133 | 0.1891654 | 0.4171924 | 0.2544791 | -0.1019972 | 0.17528 | 0.4435889 | 0.219231 | 0.2282557
F | 909 | C | 1.87597 | 1.393748 | 1.439084 | 1.125297 | -0.1091973 | 0.237961 | -0.06757921 | -0.1420699 | 1.643143 | 0.202673 | -0.1466805 | 0.5242096 | 0.4145893 | -0.4127618 | 0.03860529
F | 980 | B | 2.039394 | 1.393748 | 1.891327 | -0.9822467 | 0.8032044 | -0.3189919 | 0.4136716 | 0.497541 | 0.349084 | 0.2526771 | -0.08918933 | -0.01972914 | 0.4271423 | 0.2463398 | 0.1336322
F | 980 | B | 2.039394 | 0.7449897 | 1.789017 | -0.7939035 | 1.350645 | -0.4388489 | -1.069717 | -0.9583163 | 0.2809756 | 0.2721547 | -0.07957372 | -0.09086975 | 0.4010497 | 0.2661853 | 0.1141057
F | 980 | B | 2.039394 | 1.053575 | 1.062834 | -0.9276151 | 0.2557634 | -0.1620273 | -0.2393732 | -0.1420699 | 1.302601 | 0.2537284 | -0.03461793 | -0.0268703 | 0.4279119 | -0.2521494 | -0.1550223
F | 980 | B | 2.039394 | 1.580362 | 1.439084 | -0.9276151 | 0.07328306 | -0.1157642 | -0.06757921 | 0.02634955 | 0.8939509 | 0.211323 | -0.06995076 | -0.01972914 | 0.3801801 | -0.08738492 | -0.03920523
F | 980 | B | 2.039394 | 1.393748 | 1.789017 | -1.084088 | -0.4741579 | -0.0003892801 | -1.364418 | -1.248558 | 0.6896258 | 0.2266117 | -0.127561 | 0.03761316 | 0.370288 | 0.01157549 | 0.05696753
F | 980 | B | 2.039394 | 0.7449897 | 1.301701 | -0.6984815 | -0.6566383 | 0.09311578 | 0.5632785 | 0.6445042 | -0.1617287 | 0.247116 | -0.1051967 | -0.1543722 | 0.3837365 | 0.5323261 | 0.2228539
F | 980 | B | 2.039394 | 0.9124224 | 1.503075 | -0.8915568 | 0.4382437 | -0.203011 | -0.06757921 | 0.02634955 | -0.6384872 | 0.2525269 | -0.07315917 | -0.5707309 | 0.3751045 | 0.8659507 | 0.1069477
F | 980 | B | 2.039394 | 0.9124224 | 1.503075 | -0.9730962 | -0.2916776 | -0.03122437 | -0.4161837 | -0.3156172 | -0.7747039 | 0.248319 | -0.1625731 | -0.3759162 | 0.3485514 | 0.9467317 | 0.2995562
F | 980 | B | 2.039394 | 1.053575 | 1.147992 | -0.829157 | 0.07328306 | -0.1008153 | 0.6364431 | 0.7164653 | -0.8768665 | 0.1918775 | -0.1498621 | -0.06959117 | 0.4230396 | 1.100313 | 0.5534737
F | 980 | B | 2.039394 | 1.48998 | 1.062834 | -0.9185732 | -1.021599 | 0.1574475 | 0.3370612 | 0.4223923 | 0.5193549 | 0.3011814 | -0.1498621 | -0.06959117 | 0.3246637 | 0.06920489 | 0.05314692
F | 980 | B | 2.039394 | 1.177932 | 1.503075 | -0.9457532 | 0.9856847 | -0.3641572 | 0.2591133 | 0.3460175 | 0.07665057 | 0.2964343 | -0.2005429 | -0.2798295 | 0.3304351 | 0.3333218 | 0.06392587
F | 980 | B | 2.039394 | 1.053575 | 1.301701 | -0.6136931 | -0.8391186 | 0.1471318 | -0.1528235 | -0.0571918 | 1.166384 | 0.3029598 | -0.04104659 | -0.2243306 | 0.2260193 | -0.3295591 | -0.2258512
F | 980 | B | 2.039394 | 1.177932 | 0.6136278 | -0.2483389 | -1.75152 | 0.4176708 | 1.514273 | 1.582993 | -1.319571 | 0.2842404 | -0.2131389 | -0.4706516 | 0.3251652 | 1.387843 | 0.4571662
F | 980 | B | 2.039394 | 1.29036 | 1.503075 | -0.9548495 | 1.168165 | -0.4216174 | 0.0987551 | 0.1891654 | 0.2128673 | 0.2757398 | -0.1625731 | -0.4031202 | 0.2454136 | 0.1805197 | -0.06176077
F | 980 | B | 2.039394 | 1.29036 | 1.301701 | -0.8380164 | -0.6566383 | 0.07607074 | 0.2591133 | 0.3460175 | -0.2979454 | 0.3544063 | -0.1211772 | -0.6169613 | 0.2703436 | 0.5251261 | -0.03555951
F | 980 | B | 2.039394 | 1.177932 | 1.503075 | -0.3396697 | -0.6566383 | 0.1368082 | 0.2591133 | 0.3460175 | -0.1617287 | 0.3373025 | -0.09239275 | -0.597184 | 0.2552688 | 0.4210675 | -0.06792608
F | 976 | C | 2.19066 | 1.580362 | 1.735601 | 0.735672 | -2.481442 | 0.7449284 | 2.52983 | 2.701577 | -1.55795 | 0.2480183 | -0.2693858 | -0.8503831 | 0.2133044 | 1.491634 | 0.246333
F | 980 | B | 2.039394 | 0.9124224 | 1.940461 | -0.6558527 | -1.934001 | 0.4309599 | 0.0987551 | 0.1891654 | -1.081192 | 0.3127247 | -0.1211772 | -0.6037823 | 0.3111437 | 1.161894 | 0.2563597
F | 980 | B | 2.039394 | 1.053575 | 0.9702306 | -0.2259544 | -0.2916776 | 0.06895047 | -0.7834453 | -0.6765985 | -0.5363247 | 0.3076979 | -0.1051967 | -0.8055333 | 0.2686109 | 0.6910235 | -0.09742529
F | 980 | B | 2.039394 | 0.9124224 | 1.503075 | -0.4179461 | 0.4382437 | -0.1239055 | 0.4136716 | 0.497541 | -0.3319996 | 0.3334886 | -0.137127 | -0.6103748 | 0.2299398 | 0.5119843 | -0.02134926
F | 980 | B | 2.039394 | 1.48998 | 2.080913 | -0.5803051 | 0.2557634 | -0.1068393 | -0.2393732 | -0.1420699 | 0.8258425 | 0.3242277 | -0.130751 | -0.1191552 | 0.2282241 | -0.1650024 | -0.06731964
F | 980 | B | 2.039394 | 0.9124224 | 1.735601 | -0.7502517 | 0.07328306 | -0.08895588 | 0.1797086 | 0.2683146 | 0.4171924 | 0.3130201 | -0.05389855 | -0.3963297 | 0.2025773 | 0.02930879 | -0.116737
F | 980 | B | 2.039394 | 1.053575 | 1.227255 | -0.8380164 | -0.6566383 | 0.07607074 | 1.450615 | 1.520009 | -1.251462 | 0.3264352 | -0.2225642 | -0.3963297 | 0.2894507 | 1.288652 | 0.4894217
F | 980 | B | 2.039394 | 0.9124224 | 1.623506 | -0.672848 | 0.8032044 | -0.2580873 | -0.8778896 | -0.7695123 | 1.711251 | 0.3229025 | -0.08598499 | -0.1120931 | 0.1729867 | -0.6003105 | -0.3020474
F | 980 | B | 2.039394 | 1.29036 | 1.735601 | -0.5062938 | 0.4382437 | -0.1383486 | -0.3271759 | -0.2282287 | 1.268547 | 0.3198083 | -0.108395 | -0.09795036 | 0.2091564 | -0.387803 | -0.1799705
F | 980 | B | 2.039394 | 1.393748 | 2.080913 | -0.7939035 | 1.168165 | -0.3837695 | -1.464414 | -1.347084 | 1.677197 | 0.3076979 | -0.1211772 | -0.2659945 | 0.1696055 | -0.5888506 | -0.3790642
F | 980 | B | 2.039394 | 1.29036 | 1.789017 | -0.9276151 | 0.2557634 | -0.1620273 | 0.0163018 | 0.1084918 | 1.166384 | 0.2949495 | -0.1179834 | -0.1262111 | 0.15587 | -0.379948 | -0.1702895
F | 980 | B | 2.039394 | 1.747156 | 1.439084 | -0.9276151 | 2.080567 | -0.762992 | -0.06757921 | 0.02634955 | 1.030168 | 0.3108035 | -0.04747355 | -0.2798295 | 0.1090201 | -0.3520383 | -0.2207498
F | 976 | C | 2.19066 | 0.5267872 | 1.301701 | 0.7808087 | -0.4741579 | 0.2507361 | 0.6364431 | 0.8576539 | -1.523896 | 0.5030053 | -0.2319702 | -0.7926733 | 0.6630579 | 1.938877 | 0.3060438
F | 980 | B | 2.039394 | 1.393748 | 1.789017 | -1.112239 | 0.8032044 | -0.3459652 | 0.850195 | 0.9269853 | -1.455788 | 0.6304023 | -0.2131389 | -0.4974788 | 0.6883808 | 1.894493 | 0.5344696
F | 980 | B | 2.039394 | 1.053575 | 1.503075 | -0.9822467 | 0.8032044 | -0.3189919 | -0.5063532 | -0.4041892 | -1.1493 | 0.633101 | -0.05068631 | -0.5773532 | 0.5036864 | 1.414261 | 0.3380176
F | 980 | B | 2.039394 | 1.053575 | 1.227255 | -0.8203161 | 1.168165 | -0.3898528 | 1.386415 | 1.456507 | -1.217408 | 0.7039321 | -0.09879672 | -0.6759803 | 1.322677 | 2.253918 | 0.2956223
F | 980 | B | 2.039394 | 1.29036 | 2.295984 | -0.4981659 | -0.8391186 | 0.1605956 | -2.081526 | -1.955504 | 1.404764 | 0.6940458 | -0.1657469 | 0.0880937 | 1.419677 | 0.3286683 | -0.07929793
F | 980 | B | 2.039394 | 1.053575 | 1.840883 | -0.7242829 | 2.445527 | -0.8537974 | -0.5976441 | -0.4939023 | 1.336655 | 0.7119213 | -0.1179834 | -0.1613967 | 1.45137 | 0.3854152 | -0.1986763
F | 980 | A | 2.039394 | 1.177932 | 1.372113 | -1.760737 | -0.1091973 | -0.1981684 | -1.872676 | -1.749531 | 0.6896258 | 0.7269331 | -0.1179834 | -0.3211736 | 1.445625 | 0.7702383 | -0.1116314
F | 980 | B | 2.039394 | 1.393748 | 1.735601 | -0.4179461 | 0.620724 | -0.1667608 | 1.123726 | 1.196887 | -1.319571 | 0.6681907 | -0.2476016 | -0.5707309 | 1.11989 | 2.174216 | 0.4193902
F | 980 | B | 2.039394 | 1.29036 | 1.439084 | -0.7415768 | 0.9856847 | -0.3205166 | 0.5632785 | 0.6445042 | 1.438818 | 0.6906958 | -0.04104659 | -0.1191552 | 1.156155 | 0.1495351 | -0.2039294
F | 909 | C | 1.87597 | 1.053575 | 1.301701 | 0.9519296 | 0.4382437 | 0.1100197 | -0.1528235 | -0.2282287 | 0.7577342 | 0.6601167 | -0.1847538 | 0.04480733 | 1.224836 | 0.5784857 | 0.08169568
F | 980 | B | 2.039394 | 1.177932 | 1.735601 | -0.3396697 | 1.350645 | -0.3318045 | 0.4890475 | 0.5715523 | -0.9449748 | 0.7296034 | -0.1019972 | -0.6498069 | 0.9492991 | 1.648017 | 0.2103565
F | 909 | C | 1.87597 | 1.053575 | 1.680489 | 1.079388 | -0.2916776 | 0.263557 | 0.4136716 | 0.3460175 | 0.8258425 | 0.6880856 | -0.05068631 | -0.2034105 | 0.8780529 | 0.3010258 | -0.08338625
F | 980 | B | 2.039394 | 2.355865 | 1.623506 | -0.8380164 | 0.9856847 | -0.3408421 | -0.8778896 | -0.7695123 | -1.217408 | 0.7291183 | -0.2538378 | -0.231291 | 0.9135751 | 1.875189 | 0.6466649
F | 980 | B | 2.039394 | 1.393748 | 1.227255 | -0.9730962 | -0.2916776 | -0.03122437 | -0.5976441 | -0.4939023 | -0.7065956 | 0.7813811 | -0.1784252 | -0.2936379 | 0.9818204 | 1.463758 | 0.3896169
F | 909 | C | 1.87597 | 0.9124224 | 1.56445 | 0.9478201 | 0.4382437 | 0.1092655 | 0.0163018 | -0.0571918 | -1.251462 | 0.8020094 | -0.1211772 | -0.4234505 | 1.011941 | 2.00221 | 0.5232874
F | 909 | C | 1.87597 | 1.580362 | 1.623506 | 1.12908 | 0.07328306 | 0.2061174 | -0.3271759 | -0.4041892 | -1.183354 | 0.7887555 | -0.1147884 | -0.4907817 | 0.9515562 | 1.877324 | 0.4390796
F | 980 | B | 2.039394 | 1.053575 | 1.503075 | -0.5803051 | 0.2557634 | -0.1068393 | 0.0163018 | 0.1084918 | -1.319571 | 0.8274878 | -0.1434974 | -0.2798295 | 0.8696914 | 1.93547 | 0.6696395
F | 909 | C | 1.87597 | 1.29036 | 1.623506 | 1.044304 | 2.445527 | -0.2219214 | 0.5632785 | 0.497541 | -2.102817 | 0.8692132 | -0.06674162 | -0.7862356 | -0.1479998 | 1.601764 | 0.6268148
F | 980 | B | 2.039394 | 1.971058 | 1.735601 | -0.394258 | 0.620724 | -0.1626751 | 0.7798429 | 0.8576539 | -1.013083 | 0.8502942 | -0.1403129 | -0.5175317 | 0.7839587 | 1.559086 | 0.3548674
F | 909 | C | 1.87597 | 1.665848 | 1.988381 | 0.9966117 | 1.715606 | -0.1037989 | -1.364418 | -1.446464 | -0.4341621 | 0.831465 | -0.130751 | -0.6694454 | 0.794952 | 1.079769 | 0.02033532
F | 909 | C | 1.87597 | 1.393748 | 1.503075 | 0.8851831 | 1.168165 | -0.0321195 | 0.3370612 | 0.2683146 | -1.047137 | 0.7779745 | -0.07636684 | -0.4773681 | 0.8341437 | 1.637177 | 0.3907528
F | 980 | B | 2.039394 | 1.053575 | 1.56445 | -0.7851362 | 0.9856847 | -0.3296377 | -1.167048 | -1.054151 | 0.349084 | 0.7678276 | -0.130751 | -0.5574681 | 0.7382845 | 0.4856089 | -0.158914
F | 909 | C | 1.87597 | 1.747156 | 1.680489 | 0.9723573 | -0.6566383 | 0.3161246 | 1.123726 | 1.063345 | -1.387679 | 0.7913223 | -0.108395 | -0.3622722 | 0.7168042 | 1.853936 | 0.6317195
F | 909 | C | 1.87597 | 1.177932 | 1.439084 | 1.036429 | -1.204079 | 0.4385367 | 0.7086106 | 0.6445042 | -1.387679 | 0.7770334 | -0.08918933 | -0.5041694 | 0.6991917 | 1.83632 | 0.5164661
F | 909 | C | 1.87597 | 1.393748 | 1.56445 | 0.9723573 | 0.07328306 | 0.178927 | -0.4161837 | -0.4939023 | -0.7747039 | 0.7034392 | -0.0635318 | -0.3280406 | 0.7181613 | 1.289186 | 0.3824277
F | 909 | C | 1.87597 | 1.665848 | 1.301701 | 0.9354428 | 0.07328306 | 0.1725673 | -0.3271759 | -0.4041892 | -0.8768665 | 0.808247 | -0.1179834 | -0.3622722 | 0.7571122 | 1.412451 | 0.4115282
F | 909 | C | 1.87597 | 0.5267872 | 1.680489 | 1.221587 | 0.4382437 | 0.1598058 | -0.8778896 | -0.9583163 | -0.7406497 | 0.769484 | -0.1434974 | -0.5905797 | 0.7102947 | 1.253469 | 0.1823139
F | 909 | C | 1.87597 | 1.053575 | 1.301701 | 0.9966117 | 0.07328306 | 0.1831157 | -0.4161837 | -0.4939023 | -1.489842 | 0.8107809 | -0.1339397 | -0.5508275 | 0.6705887 | 1.911346 | 0.5290593
F | 909 | C | 1.87597 | 0.7449897 | 1.301701 | 1.203392 | -0.4741579 | 0.3176027 | 0.0987551 | 0.02634955 | -1.660113 | 0.8199587 | -0.06674162 | -0.5441808 | 0.1501015 | 1.519652 | 0.6153352
F | 909 | C | 1.87597 | 1.393748 | 1.680489 | 0.8681543 | 0.9856847 | -0.003171321 | 0.9884526 | 0.9269853 | -0.09362033 | 0.8447946 | -0.08598499 | -0.4437196 | 0.5075977 | 0.5911179 | 0.06693609
F | 909 | C | 1.87597 | 1.665848 | 1.840883 | 0.9764191 | -0.6566383 | 0.3167493 | 0.4890475 | 0.4223923 | -0.6725414 | 0.7333588 | -0.07957372 | -0.2798295 | 0.606643 | 1.104296 | 0.3801077
F | 909 | C | 1.87597 | 1.053575 | 1.735601 | 0.9723573 | 0.620724 | 0.08168409 | 0.4136716 | 0.3460175 | -0.3319996 | 0.8654493 | -0.09879672 | -0.3690977 | 0.4930115 | 0.7447243 | 0.2044081
F | 909 | C | 1.87597 | 1.053575 | 1.56445 | 1.327766 | 0.4382437 | 0.1795112 | 0.7086106 | 0.6445042 | 1.268547 | 0.9168246 | -0.08277978 | 0.1098142 | 0.5115121 | -0.1797265 | -0.004233251
F | 909 | C | 1.87597 | 1.899359 | 1.439084 | 0.893645 | 0.2557634 | 0.1321835 | 1.321652 | 1.262683 | -1.251462 | 0.7707842 | -0.2131389 | -0.3554397 | 0.4258598 | 1.42931 | 0.5722731
F | 909 | C | 1.87597 | 1.053575 | 1.940461 | 1.044304 | 1.168165 | 0.001491668 | 0.3370612 | 0.2683146 | -0.4001079 | 0.8184711 | -0.03783245 | -0.3554397 | 0.4023253 | 0.7140732 | 0.2329973
F | 909 | C | 1.87597 | 1.824845 | 1.147992 | 0.9966117 | 1.898086 | -0.1360185 | -1.265289 | -1.347084 | -0.604433 | 0.8376931 | -0.08277978 | -0.6890332 | 0.4987366 | 0.9530325 | 0.06610261
F | 909 | C | 1.87597 | 0.9124224 | 1.227255 | 0.9104653 | 1.350645 | -0.05907923 | 0.5632785 | 0.497541 | -1.421733 | 0.8161797 | -0.1910751 | -0.5175317 | 0.4443612 | 1.609255 | 0.5261006
F | 909 | C | 1.87597 | 1.053575 | 1.301701 | 0.9229916 | 0.9856847 | 0.007985287 | 0.850195 | 0.787497 | 0.7917883 | 0.8052469 | -0.1211772 | -0.1613967 | 0.2400033 | -0.1390854 | -0.03561557
F | 909 | C | 1.87597 | 0.7449897 | 1.439084 | 0.9764191 | 0.9856847 | 0.01886246 | 0.6364431 | 0.5715523 | 0.9280051 | 0.8640076 | -0.05711023 | -0.2729153 | 0.04779616 | -0.3507571 | -0.1359728
F | 909 | C | 1.87597 | 1.393748 | 1.680489 | 0.9925886 | 0.620724 | 0.08552818 | 0.7798429 | 0.7164653 | 0.5874633 | 0.8572229 | -0.1720894 | 0.1315857 | 0.06464382 | -0.1714574 | 0.2098743
F | 980 | B | 2.039394 | 1.053575 | 1.147992 | -0.846894 | 0.9856847 | -0.3427379 | 0.9884526 | 1.063345 | -1.694167 | 0.3339289 | -0.235101 | -0.1050248 | 0.1647804 | 1.570348 | 0.9278446
F | 980 | B | 2.039394 | 0.5267872 | 1.56445 | -0.8736369 | 1.350645 | -0.4591815 | 1.056443 | 1.130451 | -1.55795 | 0.314497 | -0.2413559 | -0.2382448 | 0.1019017 | 1.365811 | 0.7526342
F | 980 | B | 2.039394 | 1.29036 | 0.8678006 | -0.8114935 | -0.1091973 | -0.05354741 | 1.256301 | 1.327868 | -1.217408 | 0.3724253 | -0.1625731 | -0.4302137 | 1.05566 | 2.008635 | 0.4533028
F | 980 | B | 2.039394 | 1.053575 | 1.623506 | -0.9366751 | 0.07328306 | -0.1171491 | 1.450615 | 1.520009 | -1.455788 | 0.4178172 | -0.2194246 | -0.2103903 | 0.3781492 | 1.572407 | 0.7363774
F | 980 | B | 2.039394 | 1.053575 | 1.301701 | -0.6389324 | -1.204079 | 0.2342243 | 1.256301 | 1.327868 | -1.421733 | 0.4372511 | -0.2005429 | -0.1120931 | 0.8761008 | 2.046822 | 0.7973374
F | 980 | B | 2.039394 | 1.053575 | 1.789017 | -0.7939035 | -1.56904 | 0.3139553 | 1.885953 | 1.951051 | -1.319571 | 0.3414045 | -0.1973889 | -0.2243306 | 1.021061 | 2.080727 | 0.6529645
F | 976 | C | 2.19066 | 1.48998 | 1.147992 | 0.9020723 | -0.1091973 | 0.2004643 | 1.640051 | 1.830132 | -1.285517 | 0.2900452 | -0.2225642 | -0.3759162 | 0.8875429 | 1.918319 | 0.5163532
F | 976 | C | 2.19066 | 1.053575 | 1.680489 | 0.8118099 | -1.204079 | 0.4068494 | 0.9884526 | 1.196887 | -0.2979454 | 0.3455011 | -0.1942329 | -0.4099039 | 0.05597572 | 0.3299812 | 0.1086275
F | 980 | B | 2.039394 | 1.177932 | 1.891327 | -1.112239 | -2.298961 | 0.5076259 | 1.825143 | 1.8908 | -1.353625 | 0.2882601 | -0.130751 | -0.5707309 | 1.199041 | 2.284814 | 0.3931906
F | 980 | B | 2.039394 | 1.747156 | 1.56445 | -0.8114935 | 1.533126 | -0.5023499 | 1.577412 | 1.64548 | -1.319571 | 0.1853285 | -0.1879154 | -0.05537501 | 1.113527 | 2.168227 | 0.7623214
F | 909 | C | 1.87597 | 1.665848 | 1.503075 | 1.147894 | -0.4741579 | 0.3086579 | -0.5976441 | -0.6765985 | 1.575034 | 0.2571805 | -0.09879672 | 0.04480733 | 1.452277 | 0.2571602 | -0.1882244
F | 980 | B | 2.039394 | 1.393748 | 1.147992 | -0.7415768 | -2.298961 | 0.5394162 | 1.825143 | 1.8908 | -1.421733 | 0.1628823 | -0.2693858 | -0.4166806 | -1.174144 | -0.4019247 | 0.5326377
F | 909 | C | 1.87597 | 1.580362 | 1.503075 | 0.9764191 | 0.9856847 | 0.01886246 | -0.06757921 | -0.1420699 | 0.7917883 | 0.2912347 | -0.1147884 | -0.03400548 | -1.429535 | -1.66387 | -0.01021918
F | 980 | B | 2.039394 | 1.747156 | 1.789017 | -0.4179461 | 1.898086 | -0.5082548 | 0.5632785 | 0.6445042 | -0.05956615 | 0.2603299 | -0.108395 | -0.3280406 | -1.465497 | -1.418819 | 0.07446821
F | 909 | C | 1.87597 | 0.9124224 | 1.940461 | 0.8249517 | 1.350645 | -0.07789211 | 0.850195 | 0.787497 | 1.370709 | 0.231596 | -0.1847538 | 0.3001517 | -1.468849 | -1.871262 | 0.001699537
F | 909 | C | 1.87597 | 1.824845 | 1.56445 | 1.028525 | -0.2916776 | 0.2552223 | 1.450615 | 1.392468 | -1.592004 | 0.3047374 | -0.1115923 | -0.5041694 | -1.528322 | -0.8246912 | 0.5554729
F | 980 | B | 2.039394 | 1.29036 | 1.940461 | -0.5637248 | 1.533126 | -0.4360622 | 1.321652 | 1.392468 | -1.013083 | 0.9181064 | -0.2005429 | -0.3690977 | 1.064553 | 1.815789 | 0.477805
F | 909 | C | 1.87597 | 1.053575 | 2.169501 | 1.000627 | 1.533126 | -0.07096214 | 0.0987551 | 0.02634955 | 2.562606 | 1.0847 | -0.07315917 | 0.04480733 | 0.9866418 | -0.45185 | -0.3481446
F | 909 | C | 1.87597 | 0.5267872 | 1.372113 | 0.9104653 | 0.4382437 | 0.1024176 | -2.293354 | -2.376318 | 2.562606 | 1.117467 | -0.07957372 | 0.1243229 | 0.7809391 | -0.563701 | -0.3040061
F | 909 | C | 1.87597 | 0.5267872 | 1.623506 | 1.07164 | 0.8032044 | 0.06933261 | 1.256301 | 1.196887 | -1.55795 | 1.021654 | -0.2162828 | -0.09086975 | 0.4541551 | 1.75466 | 0.963924
F | 980 | B | 2.039394 | 1.48998 | 1.623506 | -0.3396697 | 0.4382437 | -0.1111797 | -0.4161837 | -0.3156172 | 0.9620592 | 1.082912 | -0.03783245 | -0.1050248 | 1.423594 | 0.5851278 | -0.01815649
F | 909 | C | 1.87597 | 1.747156 | 1.439084 | 1.110102 | 1.168165 | 0.0153661 | 0.0987551 | 0.02634955 | 1.200439 | 1.058665 | -0.1530422 | 0.1898892 | 1.423895 | 0.4451823 | 0.07880049
F | 909 | C | 1.87597 | 1.393748 | 1.147992 | 0.9229916 | 1.168165 | -0.024129 | 1.256301 | 1.196887 | -1.489842 | 1.050285 | -0.2319702 | -0.4099039 | 0.714091 | 1.955713 | 0.6796869
F | 980 | B | 2.039394 | 1.29036 | 1.56445 | -0.6389324 | 0.8032044 | -0.2516409 | -0.9733229 | -0.8634279 | 1.098276 | 1.100681 | -0.08598499 | -0.3280406 | 0.7043343 | 0.03442612 | -0.1883729
F | 980 | B | 2.039394 | 0.9124224 | 1.372113 | -0.9185732 | 0.9856847 | -0.35821 | -0.2393732 | -0.1420699 | 1.438818 | 1.14456 | -0.1243697 | -0.2936379 | 0.7227779 | -0.1222257 | -0.2527939
F | 980 | B | 2.039394 | 1.824845 | 1.623506 | -0.8736369 | 1.168165 | -0.4022812 | 0.7798429 | 0.8576539 | 0.5534091 | 1.126867 | -0.1019972 | -0.2590669 | 0.6413309 | 0.289317 | 0.01648695
F | 980 | B | 2.039394 | 1.393748 | 1.227255 | -0.7242829 | 1.533126 | -0.478332 | -0.9733229 | -0.8634279 | 0.1447589 | 1.132672 | -0.06032133 | -0.3759162 | 0.6592964 | 0.5555893 | 0.07132243
F | 980 | B | 2.039394 | 1.053575 | 0.9702306 | -0.6473831 | 0.4382437 | -0.1616596 | -1.265289 | -1.150906 | -0.1276745 | 1.134481 | -0.1720894 | -0.6103748 | 0.4528653 | 0.5682169 | -0.001524129
F | 980 | B | 2.039394 | 1.29036 | 1.840883 | -0.8825877 | 1.533126 | -0.522569 | 0.4136716 | 0.497541 | 1.234493 | 1.206751 | -0.02497235 | -0.1191552 | -0.4958787 | -0.9178293 | -0.08720917
F | 980 | B | 2.039394 | 1.393748 | 1.940461 | -0.664341 | 2.080567 | -0.6548976 | -0.2393732 | -0.1420699 | -0.6725414 | 1.230437 | -0.05068631 | -0.4166806 | -0.8083271 | -0.3581799 | 0.3513172
F | 909 | C | 1.87597 | 1.053575 | 2.035173 | 0.9020723 | 2.628008 | -0.2985184 | 0.1797086 | 0.1084918 | -1.115246 | 1.213119 | -0.09559522 | -0.4773681 | -0.9074911 | -0.2248496 | 0.4835276
F | 909 | C | 1.87597 | 1.177932 | 1.840883 | 0.9104653 | 3.357929 | -0.4511609 | -2.835245 | -2.917865 | -0.4341621 | 1.194171 | -0.1243697 | -0.3963297 | -0.9787571 | -0.682411 | 0.2690838
F | 909 | C | 1.87597 | 1.824845 | 1.503075 | 1.110102 | 1.168165 | 0.0153661 | -0.7834453 | -0.8634279 | 0.3831382 | 1.225419 | -0.09239275 | 0.09532818 | -1.066353 | -1.134334 | 0.3095921
F | 909 | C | 1.87597 | 1.29036 | 2.125669 | 0.9682877 | 1.898086 | -0.1430467 | 0.3370612 | 0.2683146 | -0.3660538 | 1.208368 | -0.1434974 | -0.2590669 | -1.118869 | -0.8796311 | 0.3435365
F | 909 | C | 1.87597 | 0.7449897 | 1.503075 | 0.9723573 | 0.620724 | 0.08168409 | 2.698529 | 2.645755 | -1.55795 | 0.306958 | -0.2662811 | -0.2590669 | 0.3123937 | 1.60123 | 0.7354968
F | 909 | C | 1.87597 | 0.7449897 | 1.735601 | 1.020591 | -0.4741579 | 0.2883057 | -0.7834453 | -0.8634279 | 0.72368 | 0.1777036 | -0.1657469 | 0.05921306 | 0.2481214 | -0.09827856 | 0.05468909
F | 909 | C | 1.87597 | 1.29036 | 2.035173 | 1.110102 | 1.350645 | -0.01533056 | 0.0987551 | 0.02634955 | -0.604433 | 0.2211681 | -0.1019972 | -0.3280406 | 0.05036478 | 0.5316751 | 0.2654914
F | 909 | C | 1.87597 | 1.580362 | 1.680489 | 1.03248 | -1.934001 | 0.613533 | 2.125133 | 2.070355 | -1.523896 | 0.1862428 | -0.2036949 | -0.5707309 | -0.02676142 | 1.18548 | 0.4579454
F | 909 | C | 1.87597 | 1.29036 | 2.169501 | 1.000627 | 1.168165 | -0.00772802 | -0.4161837 | -0.4939023 | 1.506926 | 0.2114746 | -0.07636684 | 0.2338483 | -0.001099741 | -0.6385732 | -0.07320074
F | 909 | C | 1.87597 | 1.580362 | 1.56445 | 1.257538 | 0.9856847 | 0.07607074 | 0.850195 | 0.787497 | 1.847468 | 0.1809073 | -0.09239275 | 0.2045203 | -0.1257842 | -0.858742 | -0.1811502
F | 909 | C | 1.87597 | 1.393748 | 1.940461 | 1.132856 | 1.168165 | 0.02015901 | 0.9197167 | 0.8576539 | 0.6555716 | 0.239137 | -0.1434974 | 0.008894892 | -0.1722162 | -0.3989413 | 0.05179747
F | 909 | C | 1.87597 | 1.393748 | 1.789017 | 1.04037 | -0.1091973 | 0.2236138 | -0.3271759 | -0.4041892 | 0.5534091 | 0.2143545 | -0.137127 | -0.083783 | -0.2236764 | -0.394228 | 0.02623179
F | 909 | C | 1.87597 | 1.899359 | 1.56445 | 1.110102 | 0.8032044 | 0.07690571 | 1.514273 | 1.456507 | -1.489842 | 0.1799921 | -0.2600644 | -0.300532 | 0.1508221 | 1.357089 | 0.6567219
F | 980 | B | 2.039394 | 1.177932 | 1.301701 | -0.8026893 | 0.8032044 | -0.2831512 | 0.5632785 | 0.6445042 | 0.9620592 | 0.1897461 | -0.08598499 | -0.1824323 | 0.1575542 | -0.2840325 | -0.1548303
F | 909 | C | 1.87597 | 1.899359 | 1.680489 | 1.087107 | 1.168165 | 0.01051969 | -0.4161837 | -0.4939023 | 2.017739 | 0.1755667 | -0.108395 | 0.197202 | 0.1400279 | -0.741037 | -0.2281761
F | 909 | C | 1.87597 | 1.899359 | 2.254612 | 0.8595866 | 1.168165 | -0.03752937 | -2.835245 | -2.917865 | 1.506926 | 0.1866999 | -0.1339397 | 0.17528 | 0.1436225 | -0.5366174 | -0.1063174
F | 909 | C | 1.87597 | 1.747156 | 1.623506 | 1.04037 | 2.080567 | -0.1573271 | -1.769406 | -1.852135 | 1.745305 | 0.1827372 | -0.09879672 | 0.03042482 | 0.1551485 | -0.6259039 | -0.2456509
F | 909 | C | 1.87597 | 1.053575 | 1.439084 | 0.9723573 | 2.263047 | -0.2083297 | 0.4136716 | 0.3460175 | 1.370709 | 0.150785 | -0.168919 | 0.1315857 | 0.1481807 | -0.4756397 | -0.09553122
F | 976 | C | 2.19066 | 1.393748 | 1.623506 | 0.7985821 | 0.8032044 | 0.01573667 | 2.065922 | 2.246494 | -1.353625 | 0.1480255 | -0.2288371 | -0.824785 | 0.1419446 | 1.222643 | 0.1739034
F | 909 | C | 1.87597 | 1.48998 | 1.301701 | 0.9395767 | 2.628008 | -0.2870869 | -1.069717 | -1.150906 | 0.1788131 | 0.1694571 | -0.1115923 | -0.2173637 | 0.1647804 | 0.1333454 | 0.05910205
F | 980 | B | 2.039394 | 1.747156 | 1.372113 | -0.5969613 | 0.620724 | -0.1979584 | -2.725509 | -2.59094 | 0.7577342 | 0.09123826 | -0.07957372 | -0.1473413 | 0.1802422 | -0.1672118 | -0.08380643
F | 980 | B | 2.039394 | 1.053575 | 1.227255 | -0.7329205 | 0.620724 | -0.2221434 | 0.1797086 | 0.2683146 | 1.336655 | 0.1265263 | -0.1752582 | 0.001730007 | 0.07004302 | -0.5166885 | -0.1589399
F | 976 | C | 2.19066 | 1.580362 | 1.840883 | 0.8809391 | -1.75152 | 0.5459096 | 2.415853 | 2.589644 | -1.081192 | 0.1590565 | -0.2538378 | -0.3963297 | -0.05877498 | 0.7743487 | 0.399745
F | 980 | B | 2.039394 | 1.393748 | 2.035173 | -0.8203161 | 0.9856847 | -0.3370751 | 0.5632785 | 0.6445042 | -0.1276745 | 0.2287269 | -0.1910751 | -0.3211736 | -0.1569686 | 0.02553874 | 0.09926039
F | 980 | B | 2.039394 | 1.053575 | 1.439084 | -0.7329205 | 0.8032044 | -0.269604 | -0.1528235 | -0.0571918 | -0.09362033 | 0.2773818 | -0.1179834 | -0.4571988 | -0.3097096 | -0.1407227 | 0.0008008884
F | 980 | B | 2.039394 | 1.747156 | 1.227255 | -1.207228 | 1.898086 | -0.797574 | -1.565257 | -1.446464 | -1.285517 | 0.2278205 | -0.1339397 | -0.7020639 | -0.3014034 | 0.6569606 | 0.2533932
F | 980 | B | 2.039394 | 1.899359 | 1.439084 | -0.7502517 | 1.533126 | -0.4853989 | 0.7798429 | 0.8576539 | 1.472872 | 0.218141 | -0.08918933 | 0.3892219 | -0.4223144 | -0.9462583 | 0.01846978
F | 980 | B | 2.039394 | 1.665848 | 1.680489 | -0.6813738 | -0.1091973 | -0.03511666 | 1.386415 | 1.456507 | -1.626058 | 0.7198717 | -0.2413559 | -0.3142999 | 0.7075846 | 2.093318 | 0.774819
F | 980 | B | 2.039394 | 1.053575 | 1.988381 | -0.7415768 | 1.898086 | -0.6110373 | -0.5063532 | -0.4041892 | 0.8939509 | 0.7536768 | -0.168919 | -0.2451921 | 1.423594 | 0.6266602 | -0.1214331
F | 980 | B | 2.039394 | 1.29036 | 1.372113 | -0.7851362 | 1.168165 | -0.3817605 | 1.190335 | 1.262683 | -1.489842 | 0.7859504 | -0.108395 | -0.623542 | 0.7913769 | 2.033895 | 0.4656349
F | 980 | B | 2.039394 | 1.29036 | 1.503075 | -0.4900572 | 2.263047 | -0.6612292 | -0.5063532 | -0.4041892 | 0.2128673 | 0.7790325 | -0.1498621 | -0.7604324 | 0.917784 | 0.7095985 | -0.2557114
F | 980 | B | 2.039394 | 1.48998 | 1.372113 | -0.7329205 | 0.9856847 | -0.3187152 | 0.1797086 | 0.2683146 | 1.166384 | 0.8229293 | -0.2288371 | 0.04480733 | 1.413955 | 0.4584769 | -0.02250398
F | 980 | B | 2.039394 | 1.580362 | 1.840883 | -0.4498022 | 1.715606 | -0.460826 | 0.4890475 | 0.5715523 | -0.2979454 | 0.8283978 | -0.08598499 | 0.0664246 | 1.302472 | 1.384561 | 0.4822443
F | 980 | B | 2.039394 | 1.29036 | 2.125669 | -0.7329205 | 1.350645 | -0.4236677 | 1.056443 | 1.130451 | -1.421733 | 0.8519735 | -0.06674162 | -0.5108538 | 0.8432885 | 2.01446 | 0.5363421
F | 909 | C | 1.87597 | 0.5267872 | 1.789017 | 1.012628 | 0.2557634 | 0.1533301 | 1.577412 | 1.520009 | -1.353625 | 0.8213304 | -0.2194246 | -0.4840781 | 0.3959508 | 1.493572 | 0.5231731
F | 980 | B | 2.039394 | 1.053575 | 1.147992 | -0.9276151 | 0.9856847 | -0.3601834 | 0.4136716 | 0.497541 | -0.1276745 | 0.8182421 | -0.1562207 | -0.4840781 | -0.01876413 | 0.1543412 | 0.04736821
F | 980 | B | 2.039394 | 1.177932 | 1.56445 | -1.06541 | 2.263047 | -0.9430589 | 0.6364431 | 0.7164653 | -0.6725414 | 0.7998085 | -0.07636684 | -0.6955513 | 0.005117077 | 0.5350662 | 0.08120664
F | 980 | B | 2.039394 | 1.053575 | 1.735601 | -0.8647043 | 1.898086 | -0.654798 | 1.321652 | 1.392468 | 1.030168 | 0.8427692 | -0.05711023 | -0.3349007 | -0.03405565 | -0.4601826 | -0.204229
F | 980 | B | 2.039394 | 0.9124224 | 0.7515374 | -0.9005441 | 0.2557634 | -0.157636 | 0.2591133 | 0.3460175 | 0.8939509 | 0.8285115 | -0.05711023 | -0.1684149 | -0.1282122 | -0.4729238 | -0.06727575
F | 980 | B | 2.039394 | 0.5267872 | 1.623506 | -0.7939035 | 1.168165 | -0.3837695 | -0.06757921 | 0.02634955 | -0.6725414 | 0.8469296 | -0.137127 | -0.4504626 | -0.5697475 | -0.08146689 | 0.2703026
F | 980 | A | 2.039394 | 1.393748 | 1.372113 | -1.303979 | 1.715606 | -0.7448979 | 0.0163018 | 0.1084918 | 0.1107048 | 0.8006197 | -0.1147884 | -0.6169613 | -0.6358543 | -0.5701817 | -0.1234444
F | 980 | B | 2.039394 | 1.053575 | 1.623506 | -0.8647043 | 1.350645 | -0.4568747 | -0.06757921 | 0.02634955 | 0.6896258 | 0.8061707 | -0.07957372 | -0.1824323 | -0.7003583 | -0.8874286 | -0.01769239
F | 980 | B | 2.039394 | 0.7449897 | 1.503075 | -0.9639638 | 1.898086 | -0.6925692 | 2.300592 | 2.362168 | -1.455788 | 0.8302161 | -0.3217579 | -0.5175317 | -0.5754805 | 0.4429417 | 0.5434384
F | 980 | B | 2.039394 | 1.053575 | 2.169501 | -0.7415768 | 1.898086 | -0.6110373 | 0.3370612 | 0.4223923 | 0.3150298 | 0.9134006 | -0.06032133 | -0.1754268 | -0.6315365 | -0.6605281 | 0.1171602
F | 980 | B | 2.039394 | 0.5267872 | 1.147992 | -1.019029 | 0.620724 | -0.2749723 | -0.3271759 | -0.2282287 | 0.00854221 | 0.9295894 | -0.1243697 | -0.3486003 | -0.5844428 | -0.468359 | 0.1076646
F | 980 | B | 2.039394 | 0.9124224 | 1.301701 | -0.9366751 | 1.168165 | -0.4172454 | 0.0163018 | 0.1084918 | -0.09362033 | 0.9326565 | -0.07315917 | -0.3211736 | -0.6240145 | -0.4582223 | 0.1615749
F | 980 | B | 2.039394 | 0.9124224 | 1.623506 | -0.8380164 | 1.168165 | -0.3939562 | -0.9733229 | -0.8634279 | -0.4682163 | 0.8855915 | -0.127561 | -0.3622722 | -0.6454094 | -0.2841002 | 0.2617725
F | 980 | B | 2.039394 | 1.053575 | 2.080913 | -0.4981659 | -0.1091973 | -0.00942556 | 2.300592 | 2.362168 | -1.694167 | 0.8485007 | -0.209993 | -0.43697 | -0.3706905 | 0.9093303 | 0.7257051
F | 980 | B | 2.039394 | 1.580362 | 1.680489 | -0.829157 | 0.620724 | -0.2395879 | 0.1797086 | 0.2683146 | 0.4512465 | 0.9052344 | -0.09879672 | -0.1964242 | -0.3955994 | -0.498961 | 0.05894778
F | 980 | B | 2.039394 | 1.29036 | 1.56445 | -0.8915568 | 1.168165 | -0.4065044 | 0.4136716 | 0.497541 | 0.5874633 | 0.8232716 | -0.02497235 | -0.4031202 | -0.4161076 | -0.5801856 | -0.1230002
F | 980 | B | 2.039394 | 1.393748 | 1.56445 | -0.7502517 | 1.715606 | -0.54703 | 0.2591133 | 0.3460175 | 0.4171924 | 0.8689921 | -0.1147884 | -0.3280406 | -0.4476174 | -0.5311303 | -0.01836652
F | 980 | B | 2.039394 | 1.177932 | 1.789017 | -0.5554632 | 0.8032044 | -0.2359314 | 0.5632785 | 0.6445042 | 0.72368 | 0.8888663 | -0.09239275 | -0.05537501 | -0.3984221 | -0.6249286 | 0.05851515
F | 980 | B | 2.039394 | 1.053575 | 1.840883 | -0.9095496 | 1.168165 | -0.410769 | 2.065922 | 2.129432 | -1.455788 | 0.8482764 | -0.2005429 | -0.5308687 | -0.3580593 | 0.723712 | 0.5349651
F | 980 | C | 2.039394 | 1.393748 | 1.680489 | 0.6421792 | -0.2916776 | 0.193414 | -0.3271759 | -0.2282287 | 0.6896258 | 0.9371916 | -0.09879672 | -0.300532 | -0.4464264 | -0.6527668 | -0.07548042
F | 980 | B | 2.039394 | 1.393748 | 1.680489 | -0.7763873 | 0.8032044 | -0.2780213 | -0.8778896 | -0.7695123 | -0.979029 | 0.9429704 | -0.1115923 | -0.5308687 | -0.3049363 | 0.4224089 | 0.3429781
F | 980 | B | 2.039394 | 1.393748 | 2.080913 | -0.6305005 | 2.445527 | -0.8044154 | -0.5063532 | -0.4041892 | 0.3831382 | 0.9699588 | -0.1051967 | -0.2521328 | -0.3136472 | -0.3917206 | 0.05331413
F | 909 | C | 1.87597 | 1.29036 | 1.503075 | 1.024562 | 0.9856847 | 0.02866673 | 2.586358 | 2.533237 | -1.694167 | 0.8961526 | -0.235101 | -0.4166806 | -0.3011954 | 1.00043 | 0.7495565
F | 980 | B | 2.039394 | 1.29036 | 1.940461 | -0.9005441 | 2.445527 | -0.961119 | -1.069717 | -0.9583163 | 0.9961134 | 0.9443327 | -0.1147884 | -0.09795036 | -0.3584676 | -0.706805 | -0.04166903
F | 980 | B | 2.039394 | 0.7449897 | 1.789017 | -0.7502517 | 1.168165 | -0.3738162 | 0.1797086 | 0.2683146 | 0.6896258 | 0.945589 | -0.1211772 | -0.1543722 | -0.3305828 | -0.5502745 | 0.0158537
F | 909 | C | 1.87597 | 1.177932 | 1.372113 | 1.044304 | 0.9856847 | 0.0326874 | -0.06757921 | -0.1420699 | 0.2128673 | 0.9282122 | -0.07636684 | -0.1050248 | -0.3513153 | -0.3421652 | 0.198019
F | 909 | C | 1.87597 | 1.665848 | 0.9702306 | 0.893645 | 0.2557634 | 0.1321835 | 0.7086106 | 0.6445042 | 0.5874633 | 0.9456936 | -0.02497235 | -0.1332608 | -0.3753633 | -0.5435632 | 0.06040792
F | 909 | C | 1.87597 | 1.177932 | 1.623506 | 0.9925886 | 0.2557634 | 0.1497568 | -1.464414 | -1.546677 | 0.8939509 | 0.9680049 | -0.1051967 | -0.5242034 | -0.4261126 | -0.7220952 | -0.2703341
F | 909 | C | 1.87597 | 1.393748 | 2.254612 | 1.004635 | 0.9856847 | 0.02460848 | 0.5632785 | 0.497541 | 0.5874633 | 0.9868081 | -0.1530422 | -0.01258203 | -0.5420929 | -0.6956924 | 0.1396596
F | 909 | C | 1.87597 | 1.393748 | 1.227255 | 1.000627 | 0.07328306 | 0.1838099 | 2.52983 | 2.476528 | -1.626058 | 0.89897 | -0.2257017 | -0.5108538 | -0.4231144 | 0.7813396 | 0.6381082
F | 909 | D | 1.87597 | 1.747156 | 1.301701 | 2.311662 | -2.481442 | 0.9499452 | -1.265289 | -1.347084 | 1.234493 | 0.9277882 | -0.09239275 | 0.09532818 | -0.5241108 | -0.9418293 | -0.001262196
F | 909 | C | 1.87597 | 1.29036 | 1.789017 | 1.151638 | 1.715606 | -0.06720221 | 0.5632785 | 0.497541 | 1.098276 | 0.9401366 | -0.1147884 | -0.07669013 | -0.5171239 | -0.8835587 | -0.05916753
F | 909 | C | 1.87597 | 1.393748 | 1.840883 | 0.9925886 | 1.350645 | -0.04104757 | 0.1797086 | 0.1084918 | 0.2469215 | 0.9543507 | -0.09559522 | -0.2243306 | -0.5105115 | -0.5106992 | 0.1133575
F | 909 | C | 1.87597 | 1.747156 | 1.891327 | 0.8249517 | 1.350645 | -0.07789211 | -0.2393732 | -0.3156172 | 0.00854221 | 1.005748 | -0.09559522 | -0.300532 | -0.5200369 | -0.4031493 | 0.1499468
F | 980 | B | 2.039394 | 1.29036 | 1.623506 | -0.7939035 | 0.9856847 | -0.3314852 | 1.885953 | 1.951051 | -1.353625 | 0.8623422 | -0.2257017 | -0.4437196 | -0.4699655 | 0.501303 | 0.5610505
F | 909 | C | 1.87597 | 1.580362 | 1.56445 | 1.147894 | 1.715606 | -0.06808053 | 0.1797086 | 0.1084918 | 0.349084 | 0.9448563 | -0.1784252 | 0.02324231 | -0.4454337 | -0.4971136 | 0.234699
F | 909 | C | 1.87597 | 1.177932 | 1.735601 | 0.9519296 | 1.533126 | -0.08207791 | -1.069717 | -1.150906 | -0.02551197 | 0.9523738 | -0.1179834 | -0.2243306 | -0.5159579 | -0.381752 | 0.2055327
F | 909 | C | 1.87597 | 1.177932 | 2.254612 | 1.036429 | 0.9856847 | 0.0310836 | 0.850195 | 0.787497 | -0.1957829 | 0.9304362 | -0.09239275 | -0.1403042 | -0.5194545 | -0.2965228 | 0.3197908
F | 909 | C | 1.87597 | 1.747156 | 1.940461 | 1.044304 | -0.1091973 | 0.2242763 | 1.640051 | 1.582993 | -1.796329 | 0.8630086 | -0.2724878 | -0.5308687 | -0.4354889 | 0.9125143 | 0.6990873
F | 909 | C | 1.87597 | 1.665848 | 1.227255 | 1.090956 | -0.2916776 | 0.2654579 | -0.2393732 | -0.3156172 | 0.349084 | 0.8910453 | -0.1434974 | -0.1473413 | -0.5584442 | -0.6047804 | 0.12105
F | 909 | C | 1.87597 | 1.177932 | 1.680489 | 1.012628 | 2.263047 | -0.1973966 | -0.5063532 | -0.5847173 | -0.6384872 | 0.9107197 | -0.130751 | -0.43697 | -0.5312766 | -0.05849494 | 0.2753795
F | 909 | C | 1.87597 | 1.580362 | 1.372113 | 0.9925886 | 1.350645 | -0.04104757 | -0.5976441 | -0.6765985 | -0.1617287 | 0.8843888 | -0.1498621 | -0.1964242 | -0.5359164 | -0.331626 | 0.2636829
F | 980 | B | 2.039394 | 1.48998 | 1.439084 | -0.5144409 | -1.204079 | 0.2476038 | 1.514273 | 1.582993 | -1.489842 | 0.6434721 | -0.1942329 | -0.43697 | -0.5225594 | 0.5390762 | 0.6005863
F | 1071 | C | 1.788667 | 1.580362 | 1.988381 | 0.9642101 | 0.2557634 | 0.1447043 | -1.464414 | -1.647706 | 0.5874633 | 0.7310582 | -0.05068631 | -0.083783 | -0.5048612 | -0.6612042 | 0.06554516
F | 909 | C | 1.87597 | 1.053575 | 1.988381 | 0.9642101 | 0.8032044 | 0.04820002 | -0.5976441 | -0.6765985 | 0.1447589 | 0.7632041 | -0.05068631 | -0.1824323 | -0.5461401 | -0.4965424 | 0.1512716
F | 909 | C | 1.87597 | 0.9124224 | 1.735601 | 0.9146492 | 0.620724 | 0.07073601 | -0.5063532 | -0.5847173 | -0.604433 | 0.7050406 | -0.1243697 | -0.2382448 | -0.5252739 | -0.07220789 | 0.3793856
F | 980 | B | 2.039394 | 1.747156 | 1.623506 | -0.8380164 | 1.533126 | -0.5098222 | 0.1797086 | 0.2683146 | -0.4682163 | 0.6956563 | -0.09879672 | -0.3349007 | -0.5561406 | -0.1856451 | 0.2581551
F | 909 | C | 1.87597 | 1.580362 | 1.988381 | 0.8894184 | 1.168165 | -0.03122437 | 0.3370612 | 0.2683146 | 0.4512465 | 0.782085 | -0.08918933 | 0.1243229 | -0.5672602 | -0.6594117 | 0.241585
F | 909 | C | 1.87597 | 1.747156 | 2.035173 | 0.9764191 | 0.4382437 | 0.1145179 | 1.946344 | 1.8908 | -1.285517 | 0.6558119 | -0.2786843 | -0.2103903 | -0.5225594 | 0.3834941 | 0.6844667
F | 980 | B | 2.039394 | 1.48998 | 2.035173 | -0.9548495 | 1.898086 | -0.6889964 | -0.06757921 | 0.02634955 | 0.4853007 | 0.7618975 | -0.1243697 | -0.09795036 | -0.5559486 | -0.6638173 | 0.09262491
F | 980 | B | 2.039394 | 1.48998 | 1.735601 | -1.06541 | 1.168165 | -0.4488156 | -1.167048 | -1.054151 | -0.05956615 | 0.7486517 | -0.08918933 | -0.5242034 | -0.5561406 | -0.405272 | -0.01079279
F | 980 | B | 2.039394 | 1.29036 | 1.840883 | -0.6220874 | 0.9856847 | -0.2959519 | -1.769406 | -1.647706 | 1.13233 | 0.7731454 | -0.09559522 | -0.0268703 | -0.567643 | -0.9406083 | -0.05912564
F | 980 | B | 2.039394 | 1.29036 | 1.680489 | -0.8825877 | 1.350645 | -0.4615006 | -0.06757921 | 0.02634955 | 1.064222 | 0.6960277 | -0.2068449 | 0.0664246 | -0.5618967 | -0.9093746 | 0.005636156
F | 980 | B | 2.039394 | 1.29036 | 2.169501 | -0.6813738 | 1.168165 | -0.3583507 | -0.5063532 | -0.4041892 | 0.04259639 | 0.7454127 | -0.1530422 | -0.3280406 | -0.564388 | -0.4648532 | 0.08818589
F | 980 | B | 2.039394 | 1.393748 | 1.372113 | -0.8915568 | -0.6566383 | 0.06950234 | 2.472998 | 2.533237 | -1.455788 | 0.6691973 | -0.2319702 | -0.7733445 | -0.5144027 | 0.5230929 | 0.311364
F | 980 | B | 2.039394 | 1.48998 | 1.439084 | -0.9185732 | 1.168165 | -0.4129171 | -0.5063532 | -0.4041892 | -0.05956615 | 0.7283902 | -0.1211772 | -0.3142999 | -0.53147 | -0.3800764 | 0.1300178
F | 980 | B | 2.039394 | 1.48998 | 2.37657 | -0.9095496 | 0.2557634 | -0.1590948 | -0.9733229 | -0.8634279 | -0.5022705 | 0.7421672 | -0.108395 | -0.4437196 | -0.5576765 | -0.1678857 | 0.1987445
F | 980 | B | 2.039394 | 1.665848 | 1.503075 | -0.9095496 | 1.715606 | -0.5975333 | 0.5632785 | 0.6445042 | 0.4512465 | 0.7692475 | -0.108395 | -0.2798295 | -0.5808226 | -0.6723561 | -0.00942569
F | 980 | B | 2.039394 | 1.393748 | 1.503075 | -0.7242829 | 0.4382437 | -0.1745267 | 0.850195 | 0.9269853 | 1.575034 | 1.041752 | -0.02497235 | 0.4340361 | 1.450462 | 0.2560877 | 0.1002973
F | 909 | C | 1.87597 | 1.177932 | 1.227255 | 1.028525 | -0.2916776 | 0.2552223 | 0.850195 | 0.787497 | 0.00854221 | 1.008046 | -0.0635318 | 0.0520073 | 1.3495 | 1.179697 | 0.38168
F | 909 | C | 1.87597 | 1.393748 | 1.940461 | 1.016613 | 0.2557634 | 0.1540413 | 2.00633 | 1.951051 | -1.55795 | 0.9781548 | -0.2538378 | 0.04480733 | 0.5928311 | 1.901351 | 1.062217
F | 909 | C | 1.87597 | 1.177932 | 1.503075 | 1.016613 | 0.4382437 | 0.121913 | -0.5976441 | -0.6765985 | 0.8598967 | 1.018389 | -0.1179834 | 0.1025684 | 1.238945 | 0.5257165 | 0.1265816
F | 909 | C | 1.87597 | 1.29036 | 0.9702306 | 1.102464 | -0.4741579 | 0.3013669 | -0.5063532 | -0.5847173 | -1.1493 | 0.9834553 | -0.07315917 | -0.4302137 | 1.167508 | 2.042801 | 0.4984976
F | 909 | C | 1.87597 | 1.177932 | 1.789017 | 0.9437025 | 0.8032044 | 0.04417117 | 0.4890475 | 0.4223923 | -0.9449748 | 0.967799 | -0.0635318 | -0.4437196 | 1.276405 | 1.937858 | 0.399563
F | 909 | C | 1.87597 | 1.29036 | 1.940461 | 1.008635 | 0.9856847 | 0.02542317 | -0.8778896 | -0.9583163 | -1.319571 | 0.9586066 | -0.08277978 | -0.7410247 | 1.025911 | 2.085339 | 0.3169066
F | 909 | C | 1.87597 | 1.29036 | 1.372113 | 1.059967 | 0.8032044 | 0.06703469 | -0.4161837 | -0.4939023 | 0.3831382 | 0.980094 | -0.09239275 | -0.3759162 | 0.973604 | 0.6386786 | -0.02537948
F | 909 | C | 1.87597 | 1.48998 | 1.680489 | 1.098635 | 0.9856847 | 0.04375121 | -0.2393732 | -0.3156172 | -1.047137 | 0.9365597 | -0.06674162 | -0.43697 | 0.9770026 | 1.768865 | 0.4428496
F | 909 | C | 1.87597 | 0.9124224 | 1.623506 | 0.9354428 | 1.350645 | -0.05359069 | -0.7834453 | -0.8634279 | 0.5193549 | 0.9626425 | -0.04426029 | -0.1262111 | 1.055373 | 0.6101637 | 0.08840292
F | 909 | C | 1.87597 | 1.053575 | 1.301701 | 0.9966117 | 0.620724 | 0.08629294 | -1.069717 | -1.150906 | 1.813414 | 0.8946332 | 0.02327247 | 0.1243229 | 0.9540963 | -0.1543158 | -0.147521
F | 909 | C | 1.87597 | 1.053575 | 1.439084 | 0.9188246 | -0.1091973 | 0.2032527 | -0.8778896 | -0.9583163 | 1.166384 | 0.9335013 | -0.05711023 | -0.01258203 | 0.953814 | 0.1641662 | -0.04238097
F | 909 | C | 1.87597 | 0.5267872 | 1.439084 | 1.34499 | 0.07328306 | 0.2439553 | -0.5063532 | -0.5847173 | 0.6896258 | 0.9292717 | -0.09239275 | -0.1824323 | 0.966812 | 0.4424927 | -0.003349135
F | 909 | C | 1.87597 | 1.393748 | 1.988381 | 0.9925886 | 1.533126 | -0.07279512 | -0.1528235 | -0.2282287 | 0.6215174 | 0.9078184 | -0.08277978 | -0.1543722 | 0.9696411 | 0.4857183 | 0.03213835
F | 909 | C | 1.87597 | 1.665848 | 1.623506 | 1.125297 | -0.2916776 | 0.2711111 | 1.825143 | 1.769033 | -1.592004 | 0.8926773 | -0.1942329 | -0.1403042 | 0.2725724 | 1.590926 | 0.9214729
F | 909 | C | 1.87597 | 1.053575 | 1.735601 | 1.012628 | 0.07328306 | 0.1858859 | -1.265289 | -1.347084 | 1.438818 | 0.9399264 | -0.06995076 | 0.1170657 | 0.8413475 | -0.04681852 | -0.04548788
F | 909 | C | 1.87597 | 1.053575 | 1.56445 | 0.9885578 | 1.168165 | -0.01027682 | -0.5063532 | -0.5847173 | 1.030168 | 0.8901741 | -0.1339397 | 0.0880937 | 0.8580044 | 0.1738333 | 0.04994934
F | 980 | C | 2.039394 | 1.393748 | 1.891327 | 0.5985933 | 1.168165 | -0.09259216 | -2.081526 | -1.955504 | -0.09362033 | 0.8920247 | -0.03783245 | -0.1262111 | 1.005678 | 0.9930681 | 0.2868429
F | 909 | C | 1.87597 | 1.053575 | 1.227255 | 1.004635 | 0.620724 | 0.08781841 | 0.9197167 | 0.8576539 | 0.6215174 | 0.8899562 | -0.2005429 | 0.197202 | 0.8026595 | 0.3667697 | 0.2417287
F | 909 | C | 1.87597 | 0.5267872 | 1.56445 | 1.094799 | 1.533126 | -0.04954935 | 0.3370612 | 0.2683146 | 1.064222 | 0.9025377012 | -0.08598499 | 0.1898892 | 0.9262102 | 0.2009188 | 0.09925169
F | 980 | B | 2.039394 | 1.053575 | 1.840883 | -0.7415768 | 0.620724 | -0.2237006 | 0.4890475 | 0.5715523 | 0.72368 | 0.9099681 | -0.1530422 | 0.2559011 | 0.8388529 | 0.3325377 | 0.2451484
F | 980 | B | 2.039394 | 1.177932 | 1.940461 | -0.8380164 | -0.1091973 | -0.05732931 | 1.123726 | 1.196887 | 0.8598967 | 0.8995111 | -0.1179834 | 0.2706299 | 0.8552251 | 0.2659488 | 0.2083006
F | 980 | B | 2.039394 | 1.177932 | 1.503075 | -0.6984815 | 1.168165 | -0.3621657 | -0.06757921 | 0.02634955 | 0.07665057 | 0.8895203 | -0.127561 | -0.1684149 | 0.8261189 | 0.7316615 | 0.1987906
F | 980 | B | 2.039394 | 1.177932 | 1.623506 | -0.8380164 | 0.9856847 | -0.3408421 | -0.8778896 | -0.7695123 | 0.4512465 | 0.9244977 | -0.1498621 | -0.06959117 | 0.8322057 | 0.4916773 | 0.140569
F | 980 | B | 2.039394 | 1.824845 | 1.301701 | -0.7242829 | 0.2557634 | -0.1294432 | 0.9884526 | 1.063345 | -1.387679 | 0.8782501 | -0.2538378 | -0.1191552 | 0.8543916 | 1.990146 | 0.8333794
F | 980 | B | 2.039394 | 1.48998 | 1.735601 | -0.8114935 | 1.533126 | -0.5023499 | -0.1528235 | -0.0571918 | 0.1107048 | 0.9121144 | -0.108395 | 0.04480733 | 0.9004055 | 0.7657755 | 0.3267653
F | 980 | B | 2.039394 | 1.393748 | 0.9702306 | -1.06541 | -0.1091973 | -0.09019563 | -0.1528235 | -0.0571918 | -1.251462 | 0.9339236 | -0.1339397 | -0.5773532 | 0.9068467 | 1.902661 | 0.418659
F | 980 | B | 2.039394 | 1.053575 | 1.623506 | -0.4578146 | 0.4382437 | -0.1304111 | -0.9733229 | -0.8634279 | -1.353625 | 0.8946332 | -0.08598499 | -0.636686 | 0.9264913 | 2.025258 | 0.4090165
F | 980 | B | 2.039394 | 1.48998 | 1.789017 | -0.7156638 | -0.1091973 | -0.03995555 | -0.5063532 | -0.4041892 | 1.575034 | 0.8866839 | -0.1211772 | 0.1679837 | 0.8313753 | -0.1183141 | -0.0615482
F | 980 | B | 2.039394 | 1.177932 | 1.062834 | -0.3396697 | -0.6566383 | 0.1368082 | -0.8778896 | -0.7695123 | 1.030168 | 0.8793483 | -0.1339397 | -2.077811 | 0.8644017 | 0.1781277 | -1.374265
F | 976 | C | 2.19066 | 1.393748 | 1.56445 | 1.016613 | -1.204079 | 0.4356979 | 1.640051 | 1.830132 | -1.523896 | 0.858226 | -0.1657469 | -0.4706516 | 0.53585 | 1.806634 | 0.6171765
F | 980 | B | 2.039394 | 1.665848 | 1.56445 | -0.8026893 | 0.2557634 | -0.141904 | 0.4890475 | 0.5715523 | 0.2809756 | 0.8547682 | -0.2036949 | -0.1754268 | 0.9146972 | 0.661949 | 0.1211456
F | 980 | B | 2.039394 | 0.9124224 | 1.439084 | -0.7502517 | -0.2916776 | -0.001003444 | -0.5063532 | -0.4041892 | 0.9620592 | 0.912436 | -0.1562207 | 0.01606567 | 0.9020852 | 0.2408114 | 0.03132003
F | 980 | B | 2.039394 | 1.393748 | 0.8678006 | -0.7676569 | -1.38656 | 0.26771 | 0.7086106 | 0.787497 | -0.6725414 | 0.8387097 | -0.09879672 | -0.2243306 | 0.9588971 | 1.414641 | 0.4329716
F | 980 | B | 2.039394 | 1.177932 | 1.735601 | -0.8915568 | 0.8032044 | -0.3007019 | -0.1528235 | -0.0571918 | 0.00854221 | 0.8644513 | -0.1211772 | -0.1120931 | 0.9428145 | 0.8699853 | 0.2560919
F | 980 | B | 2.039394 | 0.7449897 | 1.680489 | -0.8203161 | 1.898086 | -0.6386583 | 0.7798429 | 0.8576539 | 1.472872 | 0.851414 | -0.1434974 | 0.1679837 | 0.9707731 | 0.01759284 | -0.03744857
F | 980 | B | 2.039394 | 1.580362 | 2.169501 | -0.5969613 | 1.898086 | -0.5632206 | -2.187075 | -2.059621 | 0.2128673 | 0.8933296 | -0.06032133 | -0.5574681 | 0.8708056 | 0.6740263 | -0.1039599
F | 980 | B | 2.039394 | 1.824845 | 1.503075 | -0.7763873 | -0.2916776 | -0.00452086 | 1.386415 | 1.456507 | -0.7747039 | 0.8806649 | -0.2225642 | -0.1754268 | 0.8081711 | 1.369963 | 0.5153639
F | 980 | B | 2.039394 | 1.48998 | 1.680489 | -0.8203161 | 1.168165 | -0.3898528 | 0.1797086 | 0.2683146 | 0.5534091 | 0.9923772 | -0.1593977 | -0.1684149 | 0.72468 | 0.3506405 | 0.05524371
F | 980 | B | 2.039394 | 1.393748 | 1.503075 | -0.4179461 | 1.168165 | -0.3014701 | -0.1528235 | -0.0571918 | -0.5363247 | 0.9663572 | -0.1434974 | -0.3690977 | 0.7105658 | 1.087587 | 0.2932452
F | 980 | B | 2.039394 | 1.053575 | 1.623506 | -0.6984815 | 0.8032044 | -0.2629857 | -0.5976441 | -0.4939023 | 1.098276 | 0.9576735 | -0.1051967 | 0.17528 | 0.6816346 | 0.01909272 | 0.08765162
F | 980 | B | 2.039394 | 0.5267872 | 1.623506 | -0.7329205 | 1.715606 | -0.5417646 | -0.6900195 | -0.5847173 | 1.438818 | 0.983557 | -0.127561 | -0.1403042 | 0.6767824 | -0.1517345 | -0.1843865
F | 980 | B | 2.039394 | 0.9124224 | 1.56445 | -0.6305005 | 0.9856847 | -0.2976612 | -0.2393732 | -0.1420699 | -1.387679 | 0.9914675 | -0.1403129 | -0.6955513 | 0.76477 | 1.901699 | 0.3884616
F | 980 | B | 2.039394 | 0.9124224 | 1.147992 | -0.4578146 | -0.6566383 | 0.1224015 | -2.40035 | -2.270042 | 1.438818 | 1.02688 | -0.1403129 | -0.3963297 | 0.6746273 | -0.153121 | -0.3276907
F | 980 | B | 2.039394 | 1.177932 | 1.372113 | -0.6899183 | 0.07328306 | -0.0799507 | 1.190335 | 1.262683 | -1.523896 | 0.7921381 | -0.1625731 | -0.6169613 | 0.581702 | 1.854587 | 0.487256
F | 980 | B | 2.039394 | 1.393748 | 1.56445 | -0.4418091 | 2.445527 | -0.7163748 | 0.7086106 | 0.787497 | -0.7406497 | 0.7816157 | -0.07957372 | -0.5641025 | 0.03474942 | 0.6138932 | 0.2036892
F | 980 | B | 2.039394 | 1.393748 | 1.503075 | -0.8915568 | 1.168165 | -0.4065044 | 0.7086106 | 0.787497 | -1.285517 | 0.8032821 | -0.08598499 | -0.5905797 | 1.418773 | 2.41394 | 0.4052378
F | 980 | B | 2.039394 | 1.053575 | 1.680489 | 0.1006169 | 2.628008 | -0.5679816 | -0.8778896 | -0.7695123 | -1.489842 | 0.82578 | -0.1339397 | -0.7926733 | 0.8805635 | 2.123146 | 0.3283764
F | 909 | C | 1.87597 | 1.29036 | 1.988381 | 0.8552893 | 0.2557634 | 0.1254057 | -0.9733229 | -1.054151 | -1.115246 | 0.7893393 | -0.06032133 | -0.708571 | 1.448648 | 2.25959 | 0.2380004
F | 909 | C | 1.87597 | 1.665848 | 1.789017 | 0.9229916 | 1.350645 | -0.05632629 | 0.1797086 | 0.1084918 | -1.319571 | 0.6850976 | -0.06032133 | -0.5041694 | 0.1342837 | 1.183973 | 0.474729
F | 909 | C | 1.87597 | 0.5267872 | 1.988381 | 1.110102 | 1.350645 | -0.01533056 | 1.386415 | 1.327868 | -1.455788 | 0.6689457 | -0.1657469 | -0.8183728 | 0.3171473 | 1.50715 | 0.2733713
F | 909 | C | 1.87597 | 1.053575 | 2.169501 | 1.05215 | -0.8391186 | 0.3646122 | 1.946344 | 1.8908 | -1.081192 | -0.4296431 | -0.168919 | 0.0520073 | 0.29966 | 1.150286 | 0.6620826
F | 909 | C | 1.87597 | 0.7449897 | 1.680489 | 1.05215 | 0.620724 | 0.09686043 | 0.7086106 | 0.6445042 | -1.660113 | -0.302847 | -0.2693858 | -0.04113467 | 0.2775295 | 1.664537 | 0.8873402
F | 909 | C | 1.87597 | 1.747156 | 1.789017 | 1.221587 | -1.75152 | 0.5914932 | 2.358388 | 2.3045 | -1.013083 | -0.2766711 | -0.1815904 | -0.1120931 | 0.9110511 | 1.676407 | 0.5339897
F | 909 | C | 1.87597 | 1.665848 | 1.301701 | 0.9313007 | -0.8391186 | 0.3464793 | 0.850195 | 0.787497 | -1.115246 | -0.2537642 | -0.340047 | -0.3486003 | 0.7021684 | 1.576065 | 0.4090475
F | 909 | C | 1.87597 | 1.177932 | 1.840883 | 1.024562 | 1.168165 | -0.002674852 | -0.5976441 | -0.6765985 | 0.9620592 | -0.2405289 | -0.01532444 | 0.02324231 | 1.463779 | 0.6110539 | -0.0729592
F | 909 | C | 1.87597 | 1.48998 | 2.212466 | 0.9925886 | 1.168165 | -0.00942556 | -0.8778896 | -0.9583163 | -0.5022705 | -0.2254387 | -0.05068631 | -0.4031202 | 0.2946768 | 0.6904373 | 0.1341447
F | 909 | C | 1.87597 | 1.053575 | 1.789017 | 1.12908 | 1.350645 | -0.01118865 | -0.4161837 | -0.4939023 | -0.4001079 | -0.1940442 | -0.1211772 | -0.2451921 | 1.44623 | 1.582954 | 0.2077721
F | 909 | C | 1.87597 | 1.393748 | 1.439084 | 1.008635 | 0.07328306 | 0.185195 | 1.763899 | 1.707488 | -1.115246 | -0.2748795 | -0.2068449 | 0.008894892 | 0.9625706 | 1.82101 | 0.6646346
F | 909 | C | 1.87597 | 0.7449897 | 1.680489 | 1.000627 | 1.350645 | -0.03928491 | 0.0163018 | -0.0571918 | 0.5534091 | -0.284127 | -0.1498621 | 0.2559011 | 1.462264 | 0.8714039 | 0.1801023
F | 909 | C | 1.87597 | 0.5267872 | 1.439084 | 1.04037 | 2.080567 | -0.1573271 | -1.167048 | -1.248558 | 2.800985 | -0.3059572 | -0.01854061 | 0.6990116 | 0.5671642 | -0.7678009 | -0.2169247
F | 909 | C | 1.87597 | 1.29036 | 1.988381 | 1.166549 | 1.350645 | -0.003021465 | -0.9733229 | -1.054151 | 0.3831382 | -0.2480542 | -0.127561 | -0.03400548 | 1.454697 | 0.9829503 | 0.06913248
F | 976 | C | 2.19066 | 1.29036 | 1.301701 | 0.803001 | 0.4382437 | 0.0828088 | 1.946344 | 2.129432 | -1.319571 | -0.3582285 | -0.2569523 | -0.4840781 | 0.9543786 | 2.017056 | 0.3828083
F | 980 | B | 2.039394 | 0.5267872 | 1.147992 | -0.7851362 | 0.4382437 | -0.1848048 | 0.1797086 | 0.2683146 | 0.1107048 | -0.3165987 | -0.108395 | -0.1543722 | 1.412751 | 1.149692 | 0.07785535
F | 980 | B | 2.039394 | 0.9124224 | 1.227255 | -1.000602 | 0.9856847 | -0.3763015 | 0.0987551 | 0.1891654 | 1.13233 | -0.3525455 | -0.1243697 | 0.03042482 | 1.38901 | 0.4623828 | -0.1270143
F | 980 | B | 2.039394 | 1.177932 | 1.840883 | -0.8114935 | 0.9856847 | -0.3352038 | -0.2393732 | -0.1420699 | -0.7065956 | -0.299734 | -0.06032133 | -0.4840781 | 1.422087 | 1.836019 | 0.1446634
F | 980 | B | 2.039394 | 1.393748 | 1.623506 | -0.8825877 | 1.350645 | -0.4615006 | 0.0987551 | 0.1891654 | 1.745305 | -0.391227 | -0.1147884 | 0.4190776 | 1.442906 | 0.1640446 | -0.09380543
F | 980 | B | 2.039394 | 1.899359 | 2.035173 | -0.8736369 | -0.4741579 | 0.02696261 | 1.763899 | 1.830132 | -0.1957829 | -0.3922339 | -0.1657469 | 0.03761316 | 1.38421 | 1.365401 | 0.2974295
F | 980 | B | 2.039394 | 1.177932 | 1.680489 | -0.9822467 | 0.2557634 | -0.1709454 | -0.9733229 | -0.8634279 | 0.4512465 | -0.3634646 | -0.1562207 | -0.2243306 | 1.305143 | 0.8312709 | -0.07733643
F | 980 | B | 2.039394 | 1.29036 | 1.56445 | -0.7242829 | -0.8391186 | 0.1342445 | 0.1797086 | 0.2683146 | 1.77936 | -0.3643363 | -0.1051967 | 0.3743248 | 1.378514 | 0.1098718 | -0.1227535
F | 980 | B | 2.039394 | 1.824845 | 1.56445 | -0.5062938 | -0.8391186 | 0.1596476 | 1.056443 | 1.130451 | 0.72368 | -0.3887802 | -0.06032133 | 0.4340361 | 1.190268 | 0.5760243 | 0.2142208
F | 980 | B | 2.039394 | 1.177932 | 2.125669 | -0.8203161 | 0.07328306 | -0.09948148 | 1.123726 | 1.196887 | 0.1107048 | -0.3566267 | -0.03783245 | -0.1262111 | 1.371924 | 1.119761 | 0.09163369
F | 980 | B | 2.039394 | 1.29036 | 1.940461 | -1.084088 | 0.2557634 | -0.1877867 | 0.0163018 | 0.1084918 | 0.2469215 | -0.3608477 | -0.03461793 | -0.09086975 | 1.196115 | 0.8930627 | 0.06825278
F | 909 | C | 1.87597 | 1.580362 | 1.503075 | 1.012628 | 0.2557634 | 0.1533301 | 0.9884526 | 0.9269853 | -1.489842 | -0.4034277 | -0.1466805 | -0.04825786 | 0.4317621 | 1.662675 | 0.7848438
F | 909 | C | 1.87597 | 0.5267872 | 1.891327 | 0.9845194 | 0.620724 | 0.08399463 | 0.7798429 | 0.7164653 | 1.54098 | -0.4354473 | -0.1657469 | 0.5695639 | 1.130315 | 0.08171828 | 0.03337755
F | 909 | C | 1.87597 | 1.053575 | 1.623506 | 0.9845194 | 0.9856847 | 0.02051195 | -1.976721 | -2.059621 | 0.5534091 | -0.4364369 | -0.1910751 | 0.1534078 | 1.108036 | 0.6257818 | 0.106758
F | 909 | C | 1.87597 | 1.053575 | 1.623506 | 1.147894 | -0.1091973 | 0.241793 | 1.702207 | 1.64548 | -1.523896 | -0.4611848 | -0.2413559 | -0.2173637 | 0.8510585 | 2.130076 | 0.6676922
F | 909 | C | 1.87597 | 1.29036 | 1.735601 | 1.185047 | 0.620724 | 0.1222062 | 0.4890475 | 0.4223923 | -0.1617287 | -0.3721701 | -0.1657469 | 0.1170657 | 0.8026595 | 0.8811115 | 0.3366957
F | 909 | C | 1.87597 | 0.5267872 | 2.080913 | 1.012628 | 0.8032044 | 0.05771945 | -0.3271759 | -0.4041892 | 0.7917883 | -0.4367196 | -0.1147884 | 0.2338483 | 0.7598459 | 0.2379304 | 0.07741301
F | 909 | C | 1.87597 | 0.9124224 | 1.439084 | 0.8809391 | 1.533126 | -0.09832881 | 0.1797086 | 0.1084918 | 0.9620592 | -0.4118632 | -0.08918933 | 0.2045203 | 0.6754354 | 0.08595995 | 0.01212868
F | 909 | C | 1.87597 | 1.29036 | 1.56445 | 1.056062 | 0.620724 | 0.09760551 | 0.1797086 | 0.1084918 | 0.6215174 | -0.3733288 | -0.08277978 | 0.08086494 | 0.5481947 | 0.1813165 | 0.04975199
F | 909 | C | 1.87597 | 1.48998 | 2.125669 | 1.173967 | -1.934001 | 0.6322087 | 1.321652 | 1.262683 | -1.353625 | -0.4120059 | -0.2382296 | -0.4234505 | 0.6619829 | 1.765132 | 0.4384403
F | 909 | C | 1.87597 | 1.393748 | 1.940461 | 1.05215 | 1.168165 | 0.003147148 | 0.0987551 | 0.02634955 | 0.349084 | -0.3743423 | -0.09879672 | 0.03761316 | 0.706501 | 0.4615843 | 0.1110623
F | 909 | C | 1.87597 | 1.580362 | 1.735601 | 1.125297 | -0.8391186 | 0.3757167 | 0.0987551 | 0.02634955 | 0.3831382 | -0.3694162 | -0.08598499 | 0.01606567 | 0.7735341 | 0.4907187 | 0.08770056
F | 909 | C | 1.87597 | 1.29036 | 1.789017 | 0.9519296 | 2.080567 | -0.1802364 | -1.167048 | -1.248558 | 0.72368 | -0.3702862 | -0.04426029 | -0.2659945 | 0.6757048 | 0.2165603 | -0.1829467
F | 980 | B | 2.039394 | 1.29036 | 1.623506 | -0.6389324 | -0.2916776 | 0.01391784 | 0.1797086 | 0.2683146 | 0.5534091 | -0.3783925 | -0.1498621 | -0.1191552 | 0.76477 | 0.3799312 | -0.04656141
F | 980 | B | 2.039394 | 1.48998 | 0.8678006 | -1.19765 | -0.6566383 | 0.0314851 | -2.081526 | -1.955504 | -0.1957829 | -0.423541 | -0.1211772 | -0.3622722 | 0.9425327 | 1.019006 | 0.03644061
F | 980 | B | 2.039394 | 0.9124224 | 1.623506 | -0.664341 | 0.620724 | -0.2098825 | 0.2591133 | 0.3460175 | 0.8939509 | -0.452075 | -0.130751 | 0.3445928 | 0.8950895 | 0.2741127 | 0.1052667
F | 980 | B | 2.039394 | 1.177932 | 1.227255 | -0.4738974 | 0.9856847 | -0.2662822 | -2.40035 | -2.270042 | 1.030168 | -0.4124341 | -0.08277978 | -0.0268703 | 0.9001256 | 0.202061 | -0.135558
F | 980 | B | 2.039394 | 1.899359 | 1.623506 | -0.9457532 | -0.6566383 | 0.06283307 | 1.763899 | 1.830132 | -1.489842 | -0.4389797 | -0.2755874 | -0.4031202 | 0.4670725 | 1.700022 | 0.511848
F | 980 | B | 2.039394 | 1.48998 | 1.301701 | -0.7502517 | 0.620724 | -0.2252634 | 0.4890475 | 0.5715523 | -0.2638912 | -0.3746318 | -0.05711023 | -0.3486003 | 0.7491916 | 0.9121339 | 0.07338518
F | 980 | B | 2.039394 | 1.747156 | 1.680489 | -0.4418091 | 1.168165 | -0.3064972 | 0.850195 | 0.9269853 | -1.694167 | -0.4565643 | -0.1847538 | -0.2382448 | 0.1000058 | 1.495002 | 0.7349176
F | 980 | B | 2.039394 | 1.053575 | 1.227255 | -0.9822467 | -1.021599 | 0.1502947 | 0.6364431 | 0.7164653 | -1.455788 | -0.4392621 | -0.2036949 | -0.8949893 | 0.7519216 | 1.958678 | 0.1029026
F | 980 | B | 2.039394 | 0.7449897 | 1.372113 | -0.6389324 | -0.2916776 | 0.01391784 | 0.4890475 | 0.5715523 | -1.489842 | -0.4982279 | -0.168919 | -0.3211736 | 0.5960153 | 1.834654 | 0.5682776
F | 980 | B | 2.039394 | 0.7449897 | 2.080913 | -0.9276151 | -0.8391186 | 0.1104628 | -0.3271759 | -0.2282287 | 0.3831382 | -0.418136 | -0.1115923 | 0.008894892 | 0.9397155 | 0.6138347 | 0.07876209
F | 980 | B | 2.039394 | 0.9124224 | 1.062834 | -0.3396697 | -2.481442 | 0.6385843 | -0.2393732 | -0.1420699 | 1.575034 | -0.3999885 | -0.08277978 | 0.160693 | 0.9012453 | -0.07510767 | -0.181167
F | 980 | B | 2.039394 | 1.053575 | 2.125669 | -0.8825877 | 1.533126 | -0.522569 | 0.850195 | 0.9269853 | 0.07665057 | -0.4546013 | -0.07315917 | -0.06248612 | 0.8906163 | 0.7817239 | 0.1329466
F | 980 | B | 2.039394 | 1.393748 | 1.789017 | -0.6389324 | 1.168165 | -0.3489571 | 0.7086106 | 0.787497 | 0.7917883 | -0.4848412 | -0.03783245 | 0.2780024 | 1.049642 | 0.438784 | 0.0970897
F | 980 | B | 2.039394 | 1.177932 | 2.336625 | -1.046804 | -0.1091973 | -0.08747283 | 1.577412 | 1.64548 | -1.728221 | -0.4412378 | -0.2319702 | -0.1050248 | -0.09827116 | 1.289431 | 0.8569842
F | 980 | B | 2.039394 | 1.393748 | 1.372113 | -0.8203161 | 1.350645 | -0.4455212 | 0.6364431 | 0.7164653 | -1.353625 | -0.442648 | -0.209993 | -0.3827277 | 1.010517 | 2.106126 | 0.4661866
F | 980 | B | 2.039394 | 1.48998 | 1.301701 | -0.8114935 | -0.1091973 | -0.05354741 | 0.0163018 | 0.1084918 | 0.349084 | -0.4072914 | -0.05389855 | 0.008894892 | 0.9419692 | 0.6375708 | 0.09079823
F | 980 | B | 2.039394 | 1.393748 | 1.680489 | -0.2633619 | 0.4382437 | -0.0988161 | -0.06757921 | 0.02634955 | 0.7577342 | -0.3786816 | -0.1625731 | -0.1050248 | 0.9521205 | 0.3917834 | -0.0990601
F | 980 | B | 2.039394 | 1.824845 | 2.125669 | 0.201081 | 1.898086 | -0.3393078 | -1.464414 | -1.347084 | -0.229837 | -0.4201287 | -0.04104659 | -0.1332608 | 1.077195 | 1.152458 | 0.1980985
F | 980 | B | 2.039394 | 2.040239 | 0.9702306 | -0.8825877 | -0.1091973 | -0.0637066 | 1.946344 | 2.010899 | -1.523896 | -0.0745907 | -0.2288371 | 0.2927633 | 0.8557809 | 2.134819 | 1.090324
F | 980 | B | 2.039394 | 1.580362 | 1.147992 | 0.1515499 | 1.533126 | -0.2662822 | -0.3271759 | -0.2282287 | -0.1276745 | 0.06991538 | -0.02818784 | -0.005428971 | -0.09112872 | 0.08742262 | 0.2900263
F | 980 | B | 2.039394 | 1.393748 | 1.56445 | -0.758945 | -0.1091973 | -0.04608099 | 1.190335 | 1.262683 | -1.489842 | 0.3076979 | -0.235101 | 0.08086494 | -0.4960742 | 0.5738128 | 0.9612025
F | 1086 | B | 1.496506 | 1.177932 | 1.680489 | -0.9548495 | -2.116481 | 0.4603337 | 1.885953 | 1.582993 | -1.728221 | 0.2123842 | -0.1625731 | -0.2521328 | -0.3796237 | 0.927491 | 0.8152692
F | 1086 | B | 1.496506 | 1.177932 | 0.8678006 | -1.188089 | -2.298961 | 0.5011421 | 0.850195 | 0.497541 | -1.455788 | 0.297028 | -0.08598499 | -0.2590669 | -0.5223654 | 0.5126974 | 0.6853055
F | 1086 | A | 1.496506 | 1.053575 | 1.227255 | -1.313751 | -2.116481 | 0.4285187 | 0.7086106 | 0.3460175 | -0.3660538 | 0.32084 | -0.1051967 | 0.2927633 | -0.3509061 | -0.02659985 | 0.59647
F | 1086 | B | 1.496506 | 0.9124224 | 0.6136278 | -1.06541 | -2.298961 | 0.5116297 | -1.364418 | -1.852135 | -0.8428123 | 0.2507241 | -0.06674162 | -0.0268703 | -0.6283416 | -0.04563747 | 0.5748717
F | 1086 | B | 1.496506 | 1.053575 | 1.301701 | -0.9730962 | -1.021599 | 0.1513238 | 0.4136716 | 0.02634955 | -0.09362033 | 0.32084 | -0.07957372 | 0.2927633 | -0.2243166 | -0.05817494 | 0.4890341
F | 1088 | A | 2.465507 | 0.5267872 | 1.56445 | -3.166843 | -1.56904 | 0.05850339 | -0.5976441 | 0.02634955 | -2.239034 | 0.2374791 | -0.1019972 | -1.23773 | -1.018059 | 0.417598 | 0.1931057
F | 1088 | A | 2.465507 | 1.29036 | 1.062834 | -3.292507 | -2.481442 | 0.3849232 | 0.7086106 | 1.196887 | -0.1957829 | 0.2365745 | -0.1942329 | -0.8567702 | -0.209342 | 0.01511271 | -0.2499589
F | 1088 | A | 2.465507 | 1.053575 | 1.439084 | -3.204381 | -2.663922 | 0.4729502 | 1.763899 | 2.188142 | -0.6384872 | 0.2305392 | -0.1847538 | -0.3895322 | -0.4762663 | 0.002933505 | 0.2357567
F | 1088 | A | 2.465507 | 0.5267872 | 1.062834 | -2.811149 | -2.663922 | 0.507396 | 0.6364431 | 1.130451 | -1.455788 | 0.2040398 | -0.235101 | -0.8055333 | -0.5337906 | 0.497753 | 0.2369283
F | 1087 | D | 0.0006913754 | 1.29036 | 1.301701 | 1.497722 | -1.38656 | 0.5455148 | 1.123726 | 0.2683146 | -1.796329 | 0.3593582 | -0.2068449 | -0.4639285 | -0.4324994 | 0.9166022 | 0.6928899
F | 1087 | D | 0.0006913754 | 0.9124224 | 1.372113 | 1.488058 | -1.38656 | 0.5440907 | 0.0987551 | -0.9583163 | -1.626058 | 0.4212327 | -0.1051967 | -0.2243306 | -0.4505928 | 0.7449277 | 0.809464
F | 1087 | D | 0.0006913754 | 1.393748 | 1.301701 | 1.586076 | -2.116481 | 0.7381685 | 0.3370612 | -0.6765985 | -1.421733 | 0.4115436 | -0.09559522 | -0.1473413 | -0.5611298 | 0.4358369 | 0.7675593
F | 1087 | D | 0.0006913754 | 1.393748 | 1.372113 | 1.56429 | -2.116481 | 0.7351776 | -0.2393732 | -1.347084 | -0.8087581 | 0.4796804 | -0.08598499 | -0.2729153 | -0.5958499 | -0.02847845 | 0.4108472
F | 1087 | D | 0.0006913754 | 1.29036 | 1.372113 | 1.526478 | -1.75152 | 0.6340984 | 1.386415 | 0.5715523 | -1.081192 | 0.4454323 | -0.1434974 | -0.06248612 | -0.7036725 | 0.01364652 | 0.6754397
F | 1087 | D | 0.0006913754 | 1.29036 | 1.062834 | 1.500934 | -2.116481 | 0.7265171 | 0.7086106 | -0.2282287 | -1.013083 | 0.467019 | -0.08918933 | -0.06959117 | -0.7020158 | -0.02801212 | 0.6422974
F | 1087 | D | 0.0006913754 | 1.177932 | 0.8678006 | 1.510545 | -2.481442 | 0.8409188 | -0.7834453 | -1.955504 | -1.1493 | 0.4183868 | -0.05711023 | -0.3349007 | -0.7049605 | 0.05667484 | 0.5014375
F | 1087 | C | 0.0006913754 | 1.580362 | 1.372113 | 1.395902 | -2.298961 | 0.7665088 | 0.0987551 | -0.9583163 | -1.455788 | 0.5041033 | -0.1019972 | -0.3554397 | -0.5628551 | 0.4595866 | 0.6331708
F | 980 | B | 2.039394 | 1.580362 | 2.169501 | -0.8026893 | 1.533126 | -0.4998875 | -0.1528235 | -0.0571918 | -0.8087581 | 0.4932363 | -0.06674162 | -0.231291 | -0.582919 | -0.01335694 | 0.4421912
F | 1090 | B | 2.116379 | 1.580362 | 1.147992 | -0.5062938 | -1.56904 | 0.3425685 | 0.1797086 | 0.3460175 | -0.9449748 | 0.3737287 | -0.06995076 | -0.43697 | -0.6328512 | 0.01317672 | 0.3346668
F | 1090 | B | 2.116379 | 1.053575 | 1.789017 | -0.4578146 | -2.481442 | 0.6284251 | -0.2393732 | -0.0571918 | 0.1788131 | 0.4046821 | -0.1147884 | -0.7020639 | -0.02698962 | -0.03071362 | -0.2398751
F | 1090 | B | 2.116379 | 1.29036 | 1.840883 | -0.4100306 | -0.2916776 | 0.04441395 | 0.0987551 | 0.2683146 | 0.1447589 | 0.4649251 | -0.06674162 | -0.2451921 | -0.06621998 | -0.04628129 | 0.07956288
F | 1090 | B | 2.116379 | 1.665848 | 1.147992 | -0.4658463 | -1.021599 | 0.2080897 | 0.5632785 | 0.7164653 | -0.7406497 | 0.467298 | -0.04747355 | -0.6890332 | -0.5764351 | -0.04785753 | 0.07601299
F | 1087 | D | 0.0006913754 | 1.48998 | 1.301701 | 1.516931 | -1.934001 | 0.6789999 | 0.7086106 | -0.2282287 | -1.251462 | 0.4475437 | -0.1243697 | -0.03400548 | -0.6332267 | 0.21798 | 0.775171
F | 1087 | D | 0.0006913754 | 1.053575 | 1.147992 | 1.604595 | -1.021599 | 0.4857139 | 0.0987551 | -0.9583163 | -1.013083 | 0.4223701 | -0.1019972 | -0.7215687 | -0.6983315 | -0.02345728 | 0.1483595
F | 1087 | D | 0.0006913754 | 1.053575 | 1.623506 | 1.429232 | -0.4741579 | 0.3543662 | 2.698529 | 2.010899 | -1.694167 | 0.6424504 | -0.1784252 | -0.8183728 | -0.3126115 | 0.9855715 | 0.3739874
F | 1087 | D | 0.0006913754 | 0.9124224 | 1.147992 | 1.500934 | -0.4741579 | 0.3661362 | -0.2393732 | -1.347084 | -0.7406497 | 0.838258 | -0.1051967 | -0.2659945 | -0.5547961 | -0.0229699 | 0.4305014
F | 1087 | D | 0.0006913754 | 1.29036 | 1.891327 | 1.478355 | 0.4382437 | 0.207488 | 1.190335 | 0.3460175 | 0.04259639 | 0.8246404 | -0.09559522 | 0.4190776 | -0.1237961 | -0.0410288 | 0.5733422
F | 1087 | D | 0.0006913754 | 1.29036 | 0.9702306 | 1.610736 | -0.4741579 | 0.3842276 | 1.321652 | 0.497541 | 0.4512465 | 0.8076706 | -0.09559522 | 0.5015989 | 0.140507 | -0.03916882 | 0.4682039
F | 1086 | B | 1.496506 | 1.580362 | 2.035173 | -1.207228 | 0.620724 | -0.3115832 | 0.5632785 | 0.1891654 | -0.3660538 | 0.8597848 | -0.1339397 | 0.3966781 | -0.357651 | -0.03356692 | 0.7290022
F | 1086 | A | 1.496506 | 1.48998 | 0.9702306 | -1.343169 | 0.9856847 | -0.457301 | 2.52983 | 2.246494 | -1.626058 | 0.7892225 | -0.2257017 | 0.3001517 | -0.4703597 | 0.7185988 | 1.263119
F | 1086 | B | 1.496506 | 1.29036 | 1.439084 | -1.009806 | -0.2916776 | -0.03626102 | -0.2393732 | -0.6765985 | -1.319571 | 0.80986 | -0.08598499 | 0.4190776 | -0.6369798 | 0.2614811 | 1.186884
F | 1086 | B | 1.496506 | 1.393748 | 0.9702306 | -1.255385 | -1.204079 | 0.1677956 | 0.9197167 | 0.5715523 | -1.489842 | 0.7783273 | -0.130751 | 0.1170657 | -0.5632384 | 0.4853683 | 1.049755
F | 1086 | A | 1.496506 | 1.29036 | 1.891327 | -1.27477 | -0.8391186 | 0.06924272 | 2.754188 | 2.476528 | -1.081192 | 0.802588 | -0.1562207 | 0.3743248 | -0.6575496 | 0.07127167 | 1.03211
F | 1086 | B | 1.496506 | 1.393748 | 1.147992 | -0.9457532 | -2.846402 | 0.7400097 | 0.5632785 | 0.1891654 | -1.217408 | 0.7942339 | -0.07636684 | 0.008894892 | -0.6633248 | 0.1557518 | 0.8350552
F | 1086 | B | 1.496506 | 1.393748 | 1.301701 | -1.236069 | 0.2557634 | -0.2135113 | 0.850195 | 0.497541 | -1.251462 | 0.7210913 | -0.2036949 | 0.3297581 | -0.6134562 | 0.2432867 | 1.074215
F | 1092 | C | 1.264779 | 0.5267872 | 1.301701 | 0.8249517 | -0.6566383 | 0.2936745 | 0.7798429 | 0.2683146 | -0.5703788 | 0.7348101 | -0.08918933 | 0.4865498 | -0.4666132 | -0.02784225 | 0.8580069
F | 1092 | C | 1.264779 | 1.053575 | 1.439084 | 1.083251 | -1.204079 | 0.445275 | 0.3370612 | -0.2282287 | -0.2979454 | 0.764984 | -0.127561 | 0.4190776 | -0.2847224 | 0.0006733719 | 0.7016109
F | 1092 | C | 1.264779 | 0.5267872 | 0.9702306 | 1.056062 | -1.38656 | 0.4818211 | 0.6364431 | 0.1084918 | -0.4341621 | 0.7448122 | -0.127561 | 0.3001517 | -0.3759723 | -0.01231082 | 0.6793029
F | 1092 | C | 1.264779 | 1.177932 | 1.301701 | 1.04037 | -1.204079 | 0.4391022 | 0.850195 | 0.3460175 | -1.319571 | 0.7288756 | -0.1403129 | 0.1388541 | -0.6690905 | 0.2196322 | 0.9715383
F | 1088 | A | 2.465507 | 0.5267872 | 1.227255 | -2.847338 | -2.298961 | 0.3538235 | -0.1528235 | 0.4223923 | -0.7406497 | 0.7097128 | -0.04747355 | -0.8567702 | -0.5890102 | -0.06236189 | -0.0285555
F | 1088 | A | 2.465507 | 0.7449897 | 1.439084 | -3.229484 | -2.481442 | 0.3908845 | 0.4890475 | 0.9955357 | -1.455788 | 0.6592313 | -0.3064369 | -1.1146 | -0.4794122 | 0.5685765 | 0.01746143
F | 1088 | A | 2.465507 | 0.7449897 | 1.840883 | -2.956749 | 0.620724 | -0.8397632 | 0.4136716 | 0.9269853 | -1.55795 | 0.8392742 | -0.1019972 | -1.292621 | -0.4805911 | 0.64888 | -0.08262217
F | 1090 | B | 2.116379 | 1.177932 | 1.623506 | -0.5472206 | 0.9856847 | -0.2808637 | -0.4161837 | -0.2282287 | -0.5022705 | 0.8481642 | -0.09879672 | -0.1191552 | -0.4249137 | -0.02356059 | 0.4400809
F | 1090 | B | 2.116379 | 1.053575 | 1.227255 | -0.3319499 | -0.8391186 | 0.1800397 | 2.065922 | 2.188142 | -1.489842 | 0.7743246 | -0.1910751 | -0.3211736 | -0.4253134 | 0.6656863 | 0.7101846
F | 1090 | B | 2.116379 | 1.177932 | 1.891327 | -0.3629471 | 1.533126 | -0.3860576 | 1.386415 | 1.520009 | -0.5022705 | 0.7710205 | -0.08918933 | -0.1332608 | -0.4388735 | -0.0385667 | 0.4204455
F | 1086 | B | 1.496506 | 1.665848 | 1.735601 | -1.009806 | 0.8032044 | -0.3246325 | -0.4161837 | -0.8634279 | -0.9109206 | 0.7677093 | -0.108395 | 0.01606567 | -0.6525119 | -0.03207063 | 0.6951557
F | 1090 | B | 2.116379 | 0.7449897 | 1.439084 | -0.2408573 | -0.1091973 | 0.02646838 | 2.642588 | 2.757118 | -0.8087581 | 0.8443448 | -0.1562207 | -0.03400548 | -0.5186778 | 0.06129826 | 0.6254608
F | 1090 | B | 2.116379 | 1.48998 | 1.623506 | -0.1454306 | -0.4741579 | 0.1199791 | -0.06757921 | 0.1084918 | -0.8768665 | 0.8657818 | -0.04426029 | -0.2103903 | -0.5120686 | 0.112866 | 0.5309206
F | 1090 | B | 2.116379 | 1.053575 | 1.227255 | -0.3242498 | -0.4741579 | 0.09705663 | -0.9733229 | -0.7695123 | -0.7065956 | 0.8985369 | -0.04747355 | -0.3280406 | -0.5789157 | -0.07141104 | 0.3798724
F | 1090 | B | 2.116379 | 1.053575 | 1.301701 | -0.4578146 | -1.38656 | 0.2997446 | 0.850195 | 0.9955357 | -0.6725414 | 0.8887573 | -0.09879672 | -0.4706516 | -0.5223654 | -0.02782943 | 0.2607212
F | 1090 | B | 2.116379 | 1.393748 | 1.147992 | -0.4578146 | -0.4741579 | 0.08005529 | 2.00633 | 2.129432 | -0.8768665 | 0.8212162 | -0.127561 | -0.43697 | -0.5361096 | 0.08469135 | 0.3573371
F | 1090 | B | 2.116379 | 1.580362 | 1.062834 | -0.02585592 | -0.6566383 | 0.175641 | 0.2591133 | 0.4223923 | 0.1788131 | 0.8520854 | -0.07957372 | 0.1898892 | -0.03928799 | -0.04145091 | 0.3851732
F | 1090 | B | 2.116379 | 1.48998 | 1.735601 | -0.2784647 | 1.168165 | -0.2724716 | 0.2591133 | 0.4223923 | -0.1957829 | 0.8091689 | -0.1847538 | -0.1964242 | -0.244518 | -0.01917923 | 0.2665687
F | 1090 | B | 2.116379 | 1.393748 | 1.840883 | -0.4578146 | 0.620724 | -0.1736569 | -0.9733229 | -0.7695123 | -0.3319996 | 0.8818708 | -0.09879672 | -0.3417539 | -0.3480402 | -0.04363505 | 0.2255847
F | 1090 | B | 2.116379 | 1.29036 | 1.840883 | -0.3785635 | 1.168165 | -0.2932189 | -1.069717 | -0.8634279 | -0.5363247 | 0.8572229 | -0.08918933 | -0.01972914 | -0.4638499 | -0.04526752 | 0.5232015
F | 1090 | B | 2.116379 | 1.48998 | 1.789017 | -0.7676569 | 0.2557634 | -0.1363217 | -1.069717 | -0.8634279 | -0.979029 | 0.8692132 | -0.04747355 | -0.6498069 | -0.6833711 | -0.02665525 | 0.2404543
F | 1090 | B | 2.116379 | 1.29036 | 1.789017 | -0.1382321 | -1.75152 | 0.4286634 | 2.242458 | 2.362168 | -1.489842 | 0.8365627 | -0.2131389 | -0.3895322 | -0.4628624 | 0.6171058 | 0.6640196
F | 1090 | B | 2.116379 | 1.665848 | 1.503075 | -0.5144409 | -1.021599 | 0.2026443 | -0.7834453 | -0.5847173 | -0.8428123 | 0.8687709 | -0.06674162 | -0.2243306 | -0.6232614 | -0.03962378 | 0.5068401
F | 1090 | B | 2.116379 | 1.665848 | 1.623506 | -0.7502517 | 0.2557634 | -0.1335572 | 0.4136716 | 0.5715523 | -0.9449748 | 0.8682178 | -0.04104659 | -0.3690977 | -0.6487755 | -0.006087393 | 0.4423713
F | 1090 | B | 2.116379 | 1.177932 | 1.680489 | -0.2558404 | 0.9856847 | -0.2238162 | 0.0163018 | 0.1891654 | -0.3319996 | 0.9107197 | -0.07315917 | -0.1964242 | -0.3680463 | -0.06419188 | 0.3297696
F | 1090 | B | 2.116379 | 1.580362 | 1.56445 | -0.2709033 | 0.2557634 | -0.05903921 | 0.1797086 | 0.3460175 | -0.5363247 | 0.8410791 | -0.05068631 | 0.001730007 | -0.4853026 | -0.0686577 | 0.535668
F | 1090 | B | 2.116379 | 1.665848 | 1.789017 | -0.3242498 | 0.4382437 | -0.1086786 | 0.0163018 | 0.1891654 | -0.09362033 | 0.8604524 | -0.07957372 | 0.1243229 | -0.2129857 | -0.04734432 | 0.4456061
F | 1090 | B | 2.116379 | 1.747156 | 1.940461 | -0.4981659 | 0.9856847 | -0.2710885 | 1.946344 | 2.070355 | -1.728221 | 0.789456 | -0.2194246 | -0.5041694 | -0.3846881 | 0.9207353 | 0.6778765
F | 1088 | A | 2.465507 | 0.7449897 | 1.301701 | -3.279872 | 0.9856847 | -2.147868 | 0.0163018 | 0.5715523 | 0.1107048 | 0.5091741 | -0.1847538 | -1.120796 | 0.05761397 | 0.08140809 | -0.5072994
F | 1088 | A | 2.465507 | 1.29036 | 1.439084 | -3.179341 | -0.4741579 | -0.3374701 | 0.3370612 | 0.8576539 | -1.455788 | 0.7590431 | -0.08918933 | -1.071113 | -0.5549882 | 0.4699381 | 0.06620034
F | 1090 | B | 2.116379 | 1.393748 | 1.789017 | -0.4498022 | 0.8032044 | -0.2163235 | -0.4161837 | -0.2282287 | -0.4682163 | 0.8517497 | -0.08277978 | -0.1473413 | -0.4096879 | -0.02764114 | 0.4077652
F | 1090 | B | 2.116379 | 0.5267872 | 1.301701 | -0.6220874 | -0.6566383 | 0.1024176 | -0.6900195 | -0.4939023 | -0.1276745 | 0.8350918 | -0.1403129 | -0.1120931 | -0.22517 | -0.03961053 | 0.3012183
F | 1090 | B | 2.116379 | 1.29036 | 1.623506 | -0.286046 | -0.6566383 | 0.1433713 | 0.4890475 | 0.6445042 | -0.02551197 | 0.8486129 | -0.1942329 | -0.005428971 | -0.1096186 | 0.01062294 | 0.3354086
F | 1090 | B | 2.116379 | 1.177932 | 1.372113 | -0.4578146 | -0.2916776 | 0.03805694 | -0.8778896 | -0.6765985 | -1.183354 | 0.3091771 | -0.1720894 | -0.5641025 | -0.6283416 | 0.176815 | 0.3285235
F | 1090 | B | 2.116379 | 0.9124224 | 1.789017 | -0.3089089 | -1.56904 | 0.3624666 | 0.3370612 | 0.497541 | -1.081192 | 0.3852876 | -0.06032133 | -0.3074193 | -0.7001741 | 0.0180303 | 0.4891459
F | 1090 | B | 2.116379 | 0.9124224 | 1.372113 | -0.2408573 | 0.9856847 | -0.220936 | 0.1797086 | 0.3460175 | -0.4682163 | 0.3460858 | -0.08918933 | -0.3690977 | -0.416308 | -0.03468805 | 0.1978675
F | 1090 | B | 2.116379 | 0.9124224 | 1.735601 | -0.4179461 | 0.4382437 | -0.1239055 | -1.464414 | -1.248558 | -1.455788 | 0.2823034 | -0.1147884 | -0.5308687 | -0.5559486 | 0.4686753 | 0.4693797
F | 1090 | B | 2.116379 | 0.9124224 | 1.439084 | -0.3165695 | 0.620724 | -0.1493271 | 0.850195 | 0.9955357 | 0.04259639 | 0.349884 | -0.09559522 | -0.231291 | -0.09960845 | -0.01902404 | 0.1116654
F | 1090 | B | 2.116379 | 1.053575 | 1.56445 | -0.2558404 | 0.8032044 | -0.1809361 | 1.190335 | 1.327868 | -1.353625 | 0.2394384 | -0.2600644 | -0.636686 | -0.4448378 | 0.5330871 | 0.3355096
F | 1090 | B | 2.116379 | 0.7449897 | 1.891327 | -0.6220874 | 0.9856847 | -0.2959519 | -2.725509 | -2.483289 | -0.4682163 | 0.3231971 | -0.130751 | -0.5108538 | -0.4199132 | -0.03852948 | 0.09563812
F | 1090 | B | 2.116379 | 0.5267872 | 1.503075 | -0.4179461 | -0.8391186 | 0.1699634 | 0.1797086 | 0.3460175 | -1.047137 | 0.3315798 | -0.08277978 | -0.4234505 | -0.6957503 | 0.001533553 | 0.3822986
F | 1090 | B | 2.116379 | 0.9124224 | 1.227255 | -0.4100306 | -1.021599 | 0.2143576 | 1.763899 | 1.8908 | -0.7065956 | 0.2700618 | -0.168919 | -0.7020639 | -0.3111609 | 0.2280302 | 0.03567861
F | 1090 | B | 2.116379 | 1.177932 | 1.735601 | -0.2408573 | 0.8032044 | -0.1782259 | 0.6364431 | 0.787497 | -0.7747039 | 0.3725701 | -0.1498621 | -0.3554397 | -0.5559486 | -0.003216341 | 0.3265812
F | 1090 | B | 2.116379 | 0.7449897 | 1.940461 | -0.4819676 | 0.8032044 | -0.2222629 | 0.5632785 | 0.7164653 | -0.8087581 | 0.3364228 | -0.04104659 | -0.636686 | -0.5986957 | -0.03181062 | 0.1282307
F | 1090 | B | 2.116379 | 0.9124224 | 1.439084 | -0.5144409 | 1.168165 | -0.3219373 | 0.4136716 | 0.5715523 | -0.6384872 | 0.3158256 | -0.07957372 | -0.2521328 | -0.5103169 | -0.03501916 | 0.3410161
F | 1090 | B | 2.116379 | 1.053575 | 1.227255 | -0.2558404 | 0.9856847 | -0.2238162 | 0.3370612 | 0.497541 | -0.7747039 | 0.3243749 | -0.07636684 | -0.4302137 | -0.5975577 | -0.05146557 | 0.2674825
F | 1090 | B | 2.116379 | 1.177932 | 2.035173 | -0.5554632 | -1.021599 | 0.1980536 | 1.450615 | 1.582993 | -1.353625 | 0.1375909 | -0.2538378 | -0.5839694 | -0.5595954 | 0.3866103 | 0.3678372
F | 1090 | B | 2.116379 | 1.053575 | 1.735601 | -0.2784647 | 0.2557634 | -0.06020136 | 0.9884526 | 1.130451 | -0.1617287 | 0.2155665 | -0.130751 | 0.1025684 | -0.2243166 | -0.01921561 | 0.3851155
F | 1090 | B | 2.116379 | 1.053575 | 1.988381 | -0.1890491 | -1.204079 | 0.2830118 | -1.069717 | -0.8634279 | -0.3660538 | 0.2258561 | -0.1720894 | -0.3211736 | -0.3305828 | -0.005665716 | 0.182587
F | 1090 | B | 2.116379 | 0.7449897 | 0.9702306 | -0.3396697 | -1.56904 | 0.3593436 | 0.5632785 | 0.7164653 | -0.604433 | 0.2457621 | -0.07957372 | -0.3280406 | -0.4817696 | -0.02393163 | 0.267833
F | 1090 | B | 2.116379 | 1.053575 | 1.940461 | -0.2558404 | 0.8032044 | -0.1809361 | -0.2393732 | -0.0571918 | -0.5703788 | 0.215718 | -0.06995076 | -0.4571988 | -0.4664159 | -0.02762612 | 0.1608163
F | 1090 | B | 2.116379 | 0.7449897 | 1.840883 | -0.5554632 | 0.8032044 | -0.2359314 | 0.7798429 | 0.9269853 | -0.8428123 | 0.1877663 | -0.09559522 | -0.4437196 | -0.5988854 | -0.01083566 | 0.2709985
F | 1090 | B | 2.116379 | 0.7449897 | 1.680489 | -0.3785635 | -1.934001 | 0.4568705 | 2.125133 | 2.246494 | -1.455788 | 0.1320606 | -0.1815904 | -0.7020639 | -0.5281798 | 0.5050964 | 0.315578
F | 1090 | B | 2.116379 | 1.177932 | 1.680489 | -0.1671484 | 1.715606 | -0.3870949 | 0.9884526 | 1.130451 | -0.05956615 | 0.2116262 | -0.06032133 | -0.2659945 | -0.2029007 | -0.05704972 | 0.1109459
F | 1090 | B | 2.116379 | 1.29036 | 1.840883 | -0.4100306 | 0.4382437 | -0.122616 | 0.3370612 | 0.497541 | 0.2128673 | 0.1804497 | -0.0635318 | -0.3486003 | -0.007304733 | -0.03249123 | -0.03467926
F | 1090 | B | 2.116379 | 1.393748 | 1.680489 | -0.394258 | 1.533126 | -0.3936814 | 0.4890475 | 0.6445042 | 0.00854221 | 0.1735818 | -0.1115923 | -0.3280406 | -0.1266673 | -0.02446355 | 0.04403975
F | 1090 | B | 2.116379 | 1.053575 | 1.372113 | -0.3785635 | -0.4741579 | 0.09013649 | 1.450615 | 1.582993 | -1.387679 | 0.1720545 | -0.2569523 | -0.6825095 | -0.599075 | 0.3606156 | 0.3064097
F | 1090 | B | 2.116379 | 1.177932 | 1.940461 | -0.3629471 | 1.533126 | -0.3860576 | -0.9733229 | -0.7695123 | -0.7747039 | 0.2547793 | -0.09879672 | -0.636686 | -0.5815851 | -0.03290507 | 0.1080834
F | 1090 | B | 2.116379 | 1.393748 | 1.789017 | -0.4819676 | 0.8032044 | -0.2222629 | 0.2591133 | 0.4223923 | -0.4682163 | 0.2293311 | -0.1593977 | -0.6955513 | -0.3921684 | -0.009036041 | -0.04593167
F | 1090 | B | 2.116379 | 1.053575 | 1.56445 | -0.4100306 | 0.07328306 | -0.03868563 | 1.123726 | 1.262683 | -0.5022705 | 0.2260072 | -0.1147884 | -0.3759162 | -0.4128994 | -0.01067798 | 0.1942501
F | 1087 | D | 0.0006913754 | 0.7449897 | 2.035173 | 1.542306 | 0.9856847 | 0.1336478 | 0.5632785 | -0.4041892 | -1.626058 | 0.2714074 | -0.2755874 | -0.5242034 | -0.4161076 | 0.7905887 | 0.5514715
F | 1087 | D | 0.0006913754 | 0.9124224 | 1.891327 | 1.739193 | -0.8391186 | 0.4716302 | -0.5976441 | -1.749531 | -0.7747039 | 0.3318736 | -0.130751 | -0.1191552 | -0.5649626 | -0.01364093 | 0.4903642
F | 1087 | D | 0.0006913754 | 0.7449897 | 1.372113 | 1.455559 | -0.8391186 | 0.4268292 | -0.5063532 | -1.647706 | -0.7065956 | 0.329523 | -0.137127 | -0.1050248 | -0.5272114 | -0.01244278 | 0.4719803
F | 1090 | B | 2.116379 | 0.9124224 | 2.169501 | -0.4578146 | 1.350645 | -0.3584817 | 0.0987551 | 0.2683146 | -0.8087581 | 0.3056258 | -0.1434974 | -0.7215687 | -0.5794879 | -0.009349844 | 0.06097819
F | 1087 | D | 0.0006913754 | 1.177932 | 2.035173 | 1.55803 | 0.2557634 | 0.2516332 | 0.0163018 | -1.054151 | -0.1276745 | 0.2976217 | -0.1179834 | -0.1613967 | -0.2198322 | -0.0344738 | 0.2109514
F | 1087 | D | 0.0006913754 | 0.9124224 | 1.680489 | 1.516931 | 0.4382437 | 0.2146538 | -0.1528235 | -1.248558 | -0.09362033 | 0.2884089 | -0.1339397 | -0.1050248 | -0.1990291 | -0.0340437 | 0.2346003
F | 1087 | D | 0.0006913754 | 0.7449897 | 1.840883 | 1.455559 | 0.9856847 | 0.1161722 | -0.5976441 | -1.749531 | -0.7065956 | 0.2746945 | -0.1211772 | -0.2521328 | -0.53553 | -0.02189508 | 0.3636747
F | 1087 | B | 0.0006913754 | 1.053575 | 1.372113 | -0.4900572 | 0.8032044 | -0.2237606 | -0.2393732 | -1.347084 | -0.4001079 | 0.2337088 | -0.05389855 | -0.6563587 | -0.3953977 | -0.05284229 | -0.04012945
F | 1087 | D | 0.0006913754 | 1.053575 | 1.789017 | 1.497722 | 0.2557634 | 0.2407134 | 0.2591133 | -0.7695123 | 0.1107048 | 0.3127247 | -0.07636684 | 0.0664246 | -0.08419302 | -0.04334286 | 0.2731791
F | 1090 | B | 2.116379 | 1.177932 | 1.789017 | -0.3396697 | 1.168165 | -0.2851214 | -0.8778896 | -0.6765985 | 0.1788131 | 0.2630274 | -0.01854061 | -0.4166806 | -0.07656757 | -0.07418038 | -0.06104853
F | 1095 | C | 1.788667 | 0.5267872 | 1.940461 | 1.292924 | 1.350645 | 0.0244116 | 1.123726 | 0.9955357 | -1.421733 | 0.2826015 | -0.1562207 | -0.3554397 | -0.5848237 | 0.4047798 | 0.5929734
F | 1095 | C | 1.788667 | 0.9124224 | 1.680489 | 1.221587 | 0.4382437 | 0.1598058 | -1.069717 | -1.248558 | -0.6725414 | 0.2773818 | -0.1434974 | -0.2451921 | -0.4762663 | 0.02393326 | 0.3553981
F | 1095 | C | 1.788667 | 1.053575 | 1.891327 | 1.177667 | 1.168165 | 0.02958902 | -0.5063532 | -0.6765985 | 0.1447589 | 0.2595803 | -0.07636684 | -0.06959117 | -0.07499521 | -0.05405182 | 0.1716726
F | 1087 | D | 0.0006913754 | 1.29036 | 1.56445 | 1.449005 | 1.168165 | 0.08634751 | 0.5632785 | -0.4041892 | -0.09362033 | 0.2526771 | -0.05389855 | -0.05537501 | -0.2223956 | -0.05633669 | 0.2631286
F | 1088 | A | 2.465507 | 1.053575 | 1.56445 | -3.079793 | 0.9856847 | -1.409959 | -0.4161837 | 0.1891654 | -0.5703788 | 0.2781279 | -0.1243697 | -1.102197 | -0.4660213 | -0.02719385 | -0.314748
F | 1088 | A | 2.465507 | 0.5267872 | 1.680489 | -3.079793 | 0.2557634 | -0.653513 | -0.5063532 | 0.1084918 | -0.1617287 | 0.2469656 | -0.1147884 | -0.9076902 | -0.2219685 | -0.01694217 | -0.2962471
F | 1087 | D | 0.0006913754 | 1.29036 | 2.125669 | 1.462095 | -1.204079 | 0.5011421 | 0.1797086 | -0.8634279 | -0.979029 | 0.3353961 | -0.05068631 | -0.1824323 | -0.6920595 | -0.03730779 | 0.5317667
F | 980 | B | 2.039394 | 1.29036 | 1.503075 | -0.4738974 | 1.715606 | -0.467391 | -0.2393732 | -0.1420699 | 0.04259639 | -0.09729403 | -0.1466805 | 0.9931975 | -0.08732727 | -0.007899951 | 0.8057949
F | 909 | C | 1.87597 | 1.177932 | 1.680489 | 0.9966117 | 0.8032044 | 0.05456943 | 0.0987551 | 0.02634955 | -1.387679 | -0.09405349 | -0.130751 | 0.2780024 | -0.594521 | 0.3665718 | 1.006539
F | 909 | C | 1.87597 | 1.053575 | 2.125669 | 0.9845194 | 1.715606 | -0.1066721 | -1.167048 | -1.248558 | 0.72368 | -0.1287157 | -0.09559522 | 0.9073722 | 0.330184 | -0.03644637 | 0.4961112
F | 1092 | C | 1.264779 | 1.053575 | 1.372113 | 0.8681543 | 0.4382437 | 0.09467998 | 0.0987551 | -0.4939023 | -0.5703788 | -0.3582285 | -0.06995076 | 0.001730007 | -0.4729205 | -0.03475559 | 0.4203727
F | 1092 | C | 1.264779 | 0.5267872 | 1.56445 | 1.087107 | -1.934001 | 0.6206943 | 0.1797086 | -0.4041892 | -0.8087581 | -0.3640458 | -0.1243697 | -0.06959117 | -0.5601709 | 0.01316852 | 0.4681495
F | 1092 | C | 1.264779 | 0.7449897 | 1.372113 | 1.020591 | -0.2916776 | 0.2539257 | 0.6364431 | 0.1084918 | -1.183354 | -0.4436347 | -0.09559522 | 0.03042482 | -0.635479 | 0.1677854 | 0.6917613
F | 1092 | C | 1.264779 | 1.177932 | 1.735601 | 1.102464 | -0.4741579 | 0.3013669 | 1.190335 | 0.7164653 | -0.5022705 | -0.3436347 | -0.03783245 | 0.3594484 | -0.4612819 | -0.06273808 | 0.6250202
F | 1092 | C | 1.264779 | 1.053575 | 1.439084 | 0.9560311 | 0.9856847 | 0.01471111 | 0.0987551 | -0.4939023 | 0.5874633 | -0.4343158 | -0.0635318 | 0.411606 | 0.2358276 | -0.0365501 | 0.2418208
F | 1086 | B | 1.496506 | 1.177932 | 1.840883 | -0.9730962 | 0.620724 | -0.2662822 | 0.4136716 | 0.02634955 | -0.09362033 | -0.4319098 | -0.09559522 | 0.0880937 | -0.1945056 | -0.02974235 | 0.287699
F | 1086 | B | 1.496506 | 1.053575 | 1.891327 | -1.084088 | 1.350645 | -0.5159291 | 2.415853 | 2.129432 | -1.796329 | -0.4565643 | -0.235101 | -0.5375279 | -0.5979371 | 0.6863875 | 0.5450253
F | 1086 | B | 1.496506 | 1.393748 | 1.56445 | -1.16902 | 1.168165 | -0.4753381 | 0.9197167 | 0.5715523 | -0.604433 | -0.4269486 | -0.07636684 | 0.01606567 | -0.5052512 | -0.04994197 | 0.4360309
F | 1087 | D | 0.0006913754 | 1.177932 | 1.503075 | 1.510545 | 0.4382437 | 0.2134677 | 0.2591133 | -0.7695123 | 0.5534091 | -0.4465922 | -0.130751 | 0.1315857 | 0.2390204 | -0.01589644 | 0.09323017
F | 1087 | D | 0.0006913754 | 0.5267872 | 1.988381 | 1.516931 | 0.9856847 | 0.1285427 | 0.7798429 | -0.1420699 | 0.6215174 | -0.4370022 | -0.108395 | 0.2191734 | 0.2874615 | -0.01484364 | 0.1224735
F | 1087 | D | 0.0006913754 | 1.393748 | 1.789017 | 1.468612 | -1.021599 | 0.4647513 | 1.321652 | 0.497541 | -1.353625 | -0.4304933 | -0.2382296 | -0.4437196 | -0.6461577 | 0.274016 | 0.420896
F | 1087 | D | 0.0006913754 | 1.177932 | 1.439084 | 1.419283 | 0.4382437 | 0.1965126 | 0.0987551 | -0.9583163 | -0.6384872 | -0.4088639 | -0.127561 | -0.1894314 | -0.4911824 | -0.01366362 | 0.3137241
F | 1087 | D | 0.0006913754 | 1.053575 | 1.439084 | 1.55803 | 0.9856847 | 0.1368082 | 0.850195 | -0.0571918 | -0.1276745 | -0.4062903 | -0.08277978 | -0.1191552 | -0.2185497 | -0.03324054 | 0.1724599
F | 1087 | D | 0.0006913754 | 1.29036 | 1.623506 | 1.452284 | 0.620724 | 0.1732501 | 0.9884526 | 0.1084918 | -0.2979454 | -0.4670522 | -0.07636684 | -0.05537501 | -0.3159245 | -0.03080857 | 0.2679783
F | 1087 | D | 0.0006913754 | 1.053575 | 1.147992 | 1.494505 | 1.168165 | 0.09579382 | 1.256301 | 0.4223923 | -1.932546 | -0.5415345 | -0.2910458 | -0.43697 | -0.6111894 | 0.7851266 | 0.6847433
F | 1086 | B | 1.496506 | 0.9124224 | 2.080913 | -1.037528 | 0.620724 | -0.2784976 | 2.242458 | 1.951051 | 0.2469215 | -0.5049591 | -0.1720894 | -0.1894314 | -0.004778202 | -0.04905298 | -0.005955213
F | 1088 | A | 2.465507 | 0.5267872 | 1.227255 | -3.267252 | -0.1091973 | -0.5207249 | 2.242458 | 2.645755 | -0.6384872 | -0.5876236 | -0.1657469 | -0.3827277 | -0.5142083 | -0.03937115 | 0.1620225
F | 1088 | A | 2.465507 | 0.7449897 | 0.9702306 | -3.242058 | 0.2557634 | -0.7172796 | -0.5976441 | 0.02634955 | -0.6384872 | -0.5828789 | -0.05389855 | -0.708571 | -0.4939227 | -0.01671756 | -0.06918195
F | 1087 | D | 0.0006913754 | 0.7449897 | 1.227255 | 1.504142 | -1.75152 | 0.6309305 | 1.763899 | 0.9955357 | -0.6725414 | -0.6477103 | -0.09559522 | -0.04825786 | -0.4577228 | 0.04463658 | 0.3953745
F | 1087 | D | 0.0006913754 | 1.177932 | 1.372113 | 1.445721 | -1.021599 | 0.4612409 | 1.386415 | 0.5715523 | -0.4001079 | -0.627215 | -0.09879672 | -0.03400548 | -0.3556086 | -0.01131268 | 0.3019652
F | 1087 | D | 0.0006913754 | 1.053575 | 1.680489 | 1.632111 | -0.4741579 | 0.3877572 | 0.0163018 | -1.054151 | -0.3319996 | -0.6395406 | -0.1973889 | 0.008894892 | -0.2859767 | 0.01959064 | 0.3025608
F | 1087 | C | 0.0006913754 | 0.9124224 | 1.147992 | 1.395902 | 0.620724 | 0.1624854 | -0.3271759 | -1.446464 | 0.00854221 | -0.6465637 | -0.1562207 | 0.0664246 | -0.2601588 | -0.1491078 | 0.214839
F | 1087 | D | 0.0006913754 | 1.393748 | 1.735601 | 1.504142 | 0.620724 | 0.1831435 | 0.0987551 | -0.9583163 | -0.09362033 | -0.6002179 | -0.02497235 | 0.2045203 | -0.3095022 | -0.1405203 | 0.3406327
F | 1087 | D | 0.0006913754 | 1.053575 | 1.680489 | 1.516931 | -0.2916776 | 0.3364581 | 0.1797086 | -0.8634279 | -0.05956615 | -0.6033533 | -0.130751 | 0.2045203 | -0.3564257 | -0.2050422 | 0.3278367
F | 1092 | C | 1.264779 | 1.48998 | 1.940461 | 1.083251 | 1.533126 | -0.05216892 | -1.464414 | -2.164472 | -0.4001079 | -0.6266995 | -0.1879154 | 0.197202 | -0.3515199 | -0.00706401 | 0.449071
F | 1092 | C | 1.264779 | 1.393748 | 1.623506 | 0.9354428 | -1.204079 | 0.4241535 | 2.00633 | 1.582993 | -0.979029 | -0.6698561 | -0.1211772 | -0.2936379 | -0.594521 | 0.08150458 | 0.3471438
F | 1092 | C | 1.264779 | 1.29036 | 2.125669 | 0.9104653 | -0.2916776 | 0.2360322 | 0.4890475 | -0.0571918 | -0.604433 | -0.6203737 | -0.1211772 | 0.1388541 | -0.4794122 | -0.02132642 | 0.4940649
F | 1088 | A | 2.465507 | 0.9124224 | 1.147992 | -2.956749 | -1.75152 | 0.1461539 | -0.1528235 | 0.4223923 | -0.1276745 | -0.6644408 | -0.1147884 | -0.8886316 | -0.2689997 | -0.08203098 | -0.3668171
F | 1088 | A | 2.465507 | 0.5267872 | 1.623506 | -3.242058 | 0.2557634 | -0.7172796 | -0.7834453 | -0.1420699 | -0.8768665 | -0.7129311 | -0.1243697 | -1.322982 | -0.6399793 | -0.03832475 | -0.4735729
F | 1087 | D | 0.0006913754 | 0.7449897 | 2.035173 | 1.491284 | -0.1091973 | 0.3005785 | -3.735917 | -5.11178 | -1.217408 | -0.6877421 | -0.09559522 | 0.008894892 | -0.6506442 | 0.1719643 | 0.661783
F | 1087 | D | 0.0006913754 | 1.053575 | 1.301701 | 1.497722 | -2.116481 | 0.7260795 | 0.7798429 | -0.1420699 | -0.1276745 | -0.6620425 | -0.1847538 | 0.4640138 | -0.3972127 | -0.2085595 | 0.5017469
F | 1092 | C | 1.264779 | 1.177932 | 1.623506 | 1.185047 | -0.8391186 | 0.3848526 | 0.1797086 | -0.4041892 | 0.4171924 | -0.7415941 | -0.08918933 | -1.958278 | -0.3800292 | -0.4686389 | -1.269322
F | 1092 | C | 1.264779 | 0.9124224 | 1.372113 | 0.9804731 | -1.75152 | 0.5589697 | 1.577412 | 1.130451 | -1.251462 | -0.7130537 | -0.2507209 | -0.3554397 | -0.5015444 | 0.3848888 | 0.4105675
F | 1087 | D | 0.0006913754 | 0.7449897 | 1.503075 | 1.542306 | -1.56904 | 0.593021 | 2.065922 | 1.327868 | -0.6384872 | -0.7368926 | -0.1942329 | -0.3417539 | -0.5484505 | -0.07779521 | 0.1733799
F | 1088 | A | 2.465507 | 1.177932 | 1.372113 | -3.079793 | -0.8391186 | -0.1814962 | -1.265289 | -0.5847173 | -0.2979454 | -0.7152577 | -0.09239275 | -0.9897859 | -0.5388131 | -0.2617526 | -0.3938151
F | 1097 | D | 1.788667 | 0.9124224 | 1.503075 | 1.788202 | -0.6566383 | 0.4459246 | -0.3271759 | -0.4939023 | 0.4853007 | -0.5552342 | -0.09239275 | 0.008894892 | 0.1770965 | -0.02815175 | 0.03271991
F | 1097 | D | 1.788667 | 0.9124224 | 1.680489 | 1.680277 | 0.07328306 | 0.3031457 | 0.9197167 | 0.787497 | 0.3831382 | -0.5652476 | -0.137127 | 0.3966781 | 0.1373941 | -0.004735346 | 0.2883229
F | 1097 | D | 1.788667 | 0.7449897 | 1.439084 | 1.570535 | -1.75152 | 0.6403658 | 1.450615 | 1.327868 | -1.660113 | -0.683756 | -0.1910751 | -0.3554397 | -0.429108 | 0.8023401 | 0.5987095
F | 1097 | D | 1.788667 | 0.5267872 | 1.147992 | 1.739193 | -0.6566383 | 0.4379704 | 0.4890475 | 0.3460175 | 0.5534091 | -0.6742512 | -0.1434974 | 0.4865498 | 0.2380377 | -0.01666322 | 0.268372
F | 909 | C | 1.87597 | 1.053575 | 1.623506 | 1.362086 | -1.204079 | 0.4861896 | -0.2393732 | -0.3156172 | 0.4853007 | -0.6795105 | -0.07636684 | 0.6684295 | 0.1522637 | -0.04798551 | 0.3908361
F | 1097 | D | 1.788667 | 0.9124224 | 1.062834 | 1.730444 | 0.07328306 | 0.3120134 | 0.7798429 | 0.6445042 | 0.4512465 | -0.7145233 | -0.1019972 | 0.6379231 | 0.1247299 | -0.05191165 | 0.3817217
F | 1097 | D | 1.788667 | 0.9124224 | 1.062834 | 1.791055 | -1.38656 | 0.5892135 | 0.2591133 | 0.1084918 | 0.7917883 | -0.7358057 | -0.108395 | 0.7373446 | 0.395696 | -0.02350115 | 0.3163586
F | 1097 | D | 1.788667 | 1.053575 | 1.301701 | 1.680277 | -1.021599 | 0.497452 | 1.056443 | 0.9269853 | 0.04259639 | -0.6714899 | -0.07315917 | 0.691359 | -0.1301972 | -0.04687417 | 0.5672525
F | 1097 | D | 1.788667 | 0.7449897 | 1.623506 | 1.622973 | -1.021599 | 0.4885601 | -0.2393732 | -0.4041892 | -0.3319996 | -0.715747 | -0.127561 | 0.4640138 | -0.3369611 | -0.03228774 | 0.5753211
F | 1097 | D | 1.788667 | 0.5267872 | 0.8678006 | 1.715794 | -1.021599 | 0.5029755 | 1.123726 | 0.9955357 | 0.04259639 | -0.6943232 | -0.06674162 | 0.6074931 | -0.1071749 | -0.02589375 | 0.5162707
F | 1097 | D | 1.788667 | 1.053575 | 1.940461 | 1.712854 | -1.56904 | 0.6179146 | 0.7086106 | 0.5715523 | 0.07665057 | -0.1650602 | -0.130751 | 0.5847211 | -0.06734643 | -0.009186283 | 0.5499353
F | 1097 | D | 1.788667 | 0.7449897 | 1.623506 | 1.73628 | -0.4741579 | 0.4049872 | 1.123726 | 0.9955357 | -0.1276745 | -0.2074155 | -0.07315917 | 0.5468647 | -0.215127 | -0.02995103 | 0.6027014
F | 1097 | D | 1.788667 | 0.7449897 | 1.503075 | 1.739193 | -0.6566383 | 0.4379704 | 0.7798429 | 0.6445042 | 0.2469215 | -0.1720909 | -0.1657469 | 0.5847211 | 0.03707553 | -0.0133005 | 0.4853042
F | 1097 | D | 1.788667 | 0.5267872 | 1.439084 | 1.768138 | -0.6566383 | 0.442667 | -0.6900195 | -0.8634279 | -0.3319996 | -0.1774347 | -0.09239275 | -0.1754268 | -0.3447616 | -0.04027438 | 0.2309464
F | 1097 | D | 1.788667 | 0.7449897 | 1.301701 | 1.85859 | -2.116481 | 0.7760651 | 0.3370612 | 0.1891654 | 0.72368 | -0.1488288 | -0.1657469 | 0.4940719 | 0.3934034 | 0.01068131 | 0.2704902
F | 1097 | D | 1.788667 | 0.7449897 | 1.227255 | 1.635149 | -0.4741579 | 0.3882591 | 0.4890475 | 0.3460175 | -0.4682163 | -0.2286119 | -0.08598499 | 0.5847211 | -0.4084828 | -0.02635928 | 0.7640554
F | 1097 | D | 1.788667 | 0.7449897 | 0.9702306 | 1.704012 | -1.75152 | 0.6594941 | 0.2591133 | 0.1084918 | 0.4853007 | -0.1414656 | -0.06995076 | 1.095304 | 0.1778222 | -0.02757341 | 0.6825989
F | 1097 | D | 1.788667 | 1.393748 | 1.680489 | 1.785346 | -0.1091973 | 0.3513602 | 1.825143 | 1.707488 | -1.796329 | -0.2202963 | -0.2693858 | 0.3001517 | -0.508759 | 0.8114743 | 1.227805
F | 1097 | D | 1.788667 | 1.393748 | 1.789017 | 1.70991 | -0.6566383 | 0.4332225 | 0.4136716 | 0.2683146 | -0.3319996 | -0.1196397 | -0.1530422 | 0.6531668 | -0.3049363 | 0.000363989 | 0.7598305
F | 1097 | D | 1.788667 | 1.177932 | 1.062834 | 1.677294 | -0.1091973 | 0.3326835 | 1.256301 | 1.130451 | -1.55795 | -0.1989106 | -0.1973889 | 0.2411938 | -0.4941183 | 0.6309899 | 1.056252
F | 1097 | D | 1.788667 | 1.48998 | 0.9702306 | 1.788202 | 0.620724 | 0.2371134 | 0.9197167 | 0.787497 | -0.229837 | -0.1615418 | -0.1498621 | 0.9385199 | -0.2500228 | -0.004764719 | 0.8818539
F | 1097 | D | 1.788667 | 1.053575 | 1.147992 | 1.662325 | 0.8032044 | 0.1853013 | 0.9884526 | 0.8576539 | -0.05956615 | -0.1202553 | -0.1211772 | 0.8452905 | -0.1748219 | -0.03055577 | 0.7602937
F | 1097 | D | 1.788667 | 1.29036 | 1.301701 | 1.686232 | -0.6566383 | 0.4293865 | -0.7834453 | -0.9583163 | -0.3660538 | -0.1088589 | -0.137127 | 0.1388541 | -0.3486546 | -0.02427628 | 0.4545097
F | 1097 | D | 1.788667 | 1.580362 | 1.301701 | 1.61992 | 0.07328306 | 0.2924759 | -0.6900195 | -0.8634279 | -0.3319996 | -0.1307141 | -0.108395 | 0.4190776 | -0.3318184 | -0.02702948 | 0.6150698
F | 1105 | D | 1.131252 | 1.747156 | 0.7515374 | 1.822232 | -0.2916776 | 0.3880333 | 0.0163018 | -0.6765985 | -0.1617287 | -0.1353238 | -0.05389855 | 0.8995964 | -0.2404887 | -0.03490709 | 0.832871
F | 1105 | D | 1.131252 | 1.393748 | 1.227255 | 1.908096 | -0.4741579 | 0.4334737 | 0.0163018 | -0.6765985 | -1.762275 | -0.1083965 | -0.1211772 | 0.1898892 | -0.5359164 | 0.7443601 | 1.139519
F | 1105 | D | 1.131252 | 1.899359 | 1.56445 | 1.85303 | -0.2916776 | 0.3932463 | 0.6364431 | 0.02634955 | -0.6384872 | -0.08756948 | -0.1593977 | 0.6074931 | -0.419713 | 0.06545542 | 0.8688849
F | 1105 | D | 1.131252 | 1.580362 | 1.227255 | 1.847458 | -1.021599 | 0.5235212 | 0.4136716 | -0.2282287 | -1.762275 | -0.1270243 | -0.1625731 | 0.2559011 | -0.4309039 | 0.8885854 | 1.186904
F | 1105 | D | 1.131252 | 0.5267872 | 1.503075 | 1.799596 | -0.6566383 | 0.4477752 | 0.1797086 | -0.4939023 | -1.421733 | -0.1675066 | -0.130751 | 0.5015989 | -0.5909115 | 0.3967783 | 1.173495
F | 1105 | D | 1.131252 | 1.29036 | 1.227255 | 1.753707 | -0.8391186 | 0.4739375 | -0.06757921 | -0.7695123 | -0.979029 | -0.08000017 | -0.09559522 | 0.6684295 | -0.6640693 | -0.003038067 | 1.069519
F | 1105 | D | 1.131252 | 0.7449897 | 1.301701 | 1.836277 | -1.204079 | 0.5580037 | 0.9884526 | 0.4223923 | -1.762275 | -0.455583 | -0.2382296 | 0.05921306 | -0.4189122 | 0.9048446 | 0.9983284
F | 1105 | D | 1.131252 | 1.393748 | 1.147992 | 1.880711 | -1.75152 | 0.6850933 | 1.640051 | 1.130451 | -0.5022705 | -0.4748522 | -0.05711023 | 0.4940719 | -0.4517823 | -0.05247848 | 0.6942368
F | 1105 | D | 1.131252 | 1.29036 | 2.125669 | 1.825047 | -1.56904 | 0.6344452 | 1.256301 | 0.7164653 | -1.013083 | -0.4355887 | -0.05389855 | 0.3445928 | -0.7056962 | -0.03256464 | 0.8296868
F | 1105 | D | 1.131252 | 1.29036 | 1.940461 | 1.921681 | -0.6566383 | 0.4676275 | 1.321652 | 0.787497 | -1.387679 | -0.4522155 | -0.1147884 | 0.2265081 | -0.5794879 | 0.3861994 | 0.9273529
F | 1105 | D | 1.131252 | 1.177932 | 2.295984 | 1.782486 | -1.021599 | 0.5133698 | 0.5632785 | -0.0571918 | -0.1957829 | -0.4478586 | -0.09239275 | 0.5771401 | -0.4372812 | -0.2119251 | 0.621512
F | 1105 | D | 1.131252 | 1.580362 | 1.891327 | 1.880711 | -1.021599 | 0.5287248 | 0.4136716 | -0.2282287 | 0.3831382 | -0.4817937 | -0.08918933 | 0.7296687 | -0.4803947 | -0.546027 | 0.484128
F | 1105 | D | 1.131252 | 1.747156 | 2.125669 | 1.908096 | -0.8391186 | 0.4985405 | 1.577412 | 1.063345 | -0.3319996 | -0.5186309 | -0.08277978 | 0.6837111 | -0.5979371 | -0.3064684 | 0.7326966
F | 1105 | D | 1.131252 | 1.053575 | 1.227255 | 1.866908 | -0.8391186 | 0.4919677 | 2.242458 | 1.769033 | -1.421733 | -0.5677762 | -0.2068449 | -0.0268703 | -0.6553115 | 0.3116065 | 0.7474667
F | 1105 | D | 1.131252 | 1.393748 | 1.891327 | 1.813767 | -0.6566383 | 0.4500773 | 1.056443 | 0.497541 | -1.592004 | -0.5119427 | -0.1593977 | -0.01972914 | -0.6668598 | 0.4245624 | 0.8434882
F | 1105 | D | 1.131252 | 1.177932 | 1.439084 | 1.899911 | 0.4382437 | 0.2855345 | -1.464414 | -2.270042 | -1.319571 | -0.523803 | -0.1243697 | 0.1825818 | -0.6857764 | 0.1978019 | 0.853639
F | 1105 | D | 1.131252 | 1.29036 | 1.623506 | 1.825047 | 0.4382437 | 0.2717347 | 0.2591133 | -0.4041892 | -0.5022705 | -0.5156306 | -0.1115923 | 0.5771401 | -0.6765162 | -0.3001012 | 0.7406588
F | 1105 | D | 1.131252 | 1.393748 | 1.503075 | 1.825047 | 0.8032044 | 0.2168804 | 0.1797086 | -0.4939023 | -0.1957829 | -0.5026262 | -0.09559522 | 0.7757937 | -0.6776287 | -0.4633461 | 0.732394
F | 1105 | D | 1.131252 | 1.29036 | 2.080913 | 1.908096 | -2.116481 | 0.7830328 | 2.415853 | 1.951051 | -0.9449748 | -0.5604475 | -0.1051967 | 0.3892219 | -0.6935363 | -0.06047952 | 0.8121763
F | 1105 | D | 1.131252 | 1.177932 | 1.301701 | 1.908096 | -1.204079 | 0.5690374 | 0.7086106 | 0.1084918 | 0.3150298 | -0.5282841 | -0.04104659 | 0.4415229 | -0.5806319 | -0.6106713 | 0.341557
F | 1105 | D | 1.131252 | 0.9124224 | 1.623506 | 1.768138 | -1.204079 | 0.5475637 | 0.9884526 | 0.4223923 | -0.5363247 | -0.4921657 | -0.1593977 | 0.7373446 | -0.538234 | -0.1267684 | 0.8566549
F | 1105 | D | 1.131252 | 1.177932 | 1.503075 | 1.85859 | -1.38656 | 0.5993794 | 1.450615 | 0.9269853 | -1.455788 | -0.5790482 | -0.2569523 | 0.03761316 | -0.5872981 | 0.4273263 | 0.8094568
F | 1105 | D | 1.131252 | 1.053575 | 1.840883 | 1.85303 | 0.620724 | 0.249357 | -0.4161837 | -1.150906 | -0.05956615 | -0.5528234 | -0.03461793 | 0.3075454 | -0.5419001 | -0.3907127 | 0.395682
F | 1105 | D | 1.131252 | 1.053575 | 1.372113 | 1.808108 | 0.620724 | 0.2408764 | 0.5632785 | -0.0571918 | -0.02551197 | -0.5277415 | -0.03461793 | 0.8066356 | -0.5422857 | -0.4084182 | 0.6779122
F | 1105 | D | 1.131252 | 1.29036 | 1.623506 | 1.768138 | -1.38656 | 0.5857712 | 0.4890475 | -0.1420699 | 0.2809756 | -0.562849 | -0.168919 | 0.8452905 | -0.5810132 | -0.5953473 | 0.5763821
F | 1105 | D | 1.131252 | 0.9124224 | 1.227255 | 2.014841 | -0.2916776 | 0.4206295 | -1.069717 | -1.852135 | -0.6384872 | -0.5806343 | -0.03140305 | 0.3371729 | -0.6495231 | -0.1925581 | 0.6404361
F | 1105 | D | 1.131252 | 1.665848 | 1.503075 | 1.833474 | 0.4382437 | 0.2732898 | -1.464414 | -2.270042 | -0.09362033 | -0.5232591 | -0.1466805 | 0.3371729 | -0.6130785 | -0.4468235 | 0.4295565
F | 980 | B | 2.039394 | 1.29036 | 1.227255 | -0.7502517 | -1.204079 | 0.2222856 | 1.825143 | 1.8908 | -1.660113 | -0.5939313 | -0.2257017 | -0.0268703 | -0.6663019 | 0.4786868 | 0.8620548
F | 980 | B | 2.039394 | 1.053575 | 1.56445 | -0.7502517 | -0.4741579 | 0.04280562 | 2.415853 | 2.476528 | -1.830384 | -0.5757398 | -0.108395 | 0.5468647 | -0.6791115 | 0.5988888 | 1.381266
F | 1105 | D | 1.131252 | 1.053575 | 2.035173 | 1.70991 | -0.4741579 | 0.4006215 | -3.280649 | -4.16373 | -0.05956615 | -0.6405638 | -0.02818784 | 0.4490148 | -0.7135964 | -0.5690711 | 0.4694915
F | 1087 | D | 0.0006913754 | 1.29036 | 1.503075 | 1.576763 | -1.56904 | 0.5980247 | 0.7086106 | -0.2282287 | 0.00854221 | -0.5769315 | -0.1243697 | 0.7373446 | -0.7375575 | -0.6268583 | 0.6186835
F | 1087 | D | 0.0006913754 | 1.177932 | 1.840883 | 1.494505 | -1.021599 | 0.4687287 | 2.586358 | 1.8908 | -1.523896 | -0.5330263 | -0.2131389 | 0.2632629 | -0.7220284 | 0.2970694 | 1.012666
F | 1087 | D | 0.0006913754 | 1.393748 | 1.372113 | 1.504142 | -0.6566383 | 0.3999981 | -0.1528235 | -1.248558 | -0.7065956 | -0.5261126 | -0.08598499 | 0.4640138 | -0.7602737 | -0.2823317 | 0.7574678
F | 1087 | D | 0.0006913754 | 0.9124224 | 1.503075 | 1.462095 | -1.75152 | 0.6249852 | 1.321652 | 0.497541 | -0.7747039 | -0.5490675 | -0.07957372 | 0.3892219 | -0.7608172 | -0.2439525 | 0.7367708
F | 1092 | C | 1.264779 | 0.9124224 | 1.147992 | 1.159106 | -0.4741579 | 0.3104616 | 0.5632785 | 0.02634955 | 0.2469215 | -0.4968516 | -0.03783245 | 0.6303085 | -0.764619 | -0.7636204 | 0.4766673
F | 1092 | C | 1.264779 | 1.177932 | 1.439084 | 1.087107 | -0.2916776 | 0.2648252 | 0.3370612 | -0.2282287 | -0.229837 | -0.465517 | -0.05711023 | 0.5771401 | -0.7779845 | -0.5550705 | 0.6331848
F | 1092 | C | 1.264779 | 1.393748 | 1.789017 | 1.028525 | 0.07328306 | 0.1886385 | -0.5063532 | -1.150906 | -1.489842 | -0.4806845 | -0.1179834 | -0.06248612 | -0.7965071 | 0.1699212 | 0.7650384
F | 1088 | A | 2.465507 | 0.5267872 | 1.623506 | -3.079793 | -0.6566383 | -0.2475719 | 1.190335 | 1.64548 | -0.2979454 | -0.4429299 | -0.08598499 | -0.9330346 | -0.7983004 | -0.5436141 | -0.3282509
F | 980 | B | 2.039394 | 1.393748 | 1.372113 | -0.8647043 | 0.8032044 | -0.2953618 | 1.450615 | 1.520009 | -1.421733 | -0.5045476 | -0.09559522 | -0.2521328 | -0.8176134 | 0.09310016 | 0.5885304
F | 980 | B | 2.039394 | 0.5267872 | 2.035173 | -0.5226072 | 0.07328306 | -0.0552051 | 0.850195 | 0.9269853 | 0.1107048 | -0.4631423 | -0.05068631 | -0.1191552 | -0.8140445 | -0.7542517 | 0.08568095
F | 980 | B | 2.039394 | 0.5267872 | 1.372113 | -0.7070633 | -0.8391186 | 0.1362522 | 1.702207 | 1.769033 | -1.796329 | -0.5128995 | -0.2662811 | -0.2451921 | -0.8154725 | 0.3725943 | 0.7738719
F | 1092 | C | 1.264779 | 1.580362 | 1.56445 | 1.03248 | -0.4741579 | 0.2901958 | 0.9197167 | 0.4223923 | -0.6384872 | -0.4869166 | -0.04426029 | -0.4099039 | -0.809936 | -0.3787946 | 0.1536798
F | 1105 | D | 1.131252 | 1.580362 | 1.56445 | 2.051201 | -0.6566383 | 0.4887177 | 0.7086106 | 0.1084918 | -0.02551197 | -0.5233951 | -0.127561 | -0.1894314 | -0.8008097 | -0.6779302 | 0.08110093
F | 1103 | A | 2.529557 | 0.9124224 | 1.439084 | -3.018077 | -1.38656 | 0.0153661 | -0.6900195 | 0.02634955 | -0.1617287 | -0.5037243 | -0.0635318 | -0.8567702 | -0.8049283 | -0.6178149 | -0.3198127
F | 1103 | A | 2.529557 | 1.393748 | 1.372113 | -3.141895 | -0.1091973 | -0.4853989 | 0.2591133 | 0.8576539 | -0.2979454 | -0.4967139 | -0.09879672 | -0.7797926 | -0.7963277 | -0.5414199 | -0.2233788
F | 1103 | A | 2.529557 | 1.053575 | 1.372113 | -3.079793 | 0.4382437 | -0.7681364 | 0.4890475 | 1.063345 | -0.7406497 | -0.5370823 | -0.2036949 | -0.9646093 | -0.8047493 | -0.31591 | -0.2209228
F | 1107 | D | 1.959386 | 1.29036 | 1.439084 | 1.827859 | -1.204079 | 0.5567123 | -1.265289 | -1.248558 | -0.5363247 | -0.4957499 | -0.1434974 | -0.6169613 | -0.8017054 | -0.4243554 | -0.02967757
F | 1107 | D | 1.959386 | 0.5267872 | 1.227255 | 1.796753 | -0.2916776 | 0.383721 | -0.06757921 | -0.0571918 | -0.6725414 | -0.5049591 | -0.127561 | -0.3895322 | -0.8145801 | -0.36558 | 0.1786777
F | 1107 | D | 1.959386 | 1.177932 | 1.301701 | 1.70991 | 1.533126 | 0.08680202 | 0.1797086 | 0.1891654 | -0.2979454 | -0.4976775 | -0.07957372 | -0.5242034 | -0.8135089 | -0.5605558 | -0.04552313
F | 1107 | D | 1.959386 | 0.5267872 | 0.9702306 | 1.825047 | -0.4741579 | 0.4196973 | 0.3370612 | 0.3460175 | 0.72368 | -0.5002907 | -0.01210811 | -0.1964242 | -0.8186834 | -1.014557 | -0.1535938
F | 1107 | D | 1.959386 | 1.177932 | 1.56445 | 1.742103 | 0.620724 | 0.2283878 | 1.056443 | 1.063345 | -1.523896 | -0.5387024 | -0.1942329 | -0.5175317 | -0.820466 | 0.1611352 | 0.426275
F | 1107 | D | 1.959386 | 1.053575 | 1.439084 | 1.704012 | 0.4382437 | 0.249357 | 0.5632785 | 0.5715523 | -0.2638912 | -0.5078375 | -0.09879672 | -0.3486003 | -0.8031381 | -0.5659376 | 0.06037923
F | 1107 | D | 1.959386 | 1.177932 | 1.439084 | 1.727521 | -0.8391186 | 0.4697755 | 0.7798429 | 0.787497 | 0.04259639 | -0.4492649 | -0.06995076 | -0.2034105 | -0.8029591 | -0.7116848 | 0.05696594
F | 1107 | D | 1.959386 | 1.053575 | 1.439084 | 1.650284 | -1.204079 | 0.529586 | 0.7086106 | 0.7164653 | -0.2638912 | -0.469841 | -0.09879672 | -0.2382448 | -0.8004513 | -0.5629622 | 0.1369559
F | 1107 | D | 1.959386 | 1.053575 | 1.227255 | 2.066633 | -1.934001 | 0.7571411 | 0.6364431 | 0.6445042 | 0.4171924 | -0.4712341 | -0.07957372 | 0.04480733 | -0.8008097 | -0.8734437 | 0.08381981
F | 1107 | D | 1.959386 | 0.9124224 | 1.940461 | 1.940581 | -0.4741579 | 0.4388642 | 0.7086106 | 0.7164653 | 0.6896258 | -0.4673313 | -0.1752582 | 0.2853802 | -0.8036753 | -0.9867024 | 0.1349889
F | 1107 | D | 1.959386 | 0.7449897 | 1.439084 | 1.715794 | 0.07328306 | 0.309424 | 1.190335 | 1.196887 | -0.8428123 | -0.4856716 | -0.2382296 | -0.4974788 | -0.817435 | -0.2728904 | 0.1676571
F | 1107 | D | 1.959386 | 1.053575 | 1.227255 | 1.785346 | -0.6566383 | 0.4454607 | -0.2393732 | -0.2282287 | -0.604433 | -0.4708162 | -0.1243697 | -0.597184 | -0.8047493 | -0.3912624 | 0.0104567
F | 1107 | D | 1.959386 | 0.5267872 | 1.988381 | 1.739193 | -1.38656 | 0.5814297 | -0.3271759 | -0.3156172 | -0.5022705 | -0.5034499 | -0.1051967 | -0.3963297 | -0.8140445 | -0.4566187 | 0.1119902
F | 1108 | C | 1.959386 | 0.9124224 | 1.503075 | 1.21796 | -0.2916776 | 0.286439 | 1.763899 | 1.769033 | -0.7065956 | -0.5305888 | -0.1243697 | -0.3074193 | -0.8140445 | -0.3460814 | 0.2460091
F | 1108 | C | 1.959386 | 1.053575 | 1.439084 | 1.106286 | 1.168165 | 0.01456211 | 0.7086106 | 0.7164653 | 0.04259639 | -0.5067414 | -0.1466805 | -0.2451921 | -0.8156509 | -0.7251417 | 0.02491607
F | 1108 | C | 1.959386 | 0.7449897 | 1.439084 | 1.292924 | 0.620724 | 0.1428126 | 1.056443 | 1.063345 | 0.349084 | -0.4877463 | -0.1051967 | -0.1332608 | -0.8117229 | -0.8557951 | -0.002279952
F | 1108 | C | 1.959386 | 1.393748 | 1.372113 | 1.140388 | 0.4382437 | 0.1447648 | -0.2393732 | -0.2282287 | -1.183354 | -0.5361366 | -0.1211772 | -0.6759803 | -0.8172566 | -0.06534244 | 0.1600417
F | 1108 | C | 1.959386 | 1.29036 | 1.147992 | 1.214327 | -1.021599 | 0.4261233 | -0.8778896 | -0.8634279 | -1.115246 | -0.5273344 | -0.08277978 | -0.4840781 | -0.8183267 | -0.1099287 | 0.2797865
F | 1108 | C | 1.959386 | 1.053575 | 1.680489 | 1.28941 | 1.168165 | 0.05304247 | -0.5976441 | -0.5847173 | 0.07665057 | -0.5231232 | -0.108395 | -0.1964242 | -0.8110083 | -0.7357033 | 0.0428181
F | 1108 | C | 1.959386 | 0.9124224 | 1.940461 | 1.292924 | -0.1091973 | 0.2665103 | -0.7834453 | -0.7695123 | 0.2469215 | -0.5502756 | -0.08918933 | -0.1120931 | -0.8131517 | -0.813437 | 0.03678666
F | 1087 | D | 0.0006913754 | 1.580362 | 1.227255 | 1.650284 | -1.021599 | 0.4927947 | 1.386415 | 0.5715523 | 0.1107048 | -0.4754083 | -0.1339397 | 0.2632629 | -0.8185051 | -0.7589422 | 0.3159337
F | 1087 | D | 0.0006913754 | 1.29036 | 1.680489 | 1.739193 | 0.8032044 | 0.2002491 | -2.40035 | -3.702537 | -0.6725414 | -0.722461 | -0.1498621 | 0.7450252 | -0.5081746 | -0.01185075 | 0.8916784
F | 1087 | D | 0.0006913754 | 0.5267872 | 1.301701 | 1.494505 | -0.4741579 | 0.3650793 | 0.4890475 | -0.4939023 | -0.02551197 | -0.7395465 | -0.09239275 | 1.055947 | -0.1769915 | -0.05187619 | 0.791126
F | 1087 | D | 0.0006913754 | 0.5267872 | 1.062834 | 1.445721 | -1.56904 | 0.5790739 | 2.358388 | 1.64548 | -1.353625 | -0.7426771 | -0.1847538 | 0.7066689 | -0.6351037 | 0.2884881 | 1.199439
F | 1086 | B | 1.496506 | 0.5267872 | 0.8678006 | -1.207228 | -0.1091973 | -0.1111797 | -0.6900195 | -1.150906 | 0.07665057 | -0.7534664 | -0.1625731 | 1.087424 | -0.07656757 | -0.01744876 | 0.7648436
F | 1086 | B | 1.496506 | 0.9124224 | 1.301701 | -1.121658 | 0.2557634 | -0.1940764 | -0.5063532 | -0.9583163 | 0.4512465 | -0.6912221 | -0.05068631 | 0.8995964 | 0.1467406 | -0.03414394 | 0.5268683
F | 909 | C | 1.87597 | 0.5267872 | 1.680489 | 1.07164 | -0.4741579 | 0.2964374 | -0.8778896 | -0.9583163 | 0.04259639 | -0.7027289 | -0.1752582 | 0.7680946 | -0.09090524 | -0.0111375 | 0.6068626
F | 909 | C | 1.87597 | 0.5267872 | 1.840883 | 1.044304 | 1.350645 | -0.0297161 | 1.123726 | 1.063345 | -0.9109206 | -0.6530511 | -0.1593977 | 0.7143308 | -0.644848 | -0.02284887 | 0.9938705
F | 909 | C | 1.87597 | 0.5267872 | 1.680489 | 1.03248 | -1.934001 | 0.613533 | 0.4890475 | 0.4223923 | -1.081192 | -0.6263129 | -0.08598499 | 0.366884 | -0.6614629 | 0.06639728 | 0.8522609
F | 909 | C | 1.87597 | 0.9124224 | 1.227255 | 0.8336658 | -0.8391186 | 0.3320459 | 0.0163018 | -0.0571918 | 0.8258425 | -0.6192095 | -0.108395 | 0.7757937 | 0.4161246 | -0.02631468 | 0.3392421
F | 1087 | D | 0.0006913754 | 0.7449897 | 1.988381 | 1.526478 | -1.38656 | 0.5497595 | 1.386415 | 0.5715523 | 0.6555716 | 0.1610462 | -0.07636684 | 0.7604002 | 0.2592175 | -0.05446308 | 0.4696746
F | 909 | C | 1.87597 | 1.29036 | 1.147992 | 0.9062731 | 0.9856847 | 0.004582909 | 0.0987551 | 0.02634955 | 0.7917883 | 0.1564537 | -0.09879672 | 0.3817708 | 0.3766266 | -0.03751593 | 0.2145187
F | 909 | C | 1.87597 | 0.5267872 | 1.301701 | 0.9104653 | -0.1091973 | 0.2018607 | 0.4890475 | 0.4223923 | 1.302601 | 0.150785 | -0.1051967 | 0.8375504 | 0.7817625 | -0.01788724 | 0.2944141
F | 980 | B | 2.039394 | 0.9124224 | 1.372113 | -1.009806 | -0.1091973 | -0.08207791 | 2.358388 | 2.419508 | -1.728221 | 0.08598827 | -0.2162828 | -0.1684149 | -0.4124981 | 0.883495 | 0.8676773
F | 980 | D | 2.039394 | 1.053575 | 1.439084 | 1.589172 | -0.1091973 | 0.3174621 | 0.0987551 | 0.1891654 | 0.3150298 | 0.1809073 | -0.1530422 | 0.6684295 | 0.1087826 | 0.009217543 | 0.5435275
F | 980 | B | 2.039394 | 0.7449897 | 1.891327 | -1.06541 | -0.2916776 | -0.04392724 | 0.9197167 | 0.9955357 | 1.370709 | 0.1501719 | -0.09879672 | 0.6455426 | 0.7971531 | -0.04163947 | 0.1750589
F | 980 | B | 2.039394 | 1.053575 | 1.940461 | -1.178546 | -1.021599 | 0.1281012 | 0.1797086 | 0.2683146 | 0.7577342 | 0.1592096 | -0.1339397 | 0.6303085 | 0.3926395 | -0.007894462 | 0.3631417
F | 980 | B | 2.039394 | 1.824845 | 1.680489 | -0.9914152 | -0.2916776 | -0.0337354 | 0.9884526 | 1.063345 | 1.166384 | 0.1988743 | -0.06995076 | 0.891825 | 0.6236919 | -0.05447478 | 0.370388
F | 980 | B | 2.039394 | 0.9124224 | 1.56445 | -0.9005441 | -0.4741579 | 0.02349116 | -0.5063532 | -0.4041892 | 0.5874633 | 0.2061652 | -0.07636684 | 0.3075454 | 0.2218581 | -0.04740778 | 0.243949
F | 1087 | D | 0.0006913754 | 0.5267872 | 1.789017 | 1.429232 | -0.8391186 | 0.4227059 | 1.256301 | 0.4223923 | -1.421733 | 0.1868522 | -0.1847538 | -0.2034105 | -0.5812038 | 0.4095333 | 0.700008
F | 1087 | D | 0.0006913754 | 0.9124224 | 1.227255 | 1.526478 | -1.021599 | 0.4736498 | 0.850195 | -0.0571918 | -0.1276745 | 0.2767848 | -0.1179834 | 0.352018 | -0.1795929 | 0.004043593 | 0.534199
F | 909 | C | 1.87597 | 1.177932 | 0.7515374 | 1.05215 | -0.4741579 | 0.2933278 | 0.0987551 | 0.02634955 | 0.5193549 | 0.2232858 | -0.137127 | 0.2559011 | 0.2296946 | -0.004879129 | 0.2384035
F | 1087 | D | 0.0006913754 | 0.9124224 | 1.062834 | 1.462095 | -1.38656 | 0.5402699 | 0.0163018 | -1.054151 | -0.7406497 | 0.1696099 | -0.1243697 | 0.1170657 | -0.5553724 | -0.02363153 | 0.6213703
F | 1087 | D | 0.0006913754 | 0.7449897 | 1.789017 | 1.442432 | -1.204079 | 0.4981925 | 1.123726 | 0.2683146 | -1.626058 | 0.1237576 | -0.2848703 | -0.2103903 | -0.5044711 | 0.6729013 | 0.7871244
F | 909 | C | 1.87597 | 0.9124224 | 1.840883 | 0.9519296 | -1.204079 | 0.4264871 | 0.0163018 | -0.0571918 | 1.370709 | 0.1045062 | -0.02818784 | 0.7373446 | 0.3573849 | -0.3310799 | 0.2179079
F | 909 | C | 1.87597 | 0.9124224 | 1.623506 | 0.9104653 | -1.934001 | 0.5977779 | 1.825143 | 1.769033 | -1.251462 | 0.05475318 | -0.1434974 | -0.3417539 | -0.6523252 | 0.1934558 | 0.5035478
F | 980 | B | 2.039394 | 1.29036 | 1.891327 | -0.9457532 | -0.1091973 | -0.07279512 | -0.7834453 | -0.6765985 | 0.1447589 | 0.1877663 | -0.1498621 | -0.05537501 | -0.02036519 | -0.005925571 | 0.1739242
F | 909 | C | 1.87597 | 1.29036 | 1.439084 | 1.087107 | -0.4741579 | 0.2989092 | 0.3370612 | 0.2683146 | 0.4512465 | 0.12345 | -0.1147884 | 0.197202 | 0.152504 | -0.02950309 | 0.2175585
F | 909 | C | 1.87597 | 0.5267872 | 1.840883 | 1.056062 | 0.2557634 | 0.1610894 | -0.6900195 | -0.7695123 | 1.234493 | 0.09741151 | -0.03783245 | 0.05921306 | 0.4145893 | -0.2294151 | -0.101728
F | 909 | B | 1.87597 | 1.053575 | 1.735601 | -0.9005441 | 0.8032044 | -0.3024966 | -0.3271759 | -0.4041892 | 0.8258425 | 0.1300625 | -0.108395 | -0.1543722 | 0.3029023 | -0.1094048 | -0.1045474
F | 980 | B | 2.039394 | 0.9124224 | 1.735601 | -0.9005441 | 0.4382437 | -0.2045632 | 0.0987551 | 0.1891654 | 0.8598967 | 0.1320606 | -0.127561 | -0.04825786 | 0.3196513 | -0.1142871 | -0.05243229
F | 980 | B | 2.039394 | 0.5267872 | 1.891327 | -0.5637248 | -0.6566383 | 0.109517 | -1.167048 | -1.054151 | 0.2128673 | 0.09386233 | -0.1910751 | -0.3211736 | -0.1332822 | -0.1428187 | -0.02447887
F | 980 | B | 2.039394 | 0.7449897 | 1.227255 | -0.5969613 | -1.021599 | 0.193414 | -0.4161837 | -0.3156172 | 1.234493 | 0.05877717 | -0.008891655 | -0.04825786 | 0.1328491 | -0.4270445 | -0.1643728
F | 980 | B | 2.039394 | 0.5267872 | 1.372113 | -0.9276151 | -1.38656 | 0.2512276 | 0.9197167 | 0.9955357 | -1.251462 | 0.09463399 | -0.235101 | -0.5773532 | -0.4993965 | 0.3875777 | 0.325755
F | 980 | B | 2.039394 | 0.7449897 | 0.9702306 | -0.85579 | -0.6566383 | 0.0738923 | -0.3271759 | -0.2282287 | 0.5874633 | 0.1276027 | -0.05389855 | -0.2729153 | 0.1860564 | -0.07534922 | -0.1060768
F | 980 | B | 2.039394 | 1.053575 | 2.035173 | -0.664341 | -0.2916776 | 0.01051969 | 0.0163018 | 0.1084918 | 1.813414 | 0.1366695 | -0.1179834 | -0.01258203 | 0.3221568 | -0.543444 | -0.2889514
F | 980 | B | 2.039394 | 1.29036 | 1.840883 | -0.7763873 | -0.6566383 | 0.08361039 | 0.4890475 | 0.5715523 | 1.336655 | 0.1391264 | -0.1051967 | 0.03042482 | 0.3111437 | -0.3473241 | -0.1421762
F | 909 | C | 1.87597 | 1.053575 | 1.56445 | 0.9560311 | 0.2557634 | 0.1432499 | 0.7086106 | 0.6445042 | 0.4512465 | 0.1437308 | -0.1339397 | 0.1898892 | -0.1251216 | -0.2593451 | 0.2151405
F | 909 | C | 1.87597 | 0.5267872 | 1.840883 | 0.9020723 | -0.8391186 | 0.3421371 | 0.6364431 | 0.5715523 | 0.8598967 | 0.1251421 | -0.1115923 | 0.1315857 | 0.2792659 | -0.1440358 | 0.04990309
F | 909 | C | 1.87597 | 1.053575 | 1.789017 | 0.8766864 | -1.56904 | 0.50001 | 1.256301 | 1.196887 | -1.523896 | 0.06852355 | -0.1562207 | -0.4706516 | -0.4990058 | 0.597098 | 0.526869
F | 980 | B | 2.039394 | 0.5267872 | 1.439084 | -0.5886237 | -0.1091973 | -0.02208116 | -0.1528235 | -0.0571918 | 0.4171924 | 0.1443445 | -0.1019972 | -0.1684149 | 0.1130601 | -0.04308165 | 0.01123332
F | 980 | B | 2.039394 | 0.5267872 | 1.789017 | -0.9548495 | -0.6566383 | 0.0617115 | 0.0987551 | 0.1891654 | 0.5193549 | 0.1477189 | -0.1593977 | -0.04825786 | 0.2486139 | 0.009964644 | 0.05231122
F | 980 | B | 2.039394 | 0.9124224 | 1.439084 | -0.9005441 | -1.021599 | 0.1594697 | 0.2591133 | 0.3460175 | 0.2469215 | 0.183347 | -0.07315917 | -0.1473413 | 0.01065304 | -0.03583532 | 0.08214683
F | 980 | B | 2.039394 | 1.177932 | 1.372113 | -0.6813738 | 0.9856847 | -0.3080606 | -0.2393732 | -0.1420699 | 0.8939509 | 0.2016096 | -0.108395 | -0.04113467 | 0.3121437 | -0.1368893 | -0.05237597
F | 980 | B | 2.039394 | 1.29036 | 1.735601 | -0.7415768 | -1.934001 | 0.4230353 | 1.450615 | 1.520009 | -1.115246 | 0.01726521 | -0.2910458 | -0.5242034 | -0.4646397 | 0.3318297 | 0.3033849
F | 980 | B | 2.039394 | 0.7449897 | 1.623506 | -0.7415768 | -0.4741579 | 0.04391545 | -0.06757921 | 0.02634955 | 1.575034 | 0.07115245 | -0.01210811 | -0.1262111 | 0.3452748 | -0.4289677 | -0.2954553
F | 980 | B | 2.039394 | 0.9124224 | 1.56445 | -0.8380164 | -0.2916776 | -0.01284068 | 0.6364431 | 0.7164653 | 1.302601 | 0.07285324 | -0.07636684 | 0.1534078 | 0.2822443 | -0.351948 | -0.07137398
F | 980 | B | 2.039394 | 0.9124224 | 1.891327 | -0.8647043 | 0.9856847 | -0.3465546 | -0.7834453 | -0.6765985 | 0.6896258 | 0.1125199 | -0.01854061 | -0.06248612 | 0.2636644 | -0.06886177 | -0.01168123
F | 980 | B | 2.039394 | 1.053575 | 1.56445 | -0.7242829 | 1.533126 | -0.478332 | -0.9733229 | -0.8634279 | 1.575034 | 0.07888159 | -0.06995076 | 0.1315857 | 0.2877101 | -0.4672412 | -0.1565886
F | 980 | B | 2.039394 | 0.7449897 | 0.6136278 | -0.9366751 | -1.204079 | 0.2022788 | 1.577412 | 1.64548 | -1.55795 | 0.107435 | -0.1815904 | -0.5375279 | -0.4384755 | 0.7042517 | 0.4924598
F | 980 | B | 2.039394 | 1.053575 | 1.227255 | -0.7415768 | -0.6566383 | 0.08786071 | -0.6900195 | -0.5847173 | -1.047137 | 0.1343654 | -0.07636684 | -0.3074193 | -0.6963036 | 0.0008454012 | 0.4490939
F | 980 | B | 2.039394 | 1.177932 | 1.735601 | -0.9276151 | 0.8032044 | -0.3079257 | -0.7834453 | -0.6765985 | -1.081192 | 0.09046636 | -0.06674162 | -0.1332608 | -0.5603627 | 0.1913745 | 0.5863148
F | 980 | B | 2.039394 | 1.177932 | 1.789017 | -0.9095496 | 1.533126 | -0.5304006 | 0.7086106 | 0.787497 | -0.8768665 | 0.1092844 | -0.09879672 | -0.2659945 | -0.6115673 | -0.004475959 | 0.4060369
F | 980 | B | 2.039394 | 1.177932 | 1.623506 | -0.3396697 | 0.8032044 | -0.1961526 | -0.4161837 | -0.3156172 | -0.3660538 | 0.1325216 | -0.09879672 | -0.3142999 | -0.359692 | -0.03567708 | 0.178701
F | 980 | B | 2.039394 | 1.053575 | 1.439084 | -0.829157 | 1.533126 | -0.5073171 | 1.190335 | 1.262683 | 1.268547 | 0.2025211 | -0.09239275 | 0.05921306 | 0.3093942 | -0.3176862 | -0.1024132
F | 980 | B | 2.039394 | 1.177932 | 1.56445 | -0.9185732 | -0.6566383 | 0.06618051 | 0.0163018 | 0.1084918 | 1.54098 | 0.1403545 | -0.1019972 | 0.2191734 | 0.2651477 | -0.467925 | -0.09620552
F | 980 | B | 2.039394 | 1.053575 | 1.623506 | -0.5720055 | -0.1091973 | -0.01975254 | 0.5632785 | 0.6445042 | -0.8428123 | 0.1741926 | -0.1211772 | -0.3759162 | -0.6102445 | -0.0242371 | 0.3192543
F | 980 | B | 2.039394 | 1.053575 | 1.372113 | -0.9822467 | -0.8391186 | 0.1040386 | -0.8778896 | -0.7695123 | 1.472872 | 0.1566068 | -0.09559522 | 0.1388541 | 0.2656423 | -0.4384115 | -0.119017
F | 909 | C | 1.87597 | 0.5267872 | 1.680489 | 0.9642101 | 0.620724 | 0.08013687 | 0.9197167 | 0.8576539 | -0.2979454 | 0.1494054 | -0.1115923 | -0.2659945 | -0.3163383 | -0.03122758 | 0.1884791
F | 909 | C | 1.87597 | 1.393748 | 1.56445 | 1.012628 | -0.6566383 | 0.3223314 | 1.056443 | 0.9955357 | -0.02551197 | 0.1699156 | -0.1339397 | -0.2936379 | -0.1359238 | -0.01365559 | 0.07759686
F | 980 | B | 2.039394 | 0.9124224 | 1.301701 | -0.7763873 | -0.1091973 | -0.04855556 | 1.056443 | 1.130451 | -1.592004 | 0.375755 | -0.2817786 | -0.8439911 | -0.491574 | 0.6621365 | 0.2786951
F | 980 | B | 2.039394 | 1.177932 | 1.062834 | -0.5472206 | 0.07328306 | -0.05882824 | -1.464414 | -1.347084 | 1.575034 | 0.1386658 | -0.130751 | -0.1613967 | 0.2282241 | -0.5072104 | -0.3094484
F | 980 | B | 2.039394 | 1.053575 | 1.503075 | -0.7939035 | 1.168165 | -0.3837695 | -1.265289 | -1.150906 | 1.336655 | 0.1385122 | -0.1466805 | -0.1613967 | 0.2191678 | -0.411004 | -0.248434
F | 980 | B | 2.039394 | 1.053575 | 1.147992 | -1.093454 | 1.168165 | -0.4558899 | -1.265289 | -1.150906 | 0.6215174 | 0.132368 | -0.05068631 | -0.1754268 | 0.19528 | -0.08596467 | -0.05669376
F | 980 | B | 2.039394 | 0.9124224 | 1.439084 | -0.9276151 | -0.4741579 | 0.01999173 | -0.1528235 | -0.0571918 | 1.370709 | 0.12345 | -0.1115923 | 0.1243229 | 0.2651477 | -0.3941389 | -0.1017321
F | 980 | B | 2.039394 | 0.7449897 | 1.227255 | -0.8380164 | -1.38656 | 0.2604616 | 1.056443 | 1.130451 | -0.7406497 | 0.05862242 | -0.1147884 | -0.1332608 | -0.5576765 | -0.02627757 | 0.439129
F | 980 | B | 2.039394 | 1.393748 | 1.062834 | -0.846894 | -1.204079 | 0.2119209 | 0.1797086 | 0.2683146 | -0.5363247 | 0.07223479 | -0.05068631 | -0.300532 | -0.484714 | -0.06801474 | 0.2450605
F | 909 | C | 1.87597 | 1.177932 | 1.372113 | 0.9354428 | 0.4382437 | 0.1069948 | -0.1528235 | -0.2282287 | 1.77936 | 0.07238941 | -0.1179834 | 0.3743248 | 0.1354797 | -0.6525733 | -0.08576238
F | 909 | C | 1.87597 | 1.053575 | 1.56445 | 0.9925886 | -1.204079 | 0.4322667 | 1.640051 | 1.582993 | -1.421733 | -0.0406996 | -0.1466805 | -1.176368 | -0.55249 | 0.4471276 | -0.1116148
F | 909 | C | 1.87597 | 1.053575 | 1.227255 | 1.090956 | -1.021599 | 0.4077236 | -0.4161837 | -0.4939023 | 1.234493 | 0.02268977 | -0.1815904 | 0.1098142 | 0.17879 | -0.3941241 | -0.08020375
F | 909 | C | 1.87597 | 0.7449897 | 1.503075 | 0.9682877 | -0.2916776 | 0.2454023 | 0.850195 | 0.787497 | 0.6215174 | 0.04097243 | -0.08277978 | 0.001730007 | 0.2120839 | -0.07292014 | 0.04075938
F | 909 | C | 1.87597 | 0.5267872 | 1.147992 | 0.5689746 | -2.116481 | 0.6080835 | -1.464414 | -1.546677 | 0.2809756 | -0.003041347 | 0.02970347 | -0.5773532 | -0.1411997 | -0.1858664 | -0.2193426
F | 909 | C | 1.87597 | 0.7449897 | 1.789017 | 0.9104653 | 0.07328306 | 0.1682751 | -0.2393732 | -0.3156172 | 1.745305 | 0.03477615 | -0.1466805 | -0.083783 | 0.1626111 | -0.6208983 | -0.3177563
F | 909 | C | 1.87597 | 0.7449897 | 2.212466 | 0.9682877 | -0.1091973 | 0.211512 | 0.7086106 | 0.6445042 | 0.2128673 | 0.3418437 | -0.2005429 | 0.6150934 | 0.0342844 | 0.003257871 | 0.567919
F | 909 | C | 1.87597 | 0.9124224 | 1.503075 | 1.083251 | -0.8391186 | 0.3693224 | 0.5632785 | 0.497541 | 1.77936 | 0.5012199 | -0.08598499 | 0.891825 | 1.139595 | -0.02909303 | 0.211216
F | 909 | C | 1.87597 | 1.053575 | 1.372113 | 0.9478201 | -0.2916776 | 0.242079 | -1.666927 | -1.749531 | 0.349084 | 0.4380987 | -0.09559522 | 0.411606 | 0.05855046 | -0.0511801 | 0.4092554
F | 909 | C | 1.87597 | 1.29036 | 1.789017 | 1.012628 | -0.8391186 | 0.3586516 | -0.1528235 | -0.2282287 | 0.8939509 | 0.4109725 | -0.1051967 | 0.4190776 | 0.4484825 | -0.03816911 | 0.2266866
F | 909 | C | 1.87597 | 1.177932 | 2.080913 | 0.9764191 | -0.2916776 | 0.2467245 | 0.0987551 | 0.02634955 | 0.1107048 | 0.4203793 | -0.1115923 | 0.7912055 | -0.05493261 | -0.01728966 | 0.7187371
F | 909 | C | 1.87597 | 1.053575 | 1.503075 | 1.102464 | -0.8391186 | 0.3722406 | 0.4890475 | 0.4223923 | -1.387679 | 0.4294675 | -0.2507209 | 0.1534078 | -0.5708949 | 0.3973946 | 0.9773419
F | 909 | C | 1.87597 | 1.393748 | 1.503075 | 1.05215 | -1.021599 | 0.4019905 | 0.0163018 | -0.0571918 | 0.72368 | 0.4507774 | -0.130751 | 0.6990116 | 0.3091443 | -0.05222533 | 0.4419773
F | 909 | C | 1.87597 | 1.053575 | 1.372113 | 0.9925886 | -1.021599 | 0.3932463 | 0.2591133 | 0.1891654 | 0.9620592 | 0.4709223 | -0.03461793 | 0.8066356 | 0.5368994 | -0.0105245 | 0.4210053
F | 909 | C | 1.87597 | 1.053575 | 1.56445 | 0.9519296 | -0.2916776 | 0.2427457 | 0.0987551 | 0.02634955 | 1.643143 | 0.4561103 | -0.1051967 | 0.8143575 | 1.019635 | -0.03546937 | 0.2083961
F | 909 | C | 1.87597 | 0.9124224 | 1.372113 | 0.9146492 | -0.6566383 | 0.3072833 | -0.3271759 | -0.4041892 | 1.268547 | 0.4199524 | -0.03783245 | 0.4265543 | 0.6819043 | -0.06632069 | 0.1159944
F | 909 | C | 1.87597 | 1.29036 | 1.439084 | 0.9395767 | -1.021599 | 0.385523 | 0.0987551 | 0.02634955 | 1.506926 | 0.3793697 | -0.03461793 | 0.8685376 | 0.8841918 | -0.05297366 | 0.268893
F | 909 | C | 1.87597 | 1.393748 | 1.227255 | 0.8162 | -2.298961 | 0.693459 | -0.8778896 | -0.9583163 | 0.7577342 | 0.3318736 | -0.0635318 | 0.5317564 | 0.3530921 | -0.03717034 | 0.3257801
F | 909 | C | 1.87597 | 1.053575 | 1.56445 | 0.9229916 | -0.4741579 | 0.2728811 | -0.1528235 | -0.2282287 | 0.1447589 | 0.3173013 | -0.1147884 | 0.6455426 | -0.04269568 | -0.02552698 | 0.6090785
F | 909 | C | 1.87597 | 0.7449897 | 1.891327 | 1.036429 | 1.168165 | -0.000170146 | -0.4161837 | -0.4939023 | 0.6555716 | 0.3162684 | -0.1147884 | 0.6455426 | 0.305398 | -0.01925524 | 0.4220606
F | 909 | C | 1.87597 | 1.053575 | 1.735601 | 1.185047 | 0.4382437 | 0.1530335 | -2.293354 | -2.376318 | 1.404764 | 0.306958 | -0.1562207 | 0.4640138 | 0.8780529 | -0.006872501 | 0.08509061
F | 909 | C | 1.87597 | 1.177932 | 2.080913 | 1.008635 | -0.4741579 | 0.2864073 | -0.4161837 | -0.4939023 | -0.1617287 | 0.3174488 | -0.1910751 | 0.1898892 | -0.1772084 | 0.02615804 | 0.4504932
F | 909 | C | 1.87597 | 1.665848 | 1.56445 | 1.028525 | -0.2916776 | 0.2552223 | -0.9733229 | -1.054151 | -0.5703788 | 0.319366 | -0.09879672 | 0.4940719 | -0.4703597 | -0.03194769 | 0.8114106
F | 909 | C | 1.87597 | 1.29036 | 1.623506 | 1.07164 | -0.4741579 | 0.2964374 | 1.702207 | 1.64548 | -1.421733 | 0.2658726 | -0.2036949 | 0.17528 | -0.6164761 | 0.3630819 | 0.9911376
F | 909 | C | 1.87597 | 1.177932 | 1.623506 | 0.9845194 | -0.6566383 | 0.317996 | -0.9733229 | -1.054151 | 1.166384 | 0.3317267 | -0.127561 | 0.3966781 | 0.6719346 | -0.02207256 | 0.1222539
F | 980 | B | 2.039394 | 1.053575 | 1.789017 | -0.7939035 | -0.2916776 | -0.006881731 | -0.2393732 | -0.1420699 | -0.1617287 | 0.1495587 | -0.127561 | -0.1262111 | -0.2264496 | -0.02128186 | 0.2320807
F | 980 | B | 2.039394 | 1.48998 | 1.503075 | -0.7676569 | 1.533126 | -0.4901749 | 0.3370612 | 0.4223923 | 0.8939509 | 0.2019135 | -0.09239275 | 1.040233 | 0.4753579 | -0.01892602 | 0.5397887
F | 980 | B | 2.039394 | 1.48998 | 1.680489 | -0.7502517 | -1.38656 | 0.2695034 | 0.3370612 | 0.4223923 | 1.404764 | 0.1634942 | -0.1657469 | 1.325636 | 0.8922934 | 0.002139931 | 0.5063534
F | 980 | B | 2.039394 | 1.177932 | 1.56445 | -0.4179461 | -1.75152 | 0.4010276 | -0.2393732 | -0.1420699 | 1.609089 | -0.9700861 | -0.1530422 | 1.591846 | 1.029623 | -0.01300361 | 0.4356365
F | 976 | C | 2.19066 | 0.7449897 | 1.891327 | 0.8074102 | -1.204079 | 0.4062403 | 1.256301 | 1.456507 | 1.54098 | -0.9826655 | -0.08598499 | 1.502638 | 0.9293026 | -0.04143966 | 0.4145737
F | 909 | C | 1.87597 | 1.177932 | 1.301701 | 1.296432 | 0.2557634 | 0.2043088 | -1.069717 | -1.150906 | 1.336655 | -0.9823601 | -0.08918933 | 1.381747 | 0.7834096 | -0.03370896 | 0.4239904
F | 909 | C | 1.87597 | 1.053575 | 1.227255 | 0.9845194 | 0.8032044 | 0.05219183 | -0.06757921 | -0.1420699 | 0.4171924 | -0.9710106 | -0.08598499 | 1.06381 | 0.131176 | -0.02834046 | 0.5869817
F | 909 | C | 1.87597 | 1.29036 | 1.503075 | 1.036429 | -0.8391186 | 0.3622377 | 0.6364431 | 0.5715523 | 0.3831382 | -0.9512529 | -0.07957372 | 1.978099 | 0.09219588 | -0.04176997 | 1.074104
F | 909 | C | 1.87597 | 1.053575 | 1.623506 | 1.079388 | 0.4382437 | 0.1334892 | 0.6364431 | 0.5715523 | 0.1788131 | -0.9616335 | -0.1115923 | 1.373719 | -0.03405565 | -0.03687919 | 0.8456507
F | 909 | C | 1.87597 | 1.393748 | 2.080913 | 1.07164 | -0.4741579 | 0.2964374 | -1.364418 | -1.446464 | 0.7577342 | -0.9663818 | -0.07636684 | 1.008859 | 0.3664891 | -0.02723488 | 0.4370169
F | 909 | C | 1.87597 | 1.665848 | 1.680489 | 0.9966117 | -0.2916776 | 0.2500126 | -0.2393732 | -0.3156172 | 0.5874633 | -0.9689553 | -0.08277978 | 1.301649 | 0.2567491 | -0.02033429 | 0.6473772
F | 976 | C | 2.19066 | 1.393748 | 1.147992 | 0.8724248 | -1.204079 | 0.4152892 | 1.514273 | 1.707488 | -1.55795 | -0.9055834 | -0.2879594 | 0.4265543 | -0.4988104 | 0.6247727 | 1.089918
F | 909 | C | 1.87597 | 1.053575 | 1.680489 | 1.024562 | -1.021599 | 0.3979318 | 0.0163018 | -0.0571918 | -2.749846 | -0.9104232 | -0.07957372 | 0.5468647 | -0.6068407 | 1.623684 | 1.938732
F | 980 | B | 2.039394 | 1.053575 | 1.147992 | -0.2558404 | 0.9856847 | -0.2238162 | -0.3271759 | -0.2282287 | -1.455788 | -0.9065527 | -0.06995076 | 0.6990116 | -0.5455622 | 0.4823207 | 1.221755
F | 1071 | C | 1.788667 | 1.177932 | 1.147992 | 0.9104653 | -0.1091973 | 0.2018607 | 0.4890475 | 0.3460175 | -1.013083 | -0.9365848 | -0.09239275 | 0.9073722 | -0.6933517 | -0.01730453 | 1.120874
F | 1071 | C | 1.788667 | 1.393748 | 1.372113 | 0.9271503 | 0.4382437 | 0.1054744 | 0.850195 | 0.7164653 | 1.575034 | -0.9983494 | -0.05711023 | 1.277698 | 0.9368995 | -0.05316898 | 0.2976232
F | 909 | C | 1.87597 | 1.580362 | 1.680489 | 1.11391 | -1.021599 | 0.4111275 | -3.280649 | -3.362638 | 0.04259639 | -0.9447766 | -0.1147884 | 1.048088 | -0.08889316 | -0.009316525 | 0.7278347
F | 909 | C | 1.87597 | 1.177932 | 2.37657 | 1.000627 | -1.56904 | 0.5166891 | 0.1797086 | 0.1084918 | 0.5193549 | -0.9794042 | -0.1051967 | 1.095304 | 0.1720203 | -0.05041091 | 0.5644093
F | 909 | C | 1.87597 | 1.177932 | 1.372113 | 1.221587 | -1.56904 | 0.5472249 | -0.3271759 | -0.4041892 | 0.00854221 | -1.011361 | -0.09879672 | 1.032383 | -0.1363639 | -0.03337984 | 0.7218128
F | 909 | C | 1.87597 | 0.9124224 | 1.56445 | 1.106286 | 0.07328306 | 0.2021458 | 0.850195 | 0.787497 | 0.7917883 | -1.002968 | -0.1211772 | 1.285678 | 0.4033461 | -0.01788904 | 0.5593927
F | 909 | C | 1.87597 | 1.29036 | 1.623506 | 0.9354428 | -0.8391186 | 0.3470961 | 1.577412 | 1.520009 | -1.251462 | -0.9151392 | -0.2755874 | 0.6150934 | -0.7253225 | 0.0990549 | 1.056885
F | 980 | B | 2.039394 | 1.053575 | 1.840883 | -0.8114935 | -1.021599 | 0.1694418 | 0.4136716 | 0.497541 | 1.098276 | -0.9790981 | -0.1339397 | 0.5771401 | 0.63491 | -0.0125834 | 0.1042844
F | 980 | B | 2.039394 | 0.9124224 | 1.062834 | -0.9457532 | -0.2916776 | -0.02748485 | -1.666927 | -1.546677 | 1.302601 | -0.9472872 | -0.1051967 | 0.7219974 | 0.7768241 | -0.02109253 | 0.1204871
F | 980 | B | 2.039394 | 1.580362 | 1.623506 | 0.201081 | -0.8391186 | 0.2447007 | 1.123726 | 1.196887 | 0.4512465 | -0.9460325 | -0.1051967 | 0.9853733 | 0.1667097 | -0.01808402 | 0.5368523
F | 980 | B | 2.039394 | 0.9124224 | 1.301701 | -0.2633619 | -0.2916776 | 0.06395175 | 0.6364431 | 0.7164653 | -0.7065956 | -0.9308846 | -0.07315917 | 0.4415229 | -0.5494127 | -0.03769968 | 0.6866795
F | 909 | C | 1.87597 | 1.824845 | 1.789017 | 1.04037 | -0.2916776 | 0.2571599 | 1.946344 | 1.8908 | -1.455788 | -1.094652 | -0.2382296 | 0.4340361 | -0.5540276 | 0.4712011 | 1.006664
F | 909 | C | 1.87597 | 1.580362 | 1.439084 | 0.9601246 | -1.204079 | 0.4276491 | -0.7834453 | -0.8634279 | 0.6896258 | -1.086508 | -0.1211772 | 1.079548 | 0.3249145 | -0.02250093 | 0.4775226
F | 909 | B | 1.87597 | 1.48998 | 1.301701 | -0.386401 | -0.1091973 | 0.0061659 | -0.3271759 | -0.4041892 | -1.285517 | -1.080672 | -0.08918933 | 0.4490148 | -0.634353 | 0.2405844 | 0.9334914
F | 980 | B | 2.039394 | 1.899359 | 1.56445 | -0.7156638 | -1.75152 | 0.3723375 | 1.256301 | 1.327868 | -1.353625 | -0.384601 | -0.168919 | 0.08086494 | -0.6028653 | 0.3305412 | 0.8149286
F | 980 | B | 2.039394 | 1.053575 | 1.680489 | -0.7242829 | -1.38656 | 0.2721796 | 0.850195 | 0.9269853 | 0.349084 | -0.2034686 | -0.137127 | 1.032383 | 0.08699873 | -0.02755433 | 0.6939765
F | 980 | B | 2.039394 | 0.7449897 | 2.080913 | -1.07474 | -0.1091973 | -0.09156346 | 0.2591133 | 0.3460175 | 1.200439 | -0.1938921 | -0.1625731 | 0.8220839 | 0.5408368 | -0.1271791 | 0.2861247
F | 976 | D | 2.19066 | 0.7449897 | 1.372113 | 1.526478 | -0.1091973 | 0.3066448 | 0.2591133 | 0.497541 | -0.6384872 | -0.2140876 | -0.01854061 | 0.3892219 | -0.5469104 | -0.07606201 | 0.7160002
F | 980 | B | 2.039394 | 1.393748 | 1.503075 | -0.9005441 | 0.4382437 | -0.2045632 | -0.4161837 | -0.3156172 | 0.349084 | -0.2647106 | -0.1625731 | 0.6455426 | 0.1204387 | 5.599861e-05 | 0.4729571
F | 980 | B | 2.039394 | 1.665848 | 0.6136278 | -0.4981659 | -1.75152 | 0.3932463 | 0.4136716 | 0.497541 | 0.3831382 | -0.3105432 | -0.1466805 | 0.5998976 | 0.1292649 | -0.011374 | 0.430276
F | 980 | B | 2.039394 | 1.393748 | 0.8678006 | -0.7415768 | -0.6566383 | 0.08786071 | 0.6364431 | 0.7164653 | 0.349084 | -0.2322357 | -0.127561 | 1.221955 | 0.1040357 | -0.01346625 | 0.7938399
F | 980 | B | 2.039394 | 1.580362 | 1.062834 | -0.6136931 | -2.298961 | 0.550489 | 2.183975 | 2.246494 | -1.489842 | -0.2560159 | -0.2786843 | 0.4490148 | -0.5792971 | 0.4640507 | 1.162192
F | 980 | B | 2.039394 | 1.971058 | 2.169501 | -0.4100306 | 1.350645 | -0.3476134 | 0.4890475 | 0.5715523 | 0.5534091 | -0.3010685 | -0.130751 | 1.032383 | 0.2461519 | -0.01033522 | 0.6062139
F | 980 | B | 2.039394 | 1.393748 | 0.9702306 | -0.9276151 | -0.2916776 | -0.02500961 | -0.1528235 | -0.0571918 | 0.2809756 | -0.2775666 | -0.07957372 | 0.9853733 | 0.01897442 | -0.04740981 | 0.6864412
F | 980 | B | 2.039394 | 1.29036 | 1.227255 | -0.6305005 | 0.9856847 | -0.2976612 | -1.265289 | -1.150906 | 1.064222 | -0.2769697 | -0.1051967 | 1.158496 | 0.5682201 | -0.04092533 | 0.4931286
F | 980 | B | 2.039394 | 1.971058 | 1.840883 | -0.6389324 | -1.021599 | 0.1887242 | 0.0987551 | 0.1891654 | -0.229837 | -0.3061052 | -0.02497235 | 0.7450252 | -0.3416848 | -0.09605705 | 0.7514376
F | 980 | B | 2.039394 | 1.053575 | 1.062834 | -0.5062938 | 1.715606 | -0.4763016 | -0.06757921 | 0.02634955 | -0.5703788 | -0.2378166 | -0.05711023 | 0.1534078 | -0.4933357 | -0.05718724 | 0.5323916
F | 980 | B | 2.039394 | 0.9124224 | 1.623506 | -0.6813738 | -0.6566383 | 0.09520013 | -0.4161837 | -0.3156172 | 0.4512465 | -0.1682709 | -0.05711023 | 0.7143308 | 0.1240143 | -0.05249045 | 0.4842635
F | 980 | B | 2.039394 | 1.665848 | 1.147992 | -0.8647043 | 0.9856847 | -0.3465546 | -1.265289 | -1.150906 | 1.200439 | -0.1704104 | -0.1211772 | 0.9541202 | 0.3875499 | -0.2319936 | 0.3555247
F | 980 | B | 2.039394 | 1.824845 | 1.301701 | -0.9095496 | 0.8032044 | -0.3042988 | 1.386415 | 1.456507 | -1.251462 | -0.1234867 | -0.137127 | 0.1025684 | -0.658109 | 0.1860141 | 0.8109141
F | 980 | B | 2.039394 | 1.824845 | 1.623506 | -0.85579 | -0.6566383 | 0.0738923 | 0.850195 | 0.9269853 | 0.2809756 | -0.2065049 | -0.127561 | 1.06381 | 0.04662924 | -0.02399961 | 0.7374465
F | 980 | B | 2.039394 | 1.899359 | 1.503075 | -0.5720055 | 0.4382437 | -0.1491628 | -2.40035 | -2.270042 | -0.979029 | -0.05169413 | -0.130751 | 0.5393081 | -0.6597863 | 0.002193553 | 0.9877701
F | 980 | B | 2.039394 | 1.971058 | 1.940461 | -0.3089089 | 0.8032044 | -0.1905574 | 0.6364431 | 0.7164653 | -1.217408 | -0.03295395 | -0.1019972 | 0.6303085 | -0.671877 | 0.1447997 | 1.170462
F | 980 | B | 2.039394 | 1.29036 | 1.623506 | -0.9185732 | 0.8032044 | -0.3061085 | 0.5632785 | 0.6445042 | 0.349084 | -0.03217927 | -0.1498621 | 1.055947 | 0.1295037 | 0.007511983 | 0.7252286
F | 980 | B | 2.039394 | 1.824845 | 1.680489 | -0.9005441 | 0.2557634 | -0.157636 | 2.300592 | 2.362168 | -0.604433 | -0.1509749 | -0.1243697 | 0.09532818 | -0.4933357 | -0.03672949 | 0.5171916
F | 980 | B | 2.039394 | 1.29036 | 1.623506 | -0.5969613 | -0.4741579 | 0.06236119 | 0.6364431 | 0.7164653 | 0.72368 | -0.1353238 | -0.05389855 | 0.9151525 | -0.28284 | -0.5243494 | 0.4995857
F | 980 | B | 2.039394 | 2.414043 | 1.623506 | -0.7502517 | -0.2916776 | -0.001003444 | 0.3370612 | 0.4223923 | 0.5874633 | -0.1159449 | -0.1147884 | 1.309641 | -0.190191 | -0.3817642 | 0.7603268
F | 980 | B | 2.039394 | 2.107149 | 1.988381 | -0.7502517 | 0.8032044 | -0.2729514 | 1.514273 | 1.582993 | 0.1447589 | -0.2635125 | -0.06995076 | 1.309641 | -0.2206869 | -0.185561 | 0.921247
F | 980 | B | 2.039394 | 1.48998 | 1.623506 | -0.8380164 | -0.2916776 | -0.01284068 | 0.6364431 | 0.7164653 | -0.4682163 | -0.1222558 | -0.08598499 | 0.4565118 | -0.4545559 | -0.07557931 | 0.6957709
F | 980 | B | 2.039394 | 0.9124224 | 2.37657 | -0.8647043 | 0.620724 | -0.2461093 | -0.8778896 | -0.7695123 | 0.4853007 | -0.08185432 | -0.137127 | 1.118969 | -0.2746694 | -0.4062009 | 0.701676
F | 909 | C | 1.87597 | 1.665848 | 1.503075 | 0.9925886 | -0.6566383 | 0.3192391 | 1.123726 | 1.063345 | -1.523896 | -0.1946528 | -0.2194246 | 0.4940719 | -0.4464264 | 0.6659788 | 1.220124
F | 980 | B | 2.039394 | 1.580362 | 1.623506 | -0.8203161 | -1.021599 | 0.1684548 | 0.4890475 | 0.5715523 | 0.5534091 | -0.04937182 | -0.06995076 | 1.190192 | -0.3649924 | -0.518676 | 0.7172936
F | 980 | B | 2.039394 | 0.7449897 | 1.147992 | -0.4258811 | -0.6566383 | 0.1262903 | -0.5976441 | -0.4939023 | 1.234493 | -0.07860938 | -0.07957372 | 1.040233 | -0.3761753 | -0.8179207 | 0.3968723
F | 980 | B | 2.039394 | 1.053575 | 1.680489 | -0.8026893 | -0.6566383 | 0.08039513 | -0.9733229 | -0.8634279 | 1.472872 | -0.04255822 | -0.1562207 | 1.001026 | -0.4036577 | -0.9312154 | 0.3050848
F | 980 | B | 2.039394 | 1.053575 | 1.988381 | -0.7676569 | 0.4382437 | -0.1818433 | -0.2393732 | -0.1420699 | 0.7917883 | -0.09096634 | -0.1784252 | 1.747013 | -0.4173099 | -0.6711113 | 0.9085983
F | 976 | C | 2.19066 | 1.053575 | 1.301701 | 0.7583681 | -0.4741579 | 0.2472801 | 1.946344 | 2.129432 | -1.762275 | -0.1140969 | -0.2319702 | -0.04113467 | -0.4273111 | 0.8934614 | 0.9624032
F | 980 | B | 2.039394 | 0.7449897 | 1.227255 | -0.6220874 | 0.4382437 | -0.1574539 | 0.7798429 | 0.8576539 | -0.2638912 | -0.1173306 | -0.08598499 | 0.2559011 | -0.3346993 | -0.06953917 | 0.4877986
F | 980 | B | 2.039394 | 1.29036 | 1.623506 | -0.3089089 | -0.8391186 | 0.1827477 | -0.4161837 | -0.3156172 | -0.229837 | -0.06809647 | -0.06995076 | 0.8220839 | -0.3095022 | -0.06379488 | 0.8235148
F | 976 | C | 2.19066 | 0.5267872 | 1.735601 | 0.9313007 | -0.2916776 | 0.2394019 | -0.4161837 | -0.1420699 | 0.8598967 | -0.1211787 | -0.08918933 | 1.535023 | -0.3694704 | -0.6586931 | 0.7725034
F | 976 | C | 2.19066 | 1.580362 | 1.372113 | 0.8595866 | -0.8391186 | 0.3358576 | 0.9884526 | 1.196887 | -0.6725414 | -0.2143906 | -0.1403129 | 0.1534078 | -0.5241108 | -0.02979742 | 0.5770951
F | 909 | C | 1.87597 | 2.296213 | 1.789017 | 1.024562 | 0.4382437 | 0.123377 | -0.06757921 | -0.1420699 | 0.4853007 | -0.1197936 | -0.1593977 | 1.317637 | -0.2826308 | -0.4132531 | 0.8037652
F | 909 | C | 1.87597 | 1.971058 | 1.735601 | 1.020591 | -0.4741579 | 0.2883057 | -0.06757921 | -0.1420699 | -1.013083 | -0.1566434 | -0.137127 | 0.969738 | -0.6990687 | -0.02436844 | 1.272701
F | 909 | C | 1.87597 | 1.899359 | 1.623506 | 1.117713 | -0.1091973 | 0.2366761 | 0.850195 | 0.787497 | -0.8768665 | -0.1233328 | -0.1115923 | 0.9307263 | -0.6309729 | -0.02757887 | 1.182418
F | 909 | C | 1.87597 | 1.177932 | 1.147992 | 0.9723573 | 0.07328306 | 0.178927 | -1.364418 | -1.446464 | -0.5363247 | -0.1636837 | -0.09559522 | 0.8220839 | -0.4448378 | -0.0246166 | 0.9475586
F | 909 | C | 1.87597 | 0.5267872 | 1.372113 | 0.9925886 | 0.07328306 | 0.1824204 | -2.508049 | -2.59094 | -1.251462 | -1.138202 | -0.2319702 | 1.206065 | -0.6842964 | 0.1522366 | 1.393
F | 909 | C | 1.87597 | 0.5267872 | 1.940461 | 1.110102 | 1.350645 | -0.01533056 | 0.6364431 | 0.5715523 | 2.119901 | -1.147714 | -0.09239275 | 1.820981 | 1.321487 | -0.08358288 | 0.3507632
F | 909 | C | 1.87597 | 0.7449897 | 1.372113 | 0.9519296 | 0.07328306 | 0.1754053 | 0.7798429 | 0.7164653 | -0.2638912 | -1.111796 | -0.1847538 | 0.8762956 | -0.2700504 | -0.004673431 | 0.7279291
F | 909 | C | 1.87597 | 0.7449897 | 1.372113 | 1.024562 | 0.07328306 | 0.187952 | -0.5976441 | -0.6765985 | 0.8258425 | -1.113176 | -0.1498621 | 1.397815 | 0.4541551 | 0.001304163 | 0.5840819
F | 909 | C | 1.87597 | 0.9124224 | 1.840883 | 1.008635 | 0.4382437 | 0.120444 | 0.0987551 | 0.02634955 | 0.6896258 | -1.119045 | -0.1051967 | 1.269723 | 0.3311884 | -0.017776 | 0.568172
F | 909 | C | 1.87597 | 0.5267872 | 1.789017 | 0.9845194 | 1.715606 | -0.1066721 | -0.9733229 | -1.054151 | 0.4512465 | -1.13052 | -0.130751 | 1.206065 | 0.1573135 | -0.02563386 | 0.6212545
F | 909 | C | 1.87597 | 1.053575 | 2.035173 | 0.9313007 | -0.1091973 | 0.2053323 | 0.0987551 | 0.02634955 | 1.13233 | -1.100796 | -0.07315917 | 1.198127 | 0.6005294 | -0.05311585 | 0.3838484
F | 980 | B | 2.039394 | 1.053575 | 1.840883 | -0.846894 | 0.4382437 | -0.1953321 | 0.3370612 | 0.4223923 | 0.9280051 | -1.094932 | -0.1434974 | 1.095304 | 0.509424 | -0.01231082 | 0.4021313
F | 980 | B | 2.039394 | 1.053575 | 2.080913 | -0.6389324 | 0.4382437 | -0.1602532 | 2.52983 | 2.589644 | -1.523896 | -1.082464 | -0.2382296 | 1.071677 | -0.5122631 | 0.5796112 | 1.473049
F | 909 | C | 1.87597 | 0.9124224 | 2.035173 | 1.067756 | 0.07328306 | 0.1954447 | 0.9197167 | 0.8576539 | -1.251462 | -1.082558 | -0.08277978 | 1.048088 | -0.6631387 | 0.1795372 | 1.305435
F | 980 | B | 2.039394 | 0.7449897 | 1.503075 | -0.6813738 | 0.9856847 | -0.3080606 | -1.565257 | -1.446464 | 0.5534091 | -1.068728 | -0.1147884 | 0.8995964 | 0.2486139 | -0.00841675 | 0.4353539
F | 980 | B | 2.039394 | 1.177932 | 1.56445 | -0.6053177 | 0.9856847 | -0.2925534 | -0.6900195 | -0.5847173 | 0.6896258 | -0.9910871 | -0.1466805 | 1.079548 | 0.3768803 | 0.01650867 | 0.4931677
F | 909 | C | 1.87597 | 1.29036 | 1.840883 | 0.9519296 | 0.620724 | 0.07780567 | -0.06757921 | -0.1420699 | 0.72368 | -0.9990533 | -0.09559522 | 1.681515 | 0.3194009 | -0.04452715 | 0.7814242
F | 980 | B | 2.039394 | 0.7449897 | 1.56445 | -0.6473831 | -1.934001 | 0.4317444 | 0.4890475 | 0.5715523 | 0.6555716 | -0.9929064 | -0.08277978 | 1.293661 | 0.2916897 | -0.02968061 | 0.6142554
F | 980 | B | 2.039394 | 1.48998 | 1.891327 | -0.7242829 | -0.2916776 | 0.002485713 | -0.5976441 | -0.4939023 | 0.3831382 | -1.087823 | -0.1243697 | 1.446112 | 0.1040357 | -0.03203897 | 0.7790646
F | 980 | B | 2.039394 | 1.29036 | 1.735601 | -0.7851362 | -0.2916776 | -0.005699691 | -0.3271759 | -0.2282287 | 0.1107048 | -1.064243 | -0.08918933 | 1.309641 | -0.07724118 | -0.03713708 | 0.821328
F | 909 | C | 1.87597 | 0.5267872 | 1.891327 | 1.03248 | -0.4741579 | 0.2901958 | 0.3370612 | 0.2683146 | 0.9961134 | -1.081898 | -0.09239275 | 1.978099 | 0.5120342 | -0.04539417 | 0.8064856
F | 909 | C | 1.87597 | 1.053575 | 2.169501 | 0.9925886 | -0.4741579 | 0.2838632 | 0.4136716 | 0.3460175 | 1.609089 | -1.066345 | -0.08598499 | 2.069648 | 0.9778526 | -0.04446845 | 0.6339167
F | 909 | C | 1.87597 | 1.393748 | 2.035173 | 1.067756 | 0.07328306 | 0.1954447 | 0.7798429 | 0.7164653 | 1.94963 | -1.074619 | -0.09879672 | 1.763425 | 1.264291 | -0.03730092 | 0.3894506
F | 980 | B | 2.039394 | 0.9124224 | 1.56445 | -0.664341 | 1.350645 | -0.4069436 | -1.069717 | -0.9583163 | 1.166384 | -1.077839 | -0.06674162 | 1.608115 | 0.6410632 | -0.04278747 | 0.5721472
F | 980 | B | 2.039394 | 1.580362 | 1.503075 | -0.8647043 | 1.168165 | -0.400185 | 0.4136716 | 0.497541 | 2.153956 | -1.026707 | -0.04426029 | 1.438053 | 1.055947 | -0.2463425 | 0.1954621
F | 909 | C | 1.87597 | 1.580362 | 1.789017 | 0.9437025 | -0.8391186 | 0.348327 | -0.2393732 | -0.3156172 | 0.9961134 | -1.129614 | -0.1147884 | 1.845702 | 0.5251057 | -0.03624715 | 0.7352412
F | 980 | B | 2.039394 | 0.5267872 | 1.372113 | -0.7415768 | 1.533126 | -0.4830305 | -0.2393732 | -0.1420699 | 0.8598967 | -1.126707 | -0.06995076 | 1.518823 | 0.3969701 | -0.05783638 | 0.6286533
F | 909 | C | 1.87597 | 1.393748 | 1.439084 | 0.8681543 | 0.2557634 | 0.1276767 | -1.167048 | -1.248558 | 0.6215174 | -1.107278 | -0.08918933 | 1.118969 | 0.08511074 | -0.1724691 | 0.5182411
F | 980 | B | 2.039394 | 1.177932 | 2.169501 | -0.9914152 | -1.204079 | 0.1963891 | 0.4890475 | 0.5715523 | 1.370709 | -1.109032 | -0.127561 | 1.341648 | 0.09432417 | -0.5138154 | 0.373772
F | 909 | C | 1.87597 | 1.053575 | 2.035173 | 0.9478201 | 0.07328306 | 0.1746975 | -1.265289 | -1.347084 | 0.4512465 | -1.103948 | -0.09559522 | 1.56747 | 0.02383819 | -0.1343121 | 0.81113
F | 909 | C | 1.87597 | 1.393748 | 1.891327 | 0.9723573 | -1.021599 | 0.3902921 | -0.6900195 | -0.7695123 | 1.609089 | -1.114646 | -0.0635318 | 1.470314 | -0.03382796 | -0.7027371 | 0.35717
F | 980 | B | 2.039394 | 1.053575 | 1.503075 | -0.4578146 | -0.1091973 | -0.003792708 | -1.565257 | -1.446464 | 0.6215174 | -1.11244 | -0.130751 | 1.118969 | -0.03337253 | -0.2676781 | 0.5173349
F | 909 | C | 1.87597 | 1.053575 | 1.227255 | 1.067756 | 0.620724 | 0.09983308 | 0.0163018 | -0.0571918 | 0.7577342 | -1.102466 | -0.1115923 | 1.24582 | -0.06486769 | -0.359028 | 0.534756
F | 909 | C | 1.87597 | 1.177932 | 1.56445 | 1.04823 | -0.8391186 | 0.3640198 | 1.321652 | 1.262683 | -1.421733 | -1.124158 | -0.2005429 | 0.7680946 | -0.5467178 | 0.4546605 | 1.207111
F | 980 | B | 2.039394 | 1.053575 | 1.503075 | -0.6389324 | 1.350645 | -0.4008345 | 0.4890475 | 0.5715523 | 0.1447589 | -1.12197 | -0.130751 | 1.142673 | -0.1273295 | -0.1007349 | 0.7075543
F | 980 | B | 2.039394 | 1.747156 | 2.080913 | -0.3396697 | -0.4741579 | 0.09509067 | 0.5632785 | 0.6445042 | 1.302601 | -1.143954 | -0.1051967 | 1.56747 | -0.1947212 | -0.7001147 | 0.4953271
F | 980 | B | 2.039394 | 1.177932 | 1.940461 | -0.8647043 | -2.116481 | 0.4683326 | 0.850195 | 0.9269853 | -1.013083 | -1.047212 | -0.2131389 | 0.5695639 | -0.6610904 | 0.02245051 | 0.8867795
F | 980 | B | 2.039394 | 1.177932 | 1.227255 | -0.8915568 | -0.1091973 | -0.06499338 | -0.6900195 | -0.5847173 | 0.4853007 | -1.045273 | -0.7151342 | 1.008859 | -0.2385782 | -0.3744109 | 0.5209047
F | 980 | B | 2.039394 | 1.053575 | 1.623506 | -0.5803051 | 0.2557634 | -0.1068393 | 0.0163018 | 0.1084918 | 0.5193549 | -1.056766 | -0.6609358 | 1.253784 | -0.2519259 | -0.4025087 | 0.633538
F | 909 | C | 1.87597 | 1.665848 | 1.988381 | 0.9478201 | 1.533126 | -0.0830172 | 0.850195 | 0.787497 | 0.3831382 | -1.110046 | -0.7277807 | 1.301649 | -0.2964087 | -0.3761185 | 0.7004015
F | 980 | B | 2.039394 | 1.48998 | 1.439084 | -0.1963898 | 1.168165 | -0.2556586 | 1.056443 | 1.130451 | 0.07665057 | -1.083123 | -0.6921209 | 1.486468 | -0.2803283 | -0.2048732 | 0.9260087
F | 980 | B | 2.039394 | 1.29036 | 1.227255 | -0.1382321 | 0.620724 | -0.1188725 | -1.565257 | -1.446464 | 0.4171924 | -1.110967 | -0.6766 | 1.293661 | -0.3018192 | -0.3975812 | 0.6830196
F | 980 | B | 2.039394 | 1.053575 | 1.623506 | -0.8647043 | -0.4741579 | 0.02811362 | -0.8778896 | -0.7695123 | 0.9280051 | -1.109677 | -0.6318459 | 1.34966 | -0.2895276 | -0.6201166 | 0.5250524
F | 980 | B | 2.039394 | 1.053575 | 1.56445 | -1.019029 | 0.9856847 | -0.3804263 | -0.8778896 | -0.7695123 | 0.6896258 | -1.102744 | -0.7252593 | 1.365696 | -0.2976582 | -0.5216822 | 0.6192465
F | 909 | C | 1.87597 | 1.393748 | 1.439084 | 0.9478201 | 0.620724 | 0.07702581 | 2.358388 | 2.3045 | -1.592004 | -0.9621504 | -0.774941 | 0.8685376 | -0.4448378 | 0.7240924 | 1.401931
F | 909 | C | 1.87597 | 1.824845 | 1.301701 | 0.9804731 | 0.620724 | 0.08322581 | 0.6364431 | 0.5715523 | 0.4171924 | -0.9392158 | -0.6791968 | 1.365696 | -0.1626415 | -0.2745356 | 0.7499959
F | 909 | C | 1.87597 | 1.177932 | 1.147992 | 1.004635 | -0.1091973 | 0.217605 | 1.056443 | 0.9955357 | 0.7577342 | -0.9494802 | -0.7252593 | 1.583717 | -0.185005 | -0.4572634 | 0.7286665
F | 909 | C | 1.87597 | 0.9124224 | 1.623506 | 1.067756 | -0.2916776 | 0.2616477 | -1.167048 | -1.248558 | 0.7577342 | -0.9690582 | -0.6766 | 1.309641 | -0.2007504 | -0.4703815 | 0.5890527
F | 980 | B | 2.039394 | 1.053575 | 1.735601 | -0.9822467 | -0.1091973 | -0.07807525 | 0.7086106 | 0.787497 | 0.8598967 | -0.7000141 | -0.712593 | 1.237861 | -0.3615278 | -0.6518635 | 0.5551833
F | 980 | B | 2.039394 | 1.053575 | 1.301701 | -0.6473831 | 0.2557634 | -0.11733 | 1.386415 | 1.456507 | -0.4341621 | -0.6125977 | -0.6972628 | 0.7834973 | -0.408081 | -0.04614099 | 0.8241314
F | 980 | B | 2.039394 | 1.393748 | 1.988381 | -0.08841644 | -1.56904 | 0.3852001 | 2.065922 | 2.129432 | 0.1107048 | -0.6459264 | -0.722734 | 0.9229372 | -0.3486546 | -0.2875187 | 0.6746961
F | 980 | B | 2.039394 | 1.29036 | 1.56445 | -1.019029 | -0.4741579 | 0.008119046 | 1.190335 | 1.262683 | 0.72368 | -0.6755049 | -0.6998277 | 1.032383 | -0.3404532 | -0.5741166 | 0.5012813
F | 980 | B | 2.039394 | 1.48998 | 1.789017 | -0.3396697 | 0.07328306 | -0.02838845 | 0.5632785 | 0.6445042 | 0.6896258 | -0.6470734 | -0.6817896 | 1.438053 | -0.3420952 | -0.5603287 | 0.7255141
F | 980 | B | 2.039394 | 1.29036 | 1.301701 | -0.8380164 | -0.1091973 | -0.05732931 | -0.3271759 | -0.2282287 | 0.8258425 | -0.6099983 | -0.6843784 | 0.7066689 | -0.3119899 | -0.5947221 | 0.3039467
F | 980 | B | 2.039394 | 1.580362 | 0.9702306 | -1.188089 | -0.4741579 | -0.01410568 | 0.0987551 | 0.1891654 | 0.5874633 | -0.6292751 | -0.6451283 | 0.5619926 | -0.3371666 | -0.5095612 | 0.3035647
F | 980 | B | 2.039394 | 1.29036 | 2.035173 | -0.7329205 | -0.2916776 | 0.001325772 | 0.1797086 | 0.2683146 | 1.813414 | -0.6362108 | -0.6635565 | 1.118969 | -0.3494735 | -1.011436 | 0.1995796
F | 980 | B | 2.039394 | 0.5267872 | 1.439084 | -0.8380164 | -1.021599 | 0.1664741 | 0.4890475 | 0.5715523 | 0.349084 | -0.6525432 | -0.7453202 | 1.111077 | -0.3582635 | -0.4159524 | 0.6838518
F | 980 | B | 2.039394 | 1.29036 | 1.56445 | -0.8203161 | -0.6566383 | 0.07823832 | 0.9197167 | 0.9955357 | 0.8258425 | -0.6975422 | -0.6583112 | 1.134767 | -0.3832709 | -0.6560131 | 0.5152106
F | 980 | B | 2.039394 | 1.393748 | 1.439084 | -0.6220874 | 2.080567 | -0.6392348 | -0.5976441 | -0.4939023 | 1.813414 | -0.7140336 | -0.6609358 | 1.206065 | -0.3927742 | -1.044632 | 0.2309521
F | 976 | C | 2.19066 | 0.9124224 | 1.56445 | 1.03248 | -1.75152 | 0.5658832 | 2.754188 | 2.922119 | -1.489842 | -0.6753796 | -0.9346601 | 0.5015989 | -0.4884398 | 0.5837911 | 1.14273
F | 909 | C | 1.87597 | 1.177932 | 1.439084 | 1.020591 | 1.168165 | -0.003512974 | -0.06757921 | -0.1420699 | 0.9620592 | -0.6452889 | -0.6687858 | 1.001026 | -0.3246041 | -0.6640244 | 0.4069348
F | 909 | C | 1.87597 | 1.053575 | 1.789017 | 1.012628 | 2.263047 | -0.1973966 | -0.9733229 | -1.054151 | -0.9449748 | -0.7012487 | -0.7176714 | 0.6150934 | -0.6433507 | 0.0004802814 | 0.9398601
F | 980 | B | 2.039394 | 0.7449897 | 1.56445 | -0.7242829 | 0.07328306 | -0.08507363 | 0.0987551 | 0.1891654 | 0.7577342 | -0.7101104 | -0.7049457 | 0.969738 | -0.3293468 | -0.5796118 | 0.4524864
F | 909 | C | 1.87597 | 1.580362 | 1.372113 | 1.05215 | -0.1091973 | 0.2255983 | -0.2393732 | -0.3156172 | 0.349084 | -0.6867465 | -0.6609358 | 1.071677 | -0.320474 | -0.381288 | 0.6581859
F | 980 | B | 2.039394 | 1.393748 | 1.56445 | -0.7763873 | 0.9856847 | -0.3277981 | -1.364418 | -1.248558 | 0.4853007 | -0.660779 | -0.7023887 | 0.9619269 | -0.3179933 | -0.4447488 | 0.5517282
F | 980 | B | 2.039394 | 1.29036 | 1.503075 | -0.8915568 | -0.1091973 | -0.06499338 | 1.514273 | 1.582993 | -1.455788 | -0.1087048 | -0.8135665 | 0.8375504 | -0.5163466 | 0.5205566 | 1.43204
F | 976 | C | 2.19066 | 1.053575 | 1.680489 | 0.7852668 | 0.8032044 | 0.01313601 | 0.1797086 | 0.4223923 | 1.711251 | 0.03198737 | -0.7202047 | 0.4715208 | 1.115261 | -0.01092078 | -0.02167338
F | 980 | B | 2.039394 | 1.053575 | 1.56445 | -0.3396697 | -0.6566383 | 0.1368082 | 0.3370612 | 0.4223923 | 0.72368 | 0.1008052 | -0.6791968 | 0.9307263 | 0.3083948 | -0.05278836 | 0.5316601
F | 980 | B | 2.039394 | 1.053575 | 1.623506 | -0.7415768 | 1.350645 | -0.4258042 | -0.1528235 | -0.0571918 | 0.8258425 | 0.06171718 | -0.6687858 | 0.9541202 | 0.3850073 | -0.04901713 | 0.5041569
F | 980 | B | 2.039394 | 0.9124224 | 1.301701 | -1.019029 | 0.07328306 | -0.1298156 | 0.1797086 | 0.2683146 | 0.7577342 | 0.1394334 | -0.7074988 | 1.111077 | 0.3601647 | -0.0319228 | 0.6191747
F | 980 | B | 2.039394 | 1.053575 | 1.503075 | -0.6220874 | 0.620724 | -0.2023916 | -0.1528235 | -0.0571918 | 0.6896258 | 0.1377445 | -0.7023887 | 0.884058 | 0.3199018 | -0.02627907 | 0.5224345
F | 980 | B | 2.039394 | 0.5267872 | 1.372113 | -0.5472206 | 0.8032044 | -0.2343913 | -0.1528235 | -0.0571918 | -0.3319996 | 0.1203725 | -0.65305 | 0.9307263 | -0.3406585 | -0.03607178 | 0.9536275
F | 980 | B | 2.039394 | 1.053575 | 0.8678006 | -0.85579 | -0.2916776 | -0.01524734 | -0.1528235 | -0.0571918 | 0.3831382 | 0.2628775 | -0.6946938 | 0.160693 | 0.1261614 | -0.01391098 | 0.2318503
F | 980 | B | 2.039394 | 1.29036 | 1.840883 | -0.6389324 | -2.298961 | 0.5482969 | 0.5632785 | 0.6445042 | 1.813414 | 0.2140514 | -0.6398273 | 0.4715208 | 0.7590257 | -0.2711556 | -0.03387277
F | 980 | B | 2.039394 | 1.177932 | 0.9702306 | -0.7415768 | -0.8391186 | 0.1322274 | -0.5063532 | -0.4041892 | 1.847468 | 0.2840915 | -0.6556826 | 0.197202 | 0.4792466 | -0.4577033 | -0.1764151
F | 980 | B | 2.039394 | 1.053575 | 1.439084 | -0.9005441 | -0.6566383 | 0.06839789 | -0.3271759 | -0.2282287 | 0.8939509 | 0.2495217 | -0.65305 | 0.2265081 | 0.4161246 | -0.06142768 | 0.1040968
F | 980 | B | 2.039394 | 1.053575 | 1.227255 | -0.6899183 | -2.663922 | 0.6801391 | 2.065922 | 2.129432 | -1.660113 | 0.2407943 | -0.8040024 | -0.2521328 | -0.4120968 | 0.824944 | 0.784065
F | 1071 | D | 1.788667 | 0.5267872 | 1.680489 | 2.066633 | -0.6566383 | 0.4912312 | -0.3271759 | -0.4939023 | 1.54098 | 0.248319 | -0.6843784 | 0.4265543 | 0.2817477 | -0.4567545 | 0.02129929
F | 980 | B | 2.039394 | 1.29036 | 0.9702306 | -0.5637248 | 0.620724 | -0.1921168 | -0.7834453 | -0.6765985 | -0.3319996 | 0.2291801 | -0.6661732 | 0.03761316 | -0.3243977 | -0.01945211 | 0.40929
F | 980 | B | 2.039394 | 1.053575 | 1.840883 | -0.8736369 | 0.07328306 | -0.1075465 | -1.069717 | -0.9583163 | 1.438818 | 0.1973541 | -0.6371708 | 0.5847211 | 0.09527049 | -0.5419405 | 0.1277895
F | 980 | B | 2.039394 | 1.29036 | 1.227255 | -0.9185732 | 0.07328306 | -0.1143838 | -0.3271759 | -0.2282287 | 1.438818 | 0.189137 | -0.6713945 | 0.5015989 | 0.1199622 | -0.5245408 | 0.08412608
F | 980 | B | 2.039394 | 1.053575 | 1.623506 | -0.7070633 | 1.715606 | -0.5339842 | 1.321652 | 1.392468 | -1.523896 | 0.2462135 | -0.774941 | -0.005428971 | -0.4050657 | 0.7196164 | 0.9067301
F | 980 | B | 2.039394 | 0.7449897 | 1.062834 | -0.9095496 | -1.56904 | 0.3024966 | -0.6900195 | -0.5847173 | 0.5874633 | 0.2466648 | -0.6583112 | 0.3149443 | 0.1409861 | -0.1107717 | 0.2520207
F | 980 | B | 2.039394 | 1.177932 | 1.062834 | -0.9005441 | -0.2916776 | -0.02132299 | -1.069717 | -0.9583163 | 1.404764 | 0.207531 | -0.5968468 | 0.4865498 | 0.07545056 | -0.5416918 | 0.08785884
F | 980 | B | 2.039394 | 1.393748 | 2.169501 | -0.7763873 | -1.021599 | 0.1733673 | 1.702207 | 1.769033 | -1.353625 | 0.2266117 | -0.7151342 | 0.1025684 | -0.5764351 | 0.3648417 | 0.8992895
F | 980 | B | 2.039394 | 0.5267872 | 1.301701 | -0.8380164 | 0.8032044 | -0.2900866 | -0.4161837 | -0.3156172 | 1.268547 | 0.234614 | -0.6869632 | 0.7757937 | -0.2185497 | -0.7049016 | 0.2814041
F | 980 | B | 2.039394 | 1.48998 | 1.503075 | -0.8647043 | -0.6566383 | 0.07279896 | -0.8778896 | -0.7695123 | 1.915576 | 0.1737345 | -0.6869632 | 0.7143308 | -0.3196473 | -1.02445 | 0.05487248
F | 980 | B | 2.039394 | 1.48998 | 1.503075 | -0.8203161 | -0.4741579 | 0.03382336 | 0.3370612 | 0.4223923 | 1.336655 | 0.1790768 | -0.7378269 | 0.9463178 | -0.3036899 | -0.7993289 | 0.3415726
F | 976 | C | 2.19066 | 1.053575 | 1.503075 | 0.9804731 | -0.6566383 | 0.3173731 | 0.7798429 | 0.9955357 | -1.455788 | -0.08247231 | -0.7991974 | -0.4099039 | -0.4949008 | 0.548483 | 0.5286168
F | 980 | B | 2.039394 | 1.665848 | 1.147992 | -1.046804 | -0.2916776 | -0.04135677 | -0.5063532 | -0.4041892 | 2.051793 | -0.1606236 | -0.7353213 | 0.3817708 | 0.6343753 | -0.4470999 | -0.1717978
F | 909 | C | 1.87597 | 0.5267872 | 1.680489 | 1.012628 | 1.168165 | -0.005194086 | -0.9733229 | -1.054151 | 0.8598967 | -0.1469887 | -0.6946938 | 0.0520073 | 0.4138218 | -0.04561505 | -0.01874134
F | 909 | C | 1.87597 | 0.9124224 | 1.789017 | 0.9560311 | 0.07328306 | 0.176112 | -0.1528235 | -0.2282287 | 0.3831382 | -0.1719382 | -0.6661732 | 0.160693 | 0.09811093 | -0.03690579 | 0.1916589
F | 980 | A | 2.039394 | 1.053575 | 1.439084 | -1.635558 | -1.204079 | 0.1257092 | 1.825143 | 1.8908 | 0.4853007 | -0.1394701 | -0.774941 | 1.357676 | 0.08841538 | -0.09938984 | 0.8228183
F | 909 | C | 1.87597 | 1.177932 | 1.680489 | 1.203392 | -0.6566383 | 0.3521007 | 0.2591133 | 0.1891654 | 0.00854221 | -0.1775874 | -0.6869632 | 0.884058 | -0.1282122 | -0.02588265 | 0.7486121
F | 909 | C | 1.87597 | 1.29036 | 1.940461 | 0.9354428 | -0.6566383 | 0.3104616 | -0.2393732 | -0.3156172 | 0.6896258 | -0.1757558 | -0.7100479 | 1.174336 | 0.3088944 | -0.03458533 | 0.6445096
F | 976 | C | 2.19066 | 1.48998 | 2.492567 | 0.803001 | -1.204079 | 0.4056302 | 0.1797086 | 0.4223923 | 0.7577342 | 0.1277565 | -0.712593 | 0.5393081 | -0.9189684 | -1.125569 | 0.3101959
F | 980 | B | 2.039394 | 1.48998 | 1.062834 | -0.9095496 | -0.1091973 | -0.06757842 | 0.2591133 | 0.3460175 | 1.13233 | 0.07393545 | -0.6972628 | 0.4790328 | -0.9531967 | -1.291949 | 0.1532026
F | 980 | B | 2.039394 | 1.177932 | 1.840883 | -0.5803051 | -0.8391186 | 0.1510214 | -2.508049 | -2.376318 | -1.421733 | 0.1285252 | -0.6739993 | -0.300532 | -0.8637009 | 0.03018944 | 0.619447
F | 909 | C | 1.87597 | 1.177932 | 1.439084 | 0.9845194 | -1.021599 | 0.392067 | 2.242458 | 2.188142 | -1.387679 | -0.2183286 | -0.7478101 | 0.2191734 | -0.7792463 | 0.1213826 | 0.9502303
F | 909 | C | 1.87597 | 1.053575 | 1.735601 | 0.9104653 | -0.1091973 | 0.2018607 | -0.1528235 | -0.2282287 | 0.6896258 | -0.2233219 | -0.6661732 | 0.4790328 | -0.7582804 | -0.9428193 | 0.2663273
F | 909 | C | 1.87597 | 0.5267872 | 2.125669 | 0.9723573 | 1.168165 | -0.01369867 | -0.06757921 | -0.1420699 | 0.72368 | -0.2119656 | -0.7202047 | 0.2853802 | -0.7629901 | -0.9608408 | 0.1487481
F | 909 | C | 1.87597 | 1.665848 | 1.891327 | 0.9966117 | 0.8032044 | 0.05456943 | -0.5976441 | -0.6765985 | 0.6555716 | -0.2412821 | -0.7302982 | 0.3966781 | -0.7653427 | -0.9360364 | 0.230142
F | 909 | C | 1.87597 | 1.971058 | 1.891327 | 0.8894184 | -0.6566383 | 0.3034384 | 0.6364431 | 0.5715523 | 0.7577342 | -0.2851696 | -0.6766 | 0.4490148 | -0.8975512 | -1.104505 | 0.2215873
F | 909 | C | 1.87597 | 1.48998 | 1.227255 | 0.9804731 | -0.4741579 | 0.2819452 | -0.6900195 | -0.7695123 | 0.7917883 | -0.2134814 | -0.7049457 | 0.1098142 | -0.9701984 | -1.188747 | 0.02861783
F | 909 | C | 1.87597 | 1.177932 | 1.372113 | 1.024562 | -0.6566383 | 0.3241763 | -0.7834453 | -0.8634279 | -0.1617287 | -0.2411315 | -0.7202047 | -0.1332608 | -0.9701984 | -0.8008747 | 0.1913717
F | 909 | C | 1.87597 | 1.177932 | 1.940461 | 0.9682877 | 2.263047 | -0.2094383 | -1.069717 | -1.150906 | 0.9620592 | -0.2705461 | -0.6817896 | -0.04113467 | -1.001433 | -1.279958 | -0.1118406
F | 909 | C | 1.87597 | 1.053575 | 1.439084 | 1.008635 | 0.9856847 | 0.02542317 | 0.5632785 | 0.497541 | 0.4512465 | -0.2877004 | -0.6635565 | 0.0520073 | -1.001943 | -1.092989 | 0.09473005
F | 909 | C | 1.87597 | 1.053575 | 1.439084 | 0.9437025 | 1.350645 | -0.05177648 | 0.6364431 | 0.5715523 | 1.711251 | -0.276074 | -0.6817896 | 0.4265543 | -0.9825171 | -1.503412 | -0.07070318
F | 909 | C | 1.87597 | 1.48998 | 1.439084 | 1.106286 | 0.4382437 | 0.1384583 | 0.0987551 | 0.02634955 | -1.1493 | -0.2744314 | -0.7074988 | -0.1403042 | -0.9121905 | -0.2102319 | 0.5735709
F | 909 | C | 1.87597 | 0.7449897 | 1.988381 | 0.8809391 | 1.350645 | -0.06557144 | 0.1797086 | 0.1084918 | 0.6555716 | -0.2784619 | -0.6972628 | 0.2045203 | -0.9300653 | -1.098148 | 0.118589
F | 909 | C | 1.87597 | 0.7449897 | 1.789017 | 1.144144 | -0.2916776 | 0.2742203 | 0.4136716 | 0.3460175 | 1.098276 | -0.2570663 | -0.65305 | 0.2118442 | -0.9445817 | -1.272138 | -0.009706744
F | 980 | B | 2.039394 | 1.053575 | 1.301701 | -0.664341 | -0.6566383 | 0.09727452 | 0.1797086 | 0.2683146 | 0.5193549 | -0.2705461 | -0.6398273 | 0.5393081 | -1.136499 | -1.259798 | 0.352592
F | 980 | B | 2.039394 | 1.053575 | 2.080913 | -0.829157 | -1.204079 | 0.2138239 | 0.0163018 | 0.1084918 | 1.847468 | -0.2777159 | -0.6609358 | 0.7680946 | -1.147173 | -1.691217 | 0.05985289
F | 980 | B | 2.039394 | 1.48998 | 1.840883 | -0.3396697 | -0.8391186 | 0.1791333 | 0.4136716 | 0.497541 | 1.643143 | -0.2789095 | -0.6791968 | 0.4640138 | -1.155201 | -1.641281 | -0.0336291
F | 980 | B | 2.039394 | 1.053575 | 1.439084 | -0.664341 | 0.07328306 | -0.07614777 | -0.9733229 | -0.8634279 | 1.506926 | -0.2798044 | -0.6477728 | 0.5166677 | -1.149796 | -1.596693 | 0.03087126
F | 980 | B | 2.039394 | 1.580362 | 1.56445 | -0.664341 | 1.350645 | -0.4069436 | -0.8778896 | -0.7695123 | 1.77936 | -0.2753275 | -0.7100479 | 0.5166677 | -1.144384 | -1.669773 | -0.04406468
F | 980 | B | 2.039394 | 1.899359 | 1.680489 | -0.8380164 | 0.8032044 | -0.2900866 | -0.1528235 | -0.0571918 | -0.5022705 | -0.2921621 | -0.7798232 | 0.1098142 | -1.170069 | -0.8788475 | 0.4709216
F | 980 | B | 2.039394 | 0.9124224 | 0.7515374 | -0.9185732 | 0.2557634 | -0.1605586 | 0.7086106 | 0.787497 | 0.7577342 | -0.252713 | -0.6635565 | 0.2411938 | -1.165826 | -1.374709 | 0.1095152
F | 909 | C | 1.87597 | 1.824845 | 1.840883 | 1.147894 | 0.2557634 | 0.1775524 | -1.364418 | -1.446464 | -0.1276745 | -0.2331412 | -0.6946938 | -0.01258203 | -1.177565 | -1.052396 | 0.2568921
F | 980 | B | 2.039394 | 1.053575 | 1.891327 | -0.2558404 | 0.2557634 | -0.05672419 | -0.3271759 | -0.2282287 | 0.9961134 | -0.1725492 | -0.7023887 | -0.01258203 | -0.821357 | -1.119561 | -0.09705732
F | 980 | B | 2.039394 | 1.393748 | 1.439084 | -0.8647043 | -1.204079 | 0.2100095 | 2.358388 | 2.419508 | -1.319571 | -0.1926748 | -0.7967891 | -0.04825786 | -0.8245628 | 0.01421039 | 0.7269226
F | 980 | B | 2.039394 | 0.9124224 | 1.227255 | -0.664341 | 0.4382437 | -0.1644862 | 0.7086106 | 0.787497 | 0.4853007 | -0.2136329 | -0.7302982 | 0.1098142 | -0.8165431 | -0.9174247 | 0.1245028
F | 980 | B | 2.039394 | 1.177932 | 1.940461 | -0.829157 | 0.4382437 | -0.1922982 | 0.2591133 | 0.3460175 | 1.609089 | -0.2591662 | -0.6921209 | 0.5091308 | -0.8238507 | -1.331373 | 0.0002388585
F | 980 | B | 2.039394 | 1.393748 | 1.940461 | -0.6220874 | -0.1091973 | -0.0267762 | -1.167048 | -1.054151 | 1.370709 | -0.2005823 | -0.6687858 | 0.4865498 | -0.8193965 | -1.249087 | 0.06165864
F | 1099 | D | 1.87597 | 0.9124224 | 1.988381 | 1.872438 | -0.2916776 | 0.3965315 | -0.3271759 | -0.4041892 | -0.09362033 | -0.2008862 | -0.712593 | -0.5108538 | -0.8002721 | -0.6453262 | -0.07632721
F | 1099 | D | 1.87597 | 1.053575 | 1.940461 | 1.805274 | -1.204079 | 0.5532498 | 0.7798429 | 0.7164653 | -0.02551197 | -0.2027092 | -0.6713945 | -0.5508275 | -0.8122588 | -0.6901817 | -0.1250075
F | 980 | B | 2.039394 | 1.393748 | 1.301701 | -0.9185732 | 0.620724 | -0.2560786 | -1.167048 | -1.054151 | 1.643143 | -0.209236 | -0.7527782 | 0.17528 | -0.8086847 | -1.329051 | -0.1751336
F | 980 | B | 2.039394 | 1.053575 | 1.227255 | -0.538997 | 0.9856847 | -0.2792192 | -0.1528235 | -0.0571918 | 1.336655 | -0.2213555 | -0.7378269 | 0.197202 | -0.8156509 | -1.234196 | -0.08215292
F | 980 | B | 2.039394 | 1.053575 | 2.169501 | -0.7676569 | 0.2557634 | -0.1363217 | -0.4161837 | -0.3156172 | 1.370709 | -0.233443 | -0.6843784 | 0.2265081 | -0.8192183 | -1.248927 | -0.07708853
F | 980 | B | 2.039394 | 1.393748 | 1.56445 | -0.4738974 | -0.1091973 | -0.006037089 | 2.242458 | 2.3045 | -1.285517 | -0.3456821 | -0.7328117 | 0.2265081 | 0.6218245 | 1.658635 | 0.8897448
F | 980 | B | 2.039394 | 1.48998 | 1.840883 | -0.4179461 | -1.021599 | 0.2134677 | 0.4890475 | 0.5715523 | 1.13233 | -0.318074 | -0.4120759 | 0.3743248 | 0.2621815 | -0.2880161 | 0.06205608
F | 980 | B | 2.039394 | 1.747156 | 0.8678006 | -0.6473831 | 0.620724 | -0.2068706 | -3.056676 | -2.917865 | -0.09362033 | -0.3313211 | -0.4444435 | -0.06248612 | 0.2844794 | 0.4022482 | 0.203799
F | 976 | C | 2.19066 | 1.053575 | 1.372113 | 1.106286 | 0.620724 | 0.1071769 | -1.069717 | -0.7695123 | 0.5874633 | -0.3459745 | -0.3792944 | -0.7150726 | 0.270096 | -0.01001705 | -0.4211599
F | 976 | C | 2.19066 | 1.177932 | 1.789017 | 0.8380089 | 0.8032044 | 0.02344647 | 1.702207 | 1.8908 | -1.489842 | -0.3679658 | -0.5472865 | -0.6301169 | 0.3437634 | 1.568634 | 0.3400847
F | 980 | B | 2.039394 | 1.393748 | 1.680489 | -0.8026893 | 0.9856847 | -0.3333405 | -0.7834453 | -0.6765985 | 0.4171924 | -0.366079 | -0.4415186 | 0.5771401 | 0.2157464 | 0.03986717 | 0.3996201
F | 980 | B | 2.039394 | 1.48998 | 1.840883 | -0.6899183 | 1.168165 | -0.360254 | -0.06757921 | 0.02634955 | 0.6215174 | -0.3289701 | -0.3912617 | 0.691359 | 0.1872688 | -0.09219686 | 0.3951164
F | 980 | B | 2.039394 | 1.824845 | 1.372113 | -0.7156638 | -0.2916776 | 0.003642563 | -1.265289 | -1.150906 | 0.72368 | -0.3452435 | -0.3822912 | 0.4715208 | 0.1824215 | -0.1483791 | 0.2391222
F | 980 | B | 2.039394 | 1.747156 | 1.503075 | -0.7502517 | 0.4382437 | -0.1789019 | 0.2591133 | 0.3460175 | 0.5874633 | -0.3305866 | -0.3732912 | 0.5393081 | 0.2409864 | -0.03254659 | 0.3232525
F | 980 | B | 2.039394 | 1.824845 | 1.301701 | -1.019029 | -0.2916776 | -0.03752937 | 1.577412 | 1.64548 | -0.7406497 | -0.3155657 | -0.4531968 | -0.4639285 | 0.2550221 | 0.8306313 | 0.170279
F | 980 | A | 2.039394 | 1.48998 | 1.439084 | -1.553459 | -0.4741579 | -0.0637066 | 0.1797086 | 0.2683146 | 1.609089 | -0.3510865 | -0.3612463 | 0.4790328 | 0.2040383 | -0.5377288 | -0.02320353
F | 980 | B | 2.039394 | 2.107149 | 1.623506 | -0.6053177 | -0.8391186 | 0.1481074 | 0.6364431 | 0.7164653 | 1.77936 | -0.3939591 | -0.4031758 | 0.9073722 | 0.1335663 | -0.653858 | 0.1348946
F | 980 | B | 2.039394 | 1.177932 | 1.680489 | -0.8647043 | 0.8032044 | -0.2953618 | 0.4890475 | 0.5715523 | 0.9961134 | -0.3032915 | -0.3852846 | 0.3149443 | 0.1926078 | -0.2742731 | 0.07228955
F | 980 | B | 2.039394 | 1.580362 | 1.503075 | -0.7502517 | 1.898086 | -0.614021 | -0.9733229 | -0.8634279 | 1.438818 | -0.3491888 | -0.3732912 | 0.3594484 | 0.2446754 | -0.438 | -0.03677653
F | 980 | B | 2.039394 | 1.665848 | 1.227255 | -0.4100306 | 0.07328306 | -0.03868563 | -1.167048 | -1.054151 | 1.370709 | -0.3398286 | -0.3521794 | 0.3966781 | 0.250831 | -0.4040181 | 0.002537492
F | 980 | B | 2.039394 | 1.29036 | 1.56445 | -0.6053177 | -0.4741579 | 0.06129756 | -0.5976441 | -0.4939023 | 0.8598967 | -0.3789707 | -0.3882748 | 0.4715208 | 0.2500918 | -0.1656467 | 0.1919328
F | 980 | B | 2.039394 | 1.899359 | 1.439084 | -0.7763873 | 0.07328306 | -0.09287314 | -1.364418 | -1.248558 | 0.1788131 | -0.3316149 | -0.4268409 | 0.197202 | 0.2510774 | 0.2053369 | 0.26752
F | 980 | B | 2.039394 | 1.665848 | 1.988381 | -0.6813738 | 0.9856847 | -0.3080606 | -1.265289 | -1.150906 | 0.8598967 | -0.3462669 | -0.4238948 | 0.2265081 | 0.2478751 | -0.1672931 | 0.06112658
F | 980 | B | 2.039394 | 1.580362 | 1.503075 | -0.7502517 | -0.4741579 | 0.04280562 | 0.4136716 | 0.497541 | 1.711251 | -0.3164512 | -0.4327225 | 0.3817708 | 0.224795 | -0.5656987 | -0.09676403
F | 976 | C | 2.19066 | 1.824845 | 1.227255 | 0.8423428 | -1.38656 | 0.4523021 | 1.946344 | 2.129432 | -1.489842 | -0.3695612 | -0.5722254 | -0.1120931 | 0.2449214 | 1.461239 | 0.7412923
F | 980 | B | 2.039394 | 1.747156 | 1.680489 | -0.538997 | 0.8032044 | -0.2328566 | -0.9733229 | -0.8634279 | 1.268547 | -0.3291171 | -0.3942452 | 0.5242096 | 0.2392661 | -0.3666081 | 0.09927317
F | 980 | B | 2.039394 | 1.177932 | 1.940461 | -0.6558527 | 1.898086 | -0.5822767 | -3.393565 | -3.250524 | -0.7747039 | -0.2830841 | -0.4031758 | 0.1170657 | 0.2513238 | 0.8532882 | 0.58876
F | 980 | B | 2.039394 | 1.665848 | 1.372113 | -0.5062938 | 1.168165 | -0.3201944 | 0.2591133 | 0.3460175 | -0.1276745 | -0.3580829 | -0.4268409 | 0.3743248 | 0.238529 | 0.3843554 | 0.4830364
F | 909 | C | 1.87597 | 2.107149 | 1.301701 | 1.028525 | -0.1091973 | 0.2216201 | 1.946344 | 1.8908 | -1.523896 | -0.3423178 | -0.4821389 | -0.09795036 | 0.1862988 | 1.428824 | 0.7715893
F | 909 | C | 1.87597 | 1.177932 | 1.147992 | 1.221587 | 0.4382437 | 0.1598058 | -1.069717 | -1.150906 | -0.3319996 | -0.2830841 | -0.4531968 | 0.3149443 | 0.1826637 | 0.4690613 | 0.5343935
F | 909 | C | 1.87597 | 2.107149 | 1.840883 | 0.9885578 | 0.4382437 | 0.1167497 | -0.5063532 | -0.5847173 | -0.7065956 | -0.2326885 | -0.4297835 | 0.1315857 | 0.2213688 | 0.7723131 | 0.5750163
F | 909 | C | 1.87597 | 1.580362 | 1.56445 | 0.8894184 | 0.07328306 | 0.1646656 | 0.7798429 | 0.7164653 | 0.1447589 | -0.2588663 | -0.3972254 | 0.5544262 | 0.1768546 | 0.1634691 | 0.4968725
F | 909 | C | 1.87597 | 2.107149 | 1.840883 | 1.056062 | 0.9856847 | 0.03508206 | -1.069717 | -1.150906 | -0.1957829 | -0.2626137 | -0.3582271 | 0.1461282 | 0.2025773 | 0.3968092 | 0.378614
F | 909 | C | 1.87597 | 2.107149 | 1.988381 | 1.024562 | -0.4741579 | 0.2889367 | 0.5632785 | 0.497541 | -0.9449748 | -0.2301222 | -0.4297835 | 0.1243229 | 0.2113518 | 0.9482667 | 0.6733237
F | 909 | C | 1.87597 | 1.48998 | 1.301701 | 0.8766864 | -0.2916776 | 0.2305857 | 0.9884526 | 0.9269853 | -1.421733 | -0.489819 | -0.5107107 | -0.03400548 | 0.194794 | 1.342404 | 0.7519436
F | 909 | C | 1.87597 | 1.824845 | 1.372113 | 1.087107 | -0.8391186 | 0.3699076 | -0.06757921 | -0.1420699 | -1.1493 | -0.5087961 | -0.3852846 | -0.04825786 | 0.2284692 | 1.13565 | 0.6130469
F | 909 | D | 1.87597 | 1.665848 | 1.503075 | 1.548608 | 0.620724 | 0.1916191 | -0.2393732 | -0.3156172 | -0.604433 | -0.5513488 | -0.3972254 | 0.1315857 | 0.2133044 | 0.6887351 | 0.4976046
F | 909 | C | 1.87597 | 1.747156 | 2.37657 | 1.020591 | -1.204079 | 0.4362671 | 0.5632785 | 0.497541 | 0.8258425 | -0.4863634 | -0.4238948 | 0.6531668 | 0.2008734 | -0.1855405 | 0.2892681
F | 909 | C | 1.87597 | 2.470852 | 1.891327 | 0.9188246 | 0.2557634 | 0.1366439 | 2.125133 | 2.070355 | -1.626058 | -0.5675102 | -0.5639475 | -0.3417539 | 0.1850867 | 1.526197 | 0.6078662
F | 909 | C | 1.87597 | 2.107149 | 1.789017 | 1.004635 | 0.620724 | 0.08781841 | 0.6364431 | 0.5715523 | -1.251462 | -0.5247543 | -0.470606 | -0.231291 | 0.2157464 | 1.211209 | 0.5248415
F | 909 | C | 1.87597 | 1.824845 | 1.372113 | 1.12908 | 0.4382437 | 0.1426728 | -1.364418 | -1.446464 | -0.604433 | -0.5082484 | -0.4356581 | -0.01972914 | 0.2137927 | 0.6891983 | 0.4034445
F | 980 | C | 2.039394 | 2.107149 | 1.789017 | 0.6941515 | 0.07328306 | 0.1315376 | -0.7834453 | -0.6765985 | -0.1276745 | -0.5309953 | -0.4091126 | 0.1461282 | 0.2257744 | 0.3732107 | 0.3252362
F | 909 | C | 1.87597 | 1.580362 | 1.623506 | 1.221587 | 0.2557634 | 0.1908103 | -0.7834453 | -0.8634279 | 0.5874633 | -0.4885756 | -0.3125738 | 0.4190776 | 0.1166285 | -0.1300368 | 0.2403353
F | 909 | C | 1.87597 | 1.053575 | 1.680489 | 0.863875 | 0.4382437 | 0.09389858 | 2.300592 | 2.246494 | -1.626058 | 0.4406398 | -0.5667107 | -0.09086975 | 0.5750888 | 1.953979 | 0.9163043
F | 909 | C | 1.87597 | 0.7449897 | 1.227255 | 1.008635 | 0.8032044 | 0.05693408 | -0.5063532 | -0.5847173 | 1.575034 | 0.5931127 | -0.3278661 | 0.3892219 | 0.4487402 | -0.3610895 | 0.02450832
F | 980 | B | 2.039394 | 1.29036 | 1.439084 | -0.6558527 | -0.4741579 | 0.05486052 | -1.069717 | -0.9583163 | 0.8598967 | 0.6108775 | -0.3339625 | -0.1050248 | 0.5290339 | 0.03722901 | -0.04244325
F | 980 | B | 2.039394 | 1.29036 | 2.035173 | -0.6899183 | 1.533126 | -0.4690848 | 0.0163018 | 0.1084918 | 0.9961134 | 0.6348978 | -0.4792612 | -0.06248612 | 0.5653168 | -0.00819883 | -0.05489095
F | 980 | B | 2.039394 | 0.5267872 | 1.680489 | -0.9548495 | 0.8032044 | -0.3134235 | -1.364418 | -1.248558 | 1.677197 | 0.6077549 | -0.3822912 | 0.2411938 | 0.6956758 | -0.249477 | -0.07980256
F | 980 | B | 2.039394 | 0.7449897 | 1.840883 | -0.7939035 | -0.4741579 | 0.03721352 | 2.242458 | 2.3045 | -1.319571 | 0.3844224 | -0.5417017 | -0.01972914 | 0.5846145 | 1.65423 | 0.8108929
F | 980 | B | 2.039394 | 0.5267872 | 2.212466 | -0.5062938 | 0.8032044 | -0.2267715 | -1.464414 | -1.347084 | -0.5022705 | 0.4235071 | -0.4473649 | -0.1894314 | 0.5031652 | 0.878926 | 0.3426508
F | 980 | B | 2.039394 | 1.053575 | 2.125669 | -0.386401 | -1.56904 | 0.3546164 | 0.2591133 | 0.3460175 | -0.5703788 | 0.4062562 | -0.4031758 | -0.083783 | 0.5761464 | 0.9960597 | 0.4396895
F | 980 | B | 2.039394 | 0.7449897 | 1.735601 | -0.664341 | 1.168165 | -0.3545688 | 0.4136716 | 0.497541 | 0.72368 | 1.18623 | -0.4238948 | -0.2103903 | 0.8048635 | 0.3085411 | 0.003472065
F | 909 | C | 1.87597 | 1.48998 | 1.372113 | 1.188728 | -0.8391186 | 0.3854172 | -0.3271759 | -0.4041892 | -0.6384872 | 1.179108 | -0.4002023 | -0.3827277 | 0.9040454 | 1.338448 | 0.354557
F | 909 | C | 1.87597 | 1.053575 | 1.56445 | 0.9354428 | 1.168165 | -0.02149784 | -0.1528235 | -0.2282287 | 1.302601 | 1.207943 | -0.4763798 | 0.1170657 | 0.6959462 | -0.07381492 | 0.02935236
F | 909 | C | 1.87597 | 1.29036 | 1.503075 | 0.9271503 | 0.4382437 | 0.1054744 | 0.1797086 | 0.1084918 | 0.8939509 | 1.158018 | -0.4238948 | 0.08086494 | 0.7097526 | 0.1463462 | 0.1231479
F | 976 | C | 2.19066 | 1.053575 | 1.301701 | 0.9804731 | -0.8391186 | 0.3538235 | 2.183975 | 2.362168 | -0.8087581 | 1.118932 | -0.4444435 | -0.4302137 | 0.3936581 | 1.016812 | 0.3770132
F | 909 | C | 1.87597 | 1.393748 | 1.503075 | 1.292924 | 0.620724 | 0.1428126 | 2.472998 | 2.419508 | -1.55795 | 1.162354 | -0.524855 | -0.1473413 | 0.5779976 | 1.885808 | 0.9445956
F | 909 | C | 1.87597 | 1.053575 | 1.789017 | 1.098635 | 0.620724 | 0.105718 | -0.3271759 | -0.4041892 | 0.8598967 | 1.200093 | -0.4561074 | 0.0880937 | 0.5703326 | 0.06664491 | 0.1444464
F | 909 | C | 1.87597 | 1.29036 | 1.301701 | 1.044304 | -1.021599 | 0.4008347 | -2.945638 | -3.028128 | 0.7577342 | 1.148854 | -0.4297835 | -0.4437196 | 0.639725 | 0.1717225 | -0.1587714
F | 909 | C | 1.87597 | 1.29036 | 1.503075 | 1.012628 | -0.4741579 | 0.287041 | 0.3370612 | 0.2683146 | 1.200439 | 1.174482 | -0.4531968 | -0.0268703 | 0.5819667 | -0.09941592 | -0.02856431
F | 909 | C | 1.87597 | 1.053575 | 1.439084 | 0.9313007 | 1.533126 | -0.08679479 | 0.3370612 | 0.2683146 | 0.8939509 | 1.210746 | -0.4002023 | -0.1684149 | 0.5912398 | 0.06333147 | -0.0180623
F | 909 | C | 1.87597 | 1.053575 | 1.439084 | 0.9188246 | 0.2557634 | 0.1366439 | 0.0163018 | -0.0571918 | -0.1957829 | 1.166938 | -0.4385901 | -0.3417539 | 0.6287638 | 0.7627518 | 0.2165049
F | 909 | C | 1.87597 | 1.48998 | 1.147992 | 0.8249517 | -1.38656 | 0.4499461 | 0.4136716 | 0.3460175 | 1.677197 | 1.167378 | -0.3942452 | 0.2265081 | 0.6156934 | -0.2993888 | -0.02168347
F | 909 | C | 1.87597 | 1.177932 | 1.301701 | 1.020591 | -0.2916776 | 0.2539257 | 0.0987551 | 0.02634955 | 0.9961134 | 1.163766 | -0.4002023 | 0.3149443 | 0.6300994 | 0.03671865 | 0.2275166
F | 909 | C | 1.87597 | 1.393748 | 1.227255 | 0.8894184 | -1.204079 | 0.4176708 | -0.2393732 | -0.3156172 | -0.05956615 | 1.187528 | -0.4878832 | 0.001730007 | 0.5039471 | 0.5652049 | 0.402115
F | 909 | C | 1.87597 | 1.48998 | 1.623506 | 1.024562 | -1.021599 | 0.3979318 | 2.242458 | 2.188142 | -1.319571 | 1.205048 | -0.5444961 | -0.06959117 | 0.4709545 | 1.538894 | 0.8936449
F | 909 | C | 1.87597 | 0.7449897 | 1.372113 | 0.8978629 | 0.07328306 | 0.166113 | 1.190335 | 1.130451 | 0.6555716 | 1.279959 | -0.4415186 | 0.3445928 | 0.4802841 | 0.1120166 | 0.3762272
F | 909 | C | 1.87597 | 1.580362 | 1.735601 | 0.8894184 | -1.021599 | 0.3782698 | -0.3271759 | -0.4041892 | 0.5193549 | 1.241155 | -0.3912617 | 0.1098142 | 0.4518337 | 0.1668354 | 0.2747015
F | 909 | C | 1.87597 | 1.393748 | 1.147992 | 0.9271503 | 0.8032044 | 0.04092096 | -0.8778896 | -0.9583163 | 1.813414 | 1.24915 | -0.4444435 | 0.4865498 | 0.4348445 | -0.4715119 | 0.09064748
F | 909 | C | 1.87597 | 1.29036 | 1.56445 | 1.173967 | 0.620724 | 0.1200907 | -0.06757921 | -0.1420699 | 1.643143 | 1.2597 | -0.4179923 | 0.4415229 | 0.4474518 | -0.3915088 | 0.1170656
F | 909 | C | 1.87597 | 1.580362 | 2.035173 | 0.9519296 | 0.07328306 | 0.1754053 | 0.7798429 | 0.7164653 | 0.6896258 | 1.256684 | -0.3942452 | 0.03042482 | 0.4771722 | 0.09103117 | 0.1729012
F | 909 | C | 1.87597 | 1.971058 | 1.988381 | 1.024562 | -0.2916776 | 0.2545745 | 0.9197167 | 0.8576539 | -0.7406497 | 1.211764 | -0.4531968 | -0.04825786 | 0.4922313 | 1.054582 | 0.6443942
F | 909 | C | 1.87597 | 1.053575 | 2.125669 | 0.9478201 | -0.1091973 | 0.2080897 | 0.3370612 | 0.2683146 | 1.506926 | 1.248493 | -0.4209453 | 0.4265543 | 0.4526074 | -0.3285077 | 0.1468767
F | 980 | B | 2.039394 | 1.053575 | 1.301701 | -1.06541 | -0.8391186 | 0.0942205 | -0.5063532 | -0.4041892 | -0.6725414 | 1.239665 | -0.4031758 | -0.3486003 | 0.5426753 | 1.046391 | 0.4033772
F | 909 | C | 1.87597 | 0.7449897 | 1.227255 | 1.016613 | -0.8391186 | 0.3592514 | -1.069717 | -1.150906 | 1.506926 | 1.215404 | -0.4031758 | 0.4265543 | 0.4025805 | -0.3614641 | 0.1415837
F | 1116 | D | 1.496506 | 1.48998 | 1.503075 | 1.935195 | 0.9856847 | 0.2118149 | 0.2591133 | -0.1420699 | 0.2469215 | 1.265304 | -0.4473649 | -0.01972914 | 0.4243213 | 0.3052383 | 0.2911014
F | 909 | C | 1.87597 | 1.824845 | 1.940461 | 0.9395767 | -1.38656 | 0.4656067 | 2.183975 | 2.129432 | -1.489842 | 1.211001 | -0.4648175 | -0.3280406 | 0.439729 | 1.67112 | 0.7744152
F | 909 | C | 1.87597 | 1.48998 | 1.840883 | 1.05215 | -0.1091973 | 0.2255983 | -0.5063532 | -0.5847173 | -0.7406497 | 1.246601 | -0.4385901 | -0.3417539 | 0.4815813 | 1.044708 | 0.4370416
F | 1116 | D | 1.496506 | 1.747156 | 2.125669 | 2.084524 | -0.6566383 | 0.4941453 | 0.9197167 | 0.5715523 | -1.217408 | 1.242477 | -0.4209453 | -0.1894314 | 0.4740624 | 1.446816 | 0.7596235
F | 909 | C | 1.87597 | 1.393748 | 1.503075 | 0.9104653 | -0.2916776 | 0.2360322 | -0.5976441 | -0.6765985 | 1.847468 | 1.240989 | -0.3762945 | 0.4041395 | 0.352335 | -0.5378798 | 0.03684543
F | 909 | C | 1.87597 | 1.580362 | 1.301701 | 0.9354428 | -0.6566383 | 0.3104616 | 0.3370612 | 0.2683146 | 1.472872 | 1.226843 | -0.4415186 | 0.3594484 | 0.3594064 | -0.3751874 | 0.1170845
F | 980 | B | 2.039394 | 1.29036 | 1.372113 | -1.000602 | 0.9856847 | -0.3763015 | -1.565257 | -1.446464 | 0.00854221 | 1.191501 | -0.4327225 | -0.5108538 | 0.4621598 | 0.4857293 | 0.03225483
F | 980 | B | 2.039394 | 1.665848 | 1.372113 | -0.7939035 | -0.4741579 | 0.03721352 | -0.2393732 | -0.1420699 | 1.54098 | 1.200863 | -0.4268409 | 0.1825818 | 0.4248341 | -0.3617809 | -0.002947003
F | 980 | B | 2.039394 | 1.580362 | 1.503075 | -0.7939035 | 0.4382437 | -0.1862932 | 0.4136716 | 0.497541 | 0.1788131 | 1.172381 | -0.4179923 | -0.2034105 | 0.4230396 | 0.345874 | 0.1804629
F | 980 | B | 2.039394 | 1.177932 | 1.062834 | -0.7851362 | 0.8032044 | -0.2797245 | 0.9884526 | 1.063345 | 1.609089 | 1.174919 | -0.3762945 | 0.2265081 | 0.4626767 | -0.3669208 | -0.001787736
F | 980 | B | 2.039394 | 1.747156 | 1.062834 | -0.7329205 | -1.38656 | 0.2712894 | 2.183975 | 2.246494 | -1.455788 | 1.088269 | -0.5611804 | -0.3349007 | 0.3995194 | 1.595105 | 0.7304475
F | 980 | B | 2.039394 | 1.393748 | 1.301701 | -0.846894 | -1.204079 | 0.2119209 | 0.0163018 | 0.1084918 | 0.5193549 | 1.139801 | -0.4120759 | -0.04825786 | 0.4135661 | 0.1376365 | 0.1613071
F | 980 | B | 2.039394 | 1.48998 | 1.372113 | -0.7676569 | 1.168165 | -0.3777701 | 0.6364431 | 0.7164653 | 0.1107048 | 1.149568 | -0.3942452 | -0.3554397 | 0.4168924 | 0.3832771 | 0.09884878
F | 980 | B | 2.039394 | 1.177932 | 1.503075 | -0.06040392 | 0.9856847 | -0.1864589 | 0.4136716 | 0.497541 | -0.3660538 | 1.152688 | -0.4268409 | -0.5175317 | 0.4013048 | 0.6888138 | 0.1499981
F | 980 | B | 2.039394 | 1.177932 | 1.227255 | -0.5307926 | -0.4741579 | 0.07077769 | 0.5632785 | 0.6445042 | -0.9109206 | 1.128412 | -0.4031758 | -0.5839694 | 0.3462827 | 1.054142 | 0.3012982
F | 980 | B | 2.039394 | 1.177932 | 1.735601 | -1.019029 | 0.2557634 | -0.1769942 | 0.0987551 | 0.1891654 | 1.166384 | 1.10476 | -0.4179923 | -0.2034105 | 0.327423 | -0.2578403 | -0.131955
F | 980 | B | 2.039394 | 1.393748 | 1.372113 | -0.7242829 | -0.4741579 | 0.04612665 | 0.4890475 | 0.5715523 | 1.575034 | 1.14447 | -0.3552048 | 0.02324231 | 0.356627 | -0.4214645 | -0.1082857
F | 980 | B | 2.039394 | 1.177932 | 1.147992 | -0.7415768 | 0.9856847 | -0.3205166 | -1.265289 | -1.150906 | 1.030168 | 1.139261 | -0.4964717 | -0.3690977 | 0.3672486 | -0.1644862 | -0.1896858
F | 980 | B | 2.039394 | 1.665848 | 1.301701 | -0.9457532 | -0.2916776 | -0.02748485 | 0.2591133 | 0.3460175 | 1.098276 | 1.144112 | -0.3309158 | 0.2191734 | 0.3657297 | -0.1985818 | 0.1382906
F | 980 | B | 2.039394 | 1.29036 | 1.503075 | -0.8203161 | 0.8032044 | -0.286605 | -0.06757921 | 0.02634955 | 0.8939509 | 1.130317 | -0.3882748 | 0.1534078 | 0.3472909 | -0.1112529 | 0.161531
F | 980 | B | 2.039394 | 0.9124224 | 1.439084 | -0.5226072 | -0.4741579 | 0.07181837 | 0.3370612 | 0.4223923 | 0.5534091 | 1.143125 | -0.4590144 | 0.1825818 | 0.3503167 | 0.0702185 | 0.2915209
F | 1116 | D | 1.496506 | 1.899359 | 1.735601 | 1.9912 | -0.6566383 | 0.4789456 | 0.0987551 | -0.3156172 | 1.166384 | 1.162442 | -0.3642623 | 0.2045203 | 0.3412455 | -0.2481584 | 0.1120996
F | 980 | B | 2.039394 | 1.29036 | 1.735601 | -0.672848 | -0.6566383 | 0.09623856 | 0.0163018 | 0.1084918 | -0.2979454 | 1.162884 | -0.3792944 | -0.2867371 | 0.3931488 | 0.6336529 | 0.2913128
F | 980 | B | 2.039394 | 1.177932 | 1.503075 | -0.5803051 | -2.116481 | 0.4937302 | 0.850195 | 0.9269853 | -0.7406497 | 1.049705 | -0.4964717 | -0.4099039 | 0.3946769 | 0.9635297 | 0.3544935
F | 980 | B | 2.039394 | 1.899359 | 1.147992 | -0.7502517 | -0.6566383 | 0.08680202 | -0.1528235 | -0.0571918 | 1.506926 | 1.163855 | -0.4120759 | 0.04480733 | 0.2686109 | -0.4510481 | -0.0751094
F | 980 | B | 2.039394 | 0.9124224 | 0.9702306 | -0.7939035 | -1.021599 | 0.171409 | 1.450615 | 1.520009 | -1.183354 | 0.9582957 | -0.6504134 | -0.6629049 | 0.313144 | 1.252662 | 0.3241997
F | 980 | B | 2.039394 | 1.29036 | 1.372113 | -1.131095 | 0.8032044 | -0.349959 | -1.265289 | -1.150906 | 0.7917883 | 1.020764 | -0.4150358 | -0.4031202 | 0.3034013 | -0.09168852 | -0.1592915
F | 980 | B | 2.039394 | 1.393748 | 1.301701 | -0.6899183 | -1.021599 | 0.1830288 | -0.3271759 | -0.2282287 | 0.2809756 | 0.9883293 | -0.3612463 | -0.2382448 | 0.3442672 | 0.2207876 | 0.0975969
F | 980 | B | 2.039394 | 1.053575 | 1.301701 | -0.9730962 | -0.6566383 | 0.05945963 | 2.183975 | 2.246494 | -1.421733 | 0.9722178 | -0.5361016 | -0.6563587 | 0.3086446 | 1.46563 | 0.4332727
F | 980 | B | 2.039394 | 1.580362 | 0.9702306 | -0.3551683 | -1.021599 | 0.2205363 | 0.7798429 | 0.8576539 | 0.3831382 | 1.039416 | -0.4734948 | -0.06248612 | 0.3392323 | 0.157287 | 0.1827002
F | 909 | C | 1.87597 | 1.580362 | 1.940461 | 0.9804731 | -0.2916776 | 0.2473842 | 0.4136716 | 0.3460175 | -0.1957829 | 1.035414 | -0.3912617 | -0.231291 | 0.3133941 | 0.4943052 | 0.2729153
F | 909 | C | 1.87597 | 1.48998 | 1.439084 | 0.9845194 | -0.4741579 | 0.2825855 | 0.9197167 | 0.8576539 | 0.2809756 | 1.027569 | -0.4385901 | -0.1824323 | 0.2725724 | 0.1629138 | 0.1388213
F | 909 | C | 1.87597 | 1.393748 | 1.503075 | 0.9437025 | 0.07328306 | 0.1739886 | 0.1797086 | 0.1084918 | 0.2809756 | 1.006448 | -0.4415186 | -0.3142999 | 0.2515703 | 0.145838 | 0.05052797
F | 909 | C | 1.87597 | 1.48998 | 1.680489 | 0.9229916 | 0.8032044 | 0.04010459 | 1.123726 | 1.063345 | -0.02551197 | 1.018092 | -0.4061459 | -0.300532 | 0.1991702 | 0.2855575 | 0.1633157
F | 909 | C | 1.87597 | 1.29036 | 1.372113 | 1.166549 | 0.9856847 | 0.05757412 | 1.190335 | 1.130451 | -0.5363247 | 1.011935 | -0.4648175 | -0.4974788 | 0.2678685 | 0.690334 | 0.2061721
F | 909 | C | 1.87597 | 0.9124224 | 1.227255 | 0.9395767 | -0.4741579 | 0.2754902 | -0.5063532 | -0.5847173 | 0.6896258 | -0.3244101 | -0.4356581 | 0.3075454 | -0.9590441 | -1.139984 | 0.1614094
F | 909 | C | 1.87597 | 1.665848 | 1.735601 | 1.28941 | -0.1091973 | 0.2659092 | -0.3271759 | -0.4041892 | 0.7577342 | -0.3294111 | -0.4648175 | 0.4565118 | -0.9624796 | -1.168638 | 0.2213919
F | 909 | C | 1.87597 | 1.053575 | 1.988381 | 1.028525 | 0.2557634 | 0.1561677 | -0.5976441 | -0.6765985 | -0.9449748 | -0.3208752 | -0.4415186 | -0.1543722 | -0.9022628 | -0.3188919 | 0.4705804
F | 909 | C | 1.87597 | 1.29036 | 1.439084 | 0.9354428 | -1.934001 | 0.600975 | 1.450615 | 1.392468 | -1.319571 | -0.3579373 | -0.4561074 | -0.2867371 | -1.09336 | -0.350185 | 0.5327743
F | 909 | C | 1.87597 | 1.393748 | 1.301701 | 1.028525 | -0.8391186 | 0.3610457 | -0.7834453 | -0.8634279 | 0.1788131 | -0.2844249 | -0.4356581 | -0.1613967 | -1.125139 | -1.118014 | 0.05410293
F | 909 | C | 1.87597 | 1.48998 | 1.503075 | 0.9313007 | -1.38656 | 0.4644658 | 0.2591133 | 0.1891654 | -0.1617287 | -0.3064013 | -0.3852846 | -0.1403042 | -1.092862 | -0.9401933 | 0.1806323
F | 909 | C | 1.87597 | 1.665848 | 1.891327 | 0.9354428 | -1.56904 | 0.5078734 | 0.6364431 | 0.5715523 | -0.7406497 | -0.3235267 | -0.4091126 | -0.2936379 | -1.104146 | -0.6823695 | 0.2901401
F | 909 | C | 1.87597 | 1.29036 | 1.940461 | 0.8978629 | -1.021599 | 0.3794871 | 0.4890475 | 0.4223923 | 1.881522 | -0.3513784 | -0.4677136 | 0.4340361 | -1.116061 | -1.672397 | -0.118689
F | 980 | B | 2.039394 | 1.053575 | 1.503075 | -0.1890491 | -1.56904 | 0.3747391 | 0.7086106 | 0.787497 | -0.7406497 | -0.3241156 | -0.4385901 | -0.2103903 | -1.109611 | -0.6892143 | 0.3479808
F | 909 | C | 1.87597 | 1.393748 | 1.840883 | 1.000627 | -1.56904 | 0.5166891 | -0.6900195 | -0.7695123 | 1.268547 | -0.2891883 | -0.3972254 | 0.2265081 | -1.112589 | -1.488824 | -0.05341482
F | 909 | C | 1.87597 | 1.393748 | 1.062834 | 0.9601246 | -1.021599 | 0.3885098 | 0.850195 | 0.787497 | -1.183354 | -0.4195595 | -0.5276724 | -0.1262111 | -1.019582 | -0.3313535 | 0.5829528
F | 909 | C | 1.87597 | 1.053575 | 1.372113 | 0.9104653 | -1.934001 | 0.5977779 | -0.1528235 | -0.2282287 | -0.4341621 | -0.3136462 | -0.4209453 | -0.2034105 | -1.1154 | -0.8442582 | 0.236753
F | 909 | C | 1.87597 | 1.899359 | 1.735601 | 1.036429 | 0.2557634 | 0.1575796 | -0.8778896 | -0.9583163 | -0.7406497 | -0.3068453 | -0.4297835 | -0.2382448 | -1.13321 | -0.7188337 | 0.3304211
F | 909 | C | 1.87597 | 1.48998 | 1.735601 | 0.9925886 | -0.2916776 | 0.249357 | 0.0163018 | -0.0571918 | 1.404764 | -0.3654982 | -0.4327225 | 0.5317564 | -1.172026 | -1.587608 | 0.05986153
F | 909 | C | 1.87597 | 1.971058 | 1.623506 | 1.075517 | -0.2916776 | 0.2629215 | 0.0163018 | -0.0571918 | 0.1107048 | -0.3377772 | -0.3792944 | 0.1315857 | -1.143563 | -1.111313 | 0.2513185
F | 909 | C | 1.87597 | 1.747156 | 1.227255 | 0.9845194 | -0.8391186 | 0.35443 | -2.081526 | -2.164472 | 0.1788131 | -0.430635 | -0.4444435 | -0.09795036 | -1.162233 | -1.159023 | 0.07947366
F | 909 | C | 1.87597 | 1.053575 | 1.503075 | 1.07164 | -1.38656 | 0.4840109 | -0.5063532 | -0.5847173 | 0.8258425 | -0.3351377 | -0.3642623 | 0.4940719 | -1.211131 | -1.44445 | 0.2193242
F | 909 | C | 1.87597 | 0.5267872 | 1.840883 | 0.8894184 | -0.8391186 | 0.3402628 | 2.642588 | 2.589644 | -1.421733 | -0.5797092 | -0.524855 | -0.4571988 | -1.079046 | -0.2679744 | 0.423529
F | 909 | C | 1.87597 | 1.177932 | 1.147992 | 0.9642101 | -1.38656 | 0.4690114 | 1.056443 | 0.9955357 | -1.183354 | -0.626184 | -0.4763798 | -0.3142999 | 1.100817 | 2.016072 | 0.422469
F | 980 | B | 2.039394 | 1.29036 | 1.680489 | -0.7851362 | 0.2557634 | -0.1391039 | 1.321652 | 1.392468 | -1.217408 | -0.8192996 | -0.5021786 | -0.3759162 | 1.447439 | 2.366309 | 0.3671948
F | 980 | B | 2.039394 | 0.9124224 | 1.891327 | -0.9276151 | 0.2557634 | -0.1620273 | -0.7834453 | -0.6765985 | 1.711251 | -0.8421202 | -0.3552048 | 0.03042482 | 1.440489 | 0.1798809 | -0.3257991
F | 980 | B | 2.039394 | 0.9124224 | 1.439084 | -0.9095496 | 0.2557634 | -0.1590948 | -0.5976441 | -0.4939023 | 1.711251 | -0.831038 | -0.4297835 | -0.1120931 | 1.249545 | 0.06838466 | -0.3983073
F | 980 | B | 2.039394 | 1.053575 | 1.227255 | -0.6899183 | -1.204079 | 0.2287549 | -1.069717 | -0.9583163 | -0.3319996 | -0.8509929 | -0.4677136 | -0.2521328 | 0.8147917 | 1.017678 | 0.1089409
F | 909 | C | 1.87597 | 0.9124224 | 1.735601 | 1.04823 | -1.38656 | 0.4807221 | 0.4136716 | 0.3460175 | 1.847468 | -0.8972628 | -0.4150358 | 0.7989183 | -0.5903412 | -1.212083 | 0.009037677
F | 909 | C | 1.87597 | 0.9124224 | 1.301701 | 1.132856 | -3.211363 | 1.127693 | 1.885953 | 1.830132 | -0.7406497 | -0.7936798 | -0.5528557 | -0.2659945 | -0.03496625 | 0.5431672 | 0.2569317
F | 909 | C | 1.87597 | 1.580362 | 1.680489 | 0.9966117 | -1.204079 | 0.4328404 | 0.850195 | 0.787497 | 0.6555716 | -0.7074077 | -0.4238948 | -0.1824323 | -0.46306 | -0.6528796 | -0.1462069
F | 980 | C | 2.039394 | 1.29036 | 1.062834 | 0.6325783 | -1.75152 | 0.5144105 | -0.3271759 | -0.2282287 | -0.7065956 | -0.6643147 | -0.4327225 | -0.2243306 | -0.3157175 | 0.223067 | 0.2881236
F | 909 | C | 1.87597 | 0.7449897 | 1.891327 | 1.155375 | -1.204079 | 0.4557347 | 2.472998 | 2.419508 | -1.421733 | -0.7326615 | -0.5276724 | -0.4437196 | -0.4215142 | 0.6159328 | 0.4152497
F | 909 | C | 1.87597 | 0.7449897 | 1.503075 | 1.221587 | -1.38656 | 0.5053214 | -0.7834453 | -0.8634279 | -0.5703788 | -0.6441407 | -0.4031758 | -0.3486003 | 1.394413 | 1.689858 | 0.1543333
F | 909 | C | 1.87597 | 1.053575 | 1.439084 | 0.9062731 | -1.204079 | 0.4200393 | -0.06757921 | -0.1420699 | -0.4682163 | -0.6189506 | -0.4297835 | -0.3417539 | 1.445021 | 1.640743 | 0.124847
F | 909 | C | 1.87597 | 1.580362 | 1.503075 | 0.8293135 | -0.1091973 | 0.1884098 | 0.9197167 | 0.8576539 | -0.5703788 | -0.6777592 | -0.3942452 | -0.6301169 | 1.423292 | 1.71329 | -0.04587027
F | 909 | C | 1.87597 | 1.747156 | 1.301701 | 1.03248 | -1.204079 | 0.4379704 | 0.4136716 | 0.3460175 | 0.1447589 | 0.1616583 | -0.4327225 | 0.2338483 | 0.6093032 | 0.5161656 | 0.3488758
F | 980 | B | 2.039394 | 1.747156 | 1.147992 | -0.8825877 | -0.8391186 | 0.1157446 | -0.06757921 | 0.02634955 | -0.7406497 | 0.3097686 | -0.4648175 | -0.2729153 | 1.25485 | 1.727426 | 0.3659516
F | 1116 | D | 1.496506 | 1.48998 | 1.227255 | 2.069196 | -1.75152 | 0.712667 | 2.242458 | 1.951051 | -1.285517 | 0.3074019 | -0.4619178 | -0.1543722 | 1.417267 | 2.412573 | 0.6860945
F | 909 | C | 1.87597 | 1.824845 | 1.062834 | 0.9519296 | -1.56904 | 0.5100941 | 2.300592 | 2.246494 | -1.285517 | 0.1418894 | -0.5332957 | -0.300532 | 1.393512 | 2.390976 | 0.5587015
F | 909 | C | 1.87597 | 0.5267872 | 1.680489 | 0.8681543 | 0.2557634 | 0.1276767 | -0.3271759 | -0.4041892 | 1.77936 | 0.2648246 | -0.4061459 | 0.17528 | 1.330118 | 0.08190582 | -0.1718392
F | 909 | C | 1.87597 | 1.580362 | 0.9702306 | 0.9271503 | -1.38656 | 0.4638943 | 0.0163018 | -0.0571918 | 0.8598967 | 0.1585973 | -0.3972254 | -0.01972914 | 0.7121926 | 0.1666457 | -0.03369804
F | 980 | B | 2.039394 | 1.177932 | 1.439084 | -1.112239 | -0.8391186 | 0.08866856 | -0.4161837 | -0.3156172 | 0.72368 | 0.2430531 | -0.4619178 | -0.1332608 | 0.7046051 | 0.2372541 | -0.05255635
F | 1116 | D | 1.496506 | 1.177932 | 1.147992 | 2.022675 | -0.1091973 | 0.3923481 | 1.256301 | 0.9269853 | -1.183354 | 0.2585306 | -0.4385901 | -0.5574681 | 1.332501 | 2.22711 | 0.3287329
F | 980 | B | 2.039394 | 1.48998 | 1.503075 | -0.8647043 | -0.8391186 | 0.1178395 | 1.514273 | 1.582993 | -0.6725414 | 0.09216448 | -0.4907498 | -0.2729153 | 1.234827 | 1.649146 | 0.318089
F | 980 | B | 2.039394 | 1.393748 | 1.147992 | -0.5969613 | -0.1091973 | -0.02325017 | -1.069717 | -0.9583163 | -0.6384872 | 0.1844141 | -0.4120759 | -0.6432493 | 1.245126 | 1.627481 | 0.04757991
F | 980 | B | 2.039394 | 1.177932 | 1.147992 | -0.1167593 | -0.2916776 | 0.08361039 | -0.2393732 | -0.1420699 | -1.183354 | 0.1836519 | -0.4150358 | -0.6169613 | 1.220139 | 2.125383 | 0.2750234
F | 980 | B | 2.039394 | 1.580362 | 1.372113 | -0.664341 | 0.2557634 | -0.1199928 | 0.5632785 | 0.6445042 | 0.5193549 | 0.2419992 | -0.4561074 | 0.09532818 | 1.141046 | 0.6708612 | 0.1461406
F | 980 | B | 2.039394 | 0.9124224 | 1.840883 | -0.6389324 | -1.38656 | 0.2809831 | 0.7798429 | 0.8576539 | 1.54098 | 0.1461853 | -0.3552048 | 0.6837111 | 1.130315 | 0.08171828 | 0.1436157
F | 980 | B | 2.039394 | 2.107149 | 1.062834 | -0.3396697 | 0.07328306 | -0.02838845 | -0.5976441 | -0.4939023 | 0.04259639 | 0.1631883 | -0.4619178 | -0.03400548 | 1.126548 | 0.9865856 | 0.2201696
F | 980 | B | 2.039394 | 1.580362 | 0.9702306 | -1.102838 | -0.6566383 | 0.04336089 | -0.3271759 | -0.2282287 | -1.013083 | 0.06233607 | -0.4792612 | -0.3827277 | 1.109191 | 1.855878 | 0.3722716
F | 980 | B | 2.039394 | 0.5267872 | 2.336625 | -1.019029 | 1.533126 | -0.5632206 | -0.4161837 | -0.3156172 | 1.200439 | 0.2612293 | -0.4734948 | 0.2411938 | 1.101683 | 0.2414347 | 0.02156206
F | 980 | B | 2.039394 | 1.747156 | 1.623506 | -0.85579 | 0.9856847 | -0.3446421 | 1.056443 | 1.130451 | 0.00854221 | 0.2374791 | -0.4268409 | -0.1191552 | 1.097932 | 0.9895671 | 0.1849385
F | 980 | B | 2.039394 | 1.747156 | 1.227255 | -0.8380164 | 0.9856847 | -0.3408421 | 0.0987551 | 0.1891654 | 1.77936 | 0.2395891 | -0.3095068 | -0.0268703 | 1.09303 | -0.05645611 | -0.2799718
F | 980 | B | 2.039394 | 1.48998 | 1.891327 | -0.7502517 | 1.350645 | -0.4279513 | -0.9733229 | -0.8634279 | 0.4171924 | 0.235519 | -0.4327225 | -0.2590669 | 1.033908 | 0.6604453 | -0.03694537
F | 980 | B | 2.039394 | 2.107149 | 1.891327 | -0.9005441 | -0.6566383 | 0.06839789 | 1.702207 | 1.769033 | -1.387679 | 0.1448047 | -0.4734948 | -0.2173637 | 1.011656 | 2.143012 | 0.6688939
F | 980 | B | 2.039394 | 1.971058 | 1.301701 | -0.5554632 | -0.2916776 | 0.02505675 | -0.2393732 | -0.1420699 | -0.4341621 | 0.1968979 | -0.4120759 | -0.6759803 | 0.9439418 | 1.204808 | -0.04599463
F | 980 | B | 2.039394 | 2.040239 | 1.623506 | -0.7329205 | 1.533126 | -0.4806749 | -1.464414 | -1.347084 | -0.979029 | 0.1719017 | -0.4061459 | -0.831192 | 0.9704901 | 1.698734 | 0.02653829
F | 980 | B | 2.039394 | 2.107149 | 1.147992 | -0.664341 | -1.75152 | 0.3772527 | -2.187075 | -2.059621 | -0.5363247 | 0.1775509 | -0.3882748 | -0.2936379 | 0.9484529 | 1.291457 | 0.2596624
F | 980 | B | 2.039394 | 1.971058 | 1.56445 | -0.6558527 | 1.533126 | -0.4600304 | -1.069717 | -0.9583163 | -0.7065956 | 0.2222271 | -0.4268409 | -0.2659945 | 0.9823875 | 1.464248 | 0.3487559
F | 980 | B | 2.039394 | 1.747156 | 1.940461 | -0.3629471 | 1.533126 | -0.3860576 | -0.06757921 | 0.02634955 | -0.5363247 | 0.2432037 | -0.4473649 | -0.06959117 | 0.9857907 | 1.322947 | 0.4191526
F | 980 | B | 2.039394 | 1.29036 | 2.080913 | -0.9185732 | 2.080567 | -0.75892 | -2.61644 | -2.483289 | 0.07665057 | 0.2198062 | -0.3912617 | -0.07669013 | 0.9758695 | 0.8473605 | 0.1867733
F | 980 | B | 2.039394 | 1.29036 | 1.062834 | -0.6899183 | -1.021599 | 0.1830288 | 2.125133 | 2.188142 | -1.55795 | -0.6946949 | -0.5021786 | -0.06959117 | 0.9920346 | 2.308015 | 0.7654487
F | 980 | B | 2.039394 | 2.414043 | 1.372113 | -0.1096428 | -1.021599 | 0.2485361 | 2.919533 | 2.976599 | -1.455788 | -0.7360473 | -0.5777243 | 0.1025684 | 1.297726 | 2.490041 | 0.8349333
F | 980 | B | 2.039394 | 1.29036 | 2.254612 | -0.8380164 | -0.2916776 | -0.01284068 | 2.00633 | 2.070355 | -1.319571 | -0.5581768 | -0.5804679 | -2.3524 | -1.363915 | -0.7288846 | -1.231411
F | 980 | B | 2.039394 | 0.9124224 | 1.680489 | -1.207228 | -0.8391186 | 0.0773471 | -0.06757921 | 0.02634955 | -0.8768665 | -0.1367061 | -0.3852846 | -0.5773532 | -0.6177965 | -0.01188446 | 0.1553457
F | 980 | B | 2.039394 | 0.7449897 | 1.301701 | -0.9730962 | -1.204079 | 0.1983612 | 1.190335 | 1.262683 | -0.7406497 | -0.1911527 | -0.4031758 | -0.6103748 | -0.5580604 | -0.0267185 | 0.07545754
F | 980 | B | 2.039394 | 1.393748 | 1.227255 | -0.8380164 | -1.021599 | 0.1664741 | -1.167048 | -1.054151 | 0.9620592 | -0.1316362 | -0.3552048 | -0.1754268 | 0.4448762 | -0.07548541 | -0.1769143
F | 1116 | D | 1.496506 | 0.9124224 | 2.035173 | 1.908096 | -1.75152 | 0.6890844 | 1.514273 | 1.196887 | -1.319571 | -0.1653661 | -0.4297835 | 0.4715208 | -0.6457836 | 0.250029 | 1.099067
F | 1116 | D | 1.496506 | 1.177932 | 1.680489 | 1.929798 | -0.6566383 | 0.4689486 | 0.5632785 | 0.1891654 | 0.8939509 | -0.1325583 | -0.4356581 | 0.4041395 | 0.4639691 | -0.0270724 | 0.167944
F | 980 | B | 2.039394 | 0.9124224 | 1.062834 | -0.3785635 | -1.75152 | 0.4048665 | -0.06757921 | 0.02634955 | 2.392335 | -0.1728546 | -0.3552048 | 0.6990116 | 1.29743 | -0.2162109 | -0.1071357
F | 980 | B | 2.039394 | 1.580362 | 1.680489 | -0.5144409 | -0.6566383 | 0.1155112 | 0.5632785 | 0.6445042 | 1.13233 | -0.0776821 | -0.470606 | 0.5015989 | 0.696487 | 0.01166723 | 0.1515193
F | 980 | B | 2.039394 | 1.580362 | 1.680489 | -0.3396697 | 0.620724 | -0.1532886 | -0.2393732 | -0.1420699 | 0.7917883 | -0.09713974 | -0.3822912 | 0.1534078 | 0.3982446 | -0.02163084 | 0.06358902
F | 980 | B | 2.039394 | 1.29036 | 1.623506 | -0.8380164 | 0.07328306 | -0.1021532 | 0.2591133 | 0.3460175 | -0.4001079 | -0.1111701 | -0.3882748 | 0.01606567 | -0.3810426 | -0.03782068 | 0.3882536
F | 976 | C | 2.19066 | 1.053575 | 1.147992 | 0.803001 | 0.07328306 | 0.1499199 | 0.1797086 | 0.4223923 | -1.319571 | -0.289337 | -0.5528557 | -0.1964242 | -0.6534454 | 0.2400491 | 0.607485
F | 980 | B | 2.039394 | 1.053575 | 1.439084 | -0.664341 | 0.07328306 | -0.07614777 | -0.9733229 | -0.8634279 | -1.1493 | -0.2662077 | -0.4327225 | -0.3622722 | -0.6757744 | 0.09368128 | 0.4120162
F | 980 | B | 2.039394 | 1.053575 | 1.439084 | -0.5637248 | 0.620724 | -0.1921168 | 0.4890475 | 0.5715523 | -1.1493 | -0.2308772 | -0.3762945 | -0.2034105 | -0.6620216 | 0.1110647 | 0.5324604
F | 980 | B | 2.039394 | 1.29036 | 1.301701 | -0.758945 | -1.38656 | 0.2686076 | 2.300592 | 2.362168 | -1.796329 | -0.1253326 | -0.5584094 | 0.001730007 | -0.5136249 | 0.8047077 | 1.012481
F | 980 | B | 2.039394 | 0.7449897 | 1.372113 | -0.5803051 | -1.56904 | 0.3351759 | 1.190335 | 1.262683 | -1.455788 | -0.0341934 | -0.4209453 | -0.4974788 | -0.5595954 | 0.4638777 | 0.4644692
F | 980 | B | 2.039394 | 1.177932 | 1.940461 | -0.4819676 | -0.2916776 | 0.03484319 | 0.7086106 | 0.787497 | -0.6384872 | 0.006879776 | -0.4209453 | -0.2173637 | -0.5144027 | -0.03958869 | 0.3353805
F | 980 | B | 2.039394 | 1.29036 | 1.372113 | -0.7502517 | 0.2557634 | -0.1335572 | 0.7798429 | 0.8576539 | -1.251462 | 0.02702894 | -0.4415186 | -0.3759162 | -0.6484017 | 0.1985001 | 0.4748576
F | 980 | B | 2.039394 | 0.9124224 | 1.623506 | -0.5720055 | -1.204079 | 0.2414113 | 1.190335 | 1.262683 | -1.55795 | -0.04240334 | -0.4792612 | -0.1473413 | -0.5136249 | 0.6051036 | 0.7841445
F | 980 | B | 2.039394 | 1.053575 | 1.56445 | -0.4900572 | -1.021599 | 0.2053755 | -0.9733229 | -0.8634279 | 0.07665057 | -0.005056571 | -0.3642623 | 0.05921306 | -0.120037 | -0.05664123 | 0.2507215
F | 980 | B | 2.039394 | 1.053575 | 1.623506 | -0.6984815 | 0.2557634 | -0.1253678 | 0.850195 | 0.9269853 | 0.07665057 | -0.01032704 | -0.3702848 | -0.03400548 | 0.0007410475 | 0.05130723 | 0.1924592
F | 980 | C | 2.039394 | 1.29036 | 1.301701 | 0.6754124 | -1.021599 | 0.3479812 | -1.872676 | -1.749531 | -1.694167 | 0.001454183 | -0.4209453 | -0.4504626 | -0.4151054 | 0.8503115 | 0.6161604
F | 980 | B | 2.039394 | 1.393748 | 1.147992 | -0.664341 | -1.204079 | 0.2314982 | 0.7086106 | 0.787497 | -1.319571 | -0.02753079 | -0.4619178 | -0.5441808 | -0.6204358 | 0.2829563 | 0.3688506
F | 980 | B | 2.039394 | 1.747156 | 1.735601 | -0.9366751 | 0.620724 | -0.2594533 | 2.125133 | 2.188142 | -1.115246 | -0.07567277 | -0.4356581 | -0.1050248 | -0.6804084 | 0.06516556 | 0.6046624
F | 980 | B | 2.039394 | 1.580362 | 1.789017 | -0.85579 | -0.2916776 | -0.01524734 | 0.9884526 | 1.063345 | 0.4512465 | 0.04329564 | -0.4150358 | 0.05921306 | 0.1496212 | -0.03182382 | 0.1288775
F | 909 | C | 1.87597 | 1.177932 | 2.035173 | 0.9601246 | 0.07328306 | 0.1768174 | 0.4136716 | 0.3460175 | 0.349084 | -0.00412647 | -0.4297835 | 0.008894892 | 0.1116337 | -0.007197657 | 0.1278441
F | 980 | B | 2.039394 | 1.177932 | 1.623506 | -0.9639638 | -0.2916776 | -0.02997429 | -0.7834453 | -0.6765985 | -1.183354 | 0.006414731 | -0.4415186 | -0.2867371 | -0.6104335 | 0.1994248 | 0.5101693
F | 980 | B | 2.039394 | 1.177932 | 1.56445 | -0.4658463 | 0.2557634 | -0.08906893 | -0.6900195 | -0.5847173 | -1.285517 | 0.020675 | -0.4150358 | -0.4571988 | -0.6664878 | 0.198997 | 0.4266763
F | 976 | C | 2.19066 | 0.7449897 | 1.988381 | 0.863875 | -1.56904 | 0.4983063 | 1.450615 | 1.64548 | -1.251462 | -0.04658469 | -0.4936126 | -0.2729153 | -0.6998057 | 0.1321692 | 0.5451574
F | 909 | C | 1.87597 | 1.053575 | 2.125669 | 1.121508 | -0.8391186 | 0.3751393 | 2.300592 | 2.246494 | -1.489842 | 0.009670012 | -0.524855 | -0.4166806 | -0.538234 | 0.5184316 | 0.5481655
F | 980 | B | 2.039394 | 0.9124224 | 1.227255 | 0.1826724 | -0.2916776 | 0.1248361 | 2.242458 | 2.3045 | -1.353625 | 0.01385522 | -0.5444961 | -0.5441808 | -0.5967988 | 0.3384285 | 0.3874369
F | 909 | C | 1.87597 | 1.29036 | 1.372113 | 1.303433 | 0.4382437 | 0.1749926 | 0.7086106 | 0.6445042 | -1.489842 | 0.1257573 | -0.4268409 | -0.5308687 | -0.5747167 | 0.4701377 | 0.468875
F | 980 | B | 2.039394 | 1.29036 | 1.680489 | -0.03272378 | -2.298961 | 0.6026235 | 2.183975 | 2.246494 | -1.592004 | 0.08459816 | -0.6103873 | -0.6037823 | -0.4161076 | 0.7618674 | 0.4515321
F | 980 | B | 2.039394 | 1.29036 | 1.503075 | -0.8736369 | 0.4382437 | -0.1999231 | 0.5632785 | 0.6445042 | 0.2128673 | 0.2126874 | -0.4561074 | -0.3417539 | -0.4884398 | -0.4729644 | -0.02749972
F | 909 | C | 1.87597 | 1.48998 | 1.439084 | 1.008635 | -1.38656 | 0.475185 | 1.190335 | 1.130451 | 0.2469215 | 0.09015758 | -0.4297835 | -0.1050248 | -0.8865347 | -0.8896587 | 0.1001659
F | 976 | C | 2.19066 | 1.177932 | 1.789017 | 0.9104653 | -0.4741579 | 0.270914 | 0.0987551 | 0.3460175 | 0.6896258 | 0.08552492 | -0.3942452 | -0.636686 | -0.7718497 | -0.9558934 | -0.3653114
F | 909 | C | 1.87597 | 0.9124224 | 1.439084 | 0.9925886 | 0.9856847 | 0.0221552 | 0.2591133 | 0.1891654 | 0.5534091 | 0.1260649 | -0.4561074 | 0.0880937 | -0.9419935 | -1.070984 | 0.1204136
F | 909 | C | 1.87597 | 0.9124224 | 1.372113 | 0.9146492 | 0.4382437 | 0.1031838 | 0.3370612 | 0.2683146 | -0.6725414 | 0.141122 | -0.3762945 | -0.4302137 | -0.9013907 | -0.4690901 | 0.2111678
F | 1116 | D | 1.496506 | 1.48998 | 1.940461 | 2.022675 | -0.8391186 | 0.5168495 | 0.5632785 | 0.1891654 | -0.8768665 | 0.1463386 | -0.4120759 | -0.3963297 | -0.9514753 | -0.4191764 | 0.3152308
F | 909 | C | 1.87597 | 1.971058 | 1.56445 | 1.03248 | -0.8391186 | 0.3616421 | 2.698529 | 2.645755 | -1.55795 | 0.01215016 | -0.5667107 | -0.4234505 | -0.854352 | 0.1381184 | 0.5745528
F | 1116 | D | 1.496506 | 1.824845 | 1.680489 | 1.962014 | -1.204079 | 0.5773381 | 0.2591133 | -0.1420699 | -0.8087581 | 0.09201011 | -0.4091126 | -0.5773532 | -1.07621 | -0.6124097 | 0.1503449
F | 909 | C | 1.87597 | 1.29036 | 1.940461 | 1.012628 | 0.8032044 | 0.05771945 | 0.5632785 | 0.497541 | -0.7747039 | 0.05908667 | -0.4297835 | -0.3554397 | -1.205797 | -0.7940043 | 0.2963104
F | 909 | C | 1.87597 | 0.5267872 | 2.454511 | 0.9271503 | 0.8032044 | 0.04092096 | 0.6364431 | 0.5715523 | -0.8768665 | 0.05459839 | -0.4091126 | -0.1964242 | -1.249397 | -0.8000778 | 0.4502871
F | 909 | C | 1.87597 | 1.747156 | 1.503075 | 0.9271503 | 0.07328306 | 0.1711412 | -0.8778896 | -0.9583163 | -0.1276745 | 0.05583665 | -0.4120759 | -0.2729153 | -1.186022 | -1.062198 | 0.1157387
F | 909 | C | 1.87597 | 1.177932 | 1.56445 | 0.9642101 | -0.1091973 | 0.2108297 | 0.7086106 | 0.6445042 | 0.5874633 | 0.07455382 | -0.4473649 | 0.01606567 | -1.293824 | -1.451721 | 0.06272489
F | 980 | B | 2.039394 | 2.107149 | 1.789017 | 0.08766691 | -1.38656 | 0.3582227 | 0.1797086 | 0.2683146 | -0.5703788 | 0.03431137 | -0.3912617 | -0.2173637 | -1.419692 | -1.160447 | 0.3116846
F | 980 | B | 2.039394 | 1.29036 | 1.227255 | -0.8114935 | -0.1091973 | -0.05354741 | 0.6364431 | 0.7164653 | -1.183354 | 0.04499919 | -0.4444435 | -0.5441808 | -1.43015 | -0.892643 | 0.3186015
F | 909 | C | 1.87597 | 1.053575 | 1.840883 | 0.9601246 | -1.38656 | 0.4684458 | 2.698529 | 2.645755 | -1.592004 | -0.7984444 | -0.5472865 | 0.160693 | -0.5628551 | 0.5664817 | 0.9362134
F | 909 | C | 1.87597 | 1.393748 | 1.147992 | 1.083251 | -0.2916776 | 0.2641915 | 1.640051 | 1.582993 | -1.251462 | -0.8620354 | -0.4619178 | 0.197202 | -0.6504574 | 0.1958575 | 0.7837912
F | 909 | C | 1.87597 | 1.29036 | 1.988381 | 0.9845194 | -0.4741579 | 0.2825855 | 1.702207 | 1.64548 | -1.455788 | -0.8597001 | -0.5859433 | 0.3001517 | -0.5549882 | 0.4699381 | 0.9560086
F | 1019 | C | 1.87597 | 0.9124224 | 1.56445 | 0.6941515 | -0.2916776 | 0.2015469 | 0.4136716 | 0.3460175 | 0.8258425 | -0.8213577 | -0.3762945 | 0.0880937 | 0.3834824 | -0.05013217 | -0.05461232
F | 909 | C | 1.87597 | 1.48998 | 0.8678006 | 0.9229916 | -2.116481 | 0.6507302 | 2.358388 | 2.3045 | -0.8768665 | -0.8002997 | -0.524855 | 0.2045203 | -0.5867273 | 0.02499585 | 0.627736
F | 909 | C | 1.87597 | 2.737267 | 1.439084 | 0.9885578 | -0.8391186 | 0.3550356 | 0.2591133 | 0.1891654 | 1.94963 | -0.7660793 | -0.4677136 | 0.4265543 | 1.290909 | -0.02221465 | -0.1800329
F | 909 | C | 1.87597 | 1.665848 | 1.623506 | 0.9062731 | -0.4741579 | 0.2702563 | -0.3271759 | -0.4041892 | -0.8428123 | -0.7654866 | -0.4385901 | -0.1543722 | -0.5741437 | 0.01827132 | 0.3772675
F | 909 | C | 1.87597 | 1.48998 | 1.940461 | 1.110102 | -1.56904 | 0.5316988 | 1.946344 | 1.8908 | -1.387679 | -0.8136824 | -0.4415186 | -0.2451921 | -0.582919 | 0.3817244 | 0.5387131
F | 909 | C | 1.87597 | 1.665848 | 1.891327 | 1.03248 | -0.1091973 | 0.2222856 | -0.9733229 | -1.054151 | 1.643143 | -0.8144862 | -0.3942452 | 0.4940719 | 0.5021228 | -0.3563856 | -0.072211
F | 909 | C | 1.87597 | 1.824845 | 1.062834 | 0.9519296 | 0.4382437 | 0.1100197 | 0.7798429 | 0.7164653 | 1.098276 | -0.7667902 | -0.3852846 | 0.5091308 | -0.1611153 | -0.5888452 | 0.09648207
F | 980 | B | 2.039394 | 1.899359 | 1.301701 | -0.8114935 | -0.6566383 | 0.07931806 | -0.2393732 | -0.1420699 | -0.1276745 | -0.7963545 | -0.4209453 | -0.09795036 | -0.4921613 | -0.3045599 | 0.143047
F | 909 | C | 1.87597 | 1.393748 | 1.372113 | 0.9519296 | -0.8391186 | 0.3495545 | -0.5976441 | -0.6765985 | 0.72368 | -0.7704579 | -0.4327225 | -0.1684149 | -0.5592117 | -0.7696573 | -0.1644217
F | 909 | C | 1.87597 | 1.747156 | 1.227255 | 1.136625 | -0.1091973 | 0.2398812 | -0.06757921 | -0.1420699 | 0.4853007 | -0.7569272 | -0.4734948 | 0.09532818 | -0.9134079 | -1.015194 | 0.06085565
F | 909 | C | 1.87597 | 1.665848 | 1.439084 | 0.9925886 | -1.021599 | 0.3932463 | 0.0987551 | 0.02634955 | 0.4512465 | -0.7405104 | -0.4444435 | -0.1191552 | -0.9482024 | -1.037344 | -0.05172187
F | 909 | C | 1.87597 | 1.48998 | 1.147992 | 0.9560311 | -0.6566383 | 0.3136168 | 0.850195 | 0.787497 | 0.5874633 | -0.7665532 | -0.4356581 | -0.03400548 | -0.9767048 | -1.119342 | -0.04629218
F | 909 | C | 1.87597 | 1.747156 | 1.147992 | 1.094799 | -1.204079 | 0.4469434 | 0.3370612 | 0.2683146 | 0.5534091 | -0.7673823 | -0.4502827 | 0.2927633 | -0.9976911 | -1.127855 | 0.1497351
F | 909 | C | 1.87597 | 0.9124224 | 0.9702306 | 1.090956 | 0.07328306 | 0.1994777 | -0.7834453 | -0.8634279 | 0.4853007 | -0.7603804 | -0.4238948 | 0.1243229 | -0.9929235 | -1.096831 | 0.07708795
F | 976 | C | 2.19066 | 0.9124224 | 2.454511 | 0.8466674 | -0.2916776 | 0.2257633 | 0.9884526 | 1.196887 | -0.5022705 | -0.7151353 | -0.7846899 | -2.374564 | -0.6755889 | -0.2990585 | -1.42613
F | 909 | C | 1.87597 | 1.747156 | 1.735601 | 1.008635 | 0.4382437 | 0.120444 | 0.2591133 | 0.1891654 | 0.72368 | -0.7548994 | -0.3582271 | 0.0736419 | -0.3649924 | -0.5955364 | -0.02467531
F | 909 | C | 1.87597 | 0.9124224 | 1.301701 | 0.9682877 | 0.620724 | 0.08091117 | 0.1797086 | 0.1084918 | 0.72368 | -0.7306023 | -0.4677136 | 0.1461282 | -0.4513858 | -0.6719917 | 0.01869416
F | 909 | C | 1.87597 | 2.107149 | 1.56445 | 1.016613 | -0.2916776 | 0.253276 | 0.850195 | 0.787497 | 0.4171924 | -0.723557 | -0.3882748 | -0.0268703 | -0.4569313 | -0.5398197 | 0.01512288
F | 1116 | D | 1.496506 | 1.393748 | 1.56445 | 1.908096 | 0.8032044 | 0.2328983 | 0.1797086 | -0.2282287 | -0.8087581 | -0.7584761 | -0.499327 | -0.1403042 | -0.53553 | 0.04179081 | 0.374073
F | 980 | B | 2.039394 | 1.29036 | 1.503075 | -0.6473831 | 0.8032044 | -0.2532435 | 0.2591133 | 0.3460175 | 0.9961134 | -0.7489199 | -0.3942452 | -0.04825786 | -0.4551499 | -0.7893347 | -0.1708321
F | 980 | B | 2.039394 | 1.665848 | 0.7515374 | -1.000602 | 1.168165 | -0.4327437 | 0.7798429 | 0.8576539 | 0.9280051 | -0.7442401 | -0.3582271 | 0.03761316 | -0.4658239 | -0.7708151 | -0.1034989
F | 1116 | D | 1.496506 | 1.824845 | 1.439084 | 1.880711 | -0.6566383 | 0.4609611 | 1.056443 | 0.7164653 | 0.7917883 | -0.7035918 | -0.4327225 | 0.2780024 | -0.4664159 | -0.7145315 | 0.07383593
F | 1116 | D | 1.496506 | 1.29036 | 1.372113 | 1.935195 | -0.1091973 | 0.3772527 | -0.1528235 | -0.5847173 | 0.00854221 | -0.7486802 | -0.4502827 | -0.005428971 | -0.4950964 | -0.3781337 | 0.1591071
F | 980 | B | 2.039394 | 1.053575 | 1.301701 | -0.7329205 | -0.1091973 | -0.04239537 | 2.642588 | 2.701577 | -1.762275 | -0.1362454 | -0.5021786 | -0.07669013 | -0.4350904 | 0.8828986 | 0.9323221
F | 1116 | D | 1.496506 | 1.580362 | 1.56445 | 1.983273 | 0.07328306 | 0.3566282 | 0.0163018 | -0.4041892 | 0.3150298 | 0.09617715 | -0.3912617 | 0.2485448 | 0.04569599 | -0.04342802 | 0.2914954
F | 980 | A | 2.039394 | 0.9124224 | 1.227255 | -1.472454 | 0.4382437 | -0.3095982 | 0.7798429 | 0.8576539 | 0.349084 | 0.0924732 | -0.4297835 | 0.2118442 | 0.09621705 | -0.01992607 | 0.2577578
F | 980 | B | 2.039394 | 0.7449897 | 1.439084 | -0.4900572 | -1.204079 | 0.2502309 | -0.5976441 | -0.4939023 | 0.5534091 | 0.1524708 | -0.4031758 | 0.2706299 | 0.2059873 | -0.04173901 | 0.2289908
F | 980 | B | 2.039394 | 1.29036 | 2.254612 | -0.7415768 | -0.6566383 | 0.08786071 | -0.4161837 | -0.3156172 | 0.6555716 | 0.08027235 | -0.4385901 | 0.4940719 | 0.3098939 | -0.01584063 | 0.3147884
F | 980 | B | 2.039394 | 1.053575 | 1.680489 | -0.7676569 | 0.07328306 | -0.09156346 | 0.4136716 | 0.497541 | 0.2128673 | 0.107435 | -0.4561074 | 0.3594484 | 0.02059489 | -0.008475892 | 0.3942019
F | 980 | B | 2.039394 | 1.053575 | 1.147992 | -0.9276151 | -0.2916776 | -0.02500961 | 2.358388 | 2.419508 | -1.592004 | 0.02532432 | -0.5639475 | 0.03761316 | -0.5153748 | 0.6303501 | 0.9491118
F | 980 | B | 2.039394 | 0.9124224 | 1.147992 | -0.7242829 | 1.350645 | -0.4215416 | -0.5976441 | -0.4939023 | 1.370709 | 0.1152922 | -0.4120759 | 0.17528 | 0.8106529 | -0.03298704 | -0.07498138
F | 976 | C | 2.19066 | 1.053575 | 1.56445 | 0.9354428 | -1.38656 | 0.4650366 | 0.7798429 | 0.9955357 | 1.268547 | 0.1062019 | -0.4964717 | -0.005428971 | 0.8346976 | 0.03358044 | -0.1460427
F | 980 | B | 2.039394 | 1.29036 | 1.372113 | -0.5803051 | -1.021599 | 0.1952758 | -0.06757921 | 0.02634955 | 2.017739 | 0.1122118 | -0.4031758 | 0.7527104 | 1.290612 | -0.05404882 | 0.04012012
F | 980 | B | 2.039394 | 1.29036 | 1.062834 | -0.5803051 | -0.4741579 | 0.06448065 | 0.2591133 | 0.3460175 | 0.3831382 | 0.1265263 | -0.3972254 | 0.1315857 | 0.1192476 | -0.01956778 | 0.2018314
F | 980 | B | 2.039394 | 1.053575 | 1.503075 | -0.8380164 | -0.8391186 | 0.120963 | 0.2591133 | 0.3460175 | 1.506926 | 0.1569131 | -0.340047 | 0.5695639 | 0.8660716 | -0.06427979 | 0.09649523
F | 980 | B | 2.039394 | 1.053575 | 1.503075 | -0.7763873 | -0.1091973 | -0.04855556 | 0.0987551 | 0.1891654 | 1.54098 | 0.1409685 | -0.4061459 | 0.5317564 | 0.9812534 | -0.009417064 | 0.06595125
F | 980 | B | 2.039394 | 1.48998 | 1.372113 | -0.8114935 | 0.2557634 | -0.1433109 | 0.0987551 | 0.1891654 | -0.7747039 | 0.1521643 | -0.3822912 | 0.1388541 | -0.604191 | -0.05918786 | 0.6488823
F | 980 | B | 2.039394 | 1.665848 | 1.503075 | -0.7676569 | -0.1091973 | -0.04731651 | 1.386415 | 1.456507 | -1.898492 | -0.001646185 | -0.5276724 | -0.1613967 | -0.5424786 | 0.8540137 | 0.9532304
F | 980 | B | 2.039394 | 1.053575 | 2.454511 | -0.2185331 | -1.204079 | 0.2797613 | 0.6364431 | 0.7164653 | 0.4853007 | 0.1165241 | -0.3792944 | 0.08086494 | 0.1429033 | -0.05548398 | 0.1372308
F | 980 | B | 2.039394 | 0.5267872 | 1.301701 | -0.6899183 | -1.75152 | 0.3748021 | -1.364418 | -1.248558 | 1.438818 | 0.08336237 | -0.4677136 | 0.0664246 | 0.9228384 | 0.004508888 | -0.1547484
F | 980 | B | 2.039394 | 1.747156 | 1.439084 | -0.3396697 | -1.204079 | 0.2665103 | 1.702207 | 1.769033 | -1.251462 | -0.02954521 | -0.470606 | 0.09532818 | -0.6538187 | 0.1915348 | 0.8160189
F | 980 | B | 2.039394 | 1.29036 | 1.503075 | -0.538997 | -0.4741579 | 0.0697345 | 0.0163018 | 0.1084918 | -0.8087581 | 0.0954056 | -0.3642623 | -0.2659945 | -0.5960397 | -0.02870064 | 0.3771008
F | 980 | B | 2.039394 | 1.177932 | 1.227255 | -0.6813738 | -0.6566383 | 0.09520013 | 0.0987551 | 0.1891654 | 0.4853007 | 0.09185575 | -0.3672752 | 0.0664246 | 0.1638161 | -0.03874805 | 0.126474
F | 980 | B | 2.039394 | 1.393748 | 1.439084 | -1.188089 | -1.021599 | 0.1270156 | -0.3271759 | -0.2282287 | 0.349084 | 0.1025017 | -0.4268409 | 0.001730007 | 0.08817924 | -0.02657672 | 0.1330573
F | 1116 | D | 1.496506 | 1.053575 | 1.623506 | 1.880711 | -0.6566383 | 0.4609611 | -1.666927 | -2.164472 | 1.643143 | 0.1174478 | -0.4179923 | 0.2118442 | 0.9940225 | -0.05095533 | -0.1293325
F | 1116 | D | 1.496506 | 1.053575 | 1.623506 | 1.962014 | -0.8391186 | 0.5071524 | -1.769406 | -2.270042 | 1.234493 | 0.04422487 | -0.3942452 | 0.3297581 | 0.6986507 | -0.03840657 | 0.04042937
F | 980 | B | 2.039394 | 1.053575 | 1.789017 | -0.7763873 | 0.620724 | -0.229986 | -0.1528235 | -0.0571918 | 1.677197 | 0.04499919 | -0.3852846 | 0.2706299 | 1.045634 | -0.03613574 | -0.1138578
F | 980 | B | 2.039394 | 1.29036 | 1.623506 | -0.3396697 | -1.204079 | 0.2665103 | 1.190335 | 1.262683 | 1.54098 | -0.00118113 | -0.3732912 | 0.5544262 | 0.9332406 | -0.0390072 | 0.06503902
F | 980 | B | 2.039394 | 1.053575 | 1.56445 | -0.5226072 | 0.2557634 | -0.09786321 | 0.4890475 | 0.5715523 | 0.3150298 | -0.2284609 | -0.3912617 | 0.08086494 | 0.05176666 | -0.03833427 | 0.1618091
F | 980 | B | 2.039394 | 1.053575 | 1.840883 | -0.386401 | 0.8032044 | -0.2046828 | 0.3370612 | 0.4223923 | 1.677197 | -0.2651598 | -0.4179923 | 0.411606 | 1.023058 | -0.04968721 | -0.0680916
F | 980 | B | 2.039394 | 1.177932 | 1.439084 | -0.5886237 | 0.620724 | -0.1964906 | -0.1528235 | -0.0571918 | 1.94963 | -0.2373643 | -0.4356581 | 0.2485448 | 1.224836 | -0.05971581 | -0.2184656
F | 980 | B | 2.039394 | 1.393748 | 1.439084 | -0.8380164 | -0.4741579 | 0.03154846 | 1.190335 | 1.262683 | 2.085847 | -0.3160085 | -0.4238948 | 0.2118442 | 1.327141 | -0.06495844 | -0.2767302
F | 980 | B | 2.039394 | 0.9124224 | 1.227255 | -0.9276151 | -1.204079 | 0.2032527 | 0.4136716 | 0.497541 | 1.745305 | -0.2946879 | -0.3125738 | 0.1243229 | 1.053653 | -0.06368745 | -0.234853
F | 980 | B | 2.039394 | 1.29036 | 1.439084 | -1.159512 | -0.1091973 | -0.1040717 | 0.850195 | 0.9269853 | 0.8939509 | -0.2863608 | -0.3912617 | -0.1403042 | 0.4598345 | -0.03003287 | -0.1504706
F | 980 | B | 2.039394 | 1.29036 | 1.439084 | -0.7502517 | -0.8391186 | 0.1312154 | -1.464414 | -1.347084 | 1.166384 | -0.3379238 | -0.4763798 | 0.2780024 | 0.7225063 | 0.01171574 | -0.001117673
F | 980 | B | 2.039394 | 1.053575 | 1.56445 | -1.000602 | -1.021599 | 0.1482292 | -0.6900195 | -0.5847173 | 1.677197 | -0.3185165 | -0.4878832 | 0.5619926 | 1.099952 | -0.003631247 | 0.002442386
F | 980 | B | 2.039394 | 0.7449897 | 1.56445 | -1.112239 | -0.4741579 | -0.004087359 | 0.4890475 | 0.5715523 | 2.085847 | -0.3098039 | -0.4209453 | 0.7604002 | 1.31554 | -0.07139011 | -0.01141071
F | 980 | B | 2.039394 | 1.177932 | 1.56445 | -0.7763873 | 1.168165 | -0.3797607 | -1.464414 | -1.347084 | -0.5703788 | -0.3078811 | -0.4150358 | 0.0520073 | -0.4496013 | -0.0092359 | 0.4587498
F | 980 | B | 2.039394 | 1.29036 | 1.988381 | -0.8203161 | -0.2916776 | -0.01044728 | -1.364418 | -1.248558 | 0.1447589 | -0.3442198 | -0.3125738 | 0.4865498 | -0.08419302 | -0.06221365 | 0.4485695
F | 909 | C | 1.87597 | 1.053575 | 0.9702306 | 0.8681543 | -0.6566383 | 0.3002081 | -0.5976441 | -0.6765985 | 1.643143 | -0.3134985 | -0.4936126 | 1.016696 | 1.054227 | -0.01460696 | 0.2350111
F | 909 | C | 1.87597 | 1.48998 | 1.789017 | 0.9229916 | -1.204079 | 0.4223951 | 0.4136716 | 0.3460175 | -1.251462 | -0.3065493 | -0.4268409 | 0.2045203 | -0.6915056 | 0.1429144 | 0.8623354
F | 909 | C | 1.87597 | 1.29036 | 1.56445 | 0.9966117 | -0.6566383 | 0.3198593 | -0.1528235 | -0.2282287 | 0.349084 | -0.2881468 | -0.4150358 | 0.3743248 | 0.09101405 | -0.02423 | 0.3163026
F | 976 | C | 2.19066 | 1.053575 | 1.503075 | 0.8894184 | -0.8391186 | 0.3402628 | 0.7798429 | 0.9955357 | -1.047137 | -0.3210226 | -0.5528557 | -0.3622722 | -0.6642554 | 0.04061824 | 0.363808
F | 909 | C | 1.87597 | 1.053575 | 1.372113 | 1.261101 | -0.2916776 | 0.2936086 | -0.2393732 | -0.3156172 | -0.5703788 | -0.2789095 | -0.4150358 | -0.01258203 | -0.4741018 | -0.03605125 | 0.4191268
F | 980 | C | 2.039394 | 0.9124224 | 1.503075 | 1.11391 | -0.6566383 | 0.3380658 | -0.5976441 | -0.4939023 | -0.8428123 | -0.2948364 | -0.4091126 | -0.083783 | -0.5800599 | 0.01132156 | 0.4798118
F | 909 | C | 1.87597 | 0.5267872 | 1.147992 | 0.8978629 | -1.934001 | 0.5961705 | -0.5976441 | -0.6765985 | 2.358281 | -0.2451962 | -0.3491509 | 0.5091308 | 1.20841 | -0.2495271 | -0.1934908
F | 976 | C | 2.19066 | 1.177932 | 1.56445 | 0.8894184 | -1.75152 | 0.5470131 | 2.065922 | 2.246494 | -0.2638912 | -0.3481665 | -0.5556345 | -0.4234505 | -0.2799095 | -0.01450664 | 0.02565592
F | 909 | C | 1.87597 | 1.177932 | 1.840883 | 1.18136 | -0.4741579 | 0.3140468 | 0.9884526 | 0.9269853 | 0.8598967 | -0.317779 | -0.3762945 | 0.7989183 | 0.4087087 | -0.04932023 | 0.3727048
F | 909 | C | 1.87597 | 1.177932 | 1.301701 | 0.8894184 | -1.38656 | 0.4587161 | 1.946344 | 1.8908 | -1.319571 | -0.3624472 | -0.5220337 | 0.2706299 | -0.5536433 | 0.3690332 | 0.9355047
F | 909 | B | 1.87597 | 1.053575 | 1.301701 | -0.6899183 | 0.07328306 | -0.0799507 | -0.06757921 | -0.1420699 | 1.438818 | -0.3285291 | -0.4327225 | 0.8220839 | 0.8875429 | -0.01767577 | 0.1995863
F | 909 | C | 1.87597 | 1.48998 | 1.301701 | 0.9188246 | -1.75152 | 0.5508533 | 2.300592 | 2.246494 | -0.8768665 | -0.3021061 | -0.4964717 | 0.17528 | -0.599075 | 0.01035991 | 0.6698836
F | 980 | B | 2.039394 | 1.053575 | 1.301701 | -0.3319499 | 0.620724 | -0.1519641 | 1.514273 | 1.582993 | 0.2469215 | -0.2784619 | -0.4209453 | 0.5847211 | 0.02638871 | -0.02240039 | 0.4743945
F | 980 | B | 2.039394 | 0.7449897 | 0.9702306 | -0.8114935 | -1.021599 | 0.1694418 | 0.5632785 | 0.6445042 | 1.677197 | -1.486606 | -0.4091126 | 0.853035 | 1.046492 | -0.03562073 | -0.01549646
F | 980 | B | 2.039394 | 1.580362 | 1.372113 | -0.9185732 | -1.021599 | 0.1574475 | 0.0987551 | 0.1891654 | 1.13233 | -1.489271 | -0.4297835 | 0.691359 | 0.6592964 | -0.0133613 | 0.0626071
F | 980 | B | 2.039394 | 1.053575 | 1.301701 | -0.1167593 | -2.481442 | 0.6582164 | 2.52983 | 2.589644 | -0.6384872 | -1.490069 | -0.4850129 | 0.2632629 | -0.4444406 | 0.0381982 | 0.4374433
F | 980 | B | 2.039394 | 1.177932 | 2.035173 | -0.846894 | -0.8391186 | 0.1199243 | -0.2393732 | -0.1420699 | 0.9620592 | -1.483065 | -0.4327225 | 0.5317564 | 0.5256293 | -0.01844047 | 0.03509004
F | 980 | B | 2.039394 | 1.177932 | 0.8678006 | -1.06541 | -1.934001 | 0.3932463 | 0.9197167 | 0.9955357 | 1.030168 | -1.490734 | -0.3852846 | 0.5695639 | 0.5332273 | -0.04789092 | 0.03219877
F | 980 | B | 2.039394 | 1.747156 | 1.301701 | -0.7070633 | -1.204079 | 0.2269164 | 0.3370612 | 0.4223923 | 1.336655 | -1.492128 | -0.4238948 | 0.7219974 | 0.8007317 | -0.02253727 | 0.01727176
F | 909 | C | 1.87597 | 1.899359 | 1.227255 | 1.008635 | -0.6566383 | 0.3217147 | 1.321652 | 1.262683 | -1.489842 | -1.518815 | -0.4763798 | 0.2118442 | -0.5374616 | 0.5194503 | 0.7730025
F | 909 | C | 1.87597 | 1.393748 | 1.680489 | 0.8249517 | -1.204079 | 0.4086718 | 0.3370612 | 0.2683146 | 0.04259639 | -1.449715 | -0.4120759 | 0.3594484 | -0.105841 | -0.02468183 | 0.2480141
F | 980 | B | 2.039394 | 1.053575 | 1.227255 | -0.6473831 | -0.8391186 | 0.143207 | -0.8778896 | -0.7695123 | 0.2809756 | -1.454256 | -0.3642623 | 0.4190776 | 0.005808563 | -0.05860156 | 0.1981968
F | 909 | C | 1.87597 | 1.580362 | 1.147992 | 1.000627 | 0.620724 | 0.08705634 | 0.1797086 | 0.1084918 | 1.200439 | -1.47743 | -0.3942452 | 0.7296687 | 0.7021684 | -0.01903848 | 0.0637442
F | 909 | C | 1.87597 | 1.053575 | 1.439084 | 0.9062731 | -1.38656 | 0.4610251 | -0.1528235 | -0.2282287 | 1.915576 | -1.480452 | -0.4327225 | 0.4265543 | 1.23718 | -0.03682238 | -0.274168
F | 909 | C | 1.87597 | 1.48998 | 1.735601 | 0.9925886 | 0.4382437 | 0.1174911 | 0.7798429 | 0.7164653 | 1.234493 | -1.470819 | -0.3882748 | 0.5015989 | 0.6840623 | -0.04805896 | -0.05661992
F | 980 | B | 2.039394 | 1.393748 | 1.56445 | -0.6984815 | -1.021599 | 0.1820723 | 1.321652 | 1.392468 | -1.285517 | -1.552562 | -0.4444435 | 0.2853802 | -0.6411035 | 0.2318662 | 0.7154526
F | 909 | C | 1.87597 | 1.177932 | 1.840883 | 0.9437025 | -1.021599 | 0.386122 | 0.1797086 | 0.1084918 | 0.1107048 | -1.541385 | -0.3942452 | 0.6531668 | -0.07117324 | -0.03172853 | 0.3651287
F | 909 | C | 1.87597 | 1.177932 | 1.227255 | 1.012628 | 0.07328306 | 0.1858859 | 0.4890475 | 0.4223923 | 0.1107048 | -1.557826 | -0.4091126 | 0.691359 | -0.01739116 | 0.01588912 | 0.3817039
F | 909 | C | 1.87597 | 1.580362 | 1.439084 | 0.8336658 | -1.75152 | 0.5397899 | 0.9884526 | 0.9269853 | 0.1447589 | -1.543288 | -0.3882748 | 0.1679837 | -0.07409636 | -0.05325515 | 0.08366643
F | 980 | B | 2.039394 | 1.393748 | 1.735601 | -0.5803051 | 1.350645 | -0.3869054 | 0.0987551 | 0.1891654 | -0.1276745 | -1.526433 | -0.3972254 | 0.1170657 | -0.228581 | -0.04289649 | 0.1503768
F | 909 | C | 1.87597 | 1.747156 | 1.503075 | 0.9845194 | 0.9856847 | 0.02051195 | -0.3271759 | -0.4041892 | 1.098276 | -1.574946 | -0.3942452 | 0.4265543 | 0.6079729 | -0.03091779 | -0.07773948
F | 909 | C | 1.87597 | 1.053575 | 1.503075 | 1.04823 | -0.6566383 | 0.3278427 | -1.666927 | -1.749531 | 0.5193549 | -1.57943 | -0.4179923 | 0.3075454 | 0.2292044 | -0.005264345 | 0.03197454
F | 909 | C | 1.87597 | 0.5267872 | 1.988381 | 1.044304 | -1.021599 | 0.4008347 | 0.7086106 | 0.6445042 | 1.268547 | -1.587308 | -0.4061459 | 0.7373446 | 0.7391018 | -0.02874435 | 0.02285824
F | 909 | C | 1.87597 | 1.48998 | 1.062834 | 1.07164 | -0.6566383 | 0.3314784 | 0.2591133 | 0.1891654 | 1.609089 | -1.596639 | -0.4268409 | 0.884058 | 0.9974318 | -0.03255255 | -0.006945352
F | 909 | C | 1.87597 | 1.393748 | 1.372113 | 0.9925886 | -2.663922 | 0.8424167 | 1.056443 | 0.9955357 | -1.251462 | -1.604993 | -0.5804679 | -0.0268703 | -0.5815851 | 0.2839045 | 0.4769591
F | 909 | C | 1.87597 | 1.177932 | 1.227255 | 1.310412 | -1.204079 | 0.4785157 | 2.242458 | 2.188142 | -1.251462 | -1.576791 | -0.4734948 | 0.0736419 | -0.6495231 | 0.1970586 | 0.5523969
F | 909 | C | 1.87597 | 1.053575 | 1.372113 | 0.9601246 | 0.07328306 | 0.1768174 | -0.3271759 | -0.4041892 | 1.404764 | -1.562069 | -0.6504134 | 0.4265543 | 0.8324825 | -0.03579131 | -0.1595442
F | 909 | C | 1.87597 | 1.48998 | 1.439084 | 1.000627 | -1.934001 | 0.6093872 | 0.9884526 | 0.9269853 | 0.6896258 | -1.527591 | -0.6869632 | 0.6226985 | 0.3342031 | -0.01550713 | 0.1557532
F | 909 | C | 1.87597 | 1.393748 | 1.372113 | 1.008635 | -1.021599 | 0.3955954 | 0.7086106 | 0.6445042 | 0.1447589 | -1.560823 | -0.7403286 | 0.4265543 | -0.008222983 | 0.004693455 | 0.2241114
F | 909 | C | 1.87597 | 1.177932 | 1.503075 | 1.063865 | -1.75152 | 0.5700837 | 2.358388 | 2.3045 | -1.387679 | -1.579552 | -0.858168 | 0.197202 | -0.6251438 | 0.3264276 | 0.6970714
F | 909 | C | 1.87597 | 1.053575 | 1.623506 | 1.236037 | -1.021599 | 0.4293865 | 0.0987551 | 0.02634955 | 0.7577342 | -1.544997 | -0.6921209 | 0.6074931 | 0.3498122 | -0.03960566 | 0.1223549
F | 909 | C | 1.87597 | 1.177932 | 2.125669 | 0.9519296 | -0.8391186 | 0.3495545 | -0.06757921 | -0.1420699 | 0.04259639 | -1.555698 | -0.6556826 | 0.4565118 | -0.1515032 | -0.06639853 | 0.2777026
F | 909 | C | 1.87597 | 1.48998 | 1.680489 | 1.110102 | -0.4741579 | 0.3025906 | 1.763899 | 1.707488 | -1.421733 | -1.588767 | -0.8372105 | 0.1461282 | -0.6164761 | 0.3630819 | 0.6759654
F | 976 | C | 2.19066 | 1.053575 | 0.6136278 | 0.740232 | -1.56904 | 0.4820744 | 0.7798429 | 0.9955357 | 0.5534091 | -1.548597 | -0.6583112 | -0.09795036 | 0.214281 | -0.03523756 | -0.1933347
F | 980 | B | 2.039394 | 1.053575 | 1.301701 | -0.394258 | -1.021599 | 0.2161319 | 0.0987551 | 0.1891654 | 0.3831382 | -1.589496 | -0.6869632 | 0.6379231 | 0.1004797 | -0.03495938 | 0.2494963
F | 980 | B | 2.039394 | 1.665848 | 1.301701 | -0.3165695 | -0.6566383 | 0.1396331 | -0.8778896 | -0.7695123 | 0.04259639 | -1.571 | -0.7049457 | 0.2411938 | -0.09782527 | -0.01740686 | 0.1529317
F | 980 | B | 2.039394 | 1.053575 | 1.623506 | -0.9276151 | -2.116481 | 0.4627489 | 1.763899 | 1.830132 | -0.2638912 | -1.566978 | -0.7277807 | 0.6150934 | -0.2750889 | -0.009696021 | 0.4777131
F | 980 | B | 2.039394 | 1.053575 | 1.735601 | -0.3707455 | -0.8391186 | 0.1754885 | -1.565257 | -1.446464 | 1.030168 | -1.540433 | -0.6661732 | 0.5393081 | 0.5463542 | -0.03877665 | 0.006149295
F | 980 | B | 2.039394 | 1.665848 | 2.035173 | -0.538997 | -0.4741579 | 0.0697345 | -0.5976441 | -0.4939023 | -0.2638912 | -1.566668 | -0.6972628 | 0.1243229 | -0.288066 | -0.02265779 | 0.1930709
F | 980 | B | 2.039394 | 1.665848 | 1.062834 | -0.2333958 | -0.4741579 | 0.1086691 | 0.2591133 | 0.3460175 | 1.915576 | -1.533615 | -0.6556826 | 0.8066356 | 1.230418 | -0.04068559 | -0.1104309
F | 980 | B | 2.039394 | 1.29036 | 1.227255 | -0.6053177 | -1.56904 | 0.3326835 | -0.6900195 | -0.5847173 | 0.6555716 | -1.557388 | -0.6713945 | 0.6607958 | 0.2775295 | -0.04047223 | 0.1792235
F | 980 | B | 2.039394 | 1.177932 | 0.8678006 | -0.3785635 | -0.8391186 | 0.1745725 | -0.1528235 | -0.0571918 | 0.07665057 | -1.5747 | -0.7651299 | 0.3297581 | -0.05108545 | 0.00534231 | 0.1903216
F | 980 | B | 2.039394 | 1.393748 | 1.227255 | -0.2633619 | -0.6566383 | 0.1461539 | -2.187075 | -2.059621 | 0.7577342 | -1.550046 | -0.7176714 | 0.6837111 | 0.3690213 | -0.02535902 | 0.1599751
F | 980 | B | 2.039394 | 0.7449897 | 1.062834 | -0.664341 | -0.2916776 | 0.01051969 | -0.5063532 | -0.4041892 | -1.115246 | -1.58895 | -0.7302982 | 0.04480733 | 0.5128175 | 1.39256 | 0.4703867
F | 980 | B | 2.039394 | 1.899359 | 1.891327 | -0.8380164 | -0.1091973 | -0.05732931 | 0.4890475 | 0.5715523 | -1.523896 | -1.614826 | -0.8135665 | 0.366884 | -0.002019746 | 1.214356 | 0.8669266
F | 980 | B | 2.039394 | 1.053575 | 1.503075 | -0.1671484 | -1.38656 | 0.3303563 | 1.514273 | 1.582993 | -1.387679 | -1.590832 | -0.8301571 | 0.4490148 | 0.04243162 | 1.142683 | 0.8610638
F | 980 | B | 2.039394 | 1.971058 | 1.372113 | -0.7676569 | -0.2916776 | -0.00334522 | 0.2591133 | 0.3460175 | 0.1447589 | -1.536233 | -0.7074988 | 0.5771401 | 1.422388 | 1.131439 | 0.3127918
F | 980 | B | 2.039394 | 2.040239 | 1.227255 | -0.6558527 | -1.021599 | 0.1868341 | -0.8778896 | -0.7695123 | -0.8087581 | -1.521791 | -0.6817896 | 0.5317564 | 0.8518916 | 1.438459 | 0.664908
F | 980 | B | 2.039394 | 1.747156 | 1.56445 | -0.1817286 | 0.8032044 | -0.1675509 | -0.4161837 | -0.3156172 | -0.9449748 | -1.537889 | -0.6687858 | 0.2632629 | 0.7018977 | 1.421511 | 0.5524748
F | 980 | B | 2.039394 | 1.177932 | 1.227255 | -0.9276151 | -1.934001 | 0.4059076 | 0.9197167 | 0.9955357 | -0.8768665 | -1.599832 | -0.6843784 | -0.2729153 | 0.6827134 | 1.34419 | 0.1605763
F | 980 | B | 2.039394 | 1.48998 | 1.062834 | -0.9914152 | 0.4382437 | -0.2203981 | 1.386415 | 1.456507 | 0.4853007 | -1.530287 | -0.6739993 | 0.09532818 | 1.273153 | 0.7860551 | -0.06187626
F | 980 | B | 2.039394 | 1.29036 | 1.623506 | -0.4258811 | -0.8391186 | 0.1690356 | 1.321652 | 1.392468 | -1.592004 | -1.549983 | -0.7822585 | -0.1613967 | -0.07207296 | 1.193998 | 0.5513185
F | 980 | B | 2.039394 | 0.9124224 | 1.301701 | -0.7242829 | -0.2916776 | 0.002485713 | 1.256301 | 1.327868 | -0.979029 | -1.536488 | -0.6869632 | -0.01258203 | 0.7102947 | 1.459621 | 0.3890833
F | 980 | B | 2.039394 | 0.9124224 | 1.891327 | -0.7502517 | 0.4382437 | -0.1789019 | 0.6364431 | 0.7164653 | -1.251462 | -1.523018 | -0.6791968 | -0.2521328 | 0.3606703 | 1.362502 | 0.3432085
F | 980 | B | 2.039394 | 1.580362 | 1.735601 | -0.5969613 | -1.021599 | 0.193414 | 1.702207 | 1.769033 | 0.1107048 | -1.57353 | -0.7202047 | -0.1050248 | 0.7263108 | 0.6306594 | -0.06945313
F | 980 | B | 2.039394 | 0.9124224 | 1.301701 | -0.664341 | 0.4382437 | -0.1644862 | -0.7834453 | -0.6765985 | 0.3831382 | -1.543288 | -0.712593 | -0.3827277 | 1.411548 | 0.9526624 | -0.3075965
F | 980 | B | 2.039394 | 1.29036 | 1.301701 | -0.7242829 | -0.4741579 | 0.04612665 | 0.4890475 | 0.5715523 | -0.5022705 | -1.544111 | -0.8040024 | 0.1679837 | 1.166925 | 1.445084 | 0.3127265
F | 980 | B | 2.039394 | 1.053575 | 1.062834 | -0.4819676 | -1.204079 | 0.2511031 | 1.386415 | 1.456507 | -0.6384872 | -1.537061 | -0.7378269 | 0.1170657 | 1.106303 | 1.511091 | 0.3355494
F | 980 | B | 2.039394 | 0.5267872 | 0.9702306 | -0.7329205 | -1.204079 | 0.2241439 | 1.640051 | 1.707488 | -1.319571 | -1.535659 | -0.7478101 | -0.300532 | 0.3048987 | 1.366544 | 0.3346235
F | 980 | B | 2.039394 | 1.29036 | 0.7515374 | -1.019029 | -0.4741579 | 0.008119046 | -0.5976441 | -0.4939023 | -0.604433 | -1.494316 | -0.6504134 | -0.1332608 | 1.031051 | 1.418249 | 0.1749352
F | 976 | C | 2.19066 | 1.053575 | 1.147992 | 0.735672 | -1.934001 | 0.5758406 | 1.321652 | 1.520009 | -1.183354 | -1.538844 | -0.7552563 | -0.300532 | 0.4061543 | 1.347426 | 0.2773097
F | 976 | C | 2.19066 | 1.29036 | 1.227255 | 0.8423428 | -0.6566383 | 0.2962997 | 1.885953 | 2.070355 | -1.217408 | -1.452951 | -0.7651299 | -0.1894314 | 0.3934034 | 1.365177 | 0.389268
F | 909 | C | 1.87597 | 1.29036 | 1.372113 | 1.012628 | 1.898086 | -0.1320528 | 0.4890475 | 0.4223923 | 0.349084 | -1.411492 | -0.6921209 | 0.197202 | 1.347709 | 0.9312181 | 0.06198401
F | 909 | C | 1.87597 | 1.393748 | 0.9702306 | 0.9229916 | -0.8391186 | 0.3452431 | 0.7798429 | 0.7164653 | 0.72368 | -1.396193 | -0.6556826 | 0.3149443 | 1.327438 | 0.6689929 | 0.01221714
F | 909 | C | 1.87597 | 1.580362 | 1.301701 | 0.9519296 | -0.6566383 | 0.3129876 | 1.450615 | 1.392468 | -1.489842 | -1.440854 | -0.7798232 | 0.1098142 | 0.07592117 | 1.27272 | 0.7231399
F | 980 | B | 2.039394 | 1.053575 | 1.503075 | -0.6305005 | 0.4382437 | -0.1588513 | -0.6900195 | -0.5847173 | 1.268547 | -1.424472 | -0.7403286 | 0.4640138 | 1.295651 | 0.3268841 | -0.07557053
F | 909 | C | 1.87597 | 0.9124224 | 1.988381 | 0.9188246 | 1.168165 | -0.02500961 | 0.3370612 | 0.2683146 | 2.18801 | -1.43995 | -0.6583112 | 0.5923069 | 1.238063 | -0.1599658 | -0.2568325
F | 909 | C | 1.87597 | 1.177932 | 1.227255 | 0.9478201 | 0.07328306 | 0.1746975 | 2.586358 | 2.533237 | -1.217408 | -1.470413 | -0.7846899 | 0.0664246 | 0.3801801 | 1.351689 | 0.5600583
F | 909 | C | 1.87597 | 1.29036 | 0.9702306 | 0.9104653 | 1.168165 | -0.0267762 | 0.4136716 | 0.3460175 | 0.5874633 | -1.423696 | -0.6998277 | 0.1098142 | 1.246599 | 0.7007044 | -0.06283105
F | 1116 | D | 1.496506 | 0.5267872 | 1.147992 | 2.174703 | 1.350645 | 0.2090838 | -0.4161837 | -0.8634279 | 0.9620592 | -1.426304 | -0.6424798 | 0.5544262 | 1.146853 | 0.4043261 | 0.05841623
F | 909 | C | 1.87597 | 1.747156 | 1.735601 | 1.004635 | 1.350645 | -0.03840625 | 0.4890475 | 0.4223923 | 0.6555716 | -1.409564 | -0.6687858 | 0.3149443 | 1.201675 | 0.6263134 | 0.03040984
F | 909 | C | 1.87597 | 1.665848 | 0.9702306 | 0.9560311 | 2.810488 | -0.318084 | 1.056443 | 0.9955357 | 0.3150298 | -1.423202 | -0.7049457 | 0.2780024 | 1.249839 | 0.8848026 | 0.1156182
F | 909 | C | 1.87597 | 0.7449897 | 0.8678006 | 1.151638 | -0.1091973 | 0.2424284 | 0.4890475 | 0.4223923 | -0.8087581 | -1.439672 | -0.6791968 | -0.09795036 | 0.8178286 | 1.407995 | 0.2876432
F | 909 | C | 1.87597 | 1.177932 | 1.062834 | 0.9845194 | -0.6566383 | 0.317996 | 1.123726 | 1.063345 | -0.229837 | -1.426727 | -0.6817896 | 0.3371729 | 1.164595 | 1.221621 | 0.3387476
F | 909 | C | 1.87597 | 1.393748 | 1.680489 | 1.067756 | 0.8032044 | 0.06856798 | -0.1528235 | -0.2282287 | 0.72368 | -1.420445 | -0.6739993 | 0.05921306 | 1.246599 | 0.6143342 | -0.1300699
F | 909 | C | 1.87597 | 1.177932 | 1.372113 | 1.008635 | -1.021599 | 0.3955954 | 0.9197167 | 0.8576539 | 0.6896258 | -1.42087 | -0.7049457 | 0.3075454 | 1.112948 | 0.5439967 | 0.01377457
F | 909 | C | 1.87597 | 1.48998 | 2.169501 | 1.292924 | -2.663922 | 0.8791006 | 2.472998 | 2.419508 | -1.251462 | -1.416191 | -0.848891 | -0.01972914 | 0.5073369 | 1.511819 | 0.529654
F | 909 | C | 1.87597 | 1.393748 | 1.680489 | 0.9925886 | -1.204079 | 0.4322667 | 0.2591133 | 0.1891654 | 0.6896258 | -1.384709 | -0.6687858 | 0.1534078 | 1.113816 | 0.544595 | -0.06209366
F | 909 | C | 1.87597 | 1.393748 | 1.789017 | 0.9601246 | 1.898086 | -0.1450759 | -0.2393732 | -0.3156172 | 1.370709 | -1.405627 | -0.7328117 | 0.5015989 | 1.092742 | 0.1454597 | -0.08181272
F | 980 | B | 2.039394 | 1.580362 | 1.735601 | -0.5554632 | -0.4741579 | 0.06764058 | 0.9197167 | 0.9955357 | 0.349084 | -1.374214 | -0.7252593 | 0.7527104 | 1.108902 | 0.759743 | 0.3722842
F | 980 | B | 2.039394 | 1.177932 | 1.56445 | -0.3629471 | 0.07328306 | -0.03179379 | 2.586358 | 2.645755 | -1.285517 | -1.419666 | -0.8135665 | -0.03400548 | 0.2319014 | 1.258568 | 0.5341555
F | 909 | C | 1.87597 | 0.9124224 | 1.56445 | 0.8681543 | -0.6566383 | 0.3002081 | 1.321652 | 1.262683 | 0.5874633 | -1.384052 | -0.7151342 | 0.2411938 | 1.070871 | 0.5781296 | 0.01663622
F | 909 | C | 1.87597 | 1.177932 | 1.680489 | 0.9804731 | 1.168165 | -0.01198438 | 0.3370612 | 0.2683146 | 1.064222 | -1.4191 | -0.6103873 | 0.2927633 | 1.08986 | 0.3087488 | -0.1036028
F | 909 | D | 1.87597 | 1.393748 | 1.623506 | 1.415957 | 0.2557634 | 0.2259139 | 0.850195 | 0.787497 | 1.711251 | -1.392281 | -0.6998277 | 0.6303085 | 1.095913 | -0.02241202 | -0.1097174
F | 976 | C | 2.19066 | 1.29036 | 1.56445 | 0.8766864 | -0.6566383 | 0.3015031 | 0.7086106 | 0.9269853 | -1.353625 | -1.381783 | -0.8230696 | -0.3074193 | 0.2304301 | 1.318502 | 0.3797058
F | 909 | C | 1.87597 | 1.177932 | 1.503075 | 1.140388 | 1.168165 | 0.02174497 | 0.850195 | 0.787497 | 1.575034 | -1.409421 | -0.7302982 | 0.2927633 | 1.066562 | 0.02604995 | -0.2394231
F | 909 | C | 1.87597 | 1.177932 | 2.566989 | 0.6083648 | 1.168165 | -0.09053718 | 0.1797086 | 0.1084918 | 0.72368 | -1.363324 | -0.7478101 | 0.001730007 | 1.056807 | 0.4844966 | -0.1510191
F | 909 | C | 1.87597 | 1.29036 | 0.9702306 | 0.8249517 | 1.350645 | -0.07789211 | -0.1528235 | -0.2282287 | 1.813414 | -1.35323 | -0.7176714 | 0.411606 | 1.000843 | -0.1266515 | -0.2326834
F | 909 | C | 1.87597 | 1.665848 | 1.735601 | 0.9925886 | 2.810488 | -0.3064517 | -0.5976441 | -0.6765985 | 0.9620592 | -1.324562 | -0.7252593 | 0.3149443 | 1.044203 | 0.33619 | -0.04529723
F | 909 | C | 1.87597 | 1.48998 | 1.503075 | 1.036429 | 1.350645 | -0.03144027 | 0.7086106 | 0.6445042 | 1.54098 | -1.312798 | -0.7675885 | 0.5468647 | 1.031622 | 0.02149783 | -0.08948962
F | 980 | B | 2.039394 | 0.9124224 | 1.503075 | -0.7415768 | -0.4741579 | 0.04391545 | 0.1797086 | 0.2683146 | 0.4512465 | -1.351126 | -0.6661732 | 0.2559011 | 1.081798 | 0.6728078 | 0.07370549
F | 980 | B | 2.039394 | 1.29036 | 1.503075 | -0.6473831 | -0.2916776 | 0.01278808 | 1.763899 | 1.830132 | -1.319571 | -1.378923 | -0.8372105 | -0.09086975 | 0.2772815 | 1.337394 | 0.5191791
F | 980 | B | 2.039394 | 0.9124224 | 1.062834 | -0.538997 | -2.116481 | 0.497452 | 2.00633 | 2.070355 | 0.04259639 | -1.436537 | -0.6687858 | 0.2118442 | 1.336375 | 1.144239 | 0.1666905
F | 980 | B | 2.039394 | 1.177932 | 1.623506 | -0.8825877 | 1.533126 | -0.522569 | 1.123726 | 1.196887 | -0.9109206 | -1.364886 | -0.791961 | 0.3075454 | 0.7519216 | 1.437649 | 0.6082058
F | 909 | C | 1.87597 | 0.9124224 | 1.891327 | 0.9395767 | -0.6566383 | 0.3110945 | -0.3271759 | -0.4041892 | 1.915576 | -1.325178 | -0.6022749 | 0.7219974 | 1.367733 | 0.03741038 | -0.1086522
F | 909 | C | 1.87597 | 1.177932 | 1.623506 | 0.9188246 | -0.1091973 | 0.2032527 | 1.386415 | 1.327868 | -1.728221 | -1.337274 | -0.7252593 | 0.1098142 | -0.2861857 | 1.050661 | 0.8670968
F | 909 | C | 1.87597 | 1.665848 | 1.301701 | 0.9925886 | 1.533126 | -0.07279512 | 1.321652 | 1.262683 | -1.353625 | -1.346602 | -0.7478101 | 0.03761316 | 0.1438623 | 1.224739 | 0.6312227
F | 909 | C | 1.87597 | 1.053575 | 1.503075 | 1.04037 | -0.4741579 | 0.2914513 | 0.2591133 | 0.1891654 | -0.604433 | -1.28453 | -0.7378269 | 0.3075454 | 1.123074 | 1.495771 | 0.4967686
F | 909 | C | 1.87597 | 1.053575 | 0.8678006 | 1.004635 | -2.663922 | 0.8438497 | 2.300592 | 2.246494 | -0.4682163 | -1.386096 | -0.7428264 | 0.1170657 | 1.073457 | 1.339753 | 0.3048056
F | 909 | C | 1.87597 | 1.177932 | 1.301701 | 0.9642101 | 0.4382437 | 0.1122746 | -0.1528235 | -0.2282287 | 0.1447589 | -1.361685 | -0.6265051 | 0.2338483 | 1.438375 | 1.143063 | 0.1598862
F | 980 | B | 2.039394 | 1.393748 | 1.147992 | -0.9276151 | -1.021599 | 0.1564328 | -0.2393732 | -0.1420699 | 0.00854221 | -1.253925 | -0.7074988 | 0.2927633 | 1.393812 | 1.212739 | 0.2614683
F | 980 | B | 2.039394 | 1.580362 | 1.439084 | -0.664341 | -0.2916776 | 0.01051969 | -0.8778896 | -0.7695123 | 0.1447589 | -1.249252 | -0.7602009 | 0.09532818 | 1.434149 | 1.139992 | 0.1010345
F | 980 | B | 2.039394 | 1.48998 | 1.891327 | -0.6473831 | -1.021599 | 0.1877802 | 2.586358 | 2.645755 | -1.421733 | -1.30468 | -0.7552563 | 0.3743248 | 0.04662924 | 1.17773 | 0.9038896
F | 980 | B | 2.039394 | 1.29036 | 1.227255 | -0.829157 | 1.533126 | -0.5073171 | -0.1528235 | -0.0571918 | 0.04259639 | -1.251386 | -0.6609358 | 0.1098142 | 1.275814 | 1.099049 | 0.1434502
F | 980 | B | 2.039394 | 1.29036 | 1.789017 | -0.1890491 | -0.6566383 | 0.1553027 | -0.1528235 | -0.0571918 | -0.4341621 | -1.249827 | -0.7023887 | 0.03042482 | 1.166342 | 1.387686 | 0.2652171
F | 980 | B | 2.039394 | 1.971058 | 1.56445 | -0.7851362 | -0.8391186 | 0.1271434 | 2.415853 | 2.476528 | -1.013083 | -1.293265 | -0.7202047 | 0.2706299 | 0.6167592 | 1.401802 | 0.6450764
F | 980 | B | 2.039394 | 1.29036 | 1.56445 | -0.85579 | 1.350645 | -0.4545802 | -0.7834453 | -0.6765985 | -0.09362033 | -1.283733 | -0.7700432 | -0.2451921 | 1.234827 | 1.170703 | -0.03116962
F | 980 | B | 2.039394 | 1.177932 | 1.439084 | -0.664341 | -0.2916776 | 0.01051969 | -0.5976441 | -0.4939023 | -0.2638912 | -1.291761 | -0.6583112 | -0.09795036 | 1.255735 | 1.320313 | 0.116245
F | 980 | B | 2.039394 | 1.053575 | 1.372113 | -0.6305005 | -1.021599 | 0.1896662 | -1.069717 | -0.9583163 | -0.1276745 | -1.305619 | -0.6265051 | -0.1332608 | 1.335481 | 1.274066 | 0.04533243
F | 980 | B | 2.039394 | 1.29036 | 2.125669 | -0.5307926 | -1.204079 | 0.2458435 | -0.06757921 | 0.02634955 | -0.2638912 | -1.307496 | -0.7023887 | -0.1191552 | 1.294761 | 1.350898 | 0.1001784
F | 980 | B | 2.039394 | 1.971058 | 1.56445 | -0.9095496 | -0.2916776 | -0.02254839 | 1.763899 | 1.830132 | -1.660113 | -1.322327 | -0.8016018 | -0.1050248 | -0.1698255 | 1.136921 | 0.6801356
F | 980 | B | 2.039394 | 1.29036 | 1.988381 | -0.9276151 | 1.715606 | -0.6035252 | -0.3271759 | -0.2282287 | -0.1617287 | -1.323715 | -0.6869632 | -0.4907817 | 1.220433 | 1.212108 | -0.1719881
F | 980 | B | 2.039394 | 1.393748 | 0.9702306 | -0.1310541 | 0.2557634 | -0.03752937 | -0.6900195 | -0.5847173 | 0.4512465 | -1.291999 | -0.6869632 | -0.1120931 | 1.398017 | 0.8962571 | -0.1229176
F | 980 | B | 2.039394 | 1.177932 | 1.147992 | -0.9639638 | -0.6566383 | 0.06058703 | 0.0987551 | 0.1891654 | -0.7065956 | -1.342289 | -0.7202047 | -0.2798295 | 0.9200299 | 1.410125 | 0.1488265
F | 976 | C | 2.19066 | 1.580362 | 1.301701 | 0.9104653 | -2.298961 | 0.7046921 | 1.946344 | 2.129432 | -1.489842 | -1.408706 | -0.7871175 | -0.1754268 | 0.02778072 | 1.217747 | 0.5291858
F | 909 | C | 1.87597 | 1.393748 | 1.988381 | 1.207043 | -0.1091973 | 0.2518493 | 2.183975 | 2.129432 | -1.55795 | -1.388866 | -0.8111813 | -0.1964242 | -0.1536906 | 1.064545 | 0.5498244
F | 976 | C | 2.19066 | 1.824845 | 1.789017 | 1.016613 | -1.56904 | 0.5188654 | 0.0163018 | 0.2683146 | -0.1276745 | -1.388647 | -0.7328117 | -0.2936379 | 1.166342 | 1.143923 | -0.06922401
F | 976 | C | 2.19066 | 1.899359 | 1.789017 | 0.8162 | -0.1091973 | 0.1862473 | 1.946344 | 2.129432 | -0.5363247 | -1.414342 | -0.7822585 | -0.3690977 | 0.8521693 | 1.209636 | 0.01441484
F | 909 | C | 1.87597 | 1.747156 | 2.035173 | 0.8681543 | -0.8391186 | 0.3371208 | -0.5063532 | -0.5847173 | -0.02551197 | -1.404263 | -0.6869632 | 0.0736419 | 1.248955 | 1.129776 | 0.1162476
F | 909 | C | 1.87597 | 1.48998 | 1.372113 | 1.024562 | -0.8391186 | 0.3604484 | 0.0163018 | -0.0571918 | 0.2809756 | -1.378997 | -0.6687858 | -0.3622722 | 1.442 | 1.046355 | -0.2351226
F | 909 | C | 1.87597 | 1.899359 | 2.125669 | 1.063865 | -1.56904 | 0.5253295 | 2.065922 | 2.010899 | -1.115246 | -1.364812 | -0.8016018 | -0.5308687 | 0.5055113 | 1.385377 | 0.1244113
F | 980 | B | 2.039394 | 1.29036 | 2.336625 | -0.9822467 | -0.6566383 | 0.05832931 | -4.200488 | -4.047598 | -1.115246 | -0.2796553 | -0.7202047 | -0.1050248 | 0.5185657 | 1.398205 | 0.5832669
F | 980 | B | 2.039394 | 0.7449897 | 1.503075 | -0.7070633 | 0.07328306 | -0.08250461 | 0.4890475 | 0.5715523 | -1.55795 | -0.2375151 | -0.6843784 | -0.1684149 | -0.09559477 | 1.13478 | 0.7467727
F | 980 | B | 2.039394 | 0.5267872 | 1.062834 | -0.7676569 | -1.021599 | 0.1743432 | -1.364418 | -1.248558 | 0.1788131 | -0.2629133 | -0.6635565 | 0.2706299 | -0.3694704 | -0.3421182 | 0.317925
F | 980 | B | 2.039394 | 1.580362 | 1.503075 | -1.056098 | -1.021599 | 0.1419732 | 0.850195 | 0.9269853 | -0.6384872 | -0.8687973 | -0.6921209 | 0.02324231 | 0.5510883 | 1.027009 | 0.4002852
F | 909 | C | 1.87597 | 1.393748 | 1.988381 | 0.9925886 | -1.934001 | 0.6083446 | 1.640051 | 1.582993 | -1.251462 | -0.7582379 | -0.7453202 | 0.4715208 | 0.03172788 | 1.012775 | 0.9864502
F | 909 | C | 1.87597 | 1.580362 | 1.227255 | 1.221587 | -0.8391186 | 0.3904664 | 0.0987551 | 0.02634955 | -0.1617287 | -0.6591349 | -0.6103873 | 0.1898892 | 1.34562 | 1.308639 | 0.3498949
F | 909 | C | 1.87597 | 1.393748 | 1.372113 | 0.9966117 | -1.021599 | 0.3938348 | -0.2393732 | -0.3156172 | 0.2128673 | -0.6043972 | -1.137097 | -0.03400548 | 0.6568797 | 0.5096546 | 0.08948542
F | 909 | C | 1.87597 | 1.393748 | 1.56445 | 0.9925886 | -0.8391186 | 0.3556404 | 2.242458 | 2.188142 | -1.319571 | -0.7181917 | -1.22548 | 0.008894892 | 0.2436913 | 1.301738 | 0.7049685
F | 909 | C | 1.87597 | 1.393748 | 1.372113 | 0.9020723 | -1.56904 | 0.5033975 | 1.763899 | 1.707488 | -0.979029 | -0.698655 | -1.163014 | 0.5468647 | 0.6576851 | 1.410305 | 0.9123778
F | 976 | C | 2.19066 | 1.393748 | 1.062834 | 0.8249517 | -1.56904 | 0.4931548 | -0.7834453 | -0.4939023 | 1.268547 | -0.5545649 | -1.073765 | -1.929644 | 0.4763946 | -0.2034049 | -1.38119
F | 909 | C | 1.87597 | 1.580362 | 1.56445 | 0.9104653 | 1.533126 | -0.09156346 | 0.4136716 | 0.3460175 | -1.626058 | -0.6068742 | -1.195545 | 0.17528 | -0.1804596 | 1.092697 | 0.9923998
F | 1116 | D | 1.496506 | 1.053575 | 1.372113 | 1.948639 | -1.021599 | 0.5393695 | 0.5632785 | 0.1891654 | -0.6725414 | -0.5923563 | -1.138966 | -0.09086975 | 0.921434 | 1.38226 | 0.373458
F | 909 | C | 1.87597 | 1.177932 | 1.147992 | 1.075517 | -0.6566383 | 0.3320814 | -1.364418 | -1.446464 | 0.6215174 | -0.5551004 | -1.104873 | 0.1461282 | 1.465596 | 0.828276 | 0.06913979
F | 909 | C | 1.87597 | 0.5267872 | 1.503075 | 1.185047 | -1.021599 | 0.4217338 | 0.7798429 | 0.7164653 | -0.229837 | -0.5902543 | -1.110621 | 0.0736419 | 1.314351 | 1.338773 | 0.3112124
F | 980 | B | 2.039394 | 1.177932 | 1.372113 | -0.8825877 | -0.6566383 | 0.070604 | 2.125133 | 2.188142 | -1.489842 | -0.5489333 | -1.22548 | 0.2411938 | 0.07309843 | 1.269513 | 0.9771438
F | 909 | C | 1.87597 | 0.9124224 | 1.56445 | 1.03248 | 1.350645 | -0.03230493 | -0.1528235 | -0.2282287 | -0.4341621 | -0.6173969 | -1.12582 | 0.3297581 | 1.150049 | 1.37443 | 0.5466328
F | 909 | C | 1.87597 | 1.29036 | 1.439084 | 0.9723573 | -0.8391186 | 0.3526081 | -0.4161837 | -0.4939023 | -0.229837 | -0.5616486 | -1.168497 | 0.4565118 | 1.194945 | 1.245499 | 0.549414
F | 909 | C | 1.87597 | 1.29036 | 1.623506 | 1.03248 | -0.4741579 | 0.2901958 | 1.702207 | 1.64548 | -1.387679 | -0.6359544 | -1.182998 | 0.5468647 | 0.1850867 | 1.300523 | 1.125524
F | 980 | B | 2.039394 | 1.177932 | 1.940461 | -0.4981659 | -0.6566383 | 0.1174911 | 1.577412 | 1.64548 | -2.034709 | -0.58037 | -1.207962 | -0.1050248 | -0.3560172 | 1.245913 | 1.002873
F | 980 | B | 2.039394 | 1.48998 | 1.503075 | -1.009806 | -0.2916776 | -0.03626102 | 1.450615 | 1.520009 | -0.7406497 | -0.4867783 | -1.211487 | 0.2265081 | 0.7557458 | 1.29419 | 0.623798
F | 980 | B | 2.039394 | 1.580362 | 1.735601 | -0.4179461 | 0.4382437 | -0.1239055 | -0.7834453 | -0.6765985 | 0.00854221 | -0.4724871 | -1.120142 | 0.3892219 | 0.443074 | 0.4699723 | 0.4280812
F | 980 | B | 2.039394 | 1.393748 | 1.301701 | -0.8825877 | 0.2557634 | -0.1547329 | -0.5063532 | -0.4041892 | 0.1107048 | -0.5209463 | -1.12582 | 0.3001517 | 1.366237 | 1.115584 | 0.3328113
F | 980 | B | 2.039394 | 0.9124224 | 1.56445 | -0.8026893 | -0.2916776 | -0.008066997 | 0.0163018 | 0.1084918 | -0.2638912 | -0.4465922 | -1.157507 | -1.521097 | 1.036766 | 1.146552 | -0.7758293
F | 980 | B | 2.039394 | 1.580362 | 1.301701 | -0.8647043 | -1.204079 | 0.2100095 | 0.9197167 | 0.9955357 | -0.1617287 | -0.5216268 | -1.12393 | 0.4490148 | 1.339058 | 1.303606 | 0.5229223
F | 980 | B | 2.039394 | 1.29036 | 1.062834 | -0.7156638 | -0.4741579 | 0.04722803 | 1.190335 | 1.262683 | -1.319571 | -0.1667422 | -1.177581 | 0.2559011 | 0.1602022 | 1.212106 | 0.9481184
F | 980 | B | 2.039394 | 1.29036 | 2.035173 | -0.6473831 | -1.021599 | 0.1877802 | 0.2591133 | 0.3460175 | 0.1107048 | -0.194957 | -1.163014 | 0.2411938 | 1.424498 | 1.158284 | 0.3312703
F | 980 | B | 2.039394 | 1.899359 | 1.503075 | -0.8114935 | -0.1091973 | -0.05354741 | 1.702207 | 1.769033 | -1.387679 | -0.2143906 | -1.193761 | 0.2191734 | -0.09827116 | 0.9818136 | 0.9506871
F | 976 | C | 2.19066 | 1.48998 | 1.503075 | 0.8681543 | -0.8391186 | 0.3371208 | 1.256301 | 1.456507 | -1.047137 | -0.2036204 | -1.144558 | -0.1191552 | 0.4738033 | 1.293987 | 0.5513674
F | 976 | C | 2.19066 | 0.7449897 | 1.372113 | 0.8978629 | -1.38656 | 0.4598721 | 0.0987551 | 0.3460175 | -1.013083 | -0.2099944 | -1.153821 | -0.1120931 | 0.3472909 | 1.140172 | 0.5409711
F | 976 | C | 2.19066 | 0.5267872 | 0.9702306 | 1.036429 | -2.116481 | 0.6650721 | 0.9197167 | 1.130451 | -0.7747039 | -0.2195396 | -1.093298 | -0.231291 | 0.8161719 | 1.377099 | 0.3574253
F | 980 | B | 2.039394 | 1.580362 | 1.735601 | -1.150022 | -0.1091973 | -0.102664 | -0.6900195 | -0.5847173 | 1.813414 | -0.1954134 | -1.110621 | 0.9541202 | 0.1766127 | -0.6385353 | 0.1663096
F | 980 | B | 2.039394 | 1.393748 | 1.680489 | -0.7329205 | -1.021599 | 0.178225 | 2.754188 | 2.812385 | -1.489842 | -0.1794183 | -1.175769 | 0.1679837 | 0.06183017 | 1.256692 | 0.9697458
F | 980 | B | 2.039394 | 1.177932 | 1.372113 | -0.8114935 | 0.4382437 | -0.1892853 | 0.0163018 | 0.1084918 | 1.336655 | -0.1891733 | -1.085521 | 0.3001517 | 0.189452 | -0.4318095 | -0.02483482
F | 980 | B | 2.039394 | 1.48998 | 1.301701 | -0.4179461 | -2.116481 | 0.5084296 | 0.3370612 | 0.4223923 | 0.5874633 | -0.2054424 | -1.172139 | 0.17528 | -0.1118385 | -0.3156487 | 0.1303361
F | 980 | B | 2.039394 | 0.5267872 | 1.735601 | -0.9276151 | -0.1091973 | -0.07017894 | 1.256301 | 1.327868 | -1.421733 | 1.762367 | -1.193761 | -0.3074193 | -0.05945255 | 1.05637 | 0.8913932
F | 909 | C | 1.87597 | 0.5267872 | 1.503075 | 0.9925886 | 0.4382437 | 0.1174911 | -1.265289 | -1.347084 | 0.5534091 | 1.85344 | -1.091358 | -0.4234505 | 1.345918 | 0.7915437 | 0.04968331
F | 980 | B | 2.039394 | 1.053575 | 1.735601 | -0.9185732 | -0.1091973 | -0.06887673 | 2.300592 | 2.362168 | -1.353625 | 1.830187 | -1.221997 | -0.3554397 | 0.2368097 | 1.325349 | 0.8392507
F | 909 | C | 1.87597 | 1.824845 | 1.680489 | 0.9104653 | -1.934001 | 0.5977779 | 2.472998 | 2.419508 | -1.387679 | 1.807153 | -1.151974 | -0.3759162 | 0.05831631 | 1.160503 | 0.8314143
F | 909 | C | 1.87597 | 0.9124224 | 1.062834 | 1.257538 | -1.204079 | 0.4707038 | -0.2393732 | -0.3156172 | -0.8428123 | 1.811504 | -1.164845 | -0.5108538 | 0.8449527 | 1.462096 | 0.4767136
F | 976 | C | 2.19066 | 0.9124224 | 1.840883 | 1.110102 | -0.4741579 | 0.3025906 | 0.0987551 | 0.3460175 | 0.07665057 | 1.817066 | -1.112531 | -0.4639285 | -0.2748791 | -0.1997381 | 0.1676696
F | 980 | B | 2.039394 | 1.393748 | 1.227255 | -0.758945 | -1.56904 | 0.317421 | 2.183975 | 2.246494 | -1.626058 | 1.800243 | -1.22548 | -0.6563587 | -0.2962004 | 0.9465448 | 0.702089
F | 1071 | D | 1.788667 | 1.29036 | 1.439084 | 1.491284 | -1.56904 | 0.5856383 | 0.3370612 | 0.1891654 | 0.6215174 | 1.798446 | -1.131471 | -0.05537501 | 1.097067 | 0.5751822 | 0.2557474
F | 909 | C | 1.87597 | 1.29036 | 1.789017 | 0.9188246 | -2.298961 | 0.705713 | 2.300592 | 2.246494 | -1.319571 | 1.787852 | -1.242744 | -0.4571988 | 0.1657449 | 1.218103 | 0.7245894
F | 980 | B | 2.039394 | 1.29036 | 1.56445 | -0.9548495 | -0.2916776 | -0.02872779 | 2.300592 | 2.362168 | -1.387679 | 1.765567 | -1.148272 | -0.3554397 | 0.1297426 | 1.239859 | 0.8356295
F | 980 | B | 2.039394 | 1.177932 | 1.439084 | -0.7502517 | -1.56904 | 0.3182832 | 2.065922 | 2.129432 | -1.183354 | 1.821376 | -1.204428 | -0.3963297 | 0.3652235 | 1.305909 | 0.7217614
F | 909 | C | 1.87597 | 0.7449897 | 0.8678006 | 0.9395767 | 0.4382437 | 0.107753 | -0.6900195 | -0.7695123 | 0.2469215 | 1.835941 | -1.157507 | -0.300532 | 1.330714 | 0.9908688 | 0.2293511
F | 909 | C | 1.87597 | 1.393748 | 1.372113 | 1.098635 | -0.4741579 | 0.3007538 | 0.9197167 | 0.8576539 | -0.1957829 | 1.839022 | -1.135224 | -0.4099039 | 1.343233 | 1.333874 | 0.3092912
F | 909 | C | 1.87597 | 1.177932 | 1.623506 | 1.098635 | 1.168165 | 0.01294965 | 1.123726 | 1.063345 | -0.1617287 | 1.844488 | -1.108708 | -0.3074193 | 1.326545 | 1.294002 | 0.3727572
F | 909 | C | 1.87597 | 1.053575 | 1.227255 | 0.9104653 | 0.4382437 | 0.1024176 | 0.1797086 | 0.1084918 | -0.02551197 | 1.853061 | -1.114438 | -0.4907817 | 1.297133 | 1.166203 | 0.1931246
F | 976 | C | 2.19066 | 1.053575 | 1.301701 | 0.7941534 | -2.116481 | 0.6348193 | 2.125133 | 2.3045 | -1.013083 | 1.868879 | -1.801127 | -0.6563587 | 0.02105802 | 0.8064283 | 0.4455745
F | 980 | B | 2.039394 | 1.29036 | 1.372113 | -0.85579 | 0.07328306 | -0.1048415 | 1.514273 | 1.582993 | -0.9449748 | 1.78325 | -1.452228 | -0.4639285 | 0.4479671 | 1.181112 | 0.5493181
F | 980 | B | 2.039394 | 1.29036 | 0.4339005 | -0.8114935 | -1.38656 | 0.263194 | 0.6364431 | 0.7164653 | 2.256118 | 1.740801 | -1.093298 | 0.0664246 | 2.096692 | 0.2659414 | -0.1561489
F | 980 | B | 2.039394 | 1.580362 | 1.372113 | -0.8736369 | 1.350645 | -0.4591815 | -1.069717 | -0.9583163 | 1.54098 | 1.746797 | -1.12959 | -0.43697 | 2.09442 | 0.6487006 | -0.2635512
F | 980 | B | 2.039394 | 1.747156 | 1.147992 | -0.6220874 | 0.620724 | -0.2023916 | -1.565257 | -1.446464 | 1.064222 | 1.769887 | -1.172139 | -0.4099039 | 2.09994 | 0.9447541 | -0.113553
F | 909 | C | 1.87597 | 1.053575 | 1.735601 | 1.170261 | -0.2916776 | 0.278536 | 1.640051 | 1.582993 | -1.115246 | 1.739903 | -1.364681 | -0.3622722 | 0.3229087 | 1.203108 | 0.6938348
F | 909 | C | 1.87597 | 1.177932 | 1.301701 | 0.8766864 | 0.620724 | 0.06354936 | 0.6364431 | 0.5715523 | 0.3831382 | 1.745223 | -1.151974 | -0.3142999 | 2.083714 | 1.413411 | 0.1507737
F | 909 | C | 1.87597 | 1.971058 | 1.988381 | 1.04037 | -0.6566383 | 0.326624 | 1.123726 | 1.063345 | 1.609089 | 1.739639 | -1.163014 | 0.08086494 | 2.104162 | 0.6149362 | 0.02242064
F | 909 | C | 1.87597 | 1.29036 | 1.372113 | 1.000627 | -1.38656 | 0.474069 | 1.763899 | 1.707488 | -1.217408 | 1.73726 | -1.474837 | -0.4840781 | 0.1727451 | 1.135896 | 0.6401181
F | 909 | C | 1.87597 | 1.29036 | 1.227255 | 1.056062 | -0.6566383 | 0.3290579 | -0.3271759 | -0.4041892 | 0.4853007 | 1.761643 | -1.140833 | -0.2659945 | 2.092797 | 1.342541 | 0.1537635
F | 909 | C | 1.87597 | 1.29036 | 1.439084 | 1.075517 | -1.204079 | 0.4441592 | 0.0163018 | -0.0571918 | 0.7577342 | 1.716524 | -1.175769 | -0.1050248 | 2.088255 | 1.143512 | 0.1592688
F | 1071 | D | 1.788667 | 0.9124224 | 1.147992 | 1.613801 | -1.021599 | 0.4871393 | -0.2393732 | -0.4041892 | 1.13233 | 1.763968 | -1.153821 | -0.1120931 | 2.12042 | 0.9132516 | 0.05159151
F | 1071 | D | 1.788667 | 1.053575 | 1.735601 | 1.567415 | -1.204079 | 0.5170163 | -0.1528235 | -0.3156172 | 0.5534091 | 1.74643 | -1.150124 | -0.1684149 | 2.084687 | 1.286993 | 0.1918635
F | 980 | B | 2.039394 | 1.177932 | 1.227255 | -0.6558527 | -0.2916776 | 0.01165537 | -0.9733229 | -0.8634279 | 0.6896258 | 1.750306 | -1.035803 | -0.4099039 | 2.040357 | 1.160573 | -0.008723828
F | 980 | B | 2.039394 | 1.48998 | 1.062834 | -0.8114935 | -1.38656 | 0.263194 | 0.0163018 | 0.1084918 | -0.3319996 | 1.7458 | -1.138966 | -0.4234505 | 1.325057 | 1.430263 | 0.3246463
F | 980 | B | 2.039394 | 1.393748 | 1.147992 | -0.8026893 | -0.1091973 | -0.05229406 | 0.1797086 | 0.2683146 | -0.9449748 | 1.826691 | -2.000198 | -0.9330346 | -0.1087302 | 0.6154532 | 0.1719898
F | 980 | B | 2.039394 | 1.393748 | 1.503075 | -0.7763873 | -0.2916776 | -0.00452086 | -1.265289 | -1.150906 | 0.5874633 | 1.845492 | -1.127706 | -0.5839694 | 2.093122 | 1.267687 | -0.07300948
F | 980 | B | 2.039394 | 1.29036 | 0.9702306 | -0.8736369 | -0.2916776 | -0.01766741 | -0.3271759 | -0.2282287 | 1.098276 | 1.828878 | -1.112531 | -0.4571988 | 2.105137 | 0.9258942 | -0.1396316
F | 980 | B | 2.039394 | 1.48998 | 0.9702306 | -0.9095496 | -0.8391186 | 0.1125832 | 0.0987551 | 0.1891654 | 0.8258425 | 1.820789 | -1.122037 | -0.7280594 | 2.100264 | 1.10402 | -0.2469045
F | 980 | B | 2.039394 | 1.29036 | 1.227255 | -0.8380164 | 0.8032044 | -0.2900866 | -0.9733229 | -0.8634279 | 1.200439 | 1.821718 | -1.12582 | -0.7604324 | 2.09994 | 0.857761 | -0.3676127
F | 909 | C | 1.87597 | 1.053575 | 1.680489 | 0.9188246 | -1.021599 | 0.3825155 | 0.6364431 | 0.5715523 | 2.153956 | 1.785376 | -1.12959 | -0.3074193 | 2.103513 | 0.320728 | -0.3289557
F | 980 | B | 2.039394 | 1.053575 | 1.227255 | -0.8825877 | -0.2916776 | -0.01888252 | 0.3370612 | 0.4223923 | 0.8258425 | 1.815199 | -1.131471 | -0.7797926 | 2.108062 | 1.108921 | -0.2839021
F | 980 | B | 2.039394 | 1.393748 | 1.062834 | -0.6813738 | -1.38656 | 0.2766036 | 2.586358 | 2.645755 | -1.319571 | 1.834493 | -1.35383 | -0.708571 | -0.0971563 | 0.9253427 | 0.5233067
F | 980 | B | 2.039394 | 1.29036 | 1.56445 | -0.8026893 | -1.75152 | 0.3640198 | 1.946344 | 2.010899 | -0.9449748 | 1.805616 | -1.558325 | -0.5905797 | -0.04655325 | 0.6820387 | 0.4530458
F | 980 | B | 2.039394 | 1.053575 | 1.680489 | -0.9457532 | -0.8391186 | 0.1083319 | 1.577412 | 1.64548 | -0.979029 | 1.830866 | -1.114438 | -0.7991059 | 0.6239587 | 1.378504 | 0.3004921
F | 980 | B | 2.039394 | 1.393748 | 1.735601 | -0.5720055 | -0.8391186 | 0.1519883 | -1.565257 | -1.446464 | 1.336655 | 1.829266 | -1.168497 | -0.4437196 | 2.098316 | 0.7725125 | -0.1958675
F | 980 | C | 2.039394 | 1.393748 | 0.7515374 | 0.4824384 | -0.8391186 | 0.2820583 | 0.850195 | 0.9269853 | -1.592004 | 1.84171 | -1.424771 | -0.708571 | -0.5097328 | 0.6378993 | 0.6512979
F | 980 | C | 2.039394 | 1.053575 | 0.9702306 | 0.6421792 | -0.8391186 | 0.3043839 | -0.5063532 | -0.4041892 | 1.472872 | 1.838156 | -1.142697 | -0.1754268 | 2.100589 | 0.6921343 | -0.0657019
F | 980 | B | 2.039394 | 0.7449897 | 1.840883 | -0.5803051 | -0.2916776 | 0.02174497 | -0.2393732 | -0.1420699 | 1.098276 | 1.828441 | -1.12582 | -0.0268703 | 2.105787 | 0.9262876 | 0.1300898
F | 980 | B | 2.039394 | 1.177932 | 1.227255 | -0.1890491 | -0.4741579 | 0.1143609 | 0.0163018 | 0.1084918 | 1.166384 | 1.775314 | -1.127706 | -0.1543722 | 2.104487 | 0.8819805 | 0.01848188
F | 980 | B | 2.039394 | 1.393748 | 1.56445 | -0.6558527 | -0.6566383 | 0.09830801 | -1.167048 | -1.054151 | 0.6215174 | 1.821865 | -1.093298 | -0.6037823 | 2.103513 | 1.249794 | -0.1026593
F | 980 | B | 2.039394 | 1.177932 | 0.8678006 | -0.4981659 | -0.8391186 | 0.1605956 | 2.242458 | 2.3045 | -1.251462 | 1.619961 | -1.45508 | -0.2243306 | 0.1388305 | 1.129201 | 0.8345462
F | 980 | B | 2.039394 | 1.053575 | 0.9702306 | -0.8825877 | -0.8391186 | 0.1157446 | -1.265289 | -1.150906 | 0.9280051 | 1.588753 | -1.155665 | 0.1898892 | 2.085984 | 1.0259 | 0.2557596
F | 980 | B | 2.039394 | 0.9124224 | 1.372113 | -0.6558527 | 0.4382437 | -0.1630706 | -0.1528235 | -0.0571918 | 1.711251 | 1.571603 | -1.170319 | 0.1898892 | 2.101564 | 0.5556272 | 0.01831029
F | 980 | B | 2.039394 | 1.393748 | 1.891327 | -0.758945 | -0.6566383 | 0.08574075 | 0.4136716 | 0.497541 | 1.54098 | 1.586076 | -1.159345 | -0.1543722 | 2.096368 | 0.6498118 | -0.127504
F | 980 | B | 2.039394 | 1.665848 | 1.503075 | -0.6053177 | 0.4382437 | -0.1546726 | 0.4136716 | 0.497541 | 0.3831382 | 1.568326 | -1.12393 | -0.3827277 | 1.989797 | 1.350349 | 0.06477747
F | 980 | B | 2.039394 | 1.747156 | 1.735601 | -0.85579 | -1.934001 | 0.4125124 | 2.125133 | 2.188142 | -1.183354 | 1.524228 | -2.408302 | -0.5839694 | -0.852232 | -0.1108368 | 0.4885806
F | 980 | B | 2.039394 | 1.29036 | 1.503075 | -0.7939035 | -0.2916776 | -0.006881731 | -0.8778896 | -0.7695123 | 0.72368 | 1.509692 | -1.112531 | -0.09795036 | 2.098641 | 1.173946 | 0.1290424
F | 980 | B | 2.039394 | 1.177932 | 1.623506 | -0.538997 | 0.4382437 | -0.1437221 | -0.3271759 | -0.2282287 | 0.6896258 | 1.467415 | -1.153821 | 0.4640138 | 2.117817 | 1.21026 | 0.4714386
F | 980 | B | 2.039394 | 1.053575 | 2.169501 | -0.8825877 | -0.6566383 | 0.070604 | 1.825143 | 1.8908 | -1.455788 | 1.504323 | -1.424771 | -0.07669013 | -0.09001115 | 1.0505 | 1.023481
F | 976 | C | 2.19066 | 1.393748 | 1.735601 | 0.9104653 | -1.021599 | 0.3813067 | 1.056443 | 1.262683 | -1.217408 | 1.468636 | -1.465002 | -0.2729153 | 0.195037 | 1.159492 | 0.7422333
F | 980 | B | 2.039394 | 1.665848 | 1.789017 | -0.7502517 | 0.620724 | -0.2252634 | -0.3271759 | -0.2282287 | 1.677197 | 1.473776 | -1.131471 | 0.3594484 | 2.109362 | 0.579126 | 0.1011165
F | 980 | B | 2.039394 | 1.48998 | 1.503075 | -0.664341 | 0.4382437 | -0.1644862 | 0.4136716 | 0.497541 | 1.336655 | 1.438193 | -1.161181 | 0.4190776 | 2.093446 | 0.7696568 | 0.2276154
F | 980 | B | 2.039394 | 1.747156 | 1.062834 | -1.06541 | -0.6566383 | 0.04802175 | -0.6900195 | -0.5847173 | 1.506926 | 1.463677 | -1.12393 | 0.3075454 | 2.104162 | 0.6741471 | 0.119974
F | 980 | B | 2.039394 | 0.5267872 | 1.372113 | -0.5803051 | 0.2557634 | -0.1068393 | -1.872676 | -1.749531 | -0.02551197 | 1.473641 | -1.150124 | 0.03761316 | 1.669541 | 1.442715 | 0.4672373
F | 980 | B | 2.039394 | 1.393748 | 1.789017 | -0.7939035 | -0.1091973 | -0.05104431 | 0.0987551 | 0.1891654 | 1.847468 | 1.880866 | -1.150124 | 0.160693 | 2.110663 | 0.4855221 | 0.03671307
F | 980 | B | 2.039394 | 1.971058 | 1.735601 | -0.8380164 | 0.4382437 | -0.1938125 | 0.3370612 | 0.4223923 | 1.813414 | 1.875354 | -1.168497 | 0.5619926 | 2.089228 | 0.4923139 | 0.2653956
F | 980 | B | 2.039394 | 1.29036 | 1.56445 | -0.672848 | -1.38656 | 0.2774831 | -0.4161837 | -0.3156172 | 0.9280051 | 1.86743 | -1.120142 | 0.5393081 | 2.102538 | 1.036165 | 0.5351852
F | 980 | B | 2.039394 | 1.177932 | 1.147992 | -0.85579 | -1.021599 | 0.1644843 | 1.640051 | 1.707488 | -1.455788 | 1.920302 | -1.331815 | -0.4099039 | -0.05448025 | 1.092076 | 0.873908
F | 909 | C | 1.87597 | 1.177932 | 1.227255 | 1.196072 | -1.75152 | 0.5879975 | 0.9197167 | 0.8576539 | -1.421733 | 1.913831 | -1.333402 | -0.2936379 | 0.07309843 | 1.207539 | 0.9531596
F | 909 | C | 1.87597 | 1.393748 | 1.503075 | 1.07164 | -1.38656 | 0.4840109 | 0.0987551 | 0.02634955 | 1.677197 | 1.920613 | -1.155665 | 0.0520073 | 2.091175 | 0.5689401 | 0.03298035
F | 909 | C | 1.87597 | 1.29036 | 1.840883 | 1.024562 | -0.8391186 | 0.3604484 | 0.6364431 | 0.5715523 | 1.438818 | 1.908761 | -1.133349 | 0.4190776 | 2.11489 | 0.7205906 | 0.3098673
F | 909 | C | 1.87597 | 1.393748 | 1.680489 | 1.012628 | -1.75152 | 0.5632372 | -0.2393732 | -0.3156172 | 1.94963 | 1.914189 | -1.148272 | -0.2173637 | 2.097666 | 0.4236048 | -0.1969717
F | 909 | C | 1.87597 | 1.29036 | 1.623506 | 1.151638 | -0.6566383 | 0.3439689 | -0.2393732 | -0.3156172 | 1.54098 | 1.886624 | -1.137097 | -0.005428971 | 2.103188 | 0.6537019 | 0.02859504
F | 909 | C | 1.87597 | 1.747156 | 1.680489 | 0.8681543 | -0.2916776 | 0.2292133 | 0.4136716 | 0.3460175 | 0.8258425 | 1.913787 | -1.108708 | -0.083783 | 2.100589 | 1.104224 | 0.2031835
F | 909 | C | 1.87597 | 0.5267872 | 1.503075 | 0.9354428 | -1.021599 | 0.3849232 | 2.00633 | 1.951051 | -1.319571 | 1.919456 | -2.079963 | -0.5041694 | -0.5918617 | 0.3199051 | 0.7268472
F | 909 | C | 1.87597 | 1.053575 | 1.840883 | 1.03248 | 0.2557634 | 0.1568743 | -0.1528235 | -0.2282287 | -1.251462 | 1.918877 | -1.157507 | -0.3554397 | 0.3855157 | 1.388051 | 0.8195303
F | 909 | C | 1.87597 | 1.665848 | 1.623506 | 0.9925886 | -1.021599 | 0.3932463 | 0.0987551 | 0.02634955 | -1.1493 | 1.916648 | -1.133349 | -0.5041694 | 0.5146458 | 1.425096 | 0.6473338
F | 909 | C | 1.87597 | 1.971058 | 2.035173 | 1.05215 | 0.620724 | 0.09686043 | 0.7086106 | 0.6445042 | 0.6215174 | 1.908626 | -1.138966 | -0.005428971 | 2.093122 | 1.243073 | 0.3188383
F | 909 | C | 1.87597 | 1.580362 | 1.147992 | 1.18136 | -1.021599 | 0.421182 | 0.2591133 | 0.1891654 | 1.575034 | 1.909301 | -1.097168 | 0.02324231 | 2.098316 | 0.6312019 | 0.04188539
F | 909 | C | 1.87597 | 1.053575 | 1.940461 | 1.020591 | -0.2916776 | 0.2539257 | 0.2591133 | 0.1891654 | 1.370709 | 1.918788 | -1.181195 | 0.08086494 | 2.09994 | 0.7527994 | 0.1376173
F | 980 | B | 2.039394 | 1.053575 | 0.7515374 | -0.7415768 | -1.38656 | 0.2703973 | 2.00633 | 2.070355 | -1.217408 | 1.919946 | -1.395125 | -0.3554397 | 0.2360731 | 1.202661 | 0.8036585
F | 980 | B | 2.039394 | 1.393748 | 1.735601 | -0.8114935 | -0.4741579 | 0.03495636 | -0.9733229 | -0.8634279 | 0.1447589 | 1.916335 | -1.146416 | -0.3622722 | 1.846314 | 1.434702 | 0.2442415
F | 909 | C | 1.87597 | 0.5267872 | 1.372113 | 1.05215 | 0.07328306 | 0.192735 | -2.508049 | -2.59094 | 0.7917883 | 1.910693 | -1.120142 | -0.083783 | 2.101888 | 1.128509 | 0.213207
F | 909 | C | 1.87597 | 1.580362 | 1.680489 | 1.110102 | -0.8391186 | 0.3734024 | 0.2591133 | 0.1891654 | -0.09362033 | 1.960915 | -1.140833 | -0.4840781 | 1.641034 | 1.476578 | 0.2533225
F | 909 | C | 1.87597 | 1.29036 | 1.372113 | 0.8249517 | -0.1091973 | 0.1876902 | -0.5063532 | -0.5847173 | -0.5022705 | 1.974052 | -1.127706 | -0.5905797 | 1.180921 | 1.456573 | 0.3268635
F | 909 | C | 1.87597 | 1.29036 | 1.623506 | 1.04037 | 0.2557634 | 0.1582839 | -0.9733229 | -1.054151 | -0.09362033 | 1.973291 | -1.101027 | -0.3486003 | 1.532521 | 1.395896 | 0.3567325
F | 909 | C | 1.87597 | 1.177932 | 1.439084 | 1.221587 | 0.620724 | 0.1291842 | 0.2591133 | 0.1891654 | -0.2638912 | 1.978689 | -1.150124 | -0.231291 | 1.411247 | 1.441539 | 0.5086822
F | 976 | C | 2.19066 | 1.580362 | 1.147992 | 0.7763407 | -1.38656 | 0.4434004 | 0.7798429 | 0.9955357 | -0.5363247 | 2.233626 | -1.938568 | -0.8055333 | 0.1030871 | 0.5349252 | 0.2563349
F | 980 | B | 2.039394 | 1.29036 | 0.9702306 | -0.9366751 | -1.38656 | 0.2502933 | 0.0987551 | 0.1891654 | -0.979029 | 2.272452 | -1.116342 | -0.7150726 | 0.6910815 | 1.441651 | 0.5272546
F | 909 | C | 1.87597 | 1.580362 | 1.735601 | 1.063865 | -0.8391186 | 0.3663845 | -0.7834453 | -0.8634279 | 0.6215174 | 2.25282 | -1.12582 | -0.3417539 | 2.002976 | 1.184582 | 0.2122911
F | 980 | B | 2.039394 | 1.48998 | 1.56445 | -0.6389324 | -0.4741579 | 0.05701682 | -0.3271759 | -0.2282287 | 1.643143 | 2.243431 | -1.138966 | 0.1098142 | 2.097991 | 0.5920294 | 0.1818987
F | 980 | B | 2.039394 | 1.053575 | 1.301701 | -0.758945 | 0.4382437 | -0.1803701 | -0.5063532 | -0.4041892 | 0.8939509 | 2.247424 | -1.104873 | -0.2659945 | 2.092797 | 1.053007 | 0.174444
F | 980 | B | 2.039394 | 1.29036 | 1.623506 | -0.8915568 | -1.38656 | 0.2549448 | -0.2393732 | -0.1420699 | 0.3150298 | 2.251724 | -1.114438 | -0.5308687 | 1.972145 | 1.390043 | 0.1777869
F | 980 | B | 2.039394 | 1.29036 | 1.988381 | -0.5472206 | -1.56904 | 0.3384771 | -0.06757921 | 0.02634955 | 1.813414 | 2.24778 | -1.101027 | -0.0268703 | 2.102538 | 0.4996355 | 0.05359975
F | 980 | B | 2.039394 | 1.053575 | 1.062834 | -0.7502517 | -0.1091973 | -0.04484897 | 0.2591133 | 0.3460175 | 1.302601 | 2.259438 | -1.12393 | -0.3554397 | 2.102863 | 0.7960134 | -0.00267987
F | 980 | B | 2.039394 | 0.5267872 | 1.56445 | -0.7070633 | -0.4741579 | 0.05268772 | 0.3370612 | 0.4223923 | -1.387679 | 2.257675 | -1.477631 | -0.623542 | -0.1085081 | 0.969881 | 0.7881617
F | 909 | C | 1.87597 | 1.393748 | 1.503075 | 1.098635 | -1.56904 | 0.5301152 | -0.4161837 | -0.4939023 | 0.4171924 | 2.252466 | -1.099099 | -0.07669013 | 2.072048 | 1.379803 | 0.465091
F | 909 | C | 1.87597 | 1.053575 | 1.439084 | 0.9229916 | -0.1091973 | 0.203947 | -1.265289 | -1.347084 | 0.8258425 | 2.258862 | -1.138966 | -0.1332608 | 2.100914 | 1.104429 | 0.2891392
F | 909 | C | 1.87597 | 1.053575 | 1.372113 | 0.9104653 | -0.1091973 | 0.2018607 | 0.3370612 | 0.2683146 | -1.081192 | 2.25591 | -1.413006 | -0.5641025 | 0.2380377 | 1.087584 | 0.6965623
F | 909 | C | 1.87597 | 1.48998 | 1.439084 | 0.8380089 | 0.4382437 | 0.08918045 | -3.280649 | -3.362638 | 0.5874633 | 2.234381 | -1.12393 | -0.3759162 | 2.094095 | 1.26832 | 0.192497
F | 909 | C | 1.87597 | 0.7449897 | 1.623506 | 1.03248 | -1.021599 | 0.3990953 | -0.4161837 | -0.4939023 | -0.2979454 | 2.245348 | -1.120142 | -0.4639285 | 1.357266 | 1.427508 | 0.4462763
F | 909 | C | 1.87597 | 1.177932 | 1.372113 | 1.079388 | -1.38656 | 0.4851016 | 2.472998 | 2.419508 | -1.523896 | 2.231522 | -1.414484 | -0.5308687 | -0.1297562 | 1.06327 | 0.9278816
F | 909 | C | 1.87597 | 1.177932 | 1.439084 | 0.9642101 | -1.204079 | 0.428229 | -0.7834453 | -0.8634279 | 0.6896258 | 2.261773 | -1.138966 | -0.6169613 | 2.111963 | 1.206513 | -0.0004097227
F | 909 | C | 1.87597 | 1.580362 | 1.372113 | 0.8681543 | -1.204079 | 0.4146918 | -0.8778896 | -0.9583163 | 0.5534091 | 2.264931 | -1.151974 | -0.4302137 | 2.104487 | 1.299925 | 0.1770992
F | 980 | B | 2.039394 | 1.580362 | 1.062834 | -0.5803051 | -1.75152 | 0.3853232 | 2.415853 | 2.476528 | -1.081192 | 1.994922 | -1.420374 | -0.2590669 | 0.3967152 | 1.247666 | 0.8447037
F | 980 | B | 2.039394 | 1.393748 | 1.891327 | -0.5969613 | -1.38656 | 0.2853188 | -0.5063532 | -0.4041892 | 0.3831382 | 1.985104 | -1.122037 | -0.3622722 | 1.933424 | 1.312306 | 0.1839355
F | 980 | B | 2.039394 | 1.824845 | 1.062834 | -0.7502517 | -0.1091973 | -0.04484897 | -1.364418 | -1.248558 | 0.4171924 | 2.001321 | -1.112531 | -0.5839694 | 2.076583 | 1.382826 | 0.02154947
F | 980 | B | 2.039394 | 1.747156 | 1.372113 | -0.664341 | -1.38656 | 0.2783607 | -0.06757921 | 0.02634955 | 1.643143 | 1.965994 | -1.137097 | -0.2798295 | 2.097666 | 0.5918467 | -0.141363
F | 980 | B | 2.039394 | 1.053575 | 1.372113 | -0.6389324 | -1.021599 | 0.1887242 | 2.00633 | 2.070355 | -1.081192 | 1.993016 | -1.429152 | -0.2798295 | 0.3949317 | 1.245891 | 0.8272259
F | 980 | B | 2.039394 | 1.971058 | 1.147992 | -0.664341 | -0.8391186 | 0.1412313 | -0.7834453 | -0.6765985 | 0.2469215 | 1.981964 | -1.150124 | -0.300532 | 1.957727 | 1.432589 | 0.2721201
F | 909 | C | 1.87597 | 1.580362 | 1.372113 | 1.132856 | 0.2557634 | 0.1748515 | -0.5976441 | -0.6765985 | 0.5874633 | 2.001526 | -1.148272 | -0.4031202 | 2.096692 | 1.270008 | 0.09452343
F | 909 | C | 1.87597 | 1.824845 | 1.372113 | 1.012628 | -0.8391186 | 0.3586516 | -0.1528235 | -0.2282287 | 1.881522 | 1.968673 | -1.140833 | 0.3817708 | 2.102213 | 0.46248 | 0.1746713
F | 976 | C | 2.19066 | 1.580362 | 1.062834 | 0.9925886 | -1.934001 | 0.6083446 | 1.256301 | 1.456507 | -1.251462 | 2.008293 | -1.360044 | -0.6694454 | 0.194794 | 1.188994 | 0.5832085
F | 909 | C | 1.87597 | 1.824845 | 1.372113 | 1.05215 | -1.38656 | 0.481272 | 0.0163018 | -0.0571918 | 0.9620592 | 1.990607 | -1.099099 | 0.03761316 | 2.090526 | 1.006025 | 0.2590725
F | 909 | C | 1.87597 | 1.824845 | 1.56445 | 1.140388 | -0.1091973 | 0.2405194 | -0.06757921 | -0.1420699 | 0.9620592 | 2.003623 | -1.099099 | 0.0664246 | 2.027129 | 0.9668118 | 0.2811174
F | 909 | C | 1.87597 | 1.665848 | 1.56445 | 1.18136 | -1.021599 | 0.421182 | -0.1528235 | -0.2282287 | 2.153956 | 1.998188 | -1.000861 | 0.1388541 | 2.099615 | 0.3186796 | -0.02518394
F | 909 | C | 1.87597 | 1.177932 | 1.062834 | 1.016613 | -1.75152 | 0.5637677 | -0.3271759 | -0.4041892 | 0.7917883 | 2.006165 | -1.099099 | -0.1473413 | 2.079824 | 1.114565 | 0.2011707
F | 909 | C | 1.87597 | 1.29036 | 1.623506 | 1.075517 | -0.6566383 | 0.3320814 | 0.4136716 | 0.3460175 | 0.72368 | 2.003951 | -1.150124 | 0.1825818 | 2.108712 | 1.180366 | 0.4334358
F | 909 | C | 1.87597 | 1.899359 | 1.147992 | 1.067756 | -1.021599 | 0.4042928 | -0.4161837 | -0.4939023 | 0.8598967 | 2.010702 | -1.131471 | -0.1403042 | 2.100914 | 1.081153 | 0.1854329
F | 980 | B | 2.039394 | 1.580362 | 1.301701 | 0.3190256 | -0.4741579 | 0.1822739 | 0.4890475 | 0.5715523 | 0.6555716 | 1.976837 | -1.029704 | -0.1191552 | 2.098316 | 1.222004 | 0.2546565
F | 909 | C | 1.87597 | 1.393748 | 1.227255 | 1.110102 | -1.021599 | 0.410562 | -0.2393732 | -0.3156172 | 0.8258425 | 2.016436 | -1.153821 | -0.083783 | 2.106112 | 1.107696 | 0.2344323
F | 909 | C | 1.87597 | 1.48998 | 1.680489 | 1.177667 | -1.934001 | 0.6327025 | -0.6900195 | -0.7695123 | -0.1617287 | 2.009559 | -1.104873 | -0.2798295 | 1.547807 | 1.462297 | 0.4442272
N | 980 | B | 2.039394 | 2.414043 | 1.680489 | -0.7415768 | 1.168165 | -0.3718526 | -0.06757921 | 0.02634955 | -0.1276745 | 0.1012679 | 1.217579 | -1.256062 | 1.364143 | 1.295921 | -0.5729614
N | 980 | B | 2.039394 | 1.393748 | 1.301701 | 0.06808053 | 1.168165 | -0.2021265 | -0.06757921 | 0.02634955 | -0.05956615 | 0.0467026 | 1.233231 | -1.262165 | 0.3982446 | 0.4769573 | -0.5993734
N | 976 | C | 2.19066 | 0.9124224 | 1.227255 | 1.12908 | 0.8032044 | 0.0806433 | -1.769406 | -1.446464 | -0.2979454 | -0.079073 | 1.210556 | -1.73889 | 1.22102 | 1.320314 | -0.9134313
N | 980 | B | 2.039394 | 2.296213 | 1.503075 | -1.028269 | 1.715606 | -0.6380454 | -0.06757921 | 0.02634955 | 0.7917883 | 0.009515001 | 1.219328 | -0.2729153 | 1.067424 | 0.4509274 | -0.1749011
N | 980 | B | 2.039394 | 2.470852 | 1.623506 | -0.7763873 | 1.168165 | -0.3797607 | -6.017754 | -5.843708 | 0.3150298 | 0.02423953 | 1.174811 | -0.6629049 | 1.46499 | 1.038319 | -0.2835392
N | 980 | B | 2.039394 | 1.48998 | 1.372113 | -0.8380164 | 0.2557634 | -0.147559 | 0.5632785 | 0.6445042 | 0.1788131 | 0.4163928 | 1.191028 | -0.623542 | 1.169839 | 0.9214992 | -0.1854743
N | 980 | B | 2.039394 | 1.48998 | 1.372113 | -0.6899183 | 1.350645 | -0.4131399 | -1.069717 | -0.9583163 | -0.8087581 | 0.4260633 | 1.222819 | -0.6498069 | 0.9467609 | 1.522659 | 0.1268104
N | 980 | B | 2.039394 | 1.393748 | 0.6136278 | -0.8647043 | -0.2916776 | -0.01645569 | -0.9733229 | -0.8634279 | -0.8768665 | 0.4519011 | 1.219328 | -1.268264 | 0.6678979 | 1.330517 | -0.3365572
N | 980 | B | 2.039394 | 1.177932 | 0.7515374 | -0.9822467 | 0.2557634 | -0.1709454 | -0.1528235 | -0.0571918 | 0.5534091 | 0.4650648 | 1.180241 | -0.1332608 | 1.285578 | 0.7498216 | 0.01908375
N | 980 | B | 2.039394 | 1.48998 | 0.9702306 | -0.7939035 | -0.4741579 | 0.03721352 | -0.2393732 | -0.1420699 | 0.5874633 | 0.4129708 | 1.203492 | -1.108401 | 1.398618 | 0.8052395 | -0.6276666
N | 980 | B | 2.039394 | 1.580362 | 2.492567 | -0.9457532 | 1.898086 | -0.6854528 | -0.9733229 | -0.8634279 | -1.489842 | 0.3722804 | 1.198166 | -0.6759803 | 0.2658896 | 1.484186 | 0.3753092
N | 980 | B | 2.039394 | 1.29036 | 1.439084 | -0.7070633 | -0.6566383 | 0.09206984 | 0.7086106 | 0.787497 | 0.2128673 | 0.3864409 | 1.241838 | -0.9583037 | 1.374919 | 1.047224 | -0.4286349
N | 980 | B | 2.039394 | 1.580362 | 1.503075 | -0.5803051 | 1.168165 | -0.3361384 | 0.1797086 | 0.2683146 | 0.2128673 | 0.3287881 | 1.160211 | -0.9646093 | 1.336375 | 1.019302 | -0.4375267
N | 980 | B | 2.039394 | 1.29036 | 1.227255 | -0.8825877 | 0.8032044 | -0.2989145 | -0.1528235 | -0.0571918 | 0.6215174 | 0.3779244 | 1.196385 | -0.6694454 | 1.348604 | 0.7487806 | -0.3454118
N | 980 | B | 2.039394 | 1.177932 | 1.147992 | -0.8114935 | 0.2557634 | -0.1433109 | -0.8778896 | -0.7695123 | -0.3660538 | 0.06573949 | 1.194602 | -0.9330346 | 0.51099 | 0.7849417 | -0.2667861
N | 980 | B | 2.039394 | 1.29036 | 0.4339005 | -0.758945 | 0.4382437 | -0.1803701 | -0.7834453 | -0.6765985 | -0.1276745 | 0.175872 | 1.219328 | -1.188673 | 0.7018977 | 0.7747749 | -0.5174986
N | 980 | B | 2.039394 | 1.177932 | 1.062834 | -0.6305005 | 0.4382437 | -0.1588513 | 0.1797086 | 0.2683146 | -0.4682163 | 0.1460319 | 1.203492 | -0.9960686 | 0.4647448 | 0.8192845 | -0.2758049
N | 980 | B | 2.039394 | 1.29036 | 0.7515374 | -0.7763873 | -1.38656 | 0.2668106 | -0.3271759 | -0.2282287 | 1.336655 | 0.1089762 | 1.152845 | -0.6694454 | 0.9917506 | 0.099497 | -0.5455402
N | 909 | C | 1.87597 | 1.053575 | 1.623506 | 0.9519296 | 0.620724 | 0.07780567 | -1.364418 | -1.446464 | 1.643143 | 0.09633145 | 1.214073 | -0.3142999 | 1.291205 | 0.1268587 | -0.4136565
N | 980 | B | 2.039394 | 1.48998 | 0.8678006 | -0.9276151 | 0.07328306 | -0.1157642 | -0.5976441 | -0.4939023 | 0.8258425 | 0.1432705 | 1.207029 | 0.1898892 | 1.117864 | 0.4649071 | 0.09492801
N | 909 | C | 1.87597 | 1.177932 | 1.503075 | 1.087107 | -0.2916776 | 0.2648252 | 0.5632785 | 0.497541 | 0.5193549 | 0.1807548 | 1.210556 | -0.7926733 | 1.41787 | 0.8638477 | -0.4141003
N | 909 | C | 1.87597 | 1.29036 | 1.147992 | 0.9313007 | -0.8391186 | 0.3464793 | -0.2393732 | -0.3156172 | 1.677197 | 0.2019135 | 1.191028 | 0.17528 | 1.396515 | 0.171576 | -0.1504523
N | 909 | C | 1.87597 | 1.580362 | 1.56445 | 0.8681543 | -0.8391186 | 0.3371208 | -0.1528235 | -0.2282287 | 0.00854221 | 0.1575256 | 1.212316 | 0.197202 | 0.8680205 | 0.811623 | 0.3754816
N | 909 | C | 1.87597 | 1.48998 | 1.789017 | 1.024562 | 0.07328306 | 0.187952 | 0.5632785 | 0.497541 | 1.54098 | 0.1112874 | 1.240121 | -0.824785 | 1.116707 | 0.07344255 | -0.6848009
N | 909 | C | 1.87597 | 1.747156 | 0.7515374 | 0.9313007 | -0.6566383 | 0.3098278 | -0.2393732 | -0.3156172 | 0.00854221 | 0.1455717 | 1.145434 | -0.3417539 | 0.6284968 | 0.6213142 | 0.03259126
N | 980 | B | 2.039394 | 0.9124224 | 0.8678006 | -0.7242829 | 0.4382437 | -0.1745267 | -0.7834453 | -0.6765985 | 0.4171924 | 0.2010019 | 1.136107 | -1.304777 | 0.6226247 | 0.3562705 | -0.7387801
N | 980 | B | 2.039394 | 1.177932 | 1.227255 | -1.019029 | 0.07328306 | -0.1298156 | -1.976721 | -1.852135 | 0.4171924 | 0.1897461 | 1.199944 | -1.262165 | 1.199333 | 0.7792402 | -0.7093316
N | 980 | B | 2.039394 | 1.824845 | 1.062834 | -0.7939035 | -0.1091973 | -0.05104431 | 0.7086106 | 0.787497 | 0.9280051 | 0.2010019 | 1.189237 | -1.164048 | 1.46499 | 0.6326457 | -0.7590557
N | 980 | B | 2.039394 | 1.053575 | 0.8678006 | -0.8380164 | 1.168165 | -0.3939562 | -0.5063532 | -0.4041892 | 0.4853007 | 0.2178382 | 1.219328 | -0.8695295 | 1.094472 | 0.6598118 | -0.4536239
N | 980 | B | 2.039394 | 1.747156 | 0.9702306 | -0.8915568 | 1.533126 | -0.5251638 | -1.167048 | -1.054151 | 1.472872 | 0.3087334 | 1.201719 | -0.1754268 | 1.304846 | 0.2226187 | -0.2779191
N | 980 | B | 2.039394 | 1.971058 | 2.37657 | -1.037528 | 0.07328306 | -0.1326813 | -0.2393732 | -0.1420699 | -0.3319996 | 0.3333418 | 1.139847 | -0.8439911 | 1.39081 | 1.481936 | -0.1903056
N | 909 | C | 1.87597 | 1.665848 | 1.840883 | 0.9313007 | -0.2916776 | 0.2394019 | 0.1797086 | 0.1084918 | -1.660113 | 0.367641 | 1.215827 | -1.292621 | 1.178003 | 2.608943 | -0.08969902
N | 909 | C | 1.87597 | 1.665848 | 2.035173 | 0.9104653 | -0.6566383 | 0.3066448 | -1.666927 | -1.749531 | -1.728221 | 0.3514895 | 1.205262 | 0.0520073 | 0.6370494 | 2.130287 | 1.07012
N | 909 | C | 1.87597 | 1.899359 | 1.840883 | 0.9271503 | 0.9856847 | 0.008831733 | 0.2591133 | 0.1891654 | -0.8428123 | 0.2736489 | 1.215827 | -0.1332608 | 0.770246 | 1.394687 | 0.502754
N | 909 | C | 1.87597 | 2.107149 | 1.503075 | 1.228823 | 0.8032044 | 0.1002886 | 0.4136716 | 0.3460175 | -1.1493 | 0.2930183 | 1.160211 | -1.021154 | 0.6191579 | 1.527548 | -0.05332944
N | 909 | C | 1.87597 | 1.393748 | 1.56445 | 0.9519296 | 0.8032044 | 0.04578719 | -0.1528235 | -0.2282287 | -1.251462 | -0.09389915 | 1.192816 | -0.8375941 | 0.6021236 | 1.606514 | 0.101225
N | 980 | B | 2.039394 | 1.48998 | 1.372113 | -0.4578146 | -0.4741579 | 0.08005529 | 0.9884526 | 1.063345 | -0.9449748 | -0.05602835 | 1.182045 | -0.9456785 | 1.264882 | 1.927813 | -0.09522097
N | 980 | B | 2.039394 | 1.580362 | 0.8678006 | -0.4578146 | 0.620724 | -0.1736569 | -2.835245 | -2.69926 | -0.3319996 | -0.07304473 | 1.222819 | -0.9393589 | 0.3898395 | 0.6546029 | -0.2927283
N | 980 | B | 2.039394 | 1.971058 | 1.735601 | -0.6473831 | 0.2557634 | -0.11733 | 0.850195 | 0.9269853 | 0.5874633 | -0.06237298 | 1.185646 | -0.3074193 | 1.367733 | 0.7841092 | -0.1428104
N | 980 | B | 2.039394 | 1.580362 | 0.7515374 | -0.9276151 | 0.07328306 | -0.1157642 | -0.5063532 | -0.4041892 | 0.2469215 | -0.03248915 | 1.160211 | -0.9583037 | 1.38661 | 1.031147 | -0.4690138
N | 980 | B | 2.039394 | 2.040239 | 1.439084 | -0.6473831 | 0.2557634 | -0.11733 | -0.3271759 | -0.2282287 | 0.6555716 | 0.9007009 | 1.221075 | -0.09086975 | 1.426307 | 0.7793738 | 0.05956984
N | 909 | C | 1.87597 | 1.747156 | 1.735601 | 1.110102 | 1.533126 | -0.04608099 | -0.7834453 | -0.8634279 | -0.4341621 | 0.9761106 | 1.171177 | -0.9393589 | 1.174211 | 1.39408 | -0.1660096
N | 980 | B | 2.039394 | 1.971058 | 0.9702306 | -0.9276151 | -0.1091973 | -0.07017894 | -0.3271759 | -0.2282287 | -0.979029 | 0.9596426 | 1.169357 | -0.5308687 | 1.069434 | 1.787758 | 0.3452747
N | 980 | B | 2.039394 | 1.393748 | 1.227255 | -0.758945 | 0.2557634 | -0.1349373 | 0.6364431 | 0.7164653 | 1.336655 | 1.171242 | 1.165707 | 0.352018 | 1.049929 | 0.1362669 | 0.1446542
N | 980 | B | 2.039394 | 1.393748 | 0.9702306 | -1.188089 | 0.620724 | -0.30778 | -0.6900195 | -0.5847173 | 0.6215174 | 1.226425 | 1.165707 | 0.04480733 | 1.43747 | 0.8092324 | 0.1987317
N | 980 | B | 2.039394 | 1.177932 | 0.8678006 | -0.8380164 | -2.116481 | 0.4707038 | 0.0987551 | 0.1891654 | -0.229837 | 0.6872147 | 1.158374 | -0.8759017 | 1.345918 | 1.36326 | -0.2140712
N | 980 | B | 2.039394 | 0.7449897 | 1.623506 | -1.093454 | -0.6566383 | 0.0445308 | -0.2393732 | -0.1420699 | 0.07665057 | 0.676853 | 1.198166 | -1.485359 | 1.334587 | 1.117492 | -0.7563644
N | 980 | B | 2.039394 | 1.393748 | 1.062834 | -0.8203161 | -0.4741579 | 0.03382336 | -1.666927 | -1.546677 | 1.609089 | 0.6650413 | 1.139847 | -0.8886316 | 1.290612 | 0.1437238 | -0.6987486
N | 980 | B | 2.039394 | 1.48998 | 1.503075 | -0.8114935 | 0.07328306 | -0.09815174 | -0.2393732 | -0.1420699 | 0.6896258 | 0.7008489 | 1.215827 | -0.2867371 | 0.5563535 | 0.1492001 | -0.09298842
N | 980 | B | 2.039394 | 1.29036 | 1.062834 | -0.6984815 | 0.8032044 | -0.2629857 | -1.464414 | -1.347084 | 0.4512465 | 0.638102 | 1.171177 | -0.9772067 | 1.374619 | 0.8799329 | -0.4850418
N | 980 | B | 2.039394 | 1.48998 | 1.503075 | -0.9914152 | -0.1091973 | -0.07940538 | 1.123726 | 1.196887 | -0.05956615 | 0.6560655 | 1.212316 | -0.4571988 | 1.226305 | 1.138266 | 0.0254954
N | 980 | B | 2.039394 | 1.48998 | 1.372113 | -0.8203161 | 1.168165 | -0.3898528 | -0.5063532 | -0.4041892 | 0.00854221 | 0.7033159 | 1.182045 | -1.219364 | 1.423594 | 1.234874 | -0.5363323
N | 980 | B | 2.039394 | 1.665848 | 0.8678006 | -0.4179461 | -1.021599 | 0.2134677 | -0.4161837 | -0.3156172 | 0.4853007 | 0.7187731 | 1.162046 | -0.3417539 | 1.421183 | 0.889162 | -0.06454866
N | 980 | B | 2.039394 | 1.48998 | 1.988381 | -0.7851362 | 0.4382437 | -0.1848048 | 0.0163018 | 0.1084918 | -0.02551197 | 0.7430092 | 1.207029 | -0.8439911 | 1.427513 | 1.264 | -0.2477918
N | 980 | B | 2.039394 | 1.29036 | 0.9702306 | -0.7156638 | 1.168165 | -0.3660146 | -0.06757921 | 0.02634955 | -0.1957829 | 0.8010831 | 1.217579 | -1.039922 | 1.263701 | 1.272347 | -0.3352296
N | 980 | B | 2.039394 | 1.053575 | 1.56445 | -0.4179461 | -1.204079 | 0.2580183 | -0.5976441 | -0.4939023 | 1.643143 | 0.7971399 | 1.176624 | -1.089776 | 0.336717 | -0.4635743 | -0.8200253
N | 909 | C | 1.87597 | 1.177932 | 1.623506 | 1.020591 | 0.620724 | 0.09085339 | -0.2393732 | -0.3156172 | 1.166384 | 0.778915 | 1.150997 | -0.4437196 | 1.34204 | 0.4131888 | -0.3129162
N | 909 | C | 1.87597 | 1.393748 | 1.840883 | 1.04037 | -0.1091973 | 0.2236138 | -0.3271759 | -0.4041892 | 1.472872 | 0.8061707 | 1.12293 | -0.3280406 | 1.29654 | 0.2175839 | -0.3202072
N | 980 | B | 2.039394 | 1.971058 | 1.503075 | -0.9276151 | -0.4741579 | 0.01999173 | 0.4890475 | 0.5715523 | 1.506926 | 0.8180131 | 1.2263 | -0.9583037 | 1.315242 | 0.2110636 | -0.7073368
N | 909 | C | 1.87597 | 1.29036 | 1.301701 | 0.6848044 | 0.07328306 | 0.1299701 | -0.5063532 | -0.5847173 | 0.5874633 | 0.7889891 | 1.219328 | 0.0664246 | 1.276997 | 0.7217149 | 0.1627247
N | 909 | C | 1.87597 | 1.824845 | 1.503075 | 1.395902 | -0.4741579 | 0.3489089 | -0.6900195 | -0.7695123 | 0.1447589 | 0.789456 | 1.167533 | -0.9203719 | 1.150921 | 0.9315565 | -0.3476803
N | 980 | B | 2.039394 | 1.747156 | 1.840883 | -0.02585592 | 0.07328306 | 0.01769654 | 0.850195 | 0.9269853 | 0.7917883 | 0.7950481 | 1.185646 | -0.1613967 | 1.38811 | 0.6667267 | -0.03674292
N | 980 | B | 2.039394 | 0.7449897 | 1.062834 | -0.8380164 | -0.2916776 | -0.01284068 | -0.2393732 | -0.1420699 | 0.6215174 | 0.7914389 | 1.241838 | -1.027415 | 0.4161246 | 0.08280798 | -0.5497045
N | 980 | B | 2.039394 | 1.747156 | 1.503075 | -0.7502517 | -0.4741579 | 0.04280562 | -0.6900195 | -0.5847173 | 0.4853007 | 0.7734992 | 1.212316 | -0.824785 | 1.380912 | 0.8612385 | -0.3771954
N | 909 | C | 1.87597 | 1.580362 | 0.8678006 | 1.282366 | 0.2557634 | 0.2017698 | 0.1797086 | 0.1084918 | 1.234493 | 0.705533 | 1.212316 | -0.9583037 | 1.319999 | 0.3609817 | -0.6568652
N | 909 | C | 1.87597 | 1.393748 | 1.503075 | 1.020591 | -0.1091973 | 0.2202858 | -0.7834453 | -0.8634279 | 1.098276 | 0.6652934 | 1.205262 | -0.3142999 | 1.38421 | 0.4790799 | -0.2283332
N | 909 | C | 1.87597 | 1.393748 | 1.680489 | 0.9925886 | 0.07328306 | 0.1824204 | 1.123726 | 1.063345 | 1.13233 | 0.7841946 | 1.165707 | 0.03042482 | 1.264882 | 0.383523 | -0.02518499
N | 909 | C | 1.87597 | 1.48998 | 1.147992 | 1.012628 | 0.4382437 | 0.1211791 | -0.1528235 | -0.2282287 | 0.2128673 | 0.7247449 | 1.214073 | -0.5508275 | 1.38931 | 1.057625 | -0.1177582
N | 909 | C | 1.87597 | 1.393748 | 1.840883 | 1.020591 | 1.533126 | -0.06641324 | -0.5063532 | -0.5847173 | -0.05956615 | 0.7367431 | 1.198166 | -0.9834986 | 1.269903 | 1.171476 | -0.3396532
N | 909 | C | 1.87597 | 1.48998 | 1.623506 | 1.132856 | 0.8032044 | 0.08138698 | -0.5976441 | -0.6765985 | 1.268547 | 0.7937684 | 1.176624 | -0.8886316 | 1.314648 | 0.3387387 | -0.6125755
N | 909 | C | 1.87597 | 1.177932 | 1.503075 | 1.07164 | -0.2916776 | 0.2622851 | 0.6364431 | 0.5715523 | -0.1276745 | 0.8162943 | 1.201719 | -0.05537501 | 1.300692 | 1.247465 | 0.3361619
N | 980 | B | 2.039394 | 1.393748 | 1.789017 | -0.8825877 | 0.8032044 | -0.2989145 | -0.7834453 | -0.6765985 | 0.5193549 | 0.7374674 | 1.203492 | -0.9013421 | 1.264882 | 0.7577638 | -0.441923
N | 980 | B | 2.039394 | 1.29036 | 1.439084 | -0.394258 | -1.38656 | 0.3063709 | -1.364418 | -1.248558 | 0.7917883 | 0.760471 | 1.191028 | -0.6301169 | 1.156446 | 0.5114303 | -0.3322205
N | 980 | B | 2.039394 | 1.177932 | 0.9702306 | -0.9730962 | 2.263047 | -0.8867603 | 0.0163018 | 0.1084918 | 1.438818 | 0.8061707 | 1.198166 | -0.9646093 | 1.395014 | 0.2953099 | -0.6976018
N | 980 | B | 2.039394 | 1.971058 | 1.227255 | -0.9276151 | 0.4382437 | -0.2092533 | 0.2591133 | 0.3460175 | 1.472872 | 0.7564218 | 1.219328 | -0.3963297 | 1.319107 | 0.2312557 | -0.3647179
N | 909 | C | 1.87597 | 1.48998 | 1.503075 | 1.03248 | -1.204079 | 0.4379704 | -0.6900195 | -0.7695123 | 0.7577342 | 0.8486129 | 1.182045 | -0.5508275 | 1.336971 | 0.6539688 | -0.2631558
N | 909 | C | 1.87597 | 1.177932 | 2.169501 | 1.008635 | -0.1091973 | 0.2182768 | -0.1528235 | -0.2282287 | -0.4682163 | 1.042336 | 1.221075 | -1.002347 | 1.265767 | 1.496869 | -0.1956994
N | 980 | B | 2.039394 | 1.053575 | 1.623506 | -0.664341 | -1.75152 | 0.3772527 | -0.06757921 | 0.02634955 | 0.3831382 | 0.9925793 | 0.7711989 | -0.1684149 | 1.402224 | 0.9461039 | 0.1095791
N | 980 | B | 2.039394 | 1.177932 | 1.623506 | -0.8380164 | 0.07328306 | -0.1021532 | -0.5976441 | -0.4939023 | 0.1788131 | 1.101238 | 0.7882604 | -0.6037823 | 1.361751 | 1.062344 | -0.09947716
N | 980 | B | 2.039394 | 1.393748 | 1.227255 | -0.8380164 | -1.934001 | 0.414148 | -0.6900195 | -0.5847173 | -0.02551197 | 0.04407 | 0.7955145 | -0.5707309 | 1.414858 | 1.254557 | -0.1179872
N | 980 | B | 2.039394 | 1.48998 | 1.147992 | 0.001405822 | 0.620724 | -0.09502962 | 0.1797086 | 0.2683146 | -0.05956615 | 0.1105171 | 0.7809716 | -1.139357 | 1.318513 | 1.208348 | -0.5044734
N | 980 | B | 2.039394 | 1.053575 | 1.735601 | -1.019029 | -0.2916776 | -0.03752937 | -0.6900195 | -0.5847173 | -0.229837 | 0.1115956 | 0.7931003 | 0.03042482 | 1.201675 | 1.250783 | 0.3544849
N | 980 | B | 2.039394 | 1.177932 | 1.301701 | -0.8825877 | 1.898086 | -0.6614256 | -0.7834453 | -0.6765985 | 1.609089 | 0.003934469 | 0.7858347 | -0.4773681 | 1.363545 | 0.186992 | -0.5040323
N | 909 | C | 1.87597 | 1.48998 | 0.9702306 | 0.8380089 | 0.4382437 | 0.08918045 | -0.5976441 | -0.6765985 | -1.081192 | 0.1037352 | 0.8146896 | -1.365332 | 1.065701 | 1.882579 | -0.3789373
N | 909 | C | 1.87597 | 1.747156 | 1.940461 | 0.9723573 | 0.9856847 | 0.01803536 | -0.7834453 | -0.8634279 | -1.183354 | 0.158138 | 0.7638286 | -1.243845 | 0.8786107 | 1.808644 | -0.2381798
N | 909 | C | 1.87597 | 1.48998 | 1.503075 | 1.063865 | 0.4382437 | 0.1306239 | 0.6364431 | 0.5715523 | 0.4171924 | 0.09941703 | 0.7213974 | -1.359293 | 1.296244 | 0.8480042 | -0.7841188
N | 909 | C | 1.87597 | 1.971058 | 1.789017 | 0.9723573 | 1.533126 | -0.07741172 | 0.850195 | 0.787497 | 0.1447589 | 0.1471055 | 0.7365029 | -1.335101 | 1.2219 | 0.9842935 | -0.6984104
N | 909 | C | 1.87597 | 1.48998 | 1.56445 | 1.03248 | -0.1091973 | 0.2222856 | 0.0163018 | -0.0571918 | 0.9620592 | 0.07749068 | 0.7858347 | -1.008621 | 1.239239 | 0.4651383 | -0.6727879
N | 980 | B | 2.039394 | 1.580362 | 1.503075 | -0.85579 | 1.350645 | -0.4545802 | -1.167048 | -1.054151 | 1.506926 | 0.1160621 | 0.7365029 | -0.8822691 | 1.380013 | 0.2499999 | -0.7119073
N | 980 | B | 2.039394 | 1.824845 | 0.8678006 | -0.3396697 | 1.168165 | -0.2851214 | -3.16835 | -3.028128 | 1.575034 | 0.1993303 | 0.7514666 | -0.8567702 | 1.284986 | 0.1577145 | -0.705543
N | 980 | B | 2.039394 | 1.824845 | 1.891327 | -0.9639638 | -1.204079 | 0.1993439 | -0.5976441 | -0.4939023 | 0.9961134 | 0.1994823 | 0.7711989 | -1.01489 | 1.445928 | 0.5789645 | -0.6764875
N | 980 | B | 2.039394 | 1.665848 | 1.301701 | -0.8647043 | -0.2916776 | -0.01645569 | -0.6900195 | -0.5847173 | -0.6384872 | 0.1866999 | 0.7711989 | -1.071113 | 0.8911753 | 1.327329 | -0.2763968
N | 980 | B | 2.039394 | 1.393748 | 1.56445 | -0.9185732 | -0.6566383 | 0.06618051 | -0.9733229 | -0.8634279 | -0.8087581 | 0.2099582 | 0.7711989 | -0.9709103 | 0.5912398 | 1.201935 | -0.1402156
N | 909 | C | 1.87597 | 1.48998 | 1.227255 | 1.059967 | -0.6566383 | 0.3296643 | -1.167048 | -1.248558 | 1.745305 | 0.1719017 | 0.7906823 | -1.064884 | 1.39021 | 0.1335718 | -0.8683234
N | 909 | C | 1.87597 | 1.824845 | 2.080913 | 1.03248 | 0.4382437 | 0.1248361 | 0.4136716 | 0.3460175 | 0.5193549 | 0.1882232 | 0.8075277 | -0.9583037 | 1.35398 | 0.8197111 | -0.5244948
N | 909 | C | 1.87597 | 1.053575 | 1.147992 | 0.8423428 | -0.2916776 | 0.22507 | -0.4161837 | -0.4939023 | 1.472872 | 0.1624234 | 0.8406575 | -1.310849 | 1.178003 | 0.1453946 | -0.9696685
N | 980 | B | 2.039394 | 1.824845 | 1.439084 | -0.8114935 | 0.4382437 | -0.1892853 | -0.5976441 | -0.4939023 | -1.081192 | 0.2352173 | 0.7711989 | -0.8567702 | 0.5949537 | 1.441889 | 0.04978697
N | 980 | B | 2.039394 | 1.580362 | 1.503075 | -0.7156638 | 0.8032044 | -0.2662822 | -1.364418 | -1.248558 | -1.455788 | 0.2717063 | 0.7514666 | -0.8949893 | 0.3753582 | 1.569437 | 0.1683349
N | 980 | B | 2.039394 | 2.040239 | 0.8678006 | -0.8026893 | 0.4382437 | -0.1877867 | -0.1528235 | -0.0571918 | -0.05956615 | 0.2894503 | 0.8075277 | -1.1146 | 0.5392615 | 0.594394 | -0.4732591
N | 980 | B | 2.039394 | 1.824845 | 1.372113 | -0.3396697 | 0.07328306 | -0.02838845 | 0.850195 | 0.9269853 | -1.183354 | 0.3017743 | 0.7489825 | -1.413513 | 1.281434 | 2.181017 | -0.3716411
N | 976 | C | 2.19066 | 0.7449897 | 0.9702306 | 0.8978629 | -0.2916776 | 0.2339978 | -0.06757921 | 0.1891654 | 0.9280051 | 0.4481064 | 0.7687461 | -1.262165 | 1.425402 | 0.606983 | -0.8084399
N | 980 | B | 2.039394 | 1.48998 | 1.56445 | -1.046804 | 0.9856847 | -0.3866878 | -0.3271759 | -0.2282287 | -1.047137 | 0.3940686 | 0.7955145 | -1.431522 | 0.4857346 | 1.305637 | -0.423715
N | 980 | B | 2.039394 | 0.9124224 | 1.56445 | -0.9005441 | 0.8032044 | -0.3024966 | -0.1528235 | -0.0571918 | 1.94963 | 0.429184 | 0.8123061 | -0.5574681 | 1.105147 | -0.1281269 | -0.5951792
N | 980 | B | 2.039394 | 1.053575 | 1.439084 | -0.6984815 | -0.2916776 | 0.005947061 | -0.1528235 | -0.0571918 | 0.4171924 | 0.5644166 | 0.7906823 | -0.6301169 | 1.439583 | 0.9486668 | -0.2467856
N | 980 | B | 2.039394 | 1.48998 | 1.623506 | -0.6473831 | -0.1091973 | -0.03033109 | -1.464414 | -1.347084 | 0.3831382 | 0.5161439 | 0.8075277 | -0.9267056 | 0.9509918 | 0.622111 | -0.4423304
N | 980 | B | 2.039394 | 1.665848 | 1.623506 | -0.8380164 | -0.6566383 | 0.07607074 | -1.167048 | -1.054151 | 1.302601 | 0.5550684 | 0.7564231 | -0.7604324 | 1.088708 | 0.1785649 | -0.560109
N | 980 | B | 2.039394 | 1.747156 | 1.062834 | -0.9095496 | 0.2557634 | -0.1590948 | 0.6364431 | 0.7164653 | 0.2809756 | 0.5658816 | 0.7638286 | -1.08356 | 1.019635 | 0.7399946 | -0.5211375
N | 980 | B | 2.039394 | 1.177932 | 1.503075 | -0.4578146 | -0.1091973 | -0.003792708 | 0.1797086 | 0.2683146 | 0.4171924 | 0.4488095 | 0.7955145 | -0.9140334 | 1.421183 | 0.9358123 | -0.4481312
N | 980 | B | 2.039394 | 1.393748 | 1.439084 | -0.7242829 | 0.620724 | -0.2205917 | -0.8778896 | -0.7695123 | 0.2469215 | 0.5499752 | 0.7687461 | -1.027415 | 1.437772 | 1.067846 | -0.4735347
N | 980 | B | 2.039394 | 1.824845 | 1.789017 | -0.9095496 | 0.620724 | -0.2544011 | -0.9733229 | -0.8634279 | -0.5022705 | 0.5104057 | 0.8075277 | -1.243845 | 0.5392615 | 0.9109555 | -0.4274223
N | 980 | B | 2.039394 | 1.393748 | 1.147992 | -0.9276151 | 1.168165 | -0.4150759 | 0.7798429 | 0.8576539 | 1.847468 | 0.5035544 | 0.7687461 | -0.7991059 | 1.27138 | 0.01500382 | -0.7075511
N | 980 | B | 2.039394 | 1.824845 | 1.680489 | -0.9095496 | 1.168165 | -0.410769 | -0.06757921 | 0.02634955 | 0.2809756 | 0.6414283 | 0.7931003 | -0.9709103 | 1.370727 | 0.9954599 | -0.4350421
N | 980 | B | 2.039394 | 1.177932 | 1.840883 | -0.8026893 | -0.2916776 | -0.008066997 | 0.0987551 | 0.1891654 | 0.3150298 | 0.6314308 | 0.7489825 | -1.322982 | 1.326545 | 0.9398599 | -0.6969217
N | 980 | B | 2.039394 | 1.393748 | 1.372113 | -0.9276151 | 0.9856847 | -0.3601834 | 0.9884526 | 1.063345 | -0.09362033 | 0.5787522 | 0.7239249 | -1.071113 | 1.40493 | 1.300096 | -0.4086406
N | 980 | B | 2.039394 | 1.580362 | 1.372113 | -0.9914152 | 1.168165 | -0.4304955 | 0.5632785 | 0.6445042 | 0.1447589 | 0.5768999 | 0.7662893 | -0.8119556 | 0.5141233 | 0.4404054 | -0.2909605
N | 980 | B | 2.039394 | 1.29036 | 1.623506 | -0.8380164 | 0.9856847 | -0.3408421 | -0.3271759 | -0.2282287 | 1.677197 | 0.5799421 | 0.7711989 | -0.8695295 | 0.5232737 | -0.3577116 | -0.7082023
N | 980 | B | 2.039394 | 1.747156 | 1.891327 | -0.6220874 | 0.620724 | -0.2023916 | -0.6900195 | -0.5847173 | 0.07665057 | 0.6224109 | 0.5402231 | -1.377399 | 1.419677 | 1.180271 | -0.6790275
N | 909 | C | 1.87597 | 1.580362 | 1.503075 | 0.9804731 | 0.9856847 | 0.01968799 | -0.5063532 | -0.5847173 | 1.13233 | 0.5660147 | 0.4719682 | -1.120796 | 1.171879 | 0.3239284 | -0.7504334
N | 909 | C | 1.87597 | 1.580362 | 1.789017 | 0.8249517 | -0.6566383 | 0.2936745 | 0.0987551 | 0.02634955 | 1.643143 | 0.5706683 | 0.5035215 | -1.286537 | 1.260749 | 0.108814 | -0.9611809
N | 909 | C | 1.87597 | 1.053575 | 1.680489 | 0.8978629 | 0.07328306 | 0.166113 | 1.123726 | 1.063345 | 0.8598967 | 0.5771646 | 0.4920997 | -0.9203719 | 1.348903 | 0.5985661 | -0.5548644
N | 980 | B | 2.039394 | 1.48998 | 1.301701 | -0.846894 | 0.8032044 | -0.2918379 | 1.256301 | 1.327868 | -1.013083 | 0.5973079 | 0.5513852 | -0.7604324 | 1.330118 | 2.051586 | 0.1352631
N | 980 | B | 2.039394 | 1.665848 | 1.301701 | -0.4021346 | 1.533126 | -0.3956085 | -0.2393732 | -0.1420699 | -0.2638912 | 0.5780909 | 0.5735228 | -0.8055333 | 1.243949 | 1.311055 | -0.1621476
N | 980 | B | 2.039394 | 1.29036 | 1.301701 | -0.664341 | 0.620724 | -0.2098825 | -0.4161837 | -0.3156172 | -0.2638912 | 0.5625505 | 0.556943 | -1.039922 | 1.392912 | 1.427335 | -0.3371431
N | 980 | B | 2.039394 | 1.393748 | 1.503075 | -0.8736369 | -1.38656 | 0.2567915 | 0.3370612 | 0.4223923 | 1.745305 | 0.5916684 | 0.4748552 | -1.077339 | 1.34383 | 0.1066622 | -0.8483661
N | 980 | B | 2.039394 | 1.393748 | 1.062834 | -0.8825877 | 0.9856847 | -0.3504051 | -1.069717 | -0.9583163 | 0.349084 | 0.003624434 | 0.5844976 | -1.021154 | 1.414557 | 0.9785798 | -0.5367661
N | 980 | B | 2.039394 | 1.393748 | 1.891327 | -0.8380164 | 1.168165 | -0.3939562 | -0.1528235 | -0.0571918 | 0.6555716 | -0.1028469 | 0.5289991 | -1.262165 | 1.190852 | 0.618865 | -0.7836883
N | 980 | B | 2.039394 | 1.053575 | 0.8678006 | -0.7939035 | 0.9856847 | -0.3314852 | 1.386415 | 1.456507 | 0.5193549 | -0.01978206 | 0.5289991 | -1.1146 | 0.8405159 | 0.4556966 | -0.6453002
N | 909 | C | 1.87597 | 0.5267872 | 0.9702306 | 1.056062 | -0.1091973 | 0.2262578 | -1.364418 | -1.446464 | 0.2469215 | -0.08355371 | 0.5233641 | -0.8822691 | 1.250429 | 0.9326717 | -0.4204566
N | 909 | C | 1.87597 | 1.177932 | 1.301701 | 1.016613 | 1.898086 | -0.131067 | -1.565257 | -1.647706 | 0.1447589 | 0.008584928 | 0.5092098 | -1.586304 | 1.376417 | 1.097927 | -0.8929487
N | 909 | C | 1.87597 | 1.48998 | 1.227255 | 0.9966117 | 0.07328306 | 0.1831157 | -1.265289 | -1.347084 | -0.09362033 | -0.04286797 | 0.5541661 | -1.108401 | 1.101106 | 1.067534 | -0.4834953
N | 980 | B | 2.039394 | 1.053575 | 1.439084 | -0.8026893 | 1.898086 | -0.6323667 | -0.9733229 | -0.8634279 | -0.6725414 | -0.05169413 | 0.5707693 | -1.47342 | 0.7955022 | 1.272369 | -0.6025918
N | 980 | B | 2.039394 | 1.177932 | 1.227255 | -0.6473831 | 1.168165 | -0.3508196 | -2.081526 | -1.955504 | 0.3150298 | -0.0479783 | 0.4661831 | -1.304777 | 1.316729 | 0.9328343 | -0.7307213
N | 980 | B | 2.039394 | 1.393748 | 1.147992 | -0.9457532 | 1.533126 | -0.5410673 | -2.40035 | -2.270042 | 1.575034 | -0.06128992 | 0.6008417 | -1.532983 | 1.364741 | 0.2052703 | -1.143489
N | 980 | B | 2.039394 | 1.48998 | 1.372113 | -0.5803051 | -0.8391186 | 0.1510214 | -0.2393732 | -0.1420699 | 1.472872 | -0.1322509 | 0.5092098 | -1.077339 | 1.323569 | 0.2339562 | -0.8403775
N | 980 | B | 2.039394 | 1.393748 | 1.372113 | -0.5803051 | -0.6566383 | 0.1075004 | -1.565257 | -1.446464 | 1.438818 | -0.08401713 | 0.4748552 | -1.479391 | 1.327141 | 0.254149 | -1.085929
N | 980 | B | 2.039394 | 1.177932 | 1.735601 | -0.85579 | 0.2557634 | -0.1504143 | 0.4890475 | 0.5715523 | 1.166384 | -0.07057082 | 0.4748552 | -0.9772067 | 1.358462 | 0.4235523 | -0.7086474
N | 980 | B | 2.039394 | 1.580362 | 1.56445 | -0.7156638 | 0.07328306 | -0.08378722 | 0.7086106 | 0.787497 | 1.575034 | -0.1604706 | 0.5402231 | -1.249955 | 1.348604 | 0.19567 | -0.9695346
N | 980 | B | 2.039394 | 1.48998 | 0.8678006 | -0.7502517 | -0.4741579 | 0.04280562 | -0.6900195 | -0.5847173 | 1.506926 | -0.1946528 | 0.5817598 | -1.046169 | 1.342338 | 0.2273739 | -0.8320292
N | 980 | B | 2.039394 | 1.393748 | 0.9702306 | -0.4578146 | 0.9856847 | -0.2631073 | -1.069717 | -0.9583163 | 1.472872 | -0.2608154 | 0.5148829 | -1.157881 | 0.982671 | 0.02498801 | -0.8984499
N | 980 | B | 2.039394 | 1.824845 | 1.891327 | -0.9095496 | 1.715606 | -0.5975333 | 0.3370612 | 0.4223923 | -0.5022705 | -0.1317899 | 0.556943 | -1.139357 | 1.35637 | 1.599285 | -0.3954212
N | 980 | B | 2.039394 | 1.393748 | 1.372113 | -1.07474 | 0.2557634 | -0.1862284 | -1.976721 | -1.852135 | -1.013083 | -0.1696464 | 0.5374229 | -1.86064 | 0.2639115 | 1.056854 | -0.8416525
N | 980 | B | 2.039394 | 1.053575 | 1.840883 | -0.1167593 | -0.1091973 | 0.04386267 | -1.464414 | -1.347084 | -1.047137 | -0.2201449 | 0.5289991 | -2.055132 | 0.6114324 | 1.427105 | -1.006501
N | 980 | B | 2.039394 | 1.29036 | 0.8678006 | -0.538997 | -1.021599 | 0.1998957 | -0.1528235 | -0.0571918 | 0.6896258 | -0.1711743 | 0.5120482 | -1.580392 | 1.354278 | 0.7087418 | -1.01579
N | 909 | C | 1.87597 | 1.393748 | 1.301701 | 0.9764191 | -0.8391186 | 0.3532162 | -0.5063532 | -0.5847173 | -0.2979454 | -0.2201449 | 0.6143531 | -1.461466 | 1.141917 | 1.257438 | -0.7057302
N | 909 | C | 1.87597 | 1.665848 | 1.56445 | 1.185047 | 0.9856847 | 0.061337 | -0.4161837 | -0.4939023 | 1.064222 | -0.2811465 | 0.5346188 | -1.503244 | 1.352188 | 0.4784955 | -1.043028
N | 980 | B | 2.039394 | 1.580362 | 1.680489 | -0.9914152 | 0.4382437 | -0.2203981 | -0.5063532 | -0.4041892 | -0.4001079 | -0.1644485 | 0.4863664 | -1.550786 | 1.207824 | 1.393088 | -0.7451509
N | 980 | B | 2.039394 | 1.747156 | 1.372113 | -0.9185732 | 0.8032044 | -0.3061085 | -0.8778896 | -0.7695123 | -1.353625 | -0.1839931 | 0.5063675 | -1.73306 | 1.400421 | 2.471867 | -0.6338769
N | 980 | B | 2.039394 | 1.665848 | 1.372113 | -1.019029 | 0.07328306 | -0.1298156 | 0.0163018 | 0.1084918 | 0.4512465 | -0.1772821 | 0.5680119 | -1.662861 | 0.4608678 | 0.2127915 | -1.026407
N | 980 | B | 2.039394 | 1.29036 | 1.623506 | -0.7415768 | -0.2916776 | 0.0001627258 | -0.1528235 | -0.0571918 | 0.6215174 | -0.2195396 | 0.5346188 | -1.639362 | 1.27611 | 0.6991354 | -1.046539
N | 980 | B | 2.039394 | 1.177932 | 1.680489 | -0.7070633 | 2.445527 | -0.8443911 | -0.5063532 | -0.4041892 | 1.302601 | -0.1472954 | 0.4311693 | -1.615813 | 0.8800055 | 0.04556971 | -1.15452
N | 980 | B | 2.039394 | 1.665848 | 1.735601 | -0.7763873 | 0.2557634 | -0.1377106 | -0.7834453 | -0.6765985 | -1.081192 | -0.1952613 | 0.4892349 | -1.73889 | 0.4657792 | 1.316009 | -0.7191996
N | 980 | B | 2.039394 | 1.29036 | 2.169501 | -0.8647043 | 0.9856847 | -0.3465546 | -2.725509 | -2.59094 | 0.9280051 | -0.1810962 | 0.4949608 | -2.015344 | 1.214272 | 0.4687594 | -1.367384
N | 980 | B | 2.039394 | 1.48998 | 1.227255 | -0.9822467 | 1.715606 | -0.6220135 | -0.5976441 | -0.4939023 | 0.8598967 | -0.1606236 | 0.5402231 | -1.633479 | 1.395915 | 0.6295153 | -1.085726
N | 980 | B | 2.039394 | 1.393748 | 2.080913 | -0.8203161 | 1.168165 | -0.3898528 | -1.565257 | -1.446464 | -1.285517 | -0.09837399 | 0.5289991 | -2.196207 | 0.5316544 | 1.568328 | -1.068609
N | 980 | B | 2.039394 | 1.393748 | 1.503075 | -0.9095496 | 0.4382437 | -0.2061209 | 0.7086106 | 0.787497 | -0.979029 | -0.1184082 | 0.5486005 | -2.291259 | 0.7751789 | 1.519974 | -1.226903
N | 980 | B | 2.039394 | 1.665848 | 1.680489 | -0.829157 | 2.810488 | -1.220191 | -0.6900195 | -0.5847173 | -0.6384872 | -0.5212185 | 0.5035215 | -1.604019 | 0.9753031 | 1.399711 | -0.7502046
N | 980 | B | 2.039394 | 1.580362 | 0.9702306 | -0.8203161 | -0.6566383 | 0.07823832 | -1.464414 | -1.347084 | -0.3319996 | -0.5191759 | 0.5205409 | -1.709709 | 1.248955 | 1.370067 | -0.9104381
N | 909 | B | 1.87597 | 1.393748 | 1.439084 | -1.019029 | 0.4382437 | -0.2252634 | -1.666927 | -1.749531 | 0.72368 | -0.4495461 | 0.5120482 | -1.703864 | 0.8374675 | 0.3315612 | -1.125524
N | 909 | C | 1.87597 | 0.5267872 | 1.503075 | 0.9764191 | -0.2916776 | 0.2467245 | -0.2393732 | -0.3156172 | -0.1276745 | -0.4118632 | 0.5430194 | -1.721391 | 0.4681074 | 0.5810634 | -0.9595842
N | 909 | C | 1.87597 | 1.393748 | 1.227255 | 1.03248 | -0.8391186 | 0.3616421 | -0.1528235 | -0.2282287 | -0.5022705 | -0.4201287 | 0.5205409 | -1.449499 | 0.174195 | 0.5784757 | -0.6565959
N | 909 | C | 1.87597 | 1.053575 | 1.840883 | 0.9519296 | 0.07328306 | 0.1754053 | -0.3271759 | -0.4041892 | 0.07665057 | -0.5218989 | 0.5624853 | -1.139357 | 1.185301 | 1.006193 | -0.5873014
N | 909 | C | 1.87597 | 1.177932 | 1.439084 | 0.8681543 | 0.4382437 | 0.09467998 | -0.7834453 | -0.8634279 | -0.1276745 | -0.432193 | 0.5541661 | -1.102197 | 1.425101 | 1.342218 | -0.4987184
N | 980 | B | 2.039394 | 1.824845 | 1.940461 | -1.019029 | -0.2916776 | -0.03752937 | -0.8778896 | -0.7695123 | 1.847468 | -0.4813778 | 0.5205409 | -0.8439911 | 1.359957 | 0.06581966 | -0.7997417
N | 909 | C | 1.87597 | 1.971058 | 2.295984 | 0.8249517 | 0.4382437 | 0.08680202 | 0.4136716 | 0.3460175 | -2.204979 | -0.4285089 | 0.5346188 | -1.521097 | -0.2989071 | 1.500531 | -0.1566052
N | 980 | B | 2.039394 | 1.899359 | 1.891327 | -1.207228 | 1.350645 | -0.551621 | 0.5632785 | 0.6445042 | -0.4001079 | -0.4179936 | 0.5006717 | -1.22549 | 1.452579 | 1.587955 | -0.5125234
N | 980 | B | 2.039394 | 1.971058 | 2.169501 | -0.7851362 | 0.2557634 | -0.1391039 | -0.8778896 | -0.7695123 | -0.5022705 | -0.4067194 | 0.445821 | -1.56856 | 1.02477 | 1.327455 | -0.7492496
N | 909 | C | 1.87597 | 1.971058 | 1.56445 | 0.9925886 | -1.204079 | 0.4322667 | -0.5976441 | -0.6765985 | -1.183354 | -0.48581 | 0.5430194 | -1.467445 | 0.4725082 | 1.414139 | -0.4777291
N | 980 | B | 2.039394 | 1.971058 | 1.680489 | -0.4578146 | 0.2557634 | -0.08782701 | 1.123726 | 1.196887 | -0.7747039 | -0.5082484 | 0.5486005 | -1.126987 | 0.5777331 | 1.161238 | -0.3322522
N | 909 | C | 1.87597 | 1.393748 | 1.062834 | 1.147894 | -1.56904 | 0.5369361 | -0.1528235 | -0.2282287 | 0.6555716 | -0.4873315 | 0.5430194 | -1.176368 | 1.41787 | 0.7736759 | -0.7516599
N | 909 | C | 1.87597 | 1.177932 | 1.56445 | 0.9313007 | -0.8391186 | 0.3464793 | 0.0987551 | 0.02634955 | 0.2809756 | -0.4722087 | 0.5926874 | -1.22549 | 0.8468948 | 0.611065 | -0.6956647
N | 909 | C | 1.87597 | 1.393748 | 1.439084 | 1.341556 | -0.4741579 | 0.340032 | -0.6900195 | -0.7695123 | 0.3831382 | -0.442507 | 0.5597161 | -1.44351 | 1.005963 | 0.6623221 | -0.8710969
N | 909 | C | 1.87597 | 0.9124224 | 1.301701 | 1.04037 | 0.4382437 | 0.1262903 | -0.3271759 | -0.4041892 | 0.4171924 | -0.4755473 | 0.5652505 | -1.219364 | 1.205481 | 0.7836201 | -0.7244364
N | 980 | B | 2.039394 | 1.580362 | 1.940461 | -0.4179461 | 0.620724 | -0.1667608 | -0.5063532 | -0.4041892 | 0.6555716 | 0.5436576 | 0.5063675 | -1.256062 | 0.388313 | 0.043368 | -0.7364768
N | 980 | B | 2.039394 | 0.9124224 | 1.301701 | -0.7242829 | 1.350645 | -0.4215416 | -0.7834453 | -0.6765985 | 0.7917883 | 0.6837263 | 0.5289991 | -1.176368 | 0.7021684 | 0.1972436 | -0.7021039
N | 980 | B | 2.039394 | 1.747156 | 1.301701 | -0.4258811 | 0.07328306 | -0.04100743 | 0.4890475 | 0.5715523 | -0.5703788 | 0.7022062 | 0.5346188 | -0.9709103 | 1.112081 | 1.457402 | -0.1757458
N | 980 | B | 2.039394 | 1.747156 | 1.227255 | -0.9639638 | 0.2557634 | -0.1679523 | -0.7834453 | -0.6765985 | -1.081192 | 0.6874636 | 0.5205409 | -1.23773 | 0.691892 | 1.534821 | -0.2223804
N | 976 | C | 2.19066 | 1.29036 | 1.062834 | 0.8894184 | 0.620724 | 0.06595815 | -1.167048 | -0.8634279 | -0.7406497 | 0.7040553 | 0.5148829 | -2.094793 | 0.9982844 | 1.50771 | -1.059117
N | 980 | B | 2.039394 | 1.29036 | 1.062834 | -1.019029 | 0.8032044 | -0.3265291 | 0.2591133 | 0.3460175 | 0.07665057 | 0.6698261 | 0.5177138 | -0.9013421 | 1.355175 | 1.132725 | -0.3259832
N | 980 | B | 2.039394 | 1.29036 | 1.372113 | -0.8380164 | 0.07328306 | -0.1021532 | 0.7798429 | 0.8576539 | 0.1447589 | 0.6952848 | 0.5205409 | -1.322982 | 1.330416 | 1.06426 | -0.6496444
N | 980 | B | 2.039394 | 1.177932 | 1.56445 | -0.9730962 | 0.9856847 | -0.3701869 | 0.1797086 | 0.2683146 | 0.7917883 | 0.7121665 | 0.445821 | -1.108401 | 0.9662463 | 0.3815632 | -0.6533784
N | 980 | B | 2.039394 | 1.393748 | 1.372113 | -0.7502517 | -0.1091973 | -0.04484897 | 0.3370612 | 0.4223923 | -0.7747039 | 0.6298878 | 0.5318109 | -1.509198 | 0.9450693 | 1.491131 | -0.5529604
N | 980 | B | 2.039394 | 1.393748 | 1.062834 | -0.664341 | 1.533126 | -0.4622763 | -0.4161837 | -0.3156172 | -1.183354 | 0.7002316 | 0.556943 | -1.431522 | 0.1906655 | 1.125439 | -0.3536355
N | 980 | B | 2.039394 | 1.747156 | 1.147992 | -0.9276151 | -0.4741579 | 0.01999173 | -0.2393732 | -0.1420699 | -1.183354 | 0.7002316 | 0.5177138 | -1.437518 | 0.1816949 | 1.116003 | -0.3588822
N | 980 | B | 2.039394 | 1.580362 | 2.035173 | -0.8380164 | 0.2557634 | -0.147559 | 0.2591133 | 0.3460175 | -0.604433 | 0.6474252 | 0.5233641 | -1.467445 | 1.445928 | 1.762215 | -0.5658708
N | 980 | B | 2.039394 | 1.824845 | 1.372113 | -0.9457532 | -0.2916776 | -0.02748485 | -1.872676 | -1.749531 | -0.2979454 | 0.6937978 | 0.4863664 | -1.286537 | 1.167799 | 1.278065 | -0.5042097
N | 980 | B | 2.039394 | 1.580362 | 1.147992 | -1.112239 | 0.2557634 | -0.1924954 | -1.069717 | -0.9583163 | 0.349084 | 0.6239604 | 0.5092098 | -1.604019 | 0.1597206 | 0.03228046 | -0.9125931
N | 980 | B | 2.039394 | 1.29036 | 1.680489 | -1.159512 | 0.9856847 | -0.4126779 | -0.5976441 | -0.4939023 | 0.3150298 | 0.6500981 | 0.4834942 | -1.621705 | 1.34204 | 0.9509366 | -0.9164817
N | 980 | B | 2.039394 | 1.48998 | 1.062834 | -0.7763873 | -0.6566383 | 0.08361039 | -0.7834453 | -0.6765985 | -0.3319996 | 0.6466608 | 0.4920997 | -1.419519 | 0.3928941 | 0.6572914 | -0.6029569
N | 909 | C | 1.87597 | 1.29036 | 2.37657 | 0.9020723 | 0.07328306 | 0.1668349 | -0.4161837 | -0.4939023 | -1.183354 | 0.6044965 | 0.5289991 | -1.28045 | 1.403727 | 2.291021 | -0.2315567
N | 980 | B | 2.039394 | 1.747156 | 0.9702306 | -0.9276151 | -0.6566383 | 0.06506756 | -0.5063532 | -0.4041892 | -0.6725414 | 0.8288526 | 0.5063675 | -1.633479 | 0.9250861 | 1.385423 | -0.6691483
N | 980 | B | 2.039394 | 1.899359 | 1.301701 | -0.6813738 | 0.2557634 | -0.122672 | 1.702207 | 1.769033 | 0.4512465 | 0.8162943 | 0.5926874 | -1.256062 | 1.00767 | 0.6194843 | -0.6662551
N | 909 | C | 1.87597 | 1.971058 | 1.439084 | 0.8681543 | -0.8391186 | 0.3371208 | -0.9733229 | -1.054151 | 0.1107048 | 0.7595192 | 0.5458119 | -1.437518 | 0.4148451 | 0.3816055 | -0.721738
N | 980 | B | 2.039394 | 1.971058 | 1.56445 | 0.1826724 | 2.992968 | -0.6553175 | -1.069717 | -0.9583163 | -1.489842 | 0.04995419 | 0.5289991 | -1.645241 | 0.3153954 | 1.538009 | -0.4955463
N | 980 | B | 2.039394 | 1.393748 | 1.680489 | -0.2633619 | 1.168165 | -0.2693659 | 0.0163018 | 0.1084918 | 0.00854221 | -0.07412693 | 0.4661831 | -0.5641025 | 0.3399871 | 0.3840947 | -0.1338823
N | 980 | B | 2.039394 | 1.665848 | 1.789017 | -0.8825877 | 0.2557634 | -0.1547329 | -0.7834453 | -0.6765985 | 0.6896258 | -0.09621396 | 0.5177138 | -0.7926733 | 0.7176185 | 0.2659926 | -0.4788624
N | 980 | B | 2.039394 | 1.177932 | 1.503075 | -0.664341 | -1.204079 | 0.2314982 | -0.4161837 | -0.3156172 | 0.5874633 | -0.1251788 | 0.4545693 | -0.8375941 | 0.7420996 | 0.3431619 | -0.4840113
N | 980 | B | 2.039394 | 1.177932 | 1.940461 | -0.6984815 | 0.07328306 | -0.08122578 | 0.0987551 | 0.1891654 | -0.1276745 | -0.1414656 | 0.5120482 | -0.8949893 | 0.7664122 | 0.8272127 | -0.3273106
N | 980 | B | 2.039394 | 1.899359 | 1.503075 | -0.7939035 | 0.07328306 | -0.09550442 | 0.4890475 | 0.5715523 | 0.2809756 | -0.1193318 | 0.4920997 | -1.298701 | 0.6975687 | 0.497644 | -0.7228874
N | 980 | A | 2.039394 | 0.9124224 | 1.227255 | -1.635558 | -0.1091973 | -0.1776473 | 0.1797086 | 0.2683146 | 0.4171924 | -0.08386266 | 0.5346188 | -1.335101 | 0.5232737 | 0.280614 | -0.7786332
N | 980 | B | 2.039394 | 1.393748 | 0.8678006 | -0.6220874 | -0.6566383 | 0.1024176 | 0.4136716 | 0.497541 | 0.2128673 | -0.1284082 | 0.4748552 | -0.7604324 | 0.3284268 | 0.2485051 | -0.3315084
N | 980 | B | 2.039394 | 1.899359 | 1.988381 | -0.8825877 | 1.350645 | -0.4615006 | -0.6900195 | -0.5847173 | 0.7577342 | -0.1567965 | 0.4892349 | -0.6629049 | 0.433303 | 0.0220453 | -0.4180356
N | 980 | B | 2.039394 | 1.824845 | 1.988381 | -1.112239 | -1.021599 | 0.1356258 | -0.1528235 | -0.0571918 | 1.438818 | 0.1929428 | 0.5817598 | -0.9076902 | 1.349799 | 0.2679121 | -0.7076814
N | 980 | B | 2.039394 | 1.393748 | 1.227255 | -0.9730962 | -0.2916776 | -0.03122437 | -0.4161837 | -0.3156172 | -0.5703788 | 0.1598219 | 0.4920997 | -0.9709103 | 1.106303 | 1.452576 | -0.2232516
N | 980 | B | 2.039394 | 1.393748 | 1.503075 | -0.8026893 | -1.204079 | 0.2166628 | -1.364418 | -1.248558 | -0.1617287 | 0.1417359 | 0.556943 | -1.08356 | 0.7116502 | 0.8069494 | -0.4327228
N | 980 | B | 2.039394 | 1.053575 | 1.062834 | -0.4418091 | 0.620724 | -0.1708853 | -1.069717 | -0.9583163 | 1.234493 | 0.1512448 | 0.5458119 | -1.008621 | -0.1674328 | -0.6510602 | -0.7289889
N | 980 | B | 2.039394 | 1.824845 | 1.56445 | -0.4658463 | 0.07328306 | -0.04686682 | -0.5976441 | -0.4939023 | -2.136871 | 0.2517758 | 0.4863664 | -1.01489 | -0.08777475 | 1.718944 | 0.3594603
N | 980 | B | 2.039394 | 1.177932 | 1.062834 | -0.6220874 | 1.898086 | -0.5712853 | -0.7834453 | -0.6765985 | -1.864438 | 0.2287269 | 0.5318109 | -0.7797926 | -0.3171659 | 1.135528 | 0.4417588
N | 980 | B | 2.039394 | 1.824845 | 1.372113 | -1.07474 | -0.2916776 | -0.04521821 | -0.3271759 | -0.2282287 | -2.068763 | 0.2114746 | 0.5233641 | -0.824785 | -0.3307888 | 1.315163 | 0.4976198
N | 980 | B | 2.039394 | 1.665848 | 1.372113 | -0.846894 | 0.07328306 | -0.1034953 | -1.976721 | -1.852135 | 1.370709 | 0.2161724 | 0.5486005 | -1.207099 | -0.6384799 | -1.08984 | -0.879914
N | 980 | B | 2.039394 | 1.971058 | 1.227255 | -0.394258 | 0.9856847 | -0.2506348 | -0.5976441 | -0.4939023 | -0.6384872 | 0.1909641 | 0.4748552 | -1.383427 | -1.112258 | -0.7432021 | -0.522853
N | 980 | B | 2.039394 | 1.971058 | 1.56445 | -0.8380164 | 0.2557634 | -0.147559 | 0.2591133 | 0.3460175 | -0.4001079 | 0.1731236 | 0.6357649 | -0.9709103 | -1.216457 | -0.9813324 | -0.2759651
N | 980 | B | 2.039394 | 1.393748 | 1.227255 | -0.8380164 | 0.07328306 | -0.1021532 | -1.464414 | -1.347084 | 0.349084 | 0.1738872 | 0.5177138 | -1.01489 | -1.251957 | -1.322413 | -0.5203523
N | 980 | B | 2.039394 | 1.971058 | 1.735601 | -1.019029 | 0.620724 | -0.2749723 | -0.8778896 | -0.7695123 | 1.234493 | 0.2135968 | 0.5735228 | -0.8119556 | -1.287324 | -1.649947 | -0.6014881
N | 980 | B | 2.039394 | 2.470852 | 1.227255 | -0.758945 | -0.2916776 | -0.002172753 | 0.0163018 | 0.1084918 | 1.302601 | 0.1417359 | 0.5261835 | -0.8567702 | -1.354395 | -1.736872 | -0.6496835
N | 980 | B | 2.039394 | 1.48998 | 1.56445 | -0.3319499 | 0.8032044 | -0.194747 | 1.577412 | 1.64548 | 0.7917883 | 0.2044953 | 0.5120482 | -0.623542 | -1.349705 | -1.578523 | -0.3750483
N | 980 | B | 2.039394 | 1.747156 | 1.623506 | -0.3396697 | 0.620724 | -0.1532886 | -0.3271759 | -0.2282287 | 1.370709 | -0.8295616 | 0.4834942 | -1.207099 | 1.401022 | 0.3358852 | -0.9492011
N | 980 | B | 2.039394 | 1.177932 | 1.503075 | -1.06541 | 0.4382437 | -0.2334954 | -0.9733229 | -0.8634279 | 1.064222 | -0.8614797 | 0.5205409 | -0.9013421 | 1.339356 | 0.4702754 | -0.6987314
N | 980 | B | 2.039394 | 1.053575 | 1.062834 | -0.8026893 | 0.8032044 | -0.2831512 | 0.1797086 | 0.2683146 | 0.8939509 | -0.8621465 | 0.5261835 | -1.322982 | 1.206653 | 0.4838767 | -0.9301849
N | 980 | C | 2.039394 | 1.393748 | 1.680489 | 0.4928296 | 0.8032044 | -0.04343174 | -0.5976441 | -0.4939023 | 1.234493 | -0.8188418 | 0.5289991 | -1.213233 | 0.9628533 | 0.1340562 | -0.9252332
N | 980 | B | 2.039394 | 1.48998 | 1.56445 | -0.5803051 | 0.2557634 | -0.1068393 | 0.6364431 | 0.7164653 | 0.6215174 | -0.8423455 | 0.4949608 | -1.064884 | 0.9620053 | 0.4803225 | -0.6990313
N | 980 | B | 2.039394 | 1.48998 | 1.439084 | -0.9185732 | 0.07328306 | -0.1143838 | 0.7086106 | 0.787497 | 0.6555716 | -0.6597674 | 0.556943 | -1.645241 | 0.7527408 | 0.3108919 | -1.084863
N | 980 | B | 2.039394 | 1.747156 | 1.735601 | -0.4418091 | 0.07328306 | -0.04334171 | -2.187075 | -2.059621 | -0.1276745 | -0.7389437 | 0.5318109 | -1.243845 | 0.7420996 | 0.8074995 | -0.6271324
N | 980 | B | 2.039394 | 1.393748 | 0.9702306 | -0.3396697 | 2.080567 | -0.5430352 | -0.5063532 | -0.4041892 | 0.4512465 | -0.6674654 | 0.5735228 | -1.580392 | 0.5576706 | 0.28671 | -0.9985465
N | 980 | B | 2.039394 | 0.9124224 | 1.372113 | -0.4981659 | -1.75152 | 0.3932463 | 0.4136716 | 0.497541 | -0.02551197 | -0.6387727 | 0.5597161 | -1.298701 | 0.7524677 | 0.7440248 | -0.6846983
N | 980 | B | 2.039394 | 0.9124224 | 1.301701 | -0.6984815 | -0.4741579 | 0.04942247 | -1.069717 | -0.9583163 | -0.1957829 | -0.6538128 | 0.5707693 | -1.692164 | 0.7803903 | 0.887781 | -0.9382359
N | 980 | B | 2.039394 | 1.29036 | 2.035173 | -0.9005441 | 1.168165 | -0.4086314 | 0.2591133 | 0.3460175 | 0.6215174 | -0.651908 | 0.4748552 | -1.335101 | 0.6781298 | 0.2766849 | -0.8635118
N | 980 | B | 2.039394 | 1.48998 | 1.56445 | -0.8825877 | 1.898086 | -0.6614256 | -1.666927 | -1.546677 | 0.5874633 | -0.6435025 | 0.5233641 | -1.425522 | 0.6994623 | 0.3120898 | -0.9173996
N | 980 | B | 2.039394 | 1.747156 | 1.301701 | -0.664341 | -0.2916776 | 0.01051969 | -0.9733229 | -0.8634279 | 0.3831382 | -0.6353132 | 0.5120482 | -1.895192 | 0.4304783 | 0.2289234 | -1.209903
N | 980 | B | 2.039394 | 1.053575 | 0.8678006 | -0.7502517 | 0.07328306 | -0.08895588 | 0.0163018 | 0.1084918 | 0.4512465 | -0.6350567 | 0.5652505 | -2.094793 | 0.01804879 | -0.1390918 | -1.369342
N | 980 | B | 2.039394 | 0.7449897 | 1.56445 | -1.019029 | 2.445527 | -1.048479 | -0.1528235 | -0.0571918 | -0.4341621 | -0.7199008 | 0.5430194 | -1.627594 | -0.8412598 | -0.523182 | -0.8364644
N | 980 | B | 2.039394 | 1.29036 | 1.680489 | -0.8203161 | 0.4382437 | -0.1907891 | 0.1797086 | 0.2683146 | 0.5874633 | -0.6263129 | 0.4806182 | -1.773808 | -0.8433859 | -0.9853544 | -1.160141
N | 980 | B | 2.039394 | 1.29036 | 1.227255 | -0.8026893 | 0.4382437 | -0.1877867 | 0.0163018 | 0.1084918 | 0.1788131 | -0.6071348 | 0.5177138 | -1.785423 | -1.034109 | -1.01849 | -1.086794
N | 980 | B | 2.039394 | 1.177932 | 1.372113 | -0.7502517 | 1.898086 | -0.614021 | -0.7834453 | -0.6765985 | 1.745305 | -0.4052888 | 0.5006717 | -1.889441 | -1.15651 | -1.671405 | -1.418736
N | 980 | B | 2.039394 | 1.29036 | 1.680489 | -0.6305005 | 0.2557634 | -0.1146835 | -1.364418 | -1.248558 | 0.5534091 | -0.4848412 | 0.4892349 | -1.23773 | 0.6196911 | 0.2732984 | -0.769527
N | 980 | B | 2.039394 | 1.393748 | 1.147992 | -0.1454306 | 0.620724 | -0.1200997 | 0.2591133 | 0.3460175 | 0.72368 | -0.442225 | 0.5762724 | -1.249955 | -0.02402175 | -0.3099739 | -0.8131546
N | 980 | B | 2.039394 | 1.177932 | 1.147992 | -1.121658 | 0.4382437 | -0.2435842 | 0.3370612 | 0.4223923 | 1.370709 | -0.4412378 | 0.5261835 | -1.703864 | -0.2217549 | -0.7483623 | -1.240631
N | 980 | B | 2.039394 | 1.29036 | 1.623506 | -0.5969613 | 1.533126 | -0.4446257 | 0.2591133 | 0.3460175 | 1.234493 | -0.4371435 | 0.5402231 | -1.089776 | -0.1733022 | -0.6556207 | -0.8188578
N | 980 | B | 2.039394 | 1.747156 | 1.227255 | -0.664341 | 0.07328306 | -0.07614777 | -0.2393732 | -0.1420699 | -0.09362033 | -0.4406735 | 0.5652505 | -1.17021 | -0.1847887 | -0.02051817 | -0.557927
N | 980 | B | 2.039394 | 1.393748 | 2.169501 | -0.4981659 | -1.204079 | 0.249357 | -0.7834453 | -0.6765985 | 0.07665057 | -0.4398268 | 0.5092098 | -0.8183728 | -0.696488 | -0.6161515 | -0.3570588
N | 909 | C | 1.87597 | 1.48998 | 1.372113 | 1.020591 | 2.080567 | -0.1624287 | -1.364418 | -1.446464 | -1.047137 | -0.2165115 | 0.4516568 | -1.461466 | 0.7426449 | 1.551615 | -0.4942105
N | 980 | B | 2.039394 | 1.48998 | 1.439084 | 0.3303942 | 1.168165 | -0.1485766 | -2.187075 | -2.059621 | -1.251462 | -0.2696489 | 0.5261835 | -1.627594 | -0.215127 | 0.7325761 | -0.5777248
N | 980 | B | 2.039394 | 0.7449897 | 1.439084 | -0.1890491 | 1.715606 | -0.3926283 | 0.3370612 | 0.4223923 | 0.4512465 | -0.2055942 | 0.5120482 | -1.371367 | -0.8909101 | -0.9786421 | -0.8198317
N | 909 | C | 1.87597 | 1.824845 | 2.169501 | 0.9723573 | -0.2916776 | 0.2460639 | -0.4161837 | -0.4939023 | 0.2469215 | -0.1998225 | 0.5735228 | -0.9013421 | -0.9045293 | -0.9085129 | -0.4421773
N | 909 | C | 1.87597 | 1.48998 | 1.56445 | 1.024562 | 2.080567 | -0.1614036 | -0.5063532 | -0.5847173 | 1.336655 | -0.2272522 | 0.5624853 | -0.824785 | -1.175773 | -1.570787 | -0.6626841
N | 909 | C | 1.87597 | 1.580362 | 1.735601 | 1.004635 | 1.533126 | -0.07004854 | -0.6900195 | -0.7695123 | -0.5703788 | -0.2140876 | 0.5261835 | -1.095989 | -1.178379 | -0.8573782 | -0.3479208
N | 909 | C | 1.87597 | 1.177932 | 1.623506 | 1.094799 | 3.357929 | -0.3813598 | -0.4161837 | -0.4939023 | 0.4171924 | -0.2010382 | 0.5063675 | -1.102197 | -1.303319 | -1.403336 | -0.6241328
N | 909 | C | 1.87597 | 1.393748 | 1.503075 | 0.9519296 | 0.620724 | 0.07780567 | -0.3271759 | -0.4041892 | 1.472872 | -0.1972383 | 0.4661831 | -0.9330346 | -1.522906 | -1.952967 | -0.755997
N | 909 | C | 1.87597 | 1.48998 | 1.372113 | 0.9925886 | 0.2557634 | 0.1497568 | -0.5063532 | -0.5847173 | 0.2809756 | -0.2215068 | 0.4920997 | -0.623542 | -1.523056 | -1.605473 | -0.2671246
N | 909 | C | 1.87597 | 1.177932 | 2.125669 | 0.9642101 | 2.445527 | -0.2447036 | -1.464414 | -1.546677 | 1.404764 | -0.2216581 | 0.5120482 | -1.120796 | -1.533882 | -1.946554 | -0.8591998
N | 980 | B | 2.039394 | 1.053575 | 1.503075 | -0.5803051 | 1.168165 | -0.3361384 | -0.8778896 | -0.7695123 | 1.370709 | -0.2267989 | 0.5954095 | -1.039922 | -1.498455 | -1.901412 | -0.8021478
N | 980 | B | 2.039394 | 1.29036 | 1.372113 | -0.7676569 | -0.2916776 | -0.00334522 | 0.5632785 | 0.6445042 | -1.183354 | -0.2109043 | 0.5006717 | -1.064884 | -1.530727 | -1.034577 | -0.1193177
N | 980 | B | 2.039394 | 0.7449897 | 1.891327 | -0.846894 | 1.168165 | -0.3960226 | -0.4161837 | -0.3156172 | -0.09362033 | -0.2681531 | 0.5092098 | -0.9834986 | -0.348245 | -0.1785037 | -0.410122
N | 976 | C | 2.19066 | 0.7449897 | 1.680489 | 1.090956 | 0.4382437 | 0.1356258 | -0.8778896 | -0.5847173 | -0.2979454 | -0.2954304 | 0.5486005 | -1.574478 | -0.4191124 | -0.1364155 | -0.7981154
N | 980 | B | 2.039394 | 1.48998 | 1.840883 | -1.019029 | 0.9856847 | -0.3804263 | -0.8778896 | -0.7695123 | 1.064222 | 0.4281915 | 0.4661831 | -1.219364 | -0.5357232 | -0.8864432 | -0.8105018
N | 980 | B | 2.039394 | 1.29036 | 1.503075 | -0.6984815 | 0.07328306 | -0.08122578 | -0.1528235 | -0.0571918 | 1.13233 | -0.2780143 | 0.5624853 | -1.108401 | -0.9359476 | -1.27561 | -0.7982212
N | 980 | B | 2.039394 | 1.48998 | 1.372113 | -0.4179461 | 0.8032044 | -0.2104641 | -0.9733229 | -0.8634279 | 1.643143 | -0.2317829 | 0.4428978 | -1.329043 | -1.00636 | -1.504463 | -1.035782
N | 980 | B | 2.039394 | 0.9124224 | 1.623506 | -0.9457532 | 0.9856847 | -0.3641572 | -0.5063532 | -0.4041892 | -0.5363247 | -0.299734 | 0.4311693 | -0.5707309 | -1.144876 | -0.8322367 | 0.02160451
N | 909 | C | 1.87597 | 1.393748 | 2.035173 | 0.9478201 | 1.533126 | -0.0830172 | -0.9733229 | -1.054151 | 1.098276 | -0.2903781 | 0.5762724 | -1.164048 | 1.408238 | 0.4943381 | -0.8274998
N | 909 | C | 1.87597 | 0.7449897 | 1.439084 | 1.079388 | 1.898086 | -0.1155914 | -1.069717 | -1.150906 | 1.677197 | -0.2985473 | 0.5063675 | -0.9897859 | 1.3495 | 0.1440423 | -0.8388708
N | 909 | C | 1.87597 | 0.9124224 | 1.147992 | 1.04037 | -0.2916776 | 0.2571599 | -1.167048 | -1.248558 | 1.268547 | -0.2415833 | 0.4834942 | -0.8822691 | 1.365639 | 0.3704738 | -0.6836599
N | 909 | C | 1.87597 | 1.580362 | 1.372113 | 1.012628 | 0.2557634 | 0.1533301 | 0.7086106 | 0.6445042 | 0.2469215 | -0.2482046 | 0.5458119 | -1.207099 | 0.7592991 | 0.566713 | -0.6582457
N | 909 | C | 1.87597 | 1.29036 | 1.301701 | 0.9478201 | 1.533126 | -0.0830172 | -0.5976441 | -0.6765985 | 0.2809756 | -0.2946879 | 0.5261835 | -1.491324 | 0.933522 | 0.6760117 | -0.8726724
N | 909 | C | 1.87597 | 1.393748 | 1.439084 | 0.8249517 | -0.1091973 | 0.1876902 | -0.4161837 | -0.4939023 | 0.3831382 | -0.2900807 | 0.5541661 | -1.139357 | 1.38751 | 0.9357425 | -0.6475808
N | 909 | C | 1.87597 | 1.177932 | 1.680489 | 0.9764191 | -0.1091973 | 0.2128734 | -0.7834453 | -0.8634279 | -0.7065956 | -0.2975087 | 0.5205409 | -1.44351 | 0.9665292 | 1.45052 | -0.586192
N | 909 | C | 1.87597 | 1.393748 | 1.891327 | 1.03248 | -0.4741579 | 0.2901958 | -0.3271759 | -0.4041892 | -1.1493 | -0.3037359 | 0.5177138 | -1.401489 | 0.8557809 | 1.754109 | -0.4182795
N | 909 | C | 1.87597 | 1.29036 | 1.56445 | 0.9925886 | -0.1091973 | 0.2155835 | -0.7834453 | -0.8634279 | 1.404764 | -0.3136462 | 0.4806182 | -1.53892 | 0.9917506 | 0.06477677 | -1.131303
N | 980 | B | 2.039394 | 1.053575 | 1.789017 | -0.9639638 | 0.2557634 | -0.1679523 | 0.0163018 | 0.1084918 | 0.3831382 | -0.2936481 | 0.4574782 | -1.35325 | 0.7801159 | 0.4956371 | -0.7972209
N | 980 | B | 2.039394 | 1.29036 | 1.623506 | 0.3861739 | 0.8032044 | -0.0637066 | 0.3370612 | 0.4223923 | 1.677197 | -0.2255898 | 0.5374229 | -1.207099 | 1.423292 | 0.1872185 | -0.966172
N | 980 | B | 2.039394 | 1.48998 | 1.503075 | -0.5803051 | 0.07328306 | -0.0637066 | 0.4890475 | 0.5715523 | -0.604433 | -0.3727495 | 0.5063675 | -1.407503 | 0.5400491 | 0.990312 | -0.5919645
N | 980 | B | 2.039394 | 1.177932 | 1.503075 | -0.4498022 | 0.4382437 | -0.1291022 | 0.850195 | 0.9269853 | -0.2638912 | -0.2768204 | 0.5652505 | -1.767996 | 0.8738707 | 1.014704 | -0.9563311
N | 980 | B | 2.039394 | 1.053575 | 1.680489 | -0.9276151 | -0.4741579 | 0.01999173 | 0.6364431 | 0.7164653 | -0.05956615 | -0.3718803 | 0.4777385 | -1.461466 | 1.438979 | 1.299039 | -0.7759781
N | 980 | B | 2.039394 | 1.29036 | 1.940461 | -1.112239 | -1.75152 | 0.334485 | 0.5632785 | 0.6445042 | 0.5534091 | -0.3649173 | 0.4863664 | -1.262165 | 1.38631 | 0.8193545 | -0.7777687
N | 980 | B | 2.039394 | 1.29036 | 1.840883 | -0.5803051 | -0.2916776 | 0.02174497 | -0.06757921 | 0.02634955 | 0.4512465 | -0.308177 | 0.4341067 | -1.008621 | 1.410344 | 0.9048446 | -0.5765473
N | 980 | B | 2.039394 | 1.393748 | 1.372113 | -1.000602 | 1.350645 | -0.4928326 | 0.4136716 | 0.497541 | 1.166384 | -0.2818918 | 0.5458119 | -0.9013421 | 0.9860744 | 0.1851716 | -0.675401
N | 980 | B | 2.039394 | 1.48998 | 1.840883 | -1.06541 | 1.533126 | -0.5776631 | 0.0987551 | 0.1891654 | 0.349084 | -0.4869166 | 0.5954095 | -1.23773 | 1.293279 | 0.8924552 | -0.7217666
N | 980 | B | 2.039394 | 1.393748 | 1.062834 | -0.664341 | -0.8391186 | 0.1412313 | 0.5632785 | 0.6445042 | 1.404764 | -0.4817937 | 0.4863664 | -1.151711 | 0.8056903 | -0.05285171 | -0.8955238
N | 980 | B | 2.039394 | 1.053575 | 1.227255 | -1.019029 | -1.75152 | 0.3433822 | -0.6900195 | -0.5847173 | -0.229837 | -0.5986482 | 0.5148829 | -1.359293 | 0.7108369 | 0.8553827 | -0.6736146
N | 980 | B | 2.039394 | 1.177932 | 1.735601 | -0.7070633 | 0.07328306 | -0.08250461 | -1.265289 | -1.150906 | -2.102817 | -0.7194126 | 0.5177138 | -1.274359 | 1.471355 | 3.474618 | 0.007119254
N | 980 | B | 2.039394 | 1.29036 | 1.503075 | -0.7502517 | 0.620724 | -0.2252634 | -1.565257 | -1.446464 | 0.2809756 | -0.7110921 | 0.5289991 | -1.262165 | 1.419677 | 1.030447 | -0.7401256
N | 980 | B | 2.039394 | 1.053575 | 2.035173 | -0.9276151 | 0.07328306 | -0.1157642 | -1.265289 | -1.150906 | 0.5874633 | -0.6761314 | 0.5261835 | -1.188673 | 1.348903 | 0.7711995 | -0.7588271
N | 980 | B | 2.039394 | 0.9124224 | 1.56445 | -1.159512 | -0.4741579 | -0.01032167 | -0.2393732 | -0.1420699 | 0.5193549 | -0.7227046 | 0.4661831 | -1.182523 | 1.191437 | 0.7063393 | -0.74277
N | 980 | B | 2.039394 | 1.29036 | 1.372113 | -0.4981659 | -0.6566383 | 0.1174911 | 0.6364431 | 0.7164653 | -0.4341621 | -0.7002611 | 0.5680119 | -1.773808 | 0.2550221 | 0.6054776 | -0.949911
N | 980 | B | 2.039394 | 1.177932 | 1.680489 | -0.9005441 | 0.07328306 | -0.1116359 | 0.1797086 | 0.2683146 | 0.3150298 | -0.7106013 | 0.4892349 | -1.213233 | 0.2186788 | 0.09952379 | -0.7142805
N | 980 | B | 2.039394 | 1.177932 | 0.8678006 | -0.829157 | -1.38656 | 0.2613743 | -0.4161837 | -0.3156172 | -0.4341621 | -0.7439998 | 0.5652505 | -1.401489 | 0.05972143 | 0.423416 | -0.6638719
N | 980 | B | 2.039394 | 0.5267872 | 1.56445 | -0.8380164 | 2.080567 | -0.7238941 | -0.5063532 | -0.4041892 | -0.6384872 | -0.7473615 | 0.5261835 | -1.365332 | -0.04178733 | 0.4640188 | -0.5800875
N | 980 | B | 2.039394 | 1.053575 | 1.840883 | -0.9276151 | -0.8391186 | 0.1104628 | -0.5976441 | -0.4939023 | 1.609089 | -0.716114 | 0.5652505 | -1.413513 | 0.02152122 | -0.6635198 | -1.112912
N | 909 | C | 1.87597 | 1.29036 | 2.035173 | 0.9519296 | -0.1091973 | 0.2087763 | -0.3271759 | -0.4041892 | 0.9620592 | -0.7223392 | 0.4892349 | -0.9583037 | 0.006039091 | -0.3985222 | -0.6985487
N | 909 | C | 1.87597 | 1.177932 | 1.56445 | 1.03248 | -1.38656 | 0.4785157 | -0.3271759 | -0.4041892 | 0.6896258 | -0.7331456 | 0.5063675 | -0.9772067 | -0.1506278 | -0.3969727 | -0.6480948
N | 909 | C | 1.87597 | 1.29036 | 1.301701 | 1.05215 | -0.6566383 | 0.3284507 | -0.5976441 | -0.6765985 | 1.94963 | -0.7372548 | 0.4949608 | -1.23773 | -0.2110572 | -0.9565603 | -1.067462
N | 909 | C | 1.87597 | 0.7449897 | 2.37657 | 0.5936887 | 0.4382437 | 0.04511458 | -0.8778896 | -0.9583163 | 1.915576 | -0.7306023 | 0.5148829 | -1.176368 | -0.2400643 | -0.9656378 | -1.024693
N | 909 | C | 1.87597 | 1.393748 | 1.891327 | 0.9229916 | -0.1091973 | 0.203947 | 0.6364431 | 0.5715523 | 2.051793 | -0.7316928 | 0.4661831 | -1.176368 | -0.3260483 | -1.075578 | -1.048855
N | 909 | C | 1.87597 | 1.177932 | 1.680489 | 0.9104653 | 0.07328306 | 0.1682751 | 0.3370612 | 0.2683146 | 0.349084 | -0.6956858 | 0.5402231 | -0.9583037 | 1.193191 | 0.8206894 | -0.5478767
N | 909 | C | 1.87597 | 0.9124224 | 1.439084 | 0.9395767 | -0.4741579 | 0.2754902 | -1.069717 | -1.150906 | 1.711251 | -0.7086367 | 0.4892349 | -1.231612 | 0.6239587 | -0.3092188 | -1.019124
N | 909 | C | 1.87597 | 1.053575 | 1.439084 | 1.04823 | -1.204079 | 0.4402311 | -0.06757921 | -0.1420699 | 1.983685 | -0.6726201 | 0.4748552 | -1.329043 | 0.02059489 | -0.807491 | -1.123042
N | 909 | C | 1.87597 | 1.29036 | 1.680489 | 0.9925886 | -1.934001 | 0.6083446 | -0.8778896 | -0.9583163 | 1.200439 | -0.6564759 | 0.6437287 | -1.316918 | -0.1488761 | -0.6224859 | -0.9717226
N | 909 | C | 1.87597 | 1.393748 | 1.940461 | 0.9601246 | -1.38656 | 0.4684458 | 0.1797086 | 0.1084918 | 0.2469215 | -0.7090053 | 0.4978181 | -1.335101 | -0.2097709 | -0.2292679 | -0.7830243
N | 976 | C | 2.19066 | 1.053575 | 1.503075 | 0.8681543 | -0.6566383 | 0.3002081 | -0.7834453 | -0.4939023 | 1.643143 | -0.6748782 | 0.5374229 | -1.455484 | -0.2026857 | -0.8389769 | -1.142138
N | 909 | C | 1.87597 | 0.7449897 | 1.680489 | 0.9519296 | 0.2557634 | 0.1425208 | 0.6364431 | 0.5715523 | 1.506926 | -0.5199932 | 0.5513852 | -1.176368 | 1.471355 | 0.3046078 | -0.9335225
N | 909 | C | 1.87597 | 1.053575 | 1.940461 | 0.735672 | 0.620724 | 0.03698833 | -0.4161837 | -0.4939023 | 0.1788131 | -0.4653774 | 0.5035215 | -1.674592 | 1.448043 | 1.124907 | -0.9952676
N | 980 | B | 2.039394 | 1.665848 | 1.988381 | -0.03272378 | 1.715606 | -0.3535982 | 0.4136716 | 0.497541 | 1.030168 | -0.4652377 | 0.5513852 | -1.213233 | 1.319999 | 0.4777155 | -0.856677
N | 980 | C | 2.039394 | 1.29036 | 0.9702306 | 1.250394 | -1.204079 | 0.4696516 | -1.872676 | -1.749531 | 0.72368 | -0.5035871 | 0.6384235 | -1.662861 | 1.368033 | 0.6963025 | -1.100143
N | 909 | C | 1.87597 | 0.9124224 | 1.503075 | 1.03248 | -1.934001 | 0.613533 | 0.0987551 | 0.02634955 | 1.575034 | -0.4303516 | 0.5513852 | -1.383427 | 0.8945301 | -0.07924766 | -1.069336
N | 980 | B | 2.039394 | 1.29036 | 1.680489 | -1.112239 | 1.533126 | -0.5926024 | -0.5976441 | -0.4939023 | 0.9961134 | -0.4932692 | 0.5513852 | -1.431522 | 0.8738707 | 0.2030231 | -0.9950487
N | 980 | B | 2.039394 | 1.48998 | 1.147992 | -0.538997 | -1.75152 | 0.3893028 | -0.4161837 | -0.3156172 | -0.8428123 | -0.4671918 | 0.4920997 | -1.703864 | 1.054227 | 1.647789 | -0.7736328
N | 909 | C | 1.87597 | 1.29036 | 1.56445 | 0.8681543 | 0.2557634 | 0.1276767 | 0.0163018 | -0.0571918 | 0.4512465 | -0.4646791 | 0.4690775 | -1.437518 | 0.804588 | 0.4713459 | -0.8834796
N | 980 | B | 2.039394 | 1.393748 | 1.623506 | -0.2633619 | -0.2916776 | 0.06395175 | -0.2393732 | -0.1420699 | 1.098276 | -0.4891283 | 0.4863664 | -1.419519 | 0.429195 | -0.1541237 | -1.00689
N | 980 | B | 2.039394 | 0.9124224 | 1.680489 | -0.7502517 | -0.4741579 | 0.04280562 | -0.8778896 | -0.7695123 | -1.455788 | -0.457265 | 0.5233641 | -1.8491 | 0.2854732 | 1.472984 | -0.7274167
N | 980 | B | 2.039394 | 1.580362 | 1.735601 | -0.3785635 | 0.07328306 | -0.03407894 | -0.06757921 | 0.02634955 | 0.2128673 | -0.5035871 | 0.4892349 | -1.883686 | 0.2436913 | 0.1790997 | -1.160442
N | 976 | C | 2.19066 | 0.7449897 | 1.988381 | 0.7127131 | 0.2557634 | 0.1004123 | 0.1797086 | 0.4223923 | -0.229837 | -0.4777702 | 0.5346188 | -1.998252 | 0.2184344 | 0.4332304 | -1.158089
N | 980 | B | 2.039394 | 0.7449897 | 1.789017 | -1.084088 | -0.4741579 | -0.0003892801 | -1.364418 | -1.248558 | 1.404764 | -0.5557696 | 0.5374229 | -1.56856 | 1.46499 | 0.356122 | -1.164868
N | 980 | B | 2.039394 | 1.177932 | 1.301701 | -0.6984815 | -0.6566383 | 0.09311578 | 0.5632785 | 0.6445042 | 0.8939509 | -0.5428818 | 0.5006717 | -1.750541 | 1.460145 | 0.6504759 | -1.195187
N | 980 | B | 2.039394 | 0.7449897 | 1.503075 | -0.8915568 | 0.4382437 | -0.203011 | -0.06757921 | 0.02634955 | -0.1957829 | -0.5427471 | 0.5120482 | -1.963997 | 1.451672 | 1.417059 | -1.142011
N | 980 | B | 2.039394 | 1.29036 | 1.503075 | -0.9730962 | -0.2916776 | -0.03122437 | -0.4161837 | -0.3156172 | -0.604433 | -0.5314016 | 0.5063675 | -1.467445 | 1.413353 | 1.735696 | -0.6513767
N | 980 | B | 2.039394 | 1.177932 | 1.062834 | -0.9185732 | -1.021599 | 0.1574475 | 0.3370612 | 0.4223923 | 1.438818 | -0.4370022 | 0.5006717 | -1.598117 | 1.427513 | 0.3149481 | -1.182788
N | 980 | B | 2.039394 | 1.29036 | 1.503075 | -0.9457532 | 0.9856847 | -0.3641572 | 0.2591133 | 0.3460175 | 1.064222 | -0.423541 | 0.5844976 | -1.668728 | 1.437772 | 0.5331143 | -1.162818
N | 980 | B | 2.039394 | 1.053575 | 1.301701 | -0.6136931 | -0.8391186 | 0.1471318 | -0.1528235 | -0.0571918 | -0.09362033 | -0.3893561 | 0.5346188 | -1.831768 | 0.9535317 | 0.9520636 | -1.050867
N | 980 | B | 2.039394 | 0.7449897 | 1.503075 | -0.9548495 | 1.168165 | -0.4216174 | 0.0987551 | 0.1891654 | 0.349084 | -0.4221197 | 0.5006717 | -1.604019 | 0.8192095 | 0.546388 | -0.9772805
N | 980 | B | 2.039394 | 1.29036 | 1.301701 | -0.8380164 | -0.6566383 | 0.07607074 | 0.2591133 | 0.3460175 | 0.5534091 | -0.3526913 | 0.5289991 | -1.814411 | 0.8438432 | 0.4373305 | -1.166313
N | 980 | B | 2.039394 | 0.7449897 | 1.503075 | -0.3396697 | -0.6566383 | 0.1368082 | 0.2591133 | 0.3460175 | -0.7747039 | -0.3414395 | 0.5035215 | -1.837548 | 0.8178286 | 1.378576 | -0.8942893
N | 980 | B | 2.039394 | 1.053575 | 1.940461 | -0.6558527 | -1.934001 | 0.4309599 | 0.0987551 | 0.1891654 | -0.3319996 | -0.3614295 | 0.4748552 | -1.744717 | 1.017355 | 1.184104 | -0.92747
N | 980 | B | 2.039394 | 1.29036 | 1.623506 | -0.9366751 | -0.1091973 | -0.07148506 | 0.4890475 | 0.5715523 | 1.13233 | -0.4211244 | 0.4920997 | -1.621705 | 0.9653979 | 0.1899516 | -1.143311
N | 980 | B | 2.039394 | 0.9124224 | 0.9702306 | -0.2259544 | -0.2916776 | 0.06895047 | -0.7834453 | -0.6765985 | -0.4341621 | -0.3752107 | 0.5318109 | -2.111752 | 0.9917506 | 1.244486 | -1.201758
N | 980 | B | 2.039394 | 0.9124224 | 1.503075 | -0.4179461 | 0.4382437 | -0.1239055 | 0.4136716 | 0.497541 | 0.8598967 | -0.3701412 | 0.5458119 | -1.598117 | 0.9685093 | 0.3435968 | -1.073388
N | 980 | B | 2.039394 | 1.053575 | 2.080913 | -0.5803051 | 0.2557634 | -0.1068393 | -0.2393732 | -0.1420699 | 0.2809756 | -0.3433421 | 0.4949608 | -1.47342 | 0.9549432 | 0.6919806 | -0.8628998
N | 980 | B | 2.039394 | 1.177932 | 1.735601 | -0.7502517 | 0.07328306 | -0.08895588 | 0.1797086 | 0.2683146 | 0.2469215 | -0.3368977 | 0.5735228 | -1.662861 | 0.9295838 | 0.6956895 | -0.9930921
N | 980 | B | 2.039394 | 1.053575 | 1.623506 | -0.672848 | 0.8032044 | -0.2580873 | -0.8778896 | -0.7695123 | 1.234493 | -0.3165987 | 0.5035215 | -1.479391 | 0.8674636 | 0.07227556 | -1.061556
N | 980 | B | 2.039394 | 0.9124224 | 1.735601 | -0.5062938 | 0.4382437 | -0.1383486 | -0.3271759 | -0.2282287 | 1.098276 | -0.3185165 | 0.4719682 | -1.550786 | 0.9054459 | 0.1687815 | -1.083519
N | 980 | B | 2.039394 | 1.053575 | 2.080913 | -0.7939035 | 1.168165 | -0.3837695 | -1.464414 | -1.347084 | 1.77936 | -0.3393892 | 0.4661831 | -1.709709 | 0.8588385 | -0.1957557 | -1.304984
N | 980 | B | 2.039394 | 1.177932 | 1.789017 | -0.9276151 | 0.2557634 | -0.1620273 | 0.0163018 | 0.1084918 | -1.285517 | -0.3327896 | 0.5346188 | -1.820199 | 0.8657933 | 1.897396 | -0.7419495
N | 980 | B | 2.039394 | 1.48998 | 1.439084 | -0.9276151 | 2.080567 | -0.762992 | -0.06757921 | 0.02634955 | -1.081192 | -0.318369 | 0.5063675 | -1.820199 | 0.7124637 | 1.554384 | -0.7979324
N | 980 | B | 2.039394 | 1.177932 | 1.227255 | -0.4578146 | 0.4382437 | -0.1304111 | -1.265289 | -1.150906 | 1.506926 | -0.3941028 | 0.4545693 | -1.231612 | 0.8263954 | -0.08910423 | -0.9594365
N | 980 | B | 2.039394 | 1.053575 | 1.503075 | -0.6473831 | 0.8032044 | -0.2532435 | -0.8778896 | -0.7695123 | 1.336655 | -0.394534 | 0.4806182 | -1.633479 | 0.8263954 | -0.006019912 | -1.185802
N | 980 | B | 2.039394 | 1.29036 | 0.9702306 | -0.5803051 | 0.2557634 | -0.1068393 | -0.5976441 | -0.4939023 | 1.200439 | -0.3743423 | 0.5233641 | -2.049456 | 0.7784698 | 0.03145536 | -1.443372
N | 980 | B | 2.039394 | 1.177932 | 1.439084 | -0.8380164 | 2.080567 | -0.7238941 | 0.1797086 | 0.2683146 | -1.115246 | -0.3450973 | 0.5707693 | -1.556714 | 0.781488 | 1.651526 | -0.5635092
N | 980 | B | 2.039394 | 0.7449897 | 1.062834 | -0.386401 | 0.9856847 | -0.2491006 | -0.8778896 | -0.7695123 | 0.3831382 | -0.3870517 | 0.5035215 | -1.200961 | 0.7699721 | 0.4880553 | -0.6971186
N | 980 | B | 2.039394 | 1.48998 | 2.125669 | -0.5226072 | 1.168165 | -0.3236873 | 1.190335 | 1.262683 | 0.3831382 | -0.3423178 | 0.5707693 | -1.900941 | 0.8352515 | 0.536699 | -1.196844
N | 980 | B | 2.039394 | 0.9124224 | 0.9702306 | -0.664341 | 1.168165 | -0.3545688 | -1.167048 | -1.054151 | 0.5874633 | -0.3689812 | 0.5707693 | -2.060805 | 0.7740823 | 0.3663732 | -1.352987
N | 980 | B | 2.039394 | 1.29036 | 0.9702306 | -0.5472206 | -0.2916776 | 0.02615508 | 0.0163018 | 0.1084918 | -1.183354 | -0.3798376 | 0.5680119 | -1.86064 | 0.7587523 | 1.694453 | -0.8095753
N | 980 | B | 2.039394 | 1.393748 | 1.623506 | -1.019029 | 1.350645 | -0.4978601 | -0.9733229 | -0.8634279 | 0.6555716 | -0.3429031 | 0.5148829 | -1.76218 | 0.7612133 | 0.3169777 | -1.147602
N | 980 | B | 2.039394 | 1.053575 | 1.840883 | -0.8026893 | 0.8032044 | -0.2831512 | 0.1797086 | 0.2683146 | -1.694167 | -0.4074344 | 0.5092098 | -2.049456 | 0.7883536 | 2.252365 | -0.8410319
N | 980 | B | 2.039394 | 1.393748 | 1.56445 | -0.9276151 | -0.1091973 | -0.07017894 | 0.5632785 | 0.6445042 | 0.04259639 | -0.3713007 | 0.4777385 | -1.656991 | 0.7519216 | 0.6967324 | -0.9462617
N | 980 | B | 2.039394 | 1.580362 | 1.840883 | -0.7070633 | 2.992968 | -1.286343 | -1.872676 | -1.749531 | 0.4512465 | -0.3692712 | 0.439971 | -1.952557 | 0.6109001 | 0.3269708 | -1.24921
N | 980 | B | 2.039394 | 1.053575 | 1.503075 | -0.9822467 | 0.8032044 | -0.3189919 | -0.5063532 | -0.4041892 | -1.251462 | -0.3380704 | 0.5458119 | -1.981137 | 0.6490997 | 1.652961 | -0.895631
N | 980 | B | 2.039394 | 1.053575 | 1.789017 | -0.5637248 | 0.8032044 | -0.237477 | -1.464414 | -1.347084 | 0.72368 | -0.3235267 | 0.4978181 | -1.503244 | 0.4948324 | 0.08547231 | -0.9780594
N | 980 | B | 2.039394 | 0.7449897 | 1.789017 | -1.009806 | 0.9856847 | -0.378359 | -0.4161837 | -0.3156172 | 0.3831382 | -0.2477534 | 0.4863664 | -1.527042 | 0.5102069 | 0.2907812 | -0.9181347
N | 980 | B | 2.039394 | 1.29036 | 1.227255 | -0.8203161 | 1.168165 | -0.3898528 | 1.386415 | 1.456507 | -1.285517 | -0.2700975 | 0.4863664 | -1.268264 | 0.5251057 | 1.561722 | -0.2576178
N | 909 | C | 1.87597 | 1.665848 | 1.680489 | 0.9723573 | -0.6566383 | 0.3161246 | 1.123726 | 1.063345 | 0.1788131 | -0.9573871 | 0.5063675 | -1.527042 | 1.46499 | 1.13714 | -0.9254523
N | 909 | C | 1.87597 | 1.48998 | 1.439084 | 1.036429 | -1.204079 | 0.4385367 | 0.7086106 | 0.6445042 | 0.4853007 | -0.9624605 | 0.5205409 | -1.698016 | 1.46075 | 0.9165081 | -1.111502
N | 909 | C | 1.87597 | 1.177932 | 1.680489 | 0.8681543 | 0.9856847 | -0.003171321 | 0.9884526 | 0.9269853 | -1.251462 | -0.8721111 | 0.5261835 | -1.912431 | 1.345023 | 2.310266 | -0.8743861
N | 909 | C | 1.87597 | 1.393748 | 1.840883 | 0.9764191 | -0.6566383 | 0.3167493 | 0.4890475 | 0.4223923 | -0.4341621 | -0.9651447 | 0.5092098 | -1.627594 | 1.411848 | 1.584928 | -0.857945
N | 909 | C | 1.87597 | 1.053575 | 1.735601 | 0.9723573 | 0.620724 | 0.08168409 | 0.4136716 | 0.3460175 | -0.2979454 | -0.8745364 | 0.5346188 | -1.627594 | 1.398318 | 1.459545 | -0.88261
N | 909 | C | 1.87597 | 1.48998 | 1.56445 | 1.327766 | 0.4382437 | 0.1795112 | 0.7086106 | 0.6445042 | 1.404764 | -0.839414 | 0.4603835 | -1.461466 | 1.416063 | 0.3264749 | -1.115798
N | 909 | C | 1.87597 | 0.5267872 | 1.940461 | 1.044304 | 1.168165 | 0.001491668 | 0.3370612 | 0.2683146 | -1.047137 | -0.931942 | 0.5458119 | -1.656991 | 1.402825 | 2.14943 | -0.717554
N | 909 | C | 1.87597 | 0.9124224 | 1.301701 | 0.9229916 | 0.9856847 | 0.007985287 | 0.850195 | 0.787497 | 0.4171924 | -0.9648353 | 0.5289991 | -2.026725 | 1.216912 | 0.7917575 | -1.334977
N | 909 | C | 1.87597 | 1.053575 | 1.439084 | 0.9764191 | 0.9856847 | 0.01886246 | 0.6364431 | 0.5715523 | -0.4341621 | -0.9226088 | 0.4748552 | -2.055132 | 1.029052 | 1.2753 | -1.191455
N | 909 | C | 1.87597 | 1.48998 | 1.680489 | 0.9925886 | 0.620724 | 0.08552818 | 0.7798429 | 0.7164653 | 0.8939509 | -0.9600815 | 0.5035215 | -0.7862356 | 1.034479 | 0.3686907 | -0.5983081
N | 980 | B | 2.039394 | 1.48998 | 0.9702306 | -0.85579 | -2.481442 | 0.5949611 | 0.0163018 | 0.1084918 | 0.1788131 | -0.9199457 | 0.425284 | -1.703864 | 1.458631 | 1.132551 | -1.050041
N | 980 | B | 2.039394 | 1.053575 | 2.37657 | -1.112239 | 1.533126 | -0.5926024 | -0.1528235 | -0.0571918 | -0.02551197 | -0.9370061 | 0.5318109 | -1.975426 | 1.426608 | 1.263326 | -1.212628
N | 980 | B | 2.039394 | 1.29036 | 1.680489 | -0.5803051 | 0.620724 | -0.1950278 | -0.4161837 | -0.3156172 | 0.1447589 | -0.9213312 | 0.5120482 | -1.756362 | 1.427814 | 1.135386 | -1.081543
N | 980 | B | 2.039394 | 1.29036 | 1.301701 | -0.9276151 | 1.350645 | -0.4732854 | 0.4136716 | 0.497541 | 0.1447589 | -0.9069833 | 0.5035215 | -1.262165 | 1.383011 | 1.102742 | -0.7248066
N | 980 | B | 2.039394 | 1.29036 | 0.8678006 | -0.3396697 | 1.533126 | -0.3804263 | -0.2393732 | -0.1420699 | 0.9620592 | -0.868023 | 0.4920997 | -1.86064 | 1.322974 | 0.5198565 | -1.303955
N | 980 | B | 2.039394 | 0.5267872 | 1.735601 | -0.9548495 | 0.8032044 | -0.3134235 | -0.3271759 | -0.2282287 | 0.349084 | -0.8740957 | 0.556943 | -1.621705 | 1.319999 | 0.9115072 | -1.022512
N | 980 | B | 2.039394 | 1.393748 | 2.169501 | -0.846894 | 0.4382437 | -0.1953321 | -0.4161837 | -0.3156172 | -0.4001079 | -0.8900911 | 0.5148829 | -1.756362 | 1.181797 | 1.3721 | -0.9594166
N | 980 | B | 2.039394 | 1.393748 | 1.891327 | -0.9457532 | 1.533126 | -0.5410673 | 0.4136716 | 0.497541 | -0.6725414 | -0.8717801 | 0.5035215 | -1.918171 | 1.173045 | 1.597219 | -1.023865
N | 980 | B | 2.039394 | 1.177932 | 1.789017 | -0.7763873 | 1.533126 | -0.4925828 | -1.872676 | -1.749531 | 1.438818 | -0.9070909 | 0.5063675 | -1.797027 | 1.309894 | 0.2436575 | -1.341872
N | 980 | B | 2.039394 | 1.48998 | 1.227255 | -0.5803051 | 0.07328306 | -0.0637066 | -0.8778896 | -0.7695123 | 1.404764 | -0.9276015 | 0.5926874 | -1.831768 | 1.227186 | 0.2110351 | -1.360621
N | 980 | B | 2.039394 | 1.053575 | 1.301701 | -0.8647043 | 0.9856847 | -0.3465546 | 0.1797086 | 0.2683146 | 1.098276 | -0.8285386 | 0.4834942 | -1.407503 | 1.245421 | 0.3903883 | -1.023349
N | 980 | B | 2.039394 | 1.580362 | 1.988381 | -0.8380164 | -0.8391186 | 0.120963 | 0.4136716 | 0.497541 | 1.098276 | -0.8582525 | 0.5177138 | -1.329043 | 0.9716222 | 0.2124354 | -0.9750561
N | 980 | B | 2.039394 | 2.107149 | 1.372113 | -0.9276151 | 1.168165 | -0.4150759 | 0.2591133 | 0.3460175 | 0.6555716 | -0.8300161 | 0.5652505 | -1.419519 | 0.9546609 | 0.4544712 | -0.9423098
N | 980 | B | 2.039394 | 2.107149 | 2.035173 | -0.9730962 | -0.6566383 | 0.05945963 | -0.6900195 | -0.5847173 | 1.200439 | -0.8360241 | 0.5707693 | -1.419519 | 0.9065665 | 0.1154042 | -1.051207
N | 980 | B | 2.039394 | 1.824845 | 1.789017 | -0.758945 | -0.1091973 | -0.04608099 | 0.3370612 | 0.4223923 | 1.370709 | -0.783754 | 0.5486005 | -1.151711 | 0.8541138 | -0.005207117 | -0.9111908
N | 980 | B | 2.039394 | 1.29036 | 1.56445 | -0.9276151 | -0.1091973 | -0.07017894 | 0.1797086 | 0.2683146 | -0.229837 | -0.8470687 | 0.5486005 | -1.586304 | 0.8355284 | 0.957885 | -0.8650727
N | 980 | B | 2.039394 | 1.580362 | 1.840883 | -0.9276151 | 0.9856847 | -0.3601834 | 0.6364431 | 0.7164653 | 1.404764 | -0.8227282 | 0.5289991 | -1.491324 | 0.8691344 | -0.01252263 | -1.13349
N | 980 | B | 2.039394 | 1.580362 | 1.503075 | -1.037528 | 0.2557634 | -0.1800505 | 0.7798429 | 0.8576539 | -0.8087581 | -0.8096571 | 0.4428978 | -1.389451 | 0.8596726 | 1.445401 | -0.5559879
N | 980 | B | 2.039394 | 1.393748 | 1.789017 | -0.7851362 | -0.4741579 | 0.03833771 | 0.0987551 | 0.1891654 | -1.1493 | -0.8237552 | 0.5289991 | -1.194819 | 0.783135 | 1.685295 | -0.2945047
N | 980 | B | 2.039394 | 0.9124224 | 1.301701 | -0.9276151 | -0.1091973 | -0.07017894 | 0.4136716 | 0.497541 | 0.3831382 | -0.8534541 | 0.5006717 | -1.431522 | 0.782037 | 0.4970721 | -0.893902
N | 980 | B | 2.039394 | 2.107149 | 2.336625 | -0.6389324 | 0.620724 | -0.2053725 | -0.2393732 | -0.1420699 | 1.166384 | -0.9076289 | 0.5486005 | -1.322982 | 0.8702485 | 0.1094703 | -0.9887274
N | 980 | B | 2.039394 | 1.177932 | 1.891327 | -0.8647043 | 1.168165 | -0.400185 | -0.9733229 | -0.8634279 | 1.13233 | -0.90429 | 0.4661831 | -1.262165 | 0.6119649 | -0.04535951 | -0.9429887
N | 980 | B | 2.039394 | 1.48998 | 1.891327 | -0.9095496 | 0.8032044 | -0.3042988 | -0.1528235 | -0.0571918 | 0.5874633 | -0.8716697 | 0.4920997 | -1.503244 | 0.8471723 | 0.4191186 | -0.9888067
N | 980 | B | 2.039394 | 1.393748 | 2.212466 | -0.8647043 | 1.168165 | -0.400185 | -1.069717 | -0.9583163 | -1.728221 | -0.8418949 | 0.4806182 | -1.627594 | 0.6031866 | 2.093928 | -0.4730665
N | 980 | B | 2.039394 | 1.393748 | 1.56445 | -0.9276151 | 1.898086 | -0.6784512 | 0.4136716 | 0.497541 | -2.034709 | -0.8618131 | 0.5177138 | -1.639362 | 0.6186248 | 2.463681 | -0.3783492
N | 980 | B | 2.039394 | 1.393748 | 0.9702306 | -1.06541 | -0.1091973 | -0.09019563 | -0.06757921 | 0.02634955 | 1.200439 | -0.6728711 | 0.5289991 | -1.532983 | 0.8382987 | 0.07078923 | -1.112876
N | 980 | B | 2.039394 | 1.29036 | 1.372113 | -0.9639638 | 1.715606 | -0.6157629 | -0.5976441 | -0.4939023 | 0.5534091 | -0.7022357 | 0.4920997 | -1.562638 | 0.7902773 | 0.3985005 | -1.009724
N | 980 | B | 2.039394 | 1.580362 | 1.301701 | -0.3242498 | 0.2557634 | -0.06724036 | -0.1528235 | -0.0571918 | 1.404764 | -0.6724945 | 0.5374229 | -1.556714 | 0.8200382 | -0.04370995 | -1.164728
N | 980 | B | 2.039394 | 1.053575 | 1.147992 | -0.664341 | 0.07328306 | -0.07614777 | -0.1528235 | -0.0571918 | 1.54098 | -0.657616 | 0.5486005 | -1.73889 | 0.8098255 | -0.1156647 | -1.304001
N | 980 | B | 2.039394 | 0.9124224 | 1.623506 | -0.7156638 | 0.620724 | -0.2190455 | 1.123726 | 1.196887 | 1.336655 | -0.6285028 | 0.4661831 | -1.662861 | 0.770246 | -0.04221136 | -1.219054
N | 909 | C | 1.87597 | 1.29036 | 1.503075 | 1.147894 | -0.4741579 | 0.3086579 | -0.5976441 | -0.6765985 | 1.575034 | -0.6526702 | 0.5205409 | -1.598117 | 0.7197903 | -0.1879595 | -1.218959
N | 980 | B | 2.039394 | 1.29036 | 1.623506 | -0.3396697 | 0.4382437 | -0.1111797 | -0.4161837 | -0.3156172 | 1.404764 | -0.5501414 | 0.5597161 | -1.73889 | -0.05493261 | -0.6360899 | -1.275574
N | 909 | C | 1.87597 | 1.053575 | 1.439084 | 1.110102 | 1.168165 | 0.0153661 | 0.0987551 | 0.02634955 | 0.6215174 | -0.5773285 | 0.5035215 | -1.562638 | -0.09559477 | -0.3187383 | -1.014818
N | 980 | B | 2.039394 | 1.393748 | 1.56445 | -0.6389324 | 0.8032044 | -0.2516409 | -0.9733229 | -0.8634279 | -0.4682163 | -0.4752692 | 0.5817598 | -1.981137 | 0.4559614 | 0.8114638 | -1.093395
N | 980 | B | 2.039394 | 1.48998 | 1.372113 | -0.9185732 | 0.9856847 | -0.35821 | -0.2393732 | -0.1420699 | 0.4853007 | -0.3697062 | 0.5346188 | -1.889441 | 0.03010202 | -0.1468974 | -1.209083
N | 980 | B | 2.039394 | 1.29036 | 1.623506 | -0.8736369 | 1.168165 | -0.4022812 | 0.7798429 | 0.8576539 | 0.8598967 | -0.3775251 | 0.5063675 | -1.958278 | -0.4382765 | -0.7184296 | -1.325388
N | 980 | B | 2.039394 | 1.29036 | 1.227255 | -0.7242829 | 1.533126 | -0.478332 | -0.9733229 | -0.8634279 | 0.4512465 | -0.3487507 | 0.4719682 | -1.831768 | -0.4798052 | -0.5768773 | -1.159238
N | 980 | B | 2.039394 | 1.177932 | 0.9702306 | -0.6473831 | 0.4382437 | -0.1616596 | -1.265289 | -1.150906 | 0.5193549 | -0.3509406 | 0.4806182 | -1.883686 | -0.5534511 | -0.676515 | -1.210165
N | 980 | B | 2.039394 | 1.053575 | 1.840883 | -0.8825877 | 1.533126 | -0.522569 | 0.4136716 | 0.497541 | 0.3150298 | 0.2737983 | 0.5289991 | -1.808619 | 1.293576 | 0.9162407 | -1.080901
N | 980 | B | 2.039394 | 1.053575 | 1.940461 | -0.664341 | 2.080567 | -0.6548976 | -0.2393732 | -0.1420699 | 0.2469215 | 0.3255524 | 0.4920997 | -1.609917 | 0.8827961 | 0.6604896 | -0.9141653
N | 909 | C | 1.87597 | 0.9124224 | 2.035173 | 0.9020723 | 2.628008 | -0.2985184 | 0.1797086 | 0.1084918 | 1.234493 | 0.2873672 | 0.5541661 | -1.437518 | 0.7740823 | 0.01127225 | -0.9991638
N | 909 | C | 1.87597 | 1.29036 | 1.840883 | 0.9104653 | 3.357929 | -0.4511609 | -2.835245 | -2.917865 | 0.9620592 | 0.228878 | 0.4892349 | -1.918171 | 0.7089395 | 0.1090769 | -1.283949
N | 909 | C | 1.87597 | 1.393748 | 1.503075 | 1.110102 | 1.168165 | 0.0153661 | -0.7834453 | -0.8634279 | -0.5022705 | 0.2708094 | 0.4834942 | -1.941106 | 0.580908 | 0.9477059 | -1.009648
N | 909 | C | 1.87597 | 1.580362 | 2.125669 | 0.9682877 | 1.898086 | -0.1430467 | 0.3370612 | 0.2683146 | 1.847468 | 0.26018 | 0.5318109 | -1.645241 | 0.2919385 | -0.5766437 | -1.244265
N | 909 | C | 1.87597 | 1.665848 | 2.169501 | 1.000627 | 1.168165 | -0.00772802 | -0.4161837 | -0.4939023 | 0.5534091 | 0.09000319 | 0.5346188 | -1.47342 | 1.443208 | 0.8583751 | -0.896363
N | 909 | C | 1.87597 | 0.9124224 | 1.56445 | 1.257538 | 0.9856847 | 0.07607074 | 0.850195 | 0.787497 | 0.5534091 | 0.05243124 | 0.4487407 | -1.744717 | 1.419074 | 0.8418464 | -1.093501
N | 909 | C | 1.87597 | 1.29036 | 1.940461 | 1.132856 | 1.168165 | 0.02015901 | 0.9197167 | 0.8576539 | 0.7577342 | 0.08614271 | 0.4487407 | -1.73889 | 1.234827 | 0.5852401 | -1.126912
N | 909 | C | 1.87597 | 1.053575 | 1.789017 | 1.04037 | -0.1091973 | 0.2236138 | -0.3271759 | -0.4041892 | 0.4171924 | 0.07331705 | 0.4920997 | -1.56856 | 1.090148 | 0.7010405 | -0.9362195
N | 980 | B | 2.039394 | 1.29036 | 1.301701 | -0.8026893 | 0.8032044 | -0.2831512 | 0.5632785 | 0.6445042 | 0.72368 | 0.02702894 | 0.4661831 | -1.773808 | 1.443812 | 0.7470441 | -1.1486
N | 909 | C | 1.87597 | 1.580362 | 1.680489 | 1.087107 | 1.168165 | 0.01051969 | -0.4161837 | -0.4939023 | 2.222064 | 0.03074783 | 0.5233641 | -1.527042 | 1.401623 | -0.08586462 | -1.24124
N | 909 | C | 1.87597 | 1.824845 | 2.254612 | 0.8595866 | 1.168165 | -0.03752937 | -2.835245 | -2.917865 | 1.404764 | 0.05955091 | 0.4341067 | -1.544855 | 1.404328 | 0.3193493 | -1.114688
N | 909 | C | 1.87597 | 1.580362 | 1.623506 | 1.04037 | 2.080567 | -0.1573271 | -1.769406 | -1.852135 | 2.800985 | 0.04933488 | 0.4748552 | -1.692164 | 1.40523 | -0.3283475 | -1.422534
N | 909 | C | 1.87597 | 1.29036 | 1.439084 | 0.9723573 | 2.263047 | -0.2083297 | 0.4136716 | 0.3460175 | 2.562606 | 0.01013504 | 0.4719682 | -1.532983 | 1.256619 | -0.3086689 | -1.297153
N | 909 | C | 1.87597 | 1.747156 | 1.301701 | 0.9395767 | 2.628008 | -0.2870869 | -1.069717 | -1.150906 | 0.2469215 | 0.03384658 | 0.5899615 | -2.396691 | 0.9580496 | 0.7170205 | -1.534893
N | 980 | B | 2.039394 | 1.053575 | 1.372113 | -0.5969613 | 0.620724 | -0.1979584 | -2.725509 | -2.59094 | 0.7917883 | -0.05509968 | 0.5458119 | -1.99255 | 0.99999 | 0.4047697 | -1.322344
N | 980 | B | 2.039394 | 1.393748 | 1.227255 | -0.7329205 | 0.620724 | -0.2221434 | 0.1797086 | 0.2683146 | 1.745305 | 0.009670012 | 0.5735228 | -1.615813 | 0.7661385 | -0.2366096 | -1.221694
N | 980 | B | 2.039394 | 1.824845 | 1.301701 | -0.9914152 | 0.8032044 | -0.3208639 | -0.1528235 | -0.0571918 | 0.5193549 | -0.04255822 | 0.5899615 | -1.86064 | 1.146853 | 0.6749582 | -1.176788
N | 980 | B | 2.039394 | 1.747156 | 1.988381 | -0.5637248 | 0.9856847 | -0.2841717 | -0.6900195 | -0.5847173 | 0.4853007 | -0.04612014 | 0.4949608 | -1.756362 | 1.12568 | 0.6820093 | -1.09395
N | 980 | B | 2.039394 | 1.747156 | 1.680489 | -0.7156638 | 0.8032044 | -0.2662822 | 0.3370612 | 0.4223923 | -0.02551197 | -0.05726651 | 0.5006717 | -1.73306 | 0.7008152 | 0.7026679 | -0.9699079
N | 980 | B | 2.039394 | 0.9124224 | 1.301701 | -0.2633619 | 2.080567 | -0.5190553 | -0.1528235 | -0.0571918 | -1.489842 | -0.0690244 | 0.5346188 | -2.534184 | 0.7587523 | 2.00099 | -1.340551
N | 980 | B | 2.039394 | 1.747156 | 2.080913 | -0.829157 | 1.350645 | -0.4477683 | -0.4161837 | -0.3156172 | -1.762275 | -0.0779912 | 0.5120482 | -2.241024 | 0.6146278 | 2.143805 | -0.9873338
N | 980 | B | 2.039394 | 1.177932 | 1.227255 | -1.019029 | -1.021599 | 0.1461539 | 0.4890475 | 0.5715523 | 1.472872 | -0.5033126 | 0.5513852 | -1.674592 | 0.05200036 | -0.5867685 | -1.242071
N | 909 | C | 1.87597 | 1.177932 | 1.56445 | 1.098635 | 0.2557634 | 0.1687125 | 0.850195 | 0.787497 | -0.6725414 | -0.5190397 | 0.4105099 | -2.213032 | 0.99999 | 1.450003 | -1.24535
N | 980 | B | 2.039394 | 1.48998 | 0.8678006 | -1.19765 | -0.6566383 | 0.0314851 | -2.081526 | -1.955504 | -0.604433 | -0.3355778 | 0.5177138 | -1.703864 | 0.3143946 | 0.7837796 | -0.8265894
N | 1086 | B | 1.496506 | 1.053575 | 0.8678006 | -1.188089 | -2.298961 | 0.5011421 | 0.850195 | 0.497541 | -1.728221 | -1.182869 | 0.4748552 | -1.609917 | 1.342935 | 2.853523 | -0.4969159
N | 1086 | B | 1.496506 | 0.9124224 | 0.6136278 | -1.06541 | -2.298961 | 0.5116297 | -1.364418 | -1.852135 | -0.8768665 | -1.223594 | 0.5289991 | -1.680452 | 0.802935 | 1.454169 | -0.815003
N | 1086 | B | 1.496506 | 0.5267872 | 1.301701 | -0.9730962 | -1.021599 | 0.1513238 | 0.4136716 | 0.02634955 | -0.8428123 | -1.177211 | 0.5063675 | -1.231612 | 1.422388 | 1.964655 | -0.4641124
N | 1088 | A | 2.465507 | 0.5267872 | 1.56445 | -3.166843 | -1.56904 | 0.05850339 | -0.5976441 | 0.02634955 | -1.115246 | -1.173278 | 0.5374229 | -2.380099 | 0.5426753 | 1.421831 | -1.344876
N | 1088 | A | 2.465507 | 0.5267872 | 0.8678006 | -3.292507 | -2.481442 | 0.3849232 | 0.2591133 | 0.787497 | -1.251462 | -1.172578 | 0.5624853 | -2.151234 | 0.8992859 | 1.895452 | -1.11266
N | 1087 | D | 0.0006913754 | 1.053575 | 1.301701 | 1.586076 | -2.116481 | 0.7381685 | 0.3370612 | -0.6765985 | -1.421733 | -1.114829 | 0.5148829 | -1.347204 | 1.204602 | 2.364066 | -0.3632089
N | 1087 | D | 0.0006913754 | 1.053575 | 1.372113 | 1.56429 | -2.116481 | 0.7351776 | -0.2393732 | -1.347084 | -0.7747039 | -1.07405 | 0.5430194 | -1.715552 | 0.8613413 | 1.417258 | -0.853015
N | 1087 | D | 0.0006913754 | 0.5267872 | 1.372113 | 1.526478 | -1.75152 | 0.6340984 | 1.386415 | 0.5715523 | -0.8428123 | -1.114829 | 0.4632851 | -1.341154 | 0.6951351 | 1.326267 | -0.5412388
N | 1087 | D | 0.0006913754 | 1.393748 | 1.062834 | 1.500934 | -2.116481 | 0.7265171 | 0.7086106 | -0.2282287 | -1.115246 | -1.0981 | 0.5063675 | -1.401489 | 0.6762436 | 1.551228 | -0.505189
N | 1087 | D | 0.0006913754 | 1.053575 | 0.8678006 | 1.510545 | -2.481442 | 0.8409188 | -0.7834453 | -1.955504 | -0.7406497 | -1.135947 | 0.5597161 | -1.389451 | 0.9338034 | 1.451533 | -0.6110049
N | 980 | B | 2.039394 | 1.48998 | 2.169501 | -0.8026893 | 1.533126 | -0.4998875 | -0.1528235 | -0.0571918 | 0.5193549 | -1.087166 | 0.5148829 | -1.467445 | 0.9186261 | 0.5122398 | -0.9697389
N | 1090 | B | 2.116379 | 1.053575 | 1.840883 | -0.4100306 | -0.2916776 | 0.04441395 | 0.0987551 | 0.2683146 | -0.1617287 | -1.107555 | 0.4487407 | -1.371367 | 1.325652 | 1.293316 | -0.7480363
N | 1090 | B | 2.116379 | 1.393748 | 1.147992 | -0.4658463 | -1.021599 | 0.2080897 | 0.5632785 | 0.7164653 | 0.00854221 | -1.106077 | 0.5035215 | -1.550786 | 0.8892191 | 0.8282129 | -0.918879
N | 1087 | D | 0.0006913754 | 1.665848 | 1.301701 | 1.516931 | -1.934001 | 0.6789999 | 0.7086106 | -0.2282287 | -0.6725414 | -1.124614 | 0.5318109 | -1.145536 | 0.9852234 | 1.437314 | -0.4430096
N | 1087 | D | 0.0006913754 | 1.393748 | 1.147992 | 1.604595 | -1.021599 | 0.4857139 | 0.0987551 | -0.9583163 | -0.2638912 | -1.127889 | 0.5261835 | -0.9393589 | 0.7146336 | 0.8834309 | -0.4142637
N | 1087 | D | 0.0006913754 | 1.48998 | 1.372113 | 1.516931 | 1.168165 | 0.100441 | 0.850195 | -0.0571918 | -1.081192 | -1.13703 | 0.5233641 | -1.164048 | 1.375518 | 2.160065 | -0.3305357
N | 1087 | D | 0.0006913754 | 0.5267872 | 1.147992 | 1.500934 | -0.4741579 | 0.3661362 | -0.2393732 | -1.347084 | -0.3660538 | -1.114829 | 0.5541661 | -1.151711 | 0.9318339 | 1.140863 | -0.5351244
N | 1087 | D | 0.0006913754 | 1.177932 | 1.891327 | 1.478355 | 0.4382437 | 0.207488 | 1.190335 | 0.3460175 | -0.2979454 | -1.14494 | 0.5120482 | -1.182523 | 1.413052 | 1.471015 | -0.5799991
N | 1086 | B | 1.496506 | 1.48998 | 2.035173 | -1.207228 | 0.620724 | -0.3115832 | 0.5632785 | 0.1891654 | -0.5022705 | -1.126343 | 0.4892349 | -1.151711 | 1.288539 | 1.544392 | -0.4979084
N | 1086 | B | 1.496506 | 1.393748 | 1.439084 | -1.009806 | -0.2916776 | -0.03626102 | -0.2393732 | -0.6765985 | -0.5703788 | -1.161226 | 0.5624853 | -1.243845 | 1.266358 | 1.585208 | -0.5513713
N | 1086 | A | 1.496506 | 1.580362 | 1.891327 | -1.27477 | -0.8391186 | 0.06924272 | 2.754188 | 2.476528 | -0.8087581 | -1.173103 | 0.4949608 | -1.05865 | 0.7634017 | 1.359051 | -0.3420836
N | 1086 | B | 1.496506 | 1.053575 | 1.147992 | -0.9457532 | -2.846402 | 0.7400097 | 0.5632785 | 0.1891654 | -0.5363247 | -1.159103 | 0.4661831 | -1.389451 | 0.8883809 | 1.240515 | -0.6702622
N | 1086 | A | 1.496506 | 0.9124224 | 1.301701 | -1.313751 | 0.4382437 | -0.2790141 | 0.4890475 | 0.1084918 | -0.02551197 | -1.191866 | 0.5486005 | -0.9330346 | 0.9750199 | 0.9194242 | -0.4856745
N | 1092 | C | 1.264779 | 0.7449897 | 1.301701 | 0.8249517 | -0.6566383 | 0.2936745 | 0.7798429 | 0.2683146 | -0.5363247 | -1.228453 | 0.5872315 | -1.329043 | 1.10948 | 1.426362 | -0.6334937
N | 1092 | C | 1.264779 | 1.393748 | 1.439084 | 1.083251 | -1.204079 | 0.445275 | 0.3370612 | -0.2282287 | -0.2638912 | -1.211699 | 0.5261835 | -1.274359 | 1.381212 | 1.418258 | -0.6639838
N | 1092 | C | 1.264779 | 0.9124224 | 0.9702306 | 1.056062 | -1.38656 | 0.4818211 | 0.6364431 | 0.1084918 | -0.229837 | -1.207453 | 0.4920997 | -1.126987 | 1.261339 | 1.297492 | -0.566792
N | 1092 | C | 1.264779 | 1.393748 | 1.301701 | 1.04037 | -1.204079 | 0.4391022 | 0.850195 | 0.3460175 | -0.9109206 | -1.224769 | 0.4978181 | -1.039922 | 1.111792 | 1.761238 | -0.3025651
N | 1088 | A | 2.465507 | 0.7449897 | 1.227255 | -2.847338 | -2.298961 | 0.3538235 | -0.1528235 | 0.4223923 | -0.3660538 | -1.216269 | 0.5735228 | -2.229834 | 0.8744282 | 1.093384 | -1.369371
N | 1090 | B | 2.116379 | 1.393748 | 1.623506 | -0.5472206 | 0.9856847 | -0.2808637 | -0.4161837 | -0.2282287 | -0.5703788 | -1.225439 | 0.5374229 | -1.491324 | 1.168964 | 1.504754 | -0.7469919
N | 1090 | B | 2.116379 | 1.29036 | 1.891327 | -0.3629471 | 1.533126 | -0.3860576 | 1.386415 | 1.520009 | -0.4682163 | -1.279498 | 0.4892349 | -1.662861 | 1.147434 | 1.400549 | -0.9107191
N | 1086 | B | 1.496506 | 1.665848 | 1.735601 | -1.009806 | 0.8032044 | -0.3246325 | -0.4161837 | -0.8634279 | -0.7747039 | -1.281497 | 0.5233641 | -1.73889 | 0.77326 | 1.338742 | -0.8952741
N | 1090 | B | 2.116379 | 0.7449897 | 1.735601 | -0.2784647 | 1.168165 | -0.2724716 | 0.2591133 | 0.4223923 | -0.09362033 | -0.7042079 | 0.5402231 | -1.562638 | 1.363844 | 1.269024 | -0.8677469
N | 1090 | B | 2.116379 | 1.053575 | 1.840883 | -0.4578146 | 0.620724 | -0.1736569 | -0.9733229 | -0.7695123 | -0.6384872 | -0.6105185 | 0.5680119 | -1.413513 | 1.300395 | 1.673377 | -0.6058367
N | 1090 | B | 2.116379 | 1.29036 | 1.840883 | -0.3785635 | 1.168165 | -0.2932189 | -1.069717 | -0.8634279 | -0.7065956 | -0.6304329 | 0.5289991 | -1.28045 | 1.102549 | 1.567499 | -0.4835915
N | 1090 | B | 2.116379 | 1.053575 | 1.503075 | -0.5144409 | -1.021599 | 0.2026443 | -0.7834453 | -0.5847173 | -0.8087581 | -0.6306901 | 0.5289991 | -1.592212 | 0.8089983 | 1.400076 | -0.7033722
N | 1090 | B | 2.116379 | 1.053575 | 1.623506 | -0.7502517 | 0.2557634 | -0.1335572 | 0.4136716 | 0.5715523 | -1.047137 | -0.6181739 | 0.4806182 | -1.802824 | 0.821696 | 1.625595 | -0.8135171
N | 1090 | B | 2.116379 | 0.5267872 | 1.680489 | -0.4258811 | 1.168165 | -0.3031394 | -0.5976441 | -0.4041892 | -0.979029 | -0.6442683 | 0.6357649 | -1.365332 | 0.7927517 | 1.536233 | -0.4701623
N | 1090 | B | 2.116379 | 1.177932 | 1.680489 | -0.2558404 | 0.9856847 | -0.2238162 | 0.0163018 | 0.1891654 | -0.5022705 | -0.5695044 | 0.5458119 | -1.797027 | 1.222781 | 1.490841 | -0.9428367
N | 1090 | B | 2.116379 | 1.29036 | 1.56445 | -0.2709033 | 0.2557634 | -0.05903921 | 0.1797086 | 0.3460175 | -0.1617287 | -0.6511456 | 0.4806182 | -1.274359 | 1.064553 | 1.090287 | -0.6328488
N | 1090 | B | 2.116379 | 1.48998 | 1.789017 | -0.3242498 | 0.4382437 | -0.1086786 | 0.0163018 | 0.1891654 | 0.6215174 | -0.632361 | 0.5926874 | -1.316918 | 1.38901 | 0.776321 | -0.8496665
N | 1088 | A | 2.465507 | 0.5267872 | 1.301701 | -3.279872 | 0.9856847 | -2.147868 | 0.0163018 | 0.5715523 | -0.1957829 | -0.9348983 | 0.4806182 | -2.026725 | 0.9620053 | 1.034606 | -1.218388
N | 1090 | B | 2.116379 | 1.29036 | 1.789017 | -0.4498022 | 0.8032044 | -0.2163235 | -0.4161837 | -0.2282287 | 0.3831382 | -0.6438855 | 0.5035215 | -1.052412 | 1.200211 | 0.8027068 | -0.6153553
N | 1090 | B | 2.116379 | 1.177932 | 1.301701 | -0.6220874 | -0.6566383 | 0.1024176 | -0.6900195 | -0.4939023 | -0.1617287 | -0.6746274 | 0.5092098 | -1.395472 | 1.413052 | 1.360185 | -0.7241965
N | 1090 | B | 2.116379 | 1.177932 | 1.623506 | -0.286046 | -0.6566383 | 0.1433713 | 0.4890475 | 0.6445042 | 0.2469215 | -0.6536859 | 0.6062582 | -1.544855 | 1.156446 | 0.8640078 | -0.9283375
N | 1090 | B | 2.116379 | 1.177932 | 1.789017 | -0.3089089 | -1.56904 | 0.3624666 | 0.3370612 | 0.497541 | -0.8087581 | -0.5867019 | 0.5597161 | -1.449499 | 0.8468948 | 1.433998 | -0.5840974
N | 1090 | B | 2.116379 | 0.7449897 | 1.372113 | -0.2408573 | 0.9856847 | -0.220936 | 0.1797086 | 0.3460175 | -0.3319996 | -0.6206324 | 0.5233641 | -1.329043 | 1.185885 | 1.319849 | -0.6257345
N | 1090 | B | 2.116379 | 0.7449897 | 1.735601 | -0.2408573 | 0.8032044 | -0.1782259 | 0.6364431 | 0.787497 | -1.183354 | -0.6116884 | 0.4806182 | -1.580392 | 0.9312713 | 1.858285 | -0.5841786
N | 1090 | B | 2.116379 | 1.665848 | 1.940461 | -0.4819676 | 0.8032044 | -0.2222629 | 0.5632785 | 0.7164653 | -1.115246 | -0.6420977 | 0.5680119 | -1.656991 | 0.8535581 | 1.719428 | -0.6720439
N | 1090 | B | 2.116379 | 1.48998 | 0.9702306 | -0.3396697 | -1.56904 | 0.3593436 | 0.5632785 | 0.7164653 | -0.6384872 | -0.7074077 | 0.4920997 | -1.286537 | 1.069434 | 1.479902 | -0.5152601
N | 1090 | B | 2.116379 | 0.7449897 | 1.940461 | -0.2558404 | 0.8032044 | -0.1809361 | -0.2393732 | -0.0571918 | -1.013083 | -0.7250172 | 0.5346188 | -1.461466 | 1.076045 | 1.826128 | -0.5457738
N | 1090 | B | 2.116379 | 1.747156 | 1.680489 | -0.1671484 | 1.715606 | -0.3870949 | 0.9884526 | 1.130451 | -1.1493 | -0.7420755 | 0.5346188 | -1.389451 | 1.356968 | 2.213631 | -0.4458344
N | 1090 | B | 2.116379 | 0.9124224 | 1.680489 | -0.394258 | 1.533126 | -0.3936814 | 0.4890475 | 0.6445042 | 0.3150298 | -0.7757666 | 0.556943 | -1.310849 | 1.375518 | 0.9748197 | -0.787589
N | 1090 | B | 2.116379 | 1.747156 | 1.940461 | -0.3629471 | 1.533126 | -0.3860576 | -0.9733229 | -0.7695123 | -0.8087581 | -0.710724 | 0.5177138 | -1.698016 | 0.8906163 | 1.472942 | -0.7964402
N | 1090 | B | 2.116379 | 1.48998 | 1.789017 | -0.4819676 | 0.8032044 | -0.2222629 | 0.2591133 | 0.4223923 | -1.285517 | -0.7380995 | 0.5177138 | -1.491324 | 1.231593 | 2.242445 | -0.4878825
N | 1090 | B | 2.116379 | 1.580362 | 1.56445 | -0.4100306 | 0.07328306 | -0.03868563 | 1.123726 | 1.262683 | -0.8768665 | -0.7458016 | 0.5541661 | -1.491324 | 1.193775 | 1.801065 | -0.6120564
N | 1087 | D | 0.0006913754 | 1.053575 | 1.891327 | 1.739193 | -0.8391186 | 0.4716302 | -0.5976441 | -1.749531 | -0.8087581 | -1.053686 | 0.4719682 | -1.219364 | 0.9442236 | 1.520419 | -0.4491913
N | 1090 | B | 2.116379 | 1.053575 | 2.169501 | -0.4578146 | 1.350645 | -0.3584817 | 0.0987551 | 0.2683146 | -0.5703788 | -1.061947 | 0.5148829 | -1.779617 | 0.886705 | 1.266952 | -0.9534325
N | 1087 | D | 0.0006913754 | 1.053575 | 2.035173 | 1.55803 | 0.2557634 | 0.2516332 | 0.0163018 | -1.054151 | 0.04259639 | -1.072722 | 0.4574782 | -1.413513 | 1.410344 | 1.199108 | -0.824299
N | 1087 | D | 0.0006913754 | 1.053575 | 1.680489 | 1.516931 | 0.4382437 | 0.2146538 | -0.1528235 | -1.248558 | -0.1617287 | -1.069014 | 0.4978181 | -1.35325 | 1.379713 | 1.334739 | -0.7305722
N | 1087 | D | 0.0006913754 | 1.177932 | 1.840883 | 1.455559 | 0.9856847 | 0.1161722 | -0.5976441 | -1.749531 | -0.3660538 | -1.076893 | 0.5402231 | -1.544855 | 0.9685093 | 1.171038 | -0.8226412
N | 1087 | B | 0.0006913754 | 1.053575 | 1.372113 | -0.4900572 | 0.8032044 | -0.2237606 | -0.2393732 | -1.347084 | 0.07665057 | -1.114737 | 0.5261835 | -1.515149 | 1.165469 | 0.9912913 | -0.909482
N | 1087 | D | 0.0006913754 | 1.053575 | 1.789017 | 1.497722 | 0.2557634 | 0.2407134 | 0.2591133 | -0.7695123 | -0.2979454 | -1.059551 | 0.5652505 | -1.021154 | 1.421786 | 1.477807 | -0.4536186
N | 1090 | B | 2.116379 | 1.053575 | 1.789017 | -0.3396697 | 1.168165 | -0.2851214 | -0.8778896 | -0.6765985 | 0.04259639 | -1.085945 | 0.5092098 | -1.401489 | 1.45016 | 1.228499 | -0.8171131
N | 1095 | C | 1.788667 | 0.9124224 | 1.940461 | 1.292924 | 1.350645 | 0.0244116 | 1.123726 | 0.9955357 | -0.4341621 | -1.063192 | 0.5035215 | -1.692164 | 1.215152 | 1.427267 | -0.9175106
N | 1095 | C | 1.788667 | 0.9124224 | 1.680489 | 1.221587 | 0.4382437 | 0.1598058 | -1.069717 | -1.248558 | -0.8087581 | -1.06768 | 0.5486005 | -1.532983 | 1.095337 | 1.652722 | -0.6969355
N | 1095 | C | 1.788667 | 0.5267872 | 1.891327 | 1.177667 | 1.168165 | 0.02958902 | -0.5063532 | -0.6765985 | -0.6384872 | -1.068823 | 0.5486005 | -1.286537 | 1.019065 | 1.437094 | -0.5528205
N | 1087 | D | 0.0006913754 | 0.7449897 | 1.56445 | 1.449005 | 1.168165 | 0.08634751 | 0.5632785 | -0.4041892 | 0.3831382 | -1.081993 | 0.5120482 | -1.35325 | 1.263701 | 0.848047 | -0.861442
N | 1088 | A | 2.465507 | 0.7449897 | 1.56445 | -3.079793 | 0.9856847 | -1.409959 | -0.4161837 | 0.1891654 | -0.3319996 | -1.075378 | 0.4863664 | -2.319085 | 1.099375 | 1.250459 | -1.435381
N | 1088 | A | 2.465507 | 0.9124224 | 1.680489 | -3.079793 | 0.2557634 | -0.653513 | -0.5063532 | 0.1084918 | -0.604433 | -1.108294 | 0.4777385 | -2.009649 | 1.379413 | 1.707982 | -1.134404
N | 1087 | D | 0.0006913754 | 0.9124224 | 2.125669 | 1.462095 | -1.204079 | 0.5011421 | 0.1797086 | -0.8634279 | -0.1276745 | -1.057919 | 0.4978181 | -0.9076902 | 0.7108369 | 0.7820654 | -0.4224327
N | 1092 | C | 1.264779 | 1.29036 | 1.372113 | 0.8681543 | 0.4382437 | 0.09467998 | 0.0987551 | -0.4939023 | -0.3660538 | -1.046243 | 0.1354423 | -1.298701 | 1.08554 | 1.266533 | -0.6348774
N | 1092 | C | 1.264779 | 1.177932 | 1.56445 | 1.087107 | -1.934001 | 0.6206943 | 0.1797086 | -0.4041892 | -0.4682163 | -1.055419 | 0.1513613 | -1.176368 | 0.9719053 | 1.255523 | -0.5171607
N | 1092 | C | 1.264779 | 1.053575 | 1.372113 | 1.020591 | -0.2916776 | 0.2539257 | 0.6364431 | 0.1084918 | -0.7065956 | -1.098565 | 0.2020289 | -0.9583037 | 1.059388 | 1.530565 | -0.2893495
N | 1092 | C | 1.264779 | 1.29036 | 1.735601 | 1.102464 | -0.4741579 | 0.3013669 | 1.190335 | 0.7164653 | -0.5703788 | -1.049051 | 0.2365761 | -0.8822691 | 1.103704 | 1.450405 | -0.2704719
N | 1092 | C | 1.264779 | 1.29036 | 1.439084 | 0.9560311 | 0.9856847 | 0.01471111 | 0.0987551 | -0.4939023 | 0.2469215 | -1.081804 | 0.3262528 | -0.8503831 | 1.211927 | 0.9046141 | -0.4898716
N | 1086 | B | 1.496506 | 1.48998 | 1.840883 | -0.9730962 | 0.620724 | -0.2662822 | 0.4136716 | 0.02634955 | -0.229837 | -1.091757 | 0.1925639 | -1.139357 | 1.445928 | 1.440385 | -0.5609945
N | 1086 | B | 1.496506 | 1.393748 | 1.56445 | -1.16902 | 1.168165 | -0.4753381 | 0.9197167 | 0.5715523 | -0.604433 | -1.070631 | 0.2708483 | -1.365332 | 1.022202 | 1.410755 | -0.6227982
N | 1087 | D | 0.0006913754 | 1.053575 | 1.439084 | 1.419283 | 0.4382437 | 0.1965126 | 0.0987551 | -0.9583163 | -0.5363247 | -1.056478 | 0.1513613 | -1.359293 | 1.050788 | 1.37746 | -0.6353316
N | 1087 | D | 0.0006913754 | 1.393748 | 1.439084 | 1.55803 | 0.9856847 | 0.1368082 | 0.850195 | -0.0571918 | -0.4341621 | -1.058687 | 0.2365761 | -1.310849 | 1.368332 | 1.550293 | -0.6269392
N | 1087 | D | 0.0006913754 | 0.9124224 | 1.623506 | 1.452284 | 0.620724 | 0.1732501 | 0.9884526 | 0.1084918 | -0.1957829 | -1.099216 | 0.1830818 | -1.151711 | 1.257504 | 1.267534 | -0.5799479
N | 1088 | A | 2.465507 | 0.7449897 | 0.9702306 | -3.242058 | 0.2557634 | -0.7172796 | -0.5976441 | 0.02634955 | -0.604433 | -0.8791549 | 0.2209048 | -2.168117 | -0.05108545 | 0.4311172 | -1.245183
N | 1087 | D | 0.0006913754 | 1.053575 | 1.372113 | 1.445721 | -1.021599 | 0.4612409 | 1.386415 | 0.5715523 | -0.8087581 | -0.8848523 | 0.1988759 | -1.656991 | -0.6160988 | -0.05222081 | -0.7780951
N | 1087 | D | 0.0006913754 | 0.5267872 | 1.735601 | 1.504142 | 0.620724 | 0.1831435 | 0.0987551 | -0.9583163 | 0.1107048 | -0.8844149 | 0.2365761 | -0.636686 | -0.6922442 | -0.6277287 | -0.2882485
N | 1087 | D | 0.0006913754 | 0.5267872 | 1.680489 | 1.516931 | -0.2916776 | 0.3364581 | 0.1797086 | -0.8634279 | 0.1107048 | -0.8704552 | 0.2677449 | -0.8055333 | -0.7413838 | -0.6784104 | -0.3986281
N | 1092 | C | 1.264779 | 0.7449897 | 1.940461 | 1.083251 | 1.533126 | -0.05216892 | -1.464414 | -2.164472 | 0.5193549 | -0.8890013 | 0.1258742 | -0.8439911 | -0.7319017 | -0.8478034 | -0.5349101
N | 1088 | A | 2.465507 | 0.7449897 | 1.147992 | -2.956749 | -1.75152 | 0.1461539 | -0.1528235 | 0.4223923 | -1.319571 | -0.9167432 | 0.04577502 | -2.184979 | -0.9107987 | -0.1014479 | -1.103306
N | 1088 | A | 2.465507 | 0.7449897 | 1.623506 | -3.242058 | 0.2557634 | -0.7172796 | -0.7834453 | -0.1420699 | -1.285517 | -0.9515655 | 0.1862443 | -2.3524 | 0.7784698 | 1.812814 | -1.265559
N | 1087 | D | 0.0006913754 | 0.7449897 | 2.035173 | 1.491284 | -0.1091973 | 0.3005785 | -3.735917 | -5.11178 | -0.4341621 | -0.9393209 | 0.2240435 | -0.8119556 | 0.8288849 | 1.108439 | -0.2493405
N | 1087 | D | 0.0006913754 | 1.053575 | 1.301701 | 1.497722 | -2.116481 | 0.7260795 | 0.7798429 | -0.1420699 | -0.1617287 | -0.9146041 | 0.189405 | -0.2451921 | 1.152374 | 1.159149 | 0.04674475
N | 1088 | A | 2.465507 | 0.5267872 | 1.372113 | -3.079793 | -0.8391186 | -0.1814962 | -1.265289 | -0.5847173 | -0.5703788 | -0.9525028 | 0.2146211 | -2.263374 | 1.348306 | 1.652321 | -1.336303
N | 1097 | D | 1.788667 | 1.393748 | 1.503075 | 1.788202 | -0.6566383 | 0.4459246 | -0.3271759 | -0.4939023 | -0.05956615 | -0.7055624 | 0.2863268 | -1.08356 | 1.411548 | 1.278471 | -0.527184
N | 1097 | D | 1.788667 | 1.393748 | 1.301701 | 1.680277 | -1.021599 | 0.497452 | 1.056443 | 0.9269853 | -0.3660538 | -0.7689208706 | 0.1988759 | -0.7020639 | 1.333395 | 1.465094 | -0.174075
N | 1097 | D | 1.788667 | 1.393748 | 1.623506 | 1.622973 | -1.021599 | 0.4885601 | -0.2393732 | -0.4041892 | -0.5363247 | -0.7857443 | 0.2615305 | -0.7020639 | 1.29743 | 1.581026 | -0.1203933
N | 1097 | D | 1.788667 | 1.177932 | 0.8678006 | 1.715794 | -1.021599 | 0.5029755 | 1.123726 | 0.9955357 | -0.02551197 | -0.7863292 | 0.2428288 | -0.7020639 | 1.439583 | 1.272998 | -0.2808834
N | 1097 | D | 1.788667 | 1.29036 | 1.940461 | 1.712854 | -1.56904 | 0.6179146 | 0.7086106 | 0.5715523 | -0.4682163 | -0.8217004 | 0.1290649 | -0.4639285 | 1.405832 | 1.609488 | 0.01861244
N | 1097 | D | 1.788667 | 1.177932 | 1.623506 | 1.73628 | -0.4741579 | 0.4049872 | 1.123726 | 0.9955357 | -0.3319996 | -0.8662515 | 0.2209048 | -0.6955513 | 1.404328 | 1.492522 | -0.1912814
N | 1097 | D | 1.788667 | 1.053575 | 1.439084 | 1.768138 | -0.6566383 | 0.442667 | -0.6900195 | -0.8634279 | -0.1957829 | -0.8535659 | 0.2490723 | -0.9834986 | 1.219846 | 1.238226 | -0.4327944
N | 1097 | D | 1.788667 | 0.5267872 | 1.227255 | 1.635149 | -0.4741579 | 0.3882591 | 0.4890475 | 0.3460175 | 0.8258425 | -0.83772 | 0.2459517 | -0.5839694 | 1.189683 | 0.5132948 | -0.445189
N | 1097 | D | 1.788667 | 0.5267872 | 1.789017 | 1.70991 | -0.6566383 | 0.4332225 | 0.4136716 | 0.2683146 | -0.1276745 | -0.776473 | 0.1988759 | -0.8631523 | 1.359658 | 1.292505 | -0.3600374
N | 1097 | D | 1.788667 | 1.177932 | 0.9702306 | 1.788202 | 0.620724 | 0.2371134 | 0.9197167 | 0.787497 | -0.09362033 | -0.790184 | 0.2303142 | -0.7862356 | 1.399219 | 1.295784 | -0.3183366
N | 1097 | D | 1.788667 | 0.7449897 | 1.147992 | 1.662325 | 0.8032044 | 0.1853013 | 0.9884526 | 0.8576539 | -0.02551197 | -0.7527494 | 0.1608947 | -0.6037823 | 1.431735 | 1.267149 | -0.2115319
N | 1097 | D | 1.788667 | 1.053575 | 1.301701 | 1.686232 | -0.6566383 | 0.4293865 | -0.7834453 | -0.9583163 | 0.07665057 | -0.8097723 | 0.1290649 | -1.365332 | 1.235121 | 1.043506 | -0.7725286
N | 1097 | D | 1.788667 | 1.177932 | 1.301701 | 1.61992 | 0.07328306 | 0.2924759 | -0.6900195 | -0.8634279 | -0.05956615 | -0.8222715 | 0.2303142 | -0.8375941 | 1.299209 | 1.193725 | -0.3668693
N | 1105 | D | 1.131252 | 1.177932 | 0.7515374 | 1.822232 | -0.2916776 | 0.3880333 | 0.0163018 | -0.6765985 | 0.00854221 | -0.8423455 | 0.1799174 | -0.8183728 | 1.140175 | 1.02181 | -0.3754087
N | 1105 | D | 1.131252 | 0.9124224 | 1.227255 | 1.908096 | -0.4741579 | 0.4334737 | 0.0163018 | -0.6765985 | -1.898492 | -0.781761 | 0.2708483 | -1.249955 | 1.248955 | 2.972128 | -0.0617614
N | 1105 | D | 1.131252 | 0.5267872 | 1.503075 | 1.799596 | -0.6566383 | 0.4477752 | 0.1797086 | -0.4939023 | -0.8087581 | -0.8398654 | 0.2020289 | -0.9772067 | 1.20636 | 1.748576 | -0.2387707
N | 1105 | D | 1.131252 | 1.177932 | 1.227255 | 1.753707 | -0.8391186 | 0.4739375 | -0.06757921 | -0.7695123 | -0.4682163 | -0.7978642 | 0.2240435 | -0.5175317 | 0.7664122 | 1.082121 | -0.01535934
N | 1105 | D | 1.131252 | 1.053575 | 1.147992 | 1.880711 | -1.75152 | 0.6850933 | 1.640051 | 1.130451 | -0.6725414 | -0.8733243 | 0.1672424 | -0.9646093 | 1.128576 | 1.559644 | -0.2772134
N | 1105 | D | 1.131252 | 0.9124224 | 2.125669 | 1.825047 | -1.56904 | 0.6344452 | 1.256301 | 0.7164653 | -1.217408 | -0.8412187 | 0.2365761 | -0.9393589 | 0.6722038 | 1.64313 | -0.06750501
N | 1105 | D | 1.131252 | 1.29036 | 2.295984 | 1.782486 | -1.021599 | 0.5133698 | 0.5632785 | -0.0571918 | -0.8428123 | -0.8415569 | 0.2365761 | -0.6890332 | 1.323569 | 1.880721 | -0.01181625
N | 1105 | D | 1.131252 | 1.053575 | 1.891327 | 1.813767 | -0.6566383 | 0.4500773 | 1.056443 | 0.497541 | -0.1276745 | -0.9235663 | 0.1735833 | -1.586304 | 1.112081 | 1.101726 | -0.8959664
N | 1105 | D | 1.131252 | 1.177932 | 1.439084 | 1.899911 | 0.4382437 | 0.2855345 | -1.464414 | -2.270042 | 0.1788131 | -0.9472872 | 0.2863268 | -1.268264 | 0.9248051 | 0.7378975 | -0.7413022
N | 1105 | D | 1.131252 | 0.9124224 | 1.623506 | 1.825047 | 0.4382437 | 0.2717347 | 0.2591133 | -0.4041892 | 0.04259639 | -0.937322 | 0.2334463 | -0.3759162 | 1.166634 | 1.016943 | -0.1057068
N | 1105 | D | 1.131252 | 1.177932 | 1.503075 | 1.825047 | 0.8032044 | 0.2168804 | 0.1797086 | -0.4939023 | 0.8598967 | -0.9101011 | 0.2615305 | -0.7345447 | 1.191729 | 0.4942299 | -0.5530604
N | 1105 | D | 1.131252 | 1.177932 | 1.623506 | 1.768138 | -1.204079 | 0.5475637 | 0.9884526 | 0.4223923 | 0.4853007 | -0.9166363 | 0.2677449 | -0.5108538 | 1.203431 | 0.7370359 | -0.3183368
N | 1105 | D | 1.131252 | 1.177932 | 1.372113 | 1.808108 | 0.620724 | 0.2408764 | 0.5632785 | -0.0571918 | -0.1276745 | -0.4805458 | 0.2240435 | -0.01258203 | 1.242477 | 1.202759 | 0.2321725
N | 1105 | D | 1.131252 | 1.177932 | 1.623506 | 1.768138 | -1.38656 | 0.5857712 | 0.4890475 | -0.1420699 | 0.4171924 | -0.5213546 | 0.2770475 | -0.6694454 | 1.437772 | 0.947402 | -0.360434
N | 1087 | D | 0.0006913754 | 1.580362 | 1.503075 | 1.576763 | -1.56904 | 0.5980247 | 0.7086106 | -0.2282287 | 0.2128673 | -0.5172677 | 0.2020289 | -0.3690977 | 0.905726 | 0.7004852 | -0.1085138
N | 1087 | D | 0.0006913754 | 1.053575 | 1.372113 | 1.504142 | -0.6566383 | 0.3999981 | -0.1528235 | -1.248558 | -0.7065956 | -0.4457476 | 0.2146211 | -0.6037823 | 0.9295838 | 1.418442 | 0.0443084
N | 1087 | D | 0.0006913754 | 1.393748 | 1.503075 | 1.462095 | -1.75152 | 0.6249852 | 1.321652 | 0.497541 | -0.7406497 | -0.4801297 | 0.2459517 | -0.6890332 | 0.8502255 | 1.378098 | -0.009241856
N | 1092 | C | 1.264779 | 0.9124224 | 1.147992 | 1.159106 | -0.4741579 | 0.3104616 | 0.5632785 | 0.02634955 | 0.1107048 | -0.4343158 | 0.1035055 | -0.8886316 | 1.345321 | 1.100202 | -0.414384
N | 1092 | C | 1.264779 | 1.29036 | 1.439084 | 1.087107 | -0.2916776 | 0.2648252 | 0.3370612 | -0.2282287 | 0.04259639 | -0.3948213 | 0.0746713 | -0.4773681 | 1.330714 | 1.140026 | -0.1141959
N | 1092 | C | 1.264779 | 1.393748 | 1.789017 | 1.028525 | 0.07328306 | 0.1886385 | -0.5063532 | -1.150906 | -1.489842 | -0.4077204 | 0.1799174 | -1.126987 | 0.8878222 | 2.130366 | -0.07548982
N | 1088 | A | 2.465507 | 0.7449897 | 1.623506 | -3.079793 | -0.6566383 | -0.2475719 | 1.190335 | 1.64548 | -0.1957829 | -0.3678207 | 0.1957208 | -2.060805 | 1.341443 | 1.332494 | -1.208505
N | 980 | B | 2.039394 | 1.29036 | 1.372113 | -0.8647043 | 0.8032044 | -0.2953618 | 1.450615 | 1.520009 | -0.8087581 | -0.4533385 | 0.3017388 | -1.046169 | 1.370727 | 1.888557 | -0.2536663
N | 980 | B | 2.039394 | 0.9124224 | 2.035173 | -0.5226072 | 0.07328306 | -0.0552051 | 0.850195 | 0.9269853 | 0.2469215 | -0.4285089 | 0.217764 | -1.126987 | 1.455605 | 1.080601 | -0.6151063
N | 1092 | C | 1.264779 | 1.393748 | 1.56445 | 1.03248 | -0.4741579 | 0.2901958 | 0.9197167 | 0.4223923 | -0.4682163 | -0.4382737 | 0.2240435 | -1.243845 | 1.005963 | 1.283874 | -0.5086769
N | 1103 | A | 2.529557 | 0.5267872 | 1.372113 | -3.141895 | -1.56904 | 0.06162511 | -1.069717 | -0.3156172 | -0.5703788 | -0.4302099 | 0.2553063 | -2.196207 | 0.7686026 | 1.165183 | -1.247091
N | 1105 | D | 1.131252 | 1.393748 | 1.56445 | 2.051201 | -0.6566383 | 0.4887177 | 0.7086106 | 0.1084918 | 0.07665057 | -0.4916138 | 0.2955821 | -1.268264 | 1.376117 | 1.148191 | -0.6768972
N | 1103 | A | 2.529557 | 1.29036 | 1.439084 | -3.018077 | -1.38656 | 0.0153661 | -0.6900195 | 0.02634955 | -0.229837 | -0.4457476 | 0.4016044 | -2.077811 | 1.403427 | 1.407692 | -1.219684
N | 1103 | A | 2.529557 | 0.5267872 | 1.372113 | -3.079793 | 0.4382437 | -0.7681364 | 0.4890475 | 1.063345 | -1.319571 | -0.4569847 | 0.3414793 | -2.274535 | 1.166342 | 2.217813 | -1.153322
N | 1107 | D | 1.959386 | 1.48998 | 1.439084 | 1.827859 | -1.204079 | 0.5567123 | -1.265289 | -1.248558 | -0.4682163 | -0.4245354 | 0.2801432 | -1.831768 | 1.168964 | 1.418158 | -0.9690842
N | 1107 | D | 1.959386 | 0.5267872 | 1.227255 | 1.796753 | -0.2916776 | 0.383721 | -0.06757921 | -0.0571918 | -0.2979454 | -0.4501083 | 0.1608947 | -1.449499 | 1.101106 | 1.224807 | -0.712709
N | 1107 | D | 1.959386 | 1.053575 | 1.301701 | 1.70991 | 1.533126 | 0.08680202 | 0.1797086 | 0.1891654 | 0.07665057 | -0.4464514 | 0.1608947 | -1.371367 | 1.330714 | 1.114624 | -0.7480881
N | 1107 | D | 1.959386 | 1.393748 | 1.439084 | 1.704012 | 0.4382437 | 0.249357 | 0.5632785 | 0.5715523 | -0.2638912 | -0.4293596 | 0.3505789 | -1.316918 | 1.28173 | 1.340698 | -0.619726
N | 1107 | D | 1.959386 | 0.7449897 | 1.439084 | 1.727521 | -0.8391186 | 0.4697755 | 0.7798429 | 0.787497 | 0.349084 | -0.4279417 | 0.3078843 | -1.28045 | 1.440187 | 0.9966685 | -0.7473024
N | 1107 | D | 1.959386 | 1.177932 | 1.439084 | 1.650284 | -1.204079 | 0.529586 | 0.7086106 | 0.7164653 | -0.09362033 | -0.4283671 | 0.1799174 | -1.698016 | 1.302472 | 1.222397 | -0.9504284
N | 1107 | D | 1.959386 | 1.29036 | 1.227255 | 1.785346 | -0.6566383 | 0.4454607 | -0.2393732 | -0.2282287 | -0.1276745 | -0.4097212 | 0.2428288 | -1.497286 | 1.084964 | 1.080553 | -0.7888135
N | 1107 | D | 1.959386 | 1.393748 | 1.988381 | 1.739193 | -1.38656 | 0.5814297 | -0.3271759 | -0.3156172 | -0.2979454 | -0.4475772 | 0.2924997 | -1.431522 | 1.090148 | 1.216023 | -0.6988137
N | 1108 | C | 1.959386 | 0.7449897 | 1.503075 | 1.21796 | -0.2916776 | 0.286439 | 1.763899 | 1.769033 | -0.6384872 | -0.473183 | 0.2146211 | -1.580392 | 1.000843 | 1.42155 | -0.7276758
N | 1108 | C | 1.959386 | 0.9124224 | 1.439084 | 1.106286 | 1.168165 | 0.01456211 | 0.7086106 | 0.7164653 | 0.2469215 | -0.4287925 | 0.3017388 | -1.274359 | 1.427513 | 1.0605 | -0.7186005
N | 1108 | C | 1.959386 | 1.29036 | 1.372113 | 1.140388 | 0.4382437 | 0.1447648 | -0.2393732 | -0.2282287 | -0.9449748 | -0.4699803 | 0.3078843 | -1.298701 | 0.9577671 | 1.655651 | -0.4115947
N | 1108 | C | 1.959386 | 1.48998 | 1.147992 | 1.214327 | -1.021599 | 0.4261233 | -0.8778896 | -0.8634279 | -0.5022705 | -0.4645395 | 0.2553063 | -1.033671 | 0.7431901 | 1.088952 | -0.342103
N | 1108 | C | 1.959386 | 1.393748 | 1.940461 | 1.292924 | -0.1091973 | 0.2665103 | -0.7834453 | -0.7695123 | -0.9449748 | -0.4774925 | 0.2459517 | -1.389451 | 1.176253 | 1.850168 | -0.4860188
N | 1087 | D | 0.0006913754 | 1.393748 | 1.680489 | 1.739193 | 0.8032044 | 0.2002491 | -2.40035 | -3.702537 | -0.6384872 | -0.3807043 | 0.2334463 | -1.23773 | 1.023058 | 1.440496 | -0.449691
N | 1087 | D | 0.0006913754 | 1.665848 | 1.301701 | 1.494505 | -0.4741579 | 0.3650793 | 0.4890475 | -0.4939023 | -0.1957829 | -0.4465922 | 0.1767512 | -0.6563587 | 1.440187 | 1.408286 | -0.1646044
N | 909 | C | 1.87597 | 1.29036 | 1.840883 | 1.044304 | 1.350645 | -0.0297161 | 1.123726 | 1.063345 | 0.00854221 | -0.4017087 | 0.2615305 | -1.089776 | 0.7757272 | 0.7389315 | -0.5245768
N | 909 | C | 1.87597 | 1.48998 | 1.680489 | 1.03248 | -1.934001 | 0.613533 | 0.4890475 | 0.4223923 | -0.1617287 | -0.3611386 | 0.3170815 | -1.419519 | 0.7336553 | 0.8249559 | -0.7184075
N | 1087 | D | 0.0006913754 | 1.053575 | 1.227255 | 1.526478 | -1.021599 | 0.4736498 | 0.850195 | -0.0571918 | -0.2979454 | -0.4921657 | 0.2739492 | -0.8375941 | 1.415461 | 1.472889 | -0.2640375
N | 1087 | D | 0.0006913754 | 1.393748 | 1.062834 | 1.462095 | -1.38656 | 0.5402699 | 0.0163018 | -1.054151 | -0.5022705 | -0.5559034 | 0.144998 | -1.08356 | 0.9332406 | 1.250771 | -0.3873666
N | 980 | B | 2.039394 | 0.9124224 | 1.891327 | -0.9457532 | -0.1091973 | -0.07279512 | -0.7834453 | -0.6765985 | -0.229837 | -0.5146751 | 0.2146211 | -0.9203719 | 1.45016 | 1.443634 | -0.3456703
N | 980 | B | 2.039394 | 1.48998 | 1.891327 | -0.5637248 | -0.6566383 | 0.109517 | -1.167048 | -1.054151 | -0.604433 | -0.6042667 | 0.1418142 | -1.371367 | 1.344426 | 1.679323 | -0.5818746
N | 980 | B | 2.039394 | 0.7449897 | 1.227255 | -0.5969613 | -1.021599 | 0.193414 | -0.4161837 | -0.3156172 | -0.05956615 | -0.6273438 | 0.2020289 | -1.371367 | 1.453487 | 1.309897 | -0.7282153
N | 909 | C | 1.87597 | 1.580362 | 1.56445 | 0.9560311 | 0.2557634 | 0.1432499 | 0.7086106 | 0.6445042 | 0.6555716 | -0.5506781 | 0.1830818 | -0.824785 | 1.102261 | 0.5576235 | -0.5257685
N | 980 | B | 2.039394 | 0.5267872 | 1.227255 | -0.7415768 | -0.6566383 | 0.08786071 | -0.6900195 | -0.5847173 | -0.229837 | -0.5770638 | 0.1830818 | -1.151711 | 0.7252235 | 0.8672884 | -0.5183281
N | 980 | B | 2.039394 | 1.177932 | 1.735601 | -0.9276151 | 0.8032044 | -0.3079257 | -0.7834453 | -0.6765985 | -0.4341621 | -0.5981247 | 0.2397036 | -1.077339 | 1.08986 | 1.325274 | -0.4068044
N | 980 | B | 2.039394 | 1.580362 | 1.789017 | -0.9095496 | 1.533126 | -0.5304006 | 0.7086106 | 0.787497 | 0.8939509 | -0.5974701 | 0.2924997 | -1.176368 | 0.9304275 | 0.298208 | -0.8130868
N | 980 | B | 2.039394 | 1.393748 | 1.623506 | -0.3396697 | 0.8032044 | -0.1961526 | -0.4161837 | -0.3156172 | 0.8258425 | -0.5553681 | 0.2083291 | -1.151711 | 1.290612 | 0.580795 | -0.7787995
N | 980 | B | 2.039394 | 1.053575 | 1.623506 | -0.5720055 | -0.1091973 | -0.01975254 | 0.5632785 | 0.6445042 | -0.4341621 | -0.5405909 | 0.1513613 | -1.413513 | 0.8291615 | 1.108672 | -0.6561796
N | 909 | C | 1.87597 | 1.747156 | 1.680489 | 0.9642101 | 0.620724 | 0.08013687 | 0.9197167 | 0.8576539 | 0.3831382 | -0.5593793 | 0.2553063 | -1.292621 | 1.323272 | 0.8903584 | -0.7734428
N | 909 | C | 1.87597 | 1.177932 | 1.56445 | 1.012628 | -0.6566383 | 0.3223314 | 1.056443 | 0.9955357 | -0.02551197 | -0.5407258 | 0.1957208 | -1.461466 | 1.433546 | 1.268499 | -0.7962724
N | 980 | B | 2.039394 | 1.393748 | 1.227255 | -0.8380164 | -1.38656 | 0.2604616 | 1.056443 | 1.130451 | 1.370709 | -0.6207617 | 0.3323523 | -1.431522 | 0.9270535 | 0.04117113 | -1.074884
N | 980 | B | 2.039394 | 1.580362 | 1.062834 | -0.846894 | -1.204079 | 0.2119209 | 0.1797086 | 0.2683146 | 1.983685 | -0.6083068 | 0.3262528 | -1.157881 | 1.062831 | -0.16776 | -1.017227
N | 909 | C | 1.87597 | 1.48998 | 2.080913 | 0.9764191 | -0.2916776 | 0.2467245 | 0.0987551 | 0.02634955 | -0.4341621 | -0.6449062 | 0.20518 | -0.7926733 | 1.396515 | 1.57274 | -0.2035987
N | 909 | C | 1.87597 | 1.177932 | 1.372113 | 0.9925886 | -1.021599 | 0.3932463 | 0.2591133 | 0.1891654 | 0.9620592 | -0.7477213 | 0.3078843 | -0.9519934 | 1.15063 | 0.4068218 | -0.6967781
N | 909 | C | 1.87597 | 1.824845 | 1.56445 | 0.9229916 | -0.4741579 | 0.2728811 | -0.1528235 | -0.2282287 | -0.1617287 | -0.7624011 | 0.1925639 | -0.7474993 | 1.103704 | 1.121061 | -0.2684847
N | 909 | C | 1.87597 | 1.48998 | 2.080913 | 1.008635 | -0.4741579 | 0.2864073 | -0.4161837 | -0.4939023 | -0.02551197 | -0.7460417 | 0.2146211 | -1.01489 | 1.431434 | 1.266924 | -0.4918118
N | 909 | C | 1.87597 | 1.580362 | 1.56445 | 1.028525 | -0.2916776 | 0.2552223 | -0.9733229 | -1.054151 | 0.4853007 | -0.7631137 | 0.2521905 | -0.6694454 | 1.091301 | 0.657553 | -0.401439
N | 980 | B | 2.039394 | 2.414043 | 1.789017 | -0.7939035 | -0.2916776 | -0.006881731 | -0.2393732 | -0.1420699 | -0.1957829 | -0.4547416 | 0.2240435 | -0.8375941 | 1.064553 | 1.116228 | -0.2918354
N | 909 | C | 1.87597 | 0.5267872 | 1.503075 | 1.036429 | -0.8391186 | 0.3622377 | 0.6364431 | 0.5715523 | 0.00854221 | -0.5314016 | 0.3262528 | -0.3690977 | 1.368631 | 1.193978 | -0.04569978
N | 909 | C | 1.87597 | 1.29036 | 1.623506 | 1.079388 | 0.4382437 | 0.1334892 | 0.6364431 | 0.5715523 | 0.00854221 | -0.5880184 | 0.1799174 | -0.300532 | 1.408238 | 1.223468 | -0.007348824
N | 909 | C | 1.87597 | 1.971058 | 1.680489 | 1.024562 | -1.021599 | 0.3979318 | 0.0163018 | -0.0571918 | -2.477413 | -0.5730889 | 0.217764 | -1.021154 | -0.4604913 | 1.553349 | 0.4369655
N | 980 | B | 2.039394 | 1.824845 | 1.147992 | -0.2558404 | 0.9856847 | -0.2238162 | -0.3271759 | -0.2282287 | -1.592004 | -0.5793127 | 0.2240435 | -0.9267056 | 1.408539 | 2.752761 | 0.1172578
N | 909 | C | 1.87597 | 1.747156 | 1.680489 | 1.11391 | -1.021599 | 0.4111275 | -3.280649 | -3.362638 | 0.3831382 | -0.5985174 | 0.1545407 | -0.5441808 | 0.7867051 | 0.5005575 | -0.2776189
N | 980 | B | 2.039394 | 0.9124224 | 1.623506 | 0.201081 | -0.8391186 | 0.2447007 | 1.123726 | 1.196887 | 0.07665057 | -0.6300471 | 0.04898804 | -0.7410247 | 0.76477 | 0.6837036 | -0.3214655
N | 980 | B | 2.039394 | 1.824845 | 1.301701 | -0.2633619 | -0.2916776 | 0.06395175 | 0.6364431 | 0.7164653 | -0.5363247 | -0.6229584 | 0.20518 | -1.419519 | 0.9540963 | 1.296224 | -0.6398235
N | 909 | B | 1.87597 | 1.393748 | 1.301701 | -0.386401 | -0.1091973 | 0.0061659 | -0.3271759 | -0.4041892 | 0.349084 | 0.1066644 | 0.1354423 | -0.5641025 | 0.8883809 | 0.5979128 | -0.2218563
N | 980 | B | 2.039394 | 1.177932 | 2.080913 | -1.07474 | -0.1091973 | -0.09156346 | 0.2591133 | 0.3460175 | 0.4853007 | -0.4561438 | 0.3262528 | -0.9583037 | 0.1696055 | -0.03412576 | -0.5625752
N | 976 | D | 2.19066 | 1.053575 | 1.372113 | 1.526478 | -0.1091973 | 0.3066448 | 0.2591133 | 0.497541 | 0.2469215 | -0.4498272 | 0.2521905 | -0.8119556 | 0.9651151 | 0.7223054 | -0.4013006
N | 980 | B | 2.039394 | 1.580362 | 0.6136278 | -0.4981659 | -1.75152 | 0.3932463 | 0.4136716 | 0.497541 | -0.02551197 | -0.5506781 | 0.217764 | -1.139357 | 1.328034 | 1.189484 | -0.5627091
N | 980 | B | 2.039394 | 0.9124224 | 0.8678006 | -0.7415768 | -0.6566383 | 0.08786071 | 0.6364431 | 0.7164653 | -1.285517 | -0.5052334 | 0.1162946 | -0.9076902 | 1.233357 | 2.244076 | 0.01954853
N | 980 | B | 2.039394 | 1.053575 | 0.9702306 | -0.9276151 | -0.2916776 | -0.02500961 | -0.1528235 | -0.0571918 | 0.72368 | -0.5152212 | 0.1545407 | -0.6825095 | 1.458631 | 0.7569312 | -0.4498105
N | 980 | B | 2.039394 | 1.177932 | 1.840883 | -0.6389324 | -1.021599 | 0.1887242 | 0.0987551 | 0.1891654 | 0.1107048 | -0.5684411 | 0.1925639 | -0.7604324 | 1.269312 | 1.044062 | -0.3386555
N | 980 | B | 2.039394 | 1.665848 | 1.623506 | -0.85579 | -0.6566383 | 0.0738923 | 0.850195 | 0.9269853 | 0.1788131 | -0.4408146 | -0.4091126 | -0.3074193 | 1.28025 | 1.002828 | -0.05174318
N | 980 | B | 2.039394 | 1.747156 | 1.503075 | -0.5720055 | 0.4382437 | -0.1491628 | -2.40035 | -2.270042 | 0.4512465 | -0.3151228 | -0.4061459 | -0.6498069 | 0.7467357 | 0.4285567 | -0.3398619
N | 980 | B | 2.039394 | 1.747156 | 1.940461 | -0.3089089 | 0.8032044 | -0.1905574 | 0.6364431 | 0.7164653 | -1.047137 | -0.2739833 | -0.3491509 | 0.08086494 | 0.8128599 | 1.617362 | 0.6843207
N | 980 | B | 2.039394 | 1.580362 | 1.623506 | -0.8380164 | -0.2916776 | -0.01284068 | 0.6364431 | 0.7164653 | -0.979029 | -0.3446586 | -0.3732912 | -0.6103748 | 1.001412 | 1.726661 | 0.1500634
N | 980 | B | 2.039394 | 2.526383 | 2.37657 | -0.8647043 | 0.620724 | -0.2461093 | -0.8778896 | -0.7695123 | -0.5022705 | -0.3056611 | -0.3792944 | -0.1894314 | 1.088132 | 1.380099 | 0.2722529
N | 980 | B | 2.039394 | 1.665848 | 1.623506 | -0.8203161 | -1.021599 | 0.1684548 | 0.4890475 | 0.5715523 | -1.081192 | -0.2687515 | -0.3642623 | -0.06248612 | 1.233651 | 2.034081 | 0.5996386
N | 980 | B | 2.039394 | 0.9124224 | 1.147992 | -0.4258811 | -0.6566383 | 0.1262903 | -0.5976441 | -0.4939023 | -1.285517 | -0.3093603 | -0.4821389 | -0.2729153 | 1.185301 | 2.199536 | 0.5331323
N | 980 | B | 2.039394 | 1.393748 | 1.680489 | -0.8026893 | -0.6566383 | 0.08039513 | -0.9733229 | -0.8634279 | -0.2638912 | -0.2859141 | -0.4648175 | -0.2729153 | 1.154991 | 1.240837 | 0.1320261
N | 980 | B | 2.039394 | 0.9124224 | 1.988381 | -0.7676569 | 0.4382437 | -0.1818433 | -0.2393732 | -0.1420699 | -0.5022705 | -0.3252932 | -0.4415186 | 0.4790328 | 1.208703 | 1.479332 | 0.7021466
N | 980 | B | 2.039394 | 1.393748 | 1.227255 | -0.6220874 | 0.4382437 | -0.1574539 | 0.7798429 | 0.8576539 | -1.762275 | -0.3488967 | -0.4792612 | -0.9646093 | 1.081798 | 2.633328 | 0.1793454
N | 980 | B | 2.039394 | 0.7449897 | 1.623506 | -0.3089089 | -0.8391186 | 0.1827477 | -0.4161837 | -0.3156172 | 0.5193549 | -0.3229377 | -0.3278661 | -0.06248612 | 1.061683 | 0.6146506 | 0.002483655
N | 976 | C | 2.19066 | 1.899359 | 1.735601 | 0.9313007 | -0.2916776 | 0.2394019 | -0.4161837 | -0.1420699 | 0.6215174 | -0.3730392 | -0.4531968 | 0.0664246 | 0.9886281 | 0.499118 | 0.04146819
N | 909 | C | 1.87597 | 2.296213 | 1.789017 | 1.024562 | 0.4382437 | 0.123377 | -0.06757921 | -0.1420699 | -1.115246 | -0.3643363 | 1.016333 | 0.001730007 | 1.185593 | 2.024959 | 0.6496785
N | 909 | C | 1.87597 | 1.580362 | 1.735601 | 1.020591 | -0.4741579 | 0.2883057 | -0.06757921 | -0.1420699 | -1.081192 | -0.4048594 | 0.9892929 | -0.1473413 | 0.7032512 | 1.54563 | 0.5245784
N | 909 | C | 1.87597 | 1.665848 | 1.623506 | 1.117713 | -0.1091973 | 0.2366761 | 0.850195 | 0.787497 | -0.8087581 | -0.3541495 | 0.9766231 | 0.17528 | 0.7971531 | 1.389441 | 0.6344203
N | 909 | C | 1.87597 | 0.5267872 | 2.035173 | 1.067756 | 0.07328306 | 0.1954447 | 0.9197167 | 0.8576539 | -1.319571 | -0.3126122 | 0.9934894 | -0.300532 | 1.265767 | 2.31042 | 0.5272996
N | 980 | B | 2.039394 | 1.29036 | 1.735601 | -0.7851362 | -0.2916776 | -0.005699691 | -0.3271759 | -0.2282287 | 0.4171924 | -1.479043 | 1.005999 | -0.2798295 | 1.194068 | 0.7754871 | -0.2440821
N | 909 | C | 1.87597 | 1.177932 | 2.035173 | 0.9478201 | 0.07328306 | 0.1746975 | -1.265289 | -1.347084 | 0.2128673 | -1.504273 | 0.9997591 | -0.7150726 | 1.38901 | 1.057408 | -0.4567831
N | 980 | B | 2.039394 | 1.899359 | 1.503075 | -0.6389324 | 1.350645 | -0.4008345 | 0.4890475 | 0.5715523 | -0.1276745 | -1.506044 | 0.9892929 | -0.8759017 | 1.36534 | 1.296832 | -0.4682003
N | 980 | B | 2.039394 | 0.7449897 | 1.439084 | -0.1963898 | 1.168165 | -0.2556586 | 1.056443 | 1.130451 | 0.5534091 | -1.487806 | 1.094211 | -0.6169613 | 1.427814 | 0.847836 | -0.4832381
N | 980 | B | 2.039394 | 2.040239 | 1.301701 | -0.6473831 | 0.2557634 | -0.11733 | 1.386415 | 1.456507 | -1.047137 | -1.14494 | 0.9530776 | -0.8759017 | 1.193483 | 1.964415 | -0.1196836
N | 980 | B | 2.039394 | 1.393748 | 1.372113 | -0.5472206 | 0.8032044 | -0.2343913 | -0.1528235 | -0.0571918 | -0.7747039 | -1.090915 | 1.01839 | -0.3417539 | 1.301285 | 1.797991 | 0.1760763
N | 980 | B | 2.039394 | 1.177932 | 0.9702306 | -0.5637248 | 0.620724 | -0.1921168 | -0.7834453 | -0.6765985 | 0.1107048 | -0.6702332 | 0.9787431 | -1.077339 | 1.322082 | 1.083077 | -0.5650476
N | 980 | B | 2.039394 | 1.177932 | 0.9702306 | -0.06737597 | -0.6566383 | 0.1704265 | -1.666927 | -1.546677 | 0.4853007 | -0.2790587 | 0.9976725 | -1.425522 | 1.409742 | 0.8812383 | -0.870302
N | 909 | C | 1.87597 | 0.7449897 | 1.789017 | 0.9560311 | 0.07328306 | 0.176112 | -0.1528235 | -0.2282287 | -0.02551197 | -0.2560159 | 1.028627 | -1.108401 | 1.456513 | 1.285603 | -0.5176804
N | 980 | A | 2.039394 | 1.665848 | 1.439084 | -1.635558 | -1.204079 | 0.1257092 | 1.825143 | 1.8908 | -0.4341621 | -0.1839931 | 0.9934894 | -0.4773681 | 1.175961 | 1.395501 | 0.06214421
N | 909 | C | 1.87597 | 1.665848 | 1.680489 | 1.203392 | -0.6566383 | 0.3521007 | 0.2591133 | 0.1891654 | -0.7747039 | -0.2233219 | 1.014273 | -0.7474993 | 1.1547 | 1.673087 | -0.01707167
N | 909 | C | 1.87597 | 1.393748 | 1.940461 | 0.9354428 | -0.6566383 | 0.3104616 | -0.2393732 | -0.3156172 | -0.09362033 | -0.2402277 | 0.9638314 | -0.6825095 | 1.056233 | 1.032608 | -0.1966272
N | 980 | B | 2.039394 | 1.48998 | 1.062834 | -0.9095496 | -0.1091973 | -0.06757842 | 0.2591133 | 0.3460175 | 0.6896258 | -0.249257 | 1.050866 | -1.831768 | 1.35637 | 0.7101549 | -1.198491
N | 980 | B | 2.039394 | 1.29036 | 1.840883 | -0.5803051 | -0.8391186 | 0.1510214 | -2.508049 | -2.376318 | 0.4512465 | -0.2258921 | 0.9997591 | -1.407503 | 0.03196021 | -0.1276166 | -0.8466195
N | 909 | C | 1.87597 | 0.9124224 | 1.891327 | 0.8894184 | -0.6566383 | 0.3034384 | 0.6364431 | 0.5715523 | 1.643143 | -0.2753275 | 1.01839 | -1.262165 | 0.9015252 | -0.1071717 | -0.996774
N | 909 | C | 1.87597 | 0.9124224 | 1.372113 | 1.024562 | -0.6566383 | 0.3241763 | -0.7834453 | -0.8634279 | -0.4001079 | -0.2258921 | 1.030665 | -1.341154 | 1.415762 | 1.558918 | -0.5863423
N | 909 | C | 1.87597 | 1.393748 | 1.439084 | 1.106286 | 0.4382437 | 0.1384583 | 0.0987551 | 0.02634955 | -0.979029 | -0.4906475 | 0.9850831 | -1.310849 | 0.7233213 | 1.471779 | -0.4124836
N | 909 | C | 1.87597 | 2.107149 | 1.840883 | 1.147894 | 0.2557634 | 0.1775524 | -1.364418 | -1.446464 | -0.1957829 | -0.4064333 | 1.012209 | -1.580392 | 1.4248 | 1.396519 | -0.835141
N | 980 | B | 2.039394 | 1.053575 | 1.301701 | -0.6305005 | 0.9856847 | -0.2976612 | 0.2591133 | 0.3460175 | -0.7406497 | -0.429076 | 0.9787431 | -1.377399 | 1.144239 | 1.633416 | -0.5333886
N | 1099 | D | 1.87597 | 1.393748 | 1.988381 | 1.872438 | -0.2916776 | 0.3965315 | -0.3271759 | -0.4041892 | 1.166384 | -0.405718 | 1.040805 | -1.692164 | 1.396215 | 0.4473279 | -1.195773
N | 1099 | D | 1.87597 | 1.48998 | 1.940461 | 1.805274 | -1.204079 | 0.5532498 | 0.7798429 | 0.7164653 | 0.72368 | -0.4071484 | 0.9850831 | -1.627594 | 1.368033 | 0.6963025 | -1.069578
N | 980 | B | 2.039394 | 1.747156 | 0.8678006 | -0.6473831 | 0.620724 | -0.2068706 | -3.056676 | -2.917865 | 0.3831382 | -0.4541804 | 1.032699 | -1.633479 | 1.413955 | 0.9543553 | -1.007805
N | 980 | B | 2.039394 | 2.040239 | 1.940461 | -0.6558527 | 1.898086 | -0.5822767 | -3.393565 | -3.250524 | -0.5703788 | -0.4165692 | 0.9850831 | -1.621705 | 0.8962082 | 1.27508 | -0.7745954
N | 980 | B | 2.039394 | 1.971058 | 1.372113 | -0.5062938 | 1.168165 | -0.3201944 | 0.2591133 | 0.3460175 | -0.7065956 | -0.4715126 | 0.9913928 | -1.532983 | 1.433546 | 1.845498 | -0.6710121
N | 909 | C | 1.87597 | 2.107149 | 1.147992 | 1.221587 | 0.4382437 | 0.1598058 | -1.069717 | -1.150906 | 0.9961134 | -0.4253874 | 0.9913928 | -1.395472 | 0.7494645 | 0.1186675 | -0.9666695
N | 909 | C | 1.87597 | 1.971058 | 1.840883 | 0.9885578 | 0.4382437 | 0.1167497 | -0.5063532 | -0.5847173 | 0.7917883 | -0.3733288 | 1.044839 | -1.461466 | 0.9758695 | 0.3881889 | -0.9664002
N | 909 | C | 1.87597 | 1.971058 | 1.988381 | 1.024562 | -0.4741579 | 0.2889367 | 0.5632785 | 0.497541 | -0.6725414 | -0.3636099 | 1.003922 | -1.401489 | 0.8627322 | 1.33124 | -0.5672279
N | 909 | C | 1.87597 | 1.29036 | 1.372113 | 1.087107 | -0.8391186 | 0.3699076 | -0.06757921 | -0.1420699 | -1.285517 | -0.6374922 | 0.9744996 | -1.756362 | 0.8850294 | 1.915904 | -0.7082262
N | 909 | D | 1.87597 | 1.971058 | 1.503075 | 1.548608 | 0.620724 | 0.1916191 | -0.2393732 | -0.3156172 | -1.183354 | -0.6540666 | 0.9808598 | -1.866406 | 1.041913 | 1.961593 | -0.8344733
N | 909 | C | 1.87597 | 2.040239 | 1.789017 | 1.004635 | 0.620724 | 0.08781841 | 0.6364431 | 0.5715523 | -1.081192 | -0.6440131 | 1.01839 | -2.003952 | 1.053367 | 1.871346 | -0.9803955
N | 909 | C | 1.87597 | 1.971058 | 1.372113 | 1.12908 | 0.4382437 | 0.1426728 | -1.364418 | -1.446464 | -0.604433 | -0.6164899 | 1.010143 | -1.639362 | 0.963136 | 1.360544 | -0.7946268
N | 980 | C | 2.039394 | 1.824845 | 1.789017 | 0.6941515 | 0.07328306 | 0.1315376 | -0.7834453 | -0.6765985 | -0.6725414 | -0.6364671 | 1.038783 | -1.377399 | 1.381212 | 1.770948 | -0.5700096
N | 909 | C | 1.87597 | 1.580362 | 1.623506 | 1.221587 | 0.2557634 | 0.1908103 | -0.7834453 | -0.8634279 | -0.979029 | -0.6181739 | 0.9913928 | -1.371367 | 1.27404 | 1.968899 | -0.4727542
N | 980 | B | 2.039394 | 0.9124224 | 2.212466 | -0.5062938 | 0.8032044 | -0.2267715 | -1.464414 | -1.347084 | -0.1276745 | 0.5935064 | 0.9934894 | -1.76218 | 1.176545 | 1.151833 | -0.9295505
N | 980 | B | 2.039394 | 0.9124224 | 2.125669 | -0.386401 | -1.56904 | 0.3546164 | 0.2591133 | 0.3460175 | -0.6725414 | 0.6037137 | 1.030665 | -1.825985 | 0.9883443 | 1.439998 | -0.8501127
N | 909 | C | 1.87597 | 1.48998 | 1.439084 | 0.9188246 | 0.2557634 | 0.1366439 | 0.0163018 | -0.0571918 | 0.1788131 | -0.5546988 | 0.9335025 | -1.744717 | 1.203138 | 0.9461145 | -1.053073
N | 909 | C | 1.87597 | 1.053575 | 1.227255 | 0.8894184 | -1.204079 | 0.4176708 | -0.2393732 | -0.3156172 | 0.2469215 | -0.5374874 | 0.9766231 | -1.662861 | 1.15441 | 0.8625138 | -1.005922
N | 980 | B | 2.039394 | 1.393748 | 1.301701 | -1.06541 | -0.8391186 | 0.0942205 | -0.5063532 | -0.4041892 | 0.9961134 | -0.4118632 | 1.01839 | -1.645241 | 0.9980002 | 0.2861923 | -1.133774
N | 909 | C | 1.87597 | 1.393748 | 1.840883 | 1.05215 | -0.1091973 | 0.2255983 | -0.5063532 | -0.5847173 | -0.5703788 | -0.4124341 | 0.9766231 | -1.750541 | 0.6900011 | 1.096626 | -0.8781002
N | 1116 | D | 1.496506 | 1.580362 | 2.125669 | 2.084524 | -0.6566383 | 0.4941453 | 0.9197167 | 0.5715523 | -1.115246 | -0.4134328 | 1.020444 | -1.479391 | 0.7930267 | 1.662439 | -0.5032578
N | 980 | B | 2.039394 | 1.177932 | 1.372113 | -1.000602 | 0.9856847 | -0.3763015 | -1.565257 | -1.446464 | 0.07665057 | -0.455583 | 1.028627 | -1.969713 | 1.452579 | 1.204424 | -1.196124
N | 980 | B | 2.039394 | 1.824845 | 1.372113 | -0.7676569 | 1.168165 | -0.3777701 | 0.6364431 | 0.7164653 | 0.349084 | -0.4931313 | 1.010143 | -1.73889 | 1.458631 | 1.009662 | -1.079812
N | 980 | B | 2.039394 | 1.393748 | 1.503075 | -0.06040392 | 0.9856847 | -0.1864589 | 0.4136716 | 0.497541 | -0.02551197 | -0.4678892 | 0.9616875 | -1.656991 | 1.242182 | 1.124642 | -0.9372634
N | 980 | B | 2.039394 | 1.393748 | 1.227255 | -0.5307926 | -0.4741579 | 0.07077769 | 0.5632785 | 0.6445042 | 0.6896258 | -0.513446 | 1.010143 | -1.485359 | 0.7601194 | 0.2964217 | -0.9709102
N | 980 | B | 2.039394 | 1.177932 | 1.147992 | -0.7415768 | 0.9856847 | -0.3205166 | -1.265289 | -1.150906 | 0.6215174 | -0.4968516 | 1.026586 | -1.767996 | 1.443812 | 0.8135305 | -1.154336
N | 980 | B | 2.039394 | 1.971058 | 1.301701 | -0.9457532 | -0.2916776 | -0.02748485 | 0.2591133 | 0.3460175 | 0.5193549 | -0.4925796 | 0.9934894 | -1.316918 | 1.291501 | 0.776321 | -0.8166256
N | 980 | B | 2.039394 | 1.29036 | 1.735601 | -0.672848 | -0.6566383 | 0.09623856 | 0.0163018 | 0.1084918 | 0.3150298 | -0.4694229 | 1.038783 | -1.515149 | 1.317621 | 0.9334729 | -0.9089477
N | 980 | B | 2.039394 | 1.665848 | 0.9702306 | -0.3551683 | -1.021599 | 0.2205363 | 0.7798429 | 0.8576539 | -1.1493 | -0.621925 | 0.9766231 | -1.808619 | 1.43083 | 2.279383 | -0.7910115
N | 909 | C | 1.87597 | 1.053575 | 1.940461 | 0.9804731 | -0.2916776 | 0.2473842 | 0.4136716 | 0.3460175 | 0.00854221 | -0.6459264 | 0.9955826 | -1.28045 | 1.295354 | 1.139147 | -0.6807018
N | 909 | C | 1.87597 | 1.393748 | 1.680489 | 0.9229916 | 0.8032044 | 0.04010459 | 1.123726 | 1.063345 | 1.268547 | -0.6722434 | 1.014273 | -1.377399 | 1.397717 | 0.3903761 | -1.024769
N | 909 | C | 1.87597 | 1.393748 | 1.372113 | 1.166549 | 0.9856847 | 0.05757412 | 1.190335 | 1.130451 | 0.04259639 | -0.6659538 | 0.9465839 | -1.395472 | 0.7974283 | 0.7325798 | -0.7739805
N | 909 | C | 1.87597 | 1.177932 | 1.988381 | 1.028525 | 0.2557634 | 0.1561677 | -0.5976441 | -0.6765985 | -0.7065956 | -0.5358663 | 0.9787431 | -1.721391 | 0.7924767 | 1.298183 | -0.8286997
N | 909 | C | 1.87597 | 1.824845 | 1.301701 | 1.028525 | -0.8391186 | 0.3610457 | -0.7834453 | -0.8634279 | 0.3831382 | -0.5267915 | 1.026586 | -1.586304 | 1.425402 | 0.9623993 | -0.9786349
N | 909 | C | 1.87597 | 1.580362 | 1.503075 | 0.9313007 | -1.38656 | 0.4644658 | 0.2591133 | 0.1891654 | -0.8768665 | -0.5338381 | 1.038783 | -1.831768 | 1.42269 | 1.997766 | -0.8765465
N | 909 | C | 1.87597 | 1.393748 | 1.372113 | 0.9104653 | -1.934001 | 0.5977779 | -0.1528235 | -0.2282287 | 0.5193549 | -0.5633823 | 0.9892929 | -1.721391 | 1.199626 | 0.7120897 | -1.105559
N | 909 | C | 1.87597 | 1.580362 | 1.735601 | 1.036429 | 0.2557634 | 0.1575796 | -0.8778896 | -0.9583163 | 0.6896258 | -0.5604475 | 1.001842 | -1.802824 | 0.9719053 | 0.4460541 | -1.195641
N | 909 | C | 1.87597 | 1.48998 | 1.735601 | 0.9925886 | -0.2916776 | 0.249357 | 0.0163018 | -0.0571918 | 0.7917883 | -0.6029616 | 0.9892929 | -1.389451 | 1.368931 | 0.6539823 | -0.9329739
N | 909 | C | 1.87597 | 1.29036 | 1.439084 | 0.9560311 | -1.38656 | 0.4678795 | 0.7798429 | 0.7164653 | -0.5363247 | -0.7650123 | 1.008072 | -1.556714 | 0.6921622 | 1.071565 | -0.7588773
N | 909 | C | 1.87597 | 1.747156 | 1.062834 | 0.9313007 | -0.6566383 | 0.3098278 | 0.1797086 | 0.1084918 | -0.6384872 | -0.8316055 | 0.9997591 | -1.721391 | 0.978986 | 1.402864 | -0.869197
N | 980 | B | 2.039394 | 1.393748 | 1.439084 | -0.85579 | -0.4741579 | 0.02926159 | 0.6364431 | 0.7164653 | -0.4001079 | -0.8204433 | 1.01839 | -1.744717 | 1.041055 | 1.257657 | -0.9444573
N | 909 | C | 1.87597 | 1.747156 | 1.372113 | 0.9885578 | 0.8032044 | 0.05298581 | -0.06757921 | -0.1420699 | 0.2469215 | -0.7935634 | 1.024542 | -1.425522 | 1.394713 | 1.03697 | -0.8540074
N | 980 | B | 2.039394 | 1.747156 | 1.147992 | -0.7329205 | -0.6566383 | 0.08891682 | -0.06757921 | 0.02634955 | 0.2128673 | -0.7870308 | 1.024542 | -1.750541 | 1.34025 | 1.022114 | -1.08071
N | 980 | B | 2.039394 | 1.48998 | 1.439084 | -0.4981659 | 0.4382437 | -0.1370156 | -0.7834453 | -0.6765985 | 0.3831382 | -0.7919329 | 0.9976725 | -1.521097 | 1.192606 | 0.7972584 | -0.9516747
N | 980 | B | 2.039394 | 1.053575 | 1.227255 | -0.9639638 | -0.6566383 | 0.06058703 | -0.2393732 | -0.1420699 | 0.6896258 | 0.05243124 | 0.9976725 | -1.359293 | 1.283505 | 0.6607798 | -0.8483308
N | 980 | B | 2.039394 | 1.177932 | 1.372113 | 0.2492249 | 0.2557634 | 0.0222265 | -0.4161837 | -0.3156172 | -0.6384872 | 0.061253 | 1.016333 | -1.544855 | 1.248661 | 1.630424 | -0.6622585
N | 980 | B | 2.039394 | 1.393748 | 1.147992 | -0.8380164 | 0.4382437 | -0.1938125 | -0.7834453 | -0.6765985 | 0.8598967 | 0.05212162 | 0.9934894 | -1.586304 | 1.289131 | 0.5590474 | -1.041063
N | 980 | B | 2.039394 | 1.29036 | 1.891327 | -0.6899183 | 0.620724 | -0.2144399 | -0.3271759 | -0.2282287 | -0.1957829 | 0.0793452 | 1.003922 | -1.797027 | 1.090148 | 1.136466 | -0.9736839
N | 976 | C | 2.19066 | 1.177932 | 1.372113 | 0.9519296 | -0.4741579 | 0.2774368 | 0.6364431 | 0.8576539 | 0.2469215 | 0.04499919 | 1.028627 | -2.003952 | 0.7875293 | 0.5882636 | -1.228413
N | 980 | B | 2.039394 | 1.29036 | 1.891327 | -0.9276151 | 0.2557634 | -0.1620273 | -0.7834453 | -0.6765985 | 0.2469215 | 0.1279102 | 1.010143 | -1.304777 | 0.8610632 | 0.6440793 | -0.7027365
N | 980 | B | 2.039394 | 1.053575 | 1.439084 | -0.9095496 | 0.2557634 | -0.1590948 | -0.5976441 | -0.4939023 | 0.2128673 | 0.1441911 | 1.003922 | -1.698016 | 0.6533907 | 0.5069395 | -0.9836871
N | 980 | B | 2.039394 | 1.29036 | 1.227255 | -0.6899183 | -1.204079 | 0.2287549 | -1.069717 | -0.9583163 | -0.8768665 | 0.1139061 | 0.940059 | -1.674592 | 0.3011562 | 0.9824156 | -0.7007716
N | 909 | C | 1.87597 | 1.177932 | 1.735601 | 1.04823 | -1.38656 | 0.4807221 | 0.4136716 | 0.3460175 | -0.1617287 | 0.07949973 | 1.042823 | -1.425522 | -0.9392308 | -0.7661638 | -0.6933254
N | 909 | C | 1.87597 | 1.177932 | 1.680489 | 0.9966117 | -1.204079 | 0.4328404 | 0.850195 | 0.787497 | 0.72368 | -1.393224 | 0.9808598 | -1.574478 | -0.5194545 | -0.7333598 | -1.116747
N | 980 | C | 2.039394 | 1.393748 | 1.062834 | 0.6325783 | -1.75152 | 0.5144105 | -0.3271759 | -0.2282287 | -0.8428123 | -1.362728 | 1.005999 | -1.698016 | -0.8104722 | -0.2644046 | -0.8557701
N | 909 | C | 1.87597 | 1.177932 | 1.301701 | 0.9682877 | -0.2916776 | 0.2454023 | 0.3370612 | 0.2683146 | 0.8258425 | -1.350373 | 1.016333 | -1.68631 | 0.02917331 | -0.3169448 | -1.205199
N | 909 | C | 1.87597 | 1.053575 | 1.503075 | 1.221587 | -1.38656 | 0.5053214 | -0.7834453 | -0.8634279 | 1.609089 | -1.350599 | 1.012209 | -1.268264 | -0.3574468 | -0.9446193 | -1.082553
N | 909 | C | 1.87597 | 0.9124224 | 1.439084 | 0.9062731 | -1.204079 | 0.4200393 | -0.06757921 | -0.1420699 | 0.72368 | -1.331854 | 0.9997591 | -1.615813 | -0.3560172 | -0.5876868 | -1.137097
N | 909 | C | 1.87597 | 1.177932 | 1.503075 | 0.8293135 | -0.1091973 | 0.1884098 | 0.9197167 | 0.8576539 | 0.9961134 | -1.338491 | 0.9976725 | -1.461466 | -0.4326988 | -0.7699918 | -1.088009
N | 909 | C | 1.87597 | 1.580362 | 1.301701 | 1.03248 | -1.204079 | 0.4379704 | 0.4136716 | 0.3460175 | -0.1957829 | -1.35323 | 1.024542 | -1.895192 | 1.46499 | 1.427222 | -1.156983
N | 980 | B | 2.039394 | 1.48998 | 1.503075 | -0.6136931 | -0.8391186 | 0.1471318 | -0.2393732 | -0.1420699 | -0.2638912 | -1.285884 | 0.9808598 | -1.825985 | 1.398017 | 1.431292 | -1.082514
N | 909 | C | 1.87597 | 1.393748 | 1.503075 | 1.056062 | 0.4382437 | 0.1291842 | -0.9733229 | -1.054151 | 0.04259639 | -1.264999 | 1.008072 | -1.621705 | 1.457723 | 1.23407 | -0.9952608
N | 980 | B | 2.039394 | 1.29036 | 1.439084 | -1.112239 | -0.8391186 | 0.08866856 | -0.4161837 | -0.3156172 | 0.3150298 | -1.257274 | 1.003922 | -2.134328 | 1.074894 | 0.7577901 | -1.42028
N | 1116 | D | 1.496506 | 1.177932 | 1.147992 | 2.022675 | -0.1091973 | 0.3923481 | 1.256301 | 0.9269853 | 1.438818 | -1.266943 | 1.014273 | -2.055132 | 0.756019 | -0.1009922 | -1.537833
N | 980 | B | 2.039394 | 1.29036 | 1.147992 | -0.5969613 | -0.1091973 | -0.02325017 | -1.069717 | -0.9583163 | -1.115246 | -1.231458 | 1.024542 | -1.923909 | 0.3745973 | 1.255261 | -0.9558413
N | 980 | B | 2.039394 | 1.393748 | 1.147992 | -0.1167593 | -0.2916776 | 0.08361039 | -0.2393732 | -0.1420699 | -0.8768665 | -1.163346 | 1.012209 | -1.756362 | 0.3425043 | 1.022683 | -0.8696005
N | 980 | B | 2.039394 | 1.48998 | 1.372113 | -0.664341 | 0.2557634 | -0.1199928 | 0.5632785 | 0.6445042 | 1.302601 | -1.261834 | 0.9247114 | -1.341154 | 0.3111437 | -0.3319594 | -1.0607
N | 980 | B | 2.039394 | 1.580362 | 1.840883 | -0.6389324 | -1.38656 | 0.2809831 | 0.7798429 | 0.8576539 | 1.847468 | -1.30937 | 1.012209 | -1.341154 | 0.279514 | -0.5846707 | -1.162173
N | 980 | B | 2.039394 | 1.393748 | 1.062834 | -0.3396697 | 0.07328306 | -0.02838845 | -0.5976441 | -0.4939023 | 0.2469215 | -1.281338 | 0.9225048 | -1.544855 | 0.09858456 | 0.03871085 | -0.9866219
N | 980 | B | 2.039394 | 0.5267872 | 2.336625 | -1.019029 | 1.533126 | -0.5632206 | -0.4161837 | -0.3156172 | 1.77936 | -1.240513 | 1.070752 | -1.651118 | 0.1691227 | -0.6300688 | -1.330084
N | 980 | B | 2.039394 | 1.393748 | 1.623506 | -0.85579 | 0.9856847 | -0.3446421 | 1.056443 | 1.130451 | 0.2469215 | -1.241092 | 1.008072 | -1.592212 | 0.1373941 | 0.07122523 | -1.015327
N | 980 | B | 2.039394 | 1.393748 | 1.227255 | -0.8380164 | 0.9856847 | -0.3408421 | 0.0987551 | 0.1891654 | 0.349084 | -1.193933 | 1.001842 | -1.883686 | 0.05620971 | -0.05312987 | -1.238387
N | 980 | B | 2.039394 | 1.665848 | 1.891327 | -0.7502517 | 1.350645 | -0.4279513 | -0.9733229 | -0.8634279 | -0.229837 | -1.224265 | 0.9335025 | -2.100448 | -0.06667061 | 0.1721491 | -1.293994
N | 980 | B | 2.039394 | 1.48998 | 1.301701 | -0.5554632 | -0.2916776 | 0.02505675 | -0.2393732 | -0.1420699 | 0.72368 | -1.233208 | 1.012209 | -1.935377 | -0.1394422 | -0.403721 | -1.344826
N | 980 | B | 2.039394 | 1.665848 | 1.623506 | -0.7329205 | 1.533126 | -0.4806749 | -1.464414 | -1.347084 | -0.9449748 | -1.23811 | 1.014273 | -1.820199 | -0.1919177 | 0.5246408 | -0.9131074
N | 980 | B | 2.039394 | 1.899359 | 1.147992 | -0.664341 | -1.75152 | 0.3772527 | -2.187075 | -2.059621 | 0.8258425 | -1.255478 | 1.020444 | -1.491324 | -0.1921334 | -0.4942032 | -1.065362
N | 980 | B | 2.039394 | 1.747156 | 1.56445 | -0.6558527 | 1.533126 | -0.4600304 | -1.069717 | -0.9583163 | -0.3319996 | -1.235038 | 0.9530776 | -1.604019 | -0.1979527 | 0.1078065 | -0.8932974
N | 980 | B | 2.039394 | 1.48998 | 1.940461 | -0.3629471 | 1.533126 | -0.3860576 | -0.06757921 | 0.02634955 | 0.2128673 | -1.233125 | 1.01839 | -1.365332 | -0.2071965 | -0.2091844 | -0.8481142
N | 980 | B | 2.039394 | 1.899359 | 2.080913 | -0.9185732 | 2.080567 | -0.75892 | -2.61644 | -2.483289 | -0.1276745 | -1.233874 | 0.9829731 | -1.73306 | -0.2309238 | -0.0451549 | -1.036343
N | 980 | B | 2.039394 | 1.393748 | 1.503075 | -0.9276151 | 0.07328306 | -0.1157642 | -1.265289 | -1.150906 | 1.77936 | -1.158217 | 0.9913928 | -1.808619 | -0.2683691 | -0.938106 | -1.420017
N | 980 | B | 2.039394 | 1.177932 | 1.680489 | -0.4418091 | -1.204079 | 0.255438 | -1.069717 | -0.9583163 | 0.1447589 | -1.133146 | 0.9335025 | -1.532983 | -0.2708908 | -0.2320018 | -0.9394472
N | 980 | B | 2.039394 | 1.48998 | 1.56445 | -0.5720055 | 0.9856847 | -0.2858351 | -0.2393732 | -0.1420699 | 0.9961134 | -1.153333 | 1.003922 | -1.900941 | -0.2794906 | -0.6408906 | -1.359158
N | 980 | B | 2.039394 | 1.665848 | 1.623506 | -0.4179461 | -0.4741579 | 0.08512514 | 0.7086106 | 0.787497 | 0.04259639 | -1.13206 | 1.070752 | -1.413513 | -0.1973067 | -0.1087262 | -0.8307258
N | 980 | B | 2.039394 | 1.580362 | 1.988381 | -0.8026893 | -0.1091973 | -0.05229406 | 0.6364431 | 0.7164653 | -0.4001079 | -1.109862 | 0.9955826 | -1.750541 | 1.45016 | 1.58605 | -0.9754076
N | 980 | B | 2.039394 | 1.177932 | 1.680489 | -1.207228 | -0.8391186 | 0.0773471 | -0.06757921 | 0.02634955 | 0.4171924 | -0.9732677 | 0.9530776 | -1.814411 | 0.9447874 | 0.5956571 | -1.181994
N | 980 | B | 2.039394 | 1.053575 | 1.301701 | -0.9730962 | -1.204079 | 0.1983612 | 1.190335 | 1.262683 | -1.1493 | -1.042359 | 0.9638314 | -1.866406 | 0.9262102 | 1.820239 | -0.8777367
N | 1116 | D | 1.496506 | 1.393748 | 1.680489 | 1.929798 | -0.6566383 | 0.4689486 | 0.5632785 | 0.1891654 | 1.77936 | -1.019601 | 0.9892929 | -1.01489 | 1.417568 | 0.1323741 | -0.929553
N | 980 | B | 2.039394 | 1.393748 | 1.623506 | -0.8380164 | 0.07328306 | -0.1021532 | 0.2591133 | 0.3460175 | -0.6384872 | -0.9946224 | 1.008072 | -1.73306 | 0.8324825 | 1.276413 | -0.8933305
N | 980 | B | 2.039394 | 0.9124224 | 1.56445 | -0.4900572 | -1.021599 | 0.2053755 | -0.9733229 | -0.8634279 | 0.1788131 | -0.7112147 | 0.9787431 | -1.935377 | 1.452277 | 1.127964 | -1.205771
N | 980 | C | 2.039394 | 1.177932 | 1.301701 | 0.6754124 | -1.021599 | 0.3479812 | -1.872676 | -1.749531 | -1.217408 | -0.6714899 | 1.012209 | -1.941106 | 1.298319 | 2.231818 | -0.8922567
N | 980 | B | 2.039394 | 1.29036 | 1.147992 | -0.664341 | -1.204079 | 0.2314982 | 0.7086106 | 0.787497 | 0.07665057 | -0.6975422 | 1.030665 | -2.670343 | 0.6832529 | 0.6194432 | -1.759199
N | 980 | B | 2.039394 | 0.5267872 | 1.623506 | -0.9639638 | -0.2916776 | -0.02997429 | -0.7834453 | -0.6765985 | -1.115246 | -0.6667097 | 0.9723728 | -1.946833 | 1.0548 | 1.905955 | -0.9236031
N | 980 | B | 2.039394 | 1.177932 | 1.56445 | -0.4658463 | 0.2557634 | -0.08906893 | -0.6900195 | -0.5847173 | -0.604433 | -0.6664578 | 1.016333 | -2.145601 | 1.067137 | 1.448738 | -1.211848
N | 909 | C | 1.87597 | 1.29036 | 1.372113 | 1.303433 | 0.4382437 | 0.1749926 | 0.7086106 | 0.6445042 | -1.387679 | -0.582615 | 1.003922 | -2.139966 | -0.3293468 | 0.704272 | -1.020657
N | 909 | C | 1.87597 | 1.053575 | 1.372113 | 0.9146492 | 0.4382437 | 0.1031838 | 0.3370612 | 0.2683146 | 0.2469215 | -0.5526894 | 1.022495 | -1.923909 | 0.9812534 | 0.7343622 | -1.200178
N | 1116 | D | 1.496506 | 1.053575 | 1.940461 | 2.022675 | -0.8391186 | 0.5168495 | 0.5632785 | 0.1891654 | 0.5193549 | -0.5505439 | 1.016333 | -1.750541 | 0.7938518 | 0.4216942 | -1.12561
N | 909 | C | 1.87597 | 1.29036 | 1.56445 | 0.9642101 | -0.1091973 | 0.2108297 | 0.7086106 | 0.6445042 | 2.528552 | -0.6105185 | 0.9913928 | -1.773808 | 1.321487 | -0.260711 | -1.466358
N | 980 | B | 2.039394 | 1.747156 | 1.789017 | 0.08766691 | -1.38656 | 0.3582227 | 0.1797086 | 0.2683146 | -0.1617287 | -0.5884132 | 1.016333 | -1.767996 | 1.057954 | 1.085088 | -0.9995738
N | 980 | B | 2.039394 | 1.393748 | 1.227255 | -0.8114935 | -0.1091973 | -0.05354741 | 0.6364431 | 0.7164653 | -0.9109206 | -0.592225 | 0.9955826 | -2.100448 | 1.18793 | 1.828058 | -1.101431
N | 980 | B | 2.039394 | 0.5267872 | 1.439084 | -0.664341 | 0.2557634 | -0.1199928 | -0.6900195 | -0.5847173 | -0.7747039 | -0.5649812 | 1.016333 | -2.049456 | 0.8247364 | 1.384731 | -1.087266
N | 909 | C | 1.87597 | 1.177932 | 0.8678006 | 0.8978629 | -1.021599 | 0.3794871 | 0.2591133 | 0.1891654 | 0.7577342 | -0.5936689 | 0.9913928 | -2.066476 | 0.308145 | -0.07064515 | -1.397343
N | 909 | C | 1.87597 | 1.48998 | 1.891327 | 1.067756 | 0.9856847 | 0.03746359 | 1.123726 | 1.063345 | 0.2469215 | -0.4975399 | 1.008072 | -1.413513 | -0.00362913 | -0.04806725 | -0.8225967
N | 909 | C | 1.87597 | 1.393748 | 1.735601 | 1.03248 | -0.4741579 | 0.2901958 | -0.1528235 | -0.2282287 | 0.3831382 | -0.5023515 | 1.010143 | -1.316918 | -0.08844585 | -0.1932228 | -0.7861678
N | 909 | C | 1.87597 | 1.899359 | 1.623506 | 0.9062731 | -0.4741579 | 0.2702563 | -0.3271759 | -0.4041892 | 0.6896258 | -0.3192538 | 0.9871897 | -1.47342 | 0.8872636 | 0.3866382 | -0.9501239
N | 980 | B | 2.039394 | 1.29036 | 1.301701 | -0.8114935 | -0.6566383 | 0.07931806 | -0.2393732 | -0.1420699 | 1.030168 | -0.3426105 | 0.9871897 | -1.389451 | 1.419677 | 0.5417636 | -0.96424
N | 909 | C | 1.87597 | 1.580362 | 1.227255 | 1.136625 | -0.1091973 | 0.2398812 | -0.06757921 | -0.1420699 | 0.6555716 | -0.2998823 | 0.9955826 | -1.556714 | 1.217499 | 0.6371912 | -0.9998994
N | 909 | C | 1.87597 | 1.899359 | 1.439084 | 0.9925886 | -1.021599 | 0.3932463 | 0.0987551 | 0.02634955 | 1.098276 | -0.2781635 | 0.9934894 | -1.544855 | 0.8388529 | 0.1245816 | -1.077199
N | 909 | C | 1.87597 | 1.747156 | 1.147992 | 0.9560311 | -0.6566383 | 0.3136168 | 0.850195 | 0.787497 | 1.200439 | -0.3093603 | 1.026586 | -1.322982 | 0.4304783 | -0.2024118 | -0.9524606
N | 909 | C | 1.87597 | 1.48998 | 1.147992 | 1.094799 | -1.204079 | 0.4469434 | 0.3370612 | 0.2683146 | 1.13233 | -0.3224958 | 1.020444 | -1.262165 | 0.3266703 | -0.2423275 | -0.9001297
N | 909 | C | 1.87597 | 0.5267872 | 0.9702306 | 1.090956 | 0.07328306 | 0.1994777 | -0.7834453 | -0.8634279 | 0.7577342 | -0.317779 | 1.040805 | -1.310849 | 0.2966694 | -0.07922778 | -0.8532655
N | 909 | C | 1.87597 | 1.665848 | 1.735601 | 1.008635 | 0.4382437 | 0.120444 | 0.2591133 | 0.1891654 | 0.349084 | -0.3019579 | 1.012209 | -1.329043 | 0.3629463 | 0.1957378 | -0.7727592
N | 909 | C | 1.87597 | 1.580362 | 1.301701 | 0.9682877 | 0.620724 | 0.08091117 | 0.1797086 | 0.1084918 | 1.064222 | -0.2948364 | 1.020444 | -1.304777 | -0.03428333 | -0.4755278 | -0.9122566
N | 909 | C | 1.87597 | 1.665848 | 1.56445 | 1.016613 | -0.2916776 | 0.253276 | 0.850195 | 0.787497 | 1.13233 | -0.3037359 | 1.012209 | -1.292621 | -0.02562018 | -0.4989514 | -0.9187329
N | 1116 | D | 1.496506 | 1.177932 | 1.56445 | 1.908096 | 0.8032044 | 0.2328983 | 0.1797086 | -0.2282287 | 0.1447589 | -0.3355778 | 0.9552353 | -1.292621 | 0.02406998 | 0.03280637 | -0.6999801
N | 980 | B | 2.039394 | 1.177932 | 1.503075 | -0.6473831 | 0.8032044 | -0.2532435 | 0.2591133 | 0.3460175 | 1.336655 | -0.3189589 | 1.036758 | -1.598117 | 0.02453359 | -0.5496269 | -1.158261
N | 980 | B | 2.039394 | 1.29036 | 0.7515374 | -1.000602 | 1.168165 | -0.4327437 | 0.7798429 | 0.8576539 | 0.2809756 | -0.3025507 | 1.026586 | -1.437518 | 0.01342451 | -0.05212381 | -0.8343646
N | 1116 | D | 1.496506 | 0.7449897 | 1.439084 | 1.880711 | -0.6566383 | 0.4609611 | 1.056443 | 0.7164653 | -0.4341621 | -0.2573664 | 1.005999 | -1.47342 | 0.01134569 | 0.377209 | -0.6818875
N | 1116 | D | 1.496506 | 1.29036 | 1.372113 | 1.935195 | -0.1091973 | 0.3772527 | -0.1528235 | -0.5847173 | -0.05956615 | -0.3192538 | 0.9829731 | -1.831768 | 0.005117077 | 0.1350801 | -1.05396
N | 980 | B | 2.039394 | 1.177932 | 1.372113 | -0.8114935 | 0.2557634 | -0.1433109 | 0.0987551 | 0.1891654 | 1.336655 | -0.4287925 | 1.036758 | -1.598117 | 0.8477273 | 0.007679337 | -1.16455
N | 980 | B | 2.039394 | 1.29036 | 1.503075 | -0.538997 | -0.4741579 | 0.0697345 | 0.0163018 | 0.1084918 | -1.421733 | -0.3631739 | 0.9997591 | -2.380099 | 0.8366364 | 2.007882 | -1.222897
N | 980 | B | 2.039394 | 1.665848 | 1.56445 | -0.7763873 | 1.168165 | -0.3797607 | -1.464414 | -1.347084 | 1.030168 | -0.6559689 | 1.022495 | -1.958278 | 1.113527 | 0.3434065 | -1.368735
N | 980 | B | 2.039394 | 1.580362 | 1.988381 | -0.8203161 | -0.2916776 | -0.01044728 | -1.364418 | -1.248558 | 2.119901 | -0.7085139 | 1.003922 | -1.779617 | 0.973604 | -0.2782518 | -1.419543
N | 909 | C | 1.87597 | 1.48998 | 1.789017 | 0.9229916 | -1.204079 | 0.4223951 | 0.4136716 | 0.3460175 | 0.5534091 | -0.6781346 | 1.016333 | -2.268956 | 1.067424 | 0.5971265 | -1.51749
N | 909 | C | 1.87597 | 1.393748 | 1.372113 | 1.261101 | -0.2916776 | 0.2936086 | -0.2393732 | -0.3156172 | -1.115246 | -0.6303043 | 1.028627 | -2.032412 | 1.069147 | 1.919091 | -0.9958557
N | 980 | C | 2.039394 | 0.5267872 | 1.503075 | 1.11391 | -0.6566383 | 0.3380658 | -0.5976441 | -0.4939023 | -0.6384872 | -0.6395406 | 1.026586 | -1.99255 | 0.841902 | 1.284608 | -1.075527
N | 980 | B | 2.039394 | 1.48998 | 0.9702306 | -0.8114935 | -1.021599 | 0.1694418 | 0.5632785 | 0.6445042 | 1.336655 | -0.2680035 | 0.9934894 | -1.455484 | 1.059101 | 0.1420476 | -1.062105
N | 980 | B | 2.039394 | 1.48998 | 1.372113 | -0.9185732 | -1.021599 | 0.1574475 | 0.0987551 | 0.1891654 | 0.72368 | -0.2789095 | 0.9595402 | -1.304777 | 1.019921 | 0.459003 | -0.8392052
N | 980 | B | 2.039394 | 1.665848 | 2.035173 | -0.846894 | -0.8391186 | 0.1199243 | -0.2393732 | -0.1420699 | 1.54098 | -0.2433901 | 1.012209 | -1.497286 | 1.185885 | 0.115426 | -1.124548
N | 980 | B | 2.039394 | 1.824845 | 0.8678006 | -1.06541 | -1.934001 | 0.3932463 | 0.9197167 | 0.9955357 | 0.2128673 | -0.2626137 | 0.9913928 | -1.213233 | 1.181797 | 0.9063645 | -0.6551048
N | 980 | B | 2.039394 | 1.48998 | 1.301701 | -0.7070633 | -1.204079 | 0.2269164 | 0.3370612 | 0.4223923 | 0.5534091 | -0.2433901 | 0.9955826 | -1.633479 | 0.8602288 | 0.4491645 | -1.030008
N | 909 | C | 1.87597 | 1.29036 | 1.680489 | 0.8249517 | -1.204079 | 0.4086718 | 0.3370612 | 0.2683146 | -0.5363247 | -0.1603176 | 1.030665 | -1.698016 | 0.7872545 | 1.153949 | -0.8276969
N | 980 | B | 2.039394 | 1.48998 | 1.227255 | -0.6473831 | -0.8391186 | 0.143207 | -0.8778896 | -0.7695123 | -0.2979454 | -0.1642955 | 0.9850831 | -1.515149 | 0.7628546 | 0.9487962 | -0.7434455
N | 909 | C | 1.87597 | 1.29036 | 1.147992 | 1.000627 | 0.620724 | 0.08705634 | 0.1797086 | 0.1084918 | -0.8428123 | -0.2101461 | 1.005999 | -1.377399 | 0.7551993 | 1.381034 | -0.4864919
N | 909 | C | 1.87597 | 1.747156 | 1.439084 | 0.9062731 | -1.38656 | 0.4610251 | -0.1528235 | -0.2282287 | 0.6896258 | -0.2146936 | 0.9465839 | -1.656991 | 0.6394573 | 0.2096567 | -1.072236
N | 909 | C | 1.87597 | 1.580362 | 1.735601 | 0.9925886 | 0.4382437 | 0.1174911 | 0.7798429 | 0.7164653 | 0.349084 | -0.2058978 | 1.050866 | -1.455484 | 0.6101016 | 0.3881634 | -0.8565484
N | 909 | C | 1.87597 | 1.29036 | 1.840883 | 0.9437025 | -1.021599 | 0.386122 | 0.1797086 | 0.1084918 | -0.1957829 | 0.816409 | 0.9829731 | -1.53892 | 0.6300994 | 0.7638636 | -0.7188097
N | 909 | C | 1.87597 | 1.053575 | 1.227255 | 1.012628 | 0.07328306 | 0.1858859 | 0.4890475 | 0.4223923 | 0.8258425 | 0.8054779 | 1.010143 | -1.371367 | 0.6279627 | 0.1259094 | -0.8348849
N | 909 | C | 1.87597 | 0.9124224 | 1.439084 | 0.8336658 | -1.75152 | 0.5397899 | 0.9884526 | 0.9269853 | 0.6896258 | 0.7895727 | 0.9638314 | -1.574478 | 0.6215578 | 0.1966847 | -0.9515957
N | 980 | B | 2.039394 | 1.053575 | 1.735601 | -0.5803051 | 1.350645 | -0.3869054 | 0.0987551 | 0.1891654 | 1.030168 | 0.8346389 | 0.9934894 | -1.461466 | 0.606643 | 0.002903205 | -0.9381153
N | 909 | C | 1.87597 | 1.29036 | 1.503075 | 0.9845194 | 0.9856847 | 0.02051195 | -0.3271759 | -0.4041892 | -0.8768665 | 0.7502088 | 0.9509165 | -1.802824 | 0.6007951 | 1.268239 | -0.7656497
N | 909 | C | 1.87597 | 1.29036 | 1.503075 | 1.04823 | -0.6566383 | 0.3278427 | -1.666927 | -1.749531 | 0.1107048 | 0.7387943 | 0.9997591 | -1.668728 | 0.5647891 | 0.5027747 | -0.9001401
N | 909 | C | 1.87597 | 1.053575 | 1.988381 | 1.044304 | -1.021599 | 0.4008347 | 0.7086106 | 0.6445042 | 0.9280051 | 0.7385532 | 0.9659719 | -1.359293 | 0.5690122 | 0.02972892 | -0.8537661
N | 909 | C | 1.87597 | 1.29036 | 1.062834 | 1.07164 | -0.6566383 | 0.3314784 | 0.2591133 | 0.1891654 | 1.54098 | 0.7029461 | 1.01839 | -1.383427 | 0.6079729 | -0.2432081 | -0.9952
N | 909 | C | 1.87597 | 0.9124224 | 1.372113 | 0.9601246 | 0.07328306 | 0.1768174 | -0.3271759 | -0.4041892 | 1.234493 | 0.7033159 | 0.9595402 | -1.773808 | 0.8591165 | 0.06684412 | -1.20267
N | 909 | C | 1.87597 | 1.177932 | 1.439084 | 1.000627 | -1.934001 | 0.6093872 | 0.9884526 | 0.9269853 | 0.8258425 | 0.7393972 | 0.9997591 | -1.497286 | 0.8538359 | 0.2842666 | -0.9285596
N | 909 | C | 1.87597 | 1.177932 | 1.372113 | 1.008635 | -1.021599 | 0.3955954 | 0.7086106 | 0.6445042 | 0.5874633 | 0.6574591 | 1.008072 | -1.779617 | 0.8499479 | 0.4211136 | -1.090349
N | 909 | C | 1.87597 | 1.053575 | 1.623506 | 1.236037 | -1.021599 | 0.4293865 | 0.0987551 | 0.02634955 | 0.6555716 | 0.7165739 | 1.005999 | -1.651118 | 1.021346 | 0.5012542 | -1.00556
N | 909 | C | 1.87597 | 1.053575 | 2.125669 | 0.9519296 | -0.8391186 | 0.3495545 | -0.06757921 | -0.1420699 | 0.349084 | 0.6620124 | 0.9934894 | -1.437518 | 0.870527 | 0.5846503 | -0.7864894
N | 976 | C | 2.19066 | 1.393748 | 0.6136278 | 0.740232 | -1.56904 | 0.4820744 | 0.7798429 | 0.9955357 | 0.6215174 | 0.7170629 | 1.012209 | -2.123045 | 0.8774951 | 0.4203293 | -1.350654
N | 980 | B | 2.039394 | 0.9124224 | 1.301701 | -0.394258 | -1.021599 | 0.2161319 | 0.0987551 | 0.1891654 | 0.6215174 | 0.6563189 | 1.050866 | -1.592212 | 0.8841918 | 0.4251019 | -0.9599773
N | 980 | B | 2.039394 | 0.7449897 | 1.301701 | -0.3165695 | -0.6566383 | 0.1396331 | -0.8778896 | -0.7695123 | 0.8939509 | 0.6659237 | 0.9892929 | -1.586304 | 0.8059659 | 0.2129727 | -1.010519
N | 980 | B | 2.039394 | 1.177932 | 1.227255 | -0.6053177 | -1.56904 | 0.3326835 | -0.6900195 | -0.5847173 | 1.13233 | 0.6240895 | 0.9976725 | -1.750541 | 0.8769373 | 0.1318027 | -1.173454
N | 980 | B | 2.039394 | 0.9124224 | 1.439084 | -0.846894 | 0.07328306 | -0.1034953 | 0.0987551 | 0.1891654 | 0.6555716 | 0.5988787 | 1.038783 | -1.952557 | 0.3888218 | 0.04375006 | -1.235256
N | 980 | B | 2.039394 | 1.053575 | 1.062834 | -0.7676569 | -1.56904 | 0.3165572 | -0.5063532 | -0.4041892 | 0.5874633 | 0.6001867 | 0.9787431 | -1.889441 | 0.3103938 | 0.02100792 | -1.175598
N | 980 | B | 2.039394 | 1.177932 | 1.372113 | -0.7676569 | -0.2916776 | -0.00334522 | 0.2591133 | 0.3460175 | 0.5874633 | 0.5774293 | 0.9976725 | -1.837548 | 1.452579 | 0.8420315 | -1.138386
N | 980 | B | 2.039394 | 1.393748 | 1.227255 | -0.6558527 | -1.021599 | 0.1868341 | -0.8778896 | -0.7695123 | 0.6896258 | 0.6044965 | 1.003922 | -1.866406 | 0.8593946 | 0.3669649 | -1.177327
N | 980 | B | 2.039394 | 1.48998 | 1.56445 | -0.1817286 | 0.8032044 | -0.1675509 | -0.4161837 | -0.3156172 | 0.9280051 | 0.5821875 | 1.01839 | -2.139966 | 0.6956758 | 0.1181597 | -1.420873
N | 980 | B | 2.039394 | 1.393748 | 1.062834 | -0.9914152 | 0.4382437 | -0.2203981 | 1.386415 | 1.456507 | 1.881522 | 0.5348878 | 0.9766231 | -2.089134 | 1.295354 | 0.01249678 | -1.526365
N | 980 | B | 2.039394 | 1.29036 | 1.301701 | -0.7242829 | -0.2916776 | 0.002485713 | 1.256301 | 1.327868 | -1.660113 | 0.4820379 | 0.9934894 | -2.032412 | 0.7051467 | 2.127755 | -0.7768048
N | 980 | B | 2.039394 | 0.7449897 | 1.891327 | -0.7502517 | 0.4382437 | -0.1789019 | 0.6364431 | 0.7164653 | -1.1493 | 0.5195521 | 0.9892929 | -2.268956 | 0.4271423 | 1.338059 | -1.133825
N | 980 | B | 2.039394 | 1.053575 | 1.301701 | -0.664341 | 0.4382437 | -0.1644862 | -0.7834453 | -0.6765985 | 0.5874633 | 0.4864687 | 1.030665 | -2.229834 | 1.420882 | 0.8204389 | -1.438897
N | 980 | B | 2.039394 | 1.177932 | 1.301701 | -0.7242829 | -0.4741579 | 0.04612665 | 0.4890475 | 0.5715523 | 0.7917883 | 0.4732889 | 0.9997591 | -1.721391 | 1.166342 | 0.5181271 | -1.099101
N | 980 | B | 2.039394 | 0.9124224 | 1.062834 | -0.4819676 | -1.204079 | 0.2511031 | 1.386415 | 1.456507 | 0.7917883 | 0.5125935 | 1.003922 | -1.674592 | 1.107169 | 0.4779994 | -1.06318
N | 980 | B | 2.039394 | 1.177932 | 0.7515374 | -1.019029 | -0.4741579 | 0.008119046 | -0.5976441 | -0.4939023 | -0.7065956 | 0.4845313 | 1.016333 | -2.123045 | 1.039911 | 1.513843 | -1.105672
N | 909 | C | 1.87597 | 1.48998 | 0.8678006 | 1.151638 | -0.1091973 | 0.2424284 | 0.4890475 | 0.4223923 | -1.1493 | 0.2800671 | 1.016333 | -2.213032 | 0.823907 | 1.723993 | -1.095976
N | 909 | C | 1.87597 | 1.29036 | 1.062834 | 0.9845194 | -0.6566383 | 0.317996 | 1.123726 | 1.063345 | 1.506926 | 0.2837935 | 1.020444 | -2.015344 | 1.363246 | 0.2399378 | -1.4355
N | 909 | C | 1.87597 | 1.580362 | 1.891327 | 0.9395767 | -0.6566383 | 0.3110945 | -0.3271759 | -0.4041892 | 0.8939509 | -0.366079 | 1.026586 | -1.389451 | 1.372823 | 0.5934667 | -0.9381043
N | 909 | C | 1.87597 | 0.7449897 | 1.503075 | 1.04037 | -0.4741579 | 0.2914513 | 0.2591133 | 0.1891654 | 0.6555716 | -0.3167463 | 0.9871897 | -1.102197 | 1.130894 | 0.577471 | -0.6897932
N | 909 | C | 1.87597 | 1.48998 | 1.301701 | 0.9642101 | 0.4382437 | 0.1122746 | -0.1528235 | -0.2282287 | 0.2809756 | -0.4071484 | 0.9892929 | -2.218635 | 1.439583 | 1.044635 | -1.421695
N | 980 | B | 2.039394 | 0.7449897 | 1.147992 | -0.9276151 | -1.021599 | 0.1564328 | -0.2393732 | -0.1420699 | 0.9620592 | -0.5982556 | 0.9808598 | -2.490335 | 1.434451 | 0.5921405 | -1.733249
N | 980 | B | 2.039394 | 1.177932 | 1.227255 | -0.829157 | 1.533126 | -0.5073171 | -0.1528235 | -0.0571918 | -0.4682163 | -0.595636 | 1.036758 | -2.296829 | 1.276997 | 1.505952 | -1.360666
N | 980 | B | 2.039394 | 1.393748 | 1.789017 | -0.1890491 | -0.6566383 | 0.1553027 | -0.1528235 | -0.0571918 | -0.5703788 | -0.5878868 | 1.014273 | -2.374564 | 1.219552 | 1.546639 | -1.406341
N | 980 | B | 2.039394 | 1.393748 | 1.56445 | -0.85579 | 1.350645 | -0.4545802 | -0.7834453 | -0.6765985 | 1.030168 | -0.6176559 | 0.9787431 | -2.413263 | 1.320594 | 0.4780992 | -1.687229
N | 980 | B | 2.039394 | 1.177932 | 1.439084 | -0.664341 | -0.2916776 | 0.01051969 | -0.5976441 | -0.4939023 | -0.4001079 | -0.6508913 | 1.020444 | -2.659498 | 1.286466 | 1.456183 | -1.679646
N | 980 | B | 2.039394 | 1.48998 | 1.988381 | -0.9276151 | 1.715606 | -0.6035252 | -0.3271759 | -0.2282287 | 0.2809756 | -0.4246774 | 0.9681089 | -2.69201 | 1.267835 | 0.9214362 | -1.792078
N | 909 | C | 1.87597 | 1.053575 | 1.372113 | 0.9966117 | -1.021599 | 0.3938348 | -0.2393732 | -0.3156172 | 1.336655 | -1.220989 | 0.9850831 | -1.120796 | 0.6517812 | -0.1192564 | -0.9276761
N | 976 | C | 2.19066 | 1.053575 | 1.062834 | 0.8249517 | -1.56904 | 0.4931548 | -0.7834453 | -0.4939023 | 1.575034 | -1.26037 | 0.7834051 | -1.889441 | -0.5632384 | -1.098112 | -1.449955
N | 980 | B | 2.039394 | 0.9124224 | 1.56445 | -0.9005441 | -1.021599 | 0.1594697 | -0.6900195 | -0.5847173 | 0.5193549 | -0.5534934 | 0.7979248 | -1.188673 | 1.404328 | 0.8545125 | -0.733369
N | 976 | C | 2.19066 | 0.7449897 | 0.9702306 | 1.036429 | -2.116481 | 0.6650721 | 0.9197167 | 1.130451 | 0.4512465 | -0.5071525 | 0.8218172 | -1.377399 | 1.375219 | 0.8803513 | -0.8443063
N | 980 | B | 2.039394 | 1.177932 | 1.789017 | -0.8380164 | -0.2916776 | -0.01284068 | -0.06757921 | 0.02634955 | 0.7917883 | -0.4874698 | 0.8027339 | -1.592212 | 0.789178 | 0.2585263 | -1.063331
N | 980 | B | 2.039394 | 1.29036 | 1.735601 | -0.9548495 | 1.168165 | -0.4216174 | -1.769406 | -1.647706 | 0.72368 | -0.5149482 | 0.8027339 | -1.274359 | 0.5700685 | 0.1403403 | -0.8346958
N | 980 | B | 2.039394 | 1.29036 | 1.735601 | -1.150022 | -0.1091973 | -0.102664 | -0.6900195 | -0.5847173 | -0.4682163 | -0.500703 | 0.7711989 | -1.071113 | 0.4487402 | 0.8050263 | -0.3834884
N | 980 | B | 2.039394 | 0.7449897 | 1.372113 | -0.8114935 | 0.4382437 | -0.1892853 | 0.0163018 | 0.1084918 | -0.09362033 | -0.5225791 | 0.7711989 | -1.395472 | 0.2481214 | 0.3708386 | -0.7293518
N | 980 | B | 2.039394 | 1.177932 | 1.301701 | -0.4179461 | -2.116481 | 0.5084296 | 0.3370612 | 0.4223923 | -1.115246 | -0.5345144 | 0.8218172 | -1.23773 | 0.01874299 | 0.8856515 | -0.3125143
N | 909 | C | 1.87597 | 1.393748 | 1.840883 | 1.03248 | 0.2557634 | 0.1568743 | -0.1528235 | -0.2282287 | -1.081192 | -0.7418348 | 0.7858347 | -0.9519934 | 3.414428 | 3.828495 | -0.1153782
N | 909 | C | 1.87597 | 1.29036 | 1.623506 | 0.9925886 | -1.021599 | 0.3932463 | 0.0987551 | 0.02634955 | -1.1493 | -0.8090812 | 0.7588955 | -1.071113 | 3.593735 | 4.055374 | -0.193235
N | 980 | B | 2.039394 | 1.393748 | 0.9702306 | -0.9366751 | -1.38656 | 0.2502933 | 0.0987551 | 0.1891654 | -0.2638912 | -0.1523541 | 0.8194452 | -1.188673 | 3.866896 | 3.193179 | -0.503259
C | 980 | B | 2.039394 | 1.580362 | 1.56445 | -1.093454 | 0.9856847 | -0.3973287 | -0.4161837 | -0.3156172 | 0.6215174 | -0.109013 | 0.4632851 | 1.681515 | -1.529224 | -1.72087 | 0.9406978
C | 980 | B | 2.039394 | 0.9124224 | 1.301701 | -0.7502517 | 0.9856847 | -0.3223256 | -0.9733229 | -0.8634279 | 0.2809756 | -0.8619243 | 0.5541661 | 0.7604002 | -1.501329 | -1.580297 | 0.490439
C | 980 | B | 2.039394 | 0.5267872 | 1.680489 | -0.6899183 | 0.2557634 | -0.1240178 | -2.61644 | -2.483289 | 0.1447589 | -0.8432464 | 0.5735228 | 1.317637 | -1.440277 | -1.462593 | 0.8489046
C | 980 | B | 2.039394 | 1.177932 | 1.301701 | 0.06808053 | 1.168165 | -0.2021265 | -0.06757921 | 0.02634955 | -1.013083 | -0.9074138 | 0.5374229 | 1.253784 | -1.499514 | -1.070637 | 1.340876
C | 980 | B | 2.039394 | 1.665848 | 1.623506 | -0.9639638 | -0.1091973 | -0.07542716 | 1.256301 | 1.327868 | -1.319571 | -0.9339488 | 0.3986291 | 1.632548 | -1.45237 | -0.855358 | 1.741924
C | 980 | B | 2.039394 | 1.29036 | 1.503075 | -1.028269 | 1.715606 | -0.6380454 | -0.06757921 | 0.02634955 | 0.8258425 | -0.9996563 | 0.5981276 | 1.936626 | -1.540485 | -1.794325 | 0.8661838
C | 980 | B | 2.039394 | 1.580362 | 1.439084 | -1.009806 | -0.8391186 | 0.1007905 | -0.9733229 | -0.8634279 | 0.9280051 | -0.9141758 | 0.556943 | 1.510728 | -1.463668 | -1.741413 | 0.6360321
C | 980 | B | 2.039394 | 1.899359 | 1.301701 | -1.102838 | 0.8032044 | -0.343982 | -0.2393732 | -0.1420699 | 0.4853007 | -0.9513571 | 0.4863664 | 1.657014 | -1.519743 | -1.667816 | 0.870249
C | 980 | B | 2.039394 | 1.29036 | 1.372113 | -0.8380164 | 0.2557634 | -0.147559 | 0.5632785 | 0.6445042 | -0.1276745 | -0.9536475 | 0.5233641 | 1.953205 | -1.503748 | -1.440089 | 1.28927
C | 980 | B | 2.039394 | 1.393748 | 1.56445 | -0.5803051 | 0.9856847 | -0.287505 | -0.5063532 | -0.4041892 | 0.4171924 | -0.8906357 | 0.5926874 | 1.214008 | -1.533732 | -1.662068 | 0.6786008
C | 980 | B | 2.039394 | 1.29036 | 0.7515374 | -0.9822467 | 0.2557634 | -0.1709454 | -0.1528235 | -0.0571918 | 0.4171924 | -0.9308846 | 0.5374229 | 1.591846 | -1.539435 | -1.668593 | 0.8678089
C | 980 | B | 2.039394 | 1.971058 | 1.227255 | -0.3396697 | 1.350645 | -0.3318045 | -0.2393732 | -0.1420699 | -1.1493 | -0.9465554 | 0.5430194 | 1.632548 | -1.537935 | -1.060892 | 1.639567
C | 980 | B | 2.039394 | 1.971058 | 1.372113 | -0.5472206 | 0.4382437 | -0.1450759 | -0.5063532 | -0.4041892 | 0.6215174 | -1.019007 | 0.5624853 | 1.730616 | -1.40195 | -1.580333 | 0.8415637
C | 980 | B | 2.039394 | 1.747156 | 0.8678006 | -0.8380164 | 0.8032044 | -0.2900866 | -0.06757921 | 0.02634955 | -0.09362033 | -0.9656603 | 0.5402231 | 1.446112 | -1.453287 | -1.391555 | 0.999219
C | 980 | B | 2.039394 | 2.107149 | 1.988381 | -0.03272378 | -0.1091973 | 0.0557346 | -0.6900195 | -0.5847173 | 0.2469215 | -0.9431002 | 0.5954095 | 1.583717 | -1.421693 | -1.47694 | 0.9310901
C | 980 | B | 2.039394 | 2.040239 | 1.891327 | -0.9005441 | 0.2557634 | -0.157636 | 0.0163018 | 0.1084918 | -0.7406497 | -0.9969404 | 0.4834942 | 1.714234 | -1.533882 | -1.23727 | 1.453552
C | 980 | B | 2.039394 | 0.9124224 | 1.147992 | -0.7156638 | 1.533126 | -0.4760017 | -0.06757921 | 0.02634955 | 0.2469215 | -1.119868 | 0.4632851 | 1.478389 | -1.459396 | -1.520325 | 0.844169
C | 980 | B | 2.039394 | 1.177932 | 1.372113 | -0.7156638 | 0.620724 | -0.2190455 | 0.7086106 | 0.787497 | 0.6215174 | -1.073671 | 0.5707693 | 1.575592 | -1.439357 | -1.62134 | 0.7547477
C | 976 | C | 2.19066 | 1.053575 | 1.062834 | 1.173967 | -0.1091973 | 0.2462213 | -0.2393732 | 0.02634955 | 0.4853007 | -1.132332 | 0.4920997 | 1.608115 | -1.352676 | -1.481216 | 0.8127966
C | 980 | B | 2.039394 | 1.053575 | 2.080913 | -0.7676569 | -1.38656 | 0.26771 | 0.3370612 | 0.4223923 | 2.119901 | -1.086321 | 0.4892349 | 2.103043 | -1.250037 | -1.856404 | 0.4805765
C | 980 | B | 2.039394 | 1.177932 | 1.301701 | -0.9276151 | 0.4382437 | -0.2092533 | -0.06757921 | 0.02634955 | 0.8258425 | -1.121422 | 0.5035215 | 1.886978 | -1.291923 | -1.528472 | 0.8199752
C | 980 | B | 2.039394 | 1.393748 | 1.503075 | -1.019029 | 0.4382437 | -0.2252634 | 1.190335 | 1.262683 | -1.489842 | -1.068918 | 0.3566299 | 1.494551 | -1.462448 | -0.7807815 | 1.728954
C | 980 | B | 2.039394 | 1.747156 | 0.8678006 | -1.019029 | -0.2916776 | -0.03752937 | -0.3271759 | -0.2282287 | 0.04259639 | -1.047309 | 0.5063675 | 1.526921 | -1.391426 | -1.368578 | 0.9687466
C | 980 | B | 2.039394 | 1.29036 | 1.439084 | -0.7329205 | -0.6566383 | 0.08891682 | 0.0987551 | 0.1891654 | -0.2638912 | -1.064052 | 0.4978181 | 1.657014 | -1.470829 | -1.348532 | 1.172407
C | 980 | B | 2.039394 | 1.393748 | 1.503075 | -0.8915568 | 0.07328306 | -0.1102685 | 0.3370612 | 0.4223923 | -0.8428123 | -1.091663 | 0.5954095 | 1.886978 | -1.408901 | -1.026281 | 1.587331
C | 980 | B | 2.039394 | 1.48998 | 1.147992 | -1.019029 | 0.4382437 | -0.2252634 | -0.5063532 | -0.4041892 | 0.1447589 | -1.053107 | 0.5817598 | 1.454176 | -1.34454 | -1.351852 | 0.8860607
C | 980 | B | 2.039394 | 1.580362 | 0.8678006 | -0.5637248 | -0.6566383 | 0.109517 | 0.0163018 | 0.1084918 | 0.2469215 | -1.079256 | 0.4719682 | 2.439993 | -1.454509 | -1.514687 | 1.339697
C | 980 | B | 2.039394 | 1.747156 | 1.147992 | -0.7676569 | -0.6566383 | 0.08467688 | -0.3271759 | -0.2282287 | 0.72368 | -1.064052 | 0.5458119 | 2.036308 | -1.533581 | -1.756598 | 0.9422958
C | 980 | B | 2.039394 | 1.899359 | 1.56445 | -1.112239 | 0.07328306 | -0.1443369 | -1.069717 | -0.9583163 | 0.4512465 | -0.9937142 | 0.5006717 | 0.9541202 | -1.506015 | -1.641409 | 0.5128266
C | 980 | B | 2.039394 | 1.899359 | 1.439084 | -0.9276151 | 0.4382437 | -0.2092533 | 0.5632785 | 0.6445042 | 0.9620592 | -1.039634 | 0.5035215 | 1.229906 | -1.523207 | -1.814919 | 0.4663994
C | 980 | B | 2.039394 | 1.824845 | 1.227255 | -0.4981659 | 0.8032044 | -0.2252634 | -3.280649 | -3.139017 | 0.5534091 | -1.072817 | 0.5624853 | 1.804518 | -1.494821 | -1.661292 | 0.8952061
C | 980 | B | 2.039394 | 1.665848 | 1.439084 | -1.150022 | 0.4382437 | -0.2487179 | -0.3271759 | -0.2282287 | 0.5534091 | -1.068537 | 0.4748552 | 1.174336 | -1.392355 | -1.547637 | 0.5780569
C | 980 | B | 2.039394 | 1.824845 | 1.301701 | -1.019029 | 0.8032044 | -0.3265291 | -1.167048 | -1.054151 | 0.5874633 | -1.029362 | 0.2770475 | 1.301649 | -1.454815 | -1.627566 | 0.6373622
C | 909 | B | 1.87597 | 1.393748 | 1.680489 | -0.9276151 | -1.56904 | 0.3007066 | 1.386415 | 1.327868 | -1.626058 | -1.031423 | 0.05541254 | 1.510728 | -1.482993 | -0.7373797 | 1.832594
C | 909 | C | 1.87597 | 1.177932 | 1.372113 | 0.9925886 | 0.4382437 | 0.1174911 | -0.6900195 | -0.7695123 | 0.1447589 | -1.045467 | 0.2894146 | 1.237861 | -1.491639 | -1.52269 | 0.7725138
C | 909 | C | 1.87597 | 1.665848 | 0.7515374 | 0.9925886 | -0.8391186 | 0.3556404 | 0.1797086 | 0.1084918 | 0.2809756 | -1.013848 | 0.1925639 | 1.134767 | -1.442422 | -1.512467 | 0.6692408
C | 909 | C | 1.87597 | 1.824845 | 1.623506 | 0.9642101 | -0.8391186 | 0.3513892 | 0.6364431 | 0.5715523 | 0.72368 | -1.014842 | 0.1513613 | 1.214008 | -1.396536 | -1.607078 | 0.5457015
C | 909 | C | 1.87597 | 1.824845 | 1.147992 | 1.334671 | 0.9856847 | 0.09172063 | -0.3271759 | -0.4041892 | 0.349084 | -1.007471 | 0.2428288 | 0.9307263 | -1.53253 | -1.638754 | 0.5356287
C | 909 | D | 1.87597 | 1.580362 | 0.9702306 | 1.494505 | 0.8032044 | 0.1525081 | -0.3271759 | -0.4041892 | 0.2128673 | -0.9954291 | 0.1862443 | 0.7757937 | -1.438437 | -1.48436 | 0.5039762
C | 909 | C | 1.87597 | 1.665848 | 0.4339005 | 1.094799 | 0.4382437 | 0.1363356 | -2.40035 | -2.483289 | 0.6215174 | -1.022073 | 0.189405 | 1.317637 | -1.451147 | -1.634315 | 0.6341045
C | 909 | C | 1.87597 | 1.747156 | 1.623506 | 1.362086 | -0.4741579 | 0.3433822 | 0.3370612 | 0.2683146 | 0.5874633 | -1.004371 | 0.2209048 | 1.381747 | -1.456953 | -1.629933 | 0.6823057
C | 909 | C | 1.87597 | 2.040239 | 1.503075 | 0.9723573 | -0.4741579 | 0.2806619 | -0.1528235 | -0.2282287 | 0.6555716 | -0.9839881 | 0.1767512 | 1.446112 | -1.389566 | -1.577811 | 0.6926644
C | 909 | C | 1.87597 | 1.053575 | 1.623506 | 0.9764191 | 0.4382437 | 0.1145179 | 2.183975 | 2.129432 | -0.9109206 | -0.9024555 | 1.636457 | 1.779851 | -1.484511 | -1.096713 | 1.602072
C | 909 | C | 1.87597 | 1.177932 | 1.372113 | 0.9764191 | -0.8391186 | 0.3532162 | 0.4136716 | 0.3460175 | 0.5193549 | -0.8651432 | 1.638867 | 1.730616 | -1.515373 | -1.673632 | 0.9079685
C | 980 | B | 2.039394 | 1.177932 | 1.680489 | -0.6220874 | -0.4741579 | 0.05916246 | 0.4136716 | 0.497541 | -0.1617287 | -0.8643669 | 1.682515 | 1.665177 | -1.540485 | -1.47262 | 1.166459
C | 909 | C | 1.87597 | 1.393748 | 1.227255 | 0.8681543 | 2.080567 | -0.2021666 | 0.4136716 | 0.3460175 | 0.3150298 | -0.8221573 | 1.648456 | 1.405855 | -1.474177 | -1.560417 | 0.8297796
C | 980 | B | 2.039394 | 1.393748 | 1.062834 | -0.7939035 | -0.1091973 | -0.05104431 | 0.7086106 | 0.787497 | 0.5874633 | -0.8021527 | 1.618204 | 1.608115 | -1.476915 | -1.652068 | 0.8289866
C | 909 | C | 1.87597 | 1.393748 | 1.623506 | 0.9437025 | 1.533126 | -0.08395852 | -0.3271759 | -0.4041892 | 0.1447589 | -0.8462825 | 1.595886 | 1.502638 | -1.523056 | -1.559683 | 0.9472058
C | 980 | B | 2.039394 | 1.29036 | 1.372113 | -0.4578146 | -0.4741579 | 0.08005529 | 0.9884526 | 1.063345 | -0.9449748 | -0.8710074 | 1.634041 | 0.9541202 | -1.44043 | -1.021439 | 1.127423
C | 980 | B | 2.039394 | 1.393748 | 0.8678006 | -0.4578146 | 0.620724 | -0.1736569 | -2.835245 | -2.69926 | -0.2979454 | -0.8897643 | 1.642473 | 1.190192 | -1.521701 | -1.398696 | 0.9602135
C | 980 | B | 2.039394 | 1.177932 | 0.7515374 | -0.9276151 | 0.07328306 | -0.1157642 | -0.5063532 | -0.4041892 | -0.4001079 | -0.8837585 | 1.643672 | 1.079548 | -1.310427 | -1.095909 | 0.9433634
C | 980 | B | 2.039394 | 1.177932 | 0.9702306 | -1.150022 | -0.6566383 | 0.03746359 | 0.4890475 | 0.5715523 | 0.1107048 | -0.7807049 | 1.661502 | 0.8452905 | -1.412758 | -1.418362 | 0.6132341
C | 980 | B | 2.039394 | 1.393748 | 1.062834 | -0.6220874 | -1.204079 | 0.2360322 | -0.4161837 | -0.3156172 | 0.4853007 | -0.8899822 | 1.625542 | 1.158496 | -1.433221 | -1.570553 | 0.623898
C | 980 | B | 2.039394 | 1.665848 | 1.147992 | -0.8114935 | -0.6566383 | 0.07931806 | 0.0163018 | 0.1084918 | 0.72368 | -0.8506569 | 1.666208 | 1.126866 | -1.422616 | -1.635276 | 0.5264653
C | 980 | B | 2.039394 | 1.824845 | 0.9702306 | -0.9730962 | 0.07328306 | -0.1227331 | 0.5632785 | 0.6445042 | 0.5193549 | -0.8561343 | 1.641272 | 1.285678 | -1.418922 | -1.565808 | 0.6823222
C | 980 | B | 2.039394 | 1.971058 | 0.9702306 | -0.9914152 | 2.263047 | -0.8974512 | 0.2591133 | 0.3460175 | -0.05956615 | -0.04240334 | 1.625542 | 1.261751 | -1.531629 | -1.498626 | 1.007498
C | 980 | B | 2.039394 | 1.747156 | 1.623506 | -1.000602 | 1.533126 | -0.5575754 | -0.4161837 | -0.3156172 | -0.9109206 | -0.008776923 | 1.615747 | 0.8685376 | -1.406585 | -0.9916995 | 1.173591
C | 980 | B | 2.039394 | 1.824845 | 0.8678006 | -1.14055 | -0.2916776 | -0.05436403 | -1.464414 | -1.347084 | 0.5874633 | -0.01451221 | 1.631619 | 1.269723 | -1.454356 | -1.627059 | 0.7502018
C | 909 | C | 1.87597 | 2.040239 | 1.623506 | 1.07164 | 0.4382437 | 0.1320589 | 2.974125 | 2.922119 | -1.387679 | -0.582351 | 1.61205 | 1.301649 | -1.521099 | -0.9203796 | 1.635395
C | 909 | C | 1.87597 | 2.040239 | 1.56445 | 0.9764191 | 0.620724 | 0.08245564 | 0.7086106 | 0.6445042 | 0.2809756 | -0.5852527 | 0.7464944 | 1.142673 | -1.449617 | -1.520718 | 0.7360826
C | 980 | B | 2.039394 | 1.393748 | 1.062834 | -0.9095496 | 1.350645 | -0.468533 | -0.2393732 | -0.1420699 | 0.4512465 | -0.6756302 | 0.7736479 | 0.6607958 | -1.435523 | -1.561914 | 0.3990857
C | 909 | C | 1.87597 | 1.971058 | 1.503075 | 1.07164 | 0.07328306 | 0.1961194 | -1.167048 | -1.248558 | 0.5874633 | -0.5775932 | 0.7809716 | 1.190192 | -1.39251 | -1.558958 | 0.6450208
C | 980 | B | 2.039394 | 1.971058 | 1.147992 | -0.5886237 | 0.8032044 | -0.2421472 | 0.1797086 | 0.2683146 | 0.1788131 | -0.5342439 | 0.7415065 | 1.150582 | -1.456037 | -1.492897 | 0.787539
C | 980 | B | 2.039394 | 1.48998 | 0.8678006 | -1.112239 | -1.021599 | 0.1356258 | 0.7798429 | 0.8576539 | 0.1788131 | -0.5490675 | 0.7588955 | 1.253784 | -1.399321 | -1.427211 | 0.8418997
C | 909 | C | 1.87597 | 1.971058 | 1.301701 | 0.9104653 | -0.2916776 | 0.2360322 | 0.6364431 | 0.5715523 | -0.1957829 | -0.5074265 | 0.7882604 | 1.357676 | -1.450535 | -1.349727 | 1.065544
C | 909 | C | 1.87597 | 1.971058 | 0.8678006 | 0.9104653 | -1.021599 | 0.3813067 | -0.2393732 | -0.3156172 | 0.6555716 | -0.4949233 | 0.7979248 | 1.33364 | -1.359392 | -1.545116 | 0.7040829
C | 909 | C | 1.87597 | 1.393748 | 1.372113 | 0.9519296 | -0.6566383 | 0.3129876 | -0.3271759 | -0.4041892 | 0.1447589 | -0.4769369 | 0.8003313 | 1.341648 | -1.444107 | -1.467058 | 0.9128915
C | 909 | C | 1.87597 | 1.899359 | 1.147992 | 1.090956 | -0.1091973 | 0.2321488 | 0.7086106 | 0.6445042 | -0.1617287 | -0.5745473 | 0.7112481 | 1.771636 | -1.406122 | -1.308924 | 1.269855
C | 909 | C | 1.87597 | 1.971058 | 1.840883 | 1.110102 | -1.204079 | 0.4491579 | 2.300592 | 2.246494 | -1.592004 | -0.5063302 | 0.7061497 | 1.221955 | -1.523658 | -0.8176217 | 1.71804
C | 909 | C | 1.87597 | 1.393748 | 1.439084 | 1.03248 | 0.620724 | 0.09311578 | -0.06757921 | -0.1420699 | 0.3831382 | -0.4895427 | 0.8241855 | 1.001026 | -1.396846 | -1.49564 | 0.6317379
C | 980 | B | 2.039394 | 1.824845 | 1.680489 | -0.9639638 | -0.4741579 | 0.01528154 | -0.3271759 | -0.2282287 | 0.00854221 | -0.5644484 | 0.7687461 | 1.510728 | -1.450229 | -1.425465 | 1.051663
C | 909 | C | 1.87597 | 2.107149 | 1.503075 | 0.9925886 | 0.620724 | 0.08552818 | -0.5976441 | -0.6765985 | -0.1276745 | -0.5489333 | 0.8312676 | 1.648855 | -1.465192 | -1.393246 | 1.190489
C | 909 | C | 1.87597 | 1.971058 | 1.789017 | 1.07164 | -0.6566383 | 0.3314784 | -1.265289 | -1.347084 | 0.04259639 | -0.508933 | 0.7955145 | 1.381747 | -1.345166 | -1.314571 | 0.9739144
C | 909 | C | 1.87597 | 2.040239 | 1.735601 | 1.110102 | 1.533126 | -0.04608099 | -0.7834453 | -0.8634279 | 0.349084 | -0.5049591 | 0.7087009 | 1.301649 | -1.457564 | -1.552837 | 0.8045451
C | 980 | B | 2.039394 | 1.899359 | 1.147992 | -0.664341 | -1.38656 | 0.2783607 | -2.40035 | -2.270042 | 0.3831382 | -0.4756863 | 0.7588955 | 1.016696 | -1.404577 | -1.504333 | 0.6418564
C | 980 | B | 2.039394 | 1.971058 | 1.503075 | -0.6053177 | -0.4741579 | 0.06129756 | -0.9733229 | -0.8634279 | 0.3831382 | -0.4604853 | 0.8051327 | 1.325636 | -1.45237 | -1.558311 | 0.8092463
C | 976 | C | 2.19066 | 1.053575 | 1.062834 | 0.6421792 | 0.4382437 | 0.05377834 | 0.0987551 | 0.3460175 | 0.5193549 | -0.4621638 | 0.8027339 | 0.9463178 | -1.382119 | -1.525105 | 0.5547433
C | 980 | B | 2.039394 | 1.971058 | 0.8678006 | -0.9276151 | -0.2916776 | -0.02500961 | -0.4161837 | -0.3156172 | 0.3831382 | -0.5647148 | 0.8406575 | 1.535023 | -1.399785 | -1.498944 | 0.9062515
C | 980 | B | 2.039394 | 2.414043 | 1.301701 | -0.9730962 | 0.9856847 | -0.3701869 | -1.069717 | -0.9583163 | 1.677197 | -0.5057819 | 0.8027339 | 1.325636 | -1.397619 | -1.881414 | 0.3513036
C | 980 | B | 2.039394 | 2.172 | 1.940461 | -1.112239 | -0.4741579 | -0.004087359 | -0.1528235 | -0.0571918 | -0.09362033 | -0.4829024 | 0.7906823 | 1.936626 | -1.352363 | -1.270978 | 1.340154
C | 980 | B | 2.039394 | 1.899359 | 0.9702306 | -0.9276151 | -0.1091973 | -0.07017894 | -0.3271759 | -0.2282287 | -0.7065956 | -0.5242107 | 0.8218172 | 1.526921 | -1.265533 | -0.9028613 | 1.407211
C | 980 | B | 2.039394 | 1.824845 | 0.8678006 | -0.7415768 | -0.6566383 | 0.08786071 | 1.321652 | 1.392468 | -1.421733 | -0.5378925 | 0.7137914 | 1.357676 | -1.403032 | -0.7302957 | 1.699009
C | 980 | B | 2.039394 | 2.172 | 1.227255 | -0.758945 | 0.2557634 | -0.1349373 | 0.6364431 | 0.7164653 | 1.200439 | -0.5629824 | 0.7785343 | 1.657014 | -1.430457 | -1.785179 | 0.6583174
C | 980 | B | 2.039394 | 1.824845 | 1.147992 | -1.207228 | -0.6566383 | 0.03027947 | 0.1797086 | 0.2683146 | 0.8598967 | -0.4895427 | 0.7979248 | 1.016696 | -1.345323 | -1.595363 | 0.4678201
C | 980 | B | 2.039394 | 2.107149 | 2.169501 | -0.1890491 | 0.07328306 | -0.006344042 | -0.5063532 | -0.4041892 | -0.6725414 | -0.4547416 | 0.7415065 | 1.261751 | -1.391891 | -1.080524 | 1.242251
C | 980 | B | 2.039394 | 2.107149 | 1.439084 | -0.7329205 | -0.2916776 | 0.001325772 | -0.3271759 | -0.2282287 | 0.2809756 | -0.442225 | 0.718866 | 0.9619269 | -1.52742 | -1.610539 | 0.6549388
C | 980 | A | 2.039394 | 2.234969 | 1.503075 | -1.303979 | -1.38656 | 0.2121932 | 1.190335 | 1.262683 | -0.1276745 | -0.5326202 | 0.7239249 | 1.478389 | -1.520195 | -1.460153 | 1.098839
C | 980 | B | 2.039394 | 1.899359 | 0.9702306 | -1.188089 | 0.620724 | -0.30778 | -0.6900195 | -0.5847173 | 0.04259639 | -0.5483961 | 0.8241855 | 1.575592 | -1.530126 | -1.532843 | 1.074057
C | 980 | B | 2.039394 | 1.393748 | 1.062834 | -1.207228 | -1.204079 | 0.1730416 | 0.850195 | 0.9269853 | -0.1276745 | -0.2052906 | 0.7906823 | 1.214008 | -1.461075 | -1.388259 | 0.991468
C | 980 | B | 2.039394 | 1.29036 | 2.035173 | -0.8114935 | 0.620724 | -0.2363636 | 0.5632785 | 0.6445042 | -0.4682163 | -0.09821971 | 0.718866 | 1.389779 | -1.39344 | -1.170243 | 1.263151
C | 980 | B | 2.039394 | 1.393748 | 1.680489 | -0.7502517 | -0.4741579 | 0.04280562 | 0.4136716 | 0.497541 | 0.00854221 | -0.07428152 | 0.7882604 | 1.771636 | -1.521852 | -1.510987 | 1.255813
C | 980 | B | 2.039394 | 1.393748 | 1.227255 | -0.4179461 | -1.56904 | 0.3514362 | -1.565257 | -1.446464 | 0.1788131 | -0.01482221 | 0.7588955 | 1.317637 | -1.524561 | -1.573034 | 0.9396928
C | 980 | B | 2.039394 | 1.177932 | 1.227255 | -0.7502517 | 0.4382437 | -0.1789019 | -0.6900195 | -0.5847173 | -0.2638912 | -0.08494394 | 0.7239249 | 1.405855 | -1.526367 | -1.417369 | 1.17675
C | 980 | B | 2.039394 | 1.665848 | 0.9702306 | -1.207228 | 0.07328306 | -0.1593606 | -0.2393732 | -0.1420699 | 0.8939509 | 0.6474252 | 0.718866 | 0.691359 | -1.485573 | -1.754821 | 0.4014409
C | 980 | B | 2.039394 | 1.29036 | 1.062834 | -0.8203161 | -0.4741579 | 0.03382336 | -1.666927 | -1.546677 | 0.72368 | 0.6503524 | 0.7809716 | 0.9853733 | -1.375593 | -1.584523 | 0.6212604
C | 980 | B | 2.039394 | 1.48998 | 1.503075 | -0.8114935 | 0.07328306 | -0.09815174 | -0.2393732 | -0.1420699 | 0.3831382 | 0.6845991 | 0.8546298 | 1.381747 | -1.495881 | -1.607811 | 0.9739592
C | 980 | B | 2.039394 | 1.747156 | 1.439084 | -0.4258811 | 1.168165 | -0.3031394 | -1.872676 | -1.749531 | 0.4512465 | 0.7223101 | 0.7564231 | 0.5393081 | -1.530877 | -1.669657 | 0.4792768
C | 980 | B | 2.039394 | 1.48998 | 1.735601 | -0.7502517 | 1.533126 | -0.4853989 | -0.06757921 | 0.02634955 | 0.4512465 | 0.6951609 | 0.8027339 | 0.5242096 | -1.51899 | -1.656137 | 0.4672179
C | 980 | B | 2.039394 | 1.48998 | 1.372113 | -0.9639638 | 0.07328306 | -0.1213303 | -0.6900195 | -0.5847173 | 0.5874633 | 0.6526399 | 0.7264484 | 0.3297581 | -1.534482 | -1.716301 | 0.3021927
C | 980 | B | 2.039394 | 1.393748 | 0.8678006 | -0.4179461 | -1.021599 | 0.2134677 | -0.4161837 | -0.3156172 | 0.4171924 | 0.7378294 | 0.7514666 | 0.8685376 | -1.530877 | -1.658804 | 0.6821771
C | 909 | C | 1.87597 | 1.48998 | 1.503075 | 0.8851831 | 1.350645 | -0.06463802 | -0.3271759 | -0.4041892 | 0.07665057 | 0.6936739 | 0.8453299 | 1.206065 | -1.528623 | -1.542874 | 1.006402
C | 909 | C | 1.87597 | 1.665848 | 1.372113 | 0.9925886 | -1.021599 | 0.3932463 | 0.4890475 | 0.4223923 | 0.4171924 | 0.7204816 | 0.7440024 | 1.317637 | -1.520045 | -1.646432 | 0.929824
C | 980 | B | 2.039394 | 1.393748 | 1.680489 | -1.000602 | 0.2557634 | -0.1739593 | -1.666927 | -1.546677 | 0.4512465 | 0.7616599 | 0.7662893 | 1.936626 | -1.240264 | -1.34641 | 1.254326
C | 909 | C | 1.87597 | 1.899359 | 0.9702306 | 1.170261 | -0.8391186 | 0.3825865 | 0.2591133 | 0.1891654 | 1.064222 | 0.7220664 | 0.7858347 | 1.032383 | -1.462448 | -1.779687 | 0.5345846
C | 980 | B | 2.039394 | 1.824845 | 1.735601 | -0.5803051 | 0.9856847 | -0.287505 | -0.8778896 | -0.7695123 | 0.7917883 | 0.7760918 | 0.82655 | 0.7450252 | -1.493609 | -1.73319 | 0.4814828
C | 909 | C | 1.87597 | 1.747156 | 1.372113 | 0.9925886 | -0.1091973 | 0.2155835 | -1.666927 | -1.749531 | 0.5193549 | 0.8011989 | 0.7035945 | 0.9463178 | -1.518689 | -1.677368 | 0.6954747
C | 980 | B | 2.039394 | 1.393748 | 1.439084 | -0.8915568 | -0.2916776 | -0.02010104 | 1.256301 | 1.327868 | 0.1788131 | 0.7028228 | 0.7564231 | 1.518823 | -1.458633 | -1.495918 | 1.139317
C | 980 | B | 2.039394 | 1.580362 | 0.9702306 | -0.664341 | 1.168165 | -0.3545688 | 0.5632785 | 0.6445042 | 0.00854221 | 0.6792306 | 0.7687461 | 1.06381 | -1.502236 | -1.487473 | 0.9516691
C | 980 | B | 2.039394 | 1.29036 | 0.7515374 | -1.019029 | 1.350645 | -0.4978601 | 0.0163018 | 0.1084918 | -0.02551197 | 0.7512859 | 0.7809716 | 0.5998976 | -1.520647 | -1.497478 | 0.7004691
C | 980 | B | 2.039394 | 1.177932 | 1.227255 | -1.019029 | -0.4741579 | 0.008119046 | -0.9733229 | -0.8634279 | 0.4512465 | 0.7734992 | 0.7564231 | 0.8143575 | -1.523809 | -1.661615 | 0.6433
C | 980 | B | 2.039394 | 1.48998 | 0.9702306 | -0.9730962 | 2.263047 | -0.8867603 | 0.0163018 | 0.1084918 | 0.349084 | 0.7696022 | 0.8146896 | 0.969738 | -1.534633 | -1.641178 | 0.7701767
C | 980 | B | 2.039394 | 1.393748 | 1.227255 | -0.9276151 | 0.4382437 | -0.2092533 | 0.2591133 | 0.3460175 | 0.5874633 | 0.7276618 | 0.7390067 | 0.969738 | -1.523959 | -1.704516 | 0.6729001
C | 980 | B | 2.039394 | 1.899359 | 1.147992 | -0.5144409 | 1.168165 | -0.3219373 | -0.1528235 | -0.0571918 | 0.349084 | 0.7557062 | 0.8218172 | 0.7989183 | -1.522002 | -1.626628 | 0.6710067
C | 980 | B | 2.039394 | 1.48998 | 1.062834 | -0.7851362 | -1.56904 | 0.3148243 | 1.946344 | 2.010899 | -1.387679 | 0.7243799 | 0.5981276 | 1.681515 | -1.530276 | -0.9338297 | 2.077407
C | 980 | B | 2.039394 | 0.9124224 | 1.062834 | -0.7502517 | -0.2916776 | -0.001003444 | -1.265289 | -1.150906 | 0.2469215 | 0.6169773 | 0.7588955 | 0.9931975 | -1.373415 | -1.421764 | 0.803957
C | 909 | C | 1.87597 | 1.29036 | 1.062834 | 0.9925886 | 0.620724 | 0.08552818 | 0.5632785 | 0.497541 | 0.5193549 | 0.4843928 | 0.8453299 | 1.438053 | -1.509942 | -1.667516 | 0.9226872
C | 909 | C | 1.87597 | 1.053575 | 1.503075 | 1.03248 | -1.204079 | 0.4379704 | -0.6900195 | -0.7695123 | 0.72368 | 0.5429843 | 0.8312676 | 1.502638 | -1.513563 | -1.734551 | 0.8830165
C | 909 | C | 1.87597 | 0.5267872 | 1.439084 | 0.9723573 | -0.2916776 | 0.2460639 | 0.7798429 | 0.7164653 | 0.6555716 | 0.5134134 | 0.5063675 | 1.214008 | -1.531478 | -1.733759 | 0.7531027
C | 980 | B | 2.039394 | 1.29036 | 1.623506 | -0.664341 | -1.75152 | 0.3772527 | -0.06757921 | 0.02634955 | 0.5193549 | 0.5233627 | 0.5120482 | 1.665177 | -1.536284 | -1.697227 | 1.048236
C | 909 | C | 1.87597 | 1.393748 | 1.680489 | 0.9925886 | 0.2557634 | 0.1497568 | 0.0163018 | -0.0571918 | 0.72368 | 0.5344821 | 0.5289991 | 1.502638 | -1.396381 | -1.606911 | 0.8819522
C | 909 | C | 1.87597 | 1.580362 | 1.840883 | 1.147894 | -0.8391186 | 0.3791652 | 0.0987551 | 0.02634955 | 1.336655 | 0.5086265 | 0.4978181 | 1.381747 | -1.398857 | -1.791153 | 0.5936115
C | 909 | C | 1.87597 | 1.580362 | 1.503075 | 1.03248 | 0.4382437 | 0.1248361 | -0.4161837 | -0.4939023 | 0.3150298 | 0.5616168 | 0.4777385 | 1.126866 | -1.352988 | -1.422725 | 0.8447966
C | 980 | B | 2.039394 | 1.29036 | 1.623506 | -0.3785635 | -0.2916776 | 0.04860085 | -0.3271759 | -0.2282287 | 0.07665057 | 0.5009451 | 0.5092098 | 1.365696 | -1.476763 | -1.481328 | 1.071066
C | 909 | C | 1.87597 | 1.665848 | 1.735601 | 1.04823 | 0.2557634 | 0.1596889 | 0.0987551 | 0.02634955 | -0.3319996 | 0.4950282 | 0.5092098 | 1.293661 | -1.49906 | -1.357352 | 1.214923
C | 909 | C | 1.87597 | 1.177932 | 1.147992 | 0.9925886 | 1.350645 | -0.04104757 | -0.8778896 | -0.9583163 | 0.7917883 | 0.4950282 | 0.5006717 | 1.008859 | -1.50526 | -1.745872 | 0.5908792
C | 980 | B | 2.039394 | 1.747156 | 1.623506 | -0.8380164 | 0.07328306 | -0.1021532 | -0.5976441 | -0.4939023 | -0.1957829 | 0.6221526 | 0.4428978 | 1.032383 | -1.535383 | -1.453866 | 1.014619
C | 980 | B | 2.039394 | 1.48998 | 0.8678006 | -0.9276151 | -0.4741579 | 0.01999173 | 0.2591133 | 0.3460175 | 0.5193549 | -0.5524214 | 0.5899615 | 2.144865 | -1.529825 | -1.689931 | 1.162126
C | 980 | B | 2.039394 | 1.48998 | 1.227255 | -0.8380164 | -1.934001 | 0.414148 | -0.6900195 | -0.5847173 | -0.7065956 | -0.613896 | 0.5346188 | 1.551239 | -1.53238 | -1.249587 | 1.408148
C | 980 | B | 2.039394 | 1.393748 | 2.254612 | -0.8114935 | 0.9856847 | -0.3352038 | -0.6900195 | -0.5847173 | 0.4853007 | -0.5779901 | 0.4863664 | 1.608115 | -1.372949 | -1.503592 | 0.9010462
C | 980 | B | 2.039394 | 1.747156 | 1.735601 | -1.019029 | -0.2916776 | -0.03752937 | -0.6900195 | -0.5847173 | 0.1788131 | -0.5744148 | 0.556943 | 2.119762 | -1.411678 | -1.441472 | 1.296741
C | 980 | B | 2.039394 | 1.899359 | 1.062834 | -0.8380164 | 1.533126 | -0.5098222 | 0.4136716 | 0.497541 | -0.05956615 | -0.5583104 | 0.5513852 | 1.632548 | -1.438284 | -1.386208 | 1.149166
C | 980 | C | 2.039394 | 1.971058 | 1.439084 | 0.5287488 | 1.168165 | -0.1072559 | 0.850195 | 0.9269853 | -0.604433 | -0.5052334 | 0.4661831 | 1.608115 | -1.475546 | -1.217937 | 1.404955
C | 980 | B | 2.039394 | 1.747156 | 1.227255 | -0.8114935 | 0.07328306 | -0.09815174 | -0.7834453 | -0.6765985 | 0.4171924 | -0.6228292 | 0.4978181 | 2.036308 | -1.439357 | -1.554938 | 1.141425
C | 980 | B | 2.039394 | 1.665848 | 1.227255 | -0.4578146 | 1.168165 | -0.3098812 | -0.2393732 | -0.1420699 | 0.5874633 | -0.5593793 | 0.4806182 | 1.583717 | -1.506166 | -1.684633 | 0.8503813
C | 980 | B | 2.039394 | 0.9124224 | 1.301701 | -0.8825877 | 1.898086 | -0.6614256 | -0.7834453 | -0.6765985 | 0.3150298 | -0.6473282 | 0.5289991 | 1.285678 | -1.534182 | -1.629571 | 0.7912022
C | 980 | B | 2.039394 | 1.48998 | 1.940461 | -1.009806 | 0.4382437 | -0.2236356 | 0.9197167 | 0.9955357 | 0.6215174 | -0.4564241 | 0.5346188 | 1.755217 | -1.344853 | -1.518229 | 0.937062
C | 909 | C | 1.87597 | 1.393748 | 1.503075 | 1.063865 | 0.4382437 | 0.1306239 | 0.6364431 | 0.5715523 | -0.09362033 | -0.5360014 | 0.4428978 | 1.079548 | -1.529675 | -1.484048 | 0.8603074
C | 909 | C | 1.87597 | 1.824845 | 1.891327 | 1.004635 | 0.2557634 | 0.1519043 | 0.1797086 | 0.1084918 | 0.04259639 | -0.5332969 | 0.5513852 | 1.583717 | -1.526968 | -1.529065 | 1.080498
C | 980 | B | 2.039394 | 2.107149 | 1.735601 | -0.672848 | 1.168165 | -0.3564556 | -0.5063532 | -0.4041892 | -0.02551197 | -0.5683081 | 0.4978181 | 1.535023 | -1.515373 | -1.491123 | 1.079392
C | 909 | C | 1.87597 | 1.29036 | 1.503075 | 0.9885578 | 0.2557634 | 0.1490386 | -0.6900195 | -0.7695123 | -0.6725414 | -0.5193121 | 0.5402231 | 1.486468 | -1.521701 | -1.249723 | 1.366595
C | 980 | B | 2.039394 | 1.824845 | 1.227255 | -0.6136931 | -0.2916776 | 0.01728961 | -0.3271759 | -0.2282287 | 0.72368 | -0.5568398 | 0.5735228 | 1.747013 | -1.529975 | -1.752622 | 0.8797006
C | 980 | B | 2.039394 | 1.971058 | 0.8678006 | -0.3396697 | 1.168165 | -0.2851214 | -3.16835 | -3.028128 | 0.8258425 | -0.5393771 | 0.5790181 | 1.722423 | -1.532079 | -1.785156 | 0.8303077
C | 980 | B | 2.039394 | 1.747156 | 2.035173 | -0.7329205 | -0.2916776 | 0.001325772 | -0.06757921 | 0.02634955 | 0.4171924 | -0.4031413 | 0.4341067 | 1.730616 | -1.430764 | -1.545262 | 1.014623
C | 980 | B | 2.039394 | 1.665848 | 1.503075 | -0.7415768 | -0.2916776 | 0.0001627258 | -1.364418 | -1.248558 | -0.7406497 | -0.4529174 | 0.4690775 | 1.986404 | -1.464125 | -1.144925 | 1.704257
C | 980 | B | 2.039394 | 2.107149 | 1.840883 | -0.7676569 | 0.620724 | -0.2284061 | -0.6900195 | -0.5847173 | -0.09362033 | -0.4823481 | 0.4892349 | 1.747013 | -1.529825 | -1.484231 | 1.237572
C | 909 | C | 1.87597 | 1.665848 | 1.147992 | 0.9966117 | 0.9856847 | 0.0229745 | 0.0987551 | 0.02634955 | 0.4171924 | -0.4712341 | 0.4863664 | 1.681515 | -1.534933 | -1.663442 | 0.9805889
C | 980 | B | 2.039394 | 1.665848 | 1.372113 | -0.85579 | 0.620724 | -0.2444697 | -1.666927 | -1.546677 | 0.3150298 | -0.4488431 | 0.4719682 | 1.714234 | -1.450688 | -1.533521 | 1.043247
C | 909 | C | 1.87597 | 2.040239 | 1.503075 | 0.8894184 | 0.8032044 | 0.03351782 | -0.06757921 | -0.1420699 | 0.1447589 | -0.3988411 | 0.5817598 | 1.397815 | -1.472351 | -1.500065 | 0.9531274
C | 980 | B | 2.039394 | 1.971058 | 1.147992 | -0.9457532 | 0.2557634 | -0.1649797 | -0.2393732 | -0.1420699 | 0.2128673 | -0.3572093 | 0.5006717 | 1.706049 | -1.393904 | -1.433096 | 1.094416
C | 909 | C | 1.87597 | 1.824845 | 1.147992 | 0.9146492 | 0.8032044 | 0.03846724 | -0.7834453 | -0.8634279 | 0.6215174 | -0.4251034 | 0.5872315 | 1.978099 | -1.418614 | -1.598569 | 1.052997
C | 980 | B | 2.039394 | 1.971058 | 1.372113 | -0.664341 | 0.07328306 | -0.07614777 | -0.6900195 | -0.5847173 | 0.6215174 | -0.4797135 | 0.6170435 | 1.755217 | -1.397155 | -1.575095 | 0.9341163
C | 909 | C | 1.87597 | 1.971058 | 1.503075 | 0.9188246 | -0.6566383 | 0.3079208 | -1.769406 | -1.852135 | -0.4001079 | -0.4243933 | 0.4863664 | 1.575592 | -1.411678 | -1.221188 | 1.295683
C | 909 | C | 1.87597 | 1.665848 | 1.147992 | 0.8423428 | -0.2916776 | 0.22507 | -0.4161837 | -0.4939023 | -0.05956615 | -0.8859454 | 0.4777385 | 1.986404 | -1.403341 | -1.344531 | 1.287256
C | 909 | C | 1.87597 | 1.29036 | 1.372113 | 1.024562 | 0.620724 | 0.09160883 | -1.666927 | -1.749531 | 0.4171924 | -0.8791549 | 0.5346188 | 1.738813 | -1.447934 | -1.564608 | 0.9513037
C | 980 | B | 2.039394 | 1.48998 | 1.301701 | -1.028269 | 0.07328306 | -0.1312461 | 0.0163018 | 0.1084918 | 0.5534091 | -0.7862123 | 0.4016044 | 1.221955 | -1.45512 | -1.617033 | 0.6466822
C | 980 | B | 2.039394 | 1.053575 | 1.840883 | -1.112239 | 0.2557634 | -0.1924954 | -1.464414 | -1.347084 | 0.5874633 | -0.8159777 | 0.5346188 | 1.722423 | -1.318941 | -1.478846 | 0.8843995
C | 909 | C | 1.87597 | 1.393748 | 1.503075 | 1.020591 | -0.2916776 | 0.2539257 | -0.06757921 | -0.1420699 | 0.3150298 | -0.8398654 | 0.5541661 | 2.027982 | -1.385999 | -1.459967 | 1.147744
C | 980 | B | 2.039394 | 1.053575 | 1.840883 | -0.7939035 | 0.4382437 | -0.1862932 | -1.265289 | -1.150906 | 0.4853007 | -0.8426834 | 0.4834942 | 1.747013 | -1.367032 | -1.497054 | 0.9335623
C | 976 | C | 2.19066 | 1.053575 | 0.9702306 | 0.8978629 | -0.2916776 | 0.2339978 | -0.06757921 | 0.1891654 | 0.6896258 | -0.7886666 | 0.4892349 | 1.293661 | -1.52772 | -1.739898 | 0.6327757
C | 980 | B | 2.039394 | 1.824845 | 1.840883 | -0.7329205 | 1.898086 | -0.608074 | -0.2393732 | -0.1420699 | 0.4853007 | -0.7811744 | 0.5402231 | 1.632548 | -1.383361 | -1.515113 | 0.8849442
C | 980 | B | 2.039394 | 1.393748 | 1.503075 | -0.9276151 | 0.2557634 | -0.1620273 | 0.7086106 | 0.787497 | 0.72368 | -0.7698669 | 0.6008417 | 1.706049 | -1.395298 | -1.605743 | 0.8299175
C | 980 | B | 2.039394 | 1.747156 | 0.8678006 | -0.6473831 | 0.8032044 | -0.2532435 | 0.1797086 | 0.2683146 | 0.8598967 | -0.8496486 | 0.5289991 | 1.657014 | -1.510998 | -1.77223 | 0.7423038
C | 980 | B | 2.039394 | 1.393748 | 1.372113 | -0.3396697 | 1.168165 | -0.2851214 | -1.565257 | -1.446464 | 0.9620592 | -0.8102328 | 0.5541661 | 1.421946 | -1.37637 | -1.659412 | 0.5957803
C | 980 | B | 2.039394 | 1.971058 | 1.372113 | -0.9276151 | -1.75152 | 0.3521007 | 1.386415 | 1.456507 | -1.830384 | -0.769394 | 0.3717024 | 1.397815 | -1.501178 | -0.6493637 | 1.944695
C | 980 | B | 2.039394 | 1.393748 | 1.840883 | -0.85579 | -1.38656 | 0.2586304 | 0.4136716 | 0.497541 | 0.3831382 | -0.7007549 | 0.4719682 | 1.551239 | -1.458785 | -1.565589 | 0.8960581
C | 980 | B | 2.039394 | 1.48998 | 1.940461 | -0.8380164 | -0.2916776 | -0.01284068 | -0.1528235 | -0.0571918 | -0.05956615 | -0.8016897 | 0.4341067 | 1.535023 | -1.494215 | -1.453379 | 1.060006
C | 980 | B | 2.039394 | 1.48998 | 1.503075 | -0.7502517 | 0.07328306 | -0.08895588 | 0.4890475 | 0.5715523 | 0.349084 | -0.7982124 | 0.5817598 | 1.6407 | -1.477067 | -1.575092 | 0.9418768
C | 980 | B | 2.039394 | 1.665848 | 1.439084 | -1.046804 | -0.6566383 | 0.05033355 | -0.5063532 | -0.4041892 | 0.3150298 | -0.8014581 | 0.4223361 | 1.373719 | -1.457411 | -1.54121 | 0.8160054
C | 980 | B | 2.039394 | 1.393748 | 1.062834 | -0.5554632 | -1.38656 | 0.2896117 | -1.565257 | -1.446464 | 0.6555716 | -0.7782377 | 0.4978181 | 1.174336 | -1.399012 | -1.588079 | 0.5855176
C | 980 | B | 2.039394 | 1.747156 | 1.439084 | -0.7502517 | -1.38656 | 0.2695034 | -1.265289 | -1.150906 | 1.404764 | -0.7504767 | 0.556943 | 1.697867 | -1.367344 | -1.778516 | 0.5829405
C | 980 | B | 2.039394 | 1.48998 | 1.680489 | -0.4981659 | -0.2916776 | 0.0326874 | 1.123726 | 1.196887 | -1.592004 | -0.8005315 | 0.3717024 | 1.34966 | -1.523658 | -0.8176217 | 1.753225
C | 980 | B | 2.039394 | 1.053575 | 1.062834 | -0.9095496 | 0.2557634 | -0.1590948 | 0.6364431 | 0.7164653 | -0.1617287 | -0.7588334 | 0.5148829 | 1.608115 | -1.409672 | -1.313207 | 1.152662
C | 980 | B | 2.039394 | 1.747156 | 1.301701 | -0.9639638 | -0.1091973 | -0.07542716 | -0.5063532 | -0.4041892 | 0.2809756 | -0.7728196 | 0.5346188 | 1.214008 | -1.485573 | -1.562093 | 0.7490352
C | 980 | B | 2.039394 | 0.9124224 | 1.503075 | -0.4578146 | -0.1091973 | -0.003792708 | 0.1797086 | 0.2683146 | 0.3831382 | -0.8516645 | 0.5926874 | 1.526921 | -1.453745 | -1.559871 | 0.8609124
C | 980 | B | 2.039394 | 1.665848 | 0.9702306 | -0.5803051 | -1.56904 | 0.3351759 | 1.702207 | 1.769033 | -1.013083 | -0.8521121 | 0.4370406 | 1.543129 | -1.482537 | -1.047268 | 1.527024
C | 980 | B | 2.039394 | 0.7449897 | 0.6136278 | -0.664341 | -0.1091973 | -0.03271728 | 0.2591133 | 0.3460175 | -0.02551197 | -0.7712849 | 0.5035215 | 1.494551 | -1.367344 | -1.314796 | 1.027808
C | 980 | B | 2.039394 | 1.824845 | 1.439084 | -0.7242829 | 0.620724 | -0.2205917 | -0.8778896 | -0.7695123 | 0.2128673 | -0.7894838 | 0.4920997 | 1.34966 | -1.440584 | -1.48684 | 0.8463369
C | 980 | B | 2.039394 | 1.580362 | 1.623506 | -0.6305005 | 0.620724 | -0.2038795 | -0.06757921 | 0.02634955 | 0.72368 | -0.7704579 | 0.4632851 | 1.454176 | -1.522906 | -1.744832 | 0.7040274
C | 980 | B | 2.039394 | 1.29036 | 1.789017 | -0.9095496 | 0.620724 | -0.2544011 | -0.9733229 | -0.8634279 | -0.4682163 | -0.807006 | 0.5205409 | 1.24582 | -1.532079 | -1.345987 | 1.082991
C | 980 | B | 2.039394 | 1.665848 | 1.840883 | -0.4981659 | -0.2916776 | 0.0326874 | -0.3271759 | -0.2282287 | 0.6215174 | -0.7379788 | 0.5205409 | 1.714234 | -1.380722 | -1.557174 | 0.8784902
C | 980 | B | 2.039394 | 1.393748 | 1.227255 | -0.664341 | 0.9856847 | -0.3045664 | -0.6900195 | -0.5847173 | -0.5703788 | -0.7289045 | 0.5652505 | 1.34966 | -1.418152 | -1.158479 | 1.204228
C | 980 | B | 2.039394 | 1.48998 | 1.227255 | -1.159512 | 0.9856847 | -0.4126779 | -0.4161837 | -0.3156172 | -0.4341621 | -0.7256252 | 0.5402231 | 1.34966 | -1.471438 | -1.282406 | 1.139599
C | 980 | B | 2.039394 | 1.177932 | 1.56445 | -0.6220874 | 1.168165 | -0.3452559 | -0.1528235 | -0.0571918 | -0.7065956 | -0.7389437 | 0.4545693 | 1.118969 | -1.540485 | -1.260319 | 1.132363
C | 980 | B | 2.039394 | 1.665848 | 1.680489 | -0.9730962 | -0.6566383 | 0.05945963 | -0.4161837 | -0.3156172 | 0.6896258 | -0.700508 | 0.4632851 | 1.6244 | -1.445026 | -1.649005 | 0.8122557
C | 980 | B | 2.039394 | 1.48998 | 0.9702306 | -0.7939035 | 1.168165 | -0.3837695 | -0.5976441 | -0.4939023 | 0.3150298 | -0.751434 | 0.5063675 | 1.575592 | -1.458022 | -1.541908 | 0.9292087
C | 980 | B | 2.039394 | 1.824845 | 1.891327 | -0.9276151 | 0.620724 | -0.2577627 | -0.5976441 | -0.4939023 | -0.6384872 | -0.6793855 | 0.5261835 | 1.421946 | -1.492246 | -1.225382 | 1.287682
C | 909 | C | 1.87597 | 1.824845 | 1.891327 | 0.9885578 | 0.9856847 | 0.02133435 | -1.069717 | -1.150906 | 0.6896258 | -0.5442281 | 0.5402231 | 1.24582 | -1.530126 | -1.742559 | 0.6401906
C | 909 | C | 1.87597 | 1.393748 | 1.503075 | 0.8681543 | 0.9856847 | -0.003171321 | -0.6900195 | -0.7695123 | 0.5874633 | -0.5801057 | 0.4632851 | 1.341648 | -1.424155 | -1.593717 | 0.7234124
C | 909 | C | 1.87597 | 1.747156 | 1.840883 | 0.9560311 | 0.2557634 | 0.1432499 | -0.1528235 | -0.2282287 | 0.7917883 | -0.5791805 | 0.5035215 | 1.616256 | -1.480714 | -1.719181 | 0.7854419
C | 909 | C | 1.87597 | 1.48998 | 1.439084 | 0.9845194 | 0.2557634 | 0.1483192 | -0.7834453 | -0.8634279 | 0.6555716 | -0.6466912 | 0.4920997 | 1.722423 | -1.479803 | -1.676559 | 0.8820812
C | 980 | B | 2.039394 | 1.177932 | 1.891327 | -0.6220874 | 0.620724 | -0.2023916 | -0.6900195 | -0.5847173 | -0.05956615 | -0.582747 | 0.5318109 | 1.229906 | -1.471894 | -1.426505 | 0.9241203
C | 909 | C | 1.87597 | 1.48998 | 1.680489 | 1.05215 | 0.9856847 | 0.03428531 | 0.9197167 | 0.8576539 | 1.030168 | -0.3588108 | 0.5006717 | 1.543129 | -1.530877 | -1.842379 | 0.6877302
C | 909 | C | 1.87597 | 1.824845 | 1.623506 | 0.9313007 | -0.6566383 | 0.3098278 | -0.7834453 | -0.8634279 | 0.3150298 | -0.3866194 | 0.5458119 | 0.9931975 | -1.484662 | -1.572454 | 0.6653833
C | 909 | C | 1.87597 | 1.580362 | 1.147992 | 1.257538 | -1.204079 | 0.4707038 | -1.976721 | -2.059621 | 0.3831382 | -0.3756448 | 0.4863664 | 1.079548 | -1.511753 | -1.625951 | 0.6874344
C | 909 | C | 1.87597 | 1.29036 | 0.9702306 | 1.185047 | -0.1091973 | 0.2481054 | -0.9733229 | -1.054151 | 0.6555716 | -0.3448048 | 0.5458119 | 1.134767 | -1.472655 | -1.668685 | 0.6180146
C | 980 | B | 2.039394 | 1.29036 | 1.147992 | -0.3396697 | -0.1091973 | 0.01268033 | 0.0163018 | 0.1084918 | 0.6215174 | -0.3936717 | 0.5289991 | 1.763425 | -1.537035 | -1.729588 | 0.9490112
C | 980 | B | 2.039394 | 1.580362 | 1.439084 | -0.9276151 | -0.2916776 | -0.02500961 | -1.364418 | -1.248558 | 0.7577342 | -0.3929529 | 0.4949608 | 1.510728 | -1.528773 | -1.761455 | 0.7681546
C | 976 | C | 2.19066 | 1.824845 | 1.372113 | 0.8509829 | -0.4741579 | 0.2616142 | 0.6364431 | 0.8576539 | -1.353625 | -0.368546 | 0.4370406 | 0.676068 | -1.519442 | -0.9351302 | 1.232079
C | 980 | B | 2.039394 | 1.665848 | 1.372113 | -0.9276151 | 1.533126 | -0.5357012 | -1.769406 | -1.647706 | 0.8258425 | -0.4204132 | 0.5624853 | 1.285678 | -1.533882 | -1.787121 | 0.6255288
C | 980 | B | 2.039394 | 1.580362 | 1.988381 | -0.9276151 | 2.628008 | -1.132634 | -0.6900195 | -0.5847173 | 0.5193549 | -0.4641204 | 0.5680119 | 1.253784 | -1.464278 | -1.616305 | 0.7178104
C | 980 | B | 2.039394 | 1.053575 | 1.439084 | -1.019029 | 0.620724 | -0.2749723 | -1.464414 | -1.347084 | 0.3831382 | -0.3682559 | 0.4632851 | 1.486468 | -1.445639 | -1.550684 | 0.9054644
C | 980 | B | 2.039394 | 1.29036 | 1.623506 | -1.000602 | 0.4382437 | -0.2220138 | -0.3271759 | -0.2282287 | 0.9280051 | -0.4283671 | 0.5707693 | 1.413898 | -1.460312 | -1.737838 | 0.6524624
C | 980 | B | 2.039394 | 1.899359 | 1.789017 | -0.8203161 | 0.620724 | -0.2379728 | -0.7834453 | -0.6765985 | -0.1276745 | -0.381282 | 0.4863664 | 1.118969 | -1.443801 | -1.367373 | 0.9164905
C | 980 | B | 2.039394 | 1.177932 | 1.227255 | -0.846894 | -1.204079 | 0.2119209 | -0.2393732 | -0.1420699 | 2.085847 | -0.3320554 | 0.5735228 | 1.551239 | -1.468697 | -2.050174 | 0.3490795
C | 980 | B | 2.039394 | 1.29036 | 1.735601 | -1.019029 | 0.8032044 | -0.3265291 | -1.167048 | -1.054151 | 0.72368 | -0.3548783 | 0.5120482 | 1.166414 | -1.531779 | -1.75461 | 0.6085556
C | 980 | B | 2.039394 | 1.665848 | 1.227255 | -1.06541 | -0.2916776 | -0.04392724 | -0.8778896 | -0.7695123 | 0.5534091 | -0.3459745 | 0.5006717 | 1.174336 | -1.435216 | -1.59495 | 0.6766862
C | 980 | B | 2.039394 | 1.48998 | 1.503075 | -0.7242829 | 0.07328306 | -0.08507363 | -0.06757921 | 0.02634955 | 0.4512465 | -0.2830841 | 0.5844976 | 1.087424 | -1.443648 | -1.571031 | 0.6759958
C | 980 | B | 2.039394 | 1.177932 | 1.623506 | -0.8380164 | 1.350645 | -0.4500271 | -1.464414 | -1.347084 | 0.349084 | -0.3521079 | 0.5120482 | 0.9619269 | -1.470524 | -1.567619 | 0.6391123
C | 980 | B | 2.039394 | 2.107149 | 1.789017 | -0.8114935 | 0.9856847 | -0.3352038 | -1.167048 | -1.054151 | -0.3319996 | -0.262314 | 0.5063675 | 1.681515 | -1.515674 | -1.378159 | 1.343911
C | 980 | B | 2.039394 | 1.665848 | 1.439084 | -0.8114935 | -0.1091973 | -0.05354741 | 1.123726 | 1.196887 | -0.7065956 | 0.05397923 | 0.5177138 | 1.706049 | -1.524862 | -1.239644 | 1.590954
C | 909 | C | 1.87597 | 1.053575 | 1.891327 | 1.063865 | 0.07328306 | 0.1947688 | -0.06757921 | -0.1420699 | 0.8598967 | -0.212572 | 0.5289991 | 1.665177 | -1.460464 | -1.717768 | 0.8277323
C | 909 | C | 1.87597 | 0.9124224 | 0.9702306 | 1.056062 | -0.1091973 | 0.2262578 | -1.364418 | -1.446464 | 0.4171924 | -0.3130554 | 0.4164299 | 1.845702 | -1.486028 | -1.607718 | 1.085247
C | 909 | C | 1.87597 | 0.7449897 | 1.062834 | 1.159106 | -1.021599 | 0.4178563 | -0.8778896 | -0.9583163 | 1.54098 | -0.3160085 | 0.5844976 | 1.706049 | -1.540485 | -1.98809 | 0.5931608
C | 980 | B | 2.039394 | 1.971058 | 1.227255 | -0.5226072 | 0.9856847 | -0.2759486 | -0.3271759 | -0.2282287 | 0.4512465 | -0.2477534 | 0.4690775 | 1.657014 | -1.479803 | -1.611745 | 0.9811961
C | 980 | B | 2.039394 | 1.747156 | 1.439084 | -0.8026893 | 1.898086 | -0.6323667 | -0.9733229 | -0.8634279 | -0.9109206 | -0.2732364 | 0.4978181 | 0.9775535 | -1.522153 | -1.147826 | 1.210745
C | 980 | B | 2.039394 | 1.747156 | 1.227255 | -0.8380164 | 0.9856847 | -0.3408421 | -0.2393732 | -0.1420699 | -0.4341621 | -0.2975087 | 0.4978181 | 1.182262 | -1.427845 | -1.227508 | 1.100736
C | 909 | C | 1.87597 | 1.580362 | 1.623506 | 0.9395767 | 0.8032044 | 0.04336089 | -1.265289 | -1.347084 | -1.013083 | -0.3207278 | 0.5374229 | 1.405855 | -1.467478 | -1.026581 | 1.526172
C | 909 | C | 1.87597 | 1.665848 | 1.372113 | 0.9519296 | 0.9856847 | 0.01387605 | -0.8778896 | -0.9583163 | 0.9280051 | -0.256166 | 0.5458119 | 1.357676 | -1.466716 | -1.744663 | 0.6434175
C | 909 | C | 1.87597 | 1.747156 | 1.940461 | 0.9845194 | 0.4382437 | 0.116007 | -0.4161837 | -0.4939023 | 0.8598967 | -0.3029952 | 0.4892349 | 1.599979 | -1.48982 | -1.749352 | 0.7849329
C | 909 | C | 1.87597 | 1.177932 | 1.372113 | 0.9519296 | -0.2916776 | 0.2427457 | -1.565257 | -1.647706 | 0.7577342 | -0.3564811 | 0.5289991 | 0.8762956 | -1.467631 | -1.694651 | 0.4442988
C | 980 | B | 2.039394 | 1.393748 | 1.227255 | -0.6473831 | 1.168165 | -0.3508196 | -2.081526 | -1.955504 | 0.8598967 | -0.2885932 | 0.5063675 | 0.7912055 | -1.483144 | -1.742156 | 0.3716043
C | 980 | B | 2.039394 | 1.899359 | 1.503075 | -0.8647043 | -0.2916776 | -0.01645569 | -1.265289 | -1.150906 | 0.72368 | -0.3351377 | 0.6304358 | 1.341648 | -1.499211 | -1.718788 | 0.7013266
C | 980 | B | 2.039394 | 1.665848 | 1.503075 | -0.4418091 | 1.350645 | -0.3548286 | -0.9733229 | -0.8634279 | 0.4853007 | -0.3194012 | 0.5844976 | 1.24582 | -1.51296 | -1.660142 | 0.7434898
C | 980 | B | 2.039394 | 1.48998 | 1.439084 | -0.9457532 | 0.2557634 | -0.1649797 | 0.0987551 | 0.1891654 | 0.7917883 | -0.2542146 | 0.4134716 | 1.373719 | -1.487394 | -1.726434 | 0.7014652
C | 980 | B | 2.039394 | 1.29036 | 1.147992 | -0.9457532 | 1.533126 | -0.5410673 | -2.40035 | -2.270042 | 0.7577342 | -0.2703966 | 0.5374229 | 1.198127 | -1.536734 | -1.770202 | 0.6218642
C | 980 | B | 2.039394 | 1.580362 | 1.372113 | -0.5803051 | -0.8391186 | 0.1510214 | -0.2393732 | -0.1420699 | 0.5874633 | -0.3043284 | 0.4545693 | 1.261751 | -1.53283 | -1.714449 | 0.7145026
C | 980 | B | 2.039394 | 1.971058 | 2.035173 | -0.6220874 | 0.8032044 | -0.2484532 | 0.4890475 | 0.5715523 | 0.6555716 | -0.3311742 | 0.5261835 | 1.34966 | -1.489972 | -1.687778 | 0.7314761
C | 980 | B | 2.039394 | 1.580362 | 1.147992 | -0.829157 | 0.620724 | -0.2395879 | 0.2591133 | 0.3460175 | 0.6555716 | -0.3631739 | 0.5148829 | 1.389779 | -1.503748 | -1.703006 | 0.7485405
C | 980 | B | 2.039394 | 0.9124224 | 1.372113 | -0.8380164 | 0.2557634 | -0.147559 | -0.5976441 | -0.4939023 | 0.5534091 | 1.30982 | 0.6250908 | 1.812747 | -1.52426 | -1.694291 | 1.246504
C | 980 | B | 2.039394 | 1.48998 | 0.9702306 | -0.7502517 | 0.07328306 | -0.08895588 | -0.1528235 | -0.0571918 | 0.1788131 | 1.365017 | 0.4949608 | 1.446112 | -1.51673 | -1.563833 | 1.221049
C | 980 | B | 2.039394 | 1.665848 | 0.9702306 | -0.4578146 | 0.9856847 | -0.2631073 | -1.069717 | -0.9583163 | 1.745305 | 1.349828 | 0.4428978 | 1.779851 | -1.532079 | -2.030235 | 0.7770601
C | 980 | B | 2.039394 | 1.393748 | 1.56445 | -0.8647043 | 0.4382437 | -0.1983874 | 0.3370612 | 0.4223923 | -1.115246 | 1.475058 | 0.3566299 | 1.438053 | -1.450688 | -0.9547811 | 1.920595
C | 980 | B | 2.039394 | 0.5267872 | 1.503075 | -0.9730962 | 1.533126 | -0.549243 | -0.8778896 | -0.7695123 | -1.1493 | 1.435264 | 0.5035215 | 1.198127 | -1.494518 | -0.9996781 | 1.767304
C | 980 | B | 2.039394 | 1.393748 | 1.372113 | -1.07474 | 0.2557634 | -0.1862284 | -1.976721 | -1.852135 | -1.592004 | 1.417523 | 0.4978181 | 0.5923069 | -1.431839 | -0.6791386 | 1.592805
C | 980 | B | 2.039394 | 1.824845 | 0.9702306 | -0.6813738 | 1.715606 | -0.5263408 | 0.0163018 | 0.1084918 | 0.2809756 | 1.417523 | 0.4949608 | 1.079548 | -1.49679 | -1.575048 | 0.9772298
C | 980 | B | 2.039394 | 1.665848 | 1.623506 | -0.9276151 | 0.07328306 | -0.1157642 | -1.265289 | -1.150906 | -0.1276745 | 1.390085 | 0.4603835 | 1.341648 | -1.498303 | -1.433457 | 1.307281
C | 980 | B | 2.039394 | 1.665848 | 1.56445 | -1.121658 | 1.168165 | -0.4630813 | -1.464414 | -1.347084 | -0.4682163 | 1.360549 | 0.5318109 | 1.095304 | -1.512356 | -1.320773 | 1.31334
C | 980 | B | 2.039394 | 1.48998 | 1.227255 | -1.102838 | 0.8032044 | -0.343982 | -1.666927 | -1.546677 | 0.5193549 | 1.579354 | 0.8075277 | 1.301649 | -1.517333 | -1.67584 | 1.046423
C | 980 | B | 2.039394 | 1.580362 | 1.503075 | -0.9095496 | 1.350645 | -0.468533 | -1.872676 | -1.749531 | 0.4512465 | 1.554994 | 0.7539468 | 0.9541202 | -1.539135 | -1.679064 | 0.8681723
C | 980 | B | 2.039394 | 1.177932 | 1.56445 | -0.85579 | 2.080567 | -0.7314371 | -1.167048 | -1.054151 | 0.04259639 | 1.544223 | 0.7415065 | 1.648855 | -1.53238 | -1.535541 | 1.448721
C | 980 | B | 2.039394 | 1.824845 | 1.503075 | -0.758945 | -0.1091973 | -0.04608099 | -1.565257 | -1.446464 | 0.9961134 | 1.570924 | 0.6881803 | 1.788069 | -1.531629 | -1.8336 | 1.113979
C | 980 | B | 2.039394 | 1.971058 | 1.56445 | -0.9914152 | 1.715606 | -0.6251729 | -0.2393732 | -0.1420699 | 0.8258425 | 1.594994 | 0.8312676 | 1.886978 | -1.540785 | -1.794652 | 1.243268
C | 980 | B | 2.039394 | 1.48998 | 1.227255 | -0.7070633 | -0.6566383 | 0.09206984 | 2.415853 | 2.476528 | -1.1493 | 1.619193 | 0.6726229 | 2.17 | -1.525314 | -1.043064 | 2.474862
C | 980 | B | 2.039394 | 1.747156 | 1.735601 | -0.7763873 | 0.2557634 | -0.1377106 | -0.7834453 | -0.6765985 | -1.183354 | 1.781779 | 0.8170693 | 1.309641 | -1.541235 | -1.049507 | 1.982031
C | 909 | C | 1.87597 | 1.824845 | 1.623506 | 0.8249517 | 1.350645 | -0.07789211 | -0.4161837 | -0.4939023 | 0.8598967 | 1.657161 | 0.8476605 | 1.738813 | -1.360172 | -1.611016 | 1.168354
C | 909 | C | 1.87597 | 1.747156 | 1.301701 | 1.132856 | 1.350645 | -0.01036498 | -0.1528235 | -0.2282287 | -1.387679 | 1.636485 | 0.7464944 | 1.502638 | -1.523508 | -0.9239087 | 2.191145
C | 980 | B | 2.039394 | 2.107149 | 2.125669 | -0.8380164 | 1.168165 | -0.3939562 | -0.7834453 | -0.6765985 | 0.7577342 | 1.60378 | 0.7464944 | 1.551239 | -1.532079 | -1.765086 | 1.093445
C | 980 | B | 2.039394 | 1.393748 | 1.227255 | -0.4179461 | 1.350645 | -0.349406 | -0.9733229 | -0.8634279 | 0.2469215 | 1.634448 | 0.8194452 | 1.583717 | -1.4323 | -1.48912 | 1.342265
C | 980 | B | 2.039394 | 1.747156 | 2.035173 | -0.7763873 | -0.4741579 | 0.03945901 | -0.06757921 | 0.02634955 | 0.2128673 | 1.612793 | 0.8359701 | 1.820981 | -1.442882 | -1.489497 | 1.487042
C | 909 | C | 1.87597 | 1.747156 | 1.891327 | 1.004635 | 1.168165 | -0.006881731 | -0.3271759 | -0.4041892 | 0.8598967 | 1.629016 | 0.8406575 | 2.20356 | -1.480714 | -1.739538 | 1.405648
C | 980 | B | 2.039394 | 2.355865 | 0.9702306 | -0.8203161 | -0.6566383 | 0.07823832 | -1.464414 | -1.347084 | -1.489842 | 1.604499 | 0.7662893 | 1.237861 | -1.528623 | -0.8790717 | 2.059715
C | 980 | B | 2.039394 | 2.172 | 1.503075 | -1.019029 | 0.2557634 | -0.1769942 | -2.293354 | -2.164472 | -1.1493 | 1.653618 | 0.7539468 | 1.486468 | -1.529675 | -1.049221 | 2.033452
C | 909 | C | 1.87597 | 1.824845 | 1.503075 | 0.9104653 | -0.6566383 | 0.3066448 | 0.1797086 | 0.1084918 | 0.6555716 | 1.60396 | 0.7539468 | 1.559353 | -1.52772 | -1.729584 | 1.140324
C | 909 | C | 1.87597 | 1.824845 | 1.789017 | 1.03248 | 1.533126 | -0.0637066 | 0.2591133 | 0.1891654 | 0.2809756 | 1.634215 | 0.7858347 | 1.6244 | -1.482081 | -1.558065 | 1.349905
C | 909 | C | 1.87597 | 1.053575 | 1.789017 | 1.004635 | 1.350645 | -0.03840625 | -0.6900195 | -0.7695123 | 0.4171924 | 1.619666 | 0.8003313 | 1.429997 | -1.488607 | -1.610646 | 1.174032
C | 909 | C | 1.87597 | 1.177932 | 1.623506 | 0.8595866 | -0.1091973 | 0.193414 | 0.2591133 | 0.1891654 | 0.1788131 | 1.642862 | 0.7760931 | 1.293661 | -1.463515 | -1.501602 | 1.20688
C | 909 | C | 1.87597 | 1.665848 | 1.227255 | 1.07164 | -0.6566383 | 0.3314784 | -1.464414 | -1.546677 | 0.7917883 | 1.455064 | 0.8099188 | 1.502638 | -1.523357 | -1.76562 | 1.014136
C | 909 | C | 1.87597 | 1.053575 | 1.503075 | 0.9764191 | -0.2916776 | 0.2467245 | -0.2393732 | -0.3156172 | -0.1276745 | 1.485522 | 0.8359701 | 1.535023 | -1.539885 | -1.484236 | 1.447566
C | 909 | C | 1.87597 | 1.824845 | 1.840883 | 0.9723573 | -0.2916776 | 0.2460639 | -0.9733229 | -1.054151 | 0.8258425 | 1.469517 | 0.7539468 | 1.665177 | -1.510998 | -1.762215 | 1.091184
C | 909 | C | 1.87597 | 1.580362 | 2.035173 | 1.03248 | 0.2557634 | 0.1568743 | 0.4136716 | 0.3460175 | 0.349084 | 1.474451 | 0.7760931 | 1.714234 | -1.477219 | -1.575266 | 1.323779
C | 980 | B | 2.039394 | 2.040239 | 2.169501 | -0.7502517 | 0.620724 | -0.2252634 | 0.4890475 | 0.5715523 | -1.523896 | 1.463336 | 0.7638286 | 1.429997 | -1.492246 | -0.8068505 | 2.171718
C | 909 | C | 1.87597 | 1.747156 | 1.735601 | 1.221587 | 0.2557634 | 0.1908103 | 0.7798429 | 0.7164653 | -1.830384 | 1.478422 | 0.7979248 | 1.829218 | -1.522304 | -0.6826963 | 2.680091
C | 909 | C | 1.87597 | 1.580362 | 1.56445 | 0.9104653 | -0.2916776 | 0.2360322 | 0.2591133 | 0.1891654 | 0.8598967 | 1.449836 | 0.8051327 | 2.061308 | -1.497849 | -1.758016 | 1.280585
C | 980 | B | 2.039394 | 1.747156 | 1.789017 | -1.019029 | 0.4382437 | -0.2252634 | 0.0163018 | 0.1084918 | -0.979029 | 1.462109 | 0.8027339 | 1.118969 | -1.5214 | -1.116301 | 1.623605
C | 980 | B | 2.039394 | 1.48998 | 1.623506 | -0.8203161 | 0.4382437 | -0.1907891 | -1.872676 | -1.749531 | 0.4853007 | 1.463336 | 0.718866 | 1.34966 | -1.533131 | -1.682984 | 1.05742
C | 909 | C | 1.87597 | 1.053575 | 1.623506 | 0.9601246 | -0.2916776 | 0.244076 | 0.4136716 | 0.3460175 | 0.2128673 | 1.471412 | 0.8146896 | 1.325636 | -1.537935 | -1.60019 | 1.16277
C | 976 | C | 2.19066 | 1.053575 | 1.940461 | 0.7808087 | 1.533126 | -0.1213303 | -0.3271759 | -0.0571918 | 0.5874633 | 1.196749 | 0.7489825 | 1.446112 | -1.527871 | -1.708894 | 1.009352
C | 980 | B | 2.039394 | 1.053575 | 1.789017 | -0.664341 | 1.715606 | -0.5213189 | -1.167048 | -1.054151 | 0.1788131 | 1.175968 | 0.7514666 | 1.285678 | -1.46443 | -1.502667 | 1.087837
C | 980 | B | 2.039394 | 1.747156 | 1.680489 | -1.159512 | 0.9856847 | -0.4126779 | -0.5976441 | -0.4939023 | -0.604433 | 1.265952 | 0.7539468 | 1.747013 | -1.526668 | -1.284337 | 1.76532
C | 980 | B | 2.039394 | 1.971058 | 1.062834 | -0.7763873 | -0.6566383 | 0.08361039 | -0.7834453 | -0.6765985 | -0.2979454 | 1.286104 | 0.7858347 | 2.228767 | -1.529525 | -1.408475 | 1.888013
C | 980 | B | 2.039394 | 1.665848 | 1.503075 | -1.019029 | -0.1091973 | -0.08342037 | 0.3370612 | 0.4223923 | 0.4171924 | 1.25603 | 0.7906823 | 2.144865 | -1.462295 | -1.580829 | 1.4737
C | 980 | B | 2.039394 | 1.665848 | 1.680489 | -0.9185732 | 0.07328306 | -0.1143838 | -0.6900195 | -0.5847173 | 0.6896258 | 1.225419 | 0.7979248 | 1.648855 | -1.413066 | -1.614202 | 1.082585
C | 980 | B | 2.039394 | 1.971058 | 0.9702306 | -0.9276151 | 0.07328306 | -0.1157642 | -0.8778896 | -0.7695123 | 0.8598967 | 1.24041 | 0.8170693 | 1.599979 | -1.452522 | -1.70925 | 0.9909319
C | 909 | C | 1.87597 | 1.824845 | 1.227255 | 1.07164 | -0.4741579 | 0.2964374 | -0.7834453 | -0.8634279 | 1.200439 | 1.248657 | 0.7809716 | 1.986404 | -1.540485 | -1.899343 | 1.057023
C | 909 | C | 1.87597 | 1.29036 | 1.062834 | 1.012628 | -1.38656 | 0.4757419 | 0.3370612 | 0.2683146 | 0.2809756 | 1.25153 | 0.7163307 | 1.85395 | -1.434602 | -1.503509 | 1.377567
C | 909 | C | 1.87597 | 1.580362 | 1.56445 | 1.03248 | -0.8391186 | 0.3616421 | 0.7086106 | 0.6445042 | 0.6555716 | 1.246848 | 0.8051327 | 2.254003 | -1.485573 | -1.682923 | 1.420565
C | 909 | C | 1.87597 | 1.393748 | 1.56445 | 0.9925886 | -2.116481 | 0.6594941 | -0.06757921 | -0.1420699 | 0.6215174 | 1.247095 | 0.7711989 | 1.779851 | -1.474177 | -1.659734 | 1.18564
C | 909 | C | 1.87597 | 1.747156 | 1.372113 | 1.144144 | -0.2916776 | 0.2742203 | -0.2393732 | -0.3156172 | 1.098276 | 1.255622 | 0.7163307 | 2.85123 | -1.512809 | -1.842269 | 1.526178
C | 980 | B | 2.039394 | 1.580362 | 1.789017 | -0.8825877 | 0.2557634 | -0.1547329 | -0.7834453 | -0.6765985 | -1.183354 | 0.3737287 | 0.8289107 | 1.911786 | -1.537335 | -1.043963 | 2.037959
C | 980 | B | 2.039394 | 1.393748 | 2.169501 | -0.9276151 | 0.2557634 | -0.1620273 | 1.763899 | 1.830132 | -1.762275 | 0.3900415 | 0.6357649 | 1.738813 | -1.525915 | -0.7272931 | 2.312962
C | 980 | B | 2.039394 | 1.580362 | 0.8678006 | -0.6220874 | -0.6566383 | 0.1024176 | 0.4136716 | 0.497541 | 0.2809756 | 0.3526565 | 0.868468 | 1.920062 | -1.475698 | -1.550707 | 1.264207
C | 980 | B | 2.039394 | 1.580362 | 1.988381 | -0.8825877 | 1.350645 | -0.4615006 | -0.6900195 | -0.5847173 | 0.1107048 | 0.3597947 | 0.7662893 | 1.413898 | -1.533732 | -1.560675 | 1.06545
C | 980 | B | 2.039394 | 1.393748 | 1.227255 | -0.7676569 | 1.168165 | -0.3777701 | -1.666927 | -1.546677 | 0.7917883 | 0.4775982 | 0.7882604 | 1.895243 | -1.340467 | -1.568721 | 1.049582
C | 980 | B | 2.039394 | 1.665848 | 1.147992 | -0.8647043 | -0.4741579 | 0.02811362 | -1.069717 | -0.9583163 | 0.2809756 | 0.4848082 | 0.7564231 | 2.321449 | -1.44472 | -1.5151 | 1.493331
C | 980 | B | 2.039394 | 1.824845 | 1.988381 | -1.093454 | 1.168165 | -0.4558899 | -0.7834453 | -0.6765985 | 0.3831382 | 0.5102689 | 0.7955145 | 2.363712 | -1.491033 | -1.602279 | 1.470983
C | 980 | B | 2.039394 | 0.7449897 | 1.439084 | -0.7502517 | 1.168165 | -0.3738162 | 0.3370612 | 0.4223923 | 0.3150298 | -0.239625 | 0.1577185 | 1.6407 | -1.388326 | -1.462599 | 1.030445
C | 909 | C | 1.87597 | 1.899359 | 1.56445 | 1.07164 | -0.2916776 | 0.2622851 | -1.167048 | -1.248558 | -0.1957829 | -0.2261944 | 0.189405 | 1.269723 | -1.410135 | -1.300602 | 1.050963
C | 909 | C | 1.87597 | 0.9124224 | 1.439084 | 1.079388 | 1.898086 | -0.1155914 | -1.069717 | -1.150906 | 1.030168 | -0.2166629 | 0.1704137 | 1.198127 | -1.337645 | -1.639823 | 0.5310703
C | 909 | C | 1.87597 | 1.971058 | 1.147992 | 1.04037 | -0.2916776 | 0.2571599 | -1.167048 | -1.248558 | 1.506926 | -0.2221119 | 0.1988759 | 1.429997 | -1.401795 | -1.840566 | 0.4844072
C | 909 | C | 1.87597 | 1.580362 | 1.56445 | 0.8466674 | -0.6566383 | 0.2969535 | 1.763899 | 1.707488 | -1.387679 | -0.2048352 | 0.07146323 | 1.920062 | -1.421385 | -0.775146 | 2.088556
C | 909 | C | 1.87597 | 1.824845 | 1.680489 | 0.9925886 | -0.1091973 | 0.2155835 | -0.3271759 | -0.4041892 | 0.4512465 | -0.205746 | 0.1767512 | 1.438053 | -1.535984 | -1.675473 | 0.871391
C | 909 | C | 1.87597 | 1.48998 | 1.439084 | 1.04037 | 1.533126 | -0.0619115 | 0.7086106 | 0.6445042 | 0.8258425 | -0.1876503 | 0.1608947 | 1.804518 | -1.471438 | -1.719376 | 0.9131209
C | 980 | B | 2.039394 | 1.747156 | 1.439084 | -0.7763873 | 0.2557634 | -0.1377106 | -0.5063532 | -0.4041892 | 0.1107048 | -0.1903915 | 0.1545407 | 1.293661 | -1.426769 | -1.43471 | 0.9352346
C | 980 | B | 2.039394 | 1.48998 | 1.56445 | -0.5472206 | 0.2557634 | -0.1016874 | -0.4161837 | -0.3156172 | 0.5534091 | -0.2001265 | 0.1704137 | 1.730616 | -1.512054 | -1.680591 | 0.9829403
C | 980 | B | 2.039394 | 1.580362 | 1.147992 | -0.7676569 | 1.168165 | -0.3777701 | -0.9733229 | -0.8634279 | 0.00854221 | -0.1665893 | 0.1226822 | 1.730616 | -1.527119 | -1.517312 | 1.222225
C | 980 | B | 2.039394 | 1.665848 | 1.680489 | -0.9276151 | -0.4741579 | 0.01999173 | 0.6364431 | 0.7164653 | -0.02551197 | -0.2412821 | 0.2020289 | 1.397815 | -1.484207 | -1.453669 | 1.045601
C | 980 | B | 2.039394 | 1.393748 | 1.940461 | -1.112239 | -1.75152 | 0.334485 | 0.5632785 | 0.6445042 | 0.00854221 | -0.2787603 | 0.2209048 | 1.34966 | -1.48982 | -1.472625 | 0.9995365
C | 980 | B | 2.039394 | 1.665848 | 1.840883 | -0.5803051 | -0.2916776 | 0.02174497 | -0.06757921 | 0.02634955 | -0.1276745 | -0.1948049 | 0.0810851 | 1.689689 | -1.489214 | -1.422399 | 1.259332
C | 980 | B | 2.039394 | 1.29036 | 1.372113 | -0.7502517 | 0.620724 | -0.2252634 | 0.2591133 | 0.3460175 | 0.5193549 | 0.577297 | 0.2083291 | 0.7450252 | -1.493306 | -1.648817 | 0.5544328
C | 980 | B | 2.039394 | 1.48998 | 1.623506 | -0.8380164 | 0.8032044 | -0.2900866 | -0.5976441 | -0.4939023 | 0.4171924 | 0.5232267 | 0.1513613 | 0.5242096 | -1.496033 | -1.619083 | 0.4595438
C | 980 | B | 2.039394 | 1.393748 | 1.840883 | -0.8915568 | 0.2557634 | -0.156182 | -0.5976441 | -0.4939023 | 0.6896258 | 0.5356989 | 0.1386289 | 0.5468647 | -1.518086 | -1.729246 | 0.3783448
C | 980 | B | 2.039394 | 1.177932 | 1.840883 | -1.06541 | 1.533126 | -0.5776631 | 0.0987551 | 0.1891654 | 0.6896258 | 0.5405588 | 0.1862443 | 0.5091308 | -1.522153 | -1.73374 | 0.3576784
C | 980 | B | 2.039394 | 1.177932 | 1.062834 | -0.664341 | -0.8391186 | 0.1412313 | 0.5632785 | 0.6445042 | 0.4512465 | 0.5662809 | 0.1672424 | 0.5619926 | -1.538835 | -1.678722 | 0.4738844
C | 980 | B | 2.039394 | 1.747156 | 1.227255 | -1.019029 | -1.75152 | 0.3433822 | -0.6900195 | -0.5847173 | 0.1788131 | 0.4843928 | 0.2863268 | 0.676068 | -1.501026 | -1.545416 | 0.6322252
C | 980 | B | 2.039394 | 1.665848 | 1.301701 | -0.9822467 | -0.1091973 | -0.07807525 | 0.1797086 | 0.2683146 | 0.4512465 | 0.3321673 | 0.2708483 | 1.24582 | -1.53253 | -1.671539 | 0.8284052
C | 980 | B | 2.039394 | 1.177932 | 1.56445 | -0.4981659 | 0.9856847 | -0.2710885 | -0.5976441 | -0.4939023 | 0.3150298 | 0.3115426 | 0.1513613 | 0.9931975 | -1.439511 | -1.520758 | 0.7407829
C | 980 | B | 2.039394 | 1.177932 | 1.147992 | -0.9276151 | -0.2916776 | -0.02500961 | -2.081526 | -1.955504 | 0.07665057 | 0.2389863 | 0.20518 | 0.6531668 | -1.511602 | -1.522621 | 0.631651
C | 980 | B | 2.039394 | 1.053575 | 1.372113 | -1.056098 | -0.6566383 | 0.04917919 | 0.1797086 | 0.2683146 | -0.7065956 | 0.2712579 | 0.1418142 | 0.8375504 | -1.533732 | -1.251376 | 1.086877
C | 980 | B | 2.039394 | 1.747156 | 1.062834 | -0.08138226 | 0.620724 | -0.1091777 | -0.3271759 | -0.2282287 | 0.6555716 | 0.2943554 | 0.2209048 | 1.016696 | -1.372015 | -1.558774 | 0.6224931
C | 980 | B | 2.039394 | 1.747156 | 1.301701 | -1.093454 | -1.56904 | 0.2842556 | 1.256301 | 1.327868 | -1.353625 | 0.2979185 | 0.0810851 | 1.405855 | -1.427691 | -0.8021988 | 1.80701
C | 980 | B | 2.039394 | 1.29036 | 1.623506 | -0.7070633 | -0.4741579 | 0.04832664 | -1.265289 | -1.150906 | 0.4171924 | 0.3375957 | 0.2832363 | 1.317637 | -1.535383 | -1.663957 | 0.8815447
C | 980 | B | 2.039394 | 1.29036 | 1.940461 | -0.7502517 | -0.2916776 | -0.001003444 | -0.1528235 | -0.0571918 | 0.349084 | 0.3893218 | 0.189405 | 1.229906 | -1.537185 | -1.644122 | 0.8672234
C | 980 | B | 2.039394 | 1.29036 | 0.7515374 | -1.028269 | 0.07328306 | -0.1312461 | -2.187075 | -2.059621 | 0.8598967 | 0.331433 | 0.2490723 | 0.7296687 | -1.51899 | -1.780884 | 0.3996369
C | 980 | B | 2.039394 | 0.5267872 | 1.372113 | -0.6389324 | -0.2916776 | 0.01391784 | 0.0163018 | 0.1084918 | 0.4171924 | 0.3471089 | 0.2521905 | 0.7680946 | -1.519291 | -1.645573 | 0.5793825
C | 980 | B | 2.039394 | 1.393748 | 1.147992 | -0.8380164 | 0.620724 | -0.2412091 | 0.0163018 | 0.1084918 | 0.5874633 | 1.806856 | 0.2584196 | 0.2191734 | -1.502992 | -1.681092 | 0.4429548
C | 980 | C | 2.039394 | 1.177932 | 0.9702306 | 1.250394 | -1.204079 | 0.4696516 | -1.872676 | -1.749531 | 0.07665057 | 0.9126504 | 0.3626684 | 1.878715 | -1.529224 | -1.543591 | 1.419169
C | 909 | C | 1.87597 | 0.9124224 | 2.125669 | 0.8766864 | 0.2557634 | 0.1291842 | -0.2393732 | -0.3156172 | 1.200439 | 0.9993309 | 0.1767512 | 1.079548 | -1.480259 | -1.836594 | 0.5506635
C | 980 | B | 2.039394 | 1.393748 | 1.439084 | -0.5226072 | -0.1091973 | -0.01284068 | 1.450615 | 1.520009 | -0.8087581 | 0.9803999 | 0.09069947 | 1.166414 | -1.518839 | -1.188094 | 1.451212
C | 980 | B | 2.039394 | 0.7449897 | 1.147992 | -0.829157 | 0.07328306 | -0.1008153 | 0.6364431 | 0.7164653 | -1.455788 | 0.9905572 | 0.1481804 | 1.269723 | -1.514166 | -0.8752765 | 1.894785
C | 980 | B | 2.039394 | 0.9124224 | 1.439084 | -0.7415768 | 0.9856847 | -0.3205166 | 0.5632785 | 0.6445042 | 0.5534091 | 0.1360551 | 0.2428288 | 0.9931975 | -1.406276 | -1.562967 | 0.6308721
C | 909 | C | 1.87597 | 1.053575 | 1.301701 | 0.9519296 | 0.4382437 | 0.1100197 | -0.1528235 | -0.2282287 | 0.1447589 | 0.08768706 | 0.1290649 | 0.9229372 | -1.452981 | -1.477413 | 0.7443848
C | 909 | C | 1.87597 | 0.9124224 | 1.680489 | 1.079388 | -0.2916776 | 0.263557 | 0.4136716 | 0.3460175 | -0.05956615 | 0.1521643 | 0.2303142 | 0.9931975 | -1.492246 | -1.451004 | 0.8757872
C | 980 | B | 2.039394 | 1.393748 | 1.623506 | -0.8380164 | 0.9856847 | -0.3408421 | -0.8778896 | -0.7695123 | -1.319571 | 0.1894416 | 0.1322542 | 0.6684295 | -1.488001 | -0.9066773 | 1.277507
C | 980 | B | 2.039394 | 1.177932 | 1.227255 | -0.9730962 | -0.2916776 | -0.03122437 | -0.5976441 | -0.4939023 | 0.6555716 | 0.2195035 | 0.1767512 | 0.853035 | -1.442729 | -1.635812 | 0.5260963
C | 980 | B | 2.039394 | 1.053575 | 1.56445 | -0.7851362 | 0.9856847 | -0.3296377 | -1.167048 | -1.054151 | -0.9109206 | 0.2135968 | 0.2240435 | 0.1461282 | -1.536134 | -1.166874 | 0.7202741
C | 909 | C | 1.87597 | 0.7449897 | 1.56445 | 1.327766 | 0.4382437 | 0.1795112 | 0.7086106 | 0.6445042 | 0.4171924 | -0.06113519 | 0.1481804 | 1.048088 | -1.440277 | -1.555974 | 0.6915361
C | 909 | C | 1.87597 | 1.177932 | 1.439084 | 0.9764191 | 0.9856847 | 0.01886246 | 0.6364431 | 0.5715523 | 0.8598967 | -0.120717 | 0.1767512 | 1.237861 | -1.531929 | -1.794919 | 0.6212894
C | 909 | C | 1.87597 | 0.9124224 | 1.680489 | 0.9925886 | 0.620724 | 0.08552818 | 0.7798429 | 0.7164653 | 2.256118 | -0.1340948 | 0.1290649 | 1.788069 | -1.531178 | -2.147652 | 0.4228034
C | 980 | B | 2.039394 | 1.393748 | 1.56445 | -0.8736369 | 1.350645 | -0.4591815 | 1.056443 | 1.130451 | -1.660113 | -0.1057763 | 0.2083291 | 0.9385199 | -1.496487 | -0.7390598 | 1.622663
C | 980 | B | 2.039394 | 1.29036 | 1.56445 | -0.8915568 | 1.168165 | -0.4065044 | 0.4136716 | 0.497541 | 0.6896258 | 0.5296078 | -0.7378269 | 1.008859 | -1.379789 | -1.578159 | 0.6319493
C | 980 | B | 2.039394 | 1.393748 | 1.789017 | -0.5554632 | 0.8032044 | -0.2359314 | 0.5632785 | 0.6445042 | -0.1276745 | 0.5654821 | -0.6972628 | 1.681515 | -1.537185 | -1.480929 | 1.351401
C | 980 | C | 2.039394 | 1.580362 | 1.680489 | 0.6421792 | -0.2916776 | 0.193414 | -0.3271759 | -0.2282287 | 0.5534091 | 0.6258954 | -0.7991974 | 1.134767 | -1.520497 | -1.690064 | 0.7632591
C | 980 | B | 2.039394 | 1.580362 | 1.680489 | -0.8203161 | 1.168165 | -0.3898528 | 0.1797086 | 0.2683146 | 0.5874633 | 0.5682764 | -0.7277807 | 0.352018 | -1.536134 | -1.718152 | 0.3057511
C | 980 | B | 2.039394 | 1.29036 | 1.623506 | -0.6984815 | 0.8032044 | -0.2629857 | -0.5976441 | -0.4939023 | 0.3150298 | 0.5354286 | -0.6687858 | 0.7757937 | -1.479195 | -1.566175 | 0.6433611
C | 980 | B | 2.039394 | 1.29036 | 1.623506 | -0.7329205 | 1.715606 | -0.5417646 | -0.6900195 | -0.5847173 | 0.6896258 | 0.5738529 | -0.6661732 | 0.4340361 | -1.391736 | -1.591075 | 0.318882
C | 980 | B | 2.039394 | 1.580362 | 1.147992 | -0.4578146 | -0.6566383 | 0.1224015 | -2.40035 | -2.270042 | -0.3319996 | 0.5502435 | -0.6635565 | 0.6607958 | -1.403341 | -1.23845 | 0.8397067
C | 980 | B | 2.039394 | 0.7449897 | 1.891327 | -0.6984815 | 0.2557634 | -0.1253678 | -0.1528235 | -0.0571918 | -1.115246 | 0.4911668 | -0.7049457 | 0.8685376 | -1.307585 | -0.7574883 | 1.34208
C | 980 | B | 2.039394 | 1.29036 | 1.56445 | -0.9276151 | 0.9856847 | -0.3601834 | -1.364418 | -1.248558 | 0.7917883 | 0.5243142 | -0.7353213 | 0.8762956 | -1.323664 | -1.55093 | 0.5229294
C | 980 | B | 2.039394 | 1.053575 | 1.372113 | -0.829157 | -0.1091973 | -0.05606501 | 0.2591133 | 0.3460175 | 0.1447589 | 0.5321818 | -0.7478101 | 0.7604002 | -1.512809 | -1.547597 | 0.7003046
C | 980 | B | 2.039394 | 0.9124224 | 2.125669 | -0.3165695 | 0.9856847 | -0.2355316 | 0.0163018 | 0.1084918 | -0.1276745 | 0.5325879 | -0.6687858 | 0.5015989 | -1.52757 | -1.469165 | 0.6543232
C | 980 | B | 2.039394 | 1.393748 | 2.035173 | -0.9914152 | 1.168165 | -0.4304955 | 0.3370612 | 0.4223923 | 0.2809756 | 0.5382653 | -0.6817896 | 0.6607958 | -1.351581 | -1.409093 | 0.5904664
C | 909 | C | 1.87597 | 0.5267872 | 1.789017 | 1.140388 | 1.350645 | -0.008722324 | 0.3370612 | 0.2683146 | 0.3831382 | 0.5443306 | -0.7428264 | 0.8452905 | -1.434296 | -1.537849 | 0.6579026
C | 909 | C | 1.87597 | 1.29036 | 1.680489 | 0.9723573 | -1.204079 | 0.4293865 | 0.4136716 | 0.3460175 | -0.1617287 | 0.5749133 | -0.6635565 | 0.7757937 | -1.53268 | -1.463022 | 0.8401503
C | 909 | C | 1.87597 | 1.665848 | 2.125669 | 1.008635 | -0.2916776 | 0.2519736 | -0.2393732 | -0.3156172 | 0.04259639 | 0.5762379 | -0.7100479 | 0.6379231 | -1.526818 | -1.528885 | 0.6738847
C | 909 | C | 1.87597 | 2.040239 | 1.372113 | 1.03248 | 1.715606 | -0.09529163 | 0.0987551 | 0.02634955 | 0.9280051 | 0.6270554 | -0.6766 | 1.118969 | -1.277635 | -1.546247 | 0.616029
C | 980 | B | 2.039394 | 0.5267872 | 1.735601 | -0.5062938 | 1.168165 | -0.3201944 | -0.5063532 | -0.4041892 | -1.762275 | 0.6345129 | -0.6998277 | 0.411606 | -1.389256 | -0.5153751 | 1.401746
C | 909 | C | 1.87597 | 1.393748 | 2.212466 | 1.221587 | -0.6566383 | 0.3549684 | -1.265289 | -1.347084 | 0.04259639 | 0.570137 | -0.7651299 | 0.6607958 | -1.302213 | -1.264775 | 0.6867626
C | 909 | C | 1.87597 | 1.824845 | 1.301701 | 0.9313007 | -0.8391186 | 0.3464793 | 0.850195 | 0.787497 | -1.455788 | 0.6224109 | -0.8348631 | 0.3149443 | -1.486939 | -0.83504 | 1.156233
C | 909 | C | 1.87597 | 1.665848 | 2.295984 | 1.147894 | 0.2557634 | 0.1775524 | 0.0987551 | 0.02634955 | 0.7577342 | 0.6465333 | -0.6739993 | 0.4865498 | -1.521551 | -1.75353 | 0.3337766
C | 909 | C | 1.87597 | 1.665848 | 1.840883 | 1.024562 | 1.168165 | -0.002674852 | -0.5976441 | -0.6765985 | -0.8087581 | 0.6620124 | -0.604983 | 0.08086494 | -1.358455 | -0.9754049 | 0.681733
C | 1071 | C | 1.788667 | 1.824845 | 1.503075 | 0.9925886 | 1.898086 | -0.1370156 | -1.364418 | -1.546677 | 0.2128673 | 0.6257665 | -0.6791968 | 0.2927633 | -1.538385 | -1.600718 | 0.4080987
C | 980 | B | 2.039394 | 0.9124224 | 1.840883 | -0.7502517 | 0.2557634 | -0.1335572 | -1.265289 | -1.150906 | -2.715792 | 0.617884 | 1.621879 | 0.7834973 | -1.528923 | -0.09944732 | 2.357951
C | 909 | C | 1.87597 | 1.053575 | 1.680489 | 1.000627 | 1.350645 | -0.03928491 | 0.0163018 | -0.0571918 | 0.9961134 | 0.5886449 | -0.7302982 | 0.8220839 | -1.524561 | -1.826047 | 0.4307517
C | 980 | B | 2.039394 | 0.9124224 | 1.227255 | -1.000602 | 0.9856847 | -0.3763015 | 0.0987551 | 0.1891654 | -1.251462 | 0.5447343 | -0.6791968 | 1.206065 | -1.405504 | -0.8234971 | 1.650076
C | 980 | B | 2.039394 | 1.29036 | 2.035173 | -0.8736369 | -0.4741579 | 0.02696261 | 1.763899 | 1.830132 | -1.285517 | 0.4757921 | -0.8465624 | 1.071677 | -1.511149 | -0.9570441 | 1.570092
C | 980 | B | 2.039394 | 1.177932 | 1.56445 | -0.7242829 | -0.8391186 | 0.1342445 | 0.1797086 | 0.2683146 | -0.7065956 | 0.5468861 | -0.772494 | 1.182262 | -1.308849 | -0.9582656 | 1.338473
C | 980 | B | 2.039394 | 0.9124224 | 1.56445 | -0.5062938 | -0.8391186 | 0.1596476 | 1.056443 | 1.130451 | -0.4341621 | 0.5363746 | -0.6998277 | 0.6531668 | -1.525013 | -1.350346 | 0.8778344
C | 909 | C | 1.87597 | 1.29036 | 2.125669 | 0.9845194 | 1.715606 | -0.1066721 | -1.167048 | -1.248558 | 0.6215174 | -0.1273318 | -0.9036688 | 1.158496 | -1.520346 | -1.710974 | 0.6665434
C | 1097 | D | 1.788667 | 0.7449897 | 1.301701 | 1.85859 | -2.116481 | 0.7760651 | 0.3370612 | 0.1891654 | 0.2469215 | -0.5923563 | -1.302876 | 1.373719 | -1.53268 | -1.605384 | 0.8729845
C | 980 | B | 2.039394 | 1.177932 | 1.227255 | -0.7502517 | -1.204079 | 0.2222856 | 1.825143 | 1.8908 | -1.455788 | -0.1184082 | -1.363137 | 1.166414 | -1.493609 | -0.8448863 | 1.653288
C | 1107 | D | 1.959386 | 1.053575 | 0.9702306 | 1.825047 | -0.4741579 | 0.4196973 | 0.3370612 | 0.3460175 | 0.7577342 | -0.1308678 | -1.258069 | 1.845702 | -1.524561 | -1.756833 | 0.9669891
C | 1107 | D | 1.959386 | 1.393748 | 1.227255 | 2.066633 | -1.934001 | 0.7571411 | 0.6364431 | 0.6445042 | -0.979029 | -0.1093212 | -1.291424 | 1.583717 | -1.535533 | -1.13575 | 1.64547
C | 1107 | D | 1.959386 | 0.9124224 | 1.940461 | 1.940581 | -0.4741579 | 0.4388642 | 0.7086106 | 0.7164653 | 1.302601 | -0.1344021 | -1.297982 | 1.763425 | -1.527119 | -1.91278 | 0.7218405
C | 1107 | D | 1.959386 | 0.9124224 | 1.439084 | 1.715794 | 0.07328306 | 0.309424 | 1.190335 | 1.196887 | -1.592004 | -0.1060846 | -1.355387 | 1.024538 | -1.540485 | -0.8431461 | 1.640775
C | 1086 | B | 1.496506 | 1.29036 | 1.301701 | -1.121658 | 0.2557634 | -0.1940764 | -0.5063532 | -0.9583163 | 0.00854221 | -0.079073 | -1.288131 | 1.142673 | -1.530126 | -1.520926 | 0.9067321
C | 909 | C | 1.87597 | 1.48998 | 1.227255 | 0.8336658 | -0.8391186 | 0.3320459 | 0.0163018 | -0.0571918 | 1.268547 | -0.08988563 | -1.306127 | 1.214008 | -1.531328 | -1.908071 | 0.4712586
C | 909 | C | 1.87597 | 0.9124224 | 1.147992 | 0.9062731 | 0.9856847 | 0.004582909 | 0.0987551 | 0.02634955 | 0.6555716 | 0.1062019 | -1.304503 | 1.462243 | -1.526818 | -1.728581 | 0.8379451
C | 909 | C | 1.87597 | 1.053575 | 1.301701 | 0.9104653 | -0.1091973 | 0.2018607 | 0.4890475 | 0.4223923 | 0.6215174 | 0.06032461 | -1.259759 | 1.689689 | -1.434602 | -1.616113 | 0.9640212
C | 980 | B | 2.039394 | 1.053575 | 1.940461 | -1.178546 | -1.021599 | 0.1281012 | 0.1797086 | 0.2683146 | -1.251462 | 0.08598827 | -1.312603 | 1.648855 | -1.485118 | -0.9365824 | 1.87233
C | 980 | B | 2.039394 | 1.053575 | 1.680489 | -0.9914152 | -0.2916776 | -0.0337354 | 0.9884526 | 1.063345 | -0.1617287 | 0.1063561 | -1.256376 | 1.738813 | -1.486028 | -1.405882 | 1.339859
C | 909 | C | 1.87597 | 1.580362 | 1.840883 | 0.9519296 | -1.204079 | 0.4264871 | 0.0163018 | -0.0571918 | 0.4853007 | -0.2500085 | -1.278196 | 1.763425 | -1.329796 | -1.456054 | 1.021934
C | 909 | C | 1.87597 | 0.5267872 | 1.840883 | 1.056062 | 0.2557634 | 0.1610894 | -0.6900195 | -0.7695123 | 0.9961134 | -0.2355549 | -1.268175 | 1.551239 | -1.447322 | -1.74407 | 0.7177997
C | 909 | B | 1.87597 | 1.053575 | 1.735601 | -0.9005441 | 0.8032044 | -0.3024966 | -0.3271759 | -0.4041892 | 0.6215174 | -0.1688823 | -1.279857 | 1.087424 | -1.303635 | -1.473762 | 0.624506
C | 980 | B | 2.039394 | 1.580362 | 1.735601 | -0.9005441 | 0.4382437 | -0.2045632 | 0.0987551 | 0.1891654 | 0.349084 | -0.1826211 | -1.281517 | 1.040233 | -1.531478 | -1.637542 | 0.7005249
C | 980 | B | 2.039394 | 1.29036 | 1.891327 | -0.5637248 | -0.6566383 | 0.109517 | -1.167048 | -1.054151 | -1.1493 | -0.2036204 | -1.334986 | 0.9073722 | -1.333094 | -0.7749492 | 1.298085
C | 980 | B | 2.039394 | 1.053575 | 1.227255 | -0.5969613 | -1.021599 | 0.193414 | -0.4161837 | -0.3156172 | 0.2809756 | -0.2292161 | -1.296346 | 1.206065 | -1.302529 | -1.353899 | 0.8127484
C | 980 | B | 2.039394 | 1.665848 | 1.372113 | -0.9276151 | -1.38656 | 0.2512276 | 0.9197167 | 0.9955357 | -1.251462 | -0.2196909 | -1.325447 | 0.8298149 | -1.455273 | -0.8940635 | 1.299571
C | 980 | B | 2.039394 | 1.665848 | 0.9702306 | -0.85579 | -0.6566383 | 0.0738923 | -0.3271759 | -0.2282287 | -0.05956615 | -0.1740763 | -1.319043 | 0.891825 | -1.535984 | -1.50391 | 0.7813694
C | 909 | C | 1.87597 | 0.5267872 | 1.56445 | 0.9560311 | 0.2557634 | 0.1432499 | 0.7086106 | 0.6445042 | 0.349084 | -0.1390095 | -1.317436 | 1.341648 | -1.389411 | -1.475604 | 0.8687142
C | 909 | C | 1.87597 | 1.393748 | 1.840883 | 0.9020723 | -0.8391186 | 0.3421371 | 0.6364431 | 0.5715523 | -0.3660538 | -0.1815537 | -1.331815 | 1.657014 | -1.524561 | -1.376241 | 1.357041
C | 980 | B | 2.039394 | 0.9124224 | 1.372113 | -0.6813738 | 0.9856847 | -0.3080606 | -0.2393732 | -0.1420699 | 0.00854221 | 0.390905 | -1.347583 | 1.779851 | -1.529374 | -1.520022 | 1.318108
C | 980 | B | 2.039394 | 0.7449897 | 1.735601 | -0.7415768 | -1.934001 | 0.4230353 | 1.450615 | 1.520009 | -1.387679 | 0.5188709 | -1.346016 | 1.796292 | -1.476154 | -0.8547121 | 2.117397
C | 980 | B | 2.039394 | 0.5267872 | 1.623506 | -0.7415768 | -0.4741579 | 0.04391545 | -0.06757921 | 0.02634955 | -0.2979454 | 0.6577124 | -1.312603 | 1.166414 | -1.385534 | -1.230265 | 1.145765
C | 980 | B | 2.039394 | 1.177932 | 1.56445 | -0.8380164 | -0.2916776 | -0.01284068 | 0.6364431 | 0.7164653 | 0.4171924 | 0.6593578 | -1.289778 | 1.878715 | -1.443648 | -1.559774 | 1.223363
C | 980 | B | 2.039394 | 1.393748 | 1.891327 | -0.8647043 | 0.9856847 | -0.3465546 | -0.7834453 | -0.6765985 | 1.13233 | 0.7130244 | -1.317436 | 1.986404 | -1.536734 | -1.876895 | 0.9919181
C | 980 | B | 2.039394 | 1.48998 | 1.56445 | -0.7242829 | 1.533126 | -0.478332 | -0.9733229 | -0.8634279 | 1.030168 | 0.7040553 | -1.221997 | 1.903513 | -1.369836 | -1.673111 | 0.9892434
C | 980 | B | 2.039394 | 1.48998 | 1.439084 | -0.829157 | 1.533126 | -0.5073171 | 1.190335 | 1.262683 | 0.6896258 | 0.3815363 | -1.317436 | 1.599979 | -1.449923 | -1.654354 | 0.9273957
C | 980 | B | 2.039394 | 1.053575 | 1.56445 | -0.9185732 | -0.6566383 | 0.06618051 | 0.0163018 | 0.1084918 | 1.13233 | 0.2439563 | -1.330226 | 1.878715 | -1.376992 | -1.710704 | 0.8807476
C | 980 | B | 2.039394 | 1.580362 | 1.372113 | -0.9822467 | -0.8391186 | 0.1040386 | -0.8778896 | -0.7695123 | 0.00854221 | 0.326288 | -1.294707 | 2.069648 | -1.384448 | -1.347737 | 1.467935
C | 980 | B | 2.039394 | 1.747156 | 1.062834 | -0.5472206 | 0.07328306 | -0.05882824 | -1.464414 | -1.347084 | 0.1788131 | 0.2649744 | -1.306127 | 1.429997 | -1.356113 | -1.377561 | 1.033518
C | 980 | B | 2.039394 | 1.29036 | 1.503075 | -0.7939035 | 1.168165 | -0.3837695 | -1.265289 | -1.150906 | 1.098276 | 0.350322 | -1.247875 | 1.829218 | -1.414145 | -1.73912 | 0.8815315
C | 909 | C | 1.87597 | 1.053575 | 1.372113 | 0.9354428 | 0.4382437 | 0.1069948 | -0.1528235 | -0.2282287 | 0.5874633 | 0.2715569 | -1.251282 | 1.648855 | -1.309006 | -1.468103 | 0.9808421
C | 909 | C | 1.87597 | 1.665848 | 1.227255 | 1.090956 | -1.021599 | 0.4077236 | -0.4161837 | -0.4939023 | 0.4853007 | 0.2343123 | -1.296346 | 1.6407 | -1.356581 | -1.485521 | 1.014099
C | 909 | C | 1.87597 | 2.737267 | 1.503075 | 0.9682877 | -0.2916776 | 0.2454023 | 0.850195 | 0.787497 | 0.5874633 | 0.2418486 | -1.296346 | 1.870457 | -1.523658 | -1.704179 | 1.091989
C | 909 | C | 1.87597 | 1.393748 | 2.212466 | 0.9682877 | -0.1091973 | 0.211512 | 0.7086106 | 0.6445042 | -0.604433 | 0.5444652 | -1.322249 | 1.599979 | -1.513865 | -1.267664 | 1.540074
C | 909 | C | 1.87597 | 1.29036 | 1.503075 | 1.083251 | -0.8391186 | 0.3693224 | 0.5632785 | 0.497541 | 0.04259639 | 0.7385532 | -1.297982 | 1.166414 | -1.27127 | -1.229115 | 1.004701
C | 909 | C | 1.87597 | 1.393748 | 1.789017 | 1.012628 | -0.8391186 | 0.3586516 | -0.1528235 | -0.2282287 | 0.07665057 | 0.6328441 | -1.289778 | 1.087424 | -1.5214 | -1.534274 | 0.930089
C | 909 | C | 1.87597 | 1.177932 | 1.503075 | 1.05215 | -1.021599 | 0.4019905 | 0.0163018 | -0.0571918 | -0.7065956 | 0.6949132 | -1.151974 | 1.214008 | -1.513111 | -1.22412 | 1.379901
C | 909 | C | 1.87597 | 1.393748 | 1.372113 | 0.9925886 | -1.021599 | 0.3932463 | 0.2591133 | 0.1891654 | 0.3150298 | 0.7197496 | -1.104873 | 1.438053 | -1.39313 | -1.468038 | 1.038309
C | 909 | C | 1.87597 | 1.29036 | 1.56445 | 0.9519296 | -0.2916776 | 0.2427457 | 0.0987551 | 0.02634955 | 0.9620592 | 0.6955325 | -1.159345 | 1.365696 | -1.354238 | -1.636303 | 0.7409833
C | 909 | C | 1.87597 | 1.580362 | 1.372113 | 0.9146492 | -0.6566383 | 0.3072833 | -0.3271759 | -0.4041892 | 0.6215174 | 0.6591048 | -1.179389 | 1.237861 | -1.465954 | -1.650648 | 0.7971157
C | 909 | C | 1.87597 | 1.48998 | 1.439084 | 0.9395767 | -1.021599 | 0.385523 | 0.0987551 | 0.02634955 | 0.6896258 | 0.6812302 | -1.095235 | 1.543129 | -1.399166 | -1.599122 | 0.9357178
C | 909 | C | 1.87597 | 1.177932 | 1.227255 | 0.8162 | -2.298961 | 0.693459 | -0.8778896 | -0.9583163 | 0.2128673 | 0.6474252 | -1.142697 | 1.237861 | -1.525615 | -1.585751 | 0.9601216
C | 909 | C | 1.87597 | 0.9124224 | 1.891327 | 1.036429 | 1.168165 | -0.000170146 | -0.4161837 | -0.4939023 | 0.4512465 | 0.6944176 | -1.093298 | 1.389779 | -1.413066 | -1.536776 | 0.951678
C | 909 | C | 1.87597 | 0.5267872 | 1.735601 | 1.185047 | 0.4382437 | 0.1530335 | -2.293354 | -2.376318 | 0.9620592 | 0.7044248 | -1.191974 | 1.389779 | -1.401177 | -1.685416 | 0.7545972
C | 909 | C | 1.87597 | 1.393748 | 1.623506 | 0.9845194 | -0.6566383 | 0.317996 | -0.9733229 | -1.054151 | -0.4341621 | 0.7313005 | -1.097168 | 1.079548 | -1.474786 | -1.286637 | 1.167944
C | 980 | B | 2.039394 | 1.29036 | 1.789017 | -0.7939035 | -0.2916776 | -0.006881731 | -0.2393732 | -0.1420699 | 0.04259639 | -0.6358262 | -1.137097 | 1.381747 | -1.508432 | -1.506921 | 0.9568486
C | 980 | B | 2.039394 | 1.393748 | 1.503075 | -0.7676569 | 1.533126 | -0.4901749 | 0.3370612 | 0.4223923 | -0.229837 | -0.6247654 | -1.12959 | 1.599979 | -1.517634 | -1.419293 | 1.200065
C | 980 | B | 2.039394 | 1.053575 | 1.680489 | -0.7502517 | -1.38656 | 0.2695034 | 0.3370612 | 0.4223923 | 0.5534091 | -0.5828789 | -1.153821 | 2.128126 | -1.397465 | -1.553259 | 1.135042
C | 980 | B | 2.039394 | 1.177932 | 1.56445 | -0.4179461 | -1.75152 | 0.4010276 | -0.2393732 | -0.1420699 | 0.72368 | -0.488161 | -1.177581 | 1.886978 | -1.345323 | -1.552063 | 0.9581796
C | 976 | C | 2.19066 | 0.7449897 | 1.891327 | 0.8074102 | -1.204079 | 0.4062403 | 1.256301 | 1.456507 | 1.711251 | -0.5591121 | -1.093298 | 2.245588 | -1.383827 | -1.876895 | 0.7517524
C | 909 | C | 1.87597 | 1.053575 | 1.301701 | 1.296432 | 0.2557634 | 0.2043088 | -1.069717 | -1.150906 | 1.54098 | -0.551617 | -1.104873 | 2.195165 | -1.430764 | -1.87831 | 0.7894786
C | 909 | C | 1.87597 | 1.580362 | 2.080913 | 1.07164 | -0.4741579 | 0.2964374 | -1.364418 | -1.446464 | -0.05956615 | -0.593144 | -1.099099 | 1.446112 | -1.528171 | -1.494435 | 1.042356
C | 909 | C | 1.87597 | 1.48998 | 1.680489 | 0.9966117 | -0.2916776 | 0.2500126 | -0.2393732 | -0.3156172 | -0.4682163 | -0.5596464 | -1.118244 | 1.632548 | -1.541085 | -1.357522 | 1.342576
C | 1071 | C | 1.788667 | 1.393748 | 1.372113 | 0.9271503 | 0.4382437 | 0.1054744 | 0.850195 | 0.7164653 | -0.5363247 | -0.7058086 | -1.110621 | 1.722423 | -1.381498 | -1.126395 | 1.405398
C | 909 | C | 1.87597 | 1.053575 | 1.680489 | 1.11391 | -1.021599 | 0.4111275 | -3.280649 | -3.362638 | -0.02551197 | -0.657236 | -1.184799 | 1.518823 | -1.447628 | -1.409934 | 1.058021
C | 980 | B | 2.039394 | 1.177932 | 1.840883 | -0.8114935 | -1.021599 | 0.1694418 | 0.4136716 | 0.497541 | 0.2128673 | -0.6682207 | -1.120142 | 1.714234 | -1.479195 | -1.531593 | 1.056934
C | 980 | B | 2.039394 | 0.9124224 | 1.062834 | -0.9457532 | -0.2916776 | -0.02748485 | -1.666927 | -1.546677 | 0.5193549 | -0.6150637 | -1.150124 | 1.969797 | -1.439971 | -1.589197 | 1.065757
C | 980 | B | 2.039394 | 0.9124224 | 1.623506 | 0.201081 | -0.8391186 | 0.2447007 | 1.123726 | 1.196887 | -0.229837 | -0.6168786 | -1.163014 | 1.978099 | -1.535984 | -1.442028 | 1.408694
C | 909 | C | 1.87597 | 1.053575 | 1.439084 | 0.9601246 | -1.204079 | 0.4276491 | -0.7834453 | -0.8634279 | 0.2809756 | 0.9597462 | -1.166672 | 2.178385 | -1.531328 | -1.61508 | 1.494027