## arranged_data
grade | grade_s | seq_no | dd | p | mn | s | mn_s | mn_s_t | l_temp | super_heat | s_temp | tt | f_temp | cs | mcwf | mould_level | mcwd_temp | new_var | sczfr | m_f
1 | 980 | S5 | 6 | 0.023 | 0.712 | 0.027 | 26.37037037 | 23.61991192 | 1508 | 43 | 1551 | 1551 | 1551 | 2.88 | 2242.53 | 58.82 | 7.91 | 25868517.94 | 273.44 | 94.94444444
1 | 980 | S10 | 2 | 0.025 | 0.751 | 0.028 | 26.82142857 | 22.94811947 | 1508 | 47 | 1555 | 1555 | 1544 | 2.71 | 2251.06 | 58.94 | 7.08 | 24700191.94 | 257.56 | 95.04059041
1 | 980 | S15 | 6 | 0.019 | 0.75 | 0.027 | 27.77777778 | 23.61991192 | 1508 | 37 | 1545 | 1545 | 1545 | 2.9 | 2252.73 | 59.12 | 6.9 | 22511763.93 | 274.88 | 94.7862069
1 | 980 | S25 | 10 | 0.025 | 0.757 | 0.023 | 32.91304348 | 26.82423957 | 1508 | 21 | 1529 | 1529 | 1542 | 3.09 | 2248.91 | 59.11 | 7.52 | 22986916.97 | 293.42 | 94.9579288
1 | 980 | S30 | 7 | 0.019 | 0.857 | 0.028 | 30.60714286 | 22.94811947 | 1508 | 47 | 1555 | 1555 | 1556 | 2.76 | 2241.4 | 59.08 | 7.56 | 25785845.22 | 262.32 | 95.04347826
1 | 980 | M | 15 | 0.024 | 0.726 | 0.021 | 34.57142857 | 28.83191546 | 1508 | 65 | 1573 | 1573 | 1563 | 2.34 | 2238.96 | 58.5 | 7.46 | 29979100.31 | 223.75 | 95.61965812
1 | 976 | S14 | 4 | 0.018 | 1.075 | 0.026 | 41.34615385 | 24.33786233 | 1510 | 29 | 1539 | 1539 | 1539 | 2.61 | 2234.79 | 59.14 | 6.68 | 24022708.14 | 247.64 | 94.88122605
1 | 980 | S19 | 11 | 0.022 | 0.719 | 0.031 | 23.19354839 | 21.1678094 | 1508 | 47 | 1555 | 1555 | 1556 | 2.87 | 2239.75 | 58.94 | 7.92 | 25959248.78 | 274.12 | 95.51219512
1 | 980 | S23 | 5 | 0.024 | 0.747 | 0.028 | 26.67857143 | 22.94811947 | 1508 | -8 | 1500 | 1500 | 1530 | 2.8 | 2240.76 | 58.93 | 7.51 | 25242161.4 | 265.61 | 94.86071429
1 | 980 | S25 | 0 | 0.02 | 0.76 | 0.028 | 27.14285714 | 22.94811947 | 1508 | 44 | 1552 | 1552 | 1552 | 3.18 | 2239.9 | 59.23 | 7.84 | 23193530.57 | 299.86 | 94.29559748
1 | 980 | S29 | 8 | 0.021 | 0.721 | 0.017 | 42.41176471 | 34.09448306 | 1508 | 37 | 1545 | 1545 | 1545 | 3.09 | 2243.29 | 59.1 | 7.89 | 24057651.79 | 292.64 | 94.70550162
1 | 980 | S5 | 7 | 0.019 | 0.711 | 0.026 | 27.34615385 | 24.33786233 | 1508 | 45 | 0 | 1553 | 1553 | 2.94 | 2242.28 | 59.1 | 7.91 | 25337764 | 277.86 | 94.51020408
1 | 980 | S10 | 8 | 0.02 | 0.74 | 0.023 | 32.17391304 | 26.82423957 | 1508 | 55 | 1563 | 1563 | 1551 | 2.74 | 2240.92 | 58.86 | 7.82 | 26861597.26 | 261.92 | 95.59124088
1 | 980 | S15 | 11 | 0.02 | 0.757 | 0.029 | 26.10344828 | 22.31802259 | 1508 | 36 | 1544 | 1544 | 1531 | 2.5 | 2242.51 | 58.95 | 6.98 | 26296569.26 | 239.19 | 95.676
1 | 980 | S20 | 10 | 0.012 | 0.737 | 0.02 | 36.85 | 29.96988564 | 1508 | 37 | 1545 | 1545 | 1527 | 2.44 | 2243.04 | 59.09 | 7.07 | 27297061.38 | 231.05 | 94.69262295
1 | 980 | S25 | 10 | 0.023 | 0.77 | 0.027 | 28.51851852 | 23.61991192 | 1508 | 47 | 0 | 1555 | 1550 | 2.88 | 2245.47 | 58.57 | 7.22 | 23642927.88 | 275.14 | 95.53472222
1 | 980 | S30 | 10 | 0.013 | 0.724 | 0.023 | 31.47826087 | 26.82423957 | 1508 | 46 | 1554 | 1554 | 1554 | 2.88 | 2243.2 | 59.12 | 7.59 | 24829420 | 273.34 | 94.90972222
1 | 980 | M | 6 | 0.022 | 0.742 | 0.021 | 35.33333333 | 28.83191546 | 1508 | 48 | 0 | 1556 | 1565 | 2.27 | 2229.37 | 58.53 | 7.07 | 29162516.64 | 217.05 | 95.61674009
1 | 980 | S4 | 7 | 0.025 | 0.74 | 0.03 | 24.66666667 | 21.72572514 | 1508 | 44 | 1552 | 1552 | 1554 | 2.88 | 2233.43 | 58.85 | 7.9 | 25730974.79 | 273.56 | 94.98611111
1 | 980 | S14 | 13 | 0.018 | 0.8 | 0.029 | 27.5862069 | 22.31802259 | 1508 | 45 | 1553 | 1553 | 1550 | 2.88 | 2235.88 | 58.84 | 7.68 | 25041856 | 273.86 | 95.09027778
1 | 980 | M | 11 | 0.027 | 0.725 | 0.019 | 38.15789474 | 31.21470086 | 1508 | 55 | 1563 | 1563 | 1581 | 2.31 | 2239.89 | 58.6 | 7.12 | 28996394.18 | 219.45 | 95
1 | 980 | S5 | 11 | 0.015 | 0.745 | 0.019 | 39.21052632 | 31.21470086 | 1508 | 45 | 1553 | 1553 | 1554 | 2.72 | 2241.29 | 59.07 | 7.38 | 25540817.96 | 258.7 | 95.11029412
1 | 980 | S10 | 8 | 0.043 | 0.728 | 0.032 | 22.75 | 20.64126415 | 1508 | 37 | 1545 | 1545 | 1692 | 2.31 | 2239.67 | 59.14 | 6.78 | 27609022.91 | 218.84 | 94.73593074
1 | 980 | S15 | 6 | 0.02 | 0.774 | 0.024 | 32.25 | 25.93359266 | 1508 | 42 | 1550 | 1550 | 1544 | 3.15 | 2235.06 | 58.94 | 7.84 | 23363827.2 | 299.64 | 95.12380952
1 | 980 | S25 | 7 | 0.014 | 0.74 | 0.026 | 28.46153846 | 24.33786233 | 1508 | 47 | 1555 | 1555 | 1555 | 3.03 | 2237.22 | 58.9 | 7.66 | 23754403.25 | 289.04 | 95.39273927
1 | 980 | M | 12 | 0.021 | 0.742 | 0.02 | 37.1 | 29.96988564 | 1508 | 66 | 0 | 1574 | 1574 | 2.21 | 2235.3 | 58.48 | 7.29 | 30968513.76 | 211.06 | 95.50226244
1 | 980 | S5 | 9 | 0.031 | 0.842 | 0.021 | 40.0952381 | 28.83191546 | 1508 | 40 | 0 | 1548 | 1548 | 3.09 | 2238.96 | 59.01 | 7.9 | 24041648.16 | 291.92 | 94.47249191
1 | 980 | S10 | 8 | 0.029 | 0.733 | 0.023 | 31.86956522 | 26.82423957 | 1508 | 48 | 0 | 1556 | 1556 | 2.83 | 2238.73 | 58.86 | 7.67 | 25483550.61 | 270.15 | 95.45936396
1 | 980 | S15 | 6 | 0.021 | 0.755 | 0.018 | 41.94444444 | 32.58285073 | 1508 | 57 | 1565 | 1565 | 1561 | 2.72 | 2239.5 | 58.89 | 7.33 | 25347517.28 | 258.91 | 95.1875
1 | 980 | S20 | 10 | 0.022 | 0.77 | 0.028 | 27.5 | 22.94811947 | 1508 | 50 | 0 | 1558 | 1558 | 2.66 | 2235.54 | 58.88 | 7 | 24708600 | 253.56 | 95.32330827
1 | 980 | M | 12 | 0.019 | 0.72 | 0.028 | 25.71428571 | 22.94811947 | 1508 | 62 | 0 | 1570 | 1570 | 2.26 | 2240.86 | 58.76 | 7.48 | 31149937.06 | 214.98 | 95.12389381
1 | 980 | S2 | 8 | 0.029 | 1.146 | 0.027 | 42.44444444 | 23.61991192 | 1508 | 41 | 0 | 1549 | 1549 | 3.09 | 2237.24 | 59.14 | 8.27 | 25148315.26 | 292.1 | 94.53074434
1 | 980 | S5 | 15 | 0.017 | 0.754 | 0.03 | 25.13333333 | 21.72572514 | 1508 | 47 | 1555 | 1555 | 1555 | 3.06 | 2237.71 | 59.22 | 7.86 | 24140942 | 287.89 | 94.08169935
1 | 980 | S20 | 11 | 0.02 | 0.754 | 0.025 | 30.16 | 25.10710746 | 1508 | 57 | 0 | 1565 | 1565 | 3.08 | 2239.17 | 58.96 | 7.89 | 24091433.59 | 294.04 | 95.46753247
1 | 976 | S25 | 10 | 0.016 | 1.087 | 0.021 | 51.76190476 | 28.83191546 | 1510 | 45 | 1555 | 1555 | 1544 | 3.21 | 2231.94 | 59.15 | 7.81 | 22807506.5 | 299.8 | 93.39563863
1 | 980 | S29 | 15 | 0.033 | 0.748 | 0.014 | 53.42857143 | 39.77262916 | 1508 | 52 | 1560 | 1560 | 1564 | 3.33 | 2238.02 | 58.89 | 8.74 | 24670642.09 | 299.74 | 90.01201201
1 | 980 | S35 | 15 | 0.019 | 0.73 | 0.024 | 30.41666667 | 25.93359266 | 1508 | 47 | 1555 | 1555 | 1555 | 3.29 | 2235.68 | 59.07 | 8.4 | 23974100.43 | 299.91 | 91.15805471
1 | 980 | M | 10 | 0.022 | 0.72 | 0.024 | 30 | 25.93359266 | 1508 | 64 | 1572 | 1572 | 1577 | 2.32 | 2237.77 | 58.63 | 7.27 | 29451753.96 | 220.43 | 95.01293103
1 | 980 | S5 | 11 | 0.018 | 0.735 | 0.026 | 28.26923077 | 24.33786233 | 1508 | 46 | 1554 | 1554 | 1547 | 2.69 | 2240.85 | 58.88 | 7.56 | 26450360.3 | 255.94 | 95.14498141
1 | 980 | S10 | 15 | 0.014 | 0.72 | 0.02 | 36 | 29.96988564 | 1508 | 44 | 1552 | 1552 | 1552 | 3.16 | 2238.1 | 58.86 | 7.83 | 23291821.71 | 299.62 | 94.8164557
1 | 980 | S15 | 13 | 0.021 | 0.752 | 0.018 | 41.77777778 | 32.58285073 | 1508 | 49 | 1557 | 1557 | 1552 | 3.03 | 2238.45 | 59.24 | 8.01 | 24853443.86 | 285.88 | 94.34983498
1 | 980 | S25 | 11 | 0.022 | 0.734 | 0.022 | 33.36363636 | 27.78715793 | 1508 | 52 | 1560 | 1560 | 1555 | 3.01 | 2234.92 | 58.81 | 8.21 | 25602827.72 | 287.7 | 95.58139535
1 | 980 | S34 | 11 | 0.017 | 0.72 | 0.024 | 30 | 25.93359266 | 1508 | 42 | 1550 | 1550 | 1550 | 3.2 | 2234.46 | 58.89 | 7.93 | 23256538.99 | 304.82 | 95.25625
1 | 980 | S9 | 11 | 0.014 | 0.772 | 0.018 | 42.88888889 | 32.58285073 | 1508 | 48 | 0 | 1556 | 1556 | 3.05 | 2235.05 | 58.8 | 8.27 | 25453189.08 | 291.66 | 95.62622951
1 | 980 | S14 | 7 | 0.017 | 0.748 | 0.018 | 41.55555556 | 32.58285073 | 1508 | 44 | 1552 | 1552 | 1552 | 2.89 | 2239.21 | 59.1 | 7.74 | 25187625.84 | 273.53 | 94.64705882
1 | 980 | S19 | 11 | 0.017 | 0.743 | 0.023 | 32.30434783 | 26.82423957 | 1508 | 38 | 0 | 1546 | 1546 | 2.51 | 2234.5 | 58.92 | 7.15 | 26733878.49 | 238.26 | 94.92430279
1 | 980 | S24 | 10 | 0.011 | 0.749 | 0.024 | 31.20833333 | 25.93359266 | 1508 | 39 | 0 | 1547 | 1547 | 2.46 | 2242.13 | 59.13 | 6.88 | 26336824.59 | 231.78 | 94.2195122
1 | 980 | S29 | 13 | 0.016 | 0.764 | 0.024 | 31.83333333 | 25.93359266 | 1508 | 50 | 0 | 1558 | 1558 | 2.36 | 2240.3 | 59 | 7.37 | 29384002.63 | 224.86 | 95.27966102
1 | 980 | M | 14 | 0.019 | 0.722 | 0.024 | 30.08333333 | 25.93359266 | 1508 | 55 | 1563 | 1563 | 1566 | 2.42 | 2242.76 | 58.87 | 7.37 | 28686939.27 | 229.97 | 95.02892562
1 | 980 | S10 | 7 | 0.014 | 0.733 | 0.027 | 27.14814815 | 23.61991192 | 1508 | 191 | 1699 | 1699 | 1499 | 2.93 | 2248.12 | 59.08 | 7.42 | 23911403.3 | 277.72 | 94.78498294
1 | 980 | S15 | 14 | 0.023 | 0.71 | 0.022 | 32.27272727 | 27.78715793 | 1508 | 36 | 1544 | 1544 | 1550 | 2.91 | 2247.62 | 58.85 | 7.14 | 23162071.67 | 277.36 | 95.31271478
1 | 980 | S20 | 10 | 0.021 | 0.73 | 0.024 | 30.41666667 | 25.93359266 | 1508 | 55 | 1563 | 1563 | 1563 | 2.93 | 2245.24 | 59.02 | 7.56 | 24331351.7 | 279.4 | 95.35836177
1 | 980 | S30 | 11 | 0.018 | 0.78 | 0.026 | 30 | 24.33786233 | 1508 | 15 | 1523 | 1523 | 1523 | 2.97 | 2242.47 | 59.07 | 7.75 | 24576565.15 | 272.09 | 91.61279461
1 | 980 | M | 12 | 0.023 | 0.738 | 0.018 | 41 | 32.58285073 | 1508 | 73 | 1581 | 1581 | 1581 | 2.42 | 2243.93 | 58.54 | 7.19 | 28000908.32 | 231.77 | 95.77272727
1 | 980 | S5 | 10 | 0.021 | 0.706 | 0.024 | 29.41666667 | 25.93359266 | 1508 | 44 | 1552 | 1552 | 1560 | 3.16 | 2241.64 | 59.04 | 7.56 | 22524225.72 | 288.18 | 91.19620253
1 | 980 | S15 | 14 | 0.013 | 0.747 | 0.014 | 53.35714286 | 39.77262916 | 1508 | 44 | 1552 | 1552 | 1553 | 2.52 | 2242.8 | 58.99 | 7.53 | 28147140 | 240.41 | 95.40079365
1 | 909 | S10 | 12 | 0.024 | 1.03 | 0.025 | 41.2 | 25.10710746 | 1506 | 33 | 1539 | 1539 | 1530 | 2.63 | 2242.66 | 59.06 | 7.15 | 25607254.68 | 249.2 | 94.75285171
1 | 980 | S20 | 7 | 0.014 | 0.73 | 0.022 | 33.18181818 | 27.78715793 | 1508 | 41 | 0 | 1549 | 1549 | 2.55 | 2244.89 | 58.92 | 7.64 | 28248639.34 | 243.71 | 95.57254902
1 | 980 | S30 | 7 | 0.019 | 0.72 | 0.026 | 27.69230769 | 24.33786233 | 1508 | 35 | 1543 | 1543 | 1543 | 3.09 | 2244.84 | 58.94 | 7.63 | 23280952.31 | 279.2 | 90.35598706
1 | 909 | M | 8 | 0.025 | 0.73 | 0.013 | 56.15384615 | 42.18126779 | 1506 | 67 | 1573 | 1573 | 1573 | 2.28 | 2221.82 | 58.56 | 7.39 | 30245986.47 | 216.43 | 94.9254386
1 | 909 | S5 | 7 | 0.02 | 1.04 | 0.024 | 43.33333333 | 25.93359266 | 1506 | 40 | 1546 | 1546 | 1550 | 2.99 | 2222.48 | 58.96 | 7.48 | 23351649.39 | 270.39 | 90.43143813
1 | 909 | S10 | 9 | 0.013 | 1.04 | 0.017 | 61.17647059 | 34.09448306 | 1506 | 50 | 1556 | 1556 | 1557 | 3.12 | 2225.18 | 59.07 | 7.77 | 23274526.96 | 269.59 | 86.40705128
1 | 909 | S15 | 5 | 0.024 | 1.033 | 0.017 | 60.76470588 | 34.09448306 | 1506 | 56 | 1562 | 1562 | 1695 | 3.19 | 2227.72 | 59.24 | 8.04 | 23581708.14 | 268.3 | 84.10658307
1 | 909 | S20 | 10 | 0.017 | 1.132 | 0.027 | 41.92592593 | 23.61991192 | 1506 | 44 | 1550 | 1550 | 1534 | 2.88 | 2228.47 | 58.88 | 7.24 | 23528929.08 | 270.15 | 93.80208333
1 | 909 | S25 | 8 | 0.022 | 1.064 | 0.02 | 53.2 | 29.96988564 | 1506 | 55 | 1561 | 1561 | 1561 | 2.78 | 2229.31 | 59.18 | 7.02 | 23643516.56 | 262.92 | 94.57553957
1 | 909 | S30 | 10 | 0.017 | 1.025 | 0.017 | 60.29411765 | 34.09448306 | 1506 | 45 | 0 | 1551 | 1551 | 2.76 | 2230.96 | 59.05 | 7.39 | 25088600.17 | 261.57 | 94.77173913
1 | 980 | M | 12 | 0.012 | 0.72 | 0.021 | 34.28571429 | 28.83191546 | 1508 | 67 | 1575 | 1575 | 1580 | 2.26 | 2226.94 | 58.74 | 7.71 | 31908305.79 | 214.67 | 94.98672566
1 | 909 | S3 | 0 | 0.017 | 1.04 | 0.018 | 57.77777778 | 32.58285073 | 1506 | 38 | 1544 | 1544 | 1548 | 3.15 | 2223.94 | 58.97 | 8.23 | 24404034.93 | 271.73 | 86.26349206
1 | 909 | M | 16 | 0.017 | 1.05 | 0.019 | 55.26315789 | 31.21470086 | 1506 | 68 | 1574 | 1574 | 1574 | 2.27 | 2223.99 | 58.79 | 7.72 | 31766806.94 | 215.91 | 95.11453744
1 | 909 | S5 | 7 | 0.015 | 1.18 | 0.026 | 45.38461538 | 24.33786233 | 1506 | 44 | 1550 | 1550 | 1550 | 3.11 | 2224.09 | 58.97 | 7.43 | 22316705 | 276.13 | 88.78778135
1 | 909 | S10 | 14 | 0.015 | 1.057 | 0.032 | 33.03125 | 20.64126415 | 1506 | 190 | 1696 | 1696 | 1542 | 2.59 | 2226.87 | 59.06 | 6.89 | 24880758.32 | 246.51 | 95.17760618
1 | 909 | S15 | 15 | 0.023 | 1.01 | 0.017 | 59.41176471 | 34.09448306 | 1506 | 46 | 1552 | 1552 | 1552 | 2.5 | 2228.2 | 59.06 | 7.35 | 27513813.6 | 236.76 | 94.704
1 | 909 | M | 15 | 0.019 | 1.03 | 0.026 | 39.61538462 | 24.33786233 | 1506 | 67 | 1573 | 1573 | 1571 | 2.25 | 2224.53 | 58.37 | 7.48 | 31060370.88 | 219.93 | 97.74666667
1 | 909 | S5 | 9 | 0.011 | 1.066 | 0.024 | 44.41666667 | 25.93359266 | 1506 | 23 | 0 | 1529 | 1529 | 3.09 | 2227.02 | 59.01 | 8.09 | 24488571.38 | 271.17 | 87.75728155
1 | 909 | S10 | 16 | 0.024 | 1.14 | 0.019 | 60 | 31.21470086 | 1506 | 52 | 1558 | 1558 | 1558 | 3.11 | 2228.56 | 59.16 | 7.92 | 23836276.48 | 267.2 | 85.91639871
1 | 909 | S15 | 12 | 0.022 | 1.035 | 0.019 | 54.47368421 | 31.21470086 | 1506 | 46 | 1552 | 1552 | 1552 | 3.2 | 2227.69 | 59.12 | 8.14 | 23800083.04 | 263.34 | 82.29375
1 | 909 | S34 | 18 | 0.022 | 1.07 | 0.026 | 41.15384615 | 24.33786233 | 1506 | 52 | 1558 | 1558 | 1549 | 3.04 | 2225.27 | 59.04 | 7.92 | 24349138.58 | 262.4 | 86.31578947
1 | 909 | M | 21 | 0.024 | 1.036 | 0.024 | 43.16666667 | 25.93359266 | 1506 | 80 | 1586 | 1586 | 1592 | 2.31 | 2223.05 | 58.58 | 7.64 | 30880185.45 | 220.02 | 95.24675325
1 | 909 | S4 | 15 | 0.02 | 1.036 | 0.017 | 60.94117647 | 34.09448306 | 1506 | 53 | 1559 | 1559 | 1559 | 3 | 2226.58 | 58.75 | 8.32 | 25935203.84 | 259.71 | 86.57
1 | 909 | S9 | 8 | 0.027 | 1.048 | 0.022 | 47.63636364 | 27.78715793 | 1506 | 55 | 1561 | 1561 | 1561 | 2.57 | 2224.34 | 59 | 7.74 | 28135737.25 | 243.87 | 94.89105058
1 | 909 | S12 | 15 | 0.013 | 1.025 | 0.018 | 56.94444444 | 32.58285073 | 1506 | 45 | 1551 | 1551 | 1542 | 2.43 | 2225.69 | 59.07 | 7.66 | 29467036.49 | 229.98 | 94.64197531
1 | 980 | S17 | 14 | 0.023 | 0.72 | 0.021 | 34.28571429 | 28.83191546 | 1508 | 52 | 1560 | 1560 | 1558 | 2.78 | 2220.26 | 58.85 | 7.91 | 26532905.65 | 259.85 | 93.47122302
1 | 980 | S22 | 15 | 0.014 | 0.753 | 0.024 | 31.375 | 25.93359266 | 1508 | 39 | 1547 | 1547 | 1547 | 2.83 | 2230 | 58.98 | 7.57 | 25053222.61 | 257.66 | 91.0459364
1 | 980 | S27 | 14 | 0.025 | 0.765 | 0.019 | 40.26315789 | 31.21470086 | 1508 | 53 | 1561 | 1561 | 1561 | 2.88 | 2228.64 | 58.61 | 8.23 | 26748323 | 263.6 | 91.52777778
1 | 980 | S32 | 12 | 0.018 | 0.72 | 0.022 | 32.72727273 | 27.78715793 | 1508 | 27 | 1535 | 1535 | 1536 | 2.81 | 2226.4 | 59.08 | 7.42 | 24691647.54 | 260.92 | 92.85409253
1 | 909 | S5 | 17 | 0.018 | 1.01 | 0.033 | 30.60606061 | 20.1434254 | 1506 | 53 | 1559 | 1559 | 1559 | 3.08 | 2231.77 | 59.14 | 8.2 | 24955246.36 | 264.9 | 86.00649351
1 | 980 | S10 | 17 | 0.016 | 0.745 | 0.021 | 35.47619048 | 28.83191546 | 1508 | 57 | 1565 | 1565 | 1554 | 3.01 | 2233.22 | 58.94 | 8.08 | 25178257.12 | 261.76 | 86.96345515
1 | 980 | S29 | 17 | 0.014 | 0.74 | 0.028 | 26.42857143 | 22.94811947 | 1508 | 42 | 1550 | 1550 | 1550 | 2.56 | 2235.06 | 65.91 | 7.45 | 27318370.08 | 243.2 | 95
1 | 976 | M | 7 | 0.021 | 0.982 | 0.027 | 36.37037037 | 23.61991192 | 1510 | 57 | 0 | 1567 | 1567 | 2.22 | 2240.14 | 65.81 | 6.75 | 28607193.24 | 211.43 | 95.23873874
1 | 980 | S5 | 12 | 0.023 | 0.747 | 0.029 | 25.75862069 | 22.31802259 | 1508 | 46 | 1554 | 1554 | 1554 | 2.81 | 2245 | 66.1 | 7.52 | 25233480.43 | 266.1 | 94.6975089
1 | 980 | S10 | 12 | 0.015 | 0.734 | 0.03 | 24.46666667 | 21.72572514 | 1508 | 35 | 1543 | 1543 | 1547 | 2.71 | 2244.81 | 65.99 | 7.66 | 26649456.58 | 256.82 | 94.76752768
1 | 980 | S20 | 13 | 0.04 | 0.718 | 0.022 | 32.63636364 | 27.78715793 | 1508 | 45 | 1553 | 1553 | 1553 | 2.68 | 2239.53 | 65.91 | 7.76 | 27235358.87 | 254.6 | 95
1 | 976 | M | 6 | 0.022 | 1.02 | 0.021 | 48.57142857 | 28.83191546 | 1510 | 70 | 1580 | 1580 | 1580 | 2.31 | 2240.97 | 65.34 | 6.84 | 27869517.82 | 220.71 | 95.54545455
1 | 909 | S10 | 7 | 0.024 | 1.028 | 0.03 | 34.26666667 | 21.72572514 | 1506 | 44 | 1550 | 1550 | 1550 | 3.26 | 2236.01 | 65.89 | 8 | 23045992.64 | 284.34 | 87.2208589
1 | 909 | M | 0 | 0.018 | 1.015 | 0.024 | 42.29166667 | 25.93359266 | 1506 | 72 | 1578 | 1578 | 1578 | 3.19 | 2247.79 | 60.89 | 0.69 | 2042036.182 | 184.54 | 57.84952978
1 | 909 | M | 10 | 0.021 | 0.985 | 0.02 | 49.25 | 29.96988564 | 1506 | 72 | 1578 | 1578 | 1584 | 2.61 | 2239.39 | 65.8 | 7.83 | 28216314 | 248.41 | 95.17624521
1 | 909 | S5 | 17 | 0.028 | 1.025 | 0.02 | 51.25 | 29.96988564 | 1506 | 50 | 0 | 1556 | 1556 | 2.6 | 2240.97 | 66.09 | 7.66 | 27729418.02 | 245.7 | 94.5
1 | 909 | S10 | 13 | 0.032 | 1.02 | 0.018 | 56.66666667 | 32.58285073 | 1506 | 30 | 0 | 1536 | 1536 | 2.43 | 2241.36 | 66.09 | 7.57 | 29325843.56 | 230.21 | 94.73662551
1 | 909 | S19 | 16 | 0.028 | 1.024 | 0.027 | 37.92592593 | 23.61991192 | 1506 | 51 | 1557 | 1557 | 1556 | 2.45 | 2237.13 | 65.91 | 7.48 | 28686398.4 | 234.12 | 95.55918367
1 | 909 | S24 | 17 | 0.022 | 1.102 | 0.026 | 42.38461538 | 24.33786233 | 1506 | 53 | 1559 | 1559 | 1556 | 2.41 | 2239.39 | 65.98 | 7.39 | 28840741.42 | 229.64 | 95.28630705
1 | 909 | S5 | 0 | 0.023 | 1.03 | 0.026 | 39.61538462 | 24.33786233 | 1506 | 46 | 1552 | 1552 | 1552 | 2.42 | 2238.82 | 65.96 | 5.31 | 20632299.02 | 228.91 | 94.59090909
1 | 980 | M | 6 | 0.02 | 0.76 | 0.023 | 33.04347826 | 26.82423957 | 1508 | 79 | 1587 | 1587 | 1587 | 2.26 | 2212.87 | 65.66 | 7.87 | 32364692.47 | 215.04 | 95.15044248
1 | 980 | S05 | 8 | 0.02 | 0.785 | 0.019 | 41.31578947 | 31.21470086 | 1508 | 61 | 1569 | 1569 | 1569 | 2.66 | 2214.82 | 65.83 | 8.21 | 28711061.37 | 252.69 | 94.9962406
1 | 980 | S10 | 12 | 0.014 | 0.785 | 0.025 | 31.4 | 25.10710746 | 1508 | 19 | 1527 | 1527 | 1527 | 2.64 | 2211.69 | 66.19 | 7.62 | 26811714.68 | 250.5 | 94.88636364
1 | 980 | M | 14 | 0.025 | 0.756 | 0.021 | 36 | 28.83191546 | 1508 | 64 | 1572 | 1572 | 1572 | 2.36 | 2213.92 | 65.48 | 7.65 | 30141207.46 | 226.33 | 95.90254237
1 | 980 | S05 | 14 | 0.026 | 0.762 | 0.023 | 33.13043478 | 26.82423957 | 1508 | 59 | 1567 | 1567 | 1567 | 2.7 | 2215.53 | 65.96 | 8.08 | 27846750.4 | 256.97 | 95.17407407
1 | 980 | S10 | 15 | 0.013 | 0.73 | 0.022 | 33.18181818 | 27.78715793 | 1508 | 42 | 1550 | 1550 | 1550 | 3.14 | 2213.67 | 66.19 | 7.69 | 22769781.42 | 278.18 | 88.59235669
1 | 980 | S15 | 7 | 0.015 | 0.706 | 0.018 | 39.22222222 | 32.58285073 | 1508 | 54 | 0 | 1562 | 1562 | 3.11 | 2220.61 | 65.87 | 7.64 | 22911554.24 | 284.53 | 91.48874598
1 | 980 | S20 | 6 | 0.016 | 0.765 | 0.015 | 51 | 37.65403131 | 1508 | 43 | 0 | 1551 | 1551 | 3.11 | 2213.17 | 65.87 | 8.09 | 24179771.79 | 281.27 | 90.44051447
1 | 980 | S25 | 7 | 0.017 | 0.743 | 0.018 | 41.27777778 | 32.58285073 | 1508 | 48 | 0 | 1556 | 1556 | 3.12 | 2216.14 | 66 | 8.17 | 24373278.19 | 282.3 | 90.48076923
1 | 980 | S30 | 8 | 0.015 | 0.725 | 0.022 | 32.95454545 | 27.78715793 | 1508 | 55 | 1563 | 1563 | 1556 | 3.13 | 2216.16 | 66.1 | 7.96 | 23671137.74 | 279.54 | 89.30990415
1 | 980 | M | 12 | 0.013 | 0.74 | 0.019 | 38.94736842 | 31.21470086 | 1508 | 187 | 1695 | 1695 | 1582 | 2.33 | 2271.83 | 65.67 | 7.72 | 31614513.27 | 221.68 | 95.1416309
1 | 980 | S08 | 0 | 0.015 | 0.75 | 0.025 | 30 | 25.10710746 | 1508 | 58 | 1566 | 1566 | 1566 | 2.94 | 2277.03 | 66.07 | 8.01 | 26055729 | 278.4 | 94.69387755
1 | 980 | S14 | 10 | 0.021 | 0.762 | 0.023 | 33.13043478 | 26.82423957 | 1508 | 44 | 1552 | 1552 | 1552 | 2.76 | 2275.77 | 66.09 | 7.88 | 27289450.7 | 261.56 | 94.76811594
1 | 980 | S10 | 15 | 0.015 | 0.723 | 0.034 | 21.26470588 | 19.67192734 | 1508 | 51 | 0 | 1559 | 1559 | 2.86 | 2273.21 | 66 | 7.8 | 26038587.27 | 271.79 | 95.03146853
1 | 980 | S11 | 0 | 0.023 | 0.74 | 0.027 | 27.40740741 | 23.61991192 | 1508 | 39 | 1547 | 1547 | 1543 | 2.85 | 2274.25 | 66 | 7.73 | 25907298.42 | 271.21 | 95.16140351
1 | 980 | S20 | 7 | 0.024 | 0.722 | 0.03 | 24.06666667 | 21.72572514 | 1508 | 43 | 1551 | 1551 | 1551 | 3.13 | 2273.17 | 65.89 | 8.09 | 24676603.92 | 283.76 | 90.65814696
1 | 980 | S30 | 13 | 0.014 | 0.707 | 0.02 | 35.35 | 29.96988564 | 1508 | 32 | 0 | 1540 | 1540 | 3.02 | 2273.06 | 66.03 | 7.74 | 24467759.76 | 278.08 | 92.0794702
1 | 909 | M | 12 | 0.024 | 1.06 | 0.024 | 44.16666667 | 25.93359266 | 1506 | 94 | 1600 | 1600 | 1600 | 2.34 | 2281.08 | 65.74 | 7.86 | 32180774.77 | 223.5 | 95.51282051
1 | 909 | S05 | 10 | 0.023 | 1.036 | 0.025 | 41.44 | 25.10710746 | 1506 | 57 | 0 | 1563 | 1563 | 3.07 | 2280.16 | 65.94 | 7.97 | 24861913.95 | 280.64 | 91.41368078
1 | 980 | S10 | 9 | 0.016 | 0.732 | 0.029 | 25.24137931 | 22.31802259 | 1508 | 45 | 1553 | 1553 | 1552 | 3.11 | 2273.17 | 66.12 | 7.24 | 22225901.4 | 279.22 | 89.78135048
1 | 909 | S25 | 8 | 0.022 | 1.06 | 0.022 | 48.18181818 | 27.78715793 | 1506 | 35 | 0 | 1541 | 1541 | 3.15 | 2278.76 | 59.98 | 7.76 | 23577570.13 | 284.77 | 90.4031746
1 | 980 | S31 | 11 | 0.017 | 0.769 | 0.026 | 29.57692308 | 24.33786233 | 1508 | 50 | 1558 | 1558 | 1558 | 3.03 | 2279.8 | 60.02 | 7.78 | 24585724.36 | 284.82 | 94
1 | 980 | S05 | 7 | 0.014 | 0.71 | 0.016 | 44.375 | 35.77449321 | 1508 | 58 | 1566 | 1566 | 1559 | 3.14 | 2278.32 | 59.93 | 8.26 | 25171808.1 | 285.54 | 90.93630573
1 | 909 | S10 | 8 | 0.019 | 1.02 | 0.02 | 51 | 29.96988564 | 1506 | 56 | 1562 | 1562 | 1544 | 3.04 | 2281.89 | 59.98 | 8.22 | 25914463.93 | 284.71 | 93.65460526
1 | 909 | S15 | 7 | 0.014 | 1.02 | 0.016 | 63.75 | 35.77449321 | 1506 | 45 | 0 | 1551 | 1551 | 3.19 | 2280.69 | 59.98 | 7.75 | 23271617.4 | 282.2 | 88.46394984
1 | 909 | S20 | 12 | 0.02 | 1.03 | 0.018 | 57.22222222 | 32.58285073 | 1506 | 44 | 1550 | 1550 | 1552 | 3.08 | 2281.86 | 59.97 | 7.89 | 24550739.18 | 283.33 | 91.99025974
1 | 909 | S25 | 10 | 0.017 | 1.065 | 0.021 | 50.71428571 | 28.83191546 | 1506 | 57 | 1563 | 1563 | 1563 | 3.17 | 2276.84 | 60.26 | 8.4 | 25339720.88 | 282.84 | 89.22397476
1 | 909 | M | 12 | 0.028 | 1.07 | 0.015 | 71.33333333 | 37.65403131 | 1506 | 82 | 0 | 1588 | 1588 | 2.3 | 2281.8 | 59.6 | 7.57 | 31542412.7 | 218.97 | 95.20434783
1 | 909 | S05 | 8 | 0.021 | 1.05 | 0.025 | 42 | 25.10710746 | 1506 | 47 | 1553 | 1553 | 1553 | 3.16 | 2280.23 | 59.98 | 7.61 | 23063516.22 | 278.49 | 88.12974684
1 | 980 | S10 | 10 | 0.025 | 0.726 | 0.019 | 38.21052632 | 31.21470086 | 1508 | 44 | 1552 | 1552 | 1550 | 3.09 | 2278.74 | 59.85 | 8.46 | 26203297.63 | 276.04 | 89.33333333
1 | 909 | S15 | 9 | 0.022 | 1.04 | 0.025 | 41.6 | 25.10710746 | 1506 | 41 | 1547 | 1547 | 1537 | 3.03 | 2277.62 | 60.02 | 8.74 | 27593028.04 | 275.97 | 91.07920792
1 | 909 | S20 | 16 | 0.027 | 1.06 | 0.018 | 58.88888889 | 32.58285073 | 1506 | 34 | 1540 | 1540 | 1540 | 3.22 | 2278.1 | 59.92 | 8.53 | 25346338.7 | 276.17 | 85.76708075
1 | 909 | S25 | 14 | 0.026 | 1.07 | 0.03 | 35.66666667 | 21.72572514 | 1506 | 39 | 1545 | 1545 | 1545 | 2.96 | 2279.62 | 59.99 | 7.87 | 25456270.09 | 271.67 | 91.78040541
1 | 980 | S30 | 8 | 0.017 | 0.76 | 0.014 | 54.28571429 | 39.77262916 | 1508 | 23 | 0 | 1531 | 1531 | 3.16 | 2280.09 | 60.08 | 7.63 | 23122710.17 | 276.53 | 87.50949367
1 | 980 | S35 | 10 | 0.022 | 0.767 | 0.019 | 40.36842105 | 31.21470086 | 1508 | 37 | 1545 | 1545 | 1545 | 3.08 | 2282.41 | 60.09 | 8.16 | 25396998.55 | 276.08 | 89.63636364
1 | 976 | S05 | 5 | 0.016 | 0.96 | 0.024 | 40 | 25.93359266 | 1510 | 49 | 1559 | 1559 | 1567 | 3.17 | 2279.16 | 59.98 | 7.05 | 21288936.15 | 275.78 | 86.99684543
1 | 980 | S10 | 8 | 0.014 | 0.73 | 0.02 | 36.5 | 29.96988564 | 1508 | 43 | 1551 | 1551 | 1561 | 3.15 | 2277 | 60.08 | 8.4 | 25502400 | 276.06 | 87.63809524
1 | 980 | S20 | 9 | 0.019 | 0.725 | 0.027 | 26.85185185 | 23.61991192 | 1508 | 36 | 1544 | 1544 | 1544 | 3.12 | 2279.26 | 59.64 | 8.18 | 25098159.15 | 275.78 | 88.39102564
1 | 980 | S30 | 11 | 0.03 | 0.71 | 0.019 | 37.36842105 | 31.21470086 | 1508 | 46 | 0 | 1554 | 1554 | 3.19 | 2278.42 | 59.72 | 8.76 | 26278253.49 | 274.94 | 86.18808777
1 | 980 | S32 | 12 | 0.015 | 0.73 | 0.021 | 34.76190476 | 28.83191546 | 1508 | 44 | 1552 | 1552 | 1552 | 3.32 | 2278.12 | 60.17 | 8.96 | 25822352.96 | 277.92 | 83.71084337
1 | 980 | M | 13 | 0.014 | 0.751 | 0.018 | 41.72222222 | 32.58285073 | 1508 | 66 | 0 | 1574 | 1574 | 2.35 | 2277.77 | 59.39 | 7.87 | 32038046.63 | 223.32 | 95.02978723
1 | 980 | S05 | 12 | 0.018 | 0.749 | 0.023 | 32.56521739 | 26.82423957 | 1508 | 56 | 1564 | 1564 | 1564 | 3.06 | 2274.4 | 59.84 | 8.49 | 26503449.41 | 273.04 | 89.22875817
1 | 980 | S10 | 13 | 0.017 | 0.7 | 0.018 | 38.88888889 | 32.58285073 | 1508 | 50 | 1558 | 1558 | 1540 | 3.21 | 2280.55 | 59.88 | 7.63 | 22767135.61 | 275.56 | 85.84423676
1 | 980 | S14 | 10 | 0.035 | 0.82 | 0.022 | 37.27272727 | 27.78715793 | 1508 | 42 | 1550 | 1550 | 1545 | 3.15 | 2280.52 | 59.89 | 8.09 | 24599209.07 | 275.52 | 87.46666667
1 | 980 | S20 | 10 | 0.021 | 0.752 | 0.02 | 37.6 | 29.96988564 | 1508 | 44 | 0 | 1552 | 1552 | 2.88 | 2281.86 | 59.98 | 7.58 | 25224060.75 | 273.39 | 94.92708333
1 | 980 | S25 | 9 | 0.022 | 0.69 | 0.014 | 49.28571429 | 39.77262916 | 1508 | 64 | 1572 | 1572 | 1563 | 2.87 | 2275.89 | 60.17 | 7.87 | 26211591.66 | 270.55 | 94.26829268
1 | 980 | S30 | 13 | 0.015 | 0.702 | 0.025 | 28.08 | 25.10710746 | 1508 | 40 | 1548 | 1548 | 1548 | 2.83 | 2276.49 | 59.97 | 7.68 | 25947159.52 | 268.39 | 94.83745583
1 | 980 | S33 | 12 | 0.025 | 0.734 | 0.022 | 33.36363636 | 27.78715793 | 1508 | 22 | 1530 | 1530 | 1545 | 2.84 | 2271.53 | 59.94 | 7.87 | 26437729.8 | 269.53 | 94.90492958
1 | 980 | M | 10 | 0.026 | 0.745 | 0.016 | 46.5625 | 35.77449321 | 1508 | 65 | 1573 | 1573 | 1573 | 2.28 | 2274.53 | 59.41 | 7.54 | 31592024.58 | 217.59 | 95.43421053
1 | 980 | S05 | 8 | 0.016 | 0.7 | 0.015 | 46.66666667 | 37.65403131 | 1508 | 59 | 1567 | 1567 | 1561 | 3.01 | 2272.27 | 60.01 | 7.43 | 23557627.12 | 280.59 | 93.2192691
1 | 980 | S10 | 6 | 0.032 | 0.743 | 0.025 | 29.72 | 25.10710746 | 1508 | 55 | 1563 | 1563 | 1560 | 3.17 | 2277.31 | 60.12 | 7.91 | 23866496.16 | 282.44 | 89.0977918
1 | 980 | S20 | 11 | 0.025 | 0.75 | 0.019 | 39.47368421 | 31.21470086 | 1508 | 53 | 1561 | 1561 | 1555 | 2.84 | 2278.22 | 59.88 | 7.7 | 25942829.15 | 270.97 | 95.41197183
1 | 980 | S25 | 7 | 0.018 | 0.79 | 0.013 | 60.76923077 | 42.18126779 | 1508 | 31 | 0 | 1539 | 1539 | 2.84 | 2280.7 | 60.02 | 7.35 | 24790566.55 | 269.49 | 94.89084507
1 | 980 | S23 | 8 | 0.018 | 0.75 | 0.024 | 31.25 | 25.93359266 | 1508 | 40 | 1548 | 1548 | 1532 | 2.81 | 2278.49 | 60.08 | 7.24 | 24656343.03 | 266.15 | 94.71530249
1 | 980 | S16 | 8 | 0.014 | 0.74 | 0.01 | 74 | 51.94243253 | 1508 | 49 | 1557 | 1557 | 1557 | 2.72 | 2349.81 | 60.06 | 7.12 | 25834087.59 | 257.26 | 94.58088235
1 | 980 | S05 | 15 | 0.015 | 0.7 | 0.022 | 31.81818182 | 27.78715793 | 1508 | 45 | 1553 | 1553 | 1556 | 3.02 | 2348.5 | 60.24 | 7.61 | 24855217.55 | 259.59 | 85.95695364
1 | 980 | S11 | 14 | 0.024 | 0.712 | 0.018 | 39.55555556 | 32.58285073 | 1508 | 45 | 1553 | 1553 | 1555 | 2.73 | 2348.83 | 60.14 | 6.9 | 24933733.85 | 258.2 | 94.57875458
1 | 980 | S21 | 10 | 0.016 | 0.742 | 0.019 | 39.05263158 | 31.21470086 | 1508 | 30 | 1538 | 1538 | 1535 | 3.1 | 2347.59 | 59.93 | 7.63 | 24268022.3 | 256.06 | 82.6
1 | 980 | S26 | 14 | 0.022 | 0.743 | 0.022 | 33.77272727 | 27.78715793 | 1508 | 45 | 1553 | 1553 | 1540 | 2.87 | 2349.24 | 60.04 | 7.43 | 25543687.61 | 254.22 | 88.57839721
1 | 980 | M | 15 | 0.021 | 0.71 | 0.025 | 28.4 | 25.10710746 | 1508 | 73 | 0 | 1581 | 1581 | 2.44 | 2345.05 | 59.47 | 7.21 | 29103608.24 | 233.75 | 95.79918033
1 | 980 | S01 | 0 | 0.018 | 0.721 | 0.028 | 25.75 | 22.94811947 | 1508 | 49 | 1557 | 1557 | 1493 | 2.76 | 2346.96 | 60.18 | 7.33 | 26178808.17 | 248.51 | 90.03985507
1 | 980 | S05 | 15 | 0.021 | 0.789 | 0.028 | 28.17857143 | 22.94811947 | 1508 | 28 | 1536 | 1536 | 1535 | 2.91 | 2353.01 | 60.02 | 6.86 | 23297224.78 | 256.04 | 87.9862543
1 | 980 | S09 | 15 | 0.016 | 0.756 | 0.026 | 29.07692308 | 24.33786233 | 1508 | 32 | 0 | 1540 | 1540 | 2.72 | 2345.45 | 59.96 | 7.05 | 25532637.68 | 259.01 | 95.22426471
1 | 980 | S15 | 8 | 0.026 | 0.75 | 0.03 | 25 | 21.72572514 | 1508 | 47 | 1555 | 1555 | 1555 | 2.83 | 2351.58 | 63.9 | 6.77 | 23627146.9 | 264.18 | 93.34982332
1 | 980 | S20 | 13 | 0.02 | 0.726 | 0.022 | 33 | 27.78715793 | 1508 | 40 | 1548 | 1548 | 1548 | 2.85 | 2348.74 | 63.97 | 6.7 | 23190717.05 | 260.11 | 91.26666667
1 | 980 | M | 14 | 0.02 | 0.753 | 0.018 | 41.83333333 | 32.58285073 | 1508 | 58 | 1566 | 1566 | 1579 | 2.29 | 2351.15 | 63.46 | 7.2 | 31047500.44 | 219.89 | 96.02183406
1 | 980 | S05 | 9 | 0.022 | 0.723 | 0.022 | 32.86363636 | 27.78715793 | 1508 | 46 | 1554 | 1554 | 1554 | 2.8 | 2351.08 | 64.04 | 7.36 | 25955923.2 | 255.52 | 91.25714286
1 | 980 | S10 | 11 | 0.022 | 0.723 | 0.021 | 34.42857143 | 28.83191546 | 1508 | 63 | 1571 | 1571 | 1571 | 2.66 | 2346.99 | 64.1 | 7.43 | 27533898.47 | 248.21 | 93.31203008
1 | 980 | S15 | 15 | 0.02 | 0.742 | 0.028 | 26.5 | 22.94811947 | 1508 | 42 | 1550 | 1550 | 1548 | 2.74 | 2350.48 | 64.02 | 7.27 | 26193268.73 | 248.82 | 90.81021898
1 | 980 | S20 | 17 | 0.014 | 0.79 | 0.016 | 49.375 | 35.77449321 | 1508 | 43 | 0 | 1551 | 1551 | 2.86 | 2353.4 | 63.9 | 7.64 | 26404160.56 | 248.87 | 87.01748252
1 | 976 | M | 10 | 0.018 | 1.021 | 0.027 | 37.81481481 | 23.61991192 | 1510 | 73 | 0 | 1583 | 1583 | 2.22 | 2329.11 | 59.48 | 6.71 | 29567107.22 | 213.36 | 96.10810811
1 | 980 | S05 | 17 | 0.031 | 0.746 | 0.024 | 31.08333333 | 25.93359266 | 1508 | 48 | 1556 | 1556 | 1556 | 2.79 | 2329.45 | 60.13 | 7.4 | 25949572.04 | 264.53 | 94.81362007
1 | 980 | S10 | 17 | 0.015 | 0.754 | 0.028 | 26.92857143 | 22.94811947 | 1508 | 47 | 0 | 1555 | 1555 | 2.64 | 2335.24 | 59.84 | 7.04 | 26154688 | 251.49 | 95.26136364
1 | 980 | S15 | 21 | 0.023 | 0.79 | 0.015 | 52.66666667 | 37.65403131 | 1508 | 41 | 1549 | 1549 | 1554 | 2.34 | 2338.69 | 60.1 | 6.59 | 27662505.05 | 221.04 | 94.46153846
1 | 980 | S28 | 18 | 0.019 | 0.715 | 0.023 | 31.08695652 | 26.82423957 | 1508 | 45 | 1553 | 1553 | 1538 | 2.29 | 2337.14 | 46.96 | 7.17 | 30733901.29 | 220.66 | 96.3580786
1 | 980 | M | 13 | 0.024 | 0.719 | 0.018 | 39.94444444 | 32.58285073 | 1508 | 76 | 1584 | 1584 | 1581 | 2.21 | 2346.31 | 53.73 | 6.68 | 29786458.53 | 209.65 | 94.86425339
1 | 909 | S15 | 14 | 0.024 | 1.047 | 0.025 | 41.88 | 25.10710746 | 1506 | 45 | 1551 | 1551 | 1551 | 2.75 | 2356.18 | 62.96 | 7.6 | 27348823.85 | 258.98 | 94.17454545
1 | 909 | S20 | 3 | 0.022 | 1.014 | 0.029 | 34.96551724 | 22.31802259 | 1506 | 44 | 1550 | 1550 | 1550 | 2.81 | 2355.19 | 62.9 | 7.6 | 26753617.37 | 259.52 | 92.35587189
1 | 909 | S30 | 7 | 0.028 | 1.052 | 0.021 | 50.0952381 | 28.83191546 | 1506 | 44 | 1550 | 1550 | 1547 | 2.63 | 2360.12 | 63.07 | 7.06 | 26609231.27 | 249.69 | 94.9391635
1 | 980 | S35 | 11 | 0.022 | 0.73 | 0.019 | 38.42105263 | 31.21470086 | 1508 | 54 | 1562 | 1562 | 1562 | 2.64 | 2361.72 | 62.94 | 7.24 | 27202720.36 | 251.41 | 95.23106061
1 | 980 | M | 16 | 0.031 | 0.8 | 0.019 | 42.10526316 | 31.21470086 | 1508 | 76 | 1584 | 1584 | 1582 | 2.26 | 2362.64 | 62.5 | 7.25 | 31832915.04 | 214.83 | 95.05752212
1 | 909 | S05 | 15 | 0.019 | 0.969 | 0.022 | 44.04545455 | 27.78715793 | 1506 | 42 | 1548 | 1548 | 1558 | 2.67 | 2359.68 | 62.92 | 7.33 | 27207905.8 | 253.65 | 95
1 | 909 | S10 | 11 | 0.022 | 1.15 | 0.019 | 60.52631579 | 31.21470086 | 1506 | 40 | 1546 | 1546 | 1546 | 2.59 | 2359.23 | 62.96 | 7.21 | 27583862.11 | 246 | 94.98069498
1 | 980 | S19 | 17 | 0.028 | 0.843 | 0.022 | 38.31818182 | 27.78715793 | 1508 | 59 | 1567 | 1567 | 1555 | 2.75 | 2360.52 | 63.06 | 7.39 | 26642116.28 | 259 | 94.18181818
1 | 980 | S30 | 10 | 0.016 | 0.74 | 0.02 | 37 | 29.96988564 | 1508 | 45 | 1553 | 1553 | 1535 | 2.36 | 2360.59 | 63.06 | 7.03 | 29533381.5 | 223.34 | 94.63559322
1 | 909 | M | 8 | 0.025 | 1.04 | 0.016 | 65 | 35.77449321 | 1506 | 67 | 1573 | 1573 | 1592 | 2.21 | 2355.22 | 62.57 | 7.39 | 33077519.62 | 210.65 | 95.31674208
1 | 980 | S05 | 14 | 0.022 | 0.75 | 0.019 | 39.47368421 | 31.21470086 | 1508 | 40 | 1548 | 1548 | 1548 | 2.89 | 2356.28 | 63.03 | 7.41 | 25374445.04 | 265.76 | 91.95847751
1 | 980 | S10 | 14 | 0.018 | 0.72 | 0.019 | 37.89473684 | 31.21470086 | 1508 | 51 | 1559 | 1559 | 1559 | 3.19 | 2355.02 | 63.03 | 7.8 | 24185095.67 | 267.31 | 83.79623824
1 | 909 | S15 | 16 | 0.014 | 1.117 | 0.023 | 48.56521739 | 26.82423957 | 1506 | 50 | 1556 | 1556 | 1553 | 2.77 | 2349.37 | 62.86 | 7.52 | 26787906.89 | 263.1 | 94.98194946
1 | 909 | S20 | 17 | 0.022 | 1.047 | 0.021 | 49.85714286 | 28.83191546 | 1506 | 39 | 0 | 1545 | 1545 | 2.74 | 2344.34 | 63.01 | 7.32 | 26304521.52 | 259.92 | 94.86131387
1 | 909 | S24 | 16 | 0.025 | 1.04 | 0.022 | 47.27272727 | 27.78715793 | 1506 | 63 | 1569 | 1569 | 1569 | 2.73 | 2352.06 | 62.97 | 7.63 | 27609565.85 | 259.74 | 95.14285714
1 | 980 | M | 8 | 0.028 | 0.739 | 0.025 | 29.56 | 25.10710746 | 1508 | 66 | 0 | 1574 | 1574 | 2.21 | 2384.5 | 62.4 | 6.6 | 29908751.13 | 211.13 | 95.53393665
1 | 909 | S10 | 6 | 0.02 | 1.04 | 0.016 | 65 | 35.77449321 | 1506 | 54 | 1560 | 1560 | 1560 | 2.9 | 2397.04 | 62.91 | 7.19 | 24960625.49 | 275.08 | 94.85517241
1 | 909 | S15 | 6 | 0.017 | 1.045 | 0.024 | 43.54166667 | 25.93359266 | 1506 | 46 | 1552 | 1552 | 1552 | 2.8 | 2390.92 | 63.01 | 7.37 | 26431620.6 | 266.26 | 95.09285714
1 | 980 | S20 | 8 | 0.025 | 0.722 | 0.023 | 31.39130435 | 26.82423957 | 1508 | 30 | 0 | 1538 | 1538 | 3.36 | 2397.07 | 63 | 8.1 | 24270333.75 | 300.29 | 89.37202381
1 | 909 | S25 | 8 | 0.028 | 1.047 | 0.03 | 34.9 | 21.72572514 | 1506 | 42 | 1548 | 1548 | 1547 | 2.64 | 2393.55 | 62.88 | 7.2 | 27417027.27 | 252.64 | 95.6969697
1 | 909 | S30 | 8 | 0.015 | 1.086 | 0.017 | 63.88235294 | 34.09448306 | 1506 | 51 | 0 | 1557 | 1557 | 3.02 | 2394.73 | 62.81 | 7.25 | 24145539.24 | 288.36 | 95.48344371
1 | 980 | S35 | 10 | 0.026 | 0.77 | 0.027 | 28.51851852 | 23.61991192 | 1508 | 38 | 1546 | 1546 | 1537 | 2.96 | 2401.5 | 62.99 | 6.57 | 22387496.96 | 281.08 | 94.95945946
1 | 980 | M | 7 | 0.029 | 0.729 | 0.018 | 40.5 | 32.58285073 | 1508 | 55 | 1563 | 1563 | 1563 | 2.24 | 2400.48 | 62.7 | 6.64 | 29885976 | 211.23 | 94.29910714
1 | 909 | S10 | 5 | 0.024 | 1.076 | 0.026 | 41.38461538 | 24.33786233 | 1506 | 41 | 1547 | 1547 | 1547 | 2.67 | 2398.16 | 62.84 | 7.3 | 27538421.57 | 254.37 | 95.26966292
1 | 909 | S15 | 5 | 0.022 | 1.06 | 0.02 | 53 | 29.96988564 | 1506 | 56 | 1562 | 1562 | 1557 | 2.66 | 2399.54 | 63.08 | 7.09 | 26862218.84 | 252.99 | 95.10902256
1 | 909 | S20 | 7 | 0.02 | 1.04 | 0.021 | 49.52380952 | 28.83191546 | 1506 | 30 | 0 | 1536 | 1536 | 2.89 | 2399.91 | 62.98 | 7.05 | 24588697.27 | 273.66 | 94.69204152
1 | 980 | M | 6 | 0.021 | 0.732 | 0.017 | 43.05882353 | 34.09448306 | 1508 | 195 | 0 | 1703 | 1703 | 2.3 | 2398.31 | 62.53 | 6.87 | 30087320.32 | 218.27 | 94.9
1 | 980 | S05 | 6 | 0.021 | 0.734 | 0.02 | 36.7 | 29.96988564 | 1508 | 65 | 1573 | 1573 | 1571 | 3.06 | 2392.94 | 63.09 | 7.91 | 25979821.14 | 290.87 | 95.05555556
1 | 980 | S10 | 7 | 0.015 | 0.76 | 0.028 | 27.14285714 | 22.94811947 | 1508 | 55 | 1563 | 1563 | 1549 | 2.9 | 2394.09 | 62.96 | 7.28 | 25241964.08 | 276.08 | 95.2
1 | 980 | S15 | 6 | 0.013 | 0.72 | 0.029 | 24.82758621 | 22.31802259 | 1508 | 48 | 1556 | 1556 | 1556 | 2.84 | 2397.55 | 62.86 | 6.71 | 23791462.71 | 272.17 | 95.83450704
1 | 980 | S20 | 10 | 0.025 | 0.724 | 0.031 | 23.35483871 | 21.1678094 | 1508 | 124 | 1632 | 1632 | 1548 | 3.03 | 2392.51 | 62.95 | 7.4 | 24540993.66 | 287.95 | 95.0330033
1 | 980 | S25 | 8 | 0.027 | 0.735 | 0.026 | 28.26923077 | 24.33786233 | 1508 | 39 | 1547 | 1547 | 1549 | 2.62 | 2389.02 | 63.08 | 7.26 | 27803815.97 | 248.07 | 94.68320611
1 | 980 | S30 | 9 | 0.021 | 0.793 | 0.014 | 56.64285714 | 39.77262916 | 1508 | 33 | 0 | 1541 | 1541 | 2.56 | 2390.27 | 62.78 | 6.8 | 26666449.69 | 245.13 | 95.75390625
1 | 980 | M | 6 | 0.015 | 0.7 | 0.016 | 43.75 | 35.77449321 | 1508 | 63 | 1571 | 1571 | 1571 | 2.28 | 2396.44 | 62.59 | 6.88 | 30371723.79 | 217.92 | 95.57894737
1 | 980 | S05 | 8 | 0.018 | 0.72 | 0.019 | 37.89473684 | 31.21470086 | 1508 | 37 | 1545 | 1545 | 1536 | 2.86 | 2396.91 | 62.99 | 7.11 | 25026757.49 | 272.16 | 95.16083916
1 | 980 | S10 | 6 | 0.015 | 0.725 | 0.034 | 21.32352941 | 19.67192734 | 1508 | 48 | 1556 | 1556 | 1556 | 2.76 | 2395.98 | 62.91 | 7 | 25522395.65 | 262.46 | 95.0942029
1 | 980 | S15 | 5 | 0.018 | 0.73 | 0.024 | 30.41666667 | 25.93359266 | 1508 | 51 | 1559 | 1559 | 1553 | 2.85 | 2392.61 | 63.04 | 6.93 | 24434844.44 | 271.5 | 95.26315789
1 | 980 | S20 | 13 | 0.017 | 0.778 | 0.028 | 27.78571429 | 22.94811947 | 1508 | 46 | 1554 | 1554 | 1550 | 2.85 | 2392.84 | 62.97 | 6.84 | 24119827.2 | 271 | 95.0877193
1 | 980 | M | 8 | 0.016 | 0.746 | 0.013 | 57.38461538 | 42.18126779 | 1508 | 76 | 1584 | 1584 | 1596 | 2.4 | 2400.41 | 62.53 | 6.97 | 29279000.98 | 228.26 | 95.10833333
1 | 980 | S05 | 4 | 0.016 | 0.75 | 0.02 | 37.5 | 29.96988564 | 1508 | 34 | 0 | 1542 | 1542 | 3.2 | 2399.88 | 63.09 | 7.04 | 22174891.2 | 301.81 | 94.315625
1 | 909 | S20 | 8 | 0.016 | 1.04 | 0.025 | 41.6 | 25.10710746 | 1506 | 55 | 1561 | 1561 | 1561 | 2.84 | 2394.94 | 62.98 | 7.11 | 25182288.13 | 270.45 | 95.22887324
1 | 909 | S25 | 2 | 0.022 | 1.05 | 0.015 | 70 | 37.65403131 | 1506 | 40 | 1546 | 1546 | 1546 | 2.76 | 2399.68 | 63.05 | 6.75 | 24648886.96 | 262.43 | 95.08333333
1 | 909 | M | 11 | 0.021 | 1.02 | 0.018 | 56.66666667 | 32.58285073 | 1506 | 70 | 1576 | 1576 | 1589 | 2.32 | 2393.07 | 62.33 | 6.9 | 29892745.09 | 220.74 | 95.14655172
1 | 909 | M | 7 | 0.017 | 1.042 | 0.022 | 47.36363636 | 27.78715793 | 1506 | 63 | 0 | 1569 | 1569 | 2.29 | 2392.35 | 62.46 | 6.97 | 30582381.62 | 217.49 | 94.97379913
1 | 909 | S10 | 5 | 0.035 | 1.044 | 0.021 | 49.71428571 | 28.83191546 | 1506 | 46 | 1552 | 1552 | 1561 | 2.61 | 2400.79 | 62.95 | 6.61 | 25536678.92 | 248.18 | 95.08812261
1 | 909 | S15 | 2 | 0.021 | 1.035 | 0.02 | 51.75 | 29.96988564 | 1506 | 58 | 1564 | 1564 | 1552 | 2.86 | 2397.88 | 63.04 | 7.1 | 25001671.89 | 270.81 | 94.68881119
1 | 980 | S20 | 8 | 0.024 | 0.76 | 0.012 | 63.33333333 | 44.94691449 | 1508 | 47 | 0 | 1555 | 1555 | 2.78 | 2395.78 | 62.97 | 7.87 | 28485651.84 | 263.78 | 94.88489209
1 | 909 | S24 | 8 | 0.025 | 1.04 | 0.023 | 45.2173913 | 26.82423957 | 1506 | 48 | 0 | 1554 | 1554 | 3.15 | 2397.31 | 62.95 | 7.4 | 23653458.67 | 298.85 | 94.87301587
1 | 909 | S30 | 6 | 0.028 | 1.08 | 0.017 | 63.52941176 | 34.09448306 | 1506 | 49 | 1555 | 1555 | 1555 | 3.17 | 2395.5 | 62.97 | 7.53 | 23899079.81 | 300 | 94.63722397
1 | 909 | M | 10 | 0.027 | 1.011 | 0.013 | 77.76923077 | 42.18126779 | 1506 | 68 | 1574 | 1574 | 1573 | 2.34 | 2398.47 | 62.48 | 6.55 | 28197397.31 | 223.01 | 95.3034188
1 | 909 | S06 | 5 | 0.022 | 1.05 | 0.024 | 43.75 | 25.93359266 | 1506 | 43 | 0 | 1549 | 1549 | 3.2 | 2399.91 | 62.92 | 7.08 | 22301163.68 | 304.24 | 95.075
1 | 980 | S11 | 6 | 0.024 | 0.795 | 0.02 | 39.75 | 29.96988564 | 1508 | 44 | 1552 | 1552 | 1552 | 3 | 2395.67 | 63.04 | 7.27 | 24383129.26 | 284.89 | 94.96333333
1 | 909 | S16 | 7 | 0.026 | 1.054 | 0.023 | 45.82608696 | 26.82423957 | 1506 | 49 | 1555 | 1555 | 1553 | 2.92 | 2396.05 | 63.08 | 7.22 | 24882815.14 | 276.9 | 94.82876712
1 | 909 | S21 | 7 | 0.017 | 1.04 | 0.029 | 35.86206897 | 22.31802259 | 1506 | 38 | 1544 | 1544 | 1544 | 2.95 | 2397.58 | 63.23 | 6.99 | 23860391.06 | 278.19 | 94.30169492
1 | 909 | S25 | 3 | 0.017 | 1.066 | 0.027 | 39.48148148 | 23.61991192 | 1506 | 186 | 1692 | 1692 | 1541 | 2.8 | 2398.3 | 63.17 | 6.74 | 24246813 | 265.15 | 94.69642857
1 | 980 | S30 | 8 | 0.024 | 0.74 | 0.022 | 33.63636364 | 27.78715793 | 1508 | 41 | 0 | 1549 | 1549 | 2.8 | 2405.41 | 63.05 | 6.9 | 24895993.5 | 265.21 | 94.71785714
1 | 980 | S05 | 9 | 0.014 | 0.73 | 0.019 | 38.42105263 | 31.21470086 | 1508 | 51 | 1559 | 1559 | 1563 | 2.89 | 2329.04 | 63.03 | 7.88 | 26671940.43 | 274.33 | 94.92387543
1 | 980 | S10 | 7 | 0.018 | 0.74 | 0.011 | 67.27272727 | 48.15942887 | 1508 | 40 | 1548 | 1548 | 1548 | 2.82 | 2324.22 | 63.03 | 7.07 | 24473542.09 | 268.36 | 95.16312057
1 | 980 | S15 | 3 | 0.017 | 0.847 | 0.025 | 33.88 | 25.10710746 | 1508 | 50 | 1558 | 1558 | 1558 | 2.75 | 2327.27 | 63.06 | 7.29 | 25911401.04 | 260.55 | 94.74545455
1 | 980 | S20 | 5 | 0.021 | 0.742 | 0.03 | 24.73333333 | 21.72572514 | 1508 | 193 | 1701 | 1701 | 1543 | 2.83 | 2328.81 | 63.15 | 7.11 | 24573471.46 | 268.27 | 94.795053
1 | 980 | S24 | 4 | 0.037 | 0.743 | 0.027 | 27.51851852 | 23.61991192 | 1508 | 40 | 1548 | 1548 | 1554 | 3.19 | 2326.27 | 63.19 | 7.44 | 22787236.66 | 302.46 | 94.81504702
1 | 980 | S29 | 2 | 0.026 | 0.72 | 0.02 | 36 | 29.96988564 | 1508 | 40 | 1548 | 1548 | 1548 | 3.1 | 2326.22 | 63 | 7.69 | 24236210.83 | 293.63 | 94.71935484
1 | 980 | M | 13 | 0.021 | 0.72 | 0.02 | 36 | 29.96988564 | 1508 | 71 | 1579 | 1579 | 1579 | 2.34 | 2329.09 | 62.4 | 7.18 | 30015400.87 | 223.28 | 95.41880342
1 | 980 | S05 | 7 | 0.016 | 0.74 | 0.03 | 24.66666667 | 21.72572514 | 1508 | 53 | 1561 | 1561 | 1561 | 3.08 | 2329.57 | 62.89 | 7.48 | 23761614 | 293.35 | 95.24350649
1 | 980 | S10 | 5 | 0.021 | 0.937 | 0.028 | 33.46428571 | 22.94811947 | 1508 | 59 | 1567 | 1567 | 1555 | 3.02 | 2331.21 | 62.96 | 7.38 | 23926551.38 | 286.69 | 94.93046358
1 | 980 | S20 | 11 | 0.018 | 0.743 | 0.022 | 33.77272727 | 27.78715793 | 1508 | 39 | 0 | 1547 | 1547 | 3.1 | 2322.18 | 62.92 | 7.52 | 23659268.75 | 295 | 95.16129032
1 | 980 | S25 | 7 | 0.018 | 0.785 | 0.028 | 28.03571429 | 22.94811947 | 1508 | 45 | 1553 | 1553 | 1538 | 2.91 | 2325 | 62.88 | 6.9 | 23154123.71 | 277.67 | 95.41924399
1 | 980 | S30 | 5 | 0.019 | 0.735 | 0.032 | 22.96875 | 20.64126415 | 1508 | 39 | 1547 | 1547 | 1547 | 2.82 | 2321.37 | 62.94 | 7.15 | 24720120.96 | 267.9 | 95
1 | 980 | S05 | 15 | 0.03 | 0.721 | 0.024 | 30.04166667 | 25.93359266 | 1508 | 60 | 1568 | 1568 | 1558 | 3.2 | 2332.15 | 62.8 | 7.47 | 22865273.16 | 305.47 | 95.459375
1 | 909 | S10 | 8 | 0.015 | 1.003 | 0.024 | 41.79166667 | 25.93359266 | 1506 | 41 | 1547 | 1547 | 1552 | 2.55 | 2328.11 | 62.95 | 7.09 | 27186846.89 | 242.87 | 95.24313725
1 | 909 | S15 | 7 | 0.03 | 1.035 | 0.027 | 38.33333333 | 23.61991192 | 1506 | 39 | 0 | 1545 | 1545 | 2.51 | 2330.49 | 63.09 | 7.05 | 27492354.14 | 237.38 | 94.57370518
1 | 909 | S20 | 7 | 0.022 | 1.058 | 0.024 | 44.08333333 | 25.93359266 | 1506 | 56 | 1562 | 1562 | 1562 | 2.86 | 2330.81 | 62.93 | 7.12 | 24370818.97 | 270.97 | 94.74475524
1 | 909 | S24 | 5 | 0.029 | 1.043 | 0.023 | 45.34782609 | 26.82423957 | 1506 | 50 | 1556 | 1556 | 1537 | 2.85 | 2329.37 | 62.86 | 7.07 | 24269583.43 | 272.3 | 95.54385965
1 | 909 | S29 | 9 | 0.027 | 1.035 | 0.03 | 34.5 | 21.72572514 | 1506 | 59 | 1565 | 1565 | 1565 | 2.59 | 2330.85 | 62.97 | 6.84 | 25853536.22 | 246.5 | 95.17374517
1 | 909 | M | 10 | 0.021 | 1.003 | 0.026 | 38.57692308 | 24.33786233 | 1506 | 75 | 0 | 1581 | 1581 | 2.33 | 2326.95 | 62.67 | 7.06 | 29613185.15 | 222.59 | 95.53218884
1 | 980 | S05 | 8 | 0.026 | 0.759 | 0.028 | 27.10714286 | 22.94811947 | 1508 | 42 | 0 | 1550 | 1550 | 2.85 | 2328.83 | 63.18 | 7.53 | 25842658.8 | 269.25 | 94.47368421
1 | 909 | S10 | 14 | 0.023 | 1.05 | 0.021 | 50 | 28.83191546 | 1506 | 48 | 1554 | 1554 | 1554 | 2.61 | 2325.8 | 62.91 | 7.07 | 26460653.33 | 248.28 | 95.12643678
1 | 909 | S15 | 11 | 0.022 | 1.039 | 0.023 | 45.17391304 | 26.82423957 | 1506 | 40 | 1546 | 1546 | 1552 | 2.89 | 2328.79 | 62.91 | 7.2 | 24367684.98 | 275.05 | 95.17301038
1 | 980 | S05 | 9 | 0.018 | 0.766 | 0.02 | 38.3 | 29.96988564 | 1508 | 44 | 1552 | 1552 | 1552 | 2.9 | 2322.89 | 63.03 | 7.42 | 24962256.54 | 274.92 | 94.8
1 | 980 | S10 | 5 | 0.022 | 0.738 | 0.029 | 25.44827586 | 22.31802259 | 1508 | 35 | 1543 | 1543 | 1548 | 2.8 | 2324.98 | 62.93 | 7.13 | 24865661.1 | 266.02 | 95.00714286
1 | 980 | S15 | 5 | 0.014 | 0.8 | 0.028 | 28.57142857 | 22.94811947 | 1508 | 16 | 0 | 1524 | 1524 | 2.83 | 2321.35 | 63.08 | 7.18 | 24735911.87 | 267.97 | 94.68904594
1 | 980 | S25 | 11 | 0.032 | 0.752 | 0.02 | 37.6 | 29.96988564 | 1508 | 47 | 1555 | 1555 | 1535 | 3.11 | 2330.99 | 62.94 | 7.31 | 23011593.24 | 295.63 | 95.05787781
1 | 980 | S30 | 10 | 0.022 | 0.751 | 0.02 | 37.55 | 29.96988564 | 1508 | 33 | 1541 | 1541 | 1541 | 3.03 | 2326.18 | 62.9 | 7.82 | 25214869.94 | 289.28 | 95.47194719
1 | 980 | M | 6 | 0.016 | 0.728 | 0.024 | 30.33333333 | 25.93359266 | 1508 | 64 | 1572 | 1572 | 1572 | 2.23 | 2327.3 | 62.72 | 7.24 | 31734770.58 | 211.7 | 94.93273543
1 | 980 | S05 | 15 | 0.029 | 0.726 | 0.015 | 48.4 | 37.65403131 | 1508 | 41 | 1549 | 1549 | 1549 | 2.76 | 2331.06 | 62.86 | 7.53 | 26710907.09 | 262.79 | 95.21376812
1 | 980 | S10 | 4 | 0.019 | 0.737 | 0.02 | 36.85 | 29.96988564 | 1508 | 40 | 1548 | 1548 | 1549 | 2.51 | 2328.8 | 63.1 | 7.43 | 28953200.32 | 237.58 | 94.65338645
1 | 980 | S15 | 6 | 0.023 | 0.731 | 0.018 | 40.61111111 | 32.58285073 | 1508 | 37 | 1545 | 1545 | 1545 | 2.42 | 2328.97 | 63.07 | 7.03 | 28415358.77 | 228.85 | 94.5661157
1 | 909 | M | 10 | 0.026 | 1.078 | 0.017 | 63.41176471 | 34.09448306 | 1506 | 94 | 0 | 1600 | 1600 | 2.25 | 2327.32 | 62.58 | 7.42 | 32234933.55 | 214.79 | 95.46222222
1 | 909 | S09 | 3 | 0.019 | 1.013 | 0.028 | 36.17857143 | 22.94811947 | 1506 | 38 | 1544 | 1544 | 1547 | 2.82 | 2324.73 | 62.96 | 7.75 | 26833319.68 | 268.07 | 95.06028369
1 | 909 | S14 | 7 | 0.018 | 1.057 | 0.018 | 58.72222222 | 32.58285073 | 1506 | 35 | 1541 | 1541 | 1543 | 2.75 | 2328.17 | 62.88 | 7.49 | 26632571.59 | 262.33 | 95.39272727
1 | 980 | S19 | 9 | 0.028 | 0.748 | 0.025 | 29.92 | 25.10710746 | 1508 | 40 | 1548 | 1548 | 1547 | 2.89 | 2328.63 | 63.01 | 7.64 | 25855044.79 | 274.71 | 95.05536332
1 | 909 | S25 | 8 | 0.017 | 1.041 | 0.027 | 38.55555556 | 23.61991192 | 1506 | 49 | 1555 | 1555 | 1555 | 2.9 | 2328.99 | 63.15 | 7.98 | 26916699.6 | 274.69 | 94.72068966
1 | 980 | S05 | 8 | 0.02 | 0.738 | 0.025 | 29.52 | 25.10710746 | 1508 | 30 | 0 | 1538 | 1538 | 3.09 | 2286.7 | 63.05 | 8.31 | 25828609.51 | 292.36 | 94.61488673
1 | 909 | S10 | 8 | 0.022 | 1.015 | 0.026 | 39.03846154 | 24.33786233 | 1506 | 47 | 0 | 1553 | 1553 | 3.04 | 2289.79 | 62.83 | 8.07 | 25529652.06 | 289.77 | 95.31907895
1 | 980 | S15 | 4 | 0.017 | 0.728 | 0.023 | 31.65217391 | 26.82423957 | 1508 | 45 | 1553 | 1553 | 1553 | 3.16 | 2288.02 | 63.04 | 8.55 | 26000885.51 | 293.71 | 92.94620253
1 | 909 | S24 | 9 | 0.017 | 1.021 | 0.026 | 39.26923077 | 24.33786233 | 1506 | 39 | 1545 | 1545 | 1564 | 3.13 | 2287.11 | 63.04 | 8.6 | 26393103.26 | 292.78 | 93.5399361
1 | 980 | S29 | 14 | 0.02 | 0.76 | 0.022 | 34.54545455 | 27.78715793 | 1508 | 40 | 1548 | 1548 | 1548 | 3.16 | 2284.55 | 62.97 | 8.38 | 25445260.06 | 292.69 | 92.62341772
1 | 909 | S36 | 10 | 0.022 | 1.022 | 0.018 | 56.77777778 | 32.58285073 | 1506 | 29 | 1535 | 1535 | 1535 | 3.15 | 2289.49 | 63.06 | 8.1 | 24726492 | 295.34 | 93.75873016
1 | 980 | M | 11 | 0.024 | 0.755 | 0.023 | 32.82608696 | 26.82423957 | 1508 | 89 | 1597 | 1597 | 1597 | 2.16 | 2290.81 | 62.48 | 7.59 | 33808537.58 | 205.48 | 95.12962963
1 | 909 | S05 | 4 | 0.033 | 1.05 | 0.024 | 43.75 | 25.93359266 | 1506 | 53 | 1559 | 1559 | 1547 | 2.77 | 2285.75 | 62.79 | 8.36 | 28973737.91 | 264.1 | 95.34296029
1 | 909 | S10 | 5 | 0.017 | 1.004 | 0.02 | 50.2 | 29.96988564 | 1506 | 43 | 1549 | 1549 | 1549 | 3.08 | 2285.25 | 62.86 | 8.46 | 26363475 | 290.03 | 94.16558442
1 | 909 | S05 | 9 | 0.02 | 1.048 | 0.025 | 41.92 | 25.10710746 | 1506 | 30 | 1536 | 1536 | 1551 | 3.09 | 2282.63 | 63.12 | 8.06 | 25006987.3 | 291.91 | 94.46925566
1 | 980 | S11 | 9 | 0.019 | 0.719 | 0.022 | 32.68181818 | 27.78715793 | 1508 | 48 | 1556 | 1556 | 1556 | 3.09 | 2289.41 | 62.99 | 7.58 | 23587591.18 | 291.28 | 94.26537217
1 | 980 | S20 | 8 | 0.028 | 0.71 | 0.023 | 30.86956522 | 26.82423957 | 1508 | 32 | 0 | 1540 | 1540 | 3.29 | 2286.09 | 62.95 | 8.25 | 24076905.32 | 292.91 | 89.03039514
1 | 909 | S25 | 7 | 0.022 | 1.047 | 0.02 | 52.35 | 29.96988564 | 1506 | 47 | 1553 | 1553 | 1552 | 3.18 | 2286.54 | 62.91 | 8.62 | 26032042.19 | 293.5 | 92.29559748
1 | 980 | S30 | 5 | 0.028 | 0.745 | 0.024 | 31.04166667 | 25.93359266 | 1508 | 34 | 1542 | 1542 | 1542 | 3.16 | 2284.35 | 62.67 | 8.42 | 25564478.92 | 292.53 | 92.57278481
1 | 909 | M | 8 | 0.039 | 1.04 | 0.026 | 40 | 24.33786233 | 1506 | 66 | 1572 | 1572 | 1571 | 2.3 | 2285.7 | 62.65 | 7.48 | 31220674.43 | 217.74 | 94.66956522
1 | 980 | S10 | 8 | 0.021 | 0.743 | 0.024 | 30.95833333 | 25.93359266 | 1508 | 41 | 1549 | 1549 | 1549 | 2.41 | 2288.51 | 63.07 | 7.91 | 31547252.79 | 228.97 | 95.00829876
1 | 980 | S15 | 9 | 0.022 | 0.754 | 0.026 | 29 | 24.33786233 | 1508 | 33 | 1541 | 1541 | 1541 | 2.34 | 2290.49 | 63.08 | 7.52 | 30915741.95 | 222.22 | 94.96581197
1 | 980 | S20 | 7 | 0.014 | 0.744 | 0.024 | 31 | 25.93359266 | 1508 | 46 | 1554 | 1554 | 1554 | 2.72 | 2290.36 | 63.13 | 7.51 | 26559755.56 | 257.17 | 94.54779412
1 | 980 | S25 | 9 | 0.02 | 0.8 | 0.022 | 36.36363636 | 27.78715793 | 1508 | 59 | 1567 | 1567 | 1554 | 2.68 | 2292.14 | 62.94 | 7.52 | 27013040.96 | 254.83 | 95.0858209
1 | 976 | S05 | 3 | 0.015 | 1.017 | 0.02 | 50.85 | 29.96988564 | 1510 | 47 | 0 | 1557 | 1557 | 2.88 | 2289.05 | 62.9 | 7.55 | 25203394.27 | 274.94 | 95.46527778
1 | 980 | S10 | 8 | 0.028 | 0.752 | 0.032 | 23.5 | 20.64126415 | 1508 | 45 | 1553 | 1553 | 1557 | 3.19 | 2285.14 | 63.02 | 8.63 | 25964634.62 | 291.57 | 91.40125392
1 | 980 | S20 | 8 | 0.023 | 0.717 | 0.027 | 26.55555556 | 23.61991192 | 1508 | 44 | 1552 | 1552 | 1550 | 2.38 | 2285.25 | 63.09 | 7.24 | 29197429.41 | 225.84 | 94.8907563
1 | 980 | S25 | 16 | 0.022 | 0.73 | 0.023 | 31.73913043 | 26.82423957 | 1508 | 57 | 1565 | 1565 | 1565 | 3.15 | 2288.99 | 62.87 | 8.32 | 25392529.07 | 289.02 | 91.75238095
1 | 980 | S30 | 10 | 0.023 | 0.733 | 0.026 | 28.19230769 | 24.33786233 | 1508 | 46 | 1554 | 1554 | 1552 | 2.57 | 2285.59 | 63.07 | 7.82 | 29209306.6 | 243.71 | 94.82879377
1 | 980 | M | 4 | 0.022 | 0.726 | 0.018 | 40.33333333 | 32.58285073 | 1508 | 53 | 1561 | 1561 | 1564 | 2.41 | 2307.54 | 57.87 | 7.23 | 29075004 | 229.09 | 95.05809129
1 | 980 | S05 | 6 | 0.014 | 0.762 | 0.026 | 29.30769231 | 24.33786233 | 1508 | 50 | 1558 | 1558 | 1560 | 2.97 | 2308.62 | 56.98 | 7.1 | 23179477.58 | 282.66 | 95.17171717
1 | 980 | S10 | 8 | 0.02 | 0.8 | 0.028 | 28.57142857 | 22.94811947 | 1508 | 31 | 1539 | 1539 | 1534 | 3.23 | 2310.89 | 57.07 | 7.18 | 21574984.16 | 299.46 | 92.7120743
1 | 980 | S15 | 10 | 0.014 | 0.737 | 0.027 | 27.2962963 | 23.61991192 | 1508 | 35 | 1543 | 1543 | 1543 | 2.86 | 2315.15 | 56.96 | 7.13 | 24241077.59 | 271.69 | 94.9965035
1 | 980 | S20 | 6 | 0.021 | 0.756 | 0.02 | 37.8 | 29.96988564 | 1508 | 46 | 1554 | 1554 | 1554 | 2.78 | 2313.91 | 56.95 | 7.55 | 26393556.15 | 264.76 | 95.23741007
1 | 980 | S25 | 8 | 0.024 | 0.752 | 0.026 | 28.92307692 | 24.33786233 | 1508 | 191 | 0 | 1699 | 1699 | 3.19 | 2313.83 | 56.95 | 7.69 | 23426984.75 | 302.85 | 94.93730408
1 | 980 | S30 | 10 | 0.021 | 0.808 | 0.015 | 53.86666667 | 37.65403131 | 1508 | 47 | 0 | 1555 | 1555 | 3.09 | 2309.35 | 56.99 | 7.33 | 23008300.68 | 293.78 | 95.07443366
1 | 980 | M | 5 | 0.02 | 0.73 | 0.012 | 60.83333333 | 44.94691449 | 1508 | 67 | 0 | 1575 | 1575 | 2.27 | 2311.26 | 56.46 | 7.27 | 31088992.44 | 216.81 | 95.51101322
1 | 980 | S05 | 4 | 0.028 | 0.738 | 0.014 | 52.71428571 | 39.77262916 | 1508 | 53 | 1561 | 1561 | 1569 | 3.06 | 2318.96 | 56.97 | 7.83 | 24921999.53 | 290.73 | 95.00980392
1 | 980 | S10 | 8 | 0.03 | 0.74 | 0.02 | 37 | 29.96988564 | 1508 | 46 | 1554 | 1554 | 1542 | 3.01 | 2309.47 | 56.85 | 7.83 | 25232302.47 | 286.62 | 95.22259136
1 | 980 | S15 | 11 | 0.022 | 0.75 | 0.022 | 34.09090909 | 27.78715793 | 1508 | 54 | 1562 | 1562 | 1553 | 3.01 | 2310.24 | 57.1 | 7.56 | 24370345.67 | 285.63 | 94.89368771
1 | 980 | S20 | 12 | 0.021 | 0.717 | 0.018 | 39.83333333 | 32.58285073 | 1508 | 42 | 1550 | 1550 | 1550 | 3.1 | 2307.3 | 57.23 | 7.58 | 23695226.71 | 292.2 | 94.25806452
1 | 980 | S25 | 10 | 0.016 | 0.773 | 0.014 | 55.21428571 | 39.77262916 | 1508 | 31 | 1539 | 1539 | 1539 | 3.16 | 2309.16 | 57.11 | 7.67 | 23540278.56 | 299.89 | 94.90189873
1 | 980 | S30 | 6 | 0.024 | 0.762 | 0.021 | 36.28571429 | 28.83191546 | 1508 | 32 | 1540 | 1540 | 1540 | 2.52 | 2308.96 | 56.95 | 7.07 | 27207245.33 | 239.19 | 94.91666667
1 | 980 | S35 | 9 | 0.021 | 0.75 | 0.014 | 53.57142857 | 39.77262916 | 1508 | 34 | 1542 | 1542 | 1542 | 3.2 | 2310.27 | 57.09 | 7.96 | 24136545.83 | 301.12 | 94.1
1 | 980 | M | 7 | 0.025 | 0.78 | 0.02 | 39 | 29.96988564 | 1508 | 63 | 1571 | 1571 | 1571 | 2.27 | 2308.59 | 56.72 | 7.36 | 31437504 | 215.69 | 95.01762115
1 | 980 | S05 | 8 | 0.024 | 0.74 | 0.018 | 41.11111111 | 32.58285073 | 1508 | 35 | 0 | 1543 | 1543 | 2.73 | 2314.01 | 56.95 | 6.51 | 23175700.15 | 264.86 | 97.01831502
1 | 980 | S15 | 14 | 0.016 | 0.732 | 0.023 | 31.82608696 | 26.82423957 | 1508 | 56 | 1564 | 1564 | 1551 | 3.07 | 2312.27 | 59.04 | 8.1 | 25623265.6 | 292.2 | 95.17915309
1 | 980 | S20 | 6 | 0.019 | 0.726 | 0.021 | 34.57142857 | 28.83191546 | 1508 | 42 | 1550 | 1550 | 1551 | 3.02 | 2312.2 | 58.85 | 7.37 | 23699284.37 | 287.13 | 95.07615894
1 | 980 | S24 | 8 | 0.022 | 0.785 | 0.021 | 37.38095238 | 28.83191546 | 1508 | 50 | 1558 | 1558 | 1556 | 3.06 | 2303.37 | 59.07 | 7.94 | 25102216.59 | 290.88 | 95.05882353
1 | 980 | M | 9 | 0.015 | 0.77 | 0.013 | 59.23076923 | 42.18126779 | 1508 | 72 | 1580 | 1580 | 1586 | 2.36 | 2305 | 58.61 | 7.63 | 31299165.25 | 225.83 | 95.69067797
1 | 980 | S30 | 6 | 0.012 | 0.76 | 0.021 | 36.19047619 | 28.83191546 | 1508 | 51 | 1559 | 1559 | 1543 | 3.18 | 2307.63 | 58.91 | 8.17 | 24900633.91 | 303.07 | 95.30503145
1 | 980 | S05 | 11 | 0.021 | 0.753 | 0.025 | 30.12 | 25.10710746 | 1508 | 38 | 1546 | 1546 | 1546 | 2.88 | 2309.44 | 58.9 | 7.59 | 25562614 | 273.38 | 94.92361111
1 | 980 | S10 | 15 | 0.024 | 0.764 | 0.025 | 30.56 | 25.10710746 | 1508 | 47 | 1555 | 1555 | 1555 | 2.92 | 2308.95 | 58.85 | 7.64 | 25373146.44 | 278.12 | 95.24657534
1 | 980 | S15 | 12 | 0.027 | 0.732 | 0.025 | 29.28 | 25.10710746 | 1508 | 37 | 1545 | 1545 | 1531 | 2.53 | 2306.97 | 58.62 | 7.11 | 27229540.77 | 241.78 | 95.56521739
1 | 980 | S20 | 8 | 0.017 | 0.73 | 0.028 | 26.07142857 | 22.94811947 | 1508 | 58 | 1566 | 1566 | 1554 | 2.85 | 2305.81 | 59.12 | 7.86 | 26708561.31 | 270.15 | 94.78947368
1 | 980 | S25 | 9 | 0.028 | 0.78 | 0.02 | 39 | 29.96988564 | 1508 | 44 | 1552 | 1552 | 1552 | 3.14 | 2309.02 | 59.12 | 8.17 | 25233029.39 | 295.64 | 94.15286624
1 | 980 | S05 | 10 | 0.023 | 0.751 | 0.018 | 41.72222222 | 32.58285073 | 1508 | 191 | 1699 | 1699 | 1548 | 2.76 | 2316.56 | 58.85 | 7.58 | 26721016 | 263.41 | 95.4384058
1 | 980 | S10 | 9 | 0.025 | 0.732 | 0.028 | 26.14285714 | 22.94811947 | 1508 | 47 | 1555 | 1555 | 1552 | 2.81 | 2316.57 | 59.27 | 7.48 | 25899417.48 | 264.03 | 93.96085409
1 | 980 | S25 | 8 | 0.018 | 0.705 | 0.027 | 26.11111111 | 23.61991192 | 1508 | 43 | 1551 | 1551 | 1551 | 3.09 | 2311.25 | 59.27 | 7.75 | 24346662.62 | 290.73 | 94.08737864
1 | 980 | S30 | 8 | 0.028 | 0.744 | 0.02 | 37.2 | 29.96988564 | 1508 | 49 | 1557 | 1557 | 1557 | 2.78 | 2314.79 | 58.96 | 7.4 | 25879019.14 | 264.14 | 95.01438849
1 | 980 | M | 7 | 0.01 | 0.767 | 0.017 | 45.11764706 | 34.09448306 | 1508 | 64 | 1572 | 1572 | 1583 | 2.28 | 2310.73 | 58.53 | 7.03 | 29923953.5 | 219.26 | 96.16666667
1 | 980 | S05 | 8 | 0.02 | 0.73 | 0.027 | 27.03703704 | 23.61991192 | 1508 | 61 | 1569 | 1569 | 1569 | 2.72 | 2311.36 | 59.11 | 7.52 | 26838968.47 | 257.25 | 94.57720588
1 | 980 | S15 | 6 | 0.023 | 0.765 | 0.028 | 27.32142857 | 22.94811947 | 1508 | 46 | 1554 | 1554 | 1554 | 2.85 | 2311.27 | 59.04 | 7.55 | 25715919.89 | 270.99 | 95.08421053
1 | 980 | S20 | 12 | 0.023 | 0.737 | 0.028 | 26.32142857 | 22.94811947 | 1508 | 42 | 1550 | 1550 | 1550 | 2.82 | 2312.4 | 59 | 7.75 | 26691000 | 268.31 | 95.14539007
1 | 980 | S25 | 11 | 0.025 | 0.725 | 0.018 | 40.27777778 | 32.58285073 | 1508 | 43 | 1551 | 1551 | 1549 | 3.22 | 2313.08 | 59.08 | 8.3 | 25041605.22 | 302.96 | 94.08695652
1 | 980 | S30 | 12 | 0.015 | 0.745 | 0.028 | 26.60714286 | 22.94811947 | 1508 | 41 | 1549 | 1549 | 1549 | 3.12 | 2308.44 | 59.17 | 8.02 | 24922273.38 | 296.14 | 94.91666667
1 | 980 | M | 9 | 0.027 | 0.74 | 0.024 | 30.83333333 | 25.93359266 | 1508 | 63 | 1571 | 1571 | 1574 | 2.22 | 2314.32 | 58.87 | 7.42 | 32488048.86 | 211.58 | 95.30630631
1 | 980 | S05 | 14 | 0.029 | 0.73 | 0.025 | 29.2 | 25.10710746 | 1508 | 41 | 1549 | 1549 | 1565 | 3.02 | 2303.88 | 58.88 | 7.98 | 25568490.75 | 287.11 | 95.06953642
1 | 980 | S10 | 9 | 0.02 | 0.723 | 0.028 | 25.82142857 | 22.94811947 | 1508 | 55 | 1563 | 1563 | 1565 | 2.46 | 2316.19 | 58.45 | 5.03 | 19890987.78 | 227.7 | 92.56097561
1 | 980 | S19 | 13 | 0.024 | 0.74 | 0.027 | 27.40740741 | 23.61991192 | 1508 | 44 | 0 | 1552 | 1552 | 2.38 | 2311.48 | 58.82 | 7.23 | 29491765.41 | 227.02 | 95.38655462
1 | 909 | S30 | 11 | 0.023 | 1.051 | 0.026 | 40.42307692 | 24.33786233 | 1506 | 187 | 0 | 1693 | 1693 | 2.4 | 2308.51 | 59.09 | 7.02 | 28360045.35 | 227.7 | 94.875
1 | 909 | S05 | 9 | 0.029 | 1.039 | 0.027 | 38.48148148 | 23.61991192 | 1506 | 36 | 1542 | 1542 | 1554 | 2.89 | 2312.02 | 58.97 | 7.53 | 25301018.87 | 275.16 | 95.21107266
1 | 909 | S10 | 9 | 0.022 | 1.01 | 0.027 | 37.40740741 | 23.61991192 | 1506 | 40 | 1546 | 1546 | 1546 | 3.33 | 2309.28 | 59.07 | 7.62 | 22194053.19 | 303.27 | 91.07207207
1 | 909 | S15 | 11 | 0.028 | 1.031 | 0.023 | 44.82608696 | 26.82423957 | 1506 | 46 | 1552 | 1552 | 1552 | 3.26 | 2310.54 | 58.97 | 7.69 | 22891356.11 | 300.44 | 92.1595092
1 | 909 | S20 | 10 | 0.021 | 1.038 | 0.023 | 45.13043478 | 26.82423957 | 1506 | 39 | 1545 | 1545 | 1545 | 3.2 | 2308.28 | 58.81 | 7.88 | 23873385.9 | 299.57 | 93.615625
1 | 980 | S30 | 8 | 0.029 | 0.765 | 0.025 | 30.6 | 25.10710746 | 1508 | 40 | 1548 | 1548 | 1529 | 3.04 | 2313.77 | 58.87 | 7.32 | 23399521.34 | 289.51 | 95.23355263
1 | 909 | S05 | 9 | 0.022 | 1.037 | 0.027 | 38.40740741 | 23.61991192 | 1506 | 42 | 1548 | 1548 | 1548 | 2.6 | 2310.04 | 58.97 | 7.47 | 27875074.98 | 246.67 | 94.87307692
1 | 909 | S25 | 11 | 0.025 | 1.055 | 0.027 | 39.07407407 | 23.61991192 | 1506 | 60 | 1566 | 1566 | 1557 | 3.22 | 2312.6 | 59.08 | 7.63 | 23015397.39 | 296.05 | 91.94099379
1 | 909 | S29 | 12 | 0.027 | 1 | 0.018 | 55.55555556 | 32.58285073 | 1506 | 49 | 1555 | 1555 | 1555 | 2.63 | 2311.68 | 58.81 | 7.12 | 26284592.67 | 250.78 | 95.35361217
1 | 980 | M | 11 | 0.012 | 0.729 | 0.02 | 36.45 | 29.96988564 | 1508 | 75 | 1583 | 1583 | 1583 | 2.21 | 2310.85 | 58.74 | 7.36 | 32322622.26 | 210.49 | 95.24434389
1 | 909 | S05 | 5 | 0.025 | 1.017 | 0.022 | 46.22727273 | 27.78715793 | 1506 | 63 | 1569 | 1569 | 1569 | 2.66 | 2311.41 | 59.07 | 7.39 | 26970505.11 | 251.76 | 94.64661654
1 | 909 | S10 | 11 | 0.024 | 1.025 | 0.018 | 56.94444444 | 32.58285073 | 1506 | 39 | 1545 | 1545 | 1527 | 3.19 | 2313.51 | 59.24 | 7.14 | 21748444.48 | 299.94 | 94.02507837
1 | 909 | S15 | 8 | 0.017 | 1.11 | 0.015 | 74 | 37.65403131 | 1506 | 27 | 0 | 1533 | 1533 | 3.07 | 2312.79 | 58.82 | 6.93 | 21927057.24 | 292.94 | 95.42019544
1 | 980 | S25 | 10 | 0.019 | 0.739 | 0.026 | 28.42307692 | 24.33786233 | 1508 | 65 | 1573 | 1573 | 1568 | 2.69 | 2310.35 | 59.01 | 7.15 | 25791751.12 | 255.47 | 94.97026022
1 | 980 | M | 12 | 0.023 | 0.725 | 0.017 | 42.64705882 | 34.09448306 | 1508 | 59 | 0 | 1567 | 1567 | 2.3 | 2311.35 | 58.61 | 6.98 | 29460668.09 | 217.56 | 94.59130435
1 | 909 | S05 | 5 | 0.015 | 1.09 | 0.021 | 51.9047619 | 28.83191546 | 1506 | 37 | 1543 | 1543 | 1544 | 3.17 | 2312.57 | 58.85 | 7.58 | 23224914.36 | 297.62 | 93.88643533
1 | 980 | S20 | 6 | 0.019 | 0.792 | 0.03 | 26.4 | 21.72572514 | 1508 | 45 | 1553 | 1553 | 1544 | 2.74 | 2310.26 | 59.18 | 7.22 | 25568001.55 | 259.62 | 94.75182482
1 | 980 | S25 | 9 | 0.017 | 0.8 | 0.021 | 38.0952381 | 28.83191546 | 1508 | 48 | 1556 | 1556 | 1556 | 2.9 | 2310.86 | 58.9 | 7.8 | 26104749.52 | 274.79 | 94.75517241
1 | 980 | S30 | 12 | 0.021 | 0.73 | 0.02 | 36.5 | 29.96988564 | 1508 | 33 | 1541 | 1541 | 1543 | 2.96 | 2311.05 | 58.9 | 7.57 | 24823487.74 | 281.83 | 95.21283784
1 | 976 | M | 8 | 0.02 | 1.006 | 0.019 | 52.94736842 | 31.21470086 | 1510 | 56 | 1566 | 1566 | 1569 | 2.32 | 2311.66 | 58.62 | 6.49 | 27160012.19 | 221.95 | 95.66810345
1 | 980 | S05 | 9 | 0.02 | 0.73 | 0.03 | 24.33333333 | 21.72572514 | 1508 | 29 | 1537 | 1537 | 1552 | 2.93 | 2310.64 | 58.99 | 7.23 | 23947062.88 | 278.53 | 95.06143345
1 | 980 | S10 | 8 | 0.031 | 0.73 | 0.036 | 20.27777778 | 18.79974161 | 1508 | 40 | 1548 | 1548 | 1549 | 3.15 | 2305.47 | 58.9 | 7.32 | 22501387.2 | 294.57 | 93.51428571
1 | 980 | S15 | 6 | 0.021 | 0.72 | 0.025 | 28.8 | 25.10710746 | 1508 | 32 | 1540 | 1540 | 1541 | 3.18 | 2311.44 | 59.1 | 7.35 | 22438412.83 | 295.51 | 92.92767296
1 | 980 | S20 | 8 | 0.024 | 0.722 | 0.024 | 30.08333333 | 25.93359266 | 1508 | 44 | 0 | 1552 | 1552 | 3.21 | 2307.38 | 59.13 | 7.34 | 22159473.72 | 293.63 | 91.47352025
1 | 980 | S25 | 10 | 0.027 | 0.742 | 0.025 | 29.68 | 25.10710746 | 1508 | 39 | 1547 | 1547 | 1547 | 3.11 | 2312.73 | 58.82 | 7.16 | 22362834.91 | 295.78 | 95.10610932
1 | 980 | S30 | 7 | 0.018 | 0.739 | 0.015 | 49.26666667 | 37.65403131 | 1508 | 45 | 1553 | 1553 | 1558 | 3.25 | 2311.99 | 58.78 | 7.41 | 22139616.24 | 293.55 | 90.32307692
1 | 976 | M | 12 | 0.014 | 1.023 | 0.016 | 63.9375 | 35.77449321 | 1510 | 58 | 1568 | 1568 | 1568 | 2.25 | 2311.76 | 58.61 | 6.42 | 27704131.84 | 214.93 | 95.52444444
1 | 980 | S10 | 14 | 0.019 | 0.76 | 0.025 | 30.4 | 25.10710746 | 1508 | 43 | 0 | 1551 | 1551 | 2.79 | 2307.85 | 58.96 | 7.29 | 25326792.58 | 265.04 | 94.99641577
1 | 980 | S15 | 15 | 0.026 | 0.72 | 0.026 | 27.69230769 | 24.33786233 | 1508 | 35 | 1543 | 1543 | 1542 | 2.91 | 2311.83 | 59.1 | 6.9 | 23022966.8 | 275.85 | 94.79381443
1 | 980 | S20 | 12 | 0.034 | 0.725 | 0.026 | 27.88461538 | 24.33786233 | 1508 | 38 | 0 | 1546 | 1546 | 2.86 | 2306.75 | 58.94 | 7.33 | 24830631.29 | 272.49 | 95.27622378
1 | 980 | S30 | 20 | 0.018 | 0.715 | 0.02 | 35.75 | 29.96988564 | 1508 | 38 | 1546 | 1546 | 1546 | 3.24 | 2309.22 | 58.96 | 7.4 | 22151406.67 | 295.3 | 91.14197531
1 | 980 | S35 | 12 | 0.022 | 0.736 | 0.014 | 52.57142857 | 39.77262916 | 1508 | 52 | 1560 | 1560 | 1560 | 2.64 | 2308.87 | 58.85 | 7.06 | 25932808.05 | 251.64 | 95.31818182
1 | 980 | S05 | 10 | 0.022 | 0.753 | 0.022 | 34.22727273 | 27.78715793 | 1508 | 47 | 0 | 1555 | 1555 | 3.19 | 2292.6 | 59.03 | 6.75 | 20374673.98 | 294.85 | 92.42946708
1 | 980 | S10 | 8 | 0.024 | 0.74 | 0.029 | 25.51724138 | 22.31802259 | 1508 | 32 | 0 | 1540 | 1540 | 3.09 | 2292.57 | 58.94 | 6.73 | 20971451.01 | 291.46 | 94.3236246
1 | 980 | M | 7 | 0.031 | 0.76 | 0.026 | 29.23076923 | 24.33786233 | 1508 | 64 | 1572 | 1572 | 1572 | 2.32 | 2299.4 | 58.48 | 6.75 | 28098271.55 | 222.17 | 95.76293103
1 | 980 | S05 | 7 | 0.016 | 0.735 | 0.027 | 27.22222222 | 23.61991192 | 1508 | 36 | 1544 | 1544 | 1544 | 2.78 | 2301.41 | 59.11 | 6.91 | 24025726.99 | 263.14 | 94.65467626
1 | 980 | S10 | 5 | 0.027 | 0.743 | 0.027 | 27.51851852 | 23.61991192 | 1508 | 35 | 1543 | 1543 | 1543 | 2.98 | 2301.67 | 59.01 | 7.36 | 23875578.2 | 283.3 | 95.06711409
1 | 980 | M | 8 | 0.021 | 0.743 | 0.021 | 35.38095238 | 28.83191546 | 1508 | 63 | 1571 | 1571 | 1590 | 2.63 | 2314.03 | 58.69 | 4.06 | 15003361.05 | 248.13 | 94.3460076
1 | 980 | S05 | 9 | 0.029 | 0.74 | 0.028 | 26.42857143 | 22.94811947 | 1508 | 46 | 0 | 1554 | 1554 | 2.58 | 2296.6 | 58.91 | 6.37 | 23815207.91 | 245.9 | 95.31007752
1 | 980 | S15 | 9 | 0.014 | 0.745 | 0.027 | 27.59259259 | 23.61991192 | 1508 | 67 | 1575 | 1575 | 1564 | 2.5 | 2303.89 | 59.15 | 7.26 | 28100085.55 | 236.14 | 94.456
1 | 909 | S20 | 11 | 0.029 | 1.058 | 0.022 | 48.09090909 | 27.78715793 | 1506 | 47 | 1553 | 1553 | 1553 | 3.17 | 2304.79 | 59.23 | 7.24 | 22108534.49 | 295.65 | 93.26498423
1 | 909 | S25 | 4 | 0.015 | 1.056 | 0.021 | 50.28571429 | 28.83191546 | 1506 | 33 | 1539 | 1539 | 1539 | 2.79 | 2298.15 | 58.82 | 6.94 | 24009489.68 | 263.61 | 94.48387097
1 | 909 | M | 0 | 0.024 | 1.025 | 0.028 | 36.60714286 | 22.94811947 | 1506 | 67 | 1573 | 1573 | 1572 | 2.38 | 2298.42 | 58.11 | 4.88 | 19793452.24 | 221.08 | 92.8907563
1 | 909 | S05 | 0 | 0.022 | 1.021 | 0.025 | 40.84 | 25.10710746 | 1506 | 32 | 1538 | 1538 | 1544 | 2.6 | 2301.37 | 53.48 | 0.57 | 2119030.685 | 214.8 | 82.61538462
1 | 980 | M | 7 | 0.018 | 0.74 | 0.03 | 24.66666667 | 21.72572514 | 1508 | 49 | 1557 | 1557 | 1570 | 2.19 | 2308.08 | 58.52 | 6.72 | 29745776.22 | 208.33 | 95.12785388
1 | 909 | S05 | 13 | 0.016 | 1.083 | 0.016 | 67.6875 | 35.77449321 | 1506 | 38 | 1544 | 1544 | 1544 | 2.91 | 2309.74 | 58.92 | 7.2 | 24002246.6 | 275.99 | 94.8419244
1 | 909 | S10 | 7 | 0.019 | 1.046 | 0.032 | 32.6875 | 20.64126415 | 1506 | 31 | 0 | 1537 | 1537 | 2.73 | 2314.09 | 58.96 | 6.2 | 22072858.46 | 259.75 | 95.14652015
1 | 909 | S15 | 11 | 0.018 | 1.041 | 0.022 | 47.31818182 | 27.78715793 | 1506 | 34 | 1540 | 1540 | 1546 | 2.57 | 2311.59 | 58.99 | 6.94 | 26217208.3 | 243.51 | 94.75097276
1 | 980 | S20 | 9 | 0.018 | 0.777 | 0.027 | 28.77777778 | 23.61991192 | 1508 | 44 | 1552 | 1552 | 1552 | 3.15 | 2312.84 | 59.09 | 7.18 | 22141588.27 | 292.65 | 92.9047619
1 | 980 | S30 | 7 | 0.021 | 0.744 | 0.032 | 23.25 | 20.64126415 | 1508 | 37 | 1545 | 1545 | 1545 | 2.76 | 2310.21 | 59.1 | 6.62 | 23272854.65 | 262.54 | 95.12318841
1 | 976 | M | 12 | 0.021 | 1.1 | 0.022 | 50 | 27.78715793 | 1510 | 59 | 1569 | 1569 | 1557 | 2.3 | 2316.34 | 58.64 | 6.83 | 28889795.32 | 219.26 | 95.33043478
1 | 980 | S05 | 14 | 0.018 | 0.74 | 0.027 | 27.40740741 | 23.61991192 | 1508 | 45 | 1553 | 1553 | 1540 | 3.19 | 2309.77 | 58.95 | 7.12 | 21652464.6 | 298.77 | 93.65830721
1 | 909 | S10 | 11 | 0.024 | 1.027 | 0.026 | 39.5 | 24.33786233 | 1506 | 34 | 1540 | 1540 | 1543 | 3.12 | 2309.45 | 58.95 | 7.54 | 23440917.5 | 293.95 | 94.21474359
1 | 909 | S15 | 15 | 0.02 | 1.03 | 0.027 | 38.14814815 | 23.61991192 | 1506 | 38 | 1544 | 1544 | 1554 | 3.12 | 2312.32 | 59.15 | 7.41 | 23065392 | 293.64 | 94.11538462
1 | 909 | S25 | 7 | 0.03 | 1.038 | 0.024 | 43.25 | 25.93359266 | 1506 | 43 | 1549 | 1549 | 1691 | 3.24 | 2309.24 | 58.89 | 7.83 | 23438786 | 293.07 | 90.4537037
1 | 909 | S30 | 9 | 0.019 | 1.05 | 0.027 | 38.88888889 | 23.61991192 | 1506 | 197 | 1703 | 1703 | 1552 | 2.62 | 2312.61 | 58.9 | 7.55 | 27989642.4 | 250.06 | 95.44274809
1 | 980 | M | 10 | 0.037 | 0.739 | 0.028 | 26.39285714 | 22.94811947 | 1508 | 79 | 0 | 1587 | 1587 | 2.45 | 2310.06 | 58.51 | 7.46 | 29542367.31 | 234.71 | 95.8
1 | 909 | S10 | 3 | 0.02 | 1.03 | 0.02 | 51.5 | 29.96988564 | 1506 | 31 | 1537 | 1537 | 1537 | 3.21 | 2308.02 | 59.05 | 7.46 | 22528000.82 | 292.17 | 91.01869159
1 | 980 | S15 | 17 | 0.018 | 0.762 | 0.028 | 27.21428571 | 22.94811947 | 1508 | 26 | 0 | 1534 | 1534 | 2.74 | 2310.9 | 58.79 | 6.99 | 24760365.77 | 260.36 | 95.02189781
1 | 980 | S25 | 6 | 0.022 | 0.737 | 0.02 | 36.85 | 29.96988564 | 1508 | 34 | 1542 | 1542 | 1698 | 3.05 | 2307.33 | 59.03 | 7.22 | 22940155.71 | 288.78 | 94.68196721
1 | 980 | S30 | 16 | 0.022 | 0.787 | 0.029 | 27.13793103 | 22.31802259 | 1508 | 37 | 1545 | 1545 | 1545 | 3.02 | 2309.53 | 59.1 | 7.48 | 24025229.96 | 285.55 | 94.55298013
1 | 980 | S35 | 15 | 0.021 | 0.728 | 0.023 | 31.65217391 | 26.82423957 | 1508 | 49 | 1557 | 1557 | 1557 | 3.04 | 2312.29 | 58.99 | 7.31 | 23352607.76 | 287.53 | 94.58223684
1 | 980 | M | 8 | 0.024 | 0.733 | 0.025 | 29.32 | 25.10710746 | 1508 | 66 | 1574 | 1574 | 1576 | 2.23 | 2313.49 | 58.52 | 7.35 | 32025756.19 | 212.88 | 95.46188341
1 | 980 | S05 | 9 | 0.017 | 0.728 | 0.03 | 24.26666667 | 21.72572514 | 1508 | 23 | 1531 | 1531 | 1531 | 2.93 | 2310.45 | 59.05 | 7.21 | 23878855.6 | 278.12 | 94.92150171
1 | 980 | S10 | 9 | 0.02 | 0.77 | 0.017 | 45.29411765 | 34.09448306 | 1508 | 45 | 1553 | 1553 | 1553 | 2.86 | 2308.93 | 59.11 | 7.6 | 25769596.36 | 271.01 | 94.75874126
1 | 980 | S15 | 11 | 0.02 | 0.77 | 0.018 | 42.77777778 | 32.58285073 | 1508 | 31 | 0 | 1539 | 1539 | 2.75 | 2308.91 | 58.98 | 6.88 | 24261186.68 | 261.15 | 94.96363636
1 | 980 | S05 | 16 | 0.02 | 0.734 | 0.028 | 26.21428571 | 22.94811947 | 1508 | 45 | 1553 | 1553 | 1549 | 2.92 | 2313.18 | 58.85 | 7.3 | 24288390 | 278.61 | 95.41438356
1 | 980 | S09 | 11 | 0.026 | 0.738 | 0.023 | 32.08695652 | 26.82423957 | 1508 | 54 | 1562 | 1562 | 1562 | 2.84 | 2311.83 | 59.05 | 7.58 | 25915288.69 | 269.99 | 95.06690141
1 | 980 | S15 | 11 | 0.023 | 0.754 | 0.022 | 34.27272727 | 27.78715793 | 1508 | 57 | 1565 | 1565 | 1565 | 2.72 | 2305.44 | 58.97 | 7.28 | 25915857.88 | 257.96 | 94.83823529
1 | 980 | S20 | 11 | 0.014 | 0.75 | 0.019 | 39.47368421 | 31.21470086 | 1508 | 40 | 1548 | 1548 | 1550 | 2.67 | 2303.53 | 58.82 | 7.25 | 26270594.94 | 254.38 | 95.27340824
1 | 980 | S30 | 2 | 0.024 | 0.749 | 0.028 | 26.75 | 22.94811947 | 1508 | 188 | 1696 | 1696 | 1525 | 2.92 | 2309.71 | 59.03 | 7.04 | 23388186.74 | 276.79 | 94.79109589
1 | 980 | S35 | 6 | 0.016 | 0.725 | 0.02 | 36.25 | 29.96988564 | 1508 | 46 | 1554 | 1554 | 1554 | 3.15 | 2308.75 | 58.72 | 7.46 | 22964366.67 | 284.79 | 90.40952381
1 | 980 | M | 21 | 0.018 | 0.75 | 0.02 | 37.5 | 29.96988564 | 1508 | 79 | 1587 | 1587 | 1585 | 2.31 | 2301.17 | 58.61 | 7.57 | 31672467.09 | 219.67 | 95.0952381
1 | 980 | S05 | 11 | 0.032 | 0.765 | 0.026 | 29.42307692 | 24.33786233 | 1508 | 54 | 1562 | 1562 | 1552 | 3.11 | 2307.72 | 59.06 | 7.47 | 23280516.81 | 294.75 | 94.77491961
1 | 980 | S10 | 8 | 0.017 | 0.741 | 0.025 | 29.64 | 25.10710746 | 1508 | 51 | 1559 | 1559 | 1559 | 3.17 | 2304.16 | 58.94 | 7.4 | 22590944.1 | 298.61 | 94.19873817
1 | 980 | S20 | 5 | 0.016 | 0.77 | 0.016 | 48.125 | 35.77449321 | 1508 | 40 | 1548 | 1548 | 1544 | 3.21 | 2306.23 | 58.93 | 7.5 | 22631228.97 | 290.12 | 90.38006231
1 | 980 | S25 | 12 | 0.023 | 0.777 | 0.028 | 27.75 | 22.94811947 | 1508 | 32 | 0 | 1540 | 1540 | 2.93 | 2310.64 | 58.79 | 6.96 | 23052774.23 | 279.73 | 95.47098976
1 | 980 | M | 0 | 0.029 | 0.725 | 0.022 | 32.95454545 | 27.78715793 | 1508 | 68 | 0 | 1576 | 1576 | 2.33 | 2299.47 | 58.72 | 6.34 | 26279093.2 | 220.68 | 94.71244635
1 | 980 | S10 | 8 | 0.02 | 0.74 | 0.023 | 32.17391304 | 26.82423957 | 1508 | 41 | 1549 | 1549 | 1549 | 3.04 | 2295.86 | 58.76 | 7.15 | 22679169.67 | 291.16 | 95.77631579
1 | 980 | S25 | 6 | 0.015 | 0.75 | 0.022 | 34.09090909 | 27.78715793 | 1508 | 46 | 1554 | 1554 | 1554 | 3.16 | 2296.96 | 58.83 | 7.04 | 21492567.49 | 294.56 | 93.21518987
1 | 980 | S35 | 9 | 0.015 | 0.785 | 0.027 | 29.07407407 | 23.61991192 | 1508 | 36 | 1544 | 1544 | 1544 | 2.93 | 2295.67 | 59.1 | 6.5 | 21389689.76 | 275.94 | 94.1774744
1 | 980 | M | 10 | 0.021 | 0.791 | 0.023 | 34.39130435 | 26.82423957 | 1508 | 69 | 1577 | 1577 | 1581 | 2.28 | 2295.54 | 58.85 | 6.34 | 26809490.84 | 215.79 | 94.64473684
1 | 980 | S05 | 9 | 0.029 | 0.732 | 0.031 | 23.61290323 | 21.1678094 | 1508 | 52 | 1560 | 1560 | 1560 | 2.71 | 2301.75 | 59.13 | 6.59 | 23508426.75 | 256.26 | 94.56088561
1 | 980 | S15 | 4 | 0.02 | 0.729 | 0.02 | 36.45 | 29.96988564 | 1508 | 26 | 1534 | 1534 | 1536 | 2.53 | 2301.26 | 59.16 | 6.02 | 22998046.58 | 239.98 | 94.85375494
1 | 980 | M | 6 | 0.021 | 0.743 | 0.021 | 35.38095238 | 28.83191546 | 1508 | 75 | 1583 | 1583 | 1583 | 2.25 | 2297.64 | 58.67 | 6.31 | 27063135.68 | 214.78 | 95.45777778
1 | 980 | S05 | 2 | 0.023 | 0.737 | 0.024 | 30.70833333 | 25.93359266 | 1508 | 52 | 1560 | 1560 | 1560 | 3.17 | 2299.62 | 59.05 | 6.94 | 21144897.09 | 299.08 | 94.34700315
1 | 980 | S09 | 2 | 0.022 | 0.725 | 0.03 | 24.16666667 | 21.72572514 | 1508 | 38 | 1546 | 1546 | 1546 | 3.05 | 2299.9 | 59.1 | 6.81 | 21567783.54 | 290.1 | 95.1147541
1 | 980 | S14 | 6 | 0.02 | 0.714 | 0.023 | 31.04347826 | 26.82423957 | 1508 | 27 | 0 | 1535 | 1535 | 2.92 | 2299.85 | 59.24 | 6.31 | 20873501.61 | 268.26 | 91.86986301
1 | 980 | S19 | 9 | 0.015 | 0.758 | 0.031 | 24.4516129 | 21.1678094 | 1508 | 48 | 1556 | 1556 | 1543 | 3.05 | 2298.77 | 59.01 | 6.68 | 21145669.22 | 287.86 | 94.38032787
1 | 980 | S24 | 4 | 0.024 | 0.73 | 0.022 | 33.18181818 | 27.78715793 | 1508 | 34 | 1542 | 1542 | 1555 | 3.06 | 2295.73 | 58.93 | 6.73 | 21206243.2 | 289.99 | 94.76797386
1 | 980 | S30 | 5 | 0.023 | 0.709 | 0.028 | 25.32142857 | 22.94811947 | 1508 | 32 | 1540 | 1540 | 1540 | 3.01 | 2294.53 | 58.96 | 6.75 | 21611270.93 | 286.27 | 95.10631229
1 | 980 | S05 | 5 | 0.018 | 0.711 | 0.026 | 27.34615385 | 24.33786233 | 1508 | 30 | 1538 | 1538 | 1541 | 3.16 | 2296.76 | 58.95 | 7.22 | 22040174.13 | 292.26 | 92.48734177
1 | 980 | S10 | 8 | 0.022 | 0.732 | 0.029 | 25.24137931 | 22.31802259 | 1508 | 28 | 0 | 1536 | 1536 | 2.94 | 2292.89 | 58.83 | 6.44 | 21094588 | 281.4 | 95.71428571
1 | 980 | S15 | 7 | 0.028 | 0.83 | 0.021 | 39.52380952 | 28.83191546 | 1508 | 32 | 1540 | 1540 | 1550 | 2.41 | 2294.56 | 58.92 | 6.25 | 24992614.11 | 229.26 | 95.12863071
1 | 980 | S20 | 5 | 0.023 | 0.738 | 0.033 | 22.36363636 | 20.1434254 | 1508 | 35 | 0 | 1543 | 1543 | 3.18 | 2293.84 | 58.91 | 7.07 | 21419272 | 292.4 | 91.94968553
1 | 980 | S25 | 4 | 0.022 | 0.749 | 0.021 | 35.66666667 | 28.83191546 | 1508 | 31 | 1539 | 1539 | 1543 | 3.06 | 2296.75 | 58.76 | 7.21 | 22728818.14 | 292.26 | 95.50980392
1 | 980 | S30 | 4 | 0.023 | 0.723 | 0.031 | 23.32258065 | 21.1678094 | 1508 | 45 | 1553 | 1553 | 1543 | 3.03 | 2296.51 | 58.85 | 7.26 | 23110621.43 | 288.9 | 95.34653465
1 | 980 | M | 9 | 0.018 | 0.755 | 0.018 | 41.94444444 | 32.58285073 | 1508 | 84 | 0 | 1592 | 1592 | 2.56 | 2298.24 | 58.8 | 6.96 | 26243028 | 242.76 | 94.828125
1 | 980 | S05 | 10 | 0.014 | 0.775 | 0.016 | 48.4375 | 35.77449321 | 1508 | 46 | 1554 | 1554 | 1552 | 2.73 | 2298.66 | 58.89 | 7.17 | 25355988 | 260.09 | 95.27106227
1 | 909 | S25 | 4 | 0.033 | 1.09 | 0.024 | 45.41666667 | 25.93359266 | 1506 | 136 | 0 | 1642 | 1642 | 2.59 | 2297.09 | 58.79 | 6.6 | 24585071.35 | 247.76 | 95.66023166
1 | 909 | S30 | 3 | 0.018 | 1.054 | 0.026 | 40.53846154 | 24.33786233 | 1506 | 53 | 1559 | 1559 | 1559 | 2.46 | 2296.25 | 59.07 | 7.07 | 27717417.68 | 234.51 | 95.32926829
1 | 980 | M | 12 | 0.026 | 0.7 | 0.022 | 31.81818182 | 27.78715793 | 1508 | 64 | 0 | 1572 | 1572 | 2.32 | 2293.46 | 58.72 | 6.51 | 27029216.95 | 221.32 | 95.39655172
1 | 909 | S05 | 4 | 0.026 | 1.019 | 0.022 | 46.31818182 | 27.78715793 | 1506 | 43 | 1549 | 1549 | 1691 | 2.87 | 2290.54 | 58.95 | 7.46 | 25005992.78 | 272.6 | 94.9825784
1 | 909 | S10 | 10 | 0.016 | 1.019 | 0.016 | 63.6875 | 35.77449321 | 1506 | 44 | 1550 | 1550 | 1556 | 2.88 | 2295.67 | 59.02 | 7.13 | 23870185.35 | 272.81 | 94.72569444
1 | 909 | S25 | 7 | 0.017 | 1.086 | 0.014 | 77.57142857 | 39.77262916 | 1506 | 53 | 0 | 1559 | 1559 | 3.29 | 2291.93 | 59.01 | 8.23 | 24079894.34 | 288.98 | 87.83586626
1 | 909 | M | 9 | 0.024 | 1.055 | 0.017 | 62.05882353 | 34.09448306 | 1506 | 81 | 0 | 1587 | 1587 | 2.34 | 2293.05 | 58.45 | 6.84 | 28151598.46 | 224.23 | 95.82478632
1 | 909 | S05 | 9 | 0.021 | 1.03 | 0.025 | 41.2 | 25.10710746 | 1506 | 42 | 0 | 1548 | 1548 | 3.34 | 2291.05 | 59.04 | 7.08 | 20397204.43 | 288.04 | 86.23952096
1 | 909 | S15 | 9 | 0.038 | 1.054 | 0.017 | 62 | 34.09448306 | 1506 | 38 | 0 | 1544 | 1544 | 3.23 | 2287.47 | 58.86 | 7.81 | 23230213.91 | 289.01 | 89.47678019
1 | 909 | S25 | 7 | 0.019 | 1.036 | 0.017 | 60.94117647 | 34.09448306 | 1506 | 42 | 1548 | 1548 | 1543 | 2.61 | 2292.45 | 59.22 | 6.95 | 25638550 | 246.19 | 94.3256705
1 | 909 | S30 | 6 | 0.023 | 1.09 | 0.027 | 40.37037037 | 23.61991192 | 1506 | 43 | 1549 | 1549 | 1535 | 2.83 | 2288.33 | 59.08 | 6.85 | 23263340.67 | 268.34 | 94.81978799
1 | 909 | M | 9 | 0.019 | 1.021 | 0.016 | 63.8125 | 35.77449321 | 1506 | 77 | 1583 | 1583 | 1583 | 2.23 | 2264.65 | 58.5 | 7.45 | 31776187.67 | 211.91 | 95.02690583
1 | 909 | S05 | 7 | 0.02 | 1.059 | 0.037 | 28.62162162 | 18.39547627 | 1506 | 34 | 1540 | 1540 | 1542 | 2.88 | 2267.69 | 59.12 | 7.37 | 24372943.15 | 273.06 | 94.8125
1 | 909 | S20 | 7 | 0.026 | 1.033 | 0.027 | 38.25925926 | 23.61991192 | 1506 | 36 | 1542 | 1542 | 1540 | 3.16 | 2274.53 | 59.03 | 7.36 | 22250085.87 | 292.06 | 92.42405063
1 | 909 | S25 | 7 | 0.025 | 1.042 | 0.028 | 37.21428571 | 22.94811947 | 1506 | 46 | 1552 | 1552 | 1552 | 2.92 | 2274.39 | 58.81 | 7.62 | 24927937.52 | 278.24 | 95.28767123
1 | 909 | S30 | 8 | 0.024 | 1.031 | 0.028 | 36.82142857 | 22.94811947 | 1506 | 46 | 0 | 1552 | 1552 | 2.91 | 2276.73 | 58.84 | 7.72 | 25367935.92 | 276.96 | 95.17525773
1 | 980 | M | 8 | 0.024 | 0.748 | 0.028 | 26.71428571 | 22.94811947 | 1508 | 66 | 1574 | 1574 | 1579 | 2.31 | 2277.48 | 58.73 | 7.43 | 30766684.36 | 220.72 | 95.54978355
1 | 980 | S05 | 9 | 0.025 | 0.723 | 0.024 | 30.125 | 25.93359266 | 1508 | 42 | 1550 | 1550 | 1552 | 2.61 | 2276.89 | 59.04 | 7.25 | 26563716.67 | 246.87 | 94.5862069
1 | 980 | S10 | 6 | 0.019 | 0.759 | 0.025 | 30.36 | 25.10710746 | 1508 | 29 | 0 | 1537 | 1537 | 3.13 | 2276.22 | 59.11 | 7.26 | 22174600.72 | 295.41 | 94.38019169
1 | 980 | S30 | 7 | 0.024 | 0.725 | 0.023 | 31.52173913 | 26.82423957 | 1508 | 36 | 1544 | 1544 | 1544 | 3.24 | 2276.16 | 58.96 | 7.28 | 21480206.22 | 296.79 | 91.60185185
1 | 980 | M | 10 | 0.015 | 0.71 | 0.017 | 41.76470588 | 34.09448306 | 1508 | 62 | 1570 | 1570 | 1582 | 2.23 | 2276.76 | 58.57 | 7.39 | 31688823.71 | 212.57 | 95.32286996
1 | 980 | S05 | 7 | 0.02 | 0.731 | 0.026 | 28.11538462 | 24.33786233 | 1508 | 38 | 1546 | 1546 | 1546 | 2.76 | 2275.01 | 58.92 | 6.97 | 24129943.02 | 262.16 | 94.98550725
1 | 980 | S10 | 13 | 0.02 | 0.72 | 0.022 | 32.72727273 | 27.78715793 | 1508 | 48 | 1556 | 1556 | 1556 | 2.38 | 2277.2 | 59.07 | 6.99 | 28089931.76 | 224.76 | 94.43697479
1 | 980 | S15 | 2 | 0.019 | 0.798 | 0.024 | 33.25 | 25.93359266 | 1508 | 42 | 1550 | 1550 | 1550 | 3.04 | 2275.87 | 59.36 | 7.41 | 23299219.13 | 280.75 | 92.35197368
1 | 980 | S20 | 11 | 0.024 | 0.751 | 0.02 | 37.55 | 29.96988564 | 1508 | 46 | 1554 | 1554 | 1548 | 2.63 | 2275.03 | 58.93 | 7.16 | 26013194.74 | 250.11 | 95.09885932
1 | 980 | S30 | 3 | 0.019 | 0.73 | 0.021 | 34.76190476 | 28.83191546 | 1508 | 42 | 1550 | 1550 | 1550 | 3.2 | 2277.5 | 58.89 | 7.54 | 22538709.38 | 298.33 | 93.228125
1 | 980 | M | 14 | 0.03 | 0.755 | 0.027 | 27.96296296 | 23.61991192 | 1508 | 64 | 0 | 1572 | 1572 | 2.27 | 2280.06 | 59.06 | 7.71 | 32525507.89 | 214.25 | 94.38325991
1 | 980 | S05 | 8 | 0.025 | 0.755 | 0.035 | 21.57142857 | 19.22466134 | 1508 | 42 | 1550 | 1550 | 1537 | 3.07 | 2280.31 | 58.97 | 7.69 | 23990049.64 | 286.51 | 93.3257329
1 | 980 | S10 | 10 | 0.026 | 0.747 | 0.023 | 32.47826087 | 26.82423957 | 1508 | 39 | 1547 | 1547 | 1543 | 2.69 | 2277.63 | 59.16 | 7.11 | 25284233.11 | 255.42 | 94.95167286
1 | 980 | S15 | 11 | 0.035 | 0.737 | 0.027 | 27.2962963 | 23.61991192 | 1508 | 20 | 1528 | 1528 | 1517 | 2.98 | 2279.04 | 59.18 | 6.97 | 22388126.5 | 281.25 | 94.37919463
1 | 980 | S20 | 5 | 0.018 | 0.75 | 0.025 | 30 | 25.10710746 | 1508 | 46 | 0 | 1554 | 1554 | 2.97 | 2280.1 | 58.98 | 7.45 | 24021659.6 | 281.89 | 94.91245791
1 | 980 | S30 | 7 | 0.018 | 0.724 | 0.031 | 23.35483871 | 21.1678094 | 1508 | 41 | 1549 | 1549 | 1549 | 3.16 | 2279.29 | 59.26 | 7.45 | 22569298.77 | 292.67 | 92.61708861
1 | 980 | M | 9 | 0.016 | 0.76 | 0.024 | 31.66666667 | 25.93359266 | 1508 | 84 | 0 | 1592 | 1592 | 2.35 | 2277.59 | 58.45 | 7.49 | 30488692.01 | 225.07 | 95.77446809
1 | 980 | S15 | 6 | 0.023 | 0.765 | 0.02 | 38.25 | 29.96988564 | 1508 | 37 | 0 | 1545 | 1545 | 3.2 | 2279.93 | 58.96 | 7.59 | 22712377.67 | 292.92 | 91.5375
1 | 980 | S25 | 10 | 0.025 | 0.789 | 0.018 | 43.83333333 | 32.58285073 | 1508 | 39 | 1547 | 1547 | 1547 | 3.24 | 2279.74 | 59.37 | 8.63 | 25503535.81 | 293.36 | 90.54320988
1 | 980 | S30 | 8 | 0.024 | 0.731 | 0.023 | 31.7826087 | 26.82423957 | 1508 | 30 | 0 | 1538 | 1538 | 3.19 | 2278.76 | 58.99 | 7.82 | 23461941.52 | 293.15 | 91.89655172
1 | 980 | S05 | 9 | 0.024 | 0.76 | 0.016 | 47.5 | 35.77449321 | 1508 | 31 | 1539 | 1539 | 1541 | 3.19 | 2278.72 | 58.85 | 8.21 | 24631605.97 | 294.59 | 92.34796238
1 | 980 | S10 | 13 | 0.026 | 0.718 | 0.018 | 39.88888889 | 32.58285073 | 1508 | 32 | 1540 | 1540 | 1543 | 3 | 2280.88 | 58.96 | 7.85 | 25066871.2 | 283.77 | 94.59
1 | 980 | S25 | 7 | 0.015 | 0.737 | 0.026 | 28.34615385 | 24.33786233 | 1508 | 40 | 0 | 1548 | 1548 | 3.21 | 2276.88 | 59 | 7.7 | 22939034.02 | 300.81 | 93.71028037
1 | 980 | S30 | 10 | 0.02 | 0.725 | 0.023 | 31.52173913 | 26.82423957 | 1508 | 42 | 1550 | 1550 | 1550 | 3.16 | 2278.84 | 58.92 | 7.45 | 22564842.91 | 298.01 | 94.30696203
1 | 980 | M | 17 | 0.024 | 0.763 | 0.028 | 27.25 | 22.94811947 | 1508 | 63 | 1571 | 1571 | 1571 | 2.35 | 2282.24 | 58.65 | 7.66 | 31244351.18 | 224.02 | 95.32765957
1 | 980 | S05 | 11 | 0.029 | 0.76 | 0.027 | 28.14814815 | 23.61991192 | 1508 | 45 | 1553 | 1553 | 1553 | 3.24 | 2284.16 | 58.96 | 7.67 | 22710472.3 | 293.79 | 90.67592593
1 | 980 | S10 | 7 | 0.033 | 0.742 | 0.028 | 26.5 | 22.94811947 | 1508 | 31 | 0 | 1539 | 1539 | 2.39 | 2284.64 | 58.92 | 6.5 | 26096515.48 | 227.14 | 95.0376569
1 | 980 | S15 | 6 | 0.022 | 0.732 | 0.024 | 30.5 | 25.93359266 | 1508 | 57 | 1565 | 1565 | 1565 | 2.45 | 2283.62 | 58.88 | 6.77 | 26503041.26 | 234.05 | 95.53061224
1 | 980 | S26 | 5 | 0.026 | 0.749 | 0.03 | 24.96666667 | 21.72572514 | 1508 | 41 | 1549 | 1549 | 1549 | 3.24 | 2281.68 | 58.97 | 7.36 | 21768917.33 | 291.76 | 90.04938272
1 | 980 | M | 8 | 0.036 | 0.751 | 0.024 | 31.29166667 | 25.93359266 | 1508 | 65 | 1573 | 1573 | 1579 | 2.35 | 2271.68 | 58.49 | 6.96 | 28257765.86 | 284.77 | 121.1787234
1 | 909 | S05 | 10 | 0.024 | 1 | 0.029 | 34.48275862 | 22.31802259 | 1506 | 43 | 1549 | 1549 | 1549 | 3.26 | 2274.64 | 58.99 | 7.52 | 22037493.79 | 291.01 | 89.26687117
1 | 980 | S15 | 10 | 0.025 | 0.741 | 0.037 | 20.02702703 | 18.39547627 | 1508 | 40 | 1548 | 1548 | 1548 | 2.52 | 2270.52 | 58.92 | 7.39 | 27965238 | 239.84 | 95.17460317
1 | 909 | S25 | 7 | 0.019 | 1.076 | 0.029 | 37.10344828 | 22.31802259 | 1506 | 46 | 0 | 1552 | 1552 | 2.94 | 2271.44 | 58.92 | 7.97 | 25861966.86 | 279.93 | 95.21428571
1 | 980 | S30 | 10 | 0.034 | 0.74 | 0.028 | 26.42857143 | 22.94811947 | 1508 | 39 | 1547 | 1547 | 1538 | 2.93 | 2270.56 | 59.18 | 7.63 | 24833571.93 | 277.78 | 94.80546075
1 | 980 | M | 6 | 0.024 | 0.729 | 0.022 | 33.13636364 | 27.78715793 | 1508 | 63 | 1571 | 1571 | 1562 | 2.37 | 2272.49 | 58.56 | 7.73 | 31130236.43 | 225.18 | 95.01265823
1 | 980 | S10 | 10 | 0.018 | 0.79 | 0.029 | 27.24137931 | 22.31802259 | 1508 | 37 | 1545 | 1545 | 1515 | 3.19 | 2273.4 | 59.18 | 7.56 | 22628525.64 | 289.66 | 90.80250784
1 | 980 | S15 | 8 | 0.032 | 0.747 | 0.019 | 39.31578947 | 31.21470086 | 1508 | 47 | 1555 | 1555 | 1557 | 3.2 | 2270.36 | 59.11 | 7.91 | 23570593.73 | 288.25 | 90.078125
1 | 909 | S25 | 2 | 0.029 | 1.043 | 0.028 | 37.25 | 22.94811947 | 1506 | 44 | 0 | 1550 | 1550 | 3.21 | 2272.55 | 58.81 | 8.07 | 23995579.35 | 286.15 | 89.14330218
1 | 980 | S30 | 5 | 0.015 | 0.742 | 0.018 | 41.22222222 | 32.58285073 | 1508 | 32 | 1540 | 1540 | 1548 | 2.76 | 2270.39 | 58.95 | 7.67 | 26499399.8 | 262.85 | 95.23550725
1 | 980 | M | 16 | 0.023 | 0.73 | 0.022 | 33.18181818 | 27.78715793 | 1508 | 51 | 1559 | 1559 | 1559 | 2.3 | 2272.93 | 58.49 | 7.65 | 31751843.87 | 221.09 | 96.12608696
1 | 980 | S01 | 0 | 0.022 | 0.72 | 0.023 | 31.30434783 | 26.82423957 | 1508 | 24 | 1532 | 1532 | 1549 | 2.74 | 2272.72 | 59.12 | 7.66 | 26685382.42 | 259.25 | 94.61678832
1 | 909 | S05 | 8 | 0.022 | 1.02 | 0.018 | 56.66666667 | 32.58285073 | 1506 | 50 | 0 | 1556 | 1556 | 2.89 | 2271.89 | 59.01 | 7.63 | 25192037 | 275.29 | 95.25605536
1 | 909 | S10 | 11 | 0.021 | 0.72 | 0.024 | 30 | 25.93359266 | 1506 | 30 | 1536 | 1536 | 1543 | 2.47 | 2274.8 | 58.92 | 7.07 | 27347332.47 | 236.08 | 95.57894737
1 | 909 | S15 | 8 | 0.027 | 1.05 | 0.03 | 35 | 21.72572514 | 1506 | 51 | 1557 | 1557 | 1557 | 3.21 | 2271.35 | 59.08 | 7.94 | 23596566.92 | 287.86 | 89.67601246
1 | 909 | S20 | 3 | 0.027 | 1.043 | 0.029 | 35.96551724 | 22.31802259 | 1506 | 40 | 1546 | 1546 | 1546 | 3.05 | 2271.53 | 58.99 | 7.63 | 23866705.04 | 286.39 | 93.89836066
1 | 909 | S25 | 3 | 0.024 | 1.008 | 0.021 | 48 | 28.83191546 | 1506 | 51 | 1557 | 1557 | 1554 | 3.16 | 2273.49 | 59.12 | 7.62 | 23025561.38 | 290.26 | 91.85443038
1 | 909 | S05 | 8 | 0.018 | 1.06 | 0.018 | 58.88888889 | 32.58285073 | 1506 | 32 | 1538 | 1538 | 1532 | 2.96 | 2275.04 | 58.94 | 7.28 | 23500548.32 | 281.36 | 95.05405405
1 | 909 | S10 | 5 | 0.038 | 1.035 | 0.018 | 57.5 | 32.58285073 | 1506 | 49 | 1555 | 1555 | 1555 | 2.69 | 2277.29 | 58.92 | 6.93 | 24640447.12 | 256.94 | 95.51672862
1 | 909 | S15 | 2 | 0.022 | 1.036 | 0.02 | 51.8 | 29.96988564 | 1506 | 45 | 1551 | 1551 | 1551 | 2.53 | 2276.4 | 59.02 | 7.25 | 27397778.66 | 240.41 | 95.02371542
1 | 909 | S25 | 8 | 0.018 | 1.05 | 0.017 | 61.76470588 | 34.09448306 | 1506 | 46 | 0 | 1552 | 1552 | 2.28 | 2277.83 | 59.03 | 7.01 | 29413978.45 | 215.68 | 94.59649123
1 | 909 | S30 | 10 | 0.028 | 1.035 | 0.02 | 51.75 | 29.96988564 | 1506 | 37 | 1543 | 1543 | 1550 | 2.94 | 2276.11 | 59.11 | 8.08 | 26272812.57 | 278.23 | 94.63605442
1 | 909 | S05 | 4 | 0.032 | 1.05 | 0.023 | 45.65217391 | 26.82423957 | 1506 | 53 | 1559 | 1559 | 1703 | 3.13 | 2276.77 | 59.13 | 7.88 | 24074114.99 | 287.1 | 91.72523962
1 | 980 | M | 13 | 0.035 | 0.75 | 0.025 | 30 | 25.10710746 | 1508 | 54 | 1562 | 1562 | 1568 | 2.42 | 2275.31 | 58.87 | 6.85 | 27049863.1 | 228.96 | 94.61157025
1 | 909 | S05 | 10 | 0.026 | 1.1 | 0.023 | 47.82608696 | 26.82423957 | 1506 | 58 | 1564 | 1564 | 1550 | 3.01 | 2273.68 | 59.09 | 8.23 | 26110306.6 | 284.63 | 94.56146179
1 | 909 | S15 | 8 | 0.023 | 1.02 | 0.02 | 51 | 29.96988564 | 1506 | 51 | 0 | 1557 | 1557 | 3.27 | 2269.53 | 58.86 | 8.34 | 24311038.79 | 286.65 | 87.66055046
1 | 909 | S20 | 4 | 0.028 | 1.03 | 0.022 | 46.81818182 | 27.78715793 | 1506 | 44 | 1550 | 1550 | 1545 | 2.59 | 2268.98 | 59.07 | 7.87 | 28957090.7 | 245.81 | 94.90733591
1 | 909 | S25 | 7 | 0.021 | 1.01 | 0.024 | 42.08333333 | 25.93359266 | 1506 | 39 | 1545 | 1545 | 1529 | 2.75 | 2272.15 | 58.97 | 7.77 | 26963397.49 | 261.35 | 95.03636364
1 | 980 | M | 10 | 0.016 | 0.732 | 0.014 | 52.28571429 | 39.77262916 | 1508 | 130 | 1638 | 1638 | 1570 | 2.24 | 2273.94 | 58.6 | 7.61 | 32446281.38 | 213.79 | 95.44196429
1 | 980 | S30 | 8 | 0.03 | 0.72 | 0.02 | 36 | 29.96988564 | 1508 | 38 | 0 | 1546 | 1546 | 2.75 | 2269.61 | 59.1 | 7.63 | 26447971.66 | 260.6 | 94.76363636
1 | 980 | S10 | 8 | 0.021 | 0.75 | 0.026 | 28.84615385 | 24.33786233 | 1508 | 41 | 1549 | 1549 | 1549 | 2.78 | 2271.29 | 58.93 | 7.36 | 25255437.58 | 265.14 | 95.37410072
1 | 909 | M | 10 | 0.028 | 1.044 | 0.015 | 69.6 | 37.65403131 | 1506 | 65 | 1571 | 1571 | 1571 | 2.35 | 2274.49 | 58.77 | 7.28 | 29593534.57 | 223.47 | 95.09361702
1 | 980 | S05 | 4 | 0.026 | 0.72 | 0.022 | 32.72727273 | 27.78715793 | 1508 | 144 | 1652 | 1652 | 1565 | 2.95 | 2275.26 | 58.59 | 7.7 | 24943019.8 | 282.18 | 95.65423729
1 | 909 | S16 | 12 | 0.038 | 1 | 0.024 | 41.66666667 | 25.93359266 | 1506 | 53 | 1559 | 1559 | 1547 | 2.09 | 2271.48 | 58.95 | 7.14 | 32591934.09 | 198.96 | 95.19617225
1 | 909 | S21 | 6 | 0.017 | 1.032 | 0.017 | 60.70588235 | 34.09448306 | 1506 | 58 | 0 | 1564 | 1564 | 2.86 | 2273.99 | 59.05 | 7.72 | 25780367.75 | 272.02 | 95.11188811
1 | 980 | S26 | 8 | 0.029 | 0.7 | 0.029 | 24.13793103 | 22.31802259 | 1508 | 55 | 1563 | 1563 | 1550 | 2.81 | 2271.51 | 59.07 | 7.38 | 25056129.52 | 266.87 | 94.97153025
1 | 980 | M | 8 | 0.023 | 0.77 | 0.019 | 40.52631579 | 31.21470086 | 1508 | 193 | 1701 | 1701 | 1588 | 2.23 | 2308.31 | 58.55 | 7.19 | 31258450.84 | 212.84 | 95.44394619
1 | 980 | S20 | 7 | 0.02 | 0.78 | 0.025 | 31.2 | 25.10710746 | 1508 | 24 | 1532 | 1532 | 1531 | 2.8 | 2316.48 | 59.09 | 6.77 | 23523854.4 | 265.98 | 94.99285714
1 | 980 | S25 | 8 | 0.027 | 0.72 | 0.024 | 30 | 25.93359266 | 1508 | 48 | 1556 | 1556 | 1556 | 2.92 | 2316.1 | 58.89 | 7.23 | 24085853.63 | 278.41 | 95.34589041
1 | 980 | S30 | 4 | 0.024 | 0.742 | 0.024 | 30.91666667 | 25.93359266 | 1508 | 28 | 0 | 1536 | 1536 | 2.98 | 2317.9 | 59.17 | 7.46 | 24370618.39 | 281.51 | 94.46644295
1 | 980 | M | 8 | 0.014 | 0.75 | 0.023 | 32.60869565 | 26.82423957 | 1508 | 76 | 1584 | 1584 | 1588 | 2.27 | 2313.06 | 58.46 | 7.5 | 32097528.63 | 216.01 | 95.15859031
1 | 980 | M | 10 | 0.019 | 0.74 | 0.027 | 27.40740741 | 23.61991192 | 1508 | 54 | 1562 | 1562 | 1583 | 2.23 | 2319.61 | 58.55 | 7.36 | 32154163.37 | 212.8 | 95.42600897
1 | 980 | S05 | 7 | 0.035 | 0.746 | 0.023 | 32.43478261 | 26.82423957 | 1508 | 38 | 0 | 1546 | 1546 | 2.54 | 2320.84 | 59.01 | 6.98 | 26786513.95 | 241.34 | 95.01574803
1 | 909 | S10 | 5 | 0.024 | 1.032 | 0.02 | 51.6 | 29.96988564 | 1506 | 53 | 1559 | 1559 | 1559 | 3.25 | 2318.86 | 59.17 | 7.73 | 23164341.16 | 302.1 | 92.95384615
1 | 909 | S15 | 2 | 0.022 | 1.04 | 0.024 | 43.33333333 | 25.93359266 | 1506 | 49 | 1555 | 1555 | 1544 | 3.18 | 2316.81 | 59.13 | 7.99 | 24448902.51 | 299.34 | 94.13207547
1 | 909 | S25 | 3 | 0.021 | 1.02 | 0.025 | 40.8 | 25.10710746 | 1506 | 36 | 1542 | 1542 | 1533 | 3.22 | 2317.97 | 58.98 | 7.85 | 23733997.17 | 303.09 | 94.12732919
1 | 909 | S30 | 6 | 0.021 | 1.03 | 0.023 | 44.7826087 | 26.82423957 | 1506 | 44 | 1550 | 1550 | 1550 | 3.2 | 2317.23 | 58.86 | 8.31 | 25273737.96 | 300.99 | 94.059375
1 | 909 | S04 | 7 | 0.018 | 1.051 | 0.019 | 55.31578947 | 31.21470086 | 1506 | 51 | 1557 | 1557 | 1557 | 3.08 | 2313.03 | 59.05 | 8.15 | 25706174.32 | 292.16 | 94.85714286
1 | 909 | S09 | 3 | 0.029 | 1.066 | 0.025 | 42.64 | 25.10710746 | 1506 | 45 | 1551 | 1551 | 1551 | 3.09 | 2311.18 | 59.02 | 8.45 | 26544912.04 | 292.71 | 94.72815534
1 | 909 | S19 | 7 | 0.023 | 1.04 | 0.015 | 69.33333333 | 37.65403131 | 1506 | 41 | 1547 | 1547 | 1538 | 2.37 | 2314.94 | 58.95 | 7.17 | 29414389.52 | 225.18 | 95.01265823
1 | 980 | M | 9 | 0.021 | 0.72 | 0.021 | 34.28571429 | 28.83191546 | 1508 | 74 | 0 | 1582 | 1582 | 2.31 | 2321.64 | 58.54 | 7.68 | 32418536.73 | 219.18 | 94.88311688
1 | 909 | M | 8 | 0.023 | 1.05 | 0.02 | 52.5 | 29.96988564 | 1506 | 77 | 1583 | 1583 | 1587 | 2.33 | 2317.09 | 58.68 | 7.76 | 32411415.14 | 221.64 | 95.12446352
1 | 980 | S05 | 8 | 0.013 | 0.965 | 0.02 | 48.25 | 29.96988564 | 1508 | 21 | 1529 | 1529 | 1531 | 2.76 | 2318.2 | 58.96 | 7.13 | 25152470 | 262.46 | 95.0942029
1 | 909 | S10 | 4 | 0.018 | 1.037 | 0.02 | 51.85 | 29.96988564 | 1506 | 45 | 0 | 1551 | 1551 | 3.09 | 2319.92 | 59.1 | 7.72 | 24343393.55 | 293.78 | 95.07443366
1 | 980 | S20 | 6 | 0.025 | 0.785 | 0.023 | 34.13043478 | 26.82423957 | 1508 | 63 | 1571 | 1571 | 1543 | 2.4 | 2317.95 | 58.98 | 7.96 | 32289043.5 | 228.4 | 95.16666667
1 | 980 | S25 | 6 | 0.025 | 0.87 | 0.025 | 34.8 | 25.10710746 | 1508 | 25 | 1533 | 1533 | 1523 | 2.95 | 2322.77 | 58.8 | 7.83 | 25893767.53 | 282.82 | 95.87118644
1 | 980 | M | 13 | 0.033 | 0.747 | 0.022 | 33.95454545 | 27.78715793 | 1508 | 63 | 1571 | 1571 | 1564 | 2.34 | 2316.78 | 58.8 | 7.64 | 31769588.31 | 223.71 | 95.6025641
1 | 909 | S05 | 10 | 0.023 | 1.045 | 0.021 | 49.76190476 | 28.83191546 | 1506 | 51 | 1557 | 1557 | 1651 | 2.84 | 2321.15 | 58.89 | 7.89 | 27083897.43 | 270.5 | 95.24647887
1 | 909 | S10 | 8 | 0.016 | 1.08 | 0.013 | 83.07692308 | 42.18126779 | 1506 | 46 | 1552 | 1552 | 1550 | 2.75 | 2318.93 | 58.98 | 7.75 | 27447698.73 | 260.78 | 94.82909091
1 | 909 | S15 | 13 | 0.023 | 1.025 | 0.017 | 60.29411765 | 34.09448306 | 1506 | 49 | 1555 | 1555 | 1555 | 2.48 | 2318.58 | 59 | 7.41 | 29096309.18 | 236.18 | 95.23387097
1 | 909 | S20 | 7 | 0.021 | 1.134 | 0.019 | 59.68421053 | 31.21470086 | 1506 | 40 | 1546 | 1546 | 1544 | 2.79 | 2320.98 | 58.79 | 7.42 | 25925097.03 | 266.16 | 95.39784946
1 | 909 | S25 | 10 | 0.019 | 1.052 | 0.024 | 43.83333333 | 25.93359266 | 1506 | 44 | 0 | 1550 | 1550 | 2.95 | 2317.43 | 59.14 | 7.45 | 24580469.39 | 280.12 | 94.9559322
1 | 980 | S29 | 7 | 0.017 | 0.79 | 0.023 | 34.34782609 | 26.82423957 | 1508 | 35 | 0 | 1543 | 1543 | 2.98 | 2318.83 | 59 | 7.65 | 25001344.93 | 284.19 | 95.36577181
1 | 909 | M | 13 | 0.019 | 1.02 | 0.019 | 53.68421053 | 31.21470086 | 1506 | 63 | 1569 | 1569 | 1563 | 2.34 | 2318.65 | 58.64 | 7.55 | 31420680.13 | 222.26 | 94.98290598
1 | 980 | S05 | 8 | 0.02 | 0.73 | 0.018 | 40.55555556 | 32.58285073 | 1508 | 48 | 1556 | 1556 | 1556 | 3.15 | 2318.73 | 59.02 | 7.91 | 24454872.4 | 295.7 | 93.87301587
1 | 980 | S10 | 4 | 0.03 | 0.79 | 0.025 | 31.6 | 25.10710746 | 1508 | 42 | 1550 | 1550 | 1550 | 2.57 | 2311.01 | 58.69 | 7.26 | 27419189.46 | 246.18 | 95.78988327
1 | 980 | S15 | 5 | 0.019 | 0.753 | 0.029 | 25.96551724 | 22.31802259 | 1508 | 39 | 1547 | 1547 | 1550 | 2.45 | 2320.03 | 58.91 | 7.5 | 29828957.14 | 234.03 | 95.52244898
1 | 980 | S20 | 9 | 0.022 | 0.763 | 0.025 | 30.52 | 25.10710746 | 1508 | 49 | 1557 | 1557 | 1557 | 2.96 | 2311.66 | 58.98 | 7.82 | 25650054.41 | 280.8 | 94.86486486
1 | 980 | S30 | 13 | 0.031 | 0.749 | 0.028 | 26.75 | 22.94811947 | 1508 | 51 | 1559 | 1559 | 1559 | 3.11 | 2317.47 | 58.99 | 7.85 | 24568162.67 | 295.35 | 94.96784566
1 | 980 | M | 7 | 0.022 | 0.72 | 0.022 | 32.72727273 | 27.78715793 | 1508 | 74 | 0 | 1582 | 1582 | 2.33 | 2318.16 | 58.68 | 7.3 | 30504199.83 | 221.35 | 95
1 | 980 | S05 | 9 | 0.031 | 0.725 | 0.032 | 22.65625 | 20.64126415 | 1508 | 44 | 1552 | 1552 | 1552 | 3.08 | 2318.43 | 59.18 | 8.05 | 25450038.41 | 291.46 | 94.62987013
1 | 980 | S10 | 8 | 0.023 | 0.74 | 0.03 | 24.66666667 | 21.72572514 | 1508 | 43 | 1551 | 1551 | 1551 | 2.9 | 2321.14 | 58.98 | 7.54 | 25346848.8 | 274.66 | 94.71034483
1 | 980 | S15 | 11 | 0.027 | 0.735 | 0.016 | 45.9375 | 35.77449321 | 1508 | 40 | 1548 | 1548 | 1558 | 3.04 | 2316.25 | 59.14 | 7.96 | 25472654.61 | 287.42 | 94.54605263
1 | 980 | S20 | 4 | 0.021 | 0.732 | 0.016 | 45.75 | 35.77449321 | 1508 | 33 | 0 | 1541 | 1541 | 3.3 | 2319.19 | 58.97 | 8.29 | 24469562.85 | 292.56 | 88.65454545
1 | 980 | S25 | 4 | 0.014 | 0.75 | 0.014 | 53.57142857 | 39.77262916 | 1508 | 51 | 1559 | 1559 | 1546 | 3.22 | 2317.74 | 59.02 | 8.13 | 24578121.13 | 290.84 | 90.32298137
1 | 980 | M | 8 | 0.025 | 0.77 | 0.02 | 38.5 | 29.96988564 | 1508 | 62 | 1570 | 1570 | 1587 | 2.26 | 2309.49 | 58.66 | 7.9 | 33906583.27 | 215.33 | 95.27876106
1 | 980 | M | 9 | 0.019 | 0.789 | 0.022 | 35.86363636 | 27.78715793 | 1508 | 54 | 1562 | 1562 | 1562 | 2.58 | 2319.66 | 59.13 | 8.13 | 30700430.37 | 244.78 | 94.87596899
1 | 980 | S05 | 17 | 0.018 | 0.726 | 0.023 | 31.56521739 | 26.82423957 | 1508 | 39 | 1547 | 1547 | 1547 | 2.44 | 2319.34 | 58.41 | 7.81 | 31179914.21 | 231.5 | 94.87704918
1 | 909 | S10 | 10 | 0.023 | 1.01 | 0.032 | 31.5625 | 20.64126415 | 1506 | 57 | 1563 | 1563 | 1571 | 2.95 | 2318.49 | 58.07 | 8.48 | 27991640.62 | 279.6 | 94.77966102
1 | 980 | S15 | 12 | 0.019 | 0.735 | 0.015 | 49 | 37.65403131 | 1508 | 189 | 1697 | 1697 | 1697 | 2.47 | 2321.62 | 58.14 | 7.68 | 30318289.36 | 233.86 | 94.68016194
1 | 980 | M | 7 | 0.016 | 0.789 | 0.018 | 43.83333333 | 32.58285073 | 1508 | 66 | 0 | 1574 | 1574 | 2.31 | 2317.92 | 57.39 | 7.65 | 32240160 | 219.81 | 95.15584416
1 | 976 | S05 | 4 | 0.016 | 1.015 | 0.025 | 40.6 | 25.10710746 | 1510 | 35 | 1545 | 1545 | 1545 | 2.53 | 2322.32 | 58.02 | 6.26 | 24133769.74 | 240.7 | 95.13833992
1 | 980 | S10 | 10 | 0.016 | 0.72 | 0.026 | 27.69230769 | 24.33786233 | 1508 | 51 | 1559 | 1559 | 1551 | 2.79 | 2316.65 | 58.18 | 7.73 | 26957834.73 | 264.42 | 94.77419355
1 | 980 | S15 | 10 | 0.027 | 0.78 | 0.022 | 35.45454545 | 27.78715793 | 1508 | 39 | 1547 | 1547 | 1539 | 2.77 | 2318.01 | 57.91 | 7.71 | 27098122.68 | 264.09 | 95.33935018
1 | 980 | M | 8 | 0.018 | 0.77 | 0.018 | 42.77777778 | 32.58285073 | 1508 | 63 | 1571 | 1571 | 1580 | 2.34 | 2315.6 | 57.45 | 7.6 | 31587158.97 | 222.68 | 95.16239316
1 | 980 | S05 | 7 | 0.02 | 0.74 | 0.022 | 33.63636364 | 27.78715793 | 1508 | 58 | 1566 | 1566 | 1566 | 2.78 | 2318.21 | 58.05 | 8.03 | 28123723.19 | 263.33 | 94.72302158
1 | 980 | S10 | 11 | 0.023 | 0.725 | 0.027 | 26.85185185 | 23.61991192 | 1508 | 50 | 1558 | 1558 | 1558 | 2.95 | 2318.97 | 57.93 | 7.75 | 25587279.15 | 278.38 | 94.36610169
1 | 980 | M | 0 | 0.018 | 0.78 | 0.013 | 60 | 42.18126779 | 1508 | 65 | 0 | 1573 | 1573 | 2.48 | 2316.16 | 56.7 | 2.09 | 8198085.677 | 247.16 | 99.66129032
1 | 976 | S04 | 5 | 0.017 | 1.02 | 0.029 | 35.17241379 | 22.31802259 | 1510 | 38 | 0 | 1548 | 1548 | 3.11 | 2313.48 | 58.06 | 7.38 | 23057436.04 | 296.22 | 95.24758842
1 | 980 | S10 | 14 | 0.035 | 0.79 | 0.023 | 34.34782609 | 26.82423957 | 1508 | 37 | 1545 | 1545 | 1545 | 3.12 | 2313.78 | 57.95 | 7.93 | 24699601.5 | 293.42 | 94.04487179
1 | 980 | S15 | 17 | 0.025 | 0.803 | 0.03 | 26.76666667 | 21.72572514 | 1508 | 184 | 1692 | 1692 | 1540 | 3.2 | 2317.19 | 58.05 | 7.96 | 24208842.53 | 293.78 | 91.80625
1 | 980 | M | 11 | 0.023 | 0.74 | 0.032 | 23.125 | 20.64126415 | 1508 | 53 | 1561 | 1561 | 1561 | 2.31 | 2314.98 | 57.56 | 7.53 | 31694180.73 | 221.15 | 95.73593074
1 | 980 | S05 | 9 | 0.026 | 0.74 | 0.032 | 23.125 | 20.64126415 | 1508 | 39 | 1547 | 1547 | 1553 | 2.8 | 2312.65 | 57.97 | 7.83 | 27162074.25 | 267.18 | 95.42142857
1 | 980 | S10 | 9 | 0.019 | 0.762 | 0.021 | 36.28571429 | 28.83191546 | 1508 | 41 | 1549 | 1549 | 1554 | 2.58 | 2312.79 | 58.12 | 7.67 | 28877603.51 | 244.96 | 94.94573643
1 | 980 | S15 | 8 | 0.02 | 0.75 | 0.021 | 35.71428571 | 28.83191546 | 1508 | 52 | 0 | 1560 | 1560 | 2.53 | 2309.39 | 58.11 | 7.47 | 28638261.6 | 239.17 | 94.53359684
1 | 980 | S20 | 11 | 0.016 | 0.76 | 0.03 | 25.33333333 | 21.72572514 | 1508 | 43 | 0 | 1551 | 1551 | 2.28 | 2318.08 | 58.07 | 7.24 | 30915866.95 | 216.21 | 94.82894737
1 | 980 | S24 | 9 | 0.017 | 0.73 | 0.019 | 38.42105263 | 31.21470086 | 1508 | 45 | 1553 | 1553 | 1535 | 2.28 | 2315.94 | 58.13 | 7.23 | 30844664.05 | 216.05 | 94.75877193
1 | 980 | M | 13 | 0.017 | 0.735 | 0.019 | 38.68421053 | 31.21470086 | 1508 | 58 | 0 | 1566 | 1566 | 2.25 | 2314.64 | 57.6 | 7.51 | 32448166.61 | 218.27 | 97.00888889
1 | 980 | S05 | 6 | 0.031 | 0.736 | 0.019 | 38.73684211 | 31.21470086 | 1508 | 43 | 1551 | 1551 | 1550 | 2.79 | 2317.18 | 57.88 | 7.43 | 25917533.72 | 266.69 | 95.58781362
1 | 980 | S10 | 9 | 0.032 | 0.74 | 0.023 | 32.17391304 | 26.82423957 | 1508 | 51 | 1559 | 1559 | 1559 | 2.72 | 2311.45 | 57.83 | 7.43 | 26518789.96 | 260.17 | 95.65073529
1 | 980 | S20 | 12 | 0.02 | 0.728 | 0.02 | 36.4 | 29.96988564 | 1508 | 28 | 1536 | 1536 | 1533 | 2.62 | 2318.44 | 58.02 | 7.58 | 28171700.7 | 249.47 | 95.21755725
1 | 980 | S30 | 17 | 0.016 | 0.764 | 0.024 | 31.83333333 | 25.93359266 | 1508 | 40 | 1548 | 1548 | 1541 | 3.26 | 2316.16 | 58.02 | 8.39 | 25035842.36 | 289.24 | 88.72392638
1 | 980 | M | 0 | 0.02 | 0.732 | 0.021 | 34.85714286 | 28.83191546 | 1508 | 42 | 1550 | 1550 | 1566 | 2.48 | 2318.23 | 55.3 | 2.33 | 9147660.798 | 254.93 | 102.7943548
1 | 980 | S05 | 9 | 0.017 | 0.71 | 0.023 | 30.86956522 | 26.82423957 | 1508 | 36 | 1544 | 1544 | 1544 | 2.26 | 2340.9 | 57.92 | 7.28 | 31670512.57 | 215.32 | 95.27433628
1 | 976 | S09 | 2 | 0.03 | 0.99 | 0.03 | 33 | 21.72572514 | 1510 | 44 | 1554 | 1554 | 1554 | 2.89 | 2337.62 | 57.9 | 7.06 | 23984466.52 | 274.76 | 95.07266436
1 | 980 | S15 | 5 | 0.027 | 0.76 | 0.031 | 24.51612903 | 21.1678094 | 1508 | 35 | 1543 | 1543 | 1542 | 3.08 | 2338.43 | 57.96 | 7.41 | 23628772.23 | 292.18 | 94.86363636
1 | 980 | S25 | 12 | 0.025 | 0.705 | 0.027 | 26.11111111 | 23.61991192 | 1508 | 41 | 1549 | 1549 | 1530 | 2.81 | 2345.64 | 58.07 | 7.29 | 25558293.78 | 266.41 | 94.80782918
1 | 980 | S30 | 7 | 0.016 | 0.747 | 0.018 | 41.5 | 32.58285073 | 1508 | 39 | 1547 | 1547 | 1547 | 2.55 | 2345.99 | 57.69 | 7.57 | 29250355.32 | 243.84 | 95.62352941
1 | 980 | M | 13 | 0.018 | 0.765 | 0.016 | 47.8125 | 35.77449321 | 1508 | 36 | 1544 | 1544 | 1544 | 2.2 | 2347.37 | 57.68 | 7.37 | 33027495.9 | 211.18 | 95.99090909
1 | 980 | S05 | 12 | 0.022 | 0.72 | 0.021 | 34.28571429 | 28.83191546 | 1508 | 52 | 1560 | 1560 | 1560 | 3.07 | 2349.99 | 58.08 | 8.6 | 27648742.28 | 290.86 | 94.74267101
1 | 980 | S10 | 11 | 0.025 | 0.731 | 0.022 | 33.22727273 | 27.78715793 | 1508 | 40 | 1548 | 1548 | 1553 | 3.13 | 2342.42 | 57.99 | 7.95 | 24988307.92 | 289.34 | 92.44089457
1 | 980 | S15 | 9 | 0.015 | 0.73 | 0.022 | 33.18181818 | 27.78715793 | 1508 | 38 | 1546 | 1546 | 1542 | 3.07 | 2348.44 | 58.13 | 7.57 | 24321270.8 | 287.3 | 93.58306189
1 | 980 | S20 | 7 | 0.018 | 0.71 | 0.019 | 37.36842105 | 31.21470086 | 1508 | 195 | 1703 | 1703 | 1540 | 2.94 | 2349.37 | 58.2 | 7.55 | 25339633.57 | 278.29 | 94.65646259
1 | 909 | S25 | 10 | 0.018 | 1.06 | 0.019 | 55.78947368 | 31.21470086 | 1506 | 39 | 1545 | 1545 | 1547 | 2.82 | 2348.49 | 58.02 | 7.82 | 27352413.32 | 267.51 | 94.86170213
1 | 909 | S01 | 10 | 0.027 | 1.01 | 0.023 | 43.91304348 | 26.82423957 | 1506 | 191 | 1697 | 1697 | 1697 | 2.82 | 2349.24 | 58.23 | 8.43 | 29495457.96 | 267.83 | 94.9751773
1 | 980 | M | 13 | 0.021 | 0.76 | 0.032 | 23.75 | 20.64126415 | 1508 | 62 | 0 | 1570 | 1570 | 2.22 | 2345.56 | 57.56 | 7.54 | 33459096.43 | 210.98 | 95.03603604
1 | 909 | S09 | 7 | 0.016 | 1.045 | 0.014 | 74.64285714 | 39.77262916 | 1506 | 52 | 1558 | 1558 | 1553 | 3.12 | 2348.55 | 58.03 | 8.51 | 26904446.83 | 287.19 | 92.04807692
1 | 909 | S04 | 7 | 0.023 | 1.05 | 0.017 | 61.76470588 | 34.09448306 | 1506 | 57 | 1563 | 1563 | 1563 | 3.06 | 2347.14 | 58.28 | 8.48 | 27318868.71 | 283.38 | 92.60784314
1 | 909 | S15 | 4 | 0.023 | 1.04 | 0.01 | 104 | 51.94243253 | 1506 | 47 | 0 | 1553 | 1553 | 3.08 | 2348.06 | 58.06 | 7.88 | 25230972 | 287.85 | 93.45779221
1 | 909 | S20 | 8 | 0.02 | 1.079 | 0.02 | 53.95 | 29.96988564 | 1506 | 45 | 0 | 1551 | 1551 | 2.99 | 2350.54 | 57.9 | 8.37 | 27635746.88 | 283.68 | 94.87625418
1 | 909 | S10 | 2 | 0.024 | 1.24 | 0.028 | 44.28571429 | 22.94811947 | 1506 | 51 | 1557 | 1557 | 1557 | 3.11 | 2354.01 | 57.88 | 7.98 | 25368810.02 | 284.02 | 91.32475884
1 | 909 | S15 | 4 | 0.024 | 1.1 | 0.028 | 39.28571429 | 22.94811947 | 1506 | 48 | 1554 | 1554 | 1545 | 3.17 | 2350.78 | 58.07 | 8.51 | 26505229.89 | 283.72 | 89.50157729
1 | 909 | S30 | 4 | 0.022 | 1.015 | 0.025 | 40.6 | 25.10710746 | 1506 | 51 | 1557 | 1557 | 1549 | 3.04 | 2348.78 | 57.98 | 8.51 | 27615162.75 | 279.15 | 91.82565789
1 | 909 | M | 10 | 0.017 | 1.038 | 0.02 | 51.9 | 29.96988564 | 1506 | 74 | 1580 | 1580 | 1581 | 2.27 | 2346.19 | 57.61 | 7.59 | 32947949.26 | 214.7 | 94.5814978
1 | 909 | S05 | 8 | 0.027 | 1.04 | 0.02 | 52 | 29.96988564 | 1506 | 53 | 1559 | 1559 | 1559 | 3.05 | 2346.39 | 58.07 | 8.09 | 26139553.91 | 275.2 | 90.2295082
1 | 909 | S10 | 8 | 0.018 | 1.01 | 0.013 | 77.69230769 | 42.18126779 | 1506 | 51 | 1557 | 1557 | 1540 | 3.02 | 2349.26 | 57.92 | 7.6 | 24830589.14 | 274.46 | 90.8807947
1 | 909 | S15 | 4 | 0.034 | 1.04 | 0.021 | 49.52380952 | 28.83191546 | 1506 | 39 | 1545 | 1545 | 1550 | 3.12 | 2345.23 | 57.97 | 7.6 | 23993506.92 | 265.38 | 85.05769231
1 | 909 | S20 | 4 | 0.018 | 1.04 | 0.015 | 69.33333333 | 37.65403131 | 1506 | 50 | 1556 | 1556 | 1551 | 2.89 | 2345.87 | 58.01 | 7.19 | 24512312.2 | 270.51 | 93.60207612
1 | 909 | S25 | 10 | 0.04 | 1.018 | 0.022 | 46.27272727 | 27.78715793 | 1506 | 43 | 1549 | 1549 | 1549 | 2.69 | 2348.29 | 57.94 | 7.38 | 27058586.19 | 255.88 | 95.12267658
1 | 909 | S30 | 5 | 0.022 | 1.12 | 0.018 | 62.22222222 | 32.58285073 | 1506 | 22 | 0 | 1528 | 1528 | 2.3 | 2346.47 | 57.81 | 6.98 | 29908310.66 | 220.77 | 95.98695652
1 | 980 | S05 | 7 | 0.026 | 0.762 | 0.02 | 38.1 | 29.96988564 | 1508 | 40 | 1548 | 1548 | 1548 | 3.06 | 2345.9 | 57.98 | 7.72 | 24857340.39 | 268.21 | 87.6503268
1 | 980 | S15 | 13 | 0.017 | 0.78 | 0.018 | 43.33333333 | 32.58285073 | 1508 | 41 | 1549 | 1549 | 1563 | 3.06 | 2340.6 | 58.1 | 7.78 | 24993936.47 | 266.08 | 86.95424837
1 | 980 | S19 | 15 | 0.024 | 0.74 | 0.023 | 32.17391304 | 26.82423957 | 1508 | 45 | 1553 | 1553 | 1553 | 2.97 | 2344.77 | 57.95 | 7.65 | 25366148.18 | 263.09 | 88.58249158
1 | 980 | M | 13 | 0.02 | 0.75 | 0.019 | 39.47368421 | 31.21470086 | 1508 | 65 | 1573 | 1573 | 1580 | 2.23 | 2342.95 | 57.12 | 7.16 | 31595153.54 | 213.09 | 95.55605381
1 | 980 | S05 | 10 | 0.027 | 0.71 | 0.032 | 22.1875 | 20.64126415 | 1508 | 50 | 1558 | 1558 | 1546 | 3.02 | 2345.14 | 57.88 | 7.67 | 25015344.36 | 259.07 | 85.78476821
1 | 980 | S10 | 15 | 0.029 | 0.722 | 0.031 | 23.29032258 | 21.1678094 | 1508 | 37 | 1545 | 1545 | 1533 | 2.99 | 2346.4 | 57.79 | 7.54 | 24851436.52 | 259.27 | 86.71237458
1 | 980 | S15 | 14 | 0.021 | 0.728 | 0.025 | 29.12 | 25.10710746 | 1508 | 48 | 1556 | 1556 | 1544 | 2.98 | 2344.89 | 57.83 | 7.77 | 25678906.13 | 258.56 | 86.76510067
1 | 980 | S20 | 13 | 0.019 | 0.71 | 0.022 | 32.27272727 | 27.78715793 | 1508 | 44 | 1552 | 1552 | 1549 | 2.92 | 2342.34 | 57.91 | 7.82 | 26346511.97 | 254.57 | 87.18150685
1 | 980 | S30 | 12 | 0.015 | 0.73 | 0.018 | 40.55555556 | 32.58285073 | 1508 | 42 | 1550 | 1550 | 1550 | 2.5 | 2343.75 | 57.87 | 7.09 | 27916875 | 238.5 | 95.4
1 | 980 | M | 10 | 0.019 | 0.738 | 0.025 | 29.52 | 25.10710746 | 1508 | 62 | 1570 | 1570 | 1581 | 2.22 | 2344.83 | 57.52 | 7.06 | 31319323.95 | 214.38 | 96.56756757
1 | 980 | S10 | 13 | 0.016 | 0.722 | 0.021 | 34.38095238 | 28.83191546 | 1508 | 51 | 1559 | 1559 | 1555 | 2.88 | 2346.9 | 57.84 | 7.64 | 26148377.5 | 257.35 | 89.35763889
1 | 980 | S15 | 8 | 0.021 | 0.723 | 0.022 | 32.86363636 | 27.78715793 | 1508 | 33 | 1541 | 1541 | 1539 | 3.19 | 2343.05 | 58.02 | 7.9 | 24370657.99 | 257.56 | 80.73981191
1 | 980 | S20 | 9 | 0.025 | 0.72 | 0.021 | 34.28571429 | 28.83191546 | 1508 | 56 | 1564 | 1564 | 1564 | 3.1 | 2345.22 | 58.26 | 7.92 | 25164967.12 | 260.98 | 84.18709677
1 | 980 | S25 | 11 | 0.019 | 0.758 | 0.023 | 32.95652174 | 26.82423957 | 1508 | 72 | 1580 | 1580 | 1580 | 2.83 | 2345.02 | 57.7 | 7.79 | 27111082.81 | 258.9 | 91.48409894
1 | 976 | S30 | 7 | 0.018 | 0.995 | 0.02 | 49.75 | 29.96988564 | 1510 | 47 | 1557 | 1557 | 1552 | 3.13 | 2344.44 | 57.95 | 7.19 | 22618977.35 | 250.14 | 79.91693291
1 | 909 | M | 3 | 0.031 | 1.026 | 0.016 | 64.125 | 35.77449321 | 1506 | 74 | 0 | 1580 | 1580 | 2.32 | 2339.54 | 57.53 | 7.22 | 30579401.28 | 222.75 | 96.01293103
1 | 909 | S10 | 3 | 0.021 | 1.01 | 0.017 | 59.41176471 | 34.09448306 | 1506 | 37 | 1543 | 1543 | 1543 | 2.39 | 2343.8 | 57.8 | 7.12 | 29325939.41 | 225.13 | 94.19665272
1 | 980 | S10 | 10 | 0.023 | 0.875 | 0.038 | 23.02631579 | 18.01034279 | 1508 | 36 | 0 | 1544 | 1544 | 2.32 | 2279.92 | 58.03 | 7.19 | 29676303.52 | 218.87 | 94.34051724
1 | 980 | M | 4 | 0.016 | 0.745 | 0.023 | 32.39130435 | 26.82423957 | 1508 | 70 | 1578 | 1578 | 1583 | 2.21 | 2278.75 | 57.71 | 7.29 | 31570483.03 | 209.24 | 94.67873303
1 | 980 | S23 | 7 | 0.025 | 0.81 | 0.028 | 28.92857143 | 22.94811947 | 1508 | 48 | 1556 | 1556 | 1556 | 2.33 | 2280.84 | 58 | 7.34 | 30177568.89 | 209.92 | 90.0944206
1 | 980 | M | 14 | 0.021 | 0.75 | 0.02 | 37.5 | 29.96988564 | 1508 | 57 | 1565 | 1565 | 1565 | 2.29 | 2276.14 | 57.81 | 7.35 | 30683162.36 | 212.35 | 92.72925764
1 | 980 | S10 | 8 | 0.03 | 0.71 | 0.023 | 30.86956522 | 26.82423957 | 1508 | 41 | 1549 | 1549 | 1552 | 2.38 | 2278.14 | 58.01 | 6.83 | 27458287.41 | 214.6 | 90.16806723
1 | 980 | S15 | 8 | 0.021 | 0.757 | 0.028 | 27.03571429 | 22.94811947 | 1508 | 43 | 1551 | 1551 | 1545 | 2.61 | 2279.36 | 57.95 | 7.35 | 26959326.9 | 206.88 | 79.26436782
1 | 980 | S20 | 12 | 0.025 | 0.74 | 0.032 | 23.125 | 20.64126415 | 1508 | 35 | 1543 | 1543 | 1536 | 2.63 | 2277.9 | 57.96 | 7.67 | 27901243.57 | 210.37 | 79.98859316
1 | 980 | S25 | 9 | 0.027 | 0.735 | 0.023 | 31.95652174 | 26.82423957 | 1508 | 39 | 1547 | 1547 | 1547 | 3.15 | 2278.8 | 57.84 | 8.2 | 24914880 | 200.21 | 63.55873016
1 | 980 | M | 10 | 0.035 | 0.73 | 0.023 | 31.73913043 | 26.82423957 | 1508 | 73 | 1581 | 1581 | 1585 | 2.32 | 2279.54 | 57.62 | 7.29 | 30084032.64 | 210.38 | 90.68103448
1 | 980 | S10 | 9 | 0.022 | 0.76 | 0.015 | 50.66666667 | 37.65403131 | 1508 | 43 | 1551 | 1551 | 1541 | 2.8 | 2277.76 | 58.22 | 7.8 | 26649792 | 204.3 | 72.96428571
1 | 980 | S15 | 7 | 0.03 | 0.756 | 0.022 | 34.36363636 | 27.78715793 | 1508 | 49 | 1557 | 1557 | 1565 | 2.72 | 2278.96 | 57.88 | 7.87 | 27694391.12 | 205.85 | 75.68014706
1 | 980 | S20 | 11 | 0.022 | 0.745 | 0.022 | 33.86363636 | 27.78715793 | 1508 | 54 | 1562 | 1562 | 1562 | 2.81 | 2279.63 | 57.89 | 7.94 | 27053772.68 | 205.49 | 73.12811388
1 | 980 | S25 | 6 | 0.018 | 0.657 | 0.021 | 31.28571429 | 28.83191546 | 1508 | 50 | 1558 | 1558 | 1558 | 2.93 | 2279.97 | 57.85 | 7.58 | 24773080.18 | 199.35 | 68.03754266
1 | 980 | M | 10 | 0.021 | 0.77 | 0.013 | 59.23076923 | 42.18126779 | 1508 | 64 | 1572 | 1572 | 1584 | 2.23 | 2277.19 | 57.57 | 7.01 | 30065034.97 | 212.38 | 95.23766816
1 | 980 | S10 | 10 | 0.014 | 0.765 | 0.018 | 42.5 | 32.58285073 | 1508 | 53 | 1561 | 1561 | 1561 | 3.14 | 2279.54 | 58.31 | 8.44 | 25734119.08 | 201.97 | 64.32165605
1 | 980 | S20 | 9 | 0.031 | 0.735 | 0.029 | 25.34482759 | 22.31802259 | 1508 | 40 | 0 | 1548 | 1548 | 2.9 | 2277.15 | 57.98 | 8.13 | 26812263.41 | 205.37 | 70.81724138
1 | 980 | M | 8 | 0.032 | 0.739 | 0.025 | 29.56 | 25.10710746 | 1508 | 69 | 1577 | 1577 | 1577 | 2.19 | 2281.37 | 57.34 | 7.05 | 30845372.47 | 206.85 | 94.45205479
1 | 980 | S05 | 12 | 0.025 | 0.743 | 0.022 | 33.77272727 | 27.78715793 | 1508 | 47 | 1555 | 1555 | 1555 | 2.84 | 2282.75 | 57.9 | 7.26 | 24509018.66 | 201.63 | 70.99647887
1 | 980 | S10 | 3 | 0.022 | 0.75 | 0.027 | 27.77777778 | 23.61991192 | 1508 | 55 | 1563 | 1563 | 1554 | 2.84 | 2282.35 | 58.09 | 7.01 | 23660897.43 | 198.99 | 70.06690141
1 | 980 | S15 | 8 | 0.031 | 0.71 | 0.016 | 44.375 | 35.77449321 | 1508 | 46 | 1554 | 1554 | 1546 | 2.8 | 2283.4 | 58.18 | 7.77 | 26613027 | 197.74 | 70.62142857
1 | 980 | S19 | 7 | 0.018 | 0.725 | 0.02 | 36.25 | 29.96988564 | 1508 | 43 | 1551 | 1551 | 1554 | 2.53 | 2280.98 | 58 | 7.35 | 27831562.29 | 195.17 | 77.14229249
1 | 980 | S24 | 10 | 0.022 | 0.744 | 0.015 | 49.6 | 37.65403131 | 1508 | 33 | 1541 | 1541 | 1538 | 3.04 | 2280.13 | 58.26 | 8.11 | 25547956.6 | 193.11 | 63.52302632
1 | 980 | S30 | 10 | 0.016 | 0.787 | 0.025 | 31.48 | 25.10710746 | 1508 | 36 | 1544 | 1544 | 1544 | 3.11 | 2279.9 | 58.24 | 8.11 | 24970403.15 | 186.76 | 60.05144695
1 | 980 | M | 6 | 0.023 | 0.744 | 0.016 | 46.5 | 35.77449321 | 1508 | 58 | 1566 | 1566 | 1589 | 2.33 | 2232.22 | 57.77 | 6.83 | 27482172.93 | 245.24 | 105.2532189
1 | 980 | S05 | 6 | 0.023 | 0.784 | 0.022 | 35.63636364 | 27.78715793 | 1508 | 41 | 1549 | 1549 | 1541 | 2.83 | 2231.8 | 58.06 | 7.81 | 25868375.83 | 249.97 | 88.32862191
1 | 980 | S10 | 7 | 0.016 | 0.765 | 0.032 | 23.90625 | 20.64126415 | 1508 | 39 | 1547 | 1547 | 1526 | 2.71 | 2229.04 | 57.83 | 7.78 | 26876793.74 | 249.99 | 92.24723247
1 | 980 | S14 | 7 | 0.02 | 0.714 | 0.02 | 35.7 | 29.96988564 | 1508 | 44 | 1552 | 1552 | 1546 | 2.58 | 2229.09 | 58.11 | 7.51 | 27251921.23 | 250.02 | 96.90697674
1 | 980 | S05 | 12 | 0.02 | 0.739 | 0.022 | 33.59090909 | 27.78715793 | 1508 | 27 | 1535 | 1535 | 1548 | 3.11 | 2231.41 | 57.96 | 7.75 | 23354468.01 | 249.79 | 80.31832797
1 | 980 | M | 10 | 0.021 | 0.755 | 0.023 | 32.82608696 | 26.82423957 | 1508 | 74 | 1582 | 1582 | 1584 | 2.25 | 2296.06 | 57.62 | 7.73 | 33130615.09 | 213.23 | 94.76888889
1 | 980 | S05 | 12 | 0.018 | 0.793 | 0.027 | 29.37037037 | 23.61991192 | 1508 | 41 | 1549 | 1549 | 1549 | 2.65 | 2301.8 | 57.9 | 7.52 | 27433981.58 | 249.13 | 94.01132075
1 | 980 | S10 | 9 | 0.023 | 0.74 | 0.023 | 32.17391304 | 26.82423957 | 1508 | 51 | 1559 | 1559 | 1545 | 2.67 | 2303.93 | 58.21 | 7.81 | 28304686.09 | 252.48 | 94.56179775
1 | 980 | S15 | 14 | 0.018 | 0.74 | 0.022 | 33.63636364 | 27.78715793 | 1508 | 32 | 1540 | 1540 | 1540 | 2.58 | 2304.22 | 57.72 | 7.51 | 28170429.16 | 246.32 | 95.47286822
1 | 980 | S20 | 28 | 0.026 | 0.72 | 0.025 | 28.8 | 25.10710746 | 1508 | 38 | 0 | 1546 | 1546 | 3.06 | 2307.03 | 57.78 | 8.36 | 26472038.35 | 273.64 | 89.4248366
1 | 980 | S25 | 23 | 0.018 | 0.749 | 0.02 | 37.45 | 29.96988564 | 1508 | 48 | 1556 | 1556 | 1556 | 2.83 | 2303.13 | 57.76 | 8.13 | 27788931.8 | 263.25 | 93.02120141
1 | 980 | S30 | 14 | 0.023 | 0.801 | 0.026 | 30.80769231 | 24.33786233 | 1508 | 70 | 1578 | 1578 | 1578 | 2.6 | 2307.42 | 57.98 | 8.31 | 30974451.09 | 247.07 | 95.02692308
1 | 980 | M | 10 | 0.018 | 0.72 | 0.021 | 34.28571429 | 28.83191546 | 1508 | 61 | 1569 | 1569 | 1584 | 2.26 | 2311.59 | 57.78 | 7.59 | 32605692.93 | 213.45 | 94.44690265
1 | 980 | S05 | 7 | 0.018 | 0.748 | 0.028 | 26.71428571 | 22.94811947 | 1508 | 30 | 1538 | 1538 | 1550 | 3.25 | 2310.93 | 58.12 | 8.2 | 24488747.45 | 229.65 | 70.66153846
1 | 980 | S10 | 10 | 0.017 | 0.737 | 0.019 | 38.78947368 | 31.21470086 | 1508 | 36 | 1544 | 1544 | 1544 | 3.11 | 2311.09 | 58.04 | 8.54 | 26654075.92 | 228.72 | 73.54340836
1 | 980 | S15 | 4 | 0.031 | 0.712 | 0.028 | 25.42857143 | 22.94811947 | 1508 | 39 | 1547 | 1547 | 1547 | 3.03 | 2312.91 | 58.02 | 8.41 | 26962576.57 | 226.44 | 74.73267327
1 | 980 | S25 | 8 | 0.026 | 0.786 | 0.025 | 31.44 | 25.10710746 | 1508 | 47 | 1555 | 1555 | 1559 | 2.83 | 2313.88 | 58.06 | 8.12 | 27884298.06 | 225.19 | 79.57243816
1 | 980 | S30 | 11 | 0.024 | 0.8 | 0.025 | 32 | 25.10710746 | 1508 | 44 | 1552 | 1552 | 1552 | 2.76 | 2312.42 | 58.03 | 8.04 | 28291956 | 220.81 | 80.00362319
1 | 980 | S35 | 7 | 0.022 | 0.715 | 0.024 | 29.79166667 | 25.93359266 | 1508 | 37 | 1545 | 1545 | 1545 | 2.79 | 2309.72 | 57.83 | 8.07 | 28059372.65 | 218.94 | 78.47311828
1 | 980 | M | 4 | 0.023 | 0.739 | 0.014 | 52.78571429 | 39.77262916 | 1508 | 87 | 1595 | 1595 | 1595 | 2.26 | 2311.45 | 57.59 | 7.27 | 31229121.37 | 214.36 | 94.84955752
1 | 980 | S05 | 6 | 0.016 | 0.744 | 0.026 | 28.61538462 | 24.33786233 | 1508 | 50 | 1558 | 1558 | 1547 | 2.7 | 2308.6 | 57.94 | 7.91 | 28406040.44 | 214.76 | 79.54074074
1 | 980 | S09 | 11 | 0.025 | 0.93 | 0.026 | 35.76923077 | 24.33786233 | 1508 | 41 | 1549 | 1549 | 1543 | 2.64 | 2312.49 | 58.14 | 7.86 | 28916636.32 | 210.58 | 79.76515152
1 | 980 | S20 | 10 | 0.023 | 0.77 | 0.023 | 33.47826087 | 26.82423957 | 1508 | 56 | 1564 | 1564 | 1564 | 2.76 | 2310.95 | 58.08 | 8.15 | 28660803.8 | 203 | 73.55072464
1 | 980 | M | 10 | 0.021 | 0.724 | 0.021 | 34.47619048 | 28.83191546 | 1508 | 58 | 1566 | 1566 | 1580 | 2.4 | 2229.92 | 57.68 | 7.54 | 29423794.4 | 227.53 | 94.80416667
1 | 980 | S05 | 10 | 0.021 | 0.731 | 0.022 | 33.22727273 | 27.78715793 | 1508 | 57 | 1565 | 1565 | 1565 | 3.02 | 2224.94 | 58.06 | 8.04 | 24878070.83 | 249.56 | 82.63576159
1 | 980 | S10 | 13 | 0.026 | 0.787 | 0.022 | 35.77272727 | 27.78715793 | 1508 | 25 | 0 | 1533 | 1533 | 2.76 | 2220.66 | 57.85 | 7.19 | 24296916.91 | 246.01 | 89.13405797
1 | 980 | S20 | 8 | 0.015 | 0.8 | 0.033 | 24.24242424 | 20.1434254 | 1508 | 42 | 1550 | 1550 | 1562 | 2.8 | 2227.18 | 58.09 | 7.55 | 25222813.5 | 242.78 | 86.70714286
1 | 980 | S05 | 12 | 0.02 | 0.78 | 0.012 | 65 | 44.94691449 | 1508 | 53 | 1561 | 1561 | 1561 | 2.71 | 2229.93 | 57.82 | 8.06 | 27855199.39 | 246.95 | 91.12546125
1 | 980 | M | 12 | 0.027 | 0.724 | 0.02 | 36.2 | 29.96988564 | 1508 | 78 | 1586 | 1586 | 1586 | 2.36 | 2231.15 | 57.72 | 7.68 | 30494904.41 | 222.52 | 94.28813559
1 | 980 | S10 | 2 | 0.019 | 0.756 | 0.019 | 39.78947368 | 31.21470086 | 1508 | 36 | 0 | 1544 | 1544 | 2.6 | 2228.37 | 58.07 | 7.31 | 26313621.44 | 245.16 | 94.29230769
1 | 980 | S20 | 6 | 0.032 | 0.733 | 0.028 | 26.17857143 | 22.94811947 | 1508 | 51 | 1559 | 1559 | 1559 | 2.84 | 2229.35 | 58 | 7.87 | 25946808.06 | 244.47 | 86.08098592
1 | 980 | S25 | 7 | 0.023 | 0.735 | 0.032 | 22.96875 | 20.64126415 | 1508 | 30 | 1538 | 1538 | 1545 | 2.78 | 2231.25 | 57.78 | 7.52 | 25349568.35 | 243.97 | 87.75899281
1 | 980 | M | 12 | 0.022 | 0.78 | 0.024 | 32.5 | 25.93359266 | 1508 | 68 | 1576 | 1576 | 1571 | 2.29 | 2232.31 | 57.55 | 7.34 | 30051376.72 | 215.95 | 94.30131004
1 | 980 | S05 | 10 | 0.019 | 0.76 | 0.02 | 38 | 29.96988564 | 1508 | 37 | 1545 | 1545 | 1542 | 2.86 | 2231.84 | 58.04 | 7.5 | 24581454.55 | 221.56 | 77.46853147
1 | 980 | S10 | 9 | 0.014 | 0.75 | 0.022 | 34.09090909 | 27.78715793 | 1508 | 48 | 1556 | 1556 | 1535 | 2.82 | 2230.86 | 58.17 | 7.21 | 23955639.19 | 220.39 | 78.15248227
1 | 980 | S20 | 11 | 0.019 | 0.745 | 0.027 | 27.59259259 | 23.61991192 | 1508 | 195 | 1703 | 1703 | 1539 | 2.62 | 2233.83 | 57.93 | 7.93 | 28396924.42 | 194.69 | 74.30916031
1 | 980 | S25 | 10 | 0.023 | 0.72 | 0.035 | 20.57142857 | 19.22466134 | 1508 | 46 | 1554 | 1554 | 1694 | 2.53 | 2224.84 | 58.11 | 7.7 | 28439259.13 | 0 | 0
1 | 980 | S29 | 8 | 0.025 | 0.742 | 0.024 | 30.91666667 | 25.93359266 | 1508 | 50 | 1558 | 1558 | 1554 | 2.86 | 2232.46 | 58 | 7.45 | 24424361.33 | 0 | 0
1 | 980 | M | 12 | 0.023 | 0.722 | 0.024 | 30.08333333 | 25.93359266 | 1508 | 89 | 0 | 1597 | 1597 | 2.22 | 2236.12 | 57.58 | 7.57 | 32024864.54 | 182.09 | 82.02252252
1 | 980 | S05 | 10 | 0.018 | 0.744 | 0.024 | 31 | 25.93359266 | 1508 | 48 | 1556 | 1556 | 1556 | 2.82 | 2233.13 | 57.88 | 7.47 | 24844759.09 | 0 | 0
1 | 980 | M | 17 | 0.018 | 0.75 | 0.02 | 37.5 | 29.96988564 | 1508 | 65 | 1573 | 1573 | 1573 | 2.27 | 2233.16 | 57.58 | 7.37 | 30451645.22 | 182.37 | 80.33920705
1 | 980 | S20 | 15 | 0.02 | 0.75 | 0.032 | 23.4375 | 20.64126415 | 1508 | 39 | 1547 | 1547 | 1547 | 2.6 | 2235.05 | 58.21 | 6.91 | 24948315.81 | 0 | 0
1 | 980 | S25 | 10 | 0.02 | 0.745 | 0.022 | 33.86363636 | 27.78715793 | 1508 | 25 | 0 | 1533 | 1533 | 2.86 | 2233.28 | 58.19 | 7.23 | 23711811.36 | 0 | 0
1 | 980 | M | 12 | 0.016 | 0.75 | 0.022 | 34.09090909 | 27.78715793 | 1508 | 73 | 1581 | 1581 | 1582 | 2.25 | 2227.38 | 57.61 | 7.65 | 31806986.4 | 0 | 0
1 | 980 | S05 | 9 | 0.025 | 0.728 | 0.024 | 30.33333333 | 25.93359266 | 1508 | 30 | 1538 | 1538 | 1534 | 3.16 | 2231.91 | 57.92 | 8.05 | 23880024.4 | 0 | 0
1 | 980 | S05 | 18 | 0.025 | 0.764 | 0.023 | 33.2173913 | 26.82423957 | 1508 | 33 | 1541 | 1541 | 1538 | 2.75 | 2208.6 | 57.85 | 7.76 | 26175524.07 | 215.85 | 78.49090909
1 | 980 | S10 | 17 | 0.017 | 0.826 | 0.025 | 33.04 | 25.10710746 | 1508 | 51 | 0 | 1559 | 1559 | 2.81 | 2213.87 | 58.05 | 8.09 | 26769706.36 | 193.23 | 68.76512456
1 | 980 | S14 | 3 | 0.017 | 0.709 | 0.024 | 29.54166667 | 25.93359266 | 1508 | 52 | 1560 | 1560 | 1560 | 2.53 | 2217.38 | 58.02 | 6.82 | 25104597.91 | 180.68 | 71.41501976
1 | 980 | S19 | 17 | 0.024 | 0.768 | 0.03 | 25.6 | 21.72572514 | 1508 | 51 | 1559 | 1559 | 1559 | 2.48 | 2217.72 | 58.02 | 7.35 | 27605248.55 | 180.2 | 72.66129032
1 | 980 | S24 | 10 | 0.018 | 0.76 | 0.022 | 34.54545455 | 27.78715793 | 1508 | 45 | 1553 | 1553 | 1541 | 2.68 | 2217.74 | 58.07 | 7.8 | 27109388.96 | 0 | 0
1 | 980 | S30 | 15 | 0.035 | 0.78 | 0.015 | 52 | 37.65403131 | 1508 | 39 | 0 | 1547 | 1547 | 2.57 | 2218.48 | 58.05 | 8.21 | 29765613.76 | 0 | 0
1 | 980 | M | 9 | 0.015 | 0.76 | 0.025 | 30.4 | 25.10710746 | 1508 | 67 | 1575 | 1575 | 1572 | 2.13 | 2261.48 | 57.72 | 7.66 | 34157903.55 | 202.43 | 95.03755869
1 | 980 | S05 | 5 | 0.02 | 0.717 | 0.021 | 34.14285714 | 28.83191546 | 1508 | 45 | 1553 | 1553 | 1550 | 2.81 | 2269.65 | 58.01 | 7.86 | 26663945.12 | 227.58 | 80.98932384
1 | 980 | S10 | 3 | 0.019 | 0.764 | 0.021 | 36.38095238 | 28.83191546 | 1508 | 47 | 1555 | 1555 | 1555 | 3.06 | 2269.78 | 57.99 | 8.45 | 26324997.45 | 0 | 0
1 | 909 | S05 | 8 | 0.02 | 1.047 | 0.033 | 31.72727273 | 20.1434254 | 1506 | 33 | 1539 | 1539 | 1539 | 2.87 | 2281.76 | 57.9 | 7.63 | 25477798.24 | 0 | 0
1 | 980 | S10 | 6 | 0.021 | 0.9 | 0.028 | 32.14285714 | 22.94811947 | 1508 | 25 | 0 | 1533 | 1533 | 2.9 | 2276.97 | 57.82 | 7.56 | 24930466.01 | 0 | 0
1 | 980 | S20 | 4 | 0.021 | 0.82 | 0.031 | 26.4516129 | 21.1678094 | 1508 | 52 | 1560 | 1560 | 1555 | 3.06 | 2283.2 | 57.9 | 7.8 | 24443670.59 | 0 | 0
1 | 909 | S25 | 10 | 0.035 | 1.035 | 0.02 | 51.75 | 29.96988564 | 1506 | 43 | 1549 | 1549 | 1549 | 2.96 | 2283.75 | 57.83 | 8.04 | 26053266.89 | 0 | 0
1 | 909 | S09 | 8 | 0.023 | 1.048 | 0.033 | 31.75757576 | 20.1434254 | 1506 | 42 | 1548 | 1548 | 1550 | 2.6 | 2283.36 | 58.09 | 7.94 | 29286726.65 | 0 | 0
1 | 909 | S15 | 5 | 0.026 | 1.043 | 0.03 | 34.76666667 | 21.72572514 | 1506 | 40 | 1546 | 1546 | 1703 | 2.47 | 2282.71 | 57.85 | 7.73 | 30004235.98 | 0 | 0
1 | 909 | S25 | 9 | 0.024 | 1.066 | 0.04 | 26.65 | 17.29210593 | 1506 | 43 | 0 | 1549 | 1549 | 2.81 | 2283.45 | 58.02 | 7.88 | 26894327.83 | 0 | 0
1 | 980 | M | 12 | 0.032 | 0.75 | 0.024 | 31.25 | 25.93359266 | 1508 | 68 | 1576 | 1576 | 1576 | 2.32 | 2278.71 | 57.22 | 7.29 | 30073078.78 | 0 | 0
1 | 909 | S05 | 6 | 0.022 | 1.03 | 0.025 | 41.2 | 25.10710746 | 1506 | 44 | 1550 | 1550 | 1550 | 2.66 | 2283.76 | 57.98 | 7.66 | 27621476.21 | 0 | 0
1 | 980 | S10 | 9 | 0.028 | 0.83 | 0.03 | 27.66666667 | 21.72572514 | 1508 | 33 | 1541 | 1541 | 1543 | 2.54 | 2282.78 | 57.96 | 7.08 | 26724703.18 | 0 | 0
1 | 909 | S25 | 6 | 0.034 | 1.033 | 0.035 | 29.51428571 | 19.22466134 | 1506 | 32 | 1538 | 1538 | 1543 | 2.7 | 2282.34 | 57.88 | 7.94 | 28189434.93 | 0 | 0
1 | 980 | S30 | 6 | 0.022 | 0.77 | 0.028 | 27.5 | 22.94811947 | 1508 | 38 | 1546 | 1546 | 1555 | 2.72 | 2280.94 | 57.97 | 7.49 | 26380077.4 | 0 | 0
1 | 980 | S14 | 9 | 0.02 | 0.748 | 0.02 | 37.4 | 29.96988564 | 1508 | 55 | 1563 | 1563 | 1563 | 2.79 | 2332.29 | 58.01 | 7.58 | 26613184.39 | 265.16 | 95.03942652
1 | 980 | S09 | 4 | 0.029 | 0.739 | 0.028 | 26.39285714 | 22.94811947 | 1508 | 43 | 1551 | 1551 | 1551 | 2.53 | 2258.36 | 58.19 | 7.52 | 28192902.07 | 0 | 0
1 | 976 | S14 | 1 | 0.025 | 1.065 | 0.024 | 44.375 | 25.93359266 | 1510 | 38 | 1548 | 1548 | 1548 | 2.58 | 2256.01 | 57.88 | 6.8 | 24973506.05 | 0 | 0
1 | 980 | M | 8 | 0.034 | 0.738 | 0.018 | 41 | 32.58285073 | 1508 | 75 | 1583 | 1583 | 1583 | 2.32 | 2159.25 | 57.74 | 7.8 | 30490099.14 | 224.43 | 96.73706897
1 | 980 | S04 | 6 | 0.028 | 0.72 | 0.027 | 26.66666667 | 23.61991192 | 1508 | 38 | 1546 | 1546 | 1546 | 2.72 | 2152.24 | 58.05 | 7.78 | 25855365.53 | 213.82 | 78.61029412
1 | 980 | S19 | 6 | 0.022 | 0.756 | 0.022 | 34.36363636 | 27.78715793 | 1508 | 46 | 1554 | 1554 | 1545 | 2.87 | 2279.54 | 58 | 7.31 | 24385518.15 | 186.6 | 65.0174216
1 | 980 | S24 | 8 | 0.02 | 0.79 | 0.026 | 30.38461538 | 24.33786233 | 1508 | 37 | 0 | 1545 | 1545 | 2.95 | 2282.48 | 58.1 | 7.2 | 23397354.31 | 180.11 | 61.05423729
1 | 980 | S34 | 4 | 0.024 | 0.728 | 0.027 | 26.96296296 | 23.61991192 | 1508 | 42 | 1550 | 1550 | 1542 | 2.88 | 2279.63 | 57.86 | 7.9 | 26263237.29 | 0 | 0
1 | 980 | M | 7 | 0.023 | 0.75 | 0.022 | 34.09090909 | 27.78715793 | 1508 | 60 | 1568 | 1568 | 1568 | 2.25 | 2299.12 | 57.65 | 7.71 | 33088935.04 | 212.18 | 94.30222222
1 | 980 | S05 | 2 | 0.021 | 0.75 | 0.028 | 26.78571429 | 22.94811947 | 1508 | 52 | 1560 | 1560 | 1557 | 3.14 | 2300.98 | 57.99 | 7.73 | 23790960.73 | 275.08 | 87.60509554
1 | 909 | S15 | 9 | 0.023 | 1.06 | 0.02 | 53 | 29.96988564 | 1506 | 35 | 1541 | 1541 | 1541 | 3.14 | 2304.82 | 57.96 | 7.64 | 23553205.15 | 271.58 | 86.49044586
1 | 909 | S20 | 0 | 0.032 | 1.029 | 0.03 | 34.3 | 21.72572514 | 1506 | 37 | 1543 | 1543 | 1543 | 3.06 | 2302.77 | 58.08 | 7.81 | 24684791.35 | 264.07 | 86.29738562
1 | 909 | S25 | 6 | 0.021 | 1.062 | 0.032 | 33.1875 | 20.64126415 | 1506 | 36 | 0 | 1542 | 1542 | 3.22 | 2303.08 | 57.98 | 7.81 | 23461375.83 | 260.84 | 81.00621118
1 | 909 | S30 | 14 | 0.017 | 1.052 | 0.02 | 52.6 | 29.96988564 | 1506 | 35 | 0 | 1541 | 1541 | 3.13 | 2305.67 | 57.76 | 7.85 | 24286881.76 | 257.45 | 82.25239617
1 | 909 | M | 10 | 0.023 | 1.005 | 0.018 | 55.83333333 | 32.58285073 | 1506 | 73 | 0 | 1579 | 1579 | 2.34 | 2306.31 | 57.38 | 7.5 | 31046480.77 | 222.74 | 95.18803419
1 | 909 | M | 14 | 0.026 | 1.025 | 0.023 | 44.56521739 | 26.82423957 | 1506 | 51 | 0 | 1557 | 1557 | 2.27 | 2303.81 | 57.87 | 7.32 | 31201909.53 | 214.28 | 94.39647577
1 | 909 | M | 14 | 0.029 | 1.02 | 0.024 | 42.5 | 25.93359266 | 1506 | 72 | 1578 | 1578 | 1582 | 2.32 | 2306.19 | 57.69 | 7.6 | 31729993.45 | 220.14 | 94.88793103
1 | 909 | S05 | 13 | 0.025 | 1.04 | 0.021 | 49.52380952 | 28.83191546 | 1506 | 44 | 0 | 1550 | 1550 | 2.81 | 2305.59 | 58.02 | 7.68 | 26465875.81 | 261.8 | 93.16725979
1 | 909 | S10 | 8 | 0.02 | 1.045 | 0.023 | 45.43478261 | 26.82423957 | 1506 | 57 | 1563 | 1563 | 1563 | 2.46 | 2306.94 | 57.9 | 6.91 | 27216265.32 | 251.03 | 102.0447154
1 | 909 | S15 | 7 | 0.019 | 1.029 | 0.03 | 34.3 | 21.72572514 | 1506 | 41 | 1547 | 1547 | 1542 | 2.5 | 2303.41 | 57.89 | 6.59 | 25501512.79 | 259.53 | 103.812
1 | 909 | S22 | 5 | 0.021 | 1.052 | 0.03 | 35.06666667 | 21.72572514 | 1506 | 57 | 0 | 1563 | 1563 | 2.91 | 2306.57 | 57.72 | 7.66 | 25500676.99 | 256.55 | 88.16151203
1 | 909 | S05 | 7 | 0.016 | 1.026 | 0.019 | 54 | 31.21470086 | 1506 | 47 | 1553 | 1553 | 1541 | 2.77 | 2303.9 | 57.95 | 7.36 | 25710525.92 | 256.46 | 92.58483755
1 | 980 | S10 | 12 | 0.021 | 0.747 | 0.023 | 32.47826087 | 26.82423957 | 1508 | 42 | 1550 | 1550 | 1550 | 3.16 | 2303.94 | 57.99 | 7.9 | 24191370 | 255.07 | 80.71835443
1 | 909 | S15 | 8 | 0.024 | 1.042 | 0.024 | 43.41666667 | 25.93359266 | 1506 | 38 | 1544 | 1544 | 1544 | 2.87 | 2303.64 | 58.13 | 7.55 | 25452412.68 | 253.84 | 88.44599303
1 | 909 | S20 | 9 | 0.023 | 1.01 | 0.024 | 42.08333333 | 25.93359266 | 1506 | 49 | 1555 | 1555 | 1547 | 2.87 | 2304.77 | 58.13 | 7.48 | 25228799.41 | 252.77 | 88.07317073
1 | 909 | S25 | 7 | 0.021 | 1 | 0.021 | 47.61904762 | 28.83191546 | 1506 | 43 | 1549 | 1549 | 1549 | 2.73 | 2303.63 | 57.82 | 7.29 | 25836096.46 | 253.59 | 92.89010989
1 | 909 | S30 | 4 | 0.025 | 1.036 | 0.021 | 49.33333333 | 28.83191546 | 1506 | 39 | 1545 | 1545 | 1545 | 2.52 | 2304.46 | 58.05 | 6.9 | 26501290 | 253.95 | 100.7738095
1 | 909 | S34 | 7 | 0.029 | 1.05 | 0.019 | 55.26315789 | 31.21470086 | 1506 | 44 | 1550 | 1550 | 1550 | 2.48 | 2302.7 | 57.83 | 6.79 | 26479192.98 | 252.33 | 101.7459677
1 | 980 | M | 16 | 0.038 | 0.747 | 0.025 | 29.88 | 25.10710746 | 1508 | 60 | 1568 | 1568 | 1562 | 2.21 | 2306.07 | 57.5 | 7.16 | 31379247.53 | 212.83 | 96.30316742
1 | 980 | S05 | 15 | 0.022 | 0.733 | 0.035 | 20.94285714 | 19.22466134 | 1508 | 45 | 1553 | 1553 | 1553 | 2.89 | 2304.89 | 57.99 | 7.63 | 25557960.19 | 259.8 | 89.89619377
1 | 909 | S10 | 5 | 0.031 | 1.043 | 0.023 | 45.34782609 | 26.82423957 | 1506 | 46 | 1552 | 1552 | 1552 | 2.61 | 2304.3 | 57.99 | 7.38 | 27365548.97 | 260.81 | 99.92720307
1 | 909 | S20 | 6 | 0.023 | 1.04 | 0.021 | 49.52380952 | 28.83191546 | 1506 | 39 | 1545 | 1545 | 1545 | 2.54 | 2304.18 | 58.01 | 6.8 | 25908417.64 | 260.83 | 102.6889764
1 | 909 | M | 13 | 0.025 | 1.044 | 0.018 | 58 | 32.58285073 | 1506 | 190 | 0 | 1696 | 1696 | 2.19 | 2301.26 | 57.52 | 7.36 | 32482442.52 | 208.83 | 95.35616438
1 | 980 | S10 | 6 | 0.027 | 0.726 | 0.023 | 31.56521739 | 26.82423957 | 1508 | 48 | 1556 | 1556 | 1556 | 2.46 | 2305.77 | 57.95 | 7.16 | 28186632.29 | 248.07 | 100.8414634
1 | 980 | S15 | 2 | 0.023 | 0.774 | 0.023 | 33.65217391 | 26.82423957 | 1508 | 43 | 0 | 1551 | 1551 | 3.08 | 2304.07 | 58.2 | 8 | 25135309.09 | 256.85 | 83.39285714
1 | 980 | S20 | 5 | 0.024 | 0.91 | 0.026 | 35 | 24.33786233 | 1508 | 52 | 1560 | 1560 | 1560 | 2.86 | 2308.51 | 58.07 | 7.65 | 25934414.79 | 256.13 | 89.55594406
1 | 980 | S30 | 13 | 0.022 | 0.77 | 0.022 | 35 | 27.78715793 | 1508 | 54 | 1562 | 1562 | 1562 | 2.39 | 2301.23 | 57.97 | 7.04 | 28469777.67 | 232.05 | 97.09205021
1 | 980 | M | 11 | 0.015 | 0.765 | 0.023 | 33.26086957 | 26.82423957 | 1508 | 58 | 1566 | 1566 | 1577 | 2.22 | 2304.33 | 57.77 | 7.21 | 31432306.78 | 211.82 | 95.41441441
1 | 980 | S05 | 17 | 0.017 | 0.748 | 0.028 | 26.71428571 | 22.94811947 | 1508 | 37 | 1545 | 1545 | 1545 | 3.13 | 2308.63 | 58.1 | 8.09 | 25061543.18 | 257.34 | 82.2172524
1 | 976 | M | 9 | 0.022 | 1.03 | 0.011 | 93.63636364 | 48.15942887 | 1510 | 65 | 0 | 1575 | 1575 | 2.26 | 2304.6 | 57.42 | 6.75 | 28909473.45 | 217.46 | 96.22123894
1 | 980 | S05 | 8 | 0.022 | 0.786 | 0.024 | 32.75 | 25.93359266 | 1508 | 59 | 1567 | 1567 | 1567 | 2.56 | 2306.61 | 57.92 | 7.21 | 27284673.45 | 251.61 | 98.28515625
1 | 980 | S20 | 5 | 0.029 | 0.765 | 0.029 | 26.37931034 | 22.31802259 | 1508 | 193 | 0 | 1701 | 1701 | 2.82 | 2303.58 | 57.91 | 7.55 | 25903021.91 | 259.62 | 92.06382979
1 | 980 | S25 | 6 | 0.021 | 0.748 | 0.023 | 32.52173913 | 26.82423957 | 1508 | 45 | 1553 | 1553 | 1560 | 2.84 | 2306.61 | 58.07 | 7.1 | 24219405 | 259.26 | 91.28873239
1 | 980 | M | 14 | 0.018 | 0.762 | 0.025 | 30.48 | 25.10710746 | 1508 | 70 | 1578 | 1578 | 1578 | 2.37 | 2303.68 | 57.81 | 7.02 | 28658945.62 | 231.68 | 97.75527426
1 | 980 | S05 | 13 | 0.025 | 0.73 | 0.019 | 38.42105263 | 31.21470086 | 1508 | 56 | 0 | 1564 | 1564 | 2.99 | 2301.16 | 57.99 | 7.64 | 24695525.78 | 256.48 | 85.77926421
1 | 980 | S15 | 5 | 0.03 | 0.71 | 0.012 | 59.16666667 | 44.94691449 | 1508 | 55 | 1563 | 1563 | 1555 | 3.13 | 2299.9 | 58.01 | 7.86 | 24256964.47 | 254.36 | 81.26517572
1 | 980 | S20 | 16 | 0.028 | 0.77 | 0.02 | 38.5 | 29.96988564 | 1508 | 47 | 1555 | 1555 | 1556 | 3.15 | 2304.66 | 57.84 | 7.95 | 24429396 | 254.51 | 80.7968254
1 | 980 | S30 | 17 | 0.02 | 0.722 | 0.029 | 24.89655172 | 22.31802259 | 1508 | 53 | 1561 | 1561 | 1561 | 2.52 | 2306.55 | 57.92 | 7.03 | 27025077.5 | 253.59 | 100.6309524
1 | 980 | M | 5 | 0.026 | 0.734 | 0.026 | 28.23076923 | 24.33786233 | 1508 | 48 | 1556 | 1556 | 1586 | 2.34 | 2279.38 | 57.78 | 7.63 | 31215816.87 | 222.84 | 95.23076923
1 | 980 | M | 7 | 0.028 | 0.755 | 0.02 | 37.75 | 29.96988564 | 1508 | 70 | 0 | 1578 | 1578 | 2.45 | 2272.85 | 57.59 | 7.69 | 29962656.86 | 265.88 | 108.522449
1 | 980 | S05 | 5 | 0.02 | 0.75 | 0.025 | 30 | 25.10710746 | 1508 | 51 | 1559 | 1559 | 1550 | 3.17 | 2273.09 | 57.75 | 8.11 | 24424603.02 | 302.25 | 95.34700315
1 | 980 | S10 | 3 | 0.024 | 0.74 | 0.026 | 28.46153846 | 24.33786233 | 1508 | 41 | 0 | 1549 | 1549 | 3.1 | 2271.26 | 58 | 7.77 | 23909773.82 | 295.75 | 95.40322581
1 | 980 | S15 | 3 | 0.028 | 0.734 | 0.023 | 31.91304348 | 26.82423957 | 1508 | 41 | 1549 | 1549 | 1549 | 3.11 | 2272.43 | 58.03 | 7.64 | 23446216.67 | 294.88 | 94.81672026
1 | 980 | S25 | 6 | 0.028 | 0.715 | 0.03 | 23.83333333 | 21.72572514 | 1508 | 49 | 1557 | 1557 | 1554 | 2.82 | 2271.54 | 58.22 | 7.21 | 24392473.15 | 310.76 | 110.1985816
1 | 980 | S30 | 5 | 0.016 | 0.76 | 0.017 | 44.70588235 | 34.09448306 | 1508 | 55 | 1563 | 1563 | 1561 | 2.66 | 2271.77 | 57.6 | 7.6 | 27261240 | 283.22 | 106.4736842
1 | 980 | S34 | 6 | 0.022 | 0.728 | 0.02 | 36.4 | 29.96988564 | 1508 | 53 | 1561 | 1561 | 1561 | 2.53 | 2273.12 | 57.89 | 6.7 | 25282844.58 | 306.89 | 121.3003953
1 | 980 | M | 0 | 0.013 | 0.767 | 0.015 | 51.13333333 | 37.65403131 | 1508 | 77 | 1585 | 1585 | 1585 | 2.72 | 2278.66 | 57.42 | 1.65 | 5805556.544 | 220.26 | 80.97794118
1 | 980 | M | 2 | 0.023 | 0.738 | 0.023 | 32.08695652 | 26.82423957 | 1508 | 71 | 1579 | 1579 | 1579 | 2.34 | 2341.11 | 57.7 | 6.64 | 27901228.92 | 310.53 | 132.7051282
1 | 980 | S05 | 2 | 0.018 | 0.74 | 0.011 | 67.27272727 | 48.15942887 | 1508 | 47 | 1555 | 1555 | 1545 | 3.18 | 2353.88 | 58.09 | 7.29 | 22663867.25 | 318.12 | 100.0377358
1 | 980 | S10 | 7 | 0.017 | 0.748 | 0.014 | 53.42857143 | 39.77262916 | 1508 | 40 | 1548 | 1548 | 1556 | 3.14 | 2358.36 | 58 | 7.41 | 23374802.52 | 317.24 | 101.0318471
1 | 980 | S14 | 5 | 0.015 | 0.728 | 0.015 | 48.53333333 | 37.65403131 | 1508 | 37 | 1545 | 1545 | 1526 | 2.52 | 2357.59 | 57.8 | 6.67 | 26208542.17 | 299.16 | 118.7142857
1 | 980 | S20 | 8 | 0.027 | 0.798 | 0.024 | 33.25 | 25.93359266 | 1508 | 42 | 1550 | 1550 | 1546 | 2.73 | 2358.2 | 57.76 | 7.66 | 27790480 | 318.06 | 116.5054945
1 | 980 | S25 | 4 | 0.024 | 0.738 | 0.021 | 35.14285714 | 28.83191546 | 1508 | 33 | 1541 | 1541 | 1550 | 2.66 | 2357.98 | 58.08 | 7.41 | 27588366 | 318.81 | 119.8533835
1 | 980 | S30 | 7 | 0.03 | 0.74 | 0.026 | 28.46153846 | 24.33786233 | 1508 | 49 | 1557 | 1557 | 1557 | 3.14 | 2363.75 | 57.77 | 8.17 | 25831120.22 | 318.83 | 101.5382166
1 | 980 | M | 10 | 0.017 | 0.76 | 0.025 | 30.4 | 25.10710746 | 1508 | 64 | 1572 | 1572 | 1572 | 2.47 | 2340.83 | 57.74 | 7.46 | 29693475.94 | 315.06 | 127.5546559
1 | 980 | S05 | 8 | 0.026 | 0.755 | 0.022 | 34.31818182 | 27.78715793 | 1508 | 34 | 1542 | 1542 | 1546 | 2.19 | 2346.32 | 58.1 | 7.27 | 32713486.25 | 251.43 | 114.8082192
1 | 980 | S10 | 4 | 0.022 | 0.75 | 0.025 | 30 | 25.10710746 | 1508 | 31 | 1539 | 1539 | 1544 | 3 | 2347.55 | 58.14 | 7.73 | 25405186.1 | 313.08 | 104.36
1 | 980 | S15 | 4 | 0.032 | 0.73 | 0.022 | 33.18181818 | 27.78715793 | 1508 | 34 | 1542 | 1542 | 1542 | 2.83 | 2349.52 | 57.74 | 7.59 | 26465723.87 | 311.31 | 110.0035336
1 | 980 | S20 | 4 | 0.023 | 0.705 | 0.019 | 37.10526316 | 31.21470086 | 1508 | 45 | 0 | 1553 | 1553 | 3.1 | 2346.07 | 58.01 | 8.23 | 26159437.3 | 308.42 | 99.49032258
1 | 980 | S25 | 4 | 0.015 | 0.725 | 0.018 | 40.27777778 | 32.58285073 | 1508 | 186 | 1694 | 1694 | 1553 | 2.57 | 2344.44 | 57.83 | 7.37 | 28237274.61 | 294.41 | 114.5564202
1 | 980 | S29 | 5 | 0.016 | 0.733 | 0.02 | 36.65 | 29.96988564 | 1508 | 47 | 1555 | 1555 | 1538 | 2.85 | 2343.82 | 57.98 | 7.05 | 24351056.21 | 294.98 | 103.5017544
1 | 980 | M | 4 | 0.021 | 0.774 | 0.012 | 64.5 | 44.94691449 | 1508 | 74 | 1582 | 1582 | 1577 | 2.41 | 2342.77 | 57.57 | 7.12 | 29069790.07 | 289.61 | 120.1701245
1 | 980 | S05 | 5 | 0.02 | 0.78 | 0.018 | 43.33333333 | 32.58285073 | 1508 | 56 | 0 | 1564 | 1564 | 2.8 | 2346.87 | 58.07 | 7.18 | 25275789.9 | 280.89 | 100.3178571
1 | 980 | S10 | 8 | 0.025 | 0.733 | 0.022 | 33.31818182 | 27.78715793 | 1508 | 50 | 1558 | 1558 | 1562 | 2.75 | 2348.52 | 57.89 | 7.33 | 26291467.9 | 274.55 | 99.83636364
1 | 980 | S15 | 5 | 0.014 | 0.741 | 0.014 | 52.92857143 | 39.77262916 | 1508 | 43 | 1551 | 1551 | 1551 | 2.77 | 2344.2 | 58.06 | 7.16 | 25449379.93 | 271.8 | 98.12274368
1 | 980 | S20 | 5 | 0.023 | 0.74 | 0.033 | 22.42424242 | 20.1434254 | 1508 | 42 | 1550 | 1550 | 1543 | 2.59 | 2343.28 | 57.99 | 7.22 | 27435375.57 | 270.59 | 104.4749035
1 | 976 | M | 5 | 0.026 | 1.005 | 0.016 | 62.8125 | 35.77449321 | 1510 | 64 | 1574 | 1574 | 1583 | 2.31 | 2342.58 | 57.67 | 6.36 | 27088743.27 | 268.07 | 116.047619
1 | 980 | S05 | 10 | 0.028 | 0.73 | 0.017 | 42.94117647 | 34.09448306 | 1508 | 41 | 1549 | 1549 | 1549 | 2.49 | 2347.75 | 58.06 | 6.61 | 26175998.19 | 261 | 104.8192771
1 | 909 | S10 | 8 | 0.032 | 1.03 | 0.021 | 49.04761905 | 28.83191546 | 1506 | 44 | 1550 | 1550 | 1553 | 2.46 | 2346.98 | 57.94 | 7.28 | 29171244.1 | 259.58 | 105.5203252
1 | 909 | S15 | 5 | 0.023 | 1.05 | 0.014 | 75 | 39.77262916 | 1506 | 44 | 1550 | 1550 | 1550 | 2.85 | 2346.62 | 57.82 | 7.73 | 26731706.99 | 256.77 | 90.09473684
1 | 909 | S20 | 3 | 0.019 | 1.055 | 0.018 | 58.61111111 | 32.58285073 | 1506 | 41 | 1547 | 1547 | 1547 | 2.89 | 2346.11 | 58.24 | 7.51 | 25605882.91 | 256.37 | 88.70934256
1 | 909 | S25 | 8 | 0.04 | 0.95 | 0.024 | 39.58333333 | 25.93359266 | 1506 | 38 | 1544 | 1544 | 1537 | 2.91 | 2345.98 | 58.27 | 7.28 | 24649719.75 | 255.52 | 87.80756014
1 | 909 | S30 | 8 | 0.029 | 1.023 | 0.021 | 48.71428571 | 28.83191546 | 1506 | 56 | 1562 | 1562 | 1562 | 2.94 | 2346.55 | 58.22 | 7.67 | 25711483.57 | 253.91 | 86.36394558
1 | 980 | M | 5 | 0.029 | 0.755 | 0.015 | 50.33333333 | 37.65403131 | 1508 | 81 | 0 | 1589 | 1589 | 2.4 | 2341.78 | 57.73 | 7.21 | 29547409.15 | 248.69 | 103.6208333
1 | 909 | S05 | 8 | 0.025 | 1.02 | 0.022 | 46.36363636 | 27.78715793 | 1506 | 52 | 1558 | 1558 | 1558 | 2.8 | 2346.74 | 57.97 | 7.74 | 27245651.4 | 221.27 | 79.025
1 | 909 | S10 | 6 | 0.021 | 1.027 | 0.019 | 54.05263158 | 31.21470086 | 1506 | 36 | 1542 | 1542 | 1542 | 3.21 | 2344.98 | 57.96 | 7.73 | 23717171.55 | 213.96 | 66.65420561
1 | 909 | S20 | 5 | 0.021 | 1.054 | 0.015 | 70.26666667 | 37.65403131 | 1506 | 47 | 1553 | 1553 | 1554 | 3.02 | 2347.39 | 58.1 | 7.33 | 23929386.93 | 209.55 | 69.38741722
1 | 909 | S29 | 9 | 0.025 | 1.04 | 0.011 | 94.54545455 | 48.15942887 | 1506 | 38 | 1544 | 1544 | 1544 | 3.15 | 2347.49 | 58.23 | 7.73 | 24194796.93 | 202.96 | 64.43174603
1 | 909 | S33 | 10 | 0.03 | 1.032 | 0.014 | 73.71428571 | 39.77262916 | 1506 | 50 | 1556 | 1556 | 1556 | 3.08 | 2342.93 | 57.95 | 7.69 | 24568815.95 | 201.45 | 65.40584416
1 | 909 | M | 6 | 0.023 | 1.044 | 0.016 | 65.25 | 35.77449321 | 1506 | 58 | 1564 | 1564 | 1545 | 2.5 | 2340.33 | 57.78 | 7.17 | 28190679.05 | 208.04 | 83.216
1 | 976 | S05 | 4 | 0.022 | 1.01 | 0.018 | 56.11111111 | 32.58285073 | 1510 | 39 | 0 | 1549 | 1549 | 2.75 | 2347.11 | 57.85 | 6.98 | 25021046.09 | 205.06 | 74.56727273
1 | 980 | M | 4 | 0.023 | 0.745 | 0.018 | 41.38888889 | 32.58285073 | 1508 | 66 | 1574 | 1574 | 1574 | 2.24 | 2337.6 | 57.57 | 6.65 | 29146950 | 201.31 | 89.87053571
1 | 980 | M | 10 | 0.023 | 0.751 | 0.017 | 44.17647059 | 34.09448306 | 1508 | 69 | 1577 | 1577 | 1577 | 2.32 | 2338.03 | 57.48 | 6.56 | 27766121.79 | 199.75 | 86.09913793
1 | 980 | S10 | 4 | 0.023 | 0.739 | 0.02 | 36.95 | 29.96988564 | 1508 | 50 | 1558 | 1558 | 1553 | 2.71 | 2346.25 | 57.87 | 6.86 | 24944706.64 | 187.75 | 69.2804428
1 | 980 | S30 | 6 | 0.02 | 0.735 | 0.026 | 28.26923077 | 24.33786233 | 1508 | 38 | 1546 | 1546 | 1540 | 2.69 | 2348.39 | 58 | 6.69 | 24529762.91 | 184.9 | 68.73605948
1 | 980 | M | 3 | 0.025 | 0.743 | 0.019 | 39.10526316 | 31.21470086 | 1508 | 76 | 1584 | 1584 | 1584 | 2.26 | 2339.25 | 57.51 | 6.69 | 29083294.91 | 189.69 | 83.93362832
1 | 980 | S05 | 4 | 0.019 | 0.724 | 0.021 | 34.47619048 | 28.83191546 | 1508 | 50 | 1558 | 1558 | 1559 | 2.9 | 2349.46 | 58.02 | 7.36 | 25043623.28 | 186.34 | 64.25517241
1 | 980 | S10 | 2 | 0.018 | 0.759 | 0.024 | 31.625 | 25.93359266 | 1508 | 46 | 1554 | 1554 | 1550 | 2.57 | 2344.8 | 58.16 | 6.69 | 25635871.75 | 189.79 | 73.84824903
1 | 980 | S15 | 4 | 0.023 | 0.78 | 0.027 | 28.88888889 | 23.61991192 | 1508 | 41 | 1549 | 1549 | 1537 | 3.02 | 2348.4 | 57.86 | 7.24 | 23645744.11 | 184.22 | 61
1 | 980 | S20 | 5 | 0.017 | 0.73 | 0.02 | 36.5 | 29.96988564 | 1508 | 26 | 0 | 1534 | 1534 | 2.96 | 2345.5 | 58.18 | 6.81 | 22664186.15 | 182.63 | 61.69932432
1 | 980 | S25 | 5 | 0.02 | 0.716 | 0.018 | 39.77777778 | 32.58285073 | 1508 | 50 | 0 | 1558 | 1558 | 2.84 | 2349.89 | 57.89 | 7.09 | 24639093.11 | 183.12 | 64.47887324
1 | 980 | S30 | 6 | 0.016 | 0.835 | 0.025 | 33.4 | 25.10710746 | 1508 | 44 | 1552 | 1552 | 1545 | 3.19 | 2347.52 | 58.07 | 7.45 | 23026301.19 | 180.07 | 56.44827586
1 | 980 | M | 4 | 0.019 | 0.712 | 0.013 | 54.76923077 | 42.18126779 | 1508 | 65 | 1573 | 1573 | 1573 | 2.38 | 2344.68 | 57.51 | 6.92 | 28632680.47 | 186.73 | 78.45798319
1 | 980 | S05 | 7 | 0.024 | 0.755 | 0.019 | 39.73684211 | 31.21470086 | 1508 | 34 | 1542 | 1542 | 1549 | 2.87 | 2350.18 | 58.13 | 6.94 | 23868657.37 | 182.66 | 63.6445993
1 | 980 | S10 | 8 | 0.03 | 0.75 | 0.02 | 37.5 | 29.96988564 | 1508 | 46 | 1554 | 1554 | 1554 | 2.86 | 2349.85 | 58.18 | 7.05 | 24328342.13 | 182.23 | 63.71678322
1 | 980 | S20 | 8 | 0.035 | 0.758 | 0.023 | 32.95652174 | 26.82423957 | 1508 | 50 | 1558 | 1558 | 1541 | 2.6 | 2352.01 | 57.98 | 6.97 | 26481823.36 | 0 | 0
1 | 980 | S24 | 8 | 0.032 | 0.752 | 0.026 | 28.92307692 | 24.33786233 | 1508 | 49 | 0 | 1557 | 1557 | 2.41 | 2349.14 | 58.01 | 6.71 | 27470316.8 | 0 | 0
1 | 980 | S28 | 12 | 0.016 | 0.717 | 0.012 | 59.75 | 44.94691449 | 1508 | 43 | 1551 | 1551 | 1558 | 2.43 | 2341.9 | 58.08 | 6.86 | 27767416.79 | 0 | 0
1 | 976 | S32 | 5 | 0.024 | 1 | 0.023 | 43.47826087 | 26.82423957 | 1510 | 37 | 1547 | 1547 | 1547 | 2.61 | 2351.05 | 57.96 | 5.91 | 22359296.21 | 0 | 0
1 | 980 | S05 | 5 | 0.013 | 0.719 | 0.022 | 32.68181818 | 27.78715793 | 1508 | 25 | 1533 | 1533 | 1536 | 2.94 | 2351.12 | 57.97 | 7.15 | 24015011.43 | 0 | 0
1 | 980 | S10 | 6 | 0.018 | 0.737 | 0.017 | 43.35294118 | 34.09448306 | 1508 | 52 | 1560 | 1560 | 1560 | 2.85 | 2351.38 | 58.12 | 7.04 | 24394948.72 | 0 | 0
1 | 980 | S20 | 4 | 0.02 | 0.763 | 0.02 | 38.15 | 29.96988564 | 1508 | 48 | 1556 | 1556 | 1555 | 2.96 | 2351.34 | 58.35 | 7.02 | 23421252.89 | 0 | 0
1 | 980 | S24 | 6 | 0.022 | 0.746 | 0.025 | 29.84 | 25.10710746 | 1508 | 40 | 1548 | 1548 | 1548 | 2.82 | 2348.65 | 57.88 | 6.95 | 24311026.06 | 0 | 0
1 | 980 | M | 1 | 0.024 | 0.73 | 0.02 | 36.5 | 29.96988564 | 1508 | 44 | 1552 | 1552 | 1561 | 2.46 | 2400.27 | 58.08 | 6.42 | 26309300.93 | 183.37 | 74.54065041
1 | 980 | S05 | 6 | 0.02 | 0.723 | 0.021 | 34.42857143 | 28.83191546 | 1508 | 55 | 1563 | 1563 | 1553 | 2.82 | 2497.04 | 58.1 | 6.44 | 23950332.6 | 0 | 0
1 | 980 | S10 | 7 | 0.03 | 0.747 | 0.023 | 32.47826087 | 26.82423957 | 1508 | 44 | 1552 | 1552 | 1551 | 2.71 | 2497.34 | 57.97 | 6.56 | 25389930.51 | 0 | 0
1 | 980 | S15 | 4 | 0.017 | 0.74 | 0.025 | 29.6 | 25.10710746 | 1508 | 48 | 1556 | 1556 | 1563 | 3.12 | 2497.41 | 58.09 | 6.89 | 23163477.75 | 0 | 0
1 | 980 | S20 | 2 | 0.021 | 0.774 | 0.032 | 24.1875 | 20.64126415 | 1508 | 34 | 0 | 1542 | 1542 | 2.9 | 2497.85 | 58.04 | 6.58 | 23803649.17 | 0 | 0
1 | 980 | S05 | 7 | 0.017 | 0.725 | 0.019 | 38.15789474 | 31.21470086 | 1508 | 51 | 1559 | 1559 | 1559 | 2.8 | 2355.64 | 57.99 | 6.74 | 23815520.4 | 0 | 0
1 | 980 | S10 | 3 | 0.022 | 0.745 | 0.03 | 24.83333333 | 21.72572514 | 1508 | 46 | 1554 | 1554 | 1554 | 2.73 | 2356.21 | 57.94 | 6.79 | 24613332.15 | 0 | 0
1 | 909 | S20 | 4 | 0.015 | 1.03 | 0.019 | 54.21052632 | 31.21470086 | 1506 | 40 | 1546 | 1546 | 1549 | 2.87 | 2356.85 | 57.98 | 7.21 | 24867641.71 | 0 | 0
1 | 909 | S25 | 3 | 0.017 | 1.06 | 0.022 | 48.18181818 | 27.78715793 | 1506 | 52 | 0 | 1558 | 1558 | 2.93 | 2354.69 | 58.17 | 7.03 | 23728524.55 | 0 | 0
1 | 909 | M | 7 | 0.016 | 1.045 | 0.025 | 41.8 | 25.10710746 | 1506 | 72 | 1578 | 1578 | 1578 | 2.23 | 2355.8 | 57.72 | 6.43 | 28529477.49 | 0 | 0
1 | 909 | S05 | 3 | 0.023 | 1.048 | 0.012 | 87.33333333 | 44.94691449 | 1506 | 41 | 1547 | 1547 | 1545 | 2.93 | 2360.69 | 57.86 | 6.87 | 23247559.47 | 0 | 0
1 | 909 | S15 | 2 | 0.026 | 1.046 | 0.023 | 45.47826087 | 26.82423957 | 1506 | 37 | 0 | 1543 | 1543 | 3.17 | 2361.64 | 57.97 | 7.15 | 22372255.27 | 0 | 0
1 | 909 | S30 | 7 | 0.03 | 1.025 | 0.027 | 37.96296296 | 23.61991192 | 1506 | 19 | 1525 | 1525 | 1525 | 2.82 | 2364.07 | 57.97 | 6.68 | 23519981.53 | 0 | 0
1 | 909 | M | 3 | 0.037 | 1.07 | 0.029 | 36.89655172 | 22.31802259 | 1506 | 73 | 1579 | 1579 | 1579 | 2.54 | 2358.77 | 57.36 | 6.66 | 25976186.79 | 0 | 0
1 | 909 | S14 | 5 | 0.023 | 1.06 | 0.027 | 39.25925926 | 23.61991192 | 1506 | 23 | 1529 | 1529 | 1528 | 2.83 | 2356.99 | 57.81 | 6.54 | 22876961.6 | 0 | 0
1 | 909 | S20 | 10 | 0.025 | 1.03 | 0.023 | 44.7826087 | 26.82423957 | 1506 | 56 | 0 | 1562 | 1562 | 2.7 | 2361.85 | 58.04 | 6.67 | 24505505.89 | 0 | 0
1 | 980 | S28 | 10 | 0.038 | 0.84 | 0.025 | 33.6 | 25.10710746 | 1508 | 47 | 1555 | 1555 | 1532 | 2.65 | 2320.84 | 57.96 | 4.21 | 15485695.43 | 0 | 0
1 | 909 | M | 6 | 0.021 | 1.03 | 0.018 | 57.22222222 | 32.58285073 | 1506 | 70 | 0 | 1576 | 1576 | 2.33 | 2272.36 | 57.82 | 7.4 | 30311136.82 | 301.07 | 129.2145923
1 | 909 | S09 | 6 | 0.03 | 0.98 | 0.025 | 39.2 | 25.10710746 | 1506 | 43 | 1549 | 1549 | 1549 | 2.69 | 2276.62 | 58.08 | 6.86 | 24384377.49 | 303.7 | 112.8996283
1 | 909 | S14 | 8 | 0.027 | 0.89 | 0.032 | 27.8125 | 20.64126415 | 1506 | 40 | 1546 | 1546 | 1545 | 3.3 | 2274.03 | 57.8 | 6.91 | 19999060.2 | 311.55 | 94.40909091
1 | 980 | S24 | 10 | 0.031 | 0.842 | 0.031 | 27.16129032 | 21.1678094 | 1508 | 53 | 1561 | 1561 | 1561 | 3.26 | 2272.61 | 58.01 | 7.97 | 23335382.56 | 304.73 | 93.47546012
1 | 980 | S29 | 6 | 0.015 | 1.108 | 0.015 | 73.86666667 | 37.65403131 | 1508 | 28 | 1536 | 1536 | 1535 | 3.04 | 2272.49 | 58.28 | 7.95 | 24960013.52 | 312.6 | 102.8289474
1 | 980 | M | 7 | 0.019 | 0.771 | 0.024 | 32.125 | 25.93359266 | 1508 | 187 | 1695 | 1695 | 1571 | 2.32 | 2272.77 | 57.56 | 7.27 | 29912396.2 | 287.27 | 123.8232759
1 | 909 | S10 | 1 | 0.022 | 1.05 | 0.011 | 95.45454545 | 48.15942887 | 1506 | 49 | 0 | 1555 | 1555 | 2.65 | 2275.54 | 57.92 | 7.45 | 26868545.89 | 302.67 | 114.2150943
1 | 980 | S15 | 5 | 0.025 | 0.71 | 0.03 | 23.66666667 | 21.72572514 | 1508 | 41 | 0 | 1549 | 1549 | 2.58 | 2272.15 | 58.08 | 7.08 | 26187849.77 | 303.56 | 117.6589147
1 | 980 | S24 | 8 | 0.017 | 0.775 | 0.012 | 64.58333333 | 44.94691449 | 1508 | 43 | 1551 | 1551 | 1545 | 2.5 | 2277.92 | 58.03 | 6.64 | 25410653.18 | 309.77 | 123.908
1 | 909 | S30 | 5 | 0.023 | 1.01 | 0.023 | 43.91304348 | 26.82423957 | 1506 | 48 | 1554 | 1554 | 1537 | 2.89 | 2276.63 | 57.8 | 7.56 | 25012995.07 | 302.81 | 104.7785467
1 | 909 | M | 7 | 0.018 | 1.02 | 0.019 | 53.68421053 | 31.21470086 | 1506 | 82 | 1588 | 1588 | 1588 | 2.46 | 2275.1 | 57.73 | 7.61 | 29559652.93 | 304.2 | 123.6585366
1 | 980 | S05 | 7 | 0.024 | 0.81 | 0.02 | 40.5 | 29.96988564 | 1508 | 45 | 1553 | 1553 | 1547 | 3.03 | 2273.47 | 58.13 | 8.12 | 25588917.78 | 302.65 | 99.88448845
1 | 980 | S20 | 1 | 0.025 | 0.75 | 0.019 | 39.47368421 | 31.21470086 | 1508 | 38 | 1546 | 1546 | 1532 | 2.41 | 2278.27 | 57.96 | 6.86 | 27237143.25 | 306.92 | 127.3526971
1 | 980 | S26 | 6 | 0.026 | 0.795 | 0.022 | 36.13636364 | 27.78715793 | 1508 | 47 | 1555 | 1555 | 1555 | 2.76 | 2274.94 | 57.99 | 7.37 | 25513946.65 | 304.65 | 110.3804348
1 | 976 | S30 | 5 | 0.031 | 0.975 | 0.023 | 42.39130435 | 26.82423957 | 1510 | 50 | 1560 | 1560 | 1560 | 2.75 | 2276.17 | 57.86 | 7.15 | 24855776.4 | 304.69 | 110.7963636
1 | 980 | M | 8 | 0.018 | 0.75 | 0.012 | 62.5 | 44.94691449 | 1508 | 67 | 1575 | 1575 | 1575 | 2.33 | 2281.67 | 57.76 | 6.94 | 28543397.92 | 301.4 | 129.3562232
1 | 980 | S10 | 5 | 0.022 | 0.738 | 0.026 | 28.38461538 | 24.33786233 | 1508 | 33 | 1541 | 1541 | 1540 | 2.88 | 2288.37 | 58.03 | 7.25 | 24194745.31 | 300.45 | 104.3229167
1 | 980 | S15 | 5 | 0.023 | 0.733 | 0.024 | 30.54166667 | 25.93359266 | 1508 | 47 | 1555 | 1555 | 1564 | 2.85 | 2285.72 | 57.98 | 7.42 | 24993746.69 | 299.99 | 105.2596491
1 | 909 | S20 | 8 | 0.034 | 1.012 | 0.023 | 44 | 26.82423957 | 1506 | 45 | 1551 | 1551 | 1551 | 3.15 | 2284.85 | 58.1 | 8 | 24371733.33 | 294.87 | 93.60952381
1 | 909 | S25 | 5 | 0.017 | 1.047 | 0.023 | 45.52173913 | 26.82423957 | 1506 | 194 | 1700 | 1700 | 1549 | 3.1 | 2284.37 | 57.78 | 8.29 | 25657159.57 | 292.48 | 94.3483871
1 | 909 | S30 | 2 | 0.022 | 1.05 | 0.021 | 50 | 28.83191546 | 1506 | 31 | 1537 | 1537 | 1537 | 3.02 | 2284.96 | 58.01 | 8.05 | 25580959.47 | 292.46 | 96.8410596
1 | 980 | M | 6 | 0.021 | 0.777 | 0.021 | 37 | 28.83191546 | 1508 | 68 | 1576 | 1576 | 1587 | 2.34 | 2284.28 | 57.56 | 7.34 | 30093924.72 | 290.8 | 124.2735043
1 | 909 | S10 | 6 | 0.025 | 1.05 | 0.024 | 43.75 | 25.93359266 | 1506 | 45 | 1551 | 1551 | 1533 | 3.04 | 2290.57 | 58.12 | 7.96 | 25190242.18 | 289.15 | 95.11513158
1 | 909 | S14 | 10 | 0.016 | 1.028 | 0.022 | 46.72727273 | 27.78715793 | 1506 | 35 | 0 | 1541 | 1541 | 3.2 | 2290.97 | 58.19 | 8.16 | 24536288.7 | 287.67 | 89.896875
1 | 909 | S19 | 9 | 0.02 | 1.108 | 0.021 | 52.76190476 | 28.83191546 | 1506 | 52 | 1558 | 1558 | 1556 | 3.16 | 2291.35 | 57.81 | 8.19 | 24942359.91 | 287.56 | 91
1 | 909 | S24 | 5 | 0.035 | 1.043 | 0.028 | 37.25 | 22.94811947 | 1506 | 53 | 1559 | 1559 | 1551 | 2.49 | 2291.25 | 58.03 | 6.92 | 26744132.53 | 288.88 | 116.0160643
1 | 909 | M | 10 | 0.027 | 1.046 | 0.025 | 41.84 | 25.10710746 | 1506 | 66 | 1572 | 1572 | 1571 | 2.26 | 2288.39 | 57.73 | 7.12 | 30279652.46 | 276.83 | 122.4911504
1 | 909 | S05 | 8 | 0.018 | 1.04 | 0.011 | 94.54545455 | 48.15942887 | 1506 | 57 | 1563 | 1563 | 1550 | 3.21 | 2284.59 | 57.97 | 7.94 | 23734114.43 | 289.59 | 90.21495327
1 | 980 | S10 | 8 | 0.025 | 0.74 | 0.028 | 26.42857143 | 22.94811947 | 1508 | 44 | 1552 | 1552 | 1555 | 2.82 | 2292.61 | 58.06 | 7.46 | 25472360.47 | 289.35 | 102.606383
1 | 909 | S15 | 8 | 0.019 | 1.07 | 0.03 | 35.66666667 | 21.72572514 | 1506 | 30 | 1536 | 1536 | 1536 | 2.51 | 2290.7 | 58.01 | 7.31 | 28019550.36 | 287.77 | 114.6494024
1 | 909 | S20 | 10 | 0.026 | 1.014 | 0.035 | 28.97142857 | 19.22466134 | 1506 | 46 | 1552 | 1552 | 1558 | 3.29 | 2291.15 | 57.82 | 8.03 | 23486724.89 | 284.68 | 86.52887538
1 | 909 | S25 | 6 | 0.029 | 1.021 | 0.031 | 32.93548387 | 21.1678094 | 1506 | 40 | 1546 | 1546 | 1537 | 3.18 | 2291 | 58.05 | 7.88 | 23843690.57 | 284.25 | 89.38679245
1 | 909 | S30 | 6 | 0.03 | 1.07 | 0.026 | 41.15384615 | 24.33786233 | 1506 | 46 | 1552 | 1552 | 1552 | 2.99 | 2290.92 | 58.07 | 7.94 | 25551036.84 | 284.25 | 95.06688963
1 | 909 | S34 | 6 | 0.028 | 1.035 | 0.034 | 30.44117647 | 19.67192734 | 1506 | 53 | 1559 | 1559 | 1559 | 2.93 | 2288.79 | 57.83 | 7.74 | 25393851.65 | 284.22 | 97.00341297
1 | 909 | S05 | 11 | 0.017 | 1.077 | 0.02 | 53.85 | 29.96988564 | 1506 | 44 | 1550 | 1550 | 1550 | 2.79 | 2292.6 | 58.09 | 7.65 | 26401877.42 | 284.19 | 101.8602151
1 | 909 | S09 | 9 | 0.035 | 1.053 | 0.015 | 70.2 | 37.65403131 | 1506 | 51 | 1557 | 1557 | 1552 | 2.85 | 2295.85 | 58 | 7.54 | 25510518.53 | 283.36 | 99.4245614
1 | 909 | S14 | 8 | 0.021 | 1.074 | 0.021 | 51.14285714 | 28.83191546 | 1506 | 47 | 1553 | 1553 | 1550 | 3.21 | 2292.42 | 57.86 | 8.01 | 24025418.58 | 282.23 | 87.92211838
1 | 980 | S33 | 0 | 0.019 | 0.742 | 0.03 | 24.73333333 | 21.72572514 | 1508 | 185 | 0 | 1693 | 1693 | 2.66 | 2292.79 | 57.93 | 7.21 | 26101604.05 | 281.48 | 105.8195489
1 | 980 | M | 1 | 0.018 | 0.726 | 0.022 | 33 | 27.78715793 | 1508 | 71 | 1579 | 1579 | 1596 | 2.3 | 2289.98 | 57.81 | 7.08 | 29606454.47 | 282.83 | 122.9695652
1 | 980 | S05 | 8 | 0.029 | 0.724 | 0.026 | 27.84615385 | 24.33786233 | 1508 | 53 | 1561 | 1561 | 1557 | 2.83 | 2295.73 | 58.04 | 7.27 | 24769547.64 | 282.72 | 99.90106007
1 | 980 | S10 | 3 | 0.027 | 0.745 | 0.029 | 25.68965517 | 22.31802259 | 1508 | 36 | 0 | 1544 | 1544 | 2.81 | 2297.03 | 58.07 | 7.17 | 24616641.07 | 281.7 | 100.2491103
1 | 980 | S05 | 5 | 0.016 | 0.73 | 0.023 | 31.73913043 | 26.82423957 | 1508 | 45 | 0 | 1553 | 1553 | 3.11 | 2295.8 | 58.21 | 7.26 | 22509174.79 | 282.75 | 90.91639871
1 | 980 | S10 | 10 | 0.021 | 0.73 | 0.022 | 33.18181818 | 27.78715793 | 1508 | 47 | 1555 | 1555 | 1555 | 2.99 | 2292.99 | 58.1 | 7.27 | 23416105.91 | 280.88 | 93.93979933
1 | 980 | S15 | 8 | 0.027 | 0.713 | 0.019 | 37.52631579 | 31.21470086 | 1508 | 33 | 1541 | 1541 | 1541 | 2.93 | 2294 | 57.92 | 7.35 | 24169208.19 | 280.49 | 95.73037543
1 | 980 | S20 | 3 | 0.019 | 0.756 | 0.018 | 42 | 32.58285073 | 1508 | 55 | 1563 | 1563 | 1565 | 2.68 | 2295.36 | 57.99 | 7.08 | 25468218.27 | 281.02 | 104.858209
1 | 980 | S25 | 4 | 0.022 | 0.734 | 0.024 | 30.58333333 | 25.93359266 | 1508 | 47 | 1555 | 1555 | 1555 | 2.54 | 2295.72 | 58.09 | 6.47 | 24560588.69 | 280.68 | 110.503937
1 | 980 | S34 | 4 | 0.022 | 0.725 | 0.02 | 36.25 | 29.96988564 | 1508 | 43 | 1551 | 1551 | 1543 | 2.5 | 2295.44 | 57.81 | 6.76 | 26068852.99 | 279.63 | 111.852
1 | 980 | M | 5 | 0.017 | 0.741 | 0.022 | 33.68181818 | 27.78715793 | 1508 | 56 | 1564 | 1564 | 1565 | 2.47 | 2291.71 | 57.85 | 7.2 | 28057210.69 | 282.56 | 114.3967611
1 | 980 | S05 | 9 | 0.016 | 0.731 | 0.016 | 45.6875 | 35.77449321 | 1508 | 52 | 1560 | 1560 | 1549 | 2.88 | 2298.98 | 57.85 | 7.2 | 24139290 | 278.68 | 96.76388889
1 | 980 | S14 | 6 | 0.022 | 0.728 | 0.027 | 26.96296296 | 23.61991192 | 1508 | 51 | 1559 | 1559 | 1559 | 2.75 | 2298.66 | 57.69 | 6.9 | 24223697.02 | 278.91 | 101.4218182
1 | 980 | S30 | 5 | 0.019 | 0.766 | 0.017 | 45.05882353 | 34.09448306 | 1508 | 46 | 1554 | 1554 | 1548 | 3.07 | 2299.1 | 58.19 | 6.98 | 21954532.77 | 274.7 | 89.47882736
1 | 980 | M | 6 | 0.012 | 0.812 | 0.012 | 67.66666667 | 44.94691449 | 1508 | 69 | 1577 | 1577 | 1579 | 2.34 | 2297.84 | 57.65 | 6.62 | 27303052.72 | 278.7 | 119.1025641
1 | 980 | S05 | 7 | 0.022 | 0.727 | 0.028 | 25.96428571 | 22.94811947 | 1508 | 49 | 1557 | 1557 | 1657 | 2.79 | 2297.27 | 57.81 | 6.72 | 23239479.74 | 275.49 | 98.74193548
1 | 980 | S20 | 7 | 0.019 | 0.74 | 0.018 | 41.11111111 | 32.58285073 | 1508 | 51 | 1559 | 1559 | 1559 | 2.64 | 2302.6 | 57.94 | 6.4 | 23444654.55 | 276.5 | 104.7348485
1 | 980 | S25 | 6 | 0.022 | 0.8 | 0.018 | 44.44444444 | 32.58285073 | 1508 | 51 | 1559 | 1559 | 1549 | 2.68 | 2301.43 | 58.03 | 6.43 | 23191200.96 | 275.89 | 102.9440299
1 | 976 | M | 10 | 0.026 | 0.98 | 0.008 | 122.5 | 62.00271238 | 1510 | 86 | 1596 | 1596 | 1596 | 2.27 | 2295.42 | 57.47 | 6.04 | 25652076.9 | 274.18 | 120.784141
1 | 980 | S05 | 4 | 0.03 | 0.761 | 0.011 | 69.18181818 | 48.15942887 | 1508 | 49 | 0 | 1557 | 1557 | 2.41 | 2299.76 | 57.94 | 6.42 | 25730592.8 | 278.14 | 115.4107884
1 | 980 | S10 | 0 | 0.024 | 0.729 | 0.021 | 34.71428571 | 28.83191546 | 1508 | 54 | 1562 | 1562 | 1562 | 2.93 | 2302.9 | 57.74 | 4.29 | 14161656.04 | 276.48 | 94.36177474
1 | 980 | S15 | 5 | 0.015 | 0.815 | 0.02 | 40.75 | 29.96988564 | 1508 | 39 | 1547 | 1547 | 1547 | 2.57 | 2299.42 | 57.99 | 6.11 | 22960200.79 | 276.43 | 107.5603113
1 | 980 | S20 | 4 | 0.022 | 0.79 | 0.024 | 32.91666667 | 25.93359266 | 1508 | 53 | 1561 | 1561 | 1554 | 2.63 | 2301.17 | 57.89 | 6.41 | 23555931.08 | 274.86 | 104.5095057
1 | 980 | S25 | 9 | 0.033 | 0.77 | 0.023 | 33.47826087 | 26.82423957 | 1508 | 45 | 1553 | 1553 | 1553 | 2.97 | 2300.54 | 57.91 | 7.13 | 23195949.78 | 274.79 | 92.52188552
1 | 980 | S30 | 4 | 0.026 | 0.75 | 0.022 | 34.09090909 | 27.78715793 | 1508 | 50 | 1558 | 1558 | 1558 | 2.85 | 2299.78 | 58.15 | 6.73 | 22808975.96 | 273.74 | 96.04912281
1 | 980 | M | 5 | 0.018 | 0.74 | 0.018 | 41.11111111 | 32.58285073 | 1508 | 68 | 1576 | 1576 | 1578 | 2.36 | 2300.69 | 57.62 | 6.73 | 27555637.09 | 277.27 | 117.4872881
1 | 980 | S10 | 4 | 0.024 | 0.759 | 0.026 | 29.19230769 | 24.33786233 | 1508 | 38 | 1546 | 1546 | 1550 | 3.23 | 2300.45 | 58.05 | 7.14 | 21357862.11 | 272.52 | 84.37151703
1 | 980 | S15 | 7 | 0.026 | 0.779 | 0.024 | 32.45833333 | 25.93359266 | 1508 | 44 | 1552 | 1552 | 1558 | 3.1 | 2300.24 | 57.98 | 7.16 | 22313812.03 | 274.01 | 88.39032258
1 | 980 | S20 | 8 | 0.033 | 0.745 | 0.028 | 26.60714286 | 22.94811947 | 1508 | 32 | 1540 | 1540 | 1531 | 3.22 | 2299.42 | 57.94 | 6.92 | 20754764.87 | 272.38 | 84.59006211
1 | 980 | S25 | 7 | 0.027 | 0.73 | 0.023 | 31.73913043 | 26.82423957 | 1508 | 48 | 1556 | 1556 | 1556 | 3.07 | 2298.56 | 57.95 | 7.12 | 22389621.58 | 271.81 | 88.53745928
1 | 980 | S30 | 12 | 0.021 | 0.73 | 0.033 | 22.12121212 | 20.1434254 | 1508 | 47 | 1555 | 1555 | 1559 | 3.03 | 2299.63 | 58.17 | 6.9 | 21994480.99 | 269.85 | 89.05940594
1 | 976 | M | 2 | 0.019 | 0.99 | 0.019 | 52.10526316 | 31.21470086 | 1510 | 56 | 1566 | 1566 | 1566 | 2.28 | 2313.09 | 57.59 | 6.13 | 26119655.76 | 291.7 | 127.9385965
1 | 980 | S05 | 4 | 0.018 | 0.785 | 0.024 | 32.70833333 | 25.93359266 | 1508 | 34 | 1542 | 1542 | 1548 | 2.83 | 2314.81 | 58.04 | 7.38 | 25353304.16 | 0 | 0
1 | 980 | S10 | 7 | 0.022 | 0.762 | 0.026 | 29.30769231 | 24.33786233 | 1508 | 38 | 0 | 1546 | 1546 | 2.63 | 2316.12 | 57.8 | 6.86 | 25373402.83 | 0 | 0
1 | 980 | S15 | 9 | 0.015 | 0.77 | 0.023 | 33.47826087 | 26.82423957 | 1508 | 41 | 1549 | 1549 | 1550 | 3.11 | 2318.35 | 57.92 | 7.13 | 22323250.51 | 0 | 0
1 | 980 | S25 | 5 | 0.021 | 0.74 | 0.033 | 22.42424242 | 20.1434254 | 1508 | 50 | 1558 | 1558 | 1559 | 3.21 | 2319.68 | 58.05 | 7.35 | 22307950.65 | 0 | 0
1 | 980 | S31 | 6 | 0.016 | 0.794 | 0.027 | 29.40740741 | 23.61991192 | 1508 | 38 | 1546 | 1546 | 1546 | 3.21 | 2318.17 | 58.12 | 7.61 | 23082040.36 | 0 | 0
1 | 980 | M | 10 | 0.02 | 0.735 | 0.024 | 30.625 | 25.93359266 | 1508 | 185 | 0 | 1693 | 1693 | 2.34 | 2319.87 | 57.38 | 7.1 | 29563471.54 | 306.54 | 131
1 | 980 | S05 | 10 | 0.034 | 0.777 | 0.028 | 27.75 | 22.94811947 | 1508 | 64 | 0 | 1572 | 1572 | 2.85 | 2322.91 | 58.29 | 7.37 | 25229247.77 | 0 | 0
1 | 980 | S10 | 6 | 0.015 | 0.76 | 0.028 | 27.14285714 | 22.94811947 | 1508 | 35 | 0 | 1543 | 1543 | 2.88 | 2322 | 57.91 | 6.78 | 22958775 | 0 | 0
1 | 980 | S15 | 4 | 0.015 | 0.774 | 0.02 | 38.7 | 29.96988564 | 1508 | 48 | 1556 | 1556 | 1549 | 2.86 | 2320.02 | 57.97 | 7.01 | 23883226.87 | 0 | 0
1 | 980 | S20 | 10 | 0.024 | 0.72 | 0.029 | 24.82758621 | 22.31802259 | 1508 | 37 | 1545 | 1545 | 1545 | 2.83 | 2323.58 | 57.99 | 7.03 | 24242410.98 | 0 | 0
1 | 980 | S10 | 6 | 0.028 | 0.744 | 0.026 | 28.61538462 | 24.33786233 | 1508 | 50 | 1558 | 1558 | 1548 | 2.72 | 2318.82 | 57.92 | 6.85 | 24526636.54 | 0 | 0
1 | 980 | S15 | 8 | 0.023 | 0.73 | 0.021 | 34.76190476 | 28.83191546 | 1508 | 55 | 1563 | 1563 | 1551 | 2.79 | 2321.2 | 58.08 | 7.17 | 25053984.52 | 0 | 0
1 | 980 | S20 | 10 | 0.02 | 0.73 | 0.029 | 25.17241379 | 22.31802259 | 1508 | 193 | 1701 | 1701 | 1545 | 3.34 | 2323.03 | 57.77 | 7.35 | 21470639.55 | 0 | 0
1 | 980 | S24 | 11 | 0.025 | 0.727 | 0.023 | 31.60869565 | 26.82423957 | 1508 | 195 | 1703 | 1703 | 1534 | 2.73 | 2324.45 | 58.17 | 6.78 | 24245801.54 | 267.05 | 97.82051282
1 | 980 | S30 | 8 | 0.028 | 0.755 | 0.038 | 19.86842105 | 18.01034279 | 1508 | 28 | 1536 | 1536 | 1536 | 2.99 | 2322.89 | 57.97 | 7.06 | 23036232.2 | 0 | 0
1 | 980 | M | 8 | 0.027 | 0.71 | 0.026 | 27.30769231 | 24.33786233 | 1508 | 59 | 1567 | 1567 | 1567 | 2.3 | 2322.67 | 57.65 | 6.58 | 27908394.83 | 292.64 | 127.2347826
1 | 980 | S05 | 5 | 0.022 | 0.724 | 0.026 | 27.84615385 | 24.33786233 | 1508 | 42 | 0 | 1550 | 1550 | 2.39 | 2322.88 | 58.16 | 6.46 | 26370033.54 | 285.68 | 119.5313808
1 | 980 | S15 | 9 | 0.027 | 0.772 | 0.026 | 29.69230769 | 24.33786233 | 1508 | 32 | 1540 | 1540 | 1536 | 3.22 | 2325.24 | 57.91 | 7.42 | 22504279.3 | 0 | 0
1 | 980 | S19 | 19 | 0.027 | 0.721 | 0.027 | 26.7037037 | 23.61991192 | 1508 | 43 | 1551 | 1551 | 1551 | 3.08 | 2328.8 | 57.75 | 7.49 | 23785516.36 | 0 | 0
1 | 980 | S23 | 5 | 0.018 | 0.742 | 0.028 | 26.5 | 22.94811947 | 1508 | 67 | 1575 | 1575 | 1559 | 2.37 | 2328.51 | 58.01 | 6.31 | 26038047.27 | 314.97 | 132.8987342
1 | 980 | S28 | 5 | 0.027 | 0.746 | 0.03 | 24.86666667 | 21.72572514 | 1508 | 45 | 0 | 1553 | 1553 | 2.76 | 2326.77 | 57.98 | 6.75 | 23899974.46 | 0 | 0
1 | 980 | S05 | 7 | 0.038 | 0.78 | 0.017 | 45.88235294 | 34.09448306 | 1508 | 26 | 1534 | 1534 | 1534 | 3.14 | 2327.71 | 57.8 | 7.42 | 23102151.1 | 318.21 | 101.3407643
1 | 980 | S10 | 5 | 0.028 | 0.753 | 0.035 | 21.51428571 | 19.22466134 | 1508 | 41 | 0 | 1549 | 1549 | 3.12 | 2329.16 | 57.95 | 7.07 | 22167332.38 | 319.26 | 102.3269231
1 | 980 | S15 | 6 | 0.02 | 0.645 | 0.021 | 30.71428571 | 28.83191546 | 1508 | 28 | 1536 | 1536 | 1547 | 2.93 | 2330.39 | 57.95 | 6.84 | 22848956.97 | 319.07 | 108.8976109
1 | 980 | M | 8 | 0.026 | 0.79 | 0.025 | 31.6 | 25.10710746 | 1508 | 63 | 0 | 1571 | 1571 | 2.34 | 2325.64 | 57.54 | 6.47 | 27007239.9 | 308.06 | 131.6495726
1 | 980 | S04 | 7 | 0.021 | 0.751 | 0.027 | 27.81481481 | 23.61991192 | 1508 | 55 | 0 | 1563 | 1563 | 3.15 | 2327.44 | 58.19 | 7.13 | 22126196.27 | 309.31 | 98.19365079
1 | 909 | S09 | 5 | 0.019 | 1.03 | 0.024 | 42.91666667 | 25.93359266 | 1506 | 46 | 1552 | 1552 | 1538 | 2.95 | 2325 | 57.74 | 7.36 | 24362847.46 | 311.66 | 105.6474576
1 | 980 | S20 | 6 | 0.026 | 0.8 | 0.029 | 27.5862069 | 22.31802259 | 1508 | 54 | 1562 | 1562 | 1555 | 2.45 | 2330.61 | 58 | 6.35 | 25370354.57 | 302.09 | 123.3020408
1 | 909 | S28 | 5 | 0.025 | 1.062 | 0.02 | 53.1 | 29.96988564 | 1506 | 53 | 1559 | 1559 | 1559 | 2.97 | 2327.23 | 58.16 | 7.01 | 23070136.59 | 299.55 | 100.8585859
1 | 980 | M | 21 | 0.024 | 0.74 | 0.027 | 27.40740741 | 23.61991192 | 1508 | 38 | 1546 | 1546 | 1546 | 2.37 | 2330.57 | 57.52 | 6.97 | 28786964.63 | 300.82 | 126.92827
1 | 980 | S03 | 8 | 0.018 | 0.725 | 0.02 | 36.25 | 29.96988564 | 1508 | 41 | 0 | 1549 | 1549 | 2.52 | 2334.95 | 57.76 | 6.88 | 26774093.33 | 303.24 | 120.3333333
1 | 909 | S08 | 4 | 0.023 | 1.029 | 0.024 | 42.875 | 25.93359266 | 1506 | 48 | 1554 | 1554 | 1542 | 2.36 | 2336.72 | 57.94 | 6.69 | 27820829.9 | 304.3 | 128.940678
1 | 909 | S13 | 10 | 0.024 | 1.075 | 0.022 | 48.86363636 | 27.78715793 | 1506 | 44 | 1550 | 1550 | 1540 | 2.38 | 2335.58 | 57.96 | 6.59 | 27161421.53 | 302.17 | 126.9621849
1 | 980 | M | 5 | 0.022 | 0.77 | 0.023 | 33.47826087 | 26.82423957 | 1508 | 48 | 1556 | 1556 | 1556 | 2.34 | 2338.94 | 57.87 | 6.9 | 28966872.31 | 299.25 | 127.8846154
1 | 909 | S05 | 7 | 0.024 | 1.053 | 0.035 | 30.08571429 | 19.22466134 | 1506 | 55 | 1561 | 1561 | 1561 | 2.11 | 2342.66 | 58.11 | 6.14 | 28631524.21 | 258.6 | 122.5592417
1 | 980 | S10 | 15 | 0.026 | 0.793 | 0.025 | 31.72 | 25.10710746 | 1508 | 58 | 1566 | 1566 | 1566 | 2.43 | 2340.96 | 57.88 | 6.55 | 26501979.26 | 296.15 | 121.872428
1 | 909 | S15 | 11 | 0.031 | 1.041 | 0.031 | 33.58064516 | 21.1678094 | 1506 | 33 | 1539 | 1539 | 1537 | 2.6 | 2339.29 | 57.91 | 6.32 | 23882351.45 | 296.55 | 114.0576923
1 | 909 | S05 | 8 | 0.022 | 1.014 | 0.028 | 36.21428571 | 22.94811947 | 1506 | 52 | 1558 | 1558 | 1544 | 2.42 | 2334.66 | 58.08 | 6.61 | 26782987.98 | 297.97 | 123.1280992
1 | 980 | S10 | 5 | 0.023 | 0.746 | 0.027 | 27.62962963 | 23.61991192 | 1508 | 35 | 1543 | 1543 | 1541 | 2.83 | 2333.8 | 57.91 | 6.49 | 22478699.79 | 294.48 | 104.0565371
1 | 909 | S19 | 12 | 0.025 | 1.035 | 0.018 | 57.5 | 32.58285073 | 1506 | 63 | 1569 | 1569 | 1565 | 2.32 | 2335.8 | 57.98 | 6.78 | 28669931.38 | 293.69 | 126.5905172
1 | 909 | S24 | 6 | 0.021 | 1.051 | 0.015 | 70.06666667 | 37.65403131 | 1506 | 57 | 1563 | 1563 | 1549 | 2.32 | 2334.58 | 58.04 | 6.57 | 27767414.02 | 293.04 | 126.3103448
1 | 909 | S05 | 8 | 0.023 | 1.035 | 0.022 | 47.04545455 | 27.78715793 | 1506 | 43 | 1549 | 1549 | 1554 | 2.5 | 2328.47 | 58.12 | 6.83 | 26717796.17 | 293.74 | 117.496
1 | 909 | M | 0 | 0.02 | 1.041 | 0.022 | 47.31818182 | 27.78715793 | 1506 | 65 | 0 | 1571 | 1571 | 1.74 | 2335.93 | 0 | 0.69 | 3890531.69 | 0 | 0
1 | 909 | S20 | 11 | 0.019 | 1.026 | 0.022 | 46.63636364 | 27.78715793 | 1506 | 44 | 1550 | 1550 | 1553 | 2.47 | 2337.26 | 57.95 | 6.78 | 26945674.4 | 295.17 | 119.5020243
1 | 909 | S24 | 2 | 0.025 | 1.1 | 0.024 | 45.83333333 | 25.93359266 | 1506 | 38 | 1544 | 1544 | 1544 | 2.51 | 2333.94 | 57.87 | 6.44 | 25150760.61 | 293.45 | 116.9123506
1 | 909 | S05 | 5 | 0.019 | 1.041 | 0.022 | 47.31818182 | 27.78715793 | 1506 | 43 | 0 | 1549 | 1549 | 2.29 | 2337.48 | 57.9 | 6.5 | 27866027.95 | 291.98 | 127.5021834
1 | 909 | S10 | 3 | 0.019 | 1.095 | 0.019 | 57.63157895 | 31.21470086 | 1506 | 49 | 1555 | 1555 | 1554 | 2.24 | 2338.28 | 58.11 | 6.51 | 28541630.25 | 271.57 | 121.2366071
1 | 909 | S20 | 8 | 0.025 | 1.01 | 0.027 | 37.40740741 | 23.61991192 | 1506 | 61 | 0 | 1567 | 1567 | 2.7 | 2340.47 | 58.05 | 6.66 | 24247269.2 | 285.83 | 105.862963
1 | 909 | S10 | 11 | 0.028 | 1.036 | 0.018 | 57.55555556 | 32.58285073 | 1506 | 54 | 0 | 1560 | 1560 | 2.53 | 2330.92 | 58.07 | 6.9 | 26699629.09 | 289.59 | 114.4624506
1 | 909 | S20 | 5 | 0.026 | 1.035 | 0.025 | 41.4 | 25.10710746 | 1506 | 53 | 1559 | 1559 | 1559 | 2.63 | 2342.32 | 58.01 | 6.77 | 25323774.48 | 285.27 | 108.4676806
1 | 909 | S25 | 5 | 0.023 | 1.13 | 0.024 | 47.08333333 | 25.93359266 | 1506 | 57 | 1563 | 1563 | 1563 | 3.1 | 2347.04 | 58.06 | 7.45 | 23689961.81 | 285.98 | 92.2516129
1 | 909 | M | 14 | 0.021 | 1.016 | 0.023 | 44.17391304 | 26.82423957 | 1506 | 66 | 1572 | 1572 | 1572 | 2.36 | 2334.05 | 57.65 | 6.79 | 28204422.84 | 282.67 | 119.7754237
1 | 909 | S10 | 5 | 0.03 | 1.053 | 0.028 | 37.60714286 | 22.94811947 | 1506 | 52 | 1558 | 1558 | 1558 | 2.61 | 2338.15 | 58.2 | 6.79 | 25547648.16 | 281.75 | 107.9501916
1 | 909 | S20 | 13 | 0.017 | 1.041 | 0.032 | 32.53125 | 20.64126415 | 1506 | 34 | 1540 | 1540 | 1540 | 2.55 | 2339.84 | 58.06 | 6.29 | 24240742.4 | 285.49 | 111.9568627
1 | 909 | M | 4 | 0.018 | 1.02 | 0.029 | 35.17241379 | 22.31802259 | 1506 | 55 | 1561 | 1561 | 1572 | 2.31 | 2337.95 | 57.72 | 6.55 | 27842859.09 | 283.39 | 122.6796537
1 | 909 | S05 | 5 | 0.019 | 1.023 | 0.027 | 37.88888889 | 23.61991192 | 1506 | 59 | 1565 | 1565 | 1566 | 2.96 | 2337 | 57.94 | 7.07 | 23444215.54 | 275.27 | 92.99662162
1 | 909 | S10 | 3 | 0.021 | 1.036 | 0.027 | 38.37037037 | 23.61991192 | 1506 | 56 | 1562 | 1562 | 1562 | 3 | 2342.19 | 58.14 | 6.91 | 22658346.06 | 267.25 | 89.08333333
1 | 909 | S15 | 8 | 0.025 | 1.04 | 0.025 | 41.6 | 25.10710746 | 1506 | 58 | 1564 | 1564 | 1561 | 2.9 | 2341.58 | 57.78 | 7.48 | 25366578.37 | 267.97 | 92.40344828
1 | 980 | M | 5 | 0.017 | 0.739 | 0.027 | 27.37037037 | 23.61991192 | 1508 | 61 | 1569 | 1569 | 1569 | 2.23 | 2301.2 | 57.58 | 7.15 | 30988805.38 | 272.18 | 122.0538117
1 | 909 | S05 | 4 | 0.024 | 1.043 | 0.021 | 49.66666667 | 28.83191546 | 1506 | 46 | 1552 | 1552 | 1552 | 2.59 | 2299.94 | 57.77 | 6.73 | 25100426.27 | 0 | 0
1 | 909 | S10 | 6 | 0.022 | 1.08 | 0.028 | 38.57142857 | 22.94811947 | 1506 | 55 | 0 | 1561 | 1561 | 2.55 | 2302.89 | 58.08 | 6.58 | 24957909.04 | 0 | 0
1 | 909 | S20 | 2 | 0.02 | 1.08 | 0.028 | 38.57142857 | 22.94811947 | 1506 | 65 | 1571 | 1571 | 1571 | 2.84 | 2301.06 | 58.12 | 6.78 | 23072177.66 | 0 | 0
1 | 980 | M | 2 | 0.023 | 0.736 | 0.029 | 25.37931034 | 22.31802259 | 1508 | 62 | 0 | 1570 | 1570 | 2.27 | 2299.88 | 57.56 | 6.96 | 29616780.69 | 269.55 | 118.7444934
1 | 909 | S10 | 7 | 0.025 | 1.03 | 0.025 | 41.2 | 25.10710746 | 1506 | 46 | 1552 | 1552 | 1529 | 2.81 | 2305.1 | 57.95 | 6.52 | 22463650.68 | 0 | 0
1 | 909 | S15 | 3 | 0.028 | 1.034 | 0.024 | 43.08333333 | 25.93359266 | 1506 | 35 | 1541 | 1541 | 1541 | 2.89 | 2301.07 | 58.23 | 6.46 | 21602986.59 | 0 | 0
1 | 980 | S25 | 4 | 0.021 | 0.743 | 0.025 | 29.72 | 25.10710746 | 1508 | 67 | 1575 | 1575 | 1575 | 3.14 | 2306.47 | 58.12 | 7.23 | 22305180.9 | 0 | 0
1 | 980 | M | 7 | 0.014 | 0.743 | 0.021 | 35.38095238 | 28.83191546 | 1508 | 65 | 1573 | 1573 | 1568 | 2.37 | 2303.84 | 57.81 | 6.68 | 27272799.59 | 305.83 | 129.0421941
1 | 980 | S05 | 5 | 0.028 | 0.734 | 0.025 | 29.36 | 25.10710746 | 1508 | 25 | 1533 | 1533 | 1557 | 3.09 | 2310.22 | 58.03 | 7.2 | 22608754.95 | 0 | 0
1 | 980 | S15 | 2 | 0.024 | 0.777 | 0.022 | 35.31818182 | 27.78715793 | 1508 | 51 | 0 | 1559 | 1559 | 2.98 | 2312.31 | 58.1 | 7.09 | 23106029.26 | 0 | 0
1 | 980 | S20 | 7 | 0.022 | 0.75 | 0.015 | 50 | 37.65403131 | 1508 | 58 | 1566 | 1566 | 1561 | 3.14 | 2313.91 | 58.17 | 7.64 | 23646096.84 | 0 | 0
1 | 980 | M | 5 | 0.024 | 0.729 | 0.022 | 33.13636364 | 27.78715793 | 1508 | 68 | 1576 | 1576 | 1585 | 2.3 | 2307 | 57.63 | 7 | 29489478.26 | 280.8 | 122.0869565
1 | 909 | S05 | 6 | 0.018 | 1.04 | 0.022 | 47.27272727 | 27.78715793 | 1506 | 47 | 1553 | 1553 | 1553 | 2.88 | 2312.82 | 57.99 | 6.87 | 23171565.38 | 0 | 0
1 | 909 | S10 | 6 | 0.029 | 1.04 | 0.03 | 34.66666667 | 21.72572514 | 1506 | 48 | 0 | 1554 | 1554 | 2.74 | 2315.67 | 58.06 | 6.87 | 24385526.34 | 0 | 0
1 | 909 | S15 | 4 | 0.022 | 1.017 | 0.029 | 35.06896552 | 22.31802259 | 1506 | 58 | 1564 | 1564 | 1551 | 3.14 | 2314.93 | 57.93 | 7.37 | 22820491.47 | 0 | 0
1 | 909 | S20 | 6 | 0.019 | 1.029 | 0.027 | 38.11111111 | 23.61991192 | 1506 | 31 | 0 | 1537 | 1537 | 3.1 | 2313.09 | 57.92 | 7.22 | 22626497.15 | 0 | 0
1 | 909 | S24 | 8 | 0.021 | 1.03 | 0.034 | 30.29411765 | 19.67192734 | 1506 | 8 | 1514 | 1514 | 1550 | 3.13 | 2312.13 | 57.97 | 7.35 | 22803659.14 | 0 | 0
1 | 909 | M | 6 | 0.028 | 1.02 | 0.024 | 42.5 | 25.93359266 | 1506 | 197 | 1703 | 1703 | 1559 | 2.96 | 2307.54 | 66.87 | 0.97 | 3175985.797 | 282.16 | 95.32432432
1 | 909 | S05 | 7 | 0.021 | 1.01 | 0.022 | 45.90909091 | 27.78715793 | 1506 | 42 | 1548 | 1548 | 1535 | 3 | 2313.89 | 58.11 | 6.86 | 22222599.56 | 0 | 0
1 | 909 | S15 | 3 | 0.019 | 1.02 | 0.024 | 42.5 | 25.93359266 | 1506 | 40 | 1546 | 1546 | 1546 | 2.45 | 2315.79 | 58.06 | 6.34 | 25169329.03 | 0 | 0
1 | 980 | S30 | 5 | 0.025 | 0.71 | 0.027 | 26.2962963 | 23.61991192 | 1508 | 40 | 1548 | 1548 | 1544 | 2.8 | 2314.84 | 58.11 | 6.8 | 23611368 | 0 | 0
1 | 980 | S10 | 7 | 0.016 | 0.743 | 0.021 | 35.38095238 | 28.83191546 | 1508 | 41 | 1549 | 1549 | 1549 | 2.54 | 2308.78 | 57.95 | 6.7 | 25578373.7 | 0 | 0
1 | 980 | S15 | 4 | 0.019 | 0.75 | 0.019 | 39.47368421 | 31.21470086 | 1508 | 47 | 1555 | 1555 | 1553 | 3.07 | 2311.51 | 58.19 | 7.08 | 22389270.8 | 0 | 0
1 | 980 | S20 | 5 | 0.027 | 0.74 | 0.02 | 37 | 29.96988564 | 1508 | 43 | 1551 | 1551 | 1551 | 2.81 | 2314.51 | 58.29 | 6.75 | 23351017.26 | 0 | 0
1 | 980 | S24 | 5 | 0.043 | 0.735 | 0.031 | 23.70967742 | 21.1678094 | 1508 | 16 | 1524 | 1524 | 1520 | 3.27 | 2312.83 | 58.29 | 6.93 | 20586308.86 | 0 | 0
1 | 980 | S29 | 6 | 0.021 | 0.744 | 0.026 | 28.61538462 | 24.33786233 | 1508 | 36 | 1544 | 1544 | 1524 | 2.71 | 2313.3 | 57.97 | 6 | 21511129.15 | 0 | 0
1 | 976 | S34 | 3 | 0.023 | 1.027 | 0.024 | 42.79166667 | 25.93359266 | 1510 | 54 | 1564 | 1564 | 1564 | 3.24 | 2314.16 | 57.9 | 6.47 | 19408945.63 | 0 | 0
1 | 980 | M | 5 | 0.019 | 0.763 | 0.015 | 50.86666667 | 37.65403131 | 1508 | 65 | 1573 | 1573 | 1573 | 2.31 | 2308.37 | 57.69 | 7.14 | 29966839.64 | 299.48 | 129.6450216
1 | 980 | S05 | 7 | 0.021 | 0.75 | 0.016 | 46.875 | 35.77449321 | 1508 | 48 | 1556 | 1556 | 1556 | 3.02 | 2313.25 | 57.73 | 7.26 | 23356165.23 | 0 | 0
1 | 980 | S10 | 7 | 0.018 | 0.74 | 0.027 | 27.40740741 | 23.61991192 | 1508 | 46 | 0 | 1554 | 1554 | 3.08 | 2312.14 | 58.17 | 6.91 | 21786664.64 | 0 | 0
1 | 980 | S15 | 5 | 0.016 | 0.73 | 0.032 | 22.8125 | 20.64126415 | 1508 | 31 | 1539 | 1539 | 1539 | 3.11 | 2311.96 | 57.99 | 6.98 | 21793382.43 | 0 | 0
1 | 980 | S20 | 2 | 0.02 | 0.724 | 0.03 | 24.13333333 | 21.72572514 | 1508 | 59 | 1567 | 1567 | 1549 | 3.11 | 2313.32 | 57.94 | 7.39 | 23087082.37 | 0 | 0
1 | 980 | M | 5 | 0.027 | 0.745 | 0.013 | 57.30769231 | 42.18126779 | 1508 | 75 | 1583 | 1583 | 1579 | 2.34 | 2301.71 | 57.7 | 6.98 | 28836295.03 | 304.62 | 130.1794872
1 | 980 | S05 | 2 | 0.027 | 0.73 | 0.027 | 27.03703704 | 23.61991192 | 1508 | 32 | 0 | 1540 | 1540 | 3.48 | 2306.07 | 58.04 | 7.19 | 20011121.22 | 0 | 0
1 | 980 | S10 | 6 | 0.023 | 0.75 | 0.029 | 25.86206897 | 22.31802259 | 1508 | 28 | 1536 | 1536 | 1536 | 3.27 | 2307.75 | 58.09 | 6.99 | 20718937.16 | 0 | 0
1 | 980 | S14 | 7 | 0.015 | 0.753 | 0.016 | 47.0625 | 35.77449321 | 1508 | 39 | 1547 | 1547 | 1551 | 3.16 | 2310.03 | 57.78 | 7.19 | 22075406.94 | 0 | 0
1 | 980 | S05 | 3 | 0.015 | 0.738 | 0.008 | 92.25 | 62.00271238 | 1508 | 48 | 1556 | 1556 | 1559 | 3.13 | 2311.46 | 58.37 | 7.33 | 22735018.39 | 0 | 0
1 | 980 | M | 5 | 0.018 | 0.75 | 0.018 | 41.66666667 | 32.58285073 | 1508 | 78 | 1586 | 1586 | 1592 | 2.44 | 2305.54 | 57.91 | 6.43 | 25517792.31 | 0 | 0
1 | 980 | S10 | 2 | 0.04 | 0.71 | 0.03 | 23.66666667 | 21.72572514 | 1508 | 46 | 1554 | 1554 | 1554 | 3.07 | 2309.32 | 57.62 | 6.6 | 20851579.93 | 0 | 0
1 | 980 | S15 | 6 | 0.025 | 0.77 | 0.025 | 30.8 | 25.10710746 | 1508 | 43 | 1551 | 1551 | 1536 | 2.94 | 2309.39 | 57.88 | 6.93 | 22862961 | 0 | 0
1 | 980 | S20 | 11 | 0.019 | 0.73 | 0.029 | 25.17241379 | 22.31802259 | 1508 | 53 | 0 | 1561 | 1561 | 2.81 | 2310.75 | 57.99 | 6.92 | 23900227.05 | 0 | 0
1 | 980 | S25 | 7 | 0.014 | 0.8 | 0.03 | 26.66666667 | 21.72572514 | 1508 | 45 | 1553 | 1553 | 1514 | 2.76 | 2313.16 | 58.31 | 6.52 | 22950570.09 | 0 | 0
1 | 980 | S04 | 16 | 0.026 | 0.727 | 0.026 | 27.96153846 | 24.33786233 | 1508 | 44 | 1552 | 1552 | 1552 | 3.12 | 2309.39 | 57.87 | 7.27 | 22600934.06 | 0 | 0
1 | 980 | S15 | 8 | 0.035 | 0.739 | 0.024 | 30.79166667 | 25.93359266 | 1508 | 43 | 0 | 1551 | 1551 | 2.6 | 2306.56 | 58.12 | 6.27 | 23361904.25 | 0 | 0
1 | 980 | S20 | 12 | 0.029 | 0.728 | 0.03 | 24.26666667 | 21.72572514 | 1508 | 53 | 1561 | 1561 | 1556 | 2.45 | 2307.7 | 58.06 | 6.2 | 24527554.29 | 0 | 0
1 | 980 | S25 | 9 | 0.027 | 0.747 | 0.03 | 24.9 | 21.72572514 | 1508 | 28 | 1536 | 1536 | 1541 | 3.23 | 2304.11 | 58.39 | 6.9 | 20672788.79 | 0 | 0
1 | 980 | S30 | 7 | 0.018 | 0.77 | 0.022 | 35 | 27.78715793 | 1508 | 38 | 1546 | 1546 | 1527 | 3.15 | 2302.2 | 58.04 | 7.13 | 21886248 | 0 | 0
1 | 976 | M | 9 | 0.017 | 1.018 | 0.021 | 48.47619048 | 28.83191546 | 1510 | 71 | 0 | 1581 | 1581 | 2.35 | 2298.23 | 57.62 | 6.76 | 27766530.28 | 299.89 | 127.612766
1 | 980 | S05 | 10 | 0.022 | 0.755 | 0.029 | 26.03448276 | 22.31802259 | 1508 | 42 | 1550 | 1550 | 1550 | 3 | 2306.02 | 57.91 | 6.97 | 22502143.16 | 0 | 0
1 | 980 | S10 | 14 | 0.024 | 0.715 | 0.018 | 39.72222222 | 32.58285073 | 1508 | 50 | 1558 | 1558 | 1558 | 2.86 | 2305.01 | 57.9 | 6.75 | 22848613.11 | 0 | 0
1 | 980 | S15 | 15 | 0.015 | 0.774 | 0.026 | 29.76923077 | 24.33786233 | 1508 | 41 | 1549 | 1549 | 1558 | 2.98 | 2298.94 | 58.05 | 6.93 | 22454009.28 | 0 | 0
1 | 980 | S25 | 12 | 0.02 | 0.74 | 0.025 | 29.6 | 25.10710746 | 1508 | 45 | 1553 | 1553 | 1554 | 3.06 | 2305.02 | 57.72 | 7.32 | 23158671.53 | 0 | 0
1 | 976 | M | 5 | 0.025 | 0.997 | 0.015 | 66.46666667 | 37.65403131 | 1510 | 61 | 1571 | 1571 | 1575 | 2.64 | 2301.99 | 57.71 | 6.71 | 24573743.25 | 267.6 | 101.3636364
1 | 980 | S05 | 8 | 0.019 | 0.737 | 0.027 | 27.2962963 | 23.61991192 | 1508 | 50 | 1558 | 1558 | 1559 | 3.14 | 2306.59 | 57.65 | 7.4 | 22830833.5 | 0 | 0
1 | 980 | S10 | 9 | 0.031 | 0.74 | 0.017 | 43.52941176 | 34.09448306 | 1508 | 53 | 1561 | 1561 | 1549 | 2.98 | 2304.19 | 57.9 | 7.19 | 23349640.81 | 0 | 0
1 | 980 | S15 | 9 | 0.02 | 0.73 | 0.028 | 26.07142857 | 22.94811947 | 1508 | 51 | 1559 | 1559 | 1547 | 2.95 | 2306.6 | 57.93 | 7 | 22987810.17 | 0 | 0
1 | 980 | S25 | 5 | 0.032 | 0.725 | 0.018 | 40.27777778 | 32.58285073 | 1508 | 40 | 1548 | 1548 | 1553 | 3.12 | 2305.39 | 57.88 | 6.97 | 21630765.02 | 0 | 0
1 | 980 | S30 | 9 | 0.027 | 0.749 | 0.021 | 35.66666667 | 28.83191546 | 1508 | 52 | 1560 | 1560 | 1693 | 3 | 2309.7 | 57.97 | 7.04 | 22764403.2 | 0 | 0
1 | 980 | M | 6 | 0.029 | 0.71 | 0.009 | 78.88888889 | 56.47110389 | 1508 | 74 | 0 | 1582 | 1582 | 2.33 | 2298.11 | 57.91 | 6.47 | 26802077.74 | 310.78 | 133.3819742
1 | 980 | S05 | 9 | 0.023 | 0.73 | 0.021 | 34.76190476 | 28.83191546 | 1508 | 50 | 1558 | 1558 | 1541 | 2.65 | 2304.58 | 57.98 | 6.36 | 23230166.4 | 0 | 0
1 | 980 | S10 | 8 | 0.028 | 0.73 | 0.027 | 27.03703704 | 23.61991192 | 1508 | 56 | 1564 | 1564 | 1564 | 3.15 | 2305.93 | 58.22 | 7.19 | 22106182.27 | 0 | 0
1 | 980 | S15 | 14 | 0.022 | 0.718 | 0.023 | 31.2173913 | 26.82423957 | 1508 | 58 | 1566 | 1566 | 1558 | 3.02 | 2306.94 | 58.07 | 7.05 | 22618706.42 | 0 | 0
1 | 980 | S20 | 14 | 0.027 | 0.746 | 0.019 | 39.26315789 | 31.21470086 | 1508 | 49 | 1557 | 1557 | 1557 | 3.11 | 2305.58 | 57.88 | 7.34 | 22854154.42 | 0 | 0
1 | 980 | S25 | 8 | 0.019 | 0.73 | 0.021 | 34.76190476 | 28.83191546 | 1508 | 53 | 1561 | 1561 | 1561 | 3.11 | 2304.75 | 58.13 | 7.29 | 22690300.8 | 0 | 0
1 | 980 | S05 | 7 | 0.039 | 0.763 | 0.025 | 30.52 | 25.10710746 | 1508 | 45 | 1553 | 1553 | 1553 | 3.13 | 2301.15 | 58 | 7.06 | 21799904.09 | 0 | 0
1 | 980 | S10 | 4 | 0.029 | 0.737 | 0.028 | 26.32142857 | 22.94811947 | 1508 | 37 | 1545 | 1545 | 1545 | 3.04 | 2301.71 | 58.14 | 7.09 | 22546158.02 | 0 | 0
1 | 980 | S14 | 2 | 0.029 | 0.732 | 0.026 | 28.15384615 | 24.33786233 | 1508 | 46 | 1554 | 1554 | 1554 | 3.21 | 2302.87 | 57.98 | 7.1 | 21393016.64 | 0 | 0
1 | 980 | S25 | 6 | 0.036 | 0.737 | 0.028 | 26.32142857 | 22.94811947 | 1508 | 36 | 1544 | 1544 | 1542 | 2.92 | 2304.95 | 57.95 | 6.73 | 22312231.75 | 0 | 0
1 | 980 | S30 | 17 | 0.023 | 0.73 | 0.032 | 22.8125 | 20.64126415 | 1508 | 53 | 1561 | 1561 | 1555 | 2.89 | 2304.2 | 57.93 | 6.7 | 22436051.21 | 0 | 0
1 | 980 | M | 12 | 0.023 | 0.743 | 0.03 | 24.76666667 | 21.72572514 | 1508 | 70 | 1578 | 1578 | 1590 | 2.34 | 2291.28 | 57.73 | 7.22 | 29692638.77 | 307.84 | 131.5555556
1 | 980 | S05 | 6 | 0.015 | 0.715 | 0.021 | 34.04761905 | 28.83191546 | 1508 | 47 | 0 | 1555 | 1555 | 2.96 | 2295.06 | 58.03 | 7.29 | 23739914.55 | 0 | 0
1 | 980 | S10 | 13 | 0.02 | 0.726 | 0.031 | 23.41935484 | 21.1678094 | 1508 | 41 | 1549 | 1549 | 1549 | 2.68 | 2295.13 | 58.04 | 6.51 | 23415464.35 | 0 | 0
1 | 980 | S15 | 14 | 0.019 | 0.802 | 0.023 | 34.86956522 | 26.82423957 | 1508 | 46 | 1554 | 1554 | 1554 | 2.91 | 2295.25 | 58.23 | 7.14 | 23652906.19 | 0 | 0
1 | 980 | S20 | 4 | 0.017 | 0.76 | 0.022 | 34.54545455 | 27.78715793 | 1508 | 46 | 0 | 1554 | 1554 | 2.95 | 2297.94 | 57.96 | 6.86 | 22443473.65 | 0 | 0
1 | 980 | S25 | 6 | 0.024 | 0.754 | 0.025 | 30.16 | 25.10710746 | 1508 | 63 | 1571 | 1571 | 1558 | 2.91 | 2299.21 | 58.06 | 6.96 | 23096394.06 | 0 | 0
1 | 909 | S35 | 11 | 0.022 | 1.08 | 0.019 | 56.84210526 | 31.21470086 | 1506 | 41 | 1547 | 1547 | 1531 | 3.19 | 2296.03 | 58.01 | 7.36 | 22249178.48 | 319.29 | 100.0909091
1 | 980 | M | 8 | 0.017 | 0.751 | 0.009 | 83.44444444 | 56.47110389 | 1508 | 74 | 1582 | 1582 | 1574 | 2.31 | 2289.81 | 57.47 | 6.7 | 27894049.09 | 203.57 | 88.12554113
1 | 909 | S10 | 10 | 0.022 | 1.036 | 0.027 | 38.37037037 | 23.61991192 | 1506 | 47 | 1553 | 1553 | 1555 | 2.96 | 2298.31 | 57.96 | 7.25 | 23643087.67 | 187.42 | 63.31756757
1 | 980 | S20 | 12 | 0.027 | 0.79 | 0.032 | 24.6875 | 20.64126415 | 1508 | 55 | 1563 | 1563 | 1563 | 2.71 | 2296.24 | 57.98 | 6.83 | 24306251.16 | 185.07 | 68.29151292
1 | 909 | S25 | 4 | 0.03 | 1 | 0.029 | 34.48275862 | 22.31802259 | 1506 | 59 | 1565 | 1565 | 1545 | 3.13 | 2294.33 | 57.74 | 7.71 | 23736419.83 | 184.85 | 59.05750799
1 | 909 | S04 | 14 | 0.022 | 1.032 | 0.024 | 43 | 25.93359266 | 1506 | 52 | 0 | 1558 | 1558 | 3.2 | 2303.14 | 58.09 | 7.49 | 22641305.66 | 0 | 0
1 | 909 | M | 13 | 0.023 | 1.049 | 0.02 | 52.45 | 29.96988564 | 1506 | 68 | 1574 | 1574 | 1574 | 2.26 | 2299.22 | 57.97 | 6.57 | 28072865.79 | 180.92 | 80.05309735
1 | 909 | S05 | 8 | 0.015 | 1.025 | 0.016 | 64.0625 | 35.77449321 | 1506 | 55 | 1561 | 1561 | 1561 | 2.63 | 2303.17 | 57.81 | 7.06 | 25967147.09 | 0 | 0
1 | 909 | S10 | 10 | 0.025 | 1.056 | 0.024 | 44 | 25.93359266 | 1506 | 64 | 1570 | 1570 | 1559 | 2.31 | 2302.85 | 57.89 | 6.77 | 28345990 | 0 | 0
1 | 909 | S25 | 8 | 0.026 | 1.032 | 0.025 | 41.28 | 25.10710746 | 1506 | 42 | 1548 | 1548 | 1548 | 3.14 | 2303.21 | 58.13 | 7.57 | 23321101.51 | 0 | 0
1 | 909 | S30 | 4 | 0.022 | 1.009 | 0.028 | 36.03571429 | 22.94811947 | 1506 | 39 | 0 | 1545 | 1545 | 3.09 | 2304.28 | 58.02 | 6.99 | 21892897.17 | 0 | 0
1 | 980 | S35 | 7 | 0.029 | 0.72 | 0.022 | 32.72727273 | 27.78715793 | 1508 | 42 | 1550 | 1550 | 1550 | 2.89 | 2301.99 | 58.11 | 7.06 | 23618895.32 | 0 | 0
1 | 980 | M | 7 | 0.03 | 0.772 | 0.03 | 25.73333333 | 21.72572514 | 1508 | 66 | 0 | 1574 | 1574 | 2.43 | 2347.16 | 57.69 | 6.77 | 27464669.73 | 306.14 | 125.9835391
1 | 909 | S05 | 5 | 0.035 | 1.042 | 0.03 | 34.73333333 | 21.72572514 | 1506 | 49 | 1555 | 1555 | 1555 | 3.48 | 2363.78 | 58.09 | 7.36 | 20996887.17 | 303.41 | 87.18678161
1 | 909 | S10 | 2 | 0.02 | 1.02 | 0.024 | 42.5 | 25.93359266 | 1506 | 24 | 0 | 1530 | 1530 | 3.48 | 2367.31 | 58.07 | 7.47 | 21342524.12 | 296.04 | 85.06896552
1 | 909 | M | 2 | 0.024 | 1.06 | 0.026 | 40.76923077 | 24.33786233 | 1506 | 65 | 1571 | 1571 | 1582 | 2.27 | 2357.24 | 57.64 | 7.17 | 31271332.76 | 283.77 | 125.0088106
1 | 980 | S05 | 3 | 0.027 | 0.76 | 0.026 | 29.23076923 | 24.33786233 | 1508 | 23 | 1531 | 1531 | 1534 | 3.17 | 2364.37 | 58.16 | 7.18 | 22492095.18 | 0 | 0
1 | 909 | S10 | 2 | 0.024 | 1.044 | 0.027 | 38.66666667 | 23.61991192 | 1506 | 49 | 1555 | 1555 | 1538 | 2.8 | 2361.2 | 58.16 | 7.26 | 25713468 | 0 | 0
1 | 909 | S15 | 5 | 0.023 | 1.04 | 0.029 | 35.86206897 | 22.31802259 | 1506 | 53 | 1559 | 1559 | 1559 | 3.14 | 2360.9 | 58.05 | 7.66 | 24189450.57 | 0 | 0
1 | 980 | S25 | 9 | 0.024 | 0.8 | 0.024 | 33.33333333 | 25.93359266 | 1508 | 43 | 1551 | 1551 | 1539 | 3.01 | 2363.59 | 58.2 | 7.15 | 23580932.79 | 318.34 | 105.7607973
1 | 909 | S30 | 12 | 0.021 | 1.07 | 0.028 | 38.21428571 | 22.94811947 | 1506 | 49 | 1555 | 1555 | 1555 | 3.08 | 2361.04 | 57.84 | 7.56 | 24340176 | 318.35 | 103.3603896
1 | 909 | M | 8 | 0.017 | 1.023 | 0.028 | 36.53571429 | 22.94811947 | 1506 | 65 | 1571 | 1571 | 1572 | 2.29 | 2360.17 | 57.59 | 6.71 | 29045550.63 | 293.59 | 128.2052402
1 | 980 | S10 | 7 | 0.023 | 0.763 | 0.026 | 29.34615385 | 24.33786233 | 1508 | 37 | 1545 | 1545 | 1545 | 3.05 | 2365.49 | 58.05 | 6.83 | 22248015.13 | 293.23 | 96.14098361
1 | 980 | S15 | 4 | 0.02 | 0.731 | 0.027 | 27.07407407 | 23.61991192 | 1508 | 45 | 1553 | 1553 | 1553 | 3.15 | 2370.3 | 57.93 | 6.88 | 21743552 | 293.91 | 93.3047619
1 | 980 | S20 | 13 | 0.024 | 0.736 | 0.028 | 26.28571429 | 22.94811947 | 1508 | 58 | 1566 | 1566 | 1565 | 2.89 | 2368.34 | 58 | 6.93 | 23852215.93 | 290.89 | 100.6539792
1 | 980 | S25 | 8 | 0.018 | 0.753 | 0.03 | 25.1 | 21.72572514 | 1508 | 37 | 1545 | 1545 | 1552 | 2.77 | 2368.98 | 58.13 | 6.76 | 24281617.39 | 291.56 | 105.2563177
1 | 980 | S30 | 5 | 0.015 | 0.762 | 0.024 | 31.75 | 25.93359266 | 1508 | 34 | 1542 | 1542 | 1542 | 2.69 | 2369.18 | 57.78 | 6.41 | 23711176.19 | 283.72 | 105.472119
1 | 980 | M | 0 | 0.024 | 0.73 | 0.025 | 29.2 | 25.10710746 | 1508 | 57 | 1565 | 1565 | 1565 | 2.26 | 2354.12 | 55.03 | 1.5 | 6562369.912 | 282.36 | 124.9380531
1 | 980 | M | 15 | 0.035 | 0.745 | 0.019 | 39.21052632 | 31.21470086 | 1508 | 195 | 1703 | 1703 | 1586 | 2.59 | 2372.42 | 57.88 | 7.8 | 30007907.03 | 277.8 | 107.2586873
1 | 980 | S05 | 7 | 0.028 | 0.735 | 0.03 | 24.5 | 21.72572514 | 1508 | 53 | 1561 | 1561 | 1547 | 3.09 | 2377.42 | 58.24 | 7.13 | 23040200.43 | 241.76 | 78.2394822
1 | 980 | S10 | 8 | 0.03 | 0.76 | 0.033 | 23.03030303 | 20.1434254 | 1508 | 45 | 1553 | 1553 | 1553 | 2.53 | 2380.23 | 58.16 | 6.7 | 26474178.74 | 225.03 | 88.94466403
1 | 909 | S15 | 5 | 0.032 | 1.018 | 0.036 | 28.27777778 | 18.79974161 | 1506 | 50 | 1556 | 1556 | 1556 | 2.4 | 2378.17 | 58.02 | 6.61 | 27509481.48 | 219.41 | 91.42083333
1 | 909 | S20 | 6 | 0.028 | 1.02 | 0.04 | 25.5 | 17.29210593 | 1506 | 19 | 1525 | 1525 | 1522 | 2.6 | 2375.95 | 57.93 | 6.73 | 25830231.81 | 215.28 | 82.8
1 | 909 | S25 | 13 | 0.022 | 1.07 | 0.028 | 38.21428571 | 22.94811947 | 1506 | 39 | 0 | 1545 | 1545 | 2.84 | 2379.63 | 58.03 | 7.43 | 26147441.47 | 210.1 | 73.97887324
1 | 909 | S29 | 10 | 0.021 | 0.982 | 0.025 | 39.28 | 25.10710746 | 1506 | 192 | 1698 | 1698 | 1552 | 2.61 | 2379.36 | 57.96 | 7.15 | 27376314.48 | 208.77 | 79.98850575
1 | 909 | S35 | 7 | 0.034 | 1.034 | 0.032 | 32.3125 | 20.64126415 | 1506 | 52 | 1558 | 1558 | 1558 | 2.62 | 2377.61 | 57.87 | 6.93 | 26413250.63 | 206.94 | 78.98473282
1 | 909 | M | 3 | 0.022 | 1.035 | 0.025 | 41.4 | 25.10710746 | 1506 | 89 | 0 | 1595 | 1595 | 2.27 | 2299.37 | 57.48 | 6.93 | 29482582.92 | 278.19 | 122.5506608
1 | 909 | S10 | 3 | 0.022 | 1.074 | 0.027 | 39.77777778 | 23.61991192 | 1506 | 186 | 1692 | 1692 | 1544 | 3.1 | 2291.31 | 57.99 | 7.66 | 23779363.01 | 280.87 | 90.60322581
1 | 909 | S15 | 3 | 0.026 | 1.047 | 0.019 | 55.10526316 | 31.21470086 | 1506 | 39 | 1545 | 1545 | 1545 | 2.94 | 2290.78 | 57.8 | 7.38 | 24151366.29 | 275.6 | 93.7414966
1 | 909 | S20 | 7 | 0.032 | 1.07 | 0.029 | 36.89655172 | 22.31802259 | 1506 | 49 | 1555 | 1555 | 1555 | 2.55 | 2293.64 | 58 | 6.83 | 25802100.8 | 267.36 | 104.8470588
1 | 909 | M | 10 | 0.025 | 1.05 | 0.011 | 95.45454545 | 48.15942887 | 1506 | 79 | 0 | 1585 | 1585 | 2.28 | 2291.34 | 57.68 | 6.47 | 27309154.89 | 264.02 | 115.7982456
1 | 909 | S05 | 7 | 0.035 | 1.042 | 0.028 | 37.21428571 | 22.94811947 | 1506 | 43 | 1549 | 1549 | 1558 | 3.17 | 2293 | 58.08 | 7.62 | 23149896.53 | 265.14 | 83.64037855
1 | 909 | S10 | 10 | 0.023 | 1.11 | 0.027 | 41.11111111 | 23.61991192 | 1506 | 59 | 0 | 1565 | 1565 | 3.27 | 2290.99 | 58.03 | 7.58 | 22304574.2 | 259.61 | 79.39143731
1 | 909 | S19 | 8 | 0.03 | 1.076 | 0.028 | 38.42857143 | 22.94811947 | 1506 | 60 | 1566 | 1566 | 1566 | 2.92 | 2294.83 | 57.87 | 7.31 | 24128722.83 | 257.49 | 88.18150685
1 | 909 | S25 | 8 | 0.027 | 1.052 | 0.021 | 50.0952381 | 28.83191546 | 1506 | 44 | 1550 | 1550 | 1548 | 2.89 | 2293.19 | 57.89 | 7.18 | 23928525.13 | 255.1 | 88.26989619
1 | 909 | M | 14 | 0.023 | 1.07 | 0.026 | 41.15384615 | 24.33786233 | 1506 | 69 | 1575 | 1575 | 1584 | 2.29 | 2290.93 | 57.5 | 6.87 | 28865718 | 271.6 | 118.6026201
1 | 980 | S05 | 6 | 0.019 | 0.744 | 0.026 | 28.61538462 | 24.33786233 | 1508 | 55 | 1563 | 1563 | 1546 | 3.01 | 2291.57 | 58.05 | 7.04 | 22510678.33 | 271.88 | 90.3255814
1 | 909 | S15 | 14 | 0.025 | 1.064 | 0.028 | 38 | 22.94811947 | 1506 | 43 | 1549 | 1549 | 1554 | 3.32 | 2290.64 | 57.98 | 7.57 | 21936327.76 | 271.15 | 81.67168675
1 | 909 | S20 | 14 | 0.037 | 1.008 | 0.028 | 36 | 22.94811947 | 1506 | 19 | 0 | 1525 | 1525 | 3.17 | 2291.37 | 57.9 | 7.54 | 22890569.45 | 271.3 | 85.58359621
1 | 909 | S25 | 12 | 0.024 | 1.052 | 0.033 | 31.87878788 | 20.1434254 | 1506 | 29 | 0 | 1535 | 1535 | 3.24 | 2291.11 | 58.01 | 7.34 | 21799487.37 | 271.78 | 83.88271605
1 | 909 | S30 | 5 | 0.021 | 1.035 | 0.034 | 30.44117647 | 19.67192734 | 1506 | 53 | 0 | 1559 | 1559 | 3.13 | 2289.02 | 57.79 | 7.48 | 22975032.69 | 271.49 | 86.73801917
1 | 976 | M | 8 | 0.024 | 0.994 | 0.026 | 38.23076923 | 24.33786233 | 1510 | 78 | 0 | 1588 | 1588 | 2.33 | 2288.84 | 57.6 | 6.08 | 25084900.53 | 271.23 | 116.4077253
1 | 909 | S05 | 9 | 0.019 | 1.027 | 0.036 | 28.52777778 | 18.79974161 | 1506 | 36 | 1542 | 1542 | 1542 | 2.78 | 2290.24 | 57.97 | 6.99 | 24185922.99 | 272.18 | 97.90647482
1 | 980 | S09 | 12 | 0.02 | 0.768 | 0.025 | 30.72 | 25.10710746 | 1508 | 20 | 1528 | 1528 | 1531 | 2.95 | 2285.15 | 58.07 | 7.09 | 23066846.34 | 272.82 | 92.48135593
1 | 980 | S20 | 5 | 0.018 | 0.752 | 0.025 | 30.08 | 25.10710746 | 1508 | 50 | 1558 | 1558 | 1558 | 3.12 | 2287.44 | 57.77 | 7.3 | 22478496.92 | 268.2 | 85.96153846
1 | 976 | M | 10 | 0.028 | 1.013 | 0.012 | 84.41666667 | 44.94691449 | 1510 | 84 | 1594 | 1594 | 1594 | 2.41 | 2289.56 | 57.52 | 6.73 | 26853403.72 | 262.61 | 108.966805
1 | 980 | S05 | 8 | 0.032 | 0.742 | 0.027 | 27.48148148 | 23.61991192 | 1508 | 55 | 1563 | 1563 | 1558 | 2.69 | 2294.14 | 57.72 | 6.84 | 24500391.79 | 258.19 | 95.98141264
1 | 980 | S10 | 5 | 0.021 | 0.752 | 0.026 | 28.92307692 | 24.33786233 | 1508 | 46 | 1554 | 1554 | 1554 | 2.7 | 2297.38 | 57.95 | 6.64 | 23729382.76 | 251.01 | 92.96666667
1 | 980 | S20 | 12 | 0.018 | 0.7 | 0.032 | 21.875 | 20.64126415 | 1508 | 31 | 1539 | 1539 | 1539 | 2.35 | 2294.08 | 57.9 | 6.27 | 25707362.86 | 251.41 | 106.9829787
1 | 980 | S24 | 14 | 0.021 | 0.75 | 0.03 | 25 | 21.72572514 | 1508 | 58 | 1566 | 1566 | 1566 | 3.16 | 2293.44 | 58.04 | 7.83 | 23867742.99 | 245.48 | 77.6835443
1 | 980 | S09 | 5 | 0.019 | 0.723 | 0.026 | 27.80769231 | 24.33786233 | 1508 | 46 | 1554 | 1554 | 1543 | 2.87 | 2339.68 | 57.93 | 6.57 | 22495167.22 | 0 | 0
1 | 980 | S14 | 5 | 0.031 | 0.772 | 0.027 | 28.59259259 | 23.61991192 | 1508 | 40 | 1548 | 1548 | 1545 | 2.86 | 2340.51 | 58.05 | 6.96 | 23922303.61 | 0 | 0
1 | 980 | S20 | 5 | 0.025 | 0.754 | 0.026 | 29 | 24.33786233 | 1508 | 52 | 1560 | 1560 | 1538 | 2.76 | 2339.59 | 58 | 6.71 | 23889248.33 | 0 | 0
1 | 980 | S25 | 2 | 0.019 | 0.81 | 0.033 | 24.54545455 | 20.1434254 | 1508 | 46 | 0 | 1554 | 1554 | 2.39 | 2340.56 | 58.03 | 5.57 | 22910067.21 | 0 | 0
1 | 980 | S30 | 8 | 0.033 | 0.741 | 0.029 | 25.55172414 | 22.31802259 | 1508 | 43 | 1551 | 1551 | 1551 | 2.4 | 2339.42 | 58.18 | 6.38 | 26119624.3 | 0 | 0
1 | 980 | M | 11 | 0.025 | 0.758 | 0.021 | 36.0952381 | 28.83191546 | 1508 | 67 | 0 | 1575 | 1575 | 2.25 | 2329.81 | 57.56 | 6.85 | 29790503.87 | 293.35 | 130.3777778
1 | 980 | S05 | 5 | 0.031 | 0.751 | 0.032 | 23.46875 | 20.64126415 | 1508 | 42 | 1550 | 1550 | 1697 | 2.99 | 2332.61 | 57.79 | 6.95 | 22772202.64 | 318.34 | 106.4682274
1 | 980 | S10 | 7 | 0.02 | 0.746 | 0.028 | 26.64285714 | 22.94811947 | 1508 | 64 | 0 | 1572 | 1572 | 2.29 | 2335.34 | 57.98 | 6.39 | 27369368.96 | 296.42 | 129.441048
1 | 980 | S15 | 7 | 0.022 | 0.781 | 0.034 | 22.97058824 | 19.67192734 | 1508 | 42 | 1550 | 1550 | 1536 | 2.79 | 2334.75 | 57.85 | 6.18 | 21720706.45 | 300.97 | 107.874552
1 | 980 | S20 | 9 | 0.02 | 0.752 | 0.027 | 27.85185185 | 23.61991192 | 1508 | 50 | 1558 | 1558 | 1550 | 3.07 | 2338.54 | 57.6 | 7.36 | 23546888.76 | 318.02 | 103.5895765
1 | 980 | S25 | 10 | 0.028 | 0.786 | 0.031 | 25.35483871 | 21.1678094 | 1508 | 54 | 1562 | 1562 | 1556 | 2.64 | 2339.02 | 58.05 | 7.39 | 27499432.86 | 314.29 | 119.0492424
1 | 980 | S05 | 7 | 0.034 | 0.752 | 0.029 | 25.93103448 | 22.31802259 | 1508 | 62 | 1570 | 1570 | 1560 | 2.31 | 2341.11 | 58.11 | 6.56 | 27923057.45 | 298.3 | 129.1341991
1 | 909 | M | 2 | 0.027 | 1.045 | 0.023 | 45.43478261 | 26.82423957 | 1506 | 70 | 1576 | 1576 | 1590 | 2.33 | 2338.4 | 57.63 | 6.6 | 27819934.76 | 281.5 | 120.8154506
1 | 980 | S05 | 5 | 0.017 | 0.73 | 0.027 | 27.03703704 | 23.61991192 | 1508 | 53 | 1561 | 1561 | 1551 | 2.69 | 2338.13 | 57.83 | 6.6 | 24094038.51 | 264.37 | 98.27881041
1 | 980 | S10 | 6 | 0.023 | 0.715 | 0.034 | 21.02941176 | 19.67192734 | 1508 | 56 | 1564 | 1564 | 1549 | 2.53 | 2336.53 | 58.08 | 6.28 | 24359017.9 | 265.41 | 104.9051383
1 | 980 | S15 | 5 | 0.026 | 0.737 | 0.032 | 23.03125 | 20.64126415 | 1508 | 66 | 1574 | 1574 | 1574 | 3.03 | 2340.29 | 58.14 | 6.82 | 22123850.42 | 263.7 | 87.02970297
1 | 980 | S20 | 4 | 0.013 | 0.733 | 0.023 | 31.86956522 | 26.82423957 | 1508 | 51 | 1559 | 1559 | 1559 | 2.99 | 2339.03 | 58.14 | 7.06 | 23196293.5 | 259.5 | 86.78929766
1 | 980 | S30 | 2 | 0.024 | 0.745 | 0.028 | 26.60714286 | 22.94811947 | 1508 | 47 | 1555 | 1555 | 1560 | 2.53 | 2340.66 | 57.89 | 6.65 | 25839776.21 | 237.94 | 94.04743083
1 | 980 | S05 | 8 | 0.02 | 0.69 | 0.031 | 22.25806452 | 21.1678094 | 1508 | 48 | 1556 | 1556 | 1556 | 2.76 | 2336.6 | 57.96 | 6.4 | 22756452.17 | 234.45 | 84.94565217
1 | 980 | S15 | 5 | 0.024 | 0.737 | 0.029 | 25.4137931 | 22.31802259 | 1508 | 47 | 1555 | 1555 | 1550 | 2.93 | 2337.08 | 58.07 | 7.04 | 23584567.04 | 230.98 | 78.83276451
1 | 980 | S25 | 5 | 0.022 | 0.744 | 0.031 | 24 | 21.1678094 | 1508 | 195 | 1703 | 1703 | 1545 | 2.72 | 2340.38 | 58.21 | 6.66 | 24068054.91 | 229.76 | 84.47058824
1 | 980 | M | 3 | 0.022 | 0.726 | 0.032 | 22.6875 | 20.64126415 | 1508 | 82 | 1590 | 1590 | 1590 | 2.3 | 2339.18 | 57.3 | 6.55 | 27978626.87 | 237.64 | 103.3217391
1 | 980 | S05 | 5 | 0.035 | 0.751 | 0.032 | 23.46875 | 20.64126415 | 1508 | 52 | 1560 | 1560 | 1560 | 2.82 | 2346.72 | 58.13 | 7.05 | 24640560 | 234.68 | 83.21985816
1 | 980 | S10 | 2 | 0.017 | 0.72 | 0.025 | 28.8 | 25.10710746 | 1508 | 44 | 1552 | 1552 | 1552 | 2.73 | 2348.24 | 57.93 | 6.8 | 24566203.08 | 237.17 | 86.87545788
1 | 980 | S15 | 4 | 0.019 | 0.729 | 0.028 | 26.03571429 | 22.94811947 | 1508 | 48 | 0 | 1556 | 1556 | 2.7 | 2348.53 | 58.09 | 6.84 | 24988359.2 | 235.08 | 87.06666667
1 | 980 | S25 | 4 | 0.024 | 0.74 | 0.028 | 26.42857143 | 22.94811947 | 1508 | 37 | 0 | 1545 | 1545 | 2.59 | 2344.15 | 57.92 | 6.78 | 25772978.92 | 233.94 | 90.32432432
1 | 980 | M | 5 | 0.033 | 0.78 | 0.021 | 37.14285714 | 28.83191546 | 1508 | 82 | 0 | 1590 | 1590 | 2.23 | 2340.8 | 57.66 | 6.67 | 29405906.37 | 248.04 | 111.2286996
1 | 980 | S05 | 10 | 0.025 | 0.741 | 0.025 | 29.64 | 25.10710746 | 1508 | 50 | 1558 | 1558 | 1549 | 2.86 | 2345.96 | 58.01 | 7.02 | 24184714.91 | 246.81 | 86.2972028
1 | 980 | S09 | 7 | 0.023 | 0.734 | 0.028 | 26.21428571 | 22.94811947 | 1508 | 53 | 1561 | 1561 | 1561 | 2.9 | 2338.57 | 58.24 | 6.72 | 22759930.92 | 245.79 | 84.75517241
1 | 980 | S25 | 8 | 0.023 | 0.75 | 0.031 | 24.19354839 | 21.1678094 | 1508 | 51 | 1559 | 1559 | 1559 | 2.85 | 2342.64 | 57.96 | 6.83 | 23579288.08 | 244.21 | 85.6877193
1 | 980 | S30 | 6 | 0.027 | 0.773 | 0.026 | 29.73076923 | 24.33786233 | 1508 | 55 | 1563 | 1563 | 1702 | 2.94 | 2344.45 | 58.03 | 7.22 | 24181327.14 | 246.67 | 83.90136054
1 | 980 | M | 5 | 0.028 | 0.732 | 0.028 | 26.14285714 | 22.94811947 | 1508 | 78 | 1586 | 1586 | 1580 | 2.3 | 2340.78 | 57.69 | 6.53 | 27912274.9 | 248.66 | 108.1130435
1 | 980 | S05 | 8 | 0.025 | 0.96 | 0.02 | 48 | 29.96988564 | 1508 | 44 | 1552 | 1552 | 1552 | 2.93 | 2348.96 | 58.01 | 6.87 | 23132045 | 244.27 | 83.36860068
1 | 980 | S15 | 8 | 0.025 | 0.747 | 0.026 | 28.73076923 | 24.33786233 | 1508 | 38 | 1546 | 1546 | 1546 | 2.44 | 2349.51 | 57.97 | 6.53 | 26408877.57 | 251.24 | 102.9672131
1 | 980 | S20 | 8 | 0.033 | 0.764 | 0.035 | 21.82857143 | 19.22466134 | 1508 | 42 | 1550 | 1550 | 1550 | 2.84 | 2352.11 | 57.99 | 6.94 | 24140599.39 | 250.82 | 88.31690141
1 | 980 | S30 | 2 | 0.028 | 0.773 | 0.027 | 28.62962963 | 23.61991192 | 1508 | 195 | 0 | 1703 | 1703 | 3 | 2350.69 | 58.17 | 7.07 | 23267129.62 | 246.52 | 82.17333333
1 | 909 | M | 7 | 0.022 | 1.048 | 0.027 | 38.81481481 | 23.61991192 | 1506 | 87 | 1593 | 1593 | 1587 | 2.23 | 2345.12 | 57.58 | 6.7 | 29592680.18 | 251.42 | 112.7443946
1 | 980 | S05 | 7 | 0.03 | 0.733 | 0.035 | 20.94285714 | 19.22466134 | 1508 | 36 | 1544 | 1544 | 1550 | 3.02 | 2349.64 | 57.96 | 7.16 | 23396812.61 | 248.64 | 82.33112583
1 | 980 | S10 | 3 | 0.027 | 0.75 | 0.028 | 26.78571429 | 22.94811947 | 1508 | 50 | 1558 | 1558 | 1539 | 2.93 | 2349.76 | 57.94 | 7.08 | 23847257.12 | 250 | 85.32423208
1 | 909 | S30 | 6 | 0.02 | 1.053 | 0.027 | 39 | 23.61991192 | 1506 | 47 | 1553 | 1553 | 1553 | 2.79 | 2348.11 | 58.08 | 7.15 | 25273743.12 | 248.99 | 89.2437276
1 | 976 | M | 0 | 0.02 | 1 | 0.021 | 47.61904762 | 28.83191546 | 1510 | 62 | 1572 | 1572 | 1591 | 2.65 | 2338.63 | 56.51 | 2.23 | 8265512.672 | 248.7 | 93.8490566
1 | 980 | S05 | 7 | 0.018 | 0.72 | 0.016 | 45 | 35.77449321 | 1508 | 54 | 1562 | 1562 | 1558 | 2.62 | 2344.8 | 57.95 | 2.38 | 8946038.473 | 249.7 | 95.30534351
1 | 909 | S10 | 11 | 0.015 | 1.016 | 0.023 | 44.17391304 | 26.82423957 | 1506 | 57 | 1563 | 1563 | 1551 | 2.9 | 2349.77 | 58.24 | 7.11 | 24196148.88 | 247.81 | 85.45172414
1 | 909 | S15 | 6 | 0.024 | 1.04 | 0.023 | 45.2173913 | 26.82423957 | 1506 | 32 | 1538 | 1538 | 1527 | 2.99 | 2351.92 | 57.99 | 6.54 | 21606200.19 | 245.29 | 82.0367893
1 | 909 | S29 | 8 | 0.037 | 1.043 | 0.027 | 38.62962963 | 23.61991192 | 1506 | 55 | 1561 | 1561 | 1561 | 2.9 | 2353.76 | 57.84 | 7.28 | 24816746.81 | 239.38 | 82.54482759
1 | 909 | M | 8 | 0.018 | 1.042 | 0.022 | 47.36363636 | 27.78715793 | 1506 | 86 | 1592 | 1592 | 1592 | 2.25 | 2345.38 | 57.61 | 6.56 | 28719959.89 | 245.44 | 109.0844444
1 | 909 | S05 | 12 | 0.019 | 1.48 | 0.008 | 185 | 62.00271238 | 1506 | 34 | 0 | 1540 | 1540 | 3.09 | 2348.07 | 58.03 | 7.43 | 23713227.32 | 240.31 | 77.77022654
1 | 909 | S10 | 7 | 0.027 | 1.081 | 0.031 | 34.87096774 | 21.1678094 | 1506 | 55 | 1561 | 1561 | 1561 | 3.05 | 2349.24 | 57.96 | 7.19 | 23259786.73 | 240.67 | 78.90819672
1 | 909 | S20 | 8 | 0.028 | 1.04 | 0.029 | 35.86206897 | 22.31802259 | 1506 | 50 | 1556 | 1556 | 1554 | 2.8 | 2350.6 | 58.02 | 6.98 | 24610782 | 241.01 | 86.075
1 | 909 | S25 | 12 | 0.029 | 1 | 0.029 | 34.48275862 | 22.31802259 | 1506 | 45 | 1551 | 1551 | 1551 | 2.73 | 2355.64 | 58.02 | 6.87 | 24897302.77 | 240.52 | 88.1025641
1 | 980 | M | 7 | 0.024 | 0.745 | 0.027 | 27.59259259 | 23.61991192 | 1508 | 75 | 0 | 1583 | 1583 | 2.33 | 2342.04 | 57.61 | 6.66 | 28116542.01 | 243.08 | 104.3261803
1 | 909 | S05 | 10 | 0.023 | 1.08 | 0.031 | 34.83870968 | 21.1678094 | 1506 | 50 | 1556 | 1556 | 1556 | 2.83 | 2349.69 | 57.76 | 7.33 | 25560973.97 | 244.32 | 86.33215548
1 | 909 | S10 | 6 | 0.026 | 1.03 | 0.03 | 34.33333333 | 21.72572514 | 1506 | 36 | 0 | 1542 | 1542 | 2.72 | 2350.41 | 57.95 | 6.98 | 25332580.72 | 240.73 | 88.50367647
1 | 909 | S14 | 6 | 0.037 | 1.051 | 0.027 | 38.92592593 | 23.61991192 | 1506 | 59 | 1565 | 1565 | 1565 | 2.67 | 2348.32 | 58.03 | 7.1 | 26227304.27 | 240.55 | 90.09363296
1 | 909 | M | 12 | 0.03 | 1.053 | 0.021 | 50.14285714 | 28.83191546 | 1506 | 71 | 1577 | 1577 | 1577 | 2.2 | 2342.1 | 57.46 | 6.53 | 29197470.27 | 244.82 | 111.2818182
1 | 909 | S05 | 11 | 0.018 | 1.065 | 0.02 | 53.25 | 29.96988564 | 1506 | 45 | 1551 | 1551 | 1551 | 2.83 | 2344.65 | 57.87 | 7.09 | 24671020.39 | 238.53 | 84.28621908
1 | 909 | S10 | 6 | 0.025 | 1.045 | 0.034 | 30.73529412 | 19.67192734 | 1506 | 42 | 1548 | 1548 | 1551 | 2.54 | 2346.47 | 57.91 | 6.67 | 25879531.72 | 239.94 | 94.46456693
1 | 909 | S25 | 10 | 0.02 | 1.04 | 0.029 | 35.86206897 | 22.31802259 | 1506 | 41 | 1547 | 1547 | 1547 | 2.68 | 2344.04 | 57.85 | 7.02 | 25787938.57 | 239.7 | 89.44029851
1 | 980 | M | 9 | 0.021 | 0.778 | 0.015 | 51.86666667 | 37.65403131 | 1508 | 69 | 1577 | 1577 | 1582 | 2.29 | 2323.69 | 57.71 | 6.67 | 28426136.1 | 240.39 | 104.9737991
1 | 1071 | S05 | 10 | 0.031 | 1.033 | 0.023 | 44.91304348 | 26.82423957 | 1505 | 32 | 1537 | 1537 | 1538 | 2.9 | 2330.73 | 58.16 | 7.18 | 24236377.2 | 241.3 | 83.20689655
1 | 909 | S10 | 10 | 0.025 | 1.046 | 0.025 | 41.84 | 25.10710746 | 1506 | 195 | 1701 | 1701 | 1554 | 2.77 | 2331.34 | 57.91 | 7.11 | 25133023.49 | 238.24 | 86.00722022
1 | 909 | S15 | 5 | 0.031 | 1.033 | 0.026 | 39.73076923 | 24.33786233 | 1506 | 41 | 1547 | 1547 | 1547 | 2.77 | 2333.41 | 58.16 | 7.04 | 24907677.57 | 239.17 | 86.34296029
1 | 909 | S20 | 4 | 0.026 | 1.021 | 0.025 | 40.84 | 25.10710746 | 1506 | 42 | 1548 | 1548 | 1548 | 2.55 | 2328.6 | 57.93 | 6.96 | 26693974.59 | 240.25 | 94.21568627
1 | 980 | S25 | 12 | 0.024 | 0.74 | 0.03 | 24.66666667 | 21.72572514 | 1508 | 50 | 1558 | 1558 | 1557 | 2.59 | 2327.84 | 58.01 | 6.82 | 25744652.11 | 238.65 | 92.14285714
1 | 909 | S30 | 10 | 0.031 | 1.015 | 0.028 | 36.25 | 22.94811947 | 1506 | 52 | 1558 | 1558 | 1558 | 2.86 | 2335.01 | 58.04 | 7.47 | 25614896.41 | 238.07 | 83.24125874
1 | 909 | M | 12 | 0.032 | 1.036 | 0.024 | 43.16666667 | 25.93359266 | 1506 | 76 | 1582 | 1582 | 1586 | 2.35 | 2324.66 | 57.44 | 7 | 29082980.43 | 240.39 | 102.293617
1 | 980 | S05 | 9 | 0.032 | 0.727 | 0.032 | 22.71875 | 20.64126415 | 1508 | 47 | 1555 | 1555 | 1534 | 2.87 | 2333.3 | 57.93 | 7.16 | 24448431.22 | 238.66 | 83.15679443
1 | 980 | S10 | 9 | 0.026 | 0.715 | 0.028 | 25.53571429 | 22.94811947 | 1508 | 35 | 1543 | 1543 | 1543 | 2.71 | 2332.19 | 58.04 | 6.54 | 23638595.91 | 238.65 | 88.06273063
1 | 980 | S15 | 7 | 0.028 | 0.765 | 0.027 | 28.33333333 | 23.61991192 | 1508 | 29 | 1537 | 1537 | 1544 | 3.06 | 2334.25 | 58.02 | 7.26 | 23260114.71 | 238.05 | 77.79411765
1 | 980 | S20 | 7 | 0.025 | 0.735 | 0.029 | 25.34482759 | 22.31802259 | 1508 | 47 | 1555 | 1555 | 1555 | 3.04 | 2327.87 | 57.67 | 7.39 | 23767246.4 | 238.35 | 78.40460526
1 | 980 | S30 | 7 | 0.035 | 0.758 | 0.028 | 27.07142857 | 22.94811947 | 1508 | 42 | 1550 | 1550 | 1546 | 2.74 | 2331.92 | 57.84 | 6.83 | 24413670.48 | 238.22 | 86.94160584
1 | 980 | M | 8 | 0.02 | 0.734 | 0.018 | 40.77777778 | 32.58285073 | 1508 | 85 | 1593 | 1593 | 1593 | 2.3 | 2325.72 | 57.59 | 6.16 | 26161316.45 | 240.81 | 104.7
1 | 980 | S05 | 9 | 0.021 | 0.731 | 0.028 | 26.10714286 | 22.94811947 | 1508 | 42 | 1550 | 1550 | 1533 | 2.71 | 2330.51 | 57.94 | 6.85 | 24741244.54 | 239.93 | 88.53505535
1 | 980 | S10 | 9 | 0.04 | 0.732 | 0.023 | 31.82608696 | 26.82423957 | 1508 | 37 | 0 | 1545 | 1545 | 2.58 | 2331.65 | 57.98 | 6.66 | 25279423.95 | 238.57 | 92.46899225
1 | 980 | S15 | 11 | 0.022 | 0.732 | 0.031 | 23.61290323 | 21.1678094 | 1508 | 55 | 1563 | 1563 | 1563 | 2.86 | 2333.92 | 57.98 | 6.9 | 23649301.26 | 237.36 | 82.99300699
1 | 980 | S10 | 8 | 0.022 | 0.753 | 0.024 | 31.375 | 25.93359266 | 1508 | 59 | 1567 | 1567 | 1567 | 3.19 | 2359.29 | 58.24 | 7.89 | 24508511.61 | 319.23 | 100.0721003
1 | 909 | S25 | 6 | 0.018 | 1.049 | 0.02 | 52.45 | 29.96988564 | 1506 | 59 | 1565 | 1565 | 1565 | 2.73 | 2355.87 | 58.12 | 7.37 | 26711941.38 | 315.87 | 115.7032967
1 | 909 | M | 8 | 0.03 | 1.046 | 0.023 | 45.47826087 | 26.82423957 | 1506 | 77 | 0 | 1583 | 1583 | 2.27 | 2352.91 | 57.52 | 7.36 | 32041036.97 | 289.07 | 127.3436123
1 | 909 | S05 | 6 | 0.022 | 1.046 | 0.024 | 43.58333333 | 25.93359266 | 1506 | 41 | 1547 | 1547 | 1547 | 2.98 | 2356.91 | 57.95 | 7.44 | 24714336.81 | 312.14 | 104.7449664
1 | 909 | S10 | 7 | 0.015 | 1.068 | 0.019 | 56.21052632 | 31.21470086 | 1506 | 42 | 1548 | 1548 | 1556 | 2.39 | 2353.43 | 58.09 | 6.68 | 27626707.98 | 309.7 | 129.58159
1 | 909 | S15 | 6 | 0.027 | 1.028 | 0.026 | 39.53846154 | 24.33786233 | 1506 | 54 | 1560 | 1560 | 1552 | 2.45 | 2351.9 | 58.12 | 6.66 | 26851978.29 | 313.41 | 127.922449
1 | 909 | S25 | 7 | 0.03 | 1.044 | 0.027 | 38.66666667 | 23.61991192 | 1506 | 38 | 0 | 1544 | 1544 | 2.34 | 2351.01 | 58.06 | 6.21 | 26204719.15 | 304.79 | 130.2521368
1 | 909 | S30 | 7 | 0.02 | 1.057 | 0.026 | 40.65384615 | 24.33786233 | 1506 | 43 | 1549 | 1549 | 1544 | 2.84 | 2353.1 | 58.03 | 6.76 | 23524371.55 | 302.95 | 106.6725352
1 | 980 | M | 11 | 0.018 | 0.773 | 0.024 | 32.20833333 | 25.93359266 | 1508 | 134 | 1642 | 1642 | 1568 | 2.29 | 2344.85 | 57.53 | 7.03 | 30233205.72 | 305.76 | 133.5196507
1 | 909 | S15 | 9 | 0.025 | 1.067 | 0.027 | 39.51851852 | 23.61991192 | 1506 | 45 | 0 | 1551 | 1551 | 2.42 | 2348.9 | 58.11 | 6.67 | 27190944.05 | 303.07 | 125.2355372
1 | 909 | S20 | 4 | 0.024 | 1.026 | 0.029 | 35.37931034 | 22.31802259 | 1506 | 39 | 1545 | 1545 | 1550 | 2.88 | 2351.4 | 58.18 | 7.12 | 24415370 | 305.82 | 106.1875
1 | 909 | S05 | 5 | 0.019 | 1.041 | 0.025 | 41.64 | 25.10710746 | 1506 | 36 | 1542 | 1542 | 1540 | 3.26 | 2344.98 | 58.39 | 7.47 | 22567914.88 | 302.26 | 92.71779141
1 | 909 | S10 | 5 | 0.021 | 1.022 | 0.021 | 48.66666667 | 28.83191546 | 1506 | 38 | 1544 | 1544 | 1538 | 3.07 | 2348.61 | 58.14 | 7.28 | 23391237.58 | 302.25 | 98.45276873
1 | 909 | S15 | 2 | 0.021 | 1.135 | 0.022 | 51.59090909 | 27.78715793 | 1506 | 42 | 1548 | 1548 | 1548 | 2.93 | 2348.21 | 58.03 | 7.04 | 23696885.08 | 302.71 | 103.3139932
1 | 909 | S33 | 8 | 0.031 | 1.04 | 0.03 | 34.66666667 | 21.72572514 | 1506 | 46 | 1552 | 1552 | 1552 | 2.91 | 2346.2 | 58.06 | 7.08 | 23974777.73 | 302.81 | 104.0584192
1 | 909 | M | 11 | 0.024 | 1.074 | 0.02 | 53.7 | 29.96988564 | 1506 | 74 | 1580 | 1580 | 1580 | 2.26 | 2344.8 | 57.71 | 7.1 | 30938909.73 | 276.59 | 122.3849558
1 | 909 | S05 | 5 | 0.026 | 1.045 | 0.022 | 47.5 | 27.78715793 | 1506 | 34 | 1540 | 1540 | 1540 | 3.15 | 2349.22 | 58.1 | 7.46 | 23366908.27 | 298.23 | 94.67619048
1 | 909 | S10 | 5 | 0.023 | 1.039 | 0.028 | 37.10714286 | 22.94811947 | 1506 | 42 | 1548 | 1548 | 1545 | 3.03 | 2344.57 | 57.9 | 7.42 | 24114250.65 | 298.83 | 98.62376238
1 | 980 | S15 | 8 | 0.029 | 0.951 | 0.028 | 33.96428571 | 22.94811947 | 1508 | 26 | 0 | 1534 | 1534 | 2.7 | 2344.74 | 58.2 | 7.12 | 25969298.13 | 304.08 | 112.6222222
1 | 909 | S20 | 5 | 0.018 | 1.043 | 0.025 | 41.72 | 25.10710746 | 1506 | 60 | 1566 | 1566 | 1566 | 2.91 | 2344.55 | 57.69 | 7.57 | 25616021.55 | 296.83 | 102.0034364
1 | 909 | S30 | 2 | 0.023 | 1.066 | 0.03 | 35.53333333 | 21.72572514 | 1506 | 52 | 1558 | 1558 | 1558 | 3.04 | 2345.71 | 58.05 | 7.56 | 24500323.66 | 301.27 | 99.10197368
1 | 909 | M | 1 | 0.029 | 1.064 | 0.032 | 33.25 | 20.64126415 | 1506 | 70 | 0 | 1576 | 1576 | 2.33 | 2340.58 | 57.62 | 7.09 | 29913215.12 | 297.29 | 127.5922747
1 | 980 | S10 | 5 | 0.028 | 0.751 | 0.025 | 30.04 | 25.10710746 | 1508 | 54 | 1562 | 1562 | 1562 | 2.94 | 2346.4 | 57.84 | 7.65 | 25642800 | 298.14 | 101.4081633
1 | 980 | S15 | 6 | 0.03 | 0.74 | 0.021 | 35.23809524 | 28.83191546 | 1508 | 63 | 1571 | 1571 | 1563 | 2.98 | 2345.43 | 57.95 | 7.67 | 25354255.71 | 298.73 | 100.2449664
1 | 980 | S20 | 6 | 0.022 | 0.756 | 0.028 | 27 | 22.94811947 | 1508 | 47 | 1555 | 1555 | 1555 | 2.75 | 2344.51 | 57.92 | 7.06 | 25279785.64 | 297.68 | 108.2472727
1 | 980 | S25 | 6 | 0.024 | 0.74 | 0.027 | 27.40740741 | 23.61991192 | 1508 | 38 | 1546 | 1546 | 1546 | 2.86 | 2347.76 | 57.85 | 7.2 | 24823867.97 | 297.9 | 104.1608392
1 | 980 | M | 13 | 0.019 | 0.753 | 0.023 | 32.73913043 | 26.82423957 | 1508 | 61 | 0 | 1569 | 1569 | 2.32 | 2343.48 | 57.52 | 7.13 | 30249074.17 | 298.7 | 128.75
1 | 980 | S05 | 9 | 0.026 | 0.743 | 0.03 | 24.76666667 | 21.72572514 | 1508 | 46 | 1554 | 1554 | 1552 | 2.76 | 2346.6 | 57.98 | 7.36 | 26281920 | 300.35 | 108.8224638
1 | 980 | S10 | 8 | 0.015 | 0.715 | 0.021 | 34.04761905 | 28.83191546 | 1508 | 46 | 1554 | 1554 | 1554 | 2.36 | 2348.65 | 57.9 | 6.46 | 27001513.47 | 300.58 | 127.3644068
1 | 980 | S15 | 5 | 0.024 | 0.785 | 0.024 | 32.70833333 | 25.93359266 | 1508 | 37 | 1545 | 1545 | 1545 | 2.33 | 2344.98 | 58.05 | 6.37 | 26926006.4 | 301.28 | 129.304721
1 | 980 | S20 | 9 | 0.027 | 0.754 | 0.021 | 35.9047619 | 28.83191546 | 1508 | 42 | 1550 | 1550 | 1555 | 3.19 | 2344.25 | 57.94 | 7.53 | 23241144.36 | 297.87 | 93.37617555
1 | 980 | S30 | 6 | 0.016 | 0.8 | 0.018 | 44.44444444 | 32.58285073 | 1508 | 38 | 0 | 1546 | 1546 | 3.03 | 2343.58 | 57.9 | 3.99 | 12961621.66 | 299.06 | 98.69966997
1 | 976 | M | 8 | 0.023 | 1.046 | 0.015 | 69.73333333 | 37.65403131 | 1510 | 71 | 1581 | 1581 | 1581 | 2.28 | 2341.67 | 57.8 | 6.62 | 28556049.42 | 286.91 | 125.8377193
1 | 980 | S05 | 11 | 0.023 | 0.744 | 0.023 | 32.34782609 | 26.82423957 | 1508 | 54 | 1562 | 1562 | 1548 | 2.81 | 2341.36 | 57.68 | 7.05 | 24671768.54 | 300.86 | 107.0676157
1 | 980 | S15 | 4 | 0.021 | 0.75 | 0.02 | 37.5 | 29.96988564 | 1508 | 42 | 1550 | 1550 | 1542 | 3.01 | 2346.63 | 57.83 | 7.32 | 23968369.67 | 300.41 | 99.80398671
1 | 980 | M | 8 | 0.014 | 0.748 | 0.014 | 53.42857143 | 39.77262916 | 1508 | 57 | 0 | 1565 | 1565 | 2.53 | 2339.93 | 58.01 | 6.98 | 27113592.05 | 302.43 | 119.5375494
1 | 980 | S10 | 6 | 0.026 | 0.734 | 0.026 | 28.23076923 | 24.33786233 | 1508 | 46 | 1554 | 1554 | 1643 | 2.73 | 2342.23 | 57.94 | 7.14 | 25728495.69 | 301.86 | 110.5714286
1 | 980 | S15 | 3 | 0.025 | 0.742 | 0.032 | 23.1875 | 20.64126415 | 1508 | 58 | 1566 | 1566 | 1557 | 3.16 | 2341.06 | 57.87 | 7.53 | 23429861.89 | 302.85 | 95.83860759
1 | 980 | S30 | 10 | 0.035 | 0.768 | 0.032 | 24 | 20.64126415 | 1508 | 25 | 1533 | 1533 | 1527 | 2.79 | 2344.86 | 58.13 | 6.49 | 22909030.06 | 299.29 | 107.2724014
1 | 980 | M | 13 | 0.022 | 0.747 | 0.02 | 37.35 | 29.96988564 | 1508 | 67 | 1575 | 1575 | 1575 | 2.5 | 2343.7 | 57.62 | 7.05 | 27758782.8 | 297.03 | 118.812
1 | 980 | S15 | 9 | 0.025 | 0.742 | 0.028 | 26.5 | 22.94811947 | 1508 | 50 | 1558 | 1558 | 1553 | 2.89 | 2354.31 | 57.82 | 7.06 | 24155709.38 | 293.98 | 101.7231834
1 | 980 | S25 | 8 | 0.022 | 0.79 | 0.028 | 28.21428571 | 22.94811947 | 1508 | 46 | 1554 | 1554 | 1553 | 2.57 | 2351.76 | 57.87 | 6.77 | 26019433.4 | 293.46 | 114.1867704
1 | 980 | S30 | 5 | 0.024 | 0.756 | 0.026 | 29.07692308 | 24.33786233 | 1508 | 41 | 0 | 1549 | 1549 | 3.05 | 2350.92 | 57.99 | 7.54 | 24409486.74 | 292.39 | 95.86557377
1 | 980 | S10 | 2 | 0.024 | 0.752 | 0.031 | 24.25806452 | 21.1678094 | 1508 | 40 | 1548 | 1548 | 1548 | 3.15 | 2353.44 | 57.92 | 7.1 | 22279232 | 292.21 | 92.76507937
1 | 980 | S20 | 6 | 0.019 | 0.793 | 0.027 | 29.37037037 | 23.61991192 | 1508 | 192 | 1700 | 1700 | 1556 | 2.45 | 2352.62 | 58.1 | 6.71 | 27061851.77 | 291.45 | 118.9591837
1 | 980 | S30 | 4 | 0.023 | 0.764 | 0.027 | 28.2962963 | 23.61991192 | 1508 | 45 | 1553 | 1553 | 1536 | 2.32 | 2354.22 | 57.88 | 6.28 | 26765046 | 295.45 | 127.3491379
1 | 980 | S05 | 4 | 0.017 | 0.785 | 0.018 | 43.61111111 | 32.58285073 | 1508 | 23 | 1531 | 1531 | 1703 | 3.15 | 2357.77 | 57.88 | 6.73 | 21157056.13 | 292.13 | 92.73968254
1 | 980 | M | 6 | 0.02 | 0.757 | 0.022 | 34.40909091 | 27.78715793 | 1508 | 64 | 1572 | 1572 | 1580 | 2.28 | 2335.87 | 57.81 | 6.4 | 27538677.89 | 288.65 | 126.6008772
1 | 980 | S05 | 7 | 0.033 | 0.746 | 0.029 | 25.72413793 | 22.31802259 | 1508 | 89 | 0 | 1597 | 1597 | 2.76 | 2341.38 | 57.63 | 7.42 | 26437234.17 | 0 | 0
1 | 980 | S10 | 2 | 0.024 | 0.689 | 0.026 | 26.5 | 24.33786233 | 1508 | 54 | 0 | 1562 | 1562 | 2.66 | 2340.86 | 58.05 | 6.62 | 24468147.16 | 0 | 0
1 | 980 | S15 | 10 | 0.029 | 0.756 | 0.023 | 32.86956522 | 26.82423957 | 1508 | 46 | 1554 | 1554 | 1554 | 2.66 | 2336.73 | 57.9 | 6.67 | 24609456.47 | 0 | 0
1 | 980 | S20 | 7 | 0.023 | 0.73 | 0.027 | 27.03703704 | 23.61991192 | 1508 | 33 | 1541 | 1541 | 1537 | 3.25 | 2336.29 | 57.94 | 7.3 | 22040200.43 | 0 | 0
1 | 980 | S25 | 7 | 0.02 | 0.741 | 0.021 | 35.28571429 | 28.83191546 | 1508 | 51 | 1559 | 1559 | 1559 | 2.9 | 2337.08 | 58.07 | 7.22 | 24437797.9 | 0 | 0
1 | 980 | S29 | 8 | 0.023 | 0.787 | 0.035 | 22.48571429 | 19.22466134 | 1508 | 57 | 1565 | 1565 | 1565 | 2.51 | 2334.97 | 58.07 | 6.48 | 25318144.83 | 266.69 | 106.250996
1 | 980 | S06 | 7 | 0.018 | 0.725 | 0.026 | 27.88461538 | 24.33786233 | 1508 | 189 | 1697 | 1697 | 1550 | 2.72 | 2336.69 | 57.96 | 6.79 | 24499163.76 | 0 | 0
1 | 980 | S14 | 8 | 0.022 | 0.734 | 0.028 | 26.21428571 | 22.94811947 | 1508 | 57 | 1565 | 1565 | 1565 | 2.35 | 2336.83 | 58.05 | 6.44 | 26896416.1 | 318.18 | 135.3957447
1 | 980 | S20 | 5 | 0.025 | 0.862 | 0.036 | 23.94444444 | 18.79974161 | 1508 | 38 | 1546 | 1546 | 1553 | 2.29 | 2338.79 | 57.9 | 6.13 | 26294535.96 | 299.64 | 130.8471616
1 | 980 | S29 | 5 | 0.034 | 0.803 | 0.027 | 29.74074074 | 23.61991192 | 1508 | 48 | 1556 | 1556 | 1556 | 3 | 2337.02 | 58.25 | 7.25 | 23720753 | 0 | 0
1 | 980 | S05 | 7 | 0.032 | 0.723 | 0.028 | 25.82142857 | 22.94811947 | 1508 | 52 | 1560 | 1560 | 1560 | 3.21 | 2337.33 | 57.96 | 7.21 | 22049541.14 | 0 | 0
1 | 909 | S15 | 5 | 0.023 | 1.067 | 0.023 | 46.39130435 | 26.82423957 | 1506 | 59 | 1565 | 1565 | 1565 | 2.5 | 2336.38 | 57.53 | 6.54 | 25670274.34 | 0 | 0
1 | 909 | S05 | 5 | 0.027 | 1.078 | 0.029 | 37.17241379 | 22.31802259 | 1506 | 52 | 1558 | 1558 | 1532 | 3.13 | 2336.92 | 58.12 | 7.27 | 22797289.23 | 0 | 0
1 | 909 | S10 | 7 | 0.031 | 1.007 | 0.023 | 43.7826087 | 26.82423957 | 1506 | 37 | 1543 | 1543 | 1533 | 2.4 | 2335.63 | 58.13 | 6.26 | 25586826.65 | 319.17 | 132.9875
1 | 909 | S15 | 9 | 0.029 | 1.057 | 0.024 | 44.04166667 | 25.93359266 | 1506 | 57 | 1563 | 1563 | 1552 | 2.77 | 2337.01 | 58.29 | 7.06 | 25016974.92 | 0 | 0
1 | 909 | S20 | 4 | 0.025 | 1.035 | 0.015 | 69 | 37.65403131 | 1506 | 53 | 1559 | 1559 | 1559 | 2.95 | 2339.73 | 57.84 | 7.39 | 24617132.12 | 0 | 0
1 | 909 | M | 0 | 0.029 | 1.04 | 0.019 | 54.73684211 | 31.21470086 | 1506 | 59 | 0 | 1565 | 1565 | 2.05 | 2320.74 | 67.72 | 1.59 | 7559952.059 | 268.59 | 131.0195122
1 | 909 | S15 | 11 | 0.027 | 1.023 | 0.029 | 35.27586207 | 22.31802259 | 1506 | 50 | 1556 | 1556 | 1556 | 2.34 | 2326.99 | 58.13 | 6.57 | 27440582.08 | 270.91 | 115.7735043
1 | 909 | M | 2 | 0.031 | 1.07 | 0.029 | 36.89655172 | 22.31802259 | 1506 | 67 | 1573 | 1573 | 1573 | 2.3 | 2325.7 | 57.8 | 6.09 | 25863806.35 | 278.38 | 121.0347826
1 | 909 | M | 4 | 0.028 | 1.028 | 0.029 | 35.44827586 | 22.31802259 | 1506 | 189 | 0 | 1695 | 1695 | 2.39 | 2247.82 | 57.86 | 7.01 | 27690508.97 | 310.45 | 129.8953975
1 | 909 | S03 | 6 | 0.034 | 1.044 | 0.02 | 52.2 | 29.96988564 | 1506 | 45 | 1551 | 1551 | 1549 | 2.84 | 2246.68 | 57.94 | 7.32 | 24321102.08 | 0 | 0
1 | 909 | S13 | 2 | 0.02 | 1.05 | 0.031 | 33.87096774 | 21.1678094 | 1506 | 49 | 1555 | 1555 | 1555 | 3.3 | 2247.74 | 58.11 | 8.19 | 23429624.4 | 0 | 0
1 | 909 | M | 5 | 0.035 | 1.055 | 0.017 | 62.05882353 | 34.09448306 | 1506 | 76 | 1582 | 1582 | 1703 | 2.41 | 2250.68 | 57.79 | 7.37 | 28907696.56 | 277.68 | 115.219917
1 | 980 | S05 | 6 | 0.03 | 0.754 | 0.027 | 27.92592593 | 23.61991192 | 1508 | 195 | 1703 | 1703 | 1550 | 2.54 | 2253.35 | 57.97 | 6.84 | 25485920.79 | 268.15 | 105.5708661
1 | 980 | S10 | 4 | 0.024 | 0.715 | 0.035 | 20.42857143 | 19.22466134 | 1508 | 50 | 1558 | 1558 | 1558 | 2.56 | 2249.33 | 58.14 | 6.55 | 24171511.05 | 0 | 0
1 | 980 | S15 | 3 | 0.026 | 0.779 | 0.028 | 27.82142857 | 22.94811947 | 1508 | 42 | 0 | 1550 | 1550 | 3.17 | 2251.72 | 58.34 | 7.65 | 22822638.36 | 0 | 0
1 | 909 | S24 | 6 | 0.036 | 1.1 | 0.018 | 61.11111111 | 32.58285073 | 1506 | 34 | 1540 | 1540 | 1540 | 3.25 | 2249.83 | 58.05 | 8.11 | 23579602.91 | 0 | 0
1 | 909 | S10 | 5 | 0.027 | 1.05 | 0.028 | 37.5 | 22.94811947 | 1506 | 38 | 1544 | 1544 | 1544 | 2.7 | 2267.18 | 58 | 7.21 | 25427683.24 | 0 | 0
1 | 909 | M | 3 | 0.025 | 1.055 | 0.025 | 42.2 | 25.10710746 | 1506 | 57 | 0 | 1563 | 1563 | 2.24 | 2259.42 | 57.47 | 7.24 | 30671626.5 | 276.79 | 123.5669643
1 | 909 | M | 12 | 0.027 | 1.1 | 0.012 | 91.66666667 | 44.94691449 | 1506 | 83 | 1589 | 1589 | 1589 | 2.43 | 2261.18 | 57.75 | 7.14 | 27904636.15 | 300.73 | 123.7572016
1 | 909 | M | 11 | 0.019 | 1.025 | 0.017 | 60.29411765 | 34.09448306 | 1506 | 59 | 0 | 1565 | 1565 | 2.4 | 2262.71 | 57.24 | 6.8 | 26926249 | 293.15 | 122.1458333
1 | 909 | S05 | 8 | 0.038 | 1.08 | 0.023 | 46.95652174 | 26.82423957 | 1506 | 49 | 1555 | 1555 | 1555 | 2.99 | 2262.23 | 57.98 | 7.14 | 22688880.68 | 0 | 0
1 | 909 | S10 | 8 | 0.024 | 1.04 | 0.019 | 54.73684211 | 31.21470086 | 1506 | 16 | 0 | 1522 | 1522 | 2.6 | 2263.46 | 57.99 | 6.49 | 23729766.42 | 0 | 0
1 | 909 | S15 | 6 | 0.028 | 1.048 | 0.028 | 37.42857143 | 22.94811947 | 1506 | 41 | 1547 | 1547 | 1547 | 3.01 | 2263.59 | 58.27 | 7.33 | 23151787.95 | 319.67 | 106.2026578
1 | 909 | S20 | 9 | 0.036 | 1.04 | 0.028 | 37.14285714 | 22.94811947 | 1506 | 38 | 1544 | 1544 | 1544 | 2.58 | 2264.59 | 58.16 | 6.72 | 24773561.3 | 277.48 | 107.5503876
1 | 909 | S25 | 5 | 0.027 | 1.075 | 0.029 | 37.06896552 | 22.31802259 | 1506 | 43 | 1549 | 1549 | 1549 | 2.61 | 2266.66 | 57.94 | 6.95 | 25350117.01 | 319.09 | 122.256705
1 | 909 | M | 8 | 0.021 | 1.044 | 0.022 | 47.45454545 | 27.78715793 | 1506 | 73 | 1579 | 1579 | 1577 | 2.4 | 2261.3 | 57.67 | 7.31 | 28927680.25 | 302.56 | 126.0666667
1 | 1071 | S05 | 11 | 0.022 | 1.04 | 0.032 | 32.5 | 20.64126415 | 1505 | 33 | 0 | 1538 | 1538 | 2.87 | 2264.27 | 57.73 | 7.1 | 23526317.56 | 0 | 0
1 | 909 | S10 | 12 | 0.024 | 1.034 | 0.031 | 33.35483871 | 21.1678094 | 1506 | 54 | 1560 | 1560 | 1560 | 2.5 | 2263.13 | 57.95 | 6.93 | 26348264.71 | 0 | 0
1 | 980 | S19 | 4 | 0.028 | 0.75 | 0.023 | 32.60869565 | 26.82423957 | 1508 | 34 | 1542 | 1542 | 1542 | 2.93 | 2259.67 | 57.92 | 7.29 | 23613165.89 | 0 | 0
1 | 909 | S24 | 5 | 0.021 | 1.039 | 0.035 | 29.68571429 | 19.22466134 | 1506 | 39 | 1545 | 1545 | 1548 | 2.74 | 2262.57 | 57.99 | 7.08 | 24554664.79 | 0 | 0
1 | 909 | S05 | 3 | 0.025 | 1.042 | 0.029 | 35.93103448 | 22.31802259 | 1506 | 48 | 1554 | 1554 | 1554 | 2.89 | 2260.68 | 57.85 | 7.65 | 25133442.35 | 319.62 | 110.5951557
1 | 909 | S10 | 2 | 0.021 | 1.052 | 0.033 | 31.87878788 | 20.1434254 | 1506 | 35 | 0 | 1541 | 1541 | 3.55 | 2259.21 | 58.26 | 8.24 | 22024433.71 | 288.1 | 81.15492958
1 | 909 | S15 | 7 | 0.031 | 1.085 | 0.029 | 37.4137931 | 22.31802259 | 1506 | 37 | 1543 | 1543 | 1543 | 2.84 | 2263.09 | 57.92 | 7.25 | 24264468.49 | 319.37 | 112.4542254
1 | 976 | M | 7 | 0.019 | 0.995 | 0.024 | 41.45833333 | 25.93359266 | 1510 | 76 | 1586 | 1586 | 1640 | 2.34 | 2255.65 | 57.51 | 6.6 | 26720776.92 | 302.27 | 129.1752137
1 | 980 | S11 | 2 | 0.017 | 0.746 | 0.024 | 31.08333333 | 25.93359266 | 1508 | 50 | 1558 | 1558 | 1550 | 2.76 | 2258.49 | 57.98 | 7.08 | 24332774.87 | 317.98 | 115.2101449
1 | 980 | S15 | 4 | 0.018 | 0.722 | 0.027 | 26.74074074 | 23.61991192 | 1508 | 49 | 1557 | 1557 | 1561 | 3.06 | 2256.04 | 57.93 | 7.34 | 22728497.1 | 317.19 | 103.6568627
1 | 980 | S20 | 6 | 0.028 | 0.743 | 0.027 | 27.51851852 | 23.61991192 | 1508 | 45 | 1553 | 1553 | 1547 | 2.52 | 2259.63 | 58.13 | 6.6 | 24855930 | 318.29 | 126.3055556
1 | 980 | S24 | 8 | 0.024 | 0.735 | 0.029 | 25.34482759 | 22.31802259 | 1508 | 49 | 1557 | 1557 | 1554 | 3.24 | 2253.37 | 57.96 | 7.87 | 22988546.91 | 318.98 | 98.45061728
1 | 980 | M | 14 | 0.032 | 0.736 | 0.019 | 38.73684211 | 31.21470086 | 1508 | 73 | 1581 | 1581 | 1585 | 2.67 | 2253.3 | 57.8 | 7.35 | 26052198.88 | 317.03 | 118.7378277
1 | 980 | S05 | 6 | 0.025 | 0.724 | 0.023 | 31.47826087 | 26.82423957 | 1508 | 37 | 1545 | 1545 | 1535 | 2.86 | 2255.29 | 57.83 | 6.98 | 23117511.06 | 314.38 | 109.9230769
1 | 980 | S15 | 7 | 0.023 | 0.753 | 0.017 | 44.29411765 | 34.09448306 | 1508 | 50 | 0 | 1558 | 1558 | 3.25 | 2255.23 | 57.99 | 7.81 | 22761862.91 | 316.84 | 97.48923077
1 | 980 | S25 | 13 | 0.023 | 0.779 | 0.017 | 45.82352941 | 34.09448306 | 1508 | 62 | 0 | 1570 | 1570 | 2.94 | 2253.54 | 58.13 | 7.89 | 25400615.14 | 310.48 | 105.6054422
1 | 980 | S05 | 6 | 0.034 | 0.742 | 0.022 | 33.72727273 | 27.78715793 | 1508 | 63 | 1571 | 1571 | 1571 | 2.76 | 2255.76 | 58.2 | 7.12 | 24440669.22 | 316.62 | 114.7173913
1 | 980 | S05 | 7 | 0.03 | 0.713 | 0.023 | 31 | 26.82423957 | 1508 | 48 | 1556 | 1556 | 1559 | 2.8 | 2255.47 | 58.21 | 7.17 | 24257579.85 | 310.68 | 110.9571429
1 | 909 | M | 10 | 0.022 | 1.045 | 0.023 | 45.43478261 | 26.82423957 | 1506 | 61 | 1567 | 1567 | 1547 | 2.29 | 2252.52 | 57.86 | 7.23 | 29869005.38 | 282.9 | 123.5371179
1 | 909 | S15 | 2 | 0.029 | 1.038 | 0.025 | 41.52 | 25.10710746 | 1506 | 58 | 1564 | 1564 | 1560 | 3.18 | 2250.27 | 57.8 | 8.07 | 23984481.57 | 308.42 | 96.98742138
1 | 909 | S20 | 5 | 0.024 | 1.038 | 0.027 | 38.44444444 | 23.61991192 | 1506 | 27 | 0 | 1533 | 1533 | 2.89 | 2250.2 | 57.72 | 7.51 | 24559103.25 | 307.65 | 106.4532872
1 | 909 | M | 5 | 0.024 | 1.08 | 0.021 | 51.42857143 | 28.83191546 | 1506 | 72 | 1578 | 1578 | 1584 | 2.28 | 2248.44 | 57.56 | 6.99 | 28951623.47 | 298.58 | 130.9561404
1 | 909 | S10 | 7 | 0.026 | 1.09 | 0.025 | 43.6 | 25.10710746 | 1506 | 54 | 1560 | 1560 | 1560 | 2.68 | 2254.69 | 57.8 | 7.46 | 26359681.75 | 296.83 | 110.7574627
1 | 909 | S20 | 2 | 0.033 | 1.045 | 0.026 | 40.19230769 | 24.33786233 | 1506 | 44 | 1550 | 1550 | 1550 | 2.96 | 2250.18 | 57.96 | 7.62 | 24329311.05 | 295.27 | 99.75337838
1 | 909 | S24 | 4 | 0.021 | 1.013 | 0.03 | 33.76666667 | 21.72572514 | 1506 | 50 | 1556 | 1556 | 1550 | 3.01 | 2251.93 | 58.04 | 7.58 | 23818087.53 | 292.16 | 97.06312292
1 | 909 | S30 | 7 | 0.023 | 1.056 | 0.025 | 42.24 | 25.10710746 | 1506 | 50 | 1556 | 1556 | 1556 | 2.91 | 2254.61 | 58.06 | 7.41 | 24112705.3 | 287.38 | 98.75601375
1 | 909 | M | 9 | 0.034 | 1.087 | 0.011 | 98.81818182 | 48.15942887 | 1506 | 66 | 1572 | 1572 | 1566 | 2.33 | 2251.92 | 57.57 | 6.69 | 27156415.52 | 291.66 | 125.1759657
1 | 909 | S10 | 8 | 0.03 | 1.055 | 0.028 | 37.67857143 | 22.94811947 | 1506 | 49 | 1555 | 1555 | 1555 | 2.83 | 2254.54 | 58.01 | 7.35 | 24592809.12 | 293.31 | 103.6431095
1 | 909 | S20 | 10 | 0.026 | 1.074 | 0.017 | 63.17647059 | 34.09448306 | 1506 | 49 | 1555 | 1555 | 1555 | 2.84 | 2254.88 | 58.05 | 7.32 | 24409869.97 | 295.77 | 104.1443662
1 | 909 | S25 | 7 | 0.027 | 1.03 | 0.033 | 31.21212121 | 20.1434254 | 1506 | 35 | 0 | 1541 | 1541 | 2.94 | 2254.82 | 58.18 | 6.92 | 22290506.29 | 292.17 | 99.37755102
1 | 980 | S05 | 7 | 0.024 | 0.763 | 0.02 | 38.15 | 29.96988564 | 1508 | 50 | 1558 | 1558 | 1555 | 2.89 | 2254.26 | 57.85 | 7.13 | 23358501.72 | 295.45 | 102.2318339
1 | 980 | S10 | 9 | 0.014 | 0.701 | 0.018 | 38.94444444 | 32.58285073 | 1508 | 26 | 0 | 1534 | 1534 | 2.67 | 2251.11 | 57.94 | 6.78 | 24008467.55 | 301.85 | 113.0524345
1 | 980 | S20 | 4 | 0.024 | 0.76 | 0.025 | 30.4 | 25.10710746 | 1508 | 51 | 1559 | 1559 | 1559 | 2.99 | 2249.09 | 57.91 | 7.77 | 24547425.77 | 300.16 | 100.3879599
1 | 980 | S25 | 6 | 0.018 | 0.783 | 0.027 | 29 | 23.61991192 | 1508 | 23 | 1531 | 1531 | 1529 | 3.03 | 2251.89 | 58.06 | 7.26 | 22661594.02 | 300.34 | 99.12211221
1 | 980 | M | 14 | 0.024 | 0.728 | 0.018 | 40.44444444 | 32.58285073 | 1508 | 73 | 1581 | 1581 | 1581 | 2.29 | 2250.02 | 57.45 | 6.72 | 27731250.86 | 284.27 | 124.1353712
1 | 980 | S05 | 9 | 0.019 | 0.75 | 0.025 | 30 | 25.10710746 | 1508 | 54 | 1562 | 1562 | 1562 | 2.65 | 2254.52 | 58.14 | 6.8 | 24297770.26 | 294.88 | 111.2754717
1 | 980 | M | 12 | 0.025 | 0.787 | 0.028 | 28.10714286 | 22.94811947 | 1508 | 59 | 1567 | 1567 | 1567 | 2.23 | 2248.77 | 57.74 | 6.96 | 29478046.92 | 269.47 | 120.838565
1 | 980 | M | 5 | 0.018 | 0.724 | 0.016 | 45.25 | 35.77449321 | 1508 | 56 | 1564 | 1564 | 1589 | 2.3 | 2250 | 57.68 | 5.97 | 24528913.04 | 294.98 | 128.2521739
1 | 980 | M | 3 | 0.02 | 0.763 | 0.02 | 38.15 | 29.96988564 | 1508 | 54 | 1562 | 1562 | 1548 | 2.29 | 2245.77 | 57.79 | 6.84 | 28173135.62 | 289.19 | 126.2838428
1 | 980 | S05 | 3 | 0.033 | 0.73 | 0.017 | 42.94117647 | 34.09448306 | 1508 | 44 | 1552 | 1552 | 1552 | 2.84 | 2251.49 | 57.97 | 7.31 | 24339875.35 | 301.75 | 106.25
1 | 980 | S10 | 4 | 0.016 | 0.8 | 0.008 | 100 | 62.00271238 | 1508 | 45 | 0 | 1553 | 1553 | 3.19 | 2252.76 | 58.06 | 7.52 | 22304442.58 | 300.38 | 94.1630094
1 | 980 | S19 | 5 | 0.034 | 0.735 | 0.03 | 24.5 | 21.72572514 | 1508 | 59 | 1567 | 1567 | 1555 | 2.75 | 2248.91 | 58.09 | 7.21 | 24764179.13 | 300 | 109.0909091
1 | 980 | S30 | 8 | 0.027 | 0.763 | 0.028 | 27.25 | 22.94811947 | 1508 | 57 | 1565 | 1565 | 1560 | 2.96 | 2246.74 | 58.2 | 7.68 | 24483393.73 | 305.62 | 103.25
1 | 980 | M | 6 | 0.039 | 0.717 | 0.021 | 34.14285714 | 28.83191546 | 1508 | 70 | 1578 | 1578 | 1578 | 2.22 | 2249.86 | 57.59 | 7.15 | 30433917.03 | 260.85 | 117.5
1 | 980 | M | 8 | 0.02 | 0.742 | 0.029 | 25.5862069 | 22.31802259 | 1508 | 56 | 1564 | 1564 | 1564 | 2.33 | 2249.76 | 57.66 | 6.75 | 27373689.27 | 304.25 | 130.5793991
1 | 980 | S10 | 9 | 0.019 | 0.743 | 0.021 | 35.38095238 | 28.83191546 | 1508 | 48 | 0 | 1556 | 1556 | 2.83 | 2252.25 | 58.15 | 7.31 | 24434127.03 | 301.83 | 106.6537102
1 | 980 | S20 | 8 | 0.025 | 0.81 | 0.024 | 33.75 | 25.93359266 | 1508 | 47 | 1555 | 1555 | 1538 | 2.95 | 2254.24 | 57.81 | 7.15 | 22947399.05 | 302.19 | 102.4372881
1 | 980 | S30 | 13 | 0.034 | 0.878 | 0.032 | 27.4375 | 20.64126415 | 1508 | 32 | 1540 | 1540 | 1540 | 2.66 | 2251.35 | 58.19 | 7.11 | 25274366.05 | 306.58 | 115.2556391
1 | 980 | M | 16 | 0.015 | 0.735 | 0.021 | 35 | 28.83191546 | 1508 | 76 | 0 | 1584 | 1584 | 2.28 | 2274.44 | 57.6 | 7.7 | 32261135.79 | 298.75 | 131.0307018
1 | 980 | S10 | 10 | 0.017 | 0.87 | 0.03 | 29 | 21.72572514 | 1508 | 44 | 0 | 1552 | 1552 | 2.69 | 2283.77 | 58.23 | 7.29 | 25994226.71 | 261.17 | 97.08921933
1 | 980 | S15 | 9 | 0.024 | 0.73 | 0.028 | 26.07142857 | 22.94811947 | 1508 | 34 | 0 | 1542 | 1542 | 2.76 | 2268.73 | 58.04 | 7.8 | 26928838.7 | 0 | 0
1 | 980 | S20 | 2 | 0.022 | 0.744 | 0.025 | 29.76 | 25.10710746 | 1508 | 44 | 0 | 1552 | 1552 | 2.75 | 2273.91 | 57.84 | 7.85 | 27262113.71 | 0 | 0
1 | 980 | S25 | 9 | 0.025 | 0.773 | 0.028 | 27.60714286 | 22.94811947 | 1508 | 37 | 1545 | 1545 | 1543 | 2.94 | 2275.65 | 58.05 | 7.92 | 25747354.29 | 0 | 0
1 | 980 | S05 | 9 | 0.027 | 0.719 | 0.029 | 24.79310345 | 22.31802259 | 1508 | 49 | 1557 | 1557 | 1557 | 3.03 | 2289.08 | 57.89 | 7.9 | 25066559.21 | 0 | 0
1 | 980 | S15 | 17 | 0.029 | 0.759 | 0.026 | 29.19230769 | 24.33786233 | 1508 | 39 | 0 | 1547 | 1547 | 3.12 | 2283.42 | 58.01 | 7.89 | 24252555.12 | 0 | 0
1 | 980 | S20 | 9 | 0.023 | 0.731 | 0.019 | 38.47368421 | 31.21470086 | 1508 | 50 | 1558 | 1558 | 1558 | 3.05 | 2281.2 | 58.2 | 8.08 | 25381902.69 | 0 | 0
1 | 980 | M | 8 | 0.023 | 0.749 | 0.021 | 35.66666667 | 28.83191546 | 1508 | 64 | 1572 | 1572 | 1572 | 2.29 | 2299.42 | 57.58 | 7.41 | 31250021.5 | 241.75 | 105.5676856
1 | 1086 | M | 6 | 0.025 | 0.727 | 0.01 | 72.7 | 51.94243253 | 1502 | 75 | 1577 | 1577 | 1577 | 2.22 | 2293.06 | 57.81 | 6.94 | 30107258.05 | 247.6 | 111.5315315
1 | 1086 | S05 | 6 | 0.014 | 0.702 | 0.009 | 78 | 56.47110389 | 1502 | 59 | 0 | 1561 | 1561 | 2.3 | 2298.7 | 58.05 | 6.93 | 29089548.78 | 240.4 | 104.5217391
1 | 1086 | S09 | 5 | 0.018 | 0.689 | 0.01 | 68.9 | 51.94243253 | 1502 | 57 | 1559 | 1559 | 1559 | 2.62 | 2300.31 | 57.99 | 7.7 | 28393902.82 | 249.01 | 95.04198473
1 | 1086 | S20 | 4 | 0.012 | 0.715 | 0.009 | 79.44444444 | 56.47110389 | 1502 | 33 | 0 | 1535 | 1535 | 2.48 | 2295.6 | 58.11 | 7.26 | 28224772.26 | 234.85 | 94.69758065
1 | 1086 | S25 | 5 | 0.019 | 0.725 | 0.016 | 45.3125 | 35.77449321 | 1502 | 53 | 1555 | 1555 | 1553 | 2.7 | 2300.31 | 58.07 | 7.7 | 27552602 | 255.07 | 94.47037037
1 | 1088 | S10 | 2 | 0.023 | 0.523 | 0.013 | 40.23076923 | 42.18126779 | 1514 | 41 | 1555 | 1555 | 1555 | 2.07 | 2294.72 | 58 | 5.42 | 25235268.64 | 212.97 | 102.884058
1 | 1088 | M | 7 | 0.016 | 0.513 | 0.008 | 64.125 | 62.00271238 | 1514 | 57 | 1571 | 1571 | 1571 | 2.67 | 2294.66 | 57.71 | 6.03 | 21765752.49 | 255.77 | 95.79400749
1 | 1088 | M | 5 | 0.021 | 0.52 | 0.007 | 74.28571429 | 68.93209842 | 1514 | 73 | 1587 | 1587 | 1586 | 2.54 | 2294.26 | 57.74 | 6.74 | 25569256.72 | 242.76 | 95.57480315
1 | 1088 | S05 | 1 | 0.02 | 0.505 | 0.007 | 72.14285714 | 68.93209842 | 1514 | 51 | 1565 | 1565 | 1565 | 2.5 | 2291.49 | 57.88 | 5.86 | 22559260.75 | 237.66 | 95.064
1 | 1088 | S15 | 1 | 0.014 | 0.513 | 0.008 | 64.125 | 62.00271238 | 1514 | 51 | 0 | 1565 | 1565 | 2.3 | 2292.21 | 57.92 | 5.95 | 24905359.96 | 238.25 | 103.5869565
1 | 1088 | M | 2 | 0.016 | 0.552 | 0.007 | 78.85714286 | 68.93209842 | 1514 | 56 | 1570 | 1570 | 1570 | 2.3 | 2292.51 | 57.58 | 6.11 | 25578431.14 | 239.81 | 104.2652174
1 | 1089 | S08 | 2 | 0.019 | 0.34 | 0.004 | 85 | 107.4602601 | 1526 | 57 | 1583 | 1583 | 1581 | 2.3 | 2292.8 | 58.15 | 6.13 | 25665403.83 | 239.98 | 104.3391304
1 | 1089 | S16 | 4 | 0.01 | 0.331 | 0.004 | 82.75 | 107.4602601 | 1526 | 43 | 1569 | 1569 | 1569 | 2.33 | 2296.97 | 57.98 | 5.49 | 22731130.58 | 234.82 | 100.7811159
1 | 1089 | S20 | 4 | 0.014 | 0.314 | 0.005 | 62.8 | 90.02424399 | 1526 | 56 | 1582 | 1582 | 1582 | 2.28 | 2292.78 | 57.93 | 5.22 | 22046889.79 | 240.11 | 105.3114035
1 | 1087 | M | 7 | 0.019 | 1.181 | 0.014 | 84.35714286 | 39.77262916 | 1495 | 63 | 0 | 1558 | 1558 | 2.2 | 2302.94 | 57.67 | 6.63 | 29148939.65 | 244.97 | 111.35
1 | 1087 | S04 | 4 | 0.02 | 1.178 | 0.014 | 84.14285714 | 39.77262916 | 1495 | 49 | 0 | 1544 | 1544 | 2.25 | 2307.24 | 57.99 | 6.98 | 30061799.04 | 244.06 | 108.4711111
1 | 1087 | S08 | 8 | 0.019 | 1.209 | 0.01 | 120.9 | 51.94243253 | 1495 | 52 | 1547 | 1547 | 1551 | 2.31 | 2306.56 | 58.02 | 7.09 | 29733655.27 | 238.39 | 103.1991342
1 | 1087 | S12 | 8 | 0.02 | 1.202 | 0.01 | 120.2 | 51.94243253 | 1495 | 45 | 1540 | 1540 | 1530 | 2.49 | 2311.4 | 58.05 | 6.91 | 26940341.69 | 236.57 | 95.00803213
1 | 1087 | S16 | 7 | 0.02 | 1.19 | 0.012 | 99.16666667 | 44.94691449 | 1495 | 67 | 1562 | 1562 | 1562 | 2.41 | 2308.95 | 57.87 | 7.21 | 29012292.07 | 230.8 | 95.76763485
1 | 1087 | S20 | 7 | 0.016 | 1.182 | 0.01 | 118.2 | 51.94243253 | 1495 | 57 | 0 | 1552 | 1552 | 2.43 | 2310.49 | 58.04 | 7.2 | 28752764.44 | 230.89 | 95.01646091
1 | 1087 | S24 | 6 | 0.014 | 1.185 | 0.008 | 148.125 | 62.00271238 | 1495 | 39 | 0 | 1534 | 1534 | 2.39 | 2307.04 | 58.14 | 6.82 | 27649729.61 | 230.73 | 96.53974895
1 | 1087 | S04 | 10 | 0.02 | 1.15 | 0.009 | 127.7777778 | 56.47110389 | 1495 | 49 | 1544 | 1544 | 1544 | 2.3 | 2313.17 | 58 | 6.79 | 28681296.55 | 238.3 | 103.6086957
1 | 980 | S19 | 10 | 0.035 | 0.744 | 0.03 | 24.8 | 21.72572514 | 1508 | 46 | 1554 | 1554 | 1554 | 2.49 | 2312.38 | 58.11 | 6.97 | 27185788 | 237.25 | 95.2811245
1 | 1090 | S05 | 10 | 0.017 | 0.779 | 0.013 | 59.92307692 | 42.18126779 | 1509 | 50 | 1559 | 1559 | 1559 | 2.45 | 2303.93 | 58.1 | 6.67 | 26343793.89 | 234.61 | 95.75918367
1 | 1090 | S10 | 5 | 0.027 | 0.785 | 0.008 | 98.125 | 62.00271238 | 1509 | 45 | 1554 | 1554 | 1538 | 2.78 | 2306.08 | 57.96 | 6.27 | 21844716.09 | 264.01 | 94.9676259
1 | 1090 | S14 | 7 | 0.028 | 0.791 | 0.02 | 39.55 | 29.96988564 | 1509 | 49 | 1558 | 1558 | 1556 | 2.77 | 2310.34 | 58.11 | 6.95 | 24346146.06 | 262.28 | 94.68592058
1 | 1090 | S19 | 11 | 0.017 | 0.784 | 0.016 | 49 | 35.77449321 | 1509 | 55 | 1564 | 1564 | 1552 | 2.51 | 2310.51 | 58.17 | 6.29 | 24318347.88 | 237.59 | 94.65737052
1 | 1087 | S27 | 9 | 0.019 | 1.187 | 0.011 | 107.9090909 | 48.15942887 | 1495 | 57 | 0 | 1552 | 1552 | 2.36 | 2309.1 | 57.93 | 7.25 | 29793260.59 | 234.59 | 99.40254237
1 | 1087 | S29 | 5 | 0.017 | 1.215 | 0.016 | 75.9375 | 35.77449321 | 1495 | 49 | 0 | 1544 | 1544 | 2.43 | 2307.32 | 58 | 6.24 | 24884873.48 | 231.09 | 95.09876543
1 | 1087 | M | 5 | 0.024 | 1.16 | 0.019 | 61.05263158 | 31.21470086 | 1495 | 89 | 1584 | 1584 | 1574 | 2.23 | 2323.61 | 57.76 | 6.09 | 26651702.5 | 250.87 | 112.4977578
1 | 1087 | S04 | 1 | 0.02 | 1.187 | 0.028 | 42.39285714 | 22.94811947 | 1495 | 59 | 1554 | 1554 | 1554 | 2.59 | 2335.29 | 58.08 | 7 | 26508697.3 | 249.04 | 96.15444015
1 | 1087 | S08 | 4 | 0.017 | 1.182 | 0.019 | 62.21052632 | 31.21470086 | 1495 | 45 | 0 | 1540 | 1540 | 2.51 | 2339.89 | 57.99 | 6.92 | 27094248.19 | 238.72 | 95.10756972
1 | 1087 | S19 | 7 | 0.029 | 1.175 | 0.024 | 48.95833333 | 25.93359266 | 1495 | 64 | 1559 | 1559 | 1559 | 2.74 | 2338.69 | 58.02 | 7.87 | 28212795.35 | 259.7 | 94.7810219
1 | 1087 | S23 | 7 | 0.015 | 1.217 | 0.019 | 64.05263158 | 31.21470086 | 1495 | 66 | 1561 | 1561 | 1558 | 2.86 | 2337.21 | 58.02 | 7.98 | 27389486.14 | 271.17 | 94.81468531
1 | 1086 | S27 | 10 | 0.032 | 0.7 | 0.025 | 28 | 25.10710746 | 1502 | 55 | 1557 | 1557 | 1561 | 2.62 | 2341.81 | 57.9 | 7.84 | 29431725.07 | 248.68 | 94.91603053
1 | 1086 | M | 9 | 0.015 | 0.686 | 0.027 | 25.40740741 | 23.61991192 | 1502 | 86 | 1588 | 1588 | 1588 | 2.25 | 2335.62 | 57.61 | 7.71 | 33614243.04 | 243.06 | 108.0266667
1 | 1086 | S06 | 7 | 0.021 | 0.721 | 0.02 | 36.05 | 29.96988564 | 1502 | 45 | 0 | 1547 | 1547 | 2.34 | 2337.4 | 58.05 | 7.87 | 33017273.33 | 234.39 | 100.1666667
1 | 1086 | S10 | 8 | 0.015 | 0.695 | 0.015 | 46.33333333 | 37.65403131 | 1502 | 60 | 1562 | 1562 | 1545 | 2.29 | 2334.69 | 57.91 | 7.46 | 31943452.87 | 238.28 | 104.0524017
1 | 1086 | S18 | 7 | 0.029 | 0.693 | 0.017 | 40.76470588 | 34.09448306 | 1502 | 90 | 0 | 1592 | 1592 | 2.41 | 2336.77 | 57.83 | 7.81 | 31805281.97 | 233.29 | 96.80082988
1 | 1086 | S22 | 8 | 0.017 | 0.728 | 0.006 | 121.3333333 | 77.89993267 | 1502 | 55 | 1557 | 1557 | 1553 | 2.37 | 2336.05 | 58.08 | 7.31 | 30262197.09 | 232.98 | 98.30379747
1 | 1086 | S25 | 1 | 0.019 | 0.689 | 0.024 | 28.70833333 | 25.93359266 | 1502 | 54 | 1556 | 1556 | 1556 | 2.53 | 2335.76 | 58.11 | 8.06 | 31253022.74 | 239.93 | 94.83399209
1 | 1086 | M | 8 | 0.019 | 0.697 | 0.023 | 30.30434783 | 26.82423957 | 1502 | 59 | 1561 | 1561 | 1560 | 2.36 | 2329.91 | 57.68 | 7.75 | 32134987.5 | 235.64 | 99.84745763
1 | 1092 | S04 | 2 | 0.019 | 1 | 0.018 | 55.55555556 | 32.58285073 | 1500 | 58 | 0 | 1558 | 1558 | 2.56 | 2331.04 | 58.04 | 7.96 | 30441925.5 | 243.25 | 95.01953125
1 | 1092 | S08 | 5 | 0.021 | 1.063 | 0.015 | 70.86666667 | 37.65403131 | 1500 | 52 | 0 | 1552 | 1552 | 2.64 | 2333.56 | 57.92 | 7.87 | 29217231.91 | 252.21 | 95.53409091
1 | 1092 | S15 | 2 | 0.015 | 1.056 | 0.014 | 75.42857143 | 39.77262916 | 1500 | 56 | 1556 | 1556 | 1553 | 2.6 | 2331.87 | 57.92 | 7.71 | 29042543.98 | 247.78 | 95.3
1 | 1092 | S23 | 6 | 0.019 | 1.052 | 0.015 | 70.13333333 | 37.65403131 | 1500 | 59 | 0 | 1559 | 1559 | 2.34 | 2330.55 | 57.88 | 7.49 | 31330958.08 | 232.67 | 99.43162393
1 | 1088 | S27 | 2 | 0.018 | 0.549 | 0.009 | 61 | 56.47110389 | 1514 | 46 | 1560 | 1560 | 1560 | 2.51 | 2328.98 | 58.17 | 6.03 | 23499500.99 | 236.93 | 94.39442231
1 | 1088 | M | 3 | 0.021 | 0.518 | 0.008 | 64.75 | 62.00271238 | 1514 | 54 | 1568 | 1568 | 1568 | 2.3 | 2324.93 | 57.35 | 5.62 | 23859846.83 | 242.6 | 105.4782609
1 | 1088 | S04 | 3 | 0.028 | 0.54 | 0.025 | 21.6 | 25.10710746 | 1514 | 53 | 1567 | 1567 | 1547 | 2.27 | 2339.98 | 58 | 5.33 | 23076119.95 | 242.54 | 106.845815
1 | 1090 | S19 | 6 | 0.024 | 0.774 | 0.027 | 28.66666667 | 23.61991192 | 1509 | 43 | 1552 | 1552 | 1517 | 2.58 | 2340.77 | 58.01 | 7.13 | 27169262.95 | 245.35 | 95.09689922
1 | 1090 | M | 5 | 0.018 | 0.801 | 0.017 | 47.11764706 | 34.09448306 | 1509 | 78 | 0 | 1587 | 1587 | 2.29 | 2334.35 | 57.72 | 6.84 | 29284369.78 | 245.33 | 107.1310044
1 | 1090 | S04 | 6 | 0.029 | 0.797 | 0.03 | 26.56666667 | 21.72572514 | 1509 | 67 | 1576 | 1576 | 1560 | 2.58 | 2334.07 | 58.04 | 7.11 | 27015503.23 | 244.65 | 94.8255814
1 | 1086 | S09 | 11 | 0.026 | 0.721 | 0.026 | 27.73076923 | 24.33786233 | 1502 | 43 | 1545 | 1545 | 1543 | 2.46 | 2333.79 | 57.98 | 7.32 | 29166682.83 | 233.56 | 94.94308943
1 | 1090 | S13 | 7 | 0.024 | 0.78 | 0.023 | 33.91304348 | 26.82423957 | 1509 | 183 | 1692 | 1692 | 1564 | 2.51 | 2336.17 | 58 | 7.3 | 28536642.31 | 239.44 | 95.39442231
1 | 1090 | M | 3 | 0.021 | 0.813 | 0.021 | 38.71428571 | 28.83191546 | 1509 | 88 | 1597 | 1597 | 1597 | 2.49 | 2340.43 | 57.83 | 7.25 | 28620921.08 | 240.59 | 96.62248996
1 | 1090 | S08 | 9 | 0.024 | 0.826 | 0.019 | 43.47368421 | 31.21470086 | 1509 | 47 | 1556 | 1556 | 1556 | 2.47 | 2342.35 | 58.18 | 7 | 27880603.24 | 240.93 | 97.54251012
1 | 1090 | S12 | 5 | 0.018 | 0.802 | 0.019 | 42.21052632 | 31.21470086 | 1509 | 37 | 1546 | 1546 | 1548 | 2.52 | 2345.34 | 58.17 | 6.83 | 26697787 | 237.46 | 94.23015873
1 | 1090 | S16 | 5 | 0.019 | 0.785 | 0.014 | 56.07142857 | 39.77262916 | 1509 | 59 | 1568 | 1568 | 1568 | 2.53 | 2344.44 | 58.01 | 6.62 | 25764746.94 | 240.4 | 95.01976285
1 | 1090 | M | 8 | 0.017 | 0.785 | 0.019 | 41.31578947 | 31.21470086 | 1509 | 77 | 0 | 1586 | 1586 | 2.47 | 2338.39 | 57.92 | 6.67 | 26521318.81 | 239.69 | 97.04048583
1 | 1090 | S08 | 10 | 0.016 | 0.843 | 0.018 | 46.83333333 | 32.58285073 | 1509 | 51 | 1560 | 1560 | 1553 | 2.78 | 2341.12 | 58.07 | 7.56 | 26739295.77 | 263.47 | 94.77338129
1 | 1090 | S12 | 9 | 0.026 | 0.808 | 0.028 | 28.85714286 | 22.94811947 | 1509 | 51 | 1560 | 1560 | 1558 | 2.67 | 2337.34 | 57.74 | 7.02 | 25810536.54 | 254.12 | 95.17602996
1 | 1090 | S16 | 8 | 0.028 | 0.785 | 0.025 | 31.4 | 25.10710746 | 1509 | 37 | 1546 | 1546 | 1547 | 2.63 | 2343.81 | 58.01 | 6.81 | 25489602.14 | 249.15 | 94.7338403
1 | 1090 | S24 | 7 | 0.028 | 0.795 | 0.028 | 28.39285714 | 22.94811947 | 1509 | 36 | 0 | 1545 | 1545 | 2.57 | 2341.58 | 58.04 | 7.27 | 27820157.09 | 243.39 | 94.70428016
1 | 1090 | S28 | 9 | 0.027 | 0.748 | 0.023 | 32.52173913 | 26.82423957 | 1509 | 36 | 1545 | 1545 | 1541 | 2.44 | 2342.66 | 58.17 | 6.35 | 25606041.89 | 231.9 | 95.04098361
1 | 1090 | M | 7 | 0.027 | 0.827 | 0.012 | 68.91666667 | 44.94691449 | 1509 | 81 | 1590 | 1590 | 1590 | 2.29 | 2339.74 | 57.65 | 6.74 | 28922864.59 | 243.44 | 106.3056769
1 | 1090 | S04 | 11 | 0.022 | 0.778 | 0.016 | 48.625 | 35.77449321 | 1509 | 39 | 0 | 1548 | 1548 | 2.48 | 2342.62 | 58.11 | 6.98 | 27692035.45 | 235.12 | 94.80645161
1 | 1090 | S08 | 11 | 0.024 | 0.75 | 0.023 | 32.60869565 | 26.82423957 | 1509 | 53 | 1562 | 1562 | 1551 | 2.45 | 2342.57 | 58.19 | 6.77 | 27187198.11 | 233.76 | 95.4122449
1 | 1090 | S12 | 1 | 0.025 | 0.789 | 0.028 | 28.17857143 | 22.94811947 | 1509 | 41 | 0 | 1550 | 1550 | 2.35 | 2341.54 | 58.11 | 6.54 | 27369115.2 | 234.47 | 99.77446809
1 | 1090 | S16 | 6 | 0.025 | 0.811 | 0.027 | 30.03703704 | 23.61991192 | 1509 | 48 | 1557 | 1557 | 1651 | 2.63 | 2346.47 | 58.09 | 7.02 | 26305445.43 | 248.17 | 94.36121673
1 | 1090 | S20 | 10 | 0.023 | 0.809 | 0.023 | 35.17391304 | 26.82423957 | 1509 | 50 | 1559 | 1559 | 1559 | 2.57 | 2340.14 | 58.16 | 7.3 | 27917779.14 | 242.3 | 94.28015564
1 | 1090 | S28 | 11 | 0.027 | 0.802 | 0.024 | 33.41666667 | 25.93359266 | 1509 | 48 | 1557 | 1557 | 1555 | 2.7 | 2341.87 | 58.07 | 7.47 | 27212529.4 | 255.6 | 94.66666667
1 | 1090 | M | 12 | 0.03 | 0.78 | 0.027 | 28.88888889 | 23.61991192 | 1509 | 76 | 1585 | 1585 | 1585 | 2.22 | 2335.64 | 57.63 | 6.57 | 29031373.95 | 247.35 | 111.4189189
1 | 1088 | S04 | 1 | 0.017 | 0.49 | 0.023 | 21.30434783 | 26.82423957 | 1514 | 44 | 1558 | 1558 | 1561 | 2.38 | 2341.57 | 57.99 | 5.57 | 23016255.71 | 230.52 | 96.85714286
1 | 1088 | S09 | 3 | 0.019 | 0.514 | 0.027 | 19.03703704 | 23.61991192 | 1514 | 48 | 1562 | 1562 | 1559 | 2.76 | 2313.54 | 57.74 | 5.61 | 19750590.39 | 267.67 | 96.98188406
1 | 1088 | S08 | 7 | 0.021 | 0.522 | 0.019 | 27.47368421 | 31.21470086 | 1514 | 52 | 1566 | 1566 | 1566 | 2.3 | 2333.06 | 58.04 | 5.69 | 24241507.77 | 238.71 | 103.7869565
1 | 1088 | S13 | 4 | 0.03 | 0.548 | 0.023 | 23.82608696 | 26.82423957 | 1514 | 135 | 1649 | 1649 | 1558 | 2.5 | 2338.71 | 57.86 | 5.91 | 23220583.85 | 238.75 | 95.5
1 | 1090 | S24 | 8 | 0.027 | 0.786 | 0.026 | 30.23076923 | 24.33786233 | 1509 | 43 | 0 | 1552 | 1552 | 2.59 | 2341.09 | 58.06 | 7.09 | 26916207.73 | 246.11 | 95.02316602
1 | 1090 | S28 | 2 | 0.019 | 0.765 | 0.018 | 42.5 | 32.58285073 | 1509 | 40 | 0 | 1549 | 1549 | 2.69 | 2339.61 | 57.88 | 7.14 | 26081867.91 | 255.03 | 94.80669145
1 | 1090 | S29 | 7 | 0.024 | 0.807 | 0.018 | 44.83333333 | 32.58285073 | 1509 | 54 | 1563 | 1563 | 1555 | 2.72 | 2340.81 | 57.71 | 7.29 | 26349603.15 | 260.34 | 95.71323529
1 | 1090 | M | 6 | 0.02 | 0.785 | 0.02 | 39.25 | 29.96988564 | 1509 | 38 | 1547 | 1547 | 1574 | 2.38 | 2299.52 | 57.78 | 6.48 | 26295687.53 | 234.85 | 98.67647059
1 | 1090 | S04 | 7 | 0.021 | 0.799 | 0.025 | 31.96 | 25.10710746 | 1509 | 132 | 1641 | 1641 | 1562 | 2.58 | 2305.66 | 57.92 | 7.12 | 26724208 | 246.49 | 95.53875969
1 | 1090 | S13 | 4 | 0.027 | 0.804 | 0.013 | 61.84615385 | 42.18126779 | 1509 | 52 | 0 | 1561 | 1561 | 2.41 | 2304.73 | 58.13 | 6.86 | 27553477.49 | 230.99 | 95.84647303
1 | 1090 | S17 | 4 | 0.02 | 0.813 | 0.027 | 30.11111111 | 23.61991192 | 1509 | 50 | 0 | 1559 | 1559 | 2.59 | 2302.03 | 58.04 | 6.77 | 25272556.38 | 245.78 | 94.8957529
1 | 1090 | S21 | 4 | 0.026 | 0.79 | 0.024 | 32.91666667 | 25.93359266 | 1509 | 32 | 0 | 1541 | 1541 | 2.3 | 2297.71 | 57.96 | 6.53 | 27398693.24 | 238.66 | 103.7652174
1 | 1090 | S27 | 4 | 0.021 | 0.803 | 0.025 | 32.12 | 25.10710746 | 1509 | 59 | 0 | 1568 | 1568 | 2.74 | 2302.29 | 58.02 | 6.97 | 24597531.92 | 260.79 | 95.17883212
1 | 1090 | M | 5 | 0.023 | 0.811 | 0.026 | 31.19230769 | 24.33786233 | 1509 | 64 | 1573 | 1573 | 1573 | 2.33 | 2294.85 | 57.5 | 6.37 | 26350393.52 | 244.35 | 104.8712446
1 | 1090 | S22 | 3 | 0.029 | 0.765 | 0.027 | 28.33333333 | 23.61991192 | 1509 | 20 | 0 | 1529 | 1529 | 2.59 | 2300.47 | 57.91 | 6.56 | 24472026.81 | 245.6 | 94.82625483
1 | 1090 | S26 | 2 | 0.022 | 0.79 | 0.017 | 46.47058824 | 34.09448306 | 1509 | 50 | 1559 | 1559 | 1559 | 2.42 | 2301.04 | 58.06 | 6.69 | 26716785.92 | 231.23 | 95.54958678
1 | 1090 | M | 4 | 0.018 | 0.791 | 0.016 | 49.4375 | 35.77449321 | 1509 | 73 | 1582 | 1582 | 1577 | 2.52 | 2296.89 | 57.79 | 6.27 | 24002500.5 | 250.94 | 99.57936508
1 | 1090 | S08 | 6 | 0.026 | 0.813 | 0.026 | 31.26923077 | 24.33786233 | 1509 | 56 | 1565 | 1565 | 1565 | 2.5 | 2303.85 | 57.85 | 6.79 | 26280477.72 | 238.66 | 95.464
1 | 1090 | S12 | 3 | 0.03 | 0.782 | 0.026 | 30.07692308 | 24.33786233 | 1509 | 55 | 1564 | 1564 | 1559 | 2.49 | 2301.37 | 58.19 | 6.37 | 24727250.19 | 236.42 | 94.94779116
1 | 1090 | S16 | 4 | 0.021 | 0.778 | 0.028 | 27.78571429 | 22.94811947 | 1509 | 53 | 1562 | 1562 | 1571 | 2.54 | 2299.97 | 58.07 | 6.94 | 26393514 | 241.02 | 94.88976378
1 | 1090 | S20 | 5 | 0.018 | 0.811 | 0.027 | 30.03703704 | 23.61991192 | 1509 | 52 | 1561 | 1561 | 1553 | 2.5 | 2300.55 | 58.08 | 6.68 | 25817692.32 | 236.48 | 94.592
1 | 1090 | M | 6 | 0.032 | 0.773 | 0.016 | 48.3125 | 35.77449321 | 1509 | 68 | 1577 | 1577 | 1568 | 2.33 | 2288.16 | 57.52 | 6.45 | 26603542.66 | 238.47 | 102.3476395
1 | 1090 | S08 | 5 | 0.026 | 0.808 | 0.023 | 35.13043478 | 26.82423957 | 1509 | 61 | 0 | 1570 | 1570 | 2.68 | 2293.27 | 57.91 | 7.44 | 26738843.64 | 255.07 | 95.17537313
1 | 1090 | S11 | 5 | 0.031 | 0.82 | 0.015 | 54.66666667 | 37.65403131 | 1509 | 36 | 0 | 1545 | 1545 | 2.62 | 2293.95 | 57.78 | 6.84 | 25152899.08 | 250 | 95.41984733
1 | 1090 | S16 | 3 | 0.015 | 0.8 | 0.013 | 61.53846154 | 42.18126779 | 1509 | 55 | 1564 | 1564 | 1564 | 2.55 | 2295.27 | 58.07 | 6.83 | 25820437.34 | 242.48 | 95.09019608
1 | 1090 | S08 | 5 | 0.025 | 0.823 | 0.026 | 31.65384615 | 24.33786233 | 1509 | 184 | 0 | 1693 | 1693 | 2.43 | 2291.96 | 58.05 | 6.34 | 25115354.27 | 233.21 | 95.97119342
1 | 1090 | S12 | 5 | 0.03 | 0.811 | 0.026 | 31.19230769 | 24.33786233 | 1509 | 45 | 0 | 1554 | 1554 | 2.56 | 2293.28 | 58.1 | 6.64 | 24982419 | 243.26 | 95.0234375
1 | 1090 | S24 | 3 | 0.028 | 0.773 | 0.026 | 29.73076923 | 24.33786233 | 1509 | 58 | 1567 | 1567 | 1555 | 2.48 | 2291.44 | 58.02 | 6.66 | 25845225.68 | 236.41 | 95.3266129
1 | 1090 | M | 3 | 0.025 | 0.795 | 0.011 | 72.27272727 | 48.15942887 | 1509 | 79 | 0 | 1588 | 1588 | 2.3 | 2287.8 | 57.75 | 6.27 | 26194315.3 | 240.1 | 104.3913043
1 | 1090 | S15 | 6 | 0.025 | 0.823 | 0.031 | 26.5483871 | 21.1678094 | 1509 | 61 | 1570 | 1570 | 1570 | 2.71 | 2293.01 | 58.13 | 6.92 | 24591897.65 | 256.07 | 94.49077491
1 | 1090 | S20 | 7 | 0.028 | 0.791 | 0.024 | 32.95833333 | 25.93359266 | 1509 | 52 | 1561 | 1561 | 1557 | 2.79 | 2290.96 | 58.12 | 6.8 | 23451547.53 | 264.87 | 94.93548387
1 | 1090 | S28 | 8 | 0.025 | 0.793 | 0.03 | 26.43333333 | 21.72572514 | 1509 | 54 | 1563 | 1563 | 1556 | 2.73 | 2290.51 | 57.97 | 6.83 | 24067974.31 | 259.57 | 95.08058608
1 | 1090 | M | 5 | 0.02 | 0.795 | 0.019 | 41.84210526 | 31.21470086 | 1509 | 68 | 1577 | 1577 | 1577 | 2.32 | 2290.41 | 57.51 | 6.3 | 26122520.95 | 236.4 | 101.8965517
1 | 1090 | S07 | 6 | 0.03 | 0.797 | 0.03 | 26.56666667 | 21.72572514 | 1509 | 37 | 1546 | 1546 | 1557 | 2.5 | 2295.87 | 58.01 | 6.37 | 24569482.39 | 237.32 | 94.928
1 | 1090 | S11 | 8 | 0.027 | 0.782 | 0.026 | 30.07692308 | 24.33786233 | 1509 | 51 | 1560 | 1560 | 1561 | 2.59 | 2294.18 | 57.82 | 6.28 | 23363433.08 | 246.98 | 95.35907336
1 | 1090 | S15 | 5 | 0.023 | 0.791 | 0.022 | 35.95454545 | 27.78715793 | 1509 | 63 | 1572 | 1572 | 1562 | 2.58 | 2293.96 | 57.96 | 6.76 | 25244229.58 | 245.95 | 95.32945736
1 | 1087 | M | 3 | 0.032 | 1.195 | 0.027 | 44.25925926 | 23.61991192 | 1495 | 55 | 1550 | 1550 | 1572 | 2.25 | 2296.98 | 57.45 | 6.54 | 28041531.84 | 245.79 | 109.24
1 | 1087 | S05 | 4 | 0.029 | 1.26 | 0.017 | 74.11764706 | 34.09448306 | 1495 | 41 | 0 | 1536 | 1536 | 2.5 | 2301.06 | 57.91 | 7.13 | 27563017.1 | 238.19 | 95.276
1 | 1087 | S09 | 3 | 0.02 | 1.168 | 0.017 | 68.70588235 | 34.09448306 | 1495 | 42 | 1537 | 1537 | 1550 | 2.52 | 2300.9 | 57.89 | 7.15 | 27419058.33 | 240.15 | 95.29761905
1 | 1090 | S13 | 4 | 0.035 | 0.785 | 0.029 | 27.06896552 | 22.31802259 | 1509 | 49 | 0 | 1558 | 1558 | 2.49 | 2299.28 | 57.87 | 6.24 | 24200614.55 | 237.43 | 95.35341365
1 | 1087 | S05 | 6 | 0.032 | 1.2 | 0.023 | 52.17391304 | 26.82423957 | 1495 | 48 | 0 | 1543 | 1543 | 2.69 | 2298.74 | 57.95 | 7.07 | 25375013.22 | 255.28 | 94.89962825
1 | 1087 | S09 | 4 | 0.025 | 1.187 | 0.024 | 49.45833333 | 25.93359266 | 1495 | 46 | 1541 | 1541 | 1546 | 2.7 | 2298.12 | 57.9 | 7.15 | 25560201.33 | 256.25 | 94.90740741
1 | 1087 | S13 | 3 | 0.028 | 1.168 | 0.027 | 43.25925926 | 23.61991192 | 1495 | 41 | 1536 | 1536 | 1536 | 2.52 | 2297.2 | 57.94 | 6.94 | 26570946.67 | 239.72 | 95.12698413
1 | 1087 | S17 | 5 | 0.02 | 0.781 | 0.026 | 30.03846154 | 24.33786233 | 1495 | 45 | 1540 | 1540 | 1542 | 2.61 | 2294.47 | 58.15 | 6.34 | 23408868.64 | 246.82 | 94.56704981
1 | 1087 | S21 | 5 | 0.027 | 1.181 | 0.023 | 51.34782609 | 26.82423957 | 1495 | 51 | 1546 | 1546 | 1546 | 2.76 | 2299.76 | 58.08 | 7.39 | 25862301.04 | 261.48 | 94.73913043
1 | 1090 | S25 | 6 | 0.027 | 0.8 | 0.028 | 28.57142857 | 22.94811947 | 1509 | 38 | 1547 | 1547 | 1537 | 2.78 | 2296.42 | 58.26 | 6.7 | 23245057.12 | 261.82 | 94.17985612
1 | 1095 | S08 | 2 | 0.03 | 1.12 | 0.029 | 38.62068966 | 22.31802259 | 1505 | 63 | 0 | 1568 | 1568 | 2.31 | 2297.73 | 57.83 | 6.79 | 28366521.27 | 237.15 | 102.6623377
1 | 1095 | S12 | 4 | 0.025 | 1.1 | 0.024 | 45.83333333 | 25.93359266 | 1505 | 36 | 1541 | 1541 | 1541 | 2.53 | 2297.38 | 57.87 | 6.95 | 26506135.26 | 242.76 | 95.95256917
1 | 1095 | S16 | 5 | 0.029 | 1.088 | 0.028 | 38.85714286 | 22.94811947 | 1505 | 42 | 1547 | 1547 | 1539 | 2.77 | 2296.19 | 58.08 | 7.2 | 25067431.62 | 261.89 | 94.54512635
1 | 1087 | S24 | 7 | 0.023 | 1.166 | 0.028 | 41.64285714 | 22.94811947 | 1495 | 55 | 0 | 1550 | 1550 | 2.7 | 2295.73 | 58.15 | 7.22 | 25783598.71 | 255.16 | 94.5037037
1 | 1088 | S28 | 5 | 0.023 | 0.53 | 0.027 | 19.62962963 | 23.61991192 | 1514 | 43 | 1557 | 1557 | 1565 | 2.56 | 2297.43 | 57.93 | 5.64 | 21258406.97 | 243.28 | 95.03125
1 | 1088 | S04 | 2 | 0.024 | 0.505 | 0.027 | 18.7037037 | 23.61991192 | 1514 | 33 | 1547 | 1547 | 1535 | 2.48 | 2292.82 | 58 | 5.87 | 22793219.47 | 236.25 | 95.26209677
1 | 1088 | S08 | 3 | 0.023 | 0.508 | 0.026 | 19.53846154 | 24.33786233 | 1514 | 49 | 0 | 1563 | 1563 | 2.44 | 2296.03 | 57.94 | 5.65 | 22329832.75 | 234.71 | 96.19262295
1 | 1088 | S16 | 2 | 0.025 | 0.53 | 0.023 | 23.04347826 | 26.82423957 | 1514 | 42 | 1556 | 1556 | 1556 | 2.68 | 2295.35 | 57.96 | 5.95 | 21403282.28 | 255.18 | 95.21641791
1 | 1091 | S20 | 5 | 0.023 | 0.575 | 0.016 | 35.9375 | 35.77449321 | 1151 | 413 | 1564 | 1564 | 1554 | 2.63 | 2301.78 | 58.11 | 6.26 | 23010798.39 | 249.06 | 94.69961977
1 | 1087 | S09 | 7 | 0.034 | 1.17 | 0.015 | 78 | 37.65403131 | 1495 | 50 | 1545 | 1545 | 1545 | 2.44 | 2301.3 | 58.16 | 7.04 | 27887228.85 | 231.43 | 94.84836066
1 | 1091 | S17 | 5 | 0.025 | 0.564 | 0.019 | 29.68421053 | 31.21470086 | 1151 | 387 | 0 | 1538 | 1538 | 2.49 | 2297.93 | 58.12 | 6.02 | 23333679.57 | 235.96 | 94.76305221
1 | 980 | S05 | 7 | 0.022 | 0.783 | 0.031 | 25.25806452 | 21.1678094 | 1508 | 45 | 1553 | 1553 | 1556 | 2.74 | 2272.97 | 57.86 | 8.62 | 30033067.84 | 261.34 | 95.37956204
1 | 909 | S15 | 6 | 0.025 | 1.041 | 0.026 | 40.03846154 | 24.33786233 | 1506 | 49 | 1555 | 1555 | 1558 | 2.32 | 2273.18 | 57.91 | 7.68 | 31605040.55 | 236.64 | 102
1 | 909 | S20 | 5 | 0.034 | 1.038 | 0.031 | 33.48387097 | 21.1678094 | 1506 | 35 | 0 | 1541 | 1541 | 2.94 | 2270.93 | 58.02 | 8.51 | 27608020.43 | 278.9 | 94.86394558
1 | 1091 | S08 | 2 | 0.025 | 0.604 | 0.029 | 20.82758621 | 22.31802259 | 1151 | 391 | 0 | 1542 | 1542 | 2.36 | 2271.29 | 58.08 | 6.88 | 27809828.75 | 233.03 | 98.74152542
1 | 1091 | S12 | 5 | 0.021 | 0.624 | 0.018 | 34.66666667 | 32.58285073 | 1151 | 397 | 1548 | 1548 | 1545 | 2.48 | 2270.04 | 58.13 | 7.17 | 27564509.9 | 235.64 | 95.01612903
1 | 1091 | S04 | 3 | 0.02 | 0.566 | 0.02 | 28.3 | 29.96988564 | 1151 | 390 | 1541 | 1541 | 1537 | 2.32 | 2268.06 | 57.83 | 6.94 | 28495436.59 | 235.04 | 101.3103448
1 | 1091 | S09 | 5 | 0.02 | 0.569 | 0.026 | 21.88461538 | 24.33786233 | 1151 | 397 | 0 | 1548 | 1548 | 2.69 | 2269.32 | 58 | 7.53 | 26680116.85 | 255.05 | 94.81412639
1 | 1091 | M | 7 | 0.033 | 0.594 | 0.021 | 28.28571429 | 28.83191546 | 1151 | 426 | 1577 | 1577 | 1577 | 2.51 | 2262.83 | 57.98 | 8.13 | 30783503.26 | 241.58 | 96.24701195
1 | 1091 | S03 | 4 | 0.015 | 0.6 | 0.013 | 46.15384615 | 42.18126779 | 1151 | 407 | 1558 | 1558 | 1554 | 2.43 | 2266.85 | 58.05 | 7.28 | 28523129.88 | 231.68 | 95.34156379
1 | 1091 | S07 | 3 | 0.017 | 0.606 | 0.022 | 27.54545455 | 27.78715793 | 1151 | 400 | 1551 | 1551 | 1551 | 2.16 | 2264.01 | 57.92 | 6.72 | 29583064 | 240.41 | 111.3009259
1 | 1091 | S11 | 4 | 0.018 | 0.6 | 0.016 | 37.5 | 35.77449321 | 1151 | 413 | 1564 | 1564 | 1566 | 2.84 | 2266.73 | 57.91 | 7.49 | 25108025.47 | 270.17 | 95.13028169
1 | 1091 | S15 | 6 | 0.019 | 0.559 | 0.029 | 19.27586207 | 22.31802259 | 1151 | 403 | 1554 | 1554 | 1554 | 2.47 | 2269.14 | 58.03 | 6.98 | 26932027.63 | 234.01 | 94.74089069
1 | 1091 | S19 | 4 | 0.03 | 0.584 | 0.025 | 23.36 | 25.10710746 | 1151 | 401 | 0 | 1552 | 1552 | 2.9 | 2266.57 | 58.06 | 7.73 | 25374641.94 | 275.53 | 95.01034483
1 | 1091 | S23 | 2 | 0.028 | 0.594 | 0.016 | 37.125 | 35.77449321 | 1151 | 401 | 0 | 1552 | 1552 | 2.7 | 2266.17 | 57.87 | 7.13 | 25134343.27 | 256.83 | 95.12222222
1 | 1091 | M | 2 | 0.019 | 0.595 | 0.017 | 35 | 34.09448306 | 1151 | 445 | 1596 | 1596 | 1600 | 2.22 | 2265.14 | 57.65 | 6.71 | 28755034 | 244.85 | 110.2927928
1 | 1091 | M | 5 | 0.016 | 0.57 | 0.019 | 30 | 31.21470086 | 1151 | 438 | 1589 | 1589 | 1589 | 2.44 | 2266.13 | 57.87 | 7.53 | 29372388.27 | 231.67 | 94.94672131
1 | 1091 | S08 | 3 | 0.021 | 0.562 | 0.027 | 20.81481481 | 23.61991192 | 1151 | 401 | 1552 | 1552 | 1556 | 2.82 | 2266.05 | 57.83 | 6.78 | 22882283.62 | 269.98 | 95.73758865
1 | 1091 | S08 | 5 | 0.025 | 0.548 | 0.027 | 20.2962963 | 23.61991192 | 1151 | 407 | 1558 | 1558 | 1559 | 2.61 | 2265.28 | 58.02 | 6.95 | 25334683.22 | 247.51 | 94.83141762
1 | 1091 | S12 | 7 | 0.015 | 0.549 | 0.03 | 18.3 | 21.72572514 | 1151 | 406 | 0 | 1557 | 1557 | 2.72 | 2267.74 | 58.11 | 7.27 | 25457048.96 | 257.77 | 94.76838235
1 | 1091 | M | 2 | 0.011 | 0.594 | 0.026 | 22.84615385 | 24.33786233 | 1151 | 440 | 1591 | 1591 | 1591 | 2.39 | 2256 | 57.85 | 6.89 | 27315534.73 | 236.73 | 99.05020921
1 | 1091 | S04 | 2 | 0.018 | 0.589 | 0.013 | 45.30769231 | 42.18126779 | 1151 | 429 | 1580 | 1580 | 1580 | 2.47 | 2252.65 | 58.17 | 6.32 | 24208235.47 | 234.43 | 94.91093117
1 | 1091 | S12 | 3 | 0.016 | 0.58 | 0.022 | 26.36363636 | 27.78715793 | 1151 | 432 | 1583 | 1583 | 1583 | 2.55 | 2260.16 | 58.14 | 7.2 | 26802838.59 | 240.82 | 94.43921569
1 | 1091 | S16 | 5 | 0.024 | 0.547 | 0.028 | 19.53571429 | 22.94811947 | 1151 | 413 | 1564 | 1564 | 1549 | 2.54 | 2258.47 | 57.88 | 6.89 | 25730553.09 | 240.39 | 94.64173228
1 | 1091 | S20 | 7 | 0.015 | 0.587 | 0.028 | 20.96428571 | 22.94811947 | 1151 | 412 | 0 | 1563 | 1563 | 2.68 | 2258.84 | 57.82 | 7.08 | 25063009.79 | 256.02 | 95.52985075
1 | 1091 | S24 | 6 | 0.016 | 0.588 | 0.014 | 42 | 39.77262916 | 1151 | 416 | 1567 | 1567 | 1563 | 2.68 | 2256.88 | 57.83 | 7.04 | 24899786.51 | 255.99 | 95.51865672
1 | 1091 | S28 | 7 | 0.019 | 0.603 | 0.018 | 33.5 | 32.58285073 | 1151 | 421 | 1572 | 1572 | 1574 | 2.96 | 2255.32 | 58.25 | 7.91 | 25312919.27 | 279.26 | 94.34459459
1 | 1091 | S04 | 2 | 0.018 | 0.586 | 0.02 | 29.3 | 29.96988564 | 1151 | 419 | 1570 | 1570 | 1694 | 2.75 | 2245.54 | 58.22 | 7.44 | 25515866.88 | 259.45 | 94.34545455
1 | 1091 | S08 | 5 | 0.015 | 0.559 | 0.021 | 26.61904762 | 28.83191546 | 1151 | 411 | 1562 | 1562 | 1548 | 2.58 | 2241.68 | 58.11 | 6.78 | 24741891.35 | 243.62 | 94.42635659
1 | 1091 | S16 | 7 | 0.017 | 0.613 | 0.023 | 26.65217391 | 26.82423957 | 1151 | 426 | 1577 | 1577 | 1660 | 2.71 | 2245.13 | 57.84 | 7.35 | 25574598.93 | 256.75 | 94.74169742
1 | 1091 | S16 | 2 | 0.015 | 0.579 | 0.018 | 32.16666667 | 32.58285073 | 1151 | 406 | 1557 | 1557 | 1557 | 2.82 | 2243.16 | 57.84 | 7.39 | 24689078.04 | 267.46 | 94.84397163
1 | 1091 | S17 | 0 | 0.018 | 0.576 | 0.026 | 22.15384615 | 24.33786233 | 1151 | 387 | 1538 | 1538 | 1531 | 2.88 | 2241.34 | 58.51 | 7.07 | 23109149.29 | 270.4 | 93.88888889
1 | 1091 | M | 5 | 0.016 | 0.579 | 0.009 | 64.33333333 | 56.47110389 | 1151 | 439 | 0 | 1590 | 1590 | 2.74 | 2249.61 | 57.54 | 6.14 | 21172606.82 | 268.05 | 97.82846715
1 | 1092 | S04 | 5 | 0.02 | 1.01 | 0.024 | 42.08333333 | 25.93359266 | 1500 | 49 | 1549 | 1549 | 1542 | 2.56 | 2255.65 | 58.1 | 7.3 | 27014933.2 | 242.93 | 94.89453125
1 | 1092 | S08 | 2 | 0.023 | 1.064 | 0.011 | 96.72727273 | 48.15942887 | 1500 | 50 | 1550 | 1550 | 1546 | 2.49 | 2255.25 | 57.93 | 7.2 | 27389060.24 | 238.44 | 95.75903614
1 | 1092 | S12 | 3 | 0.02 | 1.047 | 0.02 | 52.35 | 29.96988564 | 1500 | 56 | 0 | 1556 | 1556 | 2.38 | 2249.69 | 58.02 | 7.34 | 29140102.24 | 234.47 | 98.51680672
1 | 1092 | S16 | 6 | 0.026 | 1.068 | 0.019 | 56.21052632 | 31.21470086 | 1500 | 64 | 0 | 1564 | 1564 | 2.58 | 2256.65 | 58.2 | 7.79 | 28617470.81 | 243.52 | 94.3875969
1 | 1092 | S20 | 5 | 0.021 | 1.031 | 0.027 | 38.18518519 | 23.61991192 | 1500 | 49 | 0 | 1549 | 1549 | 2.9 | 2250.35 | 58.12 | 7.86 | 25616742.83 | 275.1 | 94.86206897
1 | 1086 | S24 | 6 | 0.028 | 0.725 | 0.025 | 29 | 25.10710746 | 1502 | 53 | 1555 | 1555 | 1553 | 2.7 | 2250.52 | 58.02 | 7.42 | 25976001.96 | 256.46 | 94.98518519
1 | 1086 | M | 5 | 0.029 | 0.713 | 0.029 | 24.5862069 | 22.31802259 | 1502 | 84 | 1586 | 1586 | 1586 | 2.2 | 2248.77 | 57.58 | 6.52 | 27991053.49 | 236.46 | 107.4818182
1 | 1086 | S09 | 8 | 0.023 | 0.704 | 0.028 | 25.14285714 | 22.94811947 | 1502 | 60 | 1562 | 1562 | 1562 | 2.55 | 2250.87 | 58.08 | 7.32 | 27137547.95 | 241.28 | 94.61960784
1 | 1087 | S12 | 6 | 0.022 | 1.206 | 0.019 | 63.47368421 | 31.21470086 | 1495 | 207 | 1702 | 1702 | 1702 | 2.46 | 2252 | 58.15 | 7.2 | 27683121.95 | 233 | 94.71544715
1 | 1087 | S16 | 6 | 0.022 | 1.185 | 0.024 | 49.375 | 25.93359266 | 1495 | 51 | 1546 | 1546 | 1546 | 2.89 | 2249.48 | 57.91 | 7.48 | 24453170.82 | 275.23 | 95.23529412
1 | 1087 | S20 | 2 | 0.031 | 1.187 | 0.027 | 43.96296296 | 23.61991192 | 1495 | 58 | 0 | 1553 | 1553 | 2.91 | 2250.16 | 57.98 | 7.6 | 24682167.42 | 277.19 | 95.25429553
1 | 1087 | M | 8 | 0.027 | 1.172 | 0.016 | 73.25 | 35.77449321 | 1495 | 66 | 1561 | 1561 | 1561 | 2.33 | 2250.62 | 57.57 | 6.66 | 27019031.18 | 233.9 | 100.3862661
1 | 1087 | S04 | 6 | 0.021 | 1.157 | 0.024 | 48.20833333 | 25.93359266 | 1495 | 49 | 1544 | 1544 | 1544 | 2.54 | 2252.14 | 57.92 | 7.03 | 26179797.5 | 242 | 95.27559055
1 | 1087 | S08 | 5 | 0.021 | 1.2 | 0.027 | 44.44444444 | 23.61991192 | 1495 | 59 | 1554 | 1554 | 1548 | 2.69 | 2252.32 | 58.06 | 7.13 | 25073596.55 | 255.34 | 94.92193309
1 | 1087 | S12 | 7 | 0.024 | 1.167 | 0.025 | 46.68 | 25.10710746 | 1495 | 61 | 1556 | 1556 | 1569 | 2.64 | 2248.02 | 58.08 | 7.22 | 25821575.18 | 250.71 | 94.96590909
1 | 1087 | M | 5 | 0.017 | 1.18 | 0.028 | 42.14285714 | 22.94811947 | 1495 | 65 | 1560 | 1560 | 1560 | 2.16 | 2242.59 | 57.4 | 6.67 | 29085146.42 | 235.76 | 109.1481481
1 | 1091 | S04 | 5 | 0.015 | 0.601 | 0.03 | 20.03333333 | 21.72572514 | 1151 | 402 | 0 | 1553 | 1553 | 2.44 | 2253.03 | 57.97 | 6.66 | 25828588.18 | 233.8 | 95.81967213
1 | 1089 | S16 | 6 | 0.01 | 0.293 | 0.007 | 41.85714286 | 68.93209842 | 1526 | 46 | 0 | 1572 | 1572 | 2.54 | 2247.52 | 57.74 | 6.33 | 23524632.57 | 243.25 | 95.76771654
1 | 1089 | S20 | 3 | 0.017 | 0.281 | 0.009 | 31.22222222 | 56.47110389 | 1526 | 41 | 0 | 1567 | 1567 | 2.55 | 2247.65 | 58.13 | 6.28 | 23248633.88 | 240.86 | 94.45490196
1 | 1089 | M | 2 | 0.015 | 0.306 | 0.007 | 43.71428571 | 68.93209842 | 1526 | 46 | 0 | 1572 | 1572 | 2.5 | 2246.16 | 57.48 | 5.26 | 19848866.69 | 238.68 | 95.472
1 | 1089 | S04 | 2 | 0.015 | 0.288 | 0.009 | 32 | 56.47110389 | 1526 | 42 | 0 | 1568 | 1568 | 2.52 | 2251.78 | 57.95 | 6.02 | 22592859.33 | 241.45 | 95.81349206
1 | 1091 | S08 | 3 | 0.026 | 0.614 | 0.009 | 68.22222222 | 56.47110389 | 1151 | 411 | 1562 | 1562 | 1561 | 2.64 | 2248.22 | 57.86 | 6.32 | 22604830.18 | 251.44 | 95.24242424
1 | 1091 | S12 | 2 | 0.02 | 0.577 | 0.015 | 38.46666667 | 37.65403131 | 1151 | 416 | 1567 | 1567 | 1567 | 2.73 | 2249.47 | 58.06 | 6.63 | 22944594 | 258.62 | 94.73260073
1 | 1091 | S16 | 2 | 0.025 | 0.584 | 0.027 | 21.62962963 | 23.61991192 | 1151 | 421 | 1572 | 1572 | 1567 | 2.64 | 2251.36 | 58.16 | 6.48 | 23209474.91 | 249.35 | 94.45075758
1 | 1091 | S20 | 1 | 0.021 | 0.574 | 0.03 | 19.13333333 | 21.72572514 | 1151 | 413 | 1564 | 1564 | 1564 | 2.68 | 2250.23 | 57.97 | 6.99 | 24650094.16 | 254.51 | 94.96641791
1 | 1091 | S23 | 6 | 0.021 | 0.57 | 0.028 | 20.35714286 | 22.94811947 | 1151 | 395 | 1546 | 1546 | 1546 | 2.82 | 2248.48 | 58.08 | 7.33 | 24546704 | 266.92 | 94.65248227
1 | 1086 | S26 | 6 | 0.027 | 0.702 | 0.023 | 30.52173913 | 26.82423957 | 1502 | 201 | 1703 | 1703 | 1546 | 2.73 | 2248.76 | 58.1 | 7.34 | 25393689.85 | 259.6 | 95.09157509
1 | 1089 | M | 4 | 0.025 | 0.337 | 0.008 | 42.125 | 62.00271238 | 1526 | 70 | 0 | 1596 | 1596 | 2.53 | 2246.21 | 57.55 | 5.4 | 20135985.3 | 243.1 | 96.08695652
1 | 1091 | S08 | 3 | 0.02 | 0.603 | 0.009 | 67 | 56.47110389 | 1151 | 403 | 1554 | 1554 | 1557 | 2.57 | 2249.11 | 57.97 | 6.33 | 23266474.11 | 244.12 | 94.98832685
1 | 1091 | S12 | 2 | 0.023 | 0.575 | 0.026 | 22.11538462 | 24.33786233 | 1151 | 404 | 1555 | 1555 | 1555 | 2.7 | 2248.53 | 58.14 | 6.48 | 22665182.4 | 255.11 | 94.48518519
1 | 1091 | S16 | 6 | 0.021 | 0.584 | 0.029 | 20.13793103 | 22.31802259 | 1151 | 413 | 1564 | 1564 | 1558 | 2.77 | 2247.61 | 58.07 | 6.7 | 22833121.08 | 262.91 | 94.9133574
1 | 1091 | S20 | 4 | 0.025 | 0.583 | 0.017 | 34.29411765 | 34.09448306 | 1151 | 417 | 1568 | 1568 | 1568 | 2.85 | 2249.33 | 58.11 | 6.78 | 22474358.27 | 268.48 | 94.20350877
1 | 1086 | M | 4 | 0.033 | 0.718 | 0.025 | 28.72 | 25.10710746 | 1502 | 81 | 1583 | 1583 | 1583 | 2.8 | 2245.28 | 57.78 | 7.03 | 23676477.6 | 264.98 | 94.63571429
1 | 1091 | M | 6 | 0.015 | 0.575 | 0.017 | 33.82352941 | 34.09448306 | 1151 | 413 | 1564 | 1564 | 1575 | 2.29 | 2240.28 | 57.57 | 5.97 | 24529598.57 | 239.1 | 104.4104803
1 | 1091 | S04 | 6 | 0.021 | 0.544 | 0.017 | 32 | 34.09448306 | 1151 | 405 | 1556 | 1556 | 1541 | 2.57 | 2240.16 | 57.82 | 6.35 | 23247107.86 | 245.84 | 95.65758755
1 | 1091 | S08 | 3 | 0.021 | 0.564 | 0.029 | 19.44827586 | 22.31802259 | 1151 | 409 | 0 | 1560 | 1560 | 2.83 | 2240.51 | 57.98 | 6.66 | 22145422.52 | 267.32 | 94.45936396
1 | 1091 | S12 | 8 | 0.019 | 0.583 | 0.024 | 24.29166667 | 25.93359266 | 1151 | 390 | 0 | 1541 | 1541 | 2.63 | 2240.54 | 57.89 | 6.15 | 22004999.32 | 250.54 | 95.26235741
1 | 1091 | S16 | 2 | 0.025 | 0.584 | 0.024 | 24.33333333 | 25.93359266 | 1151 | 412 | 1563 | 1563 | 1563 | 2.98 | 2242.32 | 58.01 | 6.98 | 22059011.11 | 266.55 | 89.44630872
1 | 1091 | S20 | 2 | 0.022 | 0.525 | 0.02 | 26.25 | 29.96988564 | 1151 | 541 | 1692 | 1692 | 1564 | 2.88 | 2242.97 | 57.99 | 6.37 | 20836256.73 | 267.95 | 93.03819444
1 | 1091 | S24 | 4 | 0.022 | 0.55 | 0.039 | 14.1025641 | 17.64296713 | 1151 | 408 | 1559 | 1559 | 1548 | 2.68 | 2243.18 | 58.04 | 6.56 | 23061229.61 | 254.58 | 94.99253731
1 | 1091 | S28 | 6 | 0.018 | 0.588 | 0.025 | 23.52 | 25.10710746 | 1151 | 396 | 1547 | 1547 | 1547 | 2.82 | 2237.36 | 58.1 | 6.86 | 22859154.72 | 266.94 | 94.65957447
1 | 1091 | M | 3 | 0.024 | 0.597 | 0.012 | 49.75 | 44.94691449 | 1151 | 445 | 0 | 1596 | 1596 | 2.38 | 2238.99 | 57.55 | 6.37 | 25168881.71 | 234.04 | 98.33613445
1 | 1091 | M | 3 | 0.022 | 0.587 | 0.027 | 21.74074074 | 23.61991192 | 1151 | 542 | 1693 | 1693 | 1693 | 2.15 | 2240.68 | 57.86 | 6.07 | 26569253.92 | 233.18 | 108.455814
1 | 1091 | S04 | 6 | 0.022 | 0.57 | 0.027 | 21.11111111 | 23.61991192 | 1151 | 390 | 1541 | 1541 | 1535 | 2.69 | 2244.05 | 57.9 | 6.17 | 21617959.74 | 254.72 | 94.69144981
1 | 1091 | S12 | 8 | 0.018 | 0.613 | 0.019 | 32.26315789 | 31.21470086 | 1151 | 398 | 0 | 1549 | 1549 | 2.62 | 2243.76 | 57.81 | 6.74 | 24242884.76 | 250.63 | 95.66030534
1 | 1091 | S16 | 2 | 0.025 | 0.607 | 0.026 | 23.34615385 | 24.33786233 | 1151 | 431 | 1582 | 1582 | 1581 | 2.78 | 2246.97 | 57.93 | 6.79 | 23050032.54 | 260.67 | 93.76618705
1 | 1091 | S20 | 8 | 0.024 | 0.585 | 0.027 | 21.66666667 | 23.61991192 | 1151 | 399 | 1550 | 1550 | 1550 | 2.72 | 2243.92 | 58.09 | 6.48 | 22452399.53 | 257.56 | 94.69117647
1 | 1091 | S24 | 2 | 0.029 | 0.565 | 0.032 | 17.65625 | 20.64126415 | 1151 | 402 | 0 | 1553 | 1553 | 2.36 | 2245.41 | 58 | 6.34 | 25335075.2 | 233.03 | 98.74152542
1 | 1091 | M | 5 | 0.022 | 0.598 | 0.028 | 21.35714286 | 22.94811947 | 1151 | 440 | 0 | 1591 | 1591 | 2.31 | 2241.98 | 57.77 | 6.17 | 25150939.27 | 233.85 | 101.2337662
1 | 1091 | S04 | 7 | 0.021 | 0.58 | 0.031 | 18.70967742 | 21.1678094 | 1151 | 417 | 1568 | 1568 | 1568 | 2.71 | 2247.55 | 58.07 | 7.04 | 24522346.27 | 256.48 | 94.64206642
1 | 1091 | S08 | 7 | 0.024 | 0.603 | 0.032 | 18.84375 | 20.64126415 | 1151 | 414 | 1565 | 1565 | 1565 | 2.58 | 2246.15 | 57.79 | 6.89 | 25193445.23 | 246.07 | 95.37596899
1 | 1091 | S12 | 0 | 0.019 | 0.595 | 0.027 | 22.03703704 | 23.61991192 | 1151 | 404 | 1555 | 1555 | 1550 | 3.41 | 2244.12 | 0 | 0.63 | 1741331.824 | 0 | 0
1 | 1091 | S27 | 0 | 0.027 | 0.6 | 0.03 | 20 | 21.72572514 | 1151 | 419 | 1570 | 1570 | 1570 | 3.96 | 2244.87 | 0 | 0.58 | 1380935.182 | 0 | 0
1 | 1091 | M | 7 | 0.019 | 0.588 | 0.022 | 26.72727273 | 27.78715793 | 1151 | 426 | 1577 | 1577 | 1571 | 2.43 | 2242.44 | 57.7 | 5.95 | 23061142.22 | 231.72 | 95.35802469
1 | 1091 | S04 | 10 | 0.018 | 0.576 | 0.028 | 20.57142857 | 22.94811947 | 1151 | 407 | 1558 | 1558 | 1558 | 2.82 | 2245.45 | 58.11 | 6.85 | 22908367.55 | 267.19 | 94.74822695
1 | 1091 | S08 | 6 | 0.021 | 0.598 | 0.014 | 42.71428571 | 39.77262916 | 1151 | 397 | 1548 | 1548 | 1551 | 2.82 | 2242.22 | 57.92 | 6.6 | 22040545.53 | 267.71 | 94.93262411
1 | 1088 | S20 | 0 | 0.016 | 0.48 | 0.023 | 20.86956522 | 26.82423957 | 1514 | 187 | 1701 | 1701 | 1552 | 2.44 | 2247.75 | 58.14 | 1.59 | 6151833.811 | 231.23 | 94.76639344
1 | 1088 | M | 2 | 0.018 | 0.515 | 0.021 | 24.52380952 | 28.83191546 | 1514 | 81 | 0 | 1595 | 1595 | 2.54 | 2239.13 | 57.8 | 6.75 | 24991864.37 | 240.82 | 94.81102362
1 | 1088 | S04 | 2 | 0.019 | 0.468 | 0.026 | 18 | 24.33786233 | 1514 | 49 | 1563 | 1563 | 1563 | 2.76 | 2233.77 | 58.02 | 6.19 | 21041142.2 | 261.88 | 94.88405797
1 | 1088 | S08 | 3 | 0.015 | 0.517 | 0.023 | 22.47826087 | 26.82423957 | 1514 | 41 | 1555 | 1555 | 1550 | 2.54 | 2239.49 | 58.15 | 6.26 | 23181366.57 | 241.86 | 95.22047244
1 | 1088 | S20 | 3 | 0.019 | 0.498 | 0.026 | 19.15384615 | 24.33786233 | 1514 | 29 | 1543 | 1543 | 1702 | 2.53 | 2240.26 | 58.11 | 5.84 | 21719010.78 | 238.85 | 94.40711462
1 | 1088 | M | 1 | 0.028 | 0.47 | 0.021 | 22.38095238 | 28.83191546 | 1514 | 65 | 1579 | 1579 | 1579 | 2.51 | 2231.76 | 57.77 | 5.9 | 22033072.83 | 241.29 | 96.1314741
1 | 1088 | S04 | 2 | 0.02 | 0.495 | 0.014 | 35.35714286 | 39.77262916 | 1514 | 50 | 0 | 1564 | 1564 | 2.71 | 2234.55 | 58.07 | 6.11 | 21159786.75 | 257.18 | 94.900369
1 | 1088 | S08 | 5 | 0.017 | 0.49 | 0.018 | 27.22222222 | 32.58285073 | 1514 | 36 | 1550 | 1550 | 1550 | 2.67 | 2235.3 | 58.08 | 5.79 | 20358811.01 | 252.99 | 94.75280899
1 | 1088 | S12 | 2 | 0.022 | 0.485 | 0.019 | 25.52631579 | 31.21470086 | 1514 | 51 | 1565 | 1565 | 1565 | 2.83 | 2233.9 | 58.13 | 5.8 | 19228906.01 | 266.16 | 94.04946996
1 | 1088 | S16 | 2 | 0.022 | 0.478 | 0.019 | 25.15789474 | 31.21470086 | 1514 | 37 | 0 | 1551 | 1551 | 2.95 | 2235.75 | 57.97 | 6.29 | 20021709.66 | 272.44 | 92.35254237
1 | 1087 | M | 3 | 0.018 | 1.183 | 0.012 | 98.58333333 | 44.94691449 | 1495 | 73 | 1568 | 1568 | 1568 | 2.53 | 2234.49 | 58.02 | 7.23 | 26819179.19 | 243.7 | 96.32411067
1 | 1087 | S04 | 6 | 0.02 | 1.165 | 0.016 | 72.8125 | 35.77449321 | 1495 | 67 | 1562 | 1562 | 1563 | 2.61 | 2236.09 | 58.01 | 7.25 | 26087716.67 | 248.78 | 95.31800766
1 | 1087 | S07 | 5 | 0.025 | 1.224 | 0.019 | 64.42105263 | 31.21470086 | 1495 | 48 | 1543 | 1543 | 1539 | 2.63 | 2235.13 | 57.7 | 7.31 | 26092380.71 | 252.15 | 95.87452471
1 | 1087 | S12 | 4 | 0.017 | 1.15 | 0.025 | 46 | 25.10710746 | 1495 | 44 | 1539 | 1539 | 1545 | 2.73 | 2234.58 | 57.83 | 7.39 | 25405455.69 | 253.38 | 92.81318681
1 | 1087 | S20 | 8 | 0.026 | 1.183 | 0.025 | 47.32 | 25.10710746 | 1495 | 49 | 1544 | 1544 | 1545 | 2.7 | 2238.17 | 58.24 | 7.58 | 26390511.16 | 251.02 | 92.97037037
1 | 1087 | S24 | 5 | 0.025 | 1.187 | 0.02 | 59.35 | 29.96988564 | 1495 | 50 | 1545 | 1545 | 1543 | 2.71 | 2237.93 | 57.91 | 7.58 | 26290309.77 | 248.74 | 91.78597786
1 | 1092 | S28 | 9 | 0.03 | 1.063 | 0.03 | 35.43333333 | 21.72572514 | 1500 | 32 | 1532 | 1532 | 1542 | 2.61 | 2236.13 | 57.73 | 7.57 | 27239661.77 | 248.98 | 95.39463602
1 | 1092 | M | 8 | 0.024 | 1.026 | 0.015 | 68.4 | 37.65403131 | 1500 | 77 | 1577 | 1577 | 1577 | 2.44 | 2232.74 | 57.94 | 6.88 | 26441497.97 | 236.64 | 96.98360656
1 | 1092 | S03 | 7 | 0.034 | 1.02 | 0.02 | 51 | 29.96988564 | 1500 | 54 | 1554 | 1554 | 1553 | 2.55 | 2236.62 | 57.94 | 7.49 | 27591996.85 | 242.6 | 95.1372549
1 | 1088 | S07 | 4 | 0.017 | 0.54 | 0.012 | 45 | 44.94691449 | 1514 | 46 | 1560 | 1560 | 1554 | 2.69 | 2233.17 | 57.96 | 5.98 | 20850668.3 | 252.96 | 94.03717472
1 | 1088 | S15 | 6 | 0.032 | 0.505 | 0.01 | 50.5 | 51.94243253 | 1514 | 59 | 1573 | 1573 | 1573 | 2.88 | 2233.77 | 58.16 | 6.04 | 19675790.75 | 250.79 | 87.07986111
1 | 1088 | S23 | 3 | 0.018 | 0.47 | 0.014 | 33.57142857 | 39.77262916 | 1514 | 40 | 0 | 1554 | 1554 | 2.84 | 2234.44 | 57.86 | 5.65 | 18670162.39 | 248.49 | 87.49647887
1 | 1088 | M | 6 | 0.018 | 0.501 | 0.01 | 50.1 | 51.94243253 | 1514 | 72 | 1586 | 1586 | 1586 | 2.52 | 2228.63 | 57.76 | 5.29 | 19649087.83 | 239.76 | 95.14285714
1 | 1088 | S04 | 2 | 0.024 | 0.517 | 0.023 | 22.47826087 | 26.82423957 | 1514 | 39 | 1553 | 1553 | 1544 | 2.47 | 2229.27 | 57.93 | 5.28 | 20014692.92 | 234.23 | 94.82995951
1 | 1088 | S17 | 3 | 0.018 | 0.48 | 0.014 | 34.28571429 | 39.77262916 | 1514 | 40 | 1554 | 1554 | 1554 | 2.3 | 2231.01 | 58.1 | 5.16 | 21021934.23 | 237.07 | 103.073913
1 | 1087 | S21 | 3 | 0.032 | 1.179 | 0.021 | 56.14285714 | 28.83191546 | 1495 | 11 | 1506 | 1506 | 1546 | 2.37 | 2231.31 | 58.02 | 7.31 | 28905350.05 | 233.66 | 98.5907173
1 | 1087 | S25 | 5 | 0.019 | 1.181 | 0.01 | 118.1 | 51.94243253 | 1495 | 58 | 1553 | 1553 | 1553 | 2.69 | 2233.36 | 57.74 | 7.93 | 27652151.73 | 246.73 | 91.72118959
1 | 1092 | S29 | 6 | 0.024 | 1.09 | 0.017 | 64.11764706 | 34.09448306 | 1500 | 50 | 1550 | 1550 | 1550 | 2.85 | 2226.91 | 58.04 | 4.2 | 13783400.84 | 247.58 | 86.87017544
1 | 1092 | M | 4 | 0.02 | 1.037 | 0.012 | 86.41666667 | 44.94691449 | 1500 | 70 | 0 | 1570 | 1570 | 2.36 | 2229.26 | 57.53 | 6.79 | 26938151.14 | 241.47 | 102.3177966
1 | 1088 | S08 | 5 | 0.018 | 0.483 | 0.025 | 19.32 | 25.10710746 | 1514 | 42 | 1556 | 1556 | 1556 | 2.53 | 2230.65 | 58.15 | 5.34 | 19774315.49 | 239.08 | 94.49802372
1 | 1088 | M | 1 | 0.016 | 0.484 | 0.018 | 26.88888889 | 32.58285073 | 1514 | 50 | 1564 | 1564 | 1564 | 2.28 | 2227.38 | 57.59 | 5.54 | 22730999.05 | 240.15 | 105.3289474
1 | 1088 | S08 | 4 | 0.025 | 0.498 | 0.017 | 29.29411765 | 34.09448306 | 1514 | 53 | 0 | 1567 | 1567 | 2.68 | 2229.03 | 58.05 | 5.54 | 19352638.07 | 242.53 | 90.49626866
1 | 1088 | S12 | 5 | 0.018 | 0.5 | 0.014 | 35.71428571 | 39.77262916 | 1514 | 50 | 1564 | 1564 | 1564 | 2.86 | 2227.63 | 58.04 | 5.97 | 19529928.19 | 242.45 | 84.77272727
1 | 1088 | S16 | 7 | 0.02 | 0.498 | 0.02 | 24.9 | 29.96988564 | 1514 | 53 | 1567 | 1567 | 1567 | 2.41 | 2230.29 | 57.89 | 5.17 | 20094820.36 | 234.95 | 97.48962656
1 | 1087 | M | 3 | 0.022 | 1.195 | 0.013 | 91.92307692 | 42.18126779 | 1495 | 78 | 1573 | 1573 | 1569 | 2.54 | 2227.3 | 57.71 | 6.81 | 25080801.02 | 239.05 | 94.11417323
1 | 1088 | S15 | 6 | 0.02 | 0.53 | 0.017 | 31.17647059 | 34.09448306 | 1514 | 34 | 1548 | 1548 | 1548 | 2.64 | 2229.08 | 58.03 | 5.82 | 20639254.36 | 239.55 | 90.73863636
1 | 1089 | S12 | 2 | 0.014 | 0.3 | 0.009 | 33.33333333 | 56.47110389 | 1526 | 43 | 1569 | 1569 | 1566 | 2.55 | 2240.6 | 58.1 | 6.3 | 23249520 | 241.65 | 94.76470588
1 | 1092 | M | 1 | 0.02 | 1.013 | 0.014 | 72.35714286 | 39.77262916 | 1500 | 59 | 1559 | 1559 | 1568 | 2.59 | 2236.64 | 57.83 | 6.97 | 25280076.97 | 248.21 | 95.83397683
1 | 1097 | S08 | 4 | 0.022 | 1.277 | 0.018 | 70.94444444 | 32.58285073 | 1505 | 44 | 1549 | 1549 | 1546 | 2.87 | 2241.57 | 58.03 | 7.31 | 23979331.76 | 272.69 | 95.01393728
1 | 1097 | S12 | 4 | 0.025 | 1.24 | 0.022 | 56.36363636 | 27.78715793 | 1505 | 60 | 1565 | 1565 | 1567 | 2.84 | 2240.82 | 57.89 | 7.84 | 25980887.66 | 271.04 | 95.43661972
1 | 1097 | M | 0 | 0.022 | 1.215 | 0.024 | 50.625 | 25.93359266 | 1505 | 56 | 1561 | 1561 | 1559 | 2.52 | 2231.05 | 54.86 | 1.14 | 4238995 | 237.14 | 94.1031746
1 | 1097 | M | 3 | 0.021 | 1.204 | 0.012 | 100.3333333 | 44.94691449 | 1505 | 68 | 1573 | 1573 | 1573 | 2.24 | 2231.63 | 57.72 | 6.79 | 28411439.44 | 245.14 | 109.4375
1 | 1097 | S04 | 2 | 0.017 | 1.26 | 0.018 | 70 | 32.58285073 | 1505 | 54 | 1559 | 1559 | 1559 | 2.89 | 2232.39 | 57.87 | 7.96 | 25824658.3 | 275.19 | 95.22145329
1 | 909 | S07 | 5 | 0.024 | 1.14 | 0.015 | 76 | 37.65403131 | 1506 | 45 | 1551 | 1551 | 1545 | 2.87 | 2231.97 | 58.08 | 8.2 | 26783640 | 271.66 | 94.65505226
1 | 1097 | S11 | 4 | 0.016 | 1.257 | 0.022 | 57.13636364 | 27.78715793 | 1505 | 58 | 1563 | 1563 | 1563 | 2.86 | 2229.14 | 58 | 8.16 | 26712267.86 | 270.51 | 94.58391608
1 | 1097 | S15 | 4 | 0.016 | 1.278 | 0.014 | 91.28571429 | 39.77262916 | 1505 | 51 | 1556 | 1556 | 1556 | 2.96 | 2227.39 | 57.98 | 8.29 | 26200427.37 | 281.49 | 95.09797297
1 | 1097 | S19 | 5 | 0.019 | 1.24 | 0.016 | 77.5 | 35.77449321 | 1505 | 62 | 1567 | 1567 | 1552 | 2.74 | 2232.61 | 58.09 | 8.23 | 28165108.49 | 259.41 | 94.67518248
1 | 1097 | S23 | 3 | 0.024 | 1.221 | 0.016 | 76.3125 | 35.77449321 | 1505 | 45 | 0 | 1550 | 1550 | 2.63 | 2229.04 | 57.92 | 7.93 | 28228291.35 | 249.69 | 94.9391635
1 | 1097 | S26 | 2 | 0.014 | 1.252 | 0.016 | 78.25 | 35.77449321 | 1505 | 63 | 1568 | 1568 | 1568 | 2.74 | 2230.78 | 58.11 | 8.12 | 27765883.62 | 260.45 | 95.05474453
1 | 1097 | S04 | 5 | 0.03 | 1.251 | 0.013 | 96.23076923 | 42.18126779 | 1505 | 57 | 0 | 1562 | 1562 | 2.75 | 2268.56 | 57.91 | 8.09 | 28029502.43 | 262.23 | 95.35636364
1 | 1097 | S08 | 3 | 0.024 | 1.259 | 0.019 | 66.26315789 | 31.21470086 | 1505 | 63 | 1568 | 1568 | 1554 | 2.69 | 2265.78 | 58.09 | 8.04 | 28442698.53 | 255.5 | 94.98141264
1 | 1097 | S12 | 3 | 0.022 | 1.26 | 0.018 | 70 | 32.58285073 | 1505 | 58 | 0 | 1563 | 1563 | 2.8 | 2268.1 | 57.8 | 8.09 | 27523393.5 | 266.79 | 95.28214286
1 | 1097 | S16 | 2 | 0.021 | 1.27 | 0.018 | 70.55555556 | 32.58285073 | 1505 | 40 | 0 | 1545 | 1545 | 2.63 | 2267.75 | 58.03 | 7.05 | 25531588.4 | 249.31 | 94.79467681
1 | 1097 | S18 | 3 | 0.019 | 1.302 | 0.01 | 130.2 | 51.94243253 | 1505 | 52 | 1557 | 1557 | 1555 | 2.94 | 2269.62 | 57.8 | 7.97 | 25841244.86 | 281.4 | 95.71428571
1 | 1097 | S22 | 1 | 0.023 | 1.25 | 0.02 | 62.5 | 29.96988564 | 1505 | 197 | 1702 | 1702 | 1561 | 2.51 | 2270.79 | 58.03 | 7.66 | 29105918.68 | 237.38 | 94.57370518
1 | 1097 | S26 | 3 | 0.018 | 1.225 | 0.019 | 64.47368421 | 31.21470086 | 1505 | 54 | 1559 | 1559 | 1544 | 2.59 | 2264.38 | 58.05 | 8.09 | 29706217.62 | 246.17 | 95.04633205
1 | 1097 | S30 | 3 | 0.015 | 1.248 | 0.012 | 104 | 44.94691449 | 1505 | 51 | 1556 | 1556 | 1556 | 2.87 | 2270.1 | 58.1 | 8.75 | 29068353.66 | 272.72 | 95.02439024
1 | 1097 | M | 8 | 0.025 | 1.276 | 0.021 | 60.76190476 | 28.83191546 | 1505 | 74 | 0 | 1579 | 1579 | 2.2 | 2264.93 | 57.47 | 7.71 | 33337710.57 | 241.1 | 109.5909091
1 | 1097 | S04 | 8 | 0.027 | 1.25 | 0.018 | 69.44444444 | 32.58285073 | 1505 | 53 | 1558 | 1558 | 1539 | 2.63 | 2271.52 | 57.84 | 8.18 | 29673133.51 | 251.24 | 95.52851711
1 | 1097 | M | 6 | 0.016 | 1.239 | 0.021 | 59 | 28.83191546 | 1505 | 65 | 1570 | 1570 | 1570 | 2.27 | 2266.34 | 57.7 | 7.63 | 31994331.12 | 241.85 | 106.5418502
1 | 1097 | S04 | 9 | 0.015 | 1.277 | 0.025 | 51.08 | 25.10710746 | 1505 | 60 | 1565 | 1565 | 1563 | 2.66 | 2268.79 | 57.85 | 8.55 | 30628665 | 253.86 | 95.43609023
1 | 1097 | S08 | 5 | 0.017 | 1.234 | 0.026 | 47.46153846 | 24.33786233 | 1505 | 61 | 1566 | 1566 | 1566 | 2.71 | 2271.48 | 57.94 | 8.43 | 29676760.47 | 257.37 | 94.9704797
1 | 1097 | S12 | 7 | 0.019 | 1.242 | 0.018 | 69 | 32.58285073 | 1505 | 39 | 1544 | 1544 | 1550 | 2.62 | 2272.22 | 57.89 | 7.49 | 27282250.67 | 249.12 | 95.08396947
1 | 1097 | S16 | 10 | 0.019 | 1.22 | 0.022 | 55.45454545 | 27.78715793 | 1505 | 40 | 1545 | 1545 | 1545 | 2.63 | 2270.8 | 57.98 | 7.87 | 28539552.55 | 249.94 | 95.03422053
1 | 1105 | S04 | 12 | 0.013 | 1.289 | 0.02 | 64.45 | 29.96988564 | 1499 | 48 | 1547 | 1547 | 1545 | 2.68 | 2270.5 | 58.15 | 8.5 | 30245093.28 | 254.31 | 94.89179104
1 | 1105 | S08 | 7 | 0.022 | 1.28 | 0.012 | 106.6666667 | 44.94691449 | 1499 | 195 | 1694 | 1694 | 1545 | 2.43 | 2270.23 | 58.05 | 8.24 | 32332559.6 | 231.81 | 95.39506173
1 | 1105 | S12 | 8 | 0.018 | 1.32 | 0.019 | 69.47368421 | 31.21470086 | 1499 | 48 | 1547 | 1547 | 1544 | 2.21 | 2272.25 | 57.94 | 7.56 | 32646371.95 | 239.7 | 108.4615385
1 | 1105 | S16 | 14 | 0.023 | 1.3 | 0.02 | 65 | 29.96988564 | 1499 | 56 | 1555 | 1555 | 1541 | 2.54 | 2273.6 | 57.82 | 8.12 | 30527108.03 | 245.61 | 96.69685039
1 | 1105 | S17 | 10 | 0.018 | 1.298 | 0.016 | 81.125 | 35.77449321 | 1499 | 53 | 1552 | 1552 | 1553 | 2.21 | 2271.04 | 57.81 | 7.65 | 33017427.69 | 245.05 | 110.8823529
1 | 1105 | S19 | 2 | 0.022 | 1.281 | 0.018 | 71.16666667 | 32.58285073 | 1499 | 50 | 1549 | 1549 | 1536 | 2.31 | 2268.4 | 57.91 | 7.98 | 32912421.82 | 236.83 | 102.5238095
1 | 1105 | S23 | 7 | 0.018 | 1.265 | 0.017 | 74.41176471 | 34.09448306 | 1499 | 47 | 1546 | 1546 | 1546 | 2.44 | 2274.09 | 58.02 | 8.2 | 32098221.15 | 232.94 | 95.46721311
1 | 1105 | M | 3 | 0.019 | 1.294 | 0.015 | 86.26666667 | 37.65403131 | 1499 | 61 | 1560 | 1560 | 1560 | 2.21 | 2248.84 | 57.57 | 7.38 | 31540744.18 | 245.65 | 111.1538462
1 | 1105 | S04 | 8 | 0.017 | 1.31 | 0.012 | 109.1666667 | 44.94691449 | 1499 | 71 | 0 | 1570 | 1570 | 2.58 | 2247.46 | 58.14 | 7.97 | 29159486.84 | 244 | 94.57364341
1 | 1105 | S08 | 7 | 0.034 | 1.29 | 0.013 | 99.23076923 | 42.18126779 | 1499 | 65 | 1564 | 1564 | 1564 | 2.43 | 2250.26 | 58.15 | 7.77 | 30220158.37 | 230.69 | 94.93415638
1 | 1105 | S12 | 7 | 0.03 | 1.325 | 0.018 | 73.61111111 | 32.58285073 | 1499 | 66 | 1565 | 1565 | 1565 | 2.32 | 2249.08 | 57.96 | 7.61 | 30984954.72 | 237.43 | 102.3405172
1 | 1105 | S17 | 6 | 0.038 | 1.275 | 0.016 | 79.6875 | 35.77449321 | 1499 | 55 | 1554 | 1554 | 1549 | 2.67 | 2249.39 | 58.03 | 8.08 | 28589999.64 | 244.73 | 91.65917603
1 | 1105 | S21 | 10 | 0.029 | 1.31 | 0.016 | 81.875 | 35.77449321 | 1499 | 53 | 0 | 1552 | 1552 | 2.84 | 2246.96 | 58.04 | 8.28 | 27514183.44 | 242.55 | 85.40492958
1 | 1105 | S25 | 12 | 0.034 | 1.32 | 0.017 | 77.64705882 | 34.09448306 | 1499 | 70 | 1569 | 1569 | 1569 | 2.63 | 2244.28 | 58.06 | 8.22 | 29460655.03 | 236.46 | 89.90874525
1 | 1105 | S28 | 11 | 0.03 | 1.319 | 0.011 | 119.9090909 | 48.15942887 | 1499 | 193 | 1692 | 1692 | 1543 | 2.5 | 2246.87 | 57.99 | 7.91 | 29858206.06 | 235.81 | 94.324
1 | 1105 | M | 5 | 0.018 | 1.305 | 0.017 | 76.76470588 | 34.09448306 | 1499 | 81 | 1580 | 1580 | 1577 | 2.31 | 2240.63 | 57.67 | 7.26 | 29576316 | 233.41 | 101.04329
1 | 1105 | S04 | 8 | 0.029 | 1.286 | 0.018 | 71.44444444 | 32.58285073 | 1499 | 62 | 1561 | 1561 | 1561 | 2.26 | 2244.77 | 57.82 | 7.27 | 30328233.27 | 232.79 | 103.0044248
1 | 1105 | S08 | 6 | 0.021 | 1.317 | 0.024 | 54.875 | 25.93359266 | 1499 | 32 | 0 | 1531 | 1531 | 2.34 | 2243.9 | 57.93 | 7.55 | 30407721.79 | 231.77 | 99.04700855
1 | 1105 | S13 | 7 | 0.024 | 1.29 | 0.024 | 53.75 | 25.93359266 | 1499 | 51 | 1550 | 1550 | 1550 | 2.58 | 2244.5 | 57.97 | 8.08 | 29523004.65 | 232.27 | 90.02713178
1 | 1105 | S17 | 8 | 0.022 | 1.29 | 0.026 | 49.61538462 | 24.33786233 | 1499 | 50 | 1549 | 1549 | 1539 | 2.67 | 2245.45 | 58.02 | 8.34 | 29458285.62 | 232.21 | 86.97003745
1 | 1105 | M | 7 | 0.033 | 1.32 | 0.01 | 132 | 51.94243253 | 1499 | 84 | 1583 | 1583 | 1583 | 2.45 | 2241.18 | 57.99 | 7.83 | 30083038.97 | 231.35 | 94.42857143
1 | 1105 | S05 | 6 | 0.019 | 1.32 | 0.015 | 88 | 37.65403131 | 1499 | 57 | 1556 | 1556 | 1556 | 2.82 | 2243.57 | 58.19 | 7.9 | 26397749.15 | 237.37 | 84.17375887
1 | 1105 | S08 | 2 | 0.019 | 1.294 | 0.015 | 86.26666667 | 37.65403131 | 1499 | 201 | 0 | 1700 | 1700 | 2.64 | 2244.95 | 58.03 | 7.97 | 28464945.57 | 237.41 | 89.9280303
1 | 1105 | S20 | 4 | 0.024 | 1.27 | 0.015 | 84.66666667 | 37.65403131 | 1499 | 61 | 1560 | 1560 | 1560 | 2.57 | 2246.21 | 57.82 | 8.29 | 30431338.44 | 239.58 | 93.22178988
1 | 1105 | M | 6 | 0.022 | 1.302 | 0.014 | 93 | 39.77262916 | 1499 | 68 | 1567 | 1567 | 1567 | 2.3 | 2239.78 | 57.51 | 7.35 | 30061742.87 | 237.02 | 103.0521739
1 | 1105 | S04 | 5 | 0.028 | 1.3 | 0.025 | 52 | 25.10710746 | 1499 | 43 | 1542 | 1542 | 1542 | 2.71 | 2241.75 | 58.21 | 7.72 | 26821587.45 | 239.39 | 88.33579336
1 | 1105 | S08 | 5 | 0.02 | 1.284 | 0.025 | 51.36 | 25.10710746 | 1499 | 55 | 0 | 1554 | 1554 | 2.72 | 2243.61 | 58.21 | 8.38 | 29031653.51 | 239.37 | 88.00367647
1 | 1105 | S12 | 7 | 0.024 | 1.27 | 0.014 | 90.71428571 | 39.77262916 | 1499 | 54 | 1553 | 1553 | 1553 | 2.81 | 2241 | 57.79 | 8.43 | 28236600 | 237.35 | 84.46619217
1 | 1105 | S16 | 4 | 0.018 | 1.36 | 0.02 | 68 | 29.96988564 | 1499 | 36 | 1535 | 1535 | 1525 | 2.54 | 2239.66 | 58.22 | 7.76 | 28738188.47 | 233.72 | 92.01574803
1 | 1105 | S20 | 11 | 0.022 | 1.293 | 0.024 | 53.875 | 25.93359266 | 1499 | 32 | 1531 | 1531 | 1535 | 2.7 | 2243.94 | 57.86 | 7.76 | 27086849.07 | 235.66 | 87.28148148
1 | 980 | M | 7 | 0.018 | 0.75 | 0.015 | 50 | 37.65403131 | 1508 | 74 | 0 | 1582 | 1582 | 2.24 | 2238.65 | 57.61 | 7.26 | 30473623.13 | 232.82 | 103.9375
1 | 980 | S05 | 5 | 0.023 | 0.75 | 0.019 | 39.47368421 | 31.21470086 | 1508 | 84 | 1592 | 1592 | 1592 | 2.19 | 2240.03 | 57.98 | 8.04 | 34539421.48 | 232.13 | 105.9954338
1 | 1105 | S09 | 5 | 0.032 | 1.25 | 0.019 | 65.78947368 | 31.21470086 | 1499 | 15 | 0 | 1514 | 1514 | 2.71 | 2235.05 | 58.23 | 7.91 | 27399568.67 | 230.26 | 84.96678967
1 | 1087 | S18 | 7 | 0.022 | 1.206 | 0.013 | 92.76923077 | 42.18126779 | 1495 | 57 | 0 | 1552 | 1552 | 2.73 | 2239.94 | 57.93 | 8.29 | 28567850.15 | 228.95 | 83.86446886
1 | 1087 | M | 6 | 0.028 | 1.18 | 0.016 | 73.75 | 35.77449321 | 1495 | 87 | 1582 | 1582 | 1582 | 2.28 | 2243.22 | 57.65 | 7.66 | 31653014.84 | 229.8 | 100.7894737
1 | 1087 | S04 | 8 | 0.02 | 1.183 | 0.018 | 65.72222222 | 32.58285073 | 1495 | 46 | 0 | 1541 | 1541 | 2.52 | 2243.73 | 58.05 | 7.93 | 29654631.5 | 227.7 | 90.35714286
1 | 1087 | S08 | 4 | 0.022 | 1.17 | 0.012 | 97.5 | 44.94691449 | 1495 | 66 | 0 | 1561 | 1561 | 2.5 | 2242.03 | 58.07 | 7.83 | 29492559.43 | 227.67 | 91.068
1 | 1092 | S12 | 4 | 0.017 | 1.083 | 0.019 | 57 | 31.21470086 | 1500 | 55 | 1555 | 1555 | 1548 | 2.8 | 2245.87 | 58.2 | 8.15 | 27455760.75 | 227.46 | 81.23571429
1 | 1092 | S20 | 6 | 0.021 | 1.064 | 0.02 | 53.2 | 29.96988564 | 1500 | 52 | 1552 | 1552 | 1552 | 2.66 | 2248.13 | 58.14 | 8.08 | 28681405.89 | 226.72 | 85.23308271
1 | 1092 | S28 | 8 | 0.027 | 1.049 | 0.022 | 47.68181818 | 27.78715793 | 1500 | 42 | 1542 | 1542 | 1547 | 2.29 | 2247.04 | 57.95 | 7.21 | 29713914.97 | 225.69 | 98.55458515
1 | 1088 | S04 | 2 | 0.024 | 0.53 | 0.018 | 29.44444444 | 32.58285073 | 1514 | 64 | 0 | 1578 | 1578 | 2.64 | 2249.74 | 58.05 | 5.91 | 21152669.05 | 225.59 | 85.45075758
1 | 1088 | S08 | 3 | 0.029 | 0.48 | 0.018 | 26.66666667 | 32.58285073 | 1514 | 50 | 1564 | 1564 | 1564 | 2.78 | 2251.45 | 57.84 | 6.02 | 20476856.76 | 224.8 | 80.86330935
1 | 1088 | S12 | 3 | 0.025 | 0.49 | 0.026 | 18.84615385 | 24.33786233 | 1514 | 62 | 1576 | 1576 | 1582 | 2.79 | 2245.44 | 57.64 | 6.25 | 21126451.61 | 223.93 | 80.26164875
1 | 1088 | S16 | 4 | 0.025 | 0.508 | 0.017 | 29.88235294 | 34.09448306 | 1514 | 53 | 0 | 1567 | 1567 | 2.94 | 2244.84 | 58.22 | 6.28 | 20139421.71 | 223.8 | 76.12244898
1 | 1088 | S20 | 7 | 0.028 | 0.485 | 0.02 | 24.25 | 29.96988564 | 1514 | 45 | 1559 | 1559 | 1557 | 2.13 | 2245.51 | 57.94 | 5.19 | 22980106.56 | 221.86 | 104.1596244
1 | 1088 | S24 | 3 | 0.014 | 0.494 | 0.014 | 35.28571429 | 39.77262916 | 1514 | 55 | 1569 | 1569 | 1569 | 2.5 | 2241.89 | 57.97 | 5.5 | 20715063.6 | 223.87 | 89.548
1 | 1089 | S28 | 4 | 0.012 | 0.329 | 0.01 | 32.9 | 51.94243253 | 1526 | 46 | 0 | 1572 | 1572 | 2.67 | 2246.49 | 57.95 | 6 | 21202826.97 | 222.82 | 83.45318352
1 | 980 | M | 6 | 0.024 | 0.74 | 0.02 | 37 | 29.96988564 | 1508 | 194 | 1702 | 1702 | 1692 | 2.31 | 2241.95 | 57.53 | 6.92 | 28207807.27 | 224.87 | 97.34632035
1 | 980 | S09 | 8 | 0.02 | 0.737 | 0.026 | 28.34615385 | 24.33786233 | 1508 | 68 | 1576 | 1576 | 1569 | 2.31 | 2245.31 | 58.02 | 6.94 | 28331729.82 | 224.51 | 97.19047619
1 | 980 | S04 | 2 | 0.032 | 0.777 | 0.022 | 35.31818182 | 27.78715793 | 1508 | 59 | 1567 | 1567 | 1567 | 2.76 | 2248.3 | 58.16 | 7.13 | 24394055 | 224.71 | 81.41666667
1 | 980 | M | 2 | 0.02 | 0.755 | 0.017 | 44.41176471 | 34.09448306 | 1508 | 72 | 0 | 1580 | 1580 | 2.2 | 2244.7 | 57.48 | 6.95 | 29783087.73 | 224.63 | 102.1045455
1 | 1089 | S04 | 6 | 0.012 | 0.303 | 0.008 | 37.875 | 62.00271238 | 1526 | 43 | 0 | 1569 | 1569 | 2.45 | 2244.04 | 58.04 | 5.17 | 19888605.94 | 224.98 | 91.82857143
1 | 1089 | S08 | 7 | 0.015 | 0.306 | 0.009 | 34 | 56.47110389 | 1526 | 20 | 1546 | 1546 | 1546 | 2.5 | 2240.9 | 58.01 | 5.17 | 19463561.04 | 225.05 | 90.02
1 | 1088 | S12 | 5 | 0.015 | 0.483 | 0.008 | 60.375 | 62.00271238 | 1514 | 41 | 1555 | 1555 | 1555 | 2.72 | 2241.74 | 58.04 | 5.64 | 19522918.06 | 225.06 | 82.74264706
1 | 1092 | S16 | 10 | 0.023 | 1.05 | 0.019 | 55.26315789 | 31.21470086 | 1500 | 60 | 1560 | 1560 | 1560 | 2.54 | 2246.59 | 58.18 | 6.71 | 24926535.19 | 224.94 | 88.55905512
1 | 1103 | S21 | 1 | 0.02 | 0.525 | 0.013 | 40.38461538 | 42.18126779 | 1515 | 36 | 1551 | 1551 | 1552 | 2.43 | 2246.25 | 57.98 | 5.6 | 21741481.48 | 224.93 | 92.56378601
1 | 1105 | S04 | 10 | 0.023 | 1.374 | 0.018 | 76.33333333 | 32.58285073 | 1499 | 57 | 1556 | 1556 | 1556 | 2.72 | 2243.93 | 57.92 | 7.03 | 24358190.14 | 225.45 | 82.88602941
1 | 1103 | S07 | 4 | 0.021 | 0.535 | 0.014 | 38.21428571 | 39.77262916 | 1515 | 40 | 0 | 1555 | 1555 | 2.68 | 2245.37 | 58.12 | 6.03 | 21218746.5 | 225.22 | 84.03731343
1 | 1103 | S11 | 8 | 0.02 | 0.525 | 0.021 | 25 | 28.83191546 | 1515 | 51 | 1566 | 1566 | 1566 | 2.64 | 2245.88 | 58.01 | 6.15 | 21973894.09 | 225.7 | 85.49242424
1 | 1103 | S15 | 5 | 0.02 | 0.53 | 0.024 | 22.08333333 | 25.93359266 | 1515 | 54 | 0 | 1569 | 1569 | 2.51 | 2242.92 | 57.68 | 5.86 | 21993126.31 | 225.23 | 89.73306773
1 | 1103 | S19 | 1 | 0.017 | 0.51 | 0.016 | 31.875 | 35.77449321 | 1515 | 130 | 1645 | 1645 | 1550 | 2.55 | 2246.1 | 57.83 | 5.79 | 21419866.59 | 225.01 | 88.23921569
1 | 1103 | M | 4 | 0.018 | 0.504 | 0.018 | 28 | 32.58285073 | 1515 | 46 | 1561 | 1561 | 1570 | 2.37 | 2239.74 | 57.66 | 5.49 | 21790685.62 | 224.44 | 94.70042194
1 | 1107 | S04 | 7 | 0.021 | 1.291 | 0.015 | 86.06666667 | 37.65403131 | 1507 | 34 | 1541 | 1541 | 1527 | 2.57 | 2245.95 | 57.87 | 6.4 | 23490714.4 | 225.4 | 87.70428016
1 | 1107 | S08 | 2 | 0.018 | 1.28 | 0.02 | 64 | 29.96988564 | 1507 | 47 | 1554 | 1554 | 1556 | 2.53 | 2245.28 | 57.92 | 6.74 | 25122287.05 | 224.68 | 88.80632411
1 | 1107 | S12 | 6 | 0.019 | 1.25 | 0.03 | 41.66666667 | 21.72572514 | 1507 | 50 | 1557 | 1557 | 1545 | 2.64 | 2245.81 | 58.07 | 6.54 | 23366632.23 | 224.74 | 85.12878788
1 | 1107 | S16 | 2 | 0.015 | 1.29 | 0.019 | 67.89473684 | 31.21470086 | 1507 | 52 | 1559 | 1559 | 1560 | 2.94 | 2245.62 | 58.28 | 7.02 | 22520360.57 | 224.45 | 76.34353741
1 | 1107 | M | 6 | 0.023 | 1.261 | 0.025 | 50.44 | 25.10710746 | 1507 | 62 | 0 | 1569 | 1569 | 2.28 | 2242.8 | 57.71 | 6.55 | 27061152.63 | 224.35 | 98.39912281
1 | 1107 | S05 | 5 | 0.021 | 1.248 | 0.024 | 52 | 25.93359266 | 1507 | 55 | 1562 | 1562 | 1562 | 2.65 | 2245.07 | 58.01 | 6.8 | 24195924.23 | 225.32 | 85.02641509
1 | 1107 | S09 | 6 | 0.021 | 1.256 | 0.017 | 73.88235294 | 34.09448306 | 1507 | 58 | 1565 | 1565 | 1565 | 2.74 | 2249.29 | 58.1 | 7.01 | 24169195.69 | 225.33 | 82.23722628
1 | 1107 | S12 | 5 | 0.021 | 1.23 | 0.015 | 82 | 37.65403131 | 1507 | 57 | 1564 | 1564 | 1563 | 2.65 | 2247.82 | 58.01 | 6.96 | 24795575.18 | 225.47 | 85.08301887
1 | 1107 | S16 | 5 | 0.018 | 1.38 | 0.011 | 125.4545455 | 48.15942887 | 1507 | 56 | 1563 | 1563 | 1563 | 2.85 | 2247.72 | 58.07 | 7.36 | 24379480.93 | 225.45 | 79.10526316
1 | 1107 | S24 | 4 | 0.03 | 1.332 | 0.019 | 70.10526316 | 31.21470086 | 1507 | 57 | 1564 | 1564 | 1564 | 2.93 | 2248 | 57.77 | 7.69 | 24780172.01 | 225.29 | 76.89078498
1 | 1107 | M | 3 | 0.021 | 1.252 | 0.022 | 56.90909091 | 27.78715793 | 1507 | 64 | 1571 | 1571 | 1568 | 2.48 | 2246.68 | 57.57 | 6.58 | 25035987.29 | 224.52 | 90.53225806
1 | 1107 | S04 | 5 | 0.018 | 1.276 | 0.018 | 70.88888889 | 32.58285073 | 1507 | 45 | 1552 | 1552 | 1539 | 2.55 | 2247.75 | 57.93 | 6.43 | 23804994.71 | 225.23 | 88.3254902
1 | 1107 | M | 6 | 0.034 | 1.258 | 0.021 | 59.9047619 | 28.83191546 | 1507 | 196 | 1703 | 1703 | 1703 | 2.23 | 2246.22 | 57.8 | 6.57 | 27794706.13 | 224.14 | 100.5112108
1 | 1107 | S08 | 2 | 0.031 | 1.26 | 0.014 | 90 | 39.77262916 | 1507 | 44 | 1551 | 1551 | 1551 | 2.58 | 2245.39 | 57.99 | 6.73 | 24600075.09 | 224.71 | 87.09689922
1 | 1108 | S12 | 4 | 0.022 | 1.099 | 0.02 | 54.95 | 29.96988564 | 1507 | 73 | 1580 | 1580 | 1580 | 2.52 | 2243.4 | 57.93 | 6.86 | 25649540 | 224.71 | 89.17063492
1 | 1108 | S16 | 5 | 0.021 | 1.069 | 0.028 | 38.17857143 | 22.94811947 | 1507 | 57 | 1564 | 1564 | 1560 | 2.74 | 2245.15 | 57.86 | 6.95 | 23918222.08 | 224.62 | 81.97810219
1 | 1108 | S20 | 3 | 0.021 | 1.12 | 0.025 | 44.8 | 25.10710746 | 1507 | 62 | 0 | 1569 | 1569 | 2.83 | 2246.53 | 57.99 | 7.11 | 23705257.55 | 224.84 | 79.44876325
1 | 1108 | S27 | 8 | 0.02 | 1.078 | 0.024 | 44.91666667 | 25.93359266 | 1507 | 45 | 1552 | 1552 | 1557 | 2.38 | 2242.99 | 57.94 | 6.31 | 24976353.35 | 224.53 | 94.34033613
1 | 1108 | S31 | 7 | 0.017 | 1.098 | 0.016 | 68.625 | 35.77449321 | 1507 | 38 | 1545 | 1545 | 1545 | 2.4 | 2243.64 | 58.06 | 6.6 | 25914042 | 224.47 | 93.52916667
1 | 1108 | S08 | 5 | 0.025 | 1.119 | 0.028 | 39.96428571 | 22.94811947 | 1507 | 41 | 1548 | 1548 | 1555 | 2.75 | 2243.95 | 57.98 | 7.02 | 24058407.93 | 224.88 | 81.77454545
1 | 1108 | S16 | 4 | 0.03 | 1.12 | 0.021 | 53.33333333 | 28.83191546 | 1507 | 39 | 1546 | 1546 | 1546 | 2.8 | 2241.94 | 58.04 | 7.14 | 24011177.4 | 224.76 | 80.27142857
1 | 1087 | S19 | 10 | 0.018 | 1.23 | 0.016 | 76.875 | 35.77449321 | 1495 | 67 | 0 | 1562 | 1562 | 2.76 | 2247.42 | 57.9 | 7.66 | 26197100.09 | 224.46 | 81.32608696
1 | 1088 | S04 | 5 | 0.021 | 0.476 | 0.011 | 43.27272727 | 48.15942887 | 1514 | 47 | 0 | 1561 | 1561 | 2.63 | 2244.18 | 58.1 | 6.06 | 21718201.28 | 225.37 | 85.69201521
1 | 1089 | S15 | 5 | 0.014 | 0.331 | 0.016 | 20.6875 | 35.77449321 | 1526 | 44 | 1570 | 1570 | 1570 | 2.58 | 2245.62 | 57.91 | 6.47 | 23652123.21 | 224.91 | 87.1744186
1 | 1089 | S19 | 3 | 0.027 | 0.318 | 0.023 | 13.82608696 | 26.82423957 | 1526 | 66 | 1592 | 1592 | 1592 | 2.6 | 2245.38 | 58.2 | 6.96 | 25244980.06 | 224.82 | 86.46923077
1 | 1089 | M | 5 | 0.018 | 0.316 | 0.01 | 31.6 | 51.94243253 | 1526 | 59 | 1585 | 1585 | 1585 | 2.19 | 2212.02 | 57.77 | 5.55 | 23544377.26 | 235.41 | 107.4931507
1 | 1089 | S04 | 7 | 0.015 | 0.292 | 0.013 | 22.46153846 | 42.18126779 | 1526 | 51 | 1577 | 1577 | 1577 | 2.85 | 2219.03 | 57.99 | 6.67 | 21811896.99 | 271.27 | 95.18245614
1 | 1089 | S12 | 6 | 0.013 | 0.301 | 0.015 | 20.06666667 | 37.65403131 | 1526 | 53 | 0 | 1579 | 1579 | 2.98 | 2225.76 | 58.04 | 7.05 | 22115689.13 | 282.83 | 94.90939597
1 | 1087 | S17 | 7 | 0.025 | 1.26 | 0.026 | 48.46153846 | 24.33786233 | 1495 | 23 | 0 | 1518 | 1518 | 2.53 | 2228.49 | 57.85 | 8.3 | 30705597.39 | 241.13 | 95.3083004
1 | 1087 | S25 | 2 | 0.019 | 1.18 | 0.019 | 62.10526316 | 31.21470086 | 1495 | 54 | 1549 | 1549 | 1542 | 2.72 | 2227.08 | 58.03 | 8.7 | 29918199.71 | 257.27 | 94.58455882
1 | 1087 | M | 2 | 0.016 | 1.165 | 0.013 | 89.61538462 | 42.18126779 | 1495 | 83 | 1578 | 1578 | 1578 | 2.33 | 2226.82 | 57.74 | 8.25 | 33115584.98 | 234.49 | 100.639485
1 | 1087 | M | 4 | 0.025 | 1.2 | 0.014 | 85.71428571 | 39.77262916 | 1495 | 208 | 0 | 1703 | 1703 | 2.29 | 2231.06 | 57.55 | 8.17 | 33430826.57 | 239.53 | 104.5982533
1 | 1086 | S04 | 2 | 0.014 | 0.7 | 0.021 | 33.33333333 | 28.83191546 | 1502 | 40 | 1542 | 1542 | 1545 | 2.75 | 2225.92 | 57.81 | 8.74 | 29712389.59 | 261.82 | 95.20727273
1 | 1086 | S12 | 4 | 0.019 | 0.709 | 0.023 | 30.82608696 | 26.82423957 | 1502 | 42 | 1544 | 1544 | 1544 | 2.86 | 2231.03 | 58.16 | 8.5 | 27848870.98 | 271.43 | 94.90559441
1 | 909 | S21 | 2 | 0.025 | 1.06 | 0.019 | 55.78947368 | 31.21470086 | 1506 | 38 | 1544 | 1544 | 1538 | 2.74 | 2230.1 | 57.77 | 8.33 | 28475284.16 | 261.18 | 95.32116788
1 | 909 | S26 | 1 | 0.021 | 1.05 | 0.022 | 47.72727273 | 27.78715793 | 1506 | 51 | 1557 | 1557 | 1557 | 2.77 | 2231.34 | 58.25 | 8.69 | 29400522.5 | 261.76 | 94.49819495
1 | 909 | M | 10 | 0.016 | 1.037 | 0.015 | 69.13333333 | 37.65403131 | 1506 | 141 | 1647 | 1647 | 1655 | 2.32 | 2233.26 | 57.32 | 7.73 | 31252163.43 | 236.59 | 101.9784483
1 | 909 | S10 | 2 | 0.028 | 1.053 | 0.029 | 36.31034483 | 22.31802259 | 1506 | 63 | 1569 | 1569 | 1581 | 2.46 | 2234.07 | 57.82 | 8.26 | 31505835.95 | 233.97 | 95.1097561
1 | 909 | S15 | 2 | 0.025 | 1.05 | 0.011 | 95.45454545 | 48.15942887 | 1506 | 54 | 1560 | 1560 | 1560 | 2.41 | 2236.16 | 58.05 | 7.8 | 30396930.12 | 233.08 | 96.71369295
1 | 909 | S20 | 4 | 0.018 | 1.002 | 0.017 | 58.94117647 | 34.09448306 | 1506 | 48 | 1554 | 1554 | 1565 | 2.97 | 2236.71 | 57.98 | 8.34 | 26379622.18 | 282.29 | 95.04713805
1 | 909 | S25 | 8 | 0.02 | 1.039 | 0.025 | 41.56 | 25.10710746 | 1506 | 195 | 1701 | 1701 | 1551 | 2.59 | 2235.05 | 57.9 | 7.78 | 28197874.05 | 246.77 | 95.27799228
1 | 1087 | S04 | 3 | 0.031 | 1.19 | 0.014 | 85 | 39.77262916 | 1495 | 67 | 1562 | 1562 | 1556 | 2.92 | 2289.69 | 58.08 | 8.32 | 27401002.52 | 276.05 | 94.53767123
1 | 909 | S11 | 7 | 0.017 | 1.019 | 0.027 | 37.74074074 | 23.61991192 | 1506 | 49 | 1555 | 1555 | 1551 | 2.96 | 2289.39 | 58.01 | 7.82 | 25402947.69 | 280.74 | 94.84459459
1 | 909 | S16 | 2 | 0.019 | 1.02 | 0.021 | 48.57142857 | 28.83191546 | 1506 | 54 | 1560 | 1560 | 1560 | 3.11 | 2289.02 | 57.99 | 8.42 | 26028586.26 | 296.07 | 95.19935691
1 | 980 | M | 4 | 0.02 | 0.721 | 0.021 | 34.33333333 | 28.83191546 | 1508 | 83 | 1591 | 1591 | 1591 | 2.22 | 2284.81 | 57.64 | 7.06 | 30517651.41 | 245.97 | 110.7972973
1 | 980 | S09 | 5 | 0.021 | 1.21 | 0.021 | 57.61904762 | 28.83191546 | 1508 | 49 | 1557 | 1557 | 1547 | 2.82 | 2290.99 | 57.84 | 8.2 | 27979324.68 | 269.84 | 95.68794326
1 | 980 | S14 | 3 | 0.029 | 0.715 | 0.02 | 35.75 | 29.96988564 | 1508 | 60 | 1568 | 1568 | 1563 | 3.13 | 2288.98 | 58.01 | 8.17 | 25093948.79 | 296.63 | 94.76996805
1 | 980 | S18 | 5 | 0.03 | 0.703 | 0.016 | 43.9375 | 35.77449321 | 1508 | 50 | 0 | 1558 | 1558 | 2.95 | 2289.57 | 57.9 | 8.15 | 26566773.25 | 281.37 | 95.37966102
1 | 980 | S23 | 13 | 0.025 | 0.723 | 0.02 | 36.15 | 29.96988564 | 1508 | 61 | 1569 | 1569 | 1569 | 3.07 | 2292.17 | 58.1 | 8.49 | 26623517.22 | 290.23 | 94.53745928
1 | 980 | S05 | 4 | 0.023 | 0.733 | 0.019 | 38.57894737 | 31.21470086 | 1508 | 42 | 1550 | 1550 | 1550 | 2.9 | 2292.65 | 58.08 | 7.72 | 25633408.14 | 274.53 | 94.66551724
1 | 980 | S29 | 6 | 0.026 | 0.759 | 0.018 | 42.16666667 | 32.58285073 | 1508 | 191 | 1699 | 1699 | 1546 | 2.6 | 2290.93 | 58.12 | 7.6 | 28125571.38 | 245.94 | 94.59230769
1 | 1087 | M | 2 | 0.027 | 1.16 | 0.017 | 68.23529412 | 34.09448306 | 1495 | 65 | 1560 | 1560 | 1560 | 2.31 | 2291.38 | 57.74 | 7.01 | 29204679.64 | 237.34 | 102.7445887
1 | 1087 | S08 | 4 | 0.018 | 1.19 | 0.016 | 74.375 | 35.77449321 | 1495 | 59 | 0 | 1554 | 1554 | 2.69 | 2297.34 | 57.95 | 7.78 | 27906275.78 | 257.15 | 95.59479554
1 | 909 | S13 | 6 | 0.013 | 1.055 | 0.019 | 55.52631579 | 31.21470086 | 1506 | 49 | 0 | 1555 | 1555 | 2.88 | 2293.78 | 57.89 | 7.65 | 25589983.13 | 274.85 | 95.43402778
1 | 1087 | S27 | 4 | 0.016 | 1.17 | 0.014 | 83.57142857 | 39.77262916 | 1495 | 48 | 1543 | 1543 | 1543 | 2.51 | 2290.25 | 57.93 | 7.46 | 28588889.64 | 238.69 | 95.09561753
1 | 1087 | M | 3 | 0.027 | 1.164 | 0.015 | 77.6 | 37.65403131 | 1495 | 63 | 1558 | 1558 | 1568 | 2.25 | 2287.26 | 57.42 | 7 | 29886864 | 241.32 | 107.2533333
1 | 909 | S05 | 4 | 0.028 | 1.03 | 0.015 | 68.66666667 | 37.65403131 | 1506 | 48 | 1554 | 1554 | 1558 | 3.13 | 2286.01 | 58.23 | 8.29 | 25429487.6 | 279.98 | 89.45047923
1 | 909 | M | 4 | 0.024 | 1.02 | 0.011 | 92.72727273 | 48.15942887 | 1506 | 74 | 1580 | 1580 | 1580 | 2.36 | 2282.79 | 57.87 | 6.81 | 27666254.06 | 233.57 | 98.97033898
1 | 980 | S14 | 7 | 0.029 | 0.728 | 0.021 | 34.66666667 | 28.83191546 | 1508 | 39 | 1547 | 1547 | 1547 | 2.77 | 2291.44 | 57.85 | 7.22 | 25085063.74 | 264.3 | 95.41516245
1 | 909 | S19 | 7 | 0.021 | 1.064 | 0.019 | 56 | 31.21470086 | 1506 | 52 | 0 | 1558 | 1558 | 2.86 | 2287.24 | 57.96 | 7.57 | 25426751.24 | 271.67 | 94.98951049
1 | 909 | S29 | 2 | 0.028 | 1.056 | 0.023 | 45.91304348 | 26.82423957 | 1506 | 40 | 1546 | 1546 | 1546 | 3.09 | 2285.55 | 58.2 | 7.38 | 22926507.38 | 282.23 | 91.33656958
1 | 909 | S05 | 5 | 0.026 | 0.733 | 0.026 | 28.19230769 | 24.33786233 | 1506 | 44 | 1550 | 1550 | 1550 | 2.97 | 2287.67 | 57.98 | 7.08 | 22904429.33 | 277.81 | 93.53872054
1 | 980 | S15 | 4 | 0.026 | 0.733 | 0.024 | 30.54166667 | 25.93359266 | 1508 | 49 | 1557 | 1557 | 1557 | 2.98 | 2287.8 | 57.92 | 7.23 | 23312528.46 | 278.48 | 93.44966443
1 | 980 | S25 | 2 | 0.029 | 0.772 | 0.018 | 42.88888889 | 32.58285073 | 1508 | 35 | 0 | 1543 | 1543 | 2.79 | 2285.32 | 57.72 | 6.84 | 23531424 | 259.27 | 92.92831541
1 | 980 | S30 | 3 | 0.018 | 0.768 | 0.016 | 48 | 35.77449321 | 1508 | 43 | 1551 | 1551 | 1545 | 3.09 | 2283.05 | 58.29 | 7.23 | 22435953.5 | 270.85 | 87.65372168
1 | 980 | M | 2 | 0.02 | 0.73 | 0.014 | 52.14285714 | 39.77262916 | 1508 | 60 | 0 | 1568 | 1568 | 2.36 | 2285.37 | 57.58 | 6.46 | 26274007.98 | 241.58 | 102.3644068
1 | 980 | S05 | 3 | 0.015 | 0.738 | 0.018 | 41 | 32.58285073 | 1508 | 44 | 1552 | 1552 | 1540 | 2.9 | 2287.51 | 58.15 | 6.91 | 22892453.52 | 273.06 | 94.15862069
1 | 980 | S10 | 5 | 0.032 | 0.76 | 0.02 | 38 | 29.96988564 | 1508 | 48 | 1556 | 1556 | 1548 | 3.26 | 2288.1 | 57.95 | 7.28 | 21460412.76 | 278.58 | 85.45398773
1 | 980 | S15 | 7 | 0.028 | 0.747 | 0.018 | 41.5 | 32.58285073 | 1508 | 54 | 1562 | 1562 | 1553 | 3.12 | 2288.26 | 57.99 | 7.34 | 22609769 | 278.14 | 89.1474359
1 | 909 | S20 | 5 | 0.023 | 1.031 | 0.023 | 44.82608696 | 26.82423957 | 1506 | 57 | 0 | 1563 | 1563 | 2.86 | 2288.56 | 57.9 | 7.56 | 25407817.17 | 259.64 | 90.78321678
1 | 909 | S25 | 2 | 0.028 | 1.018 | 0.017 | 59.88235294 | 34.09448306 | 1506 | 56 | 1562 | 1562 | 1563 | 2.98 | 2287.35 | 57.97 | 7.48 | 24113888.46 | 276.86 | 92.90604027
1 | 909 | M | 5 | 0.027 | 1.012 | 0.013 | 77.84615385 | 42.18126779 | 1506 | 65 | 1571 | 1571 | 1571 | 2.28 | 2283.68 | 57.83 | 6.62 | 27848876.63 | 241.6 | 105.9649123
1 | 980 | S04 | 2 | 0.021 | 0.769 | 0.021 | 36.61904762 | 28.83191546 | 1508 | 46 | 1554 | 1554 | 1546 | 2.85 | 2288.6 | 58 | 7.06 | 23811076.21 | 270.02 | 94.74385965
1 | 980 | S10 | 2 | 0.027 | 0.727 | 0.018 | 40.38888889 | 32.58285073 | 1508 | 49 | 1557 | 1557 | 1553 | 2.88 | 2288.82 | 57.82 | 7.23 | 24132745.88 | 275.62 | 95.70138889
1 | 980 | S15 | 4 | 0.021 | 0.733 | 0.016 | 45.8125 | 35.77449321 | 1508 | 51 | 1559 | 1559 | 1547 | 2.8 | 2291.15 | 58.09 | 7.09 | 24366380.25 | 265.65 | 94.875
1 | 980 | S20 | 6 | 0.02 | 0.758 | 0.027 | 28.07407407 | 23.61991192 | 1508 | 45 | 1553 | 1553 | 1536 | 2.99 | 2292.35 | 57.98 | 7.24 | 23312969.5 | 278.18 | 93.0367893
1 | 980 | M | 7 | 0.026 | 0.751 | 0.011 | 68.27272727 | 48.15942887 | 1508 | 68 | 1576 | 1576 | 1576 | 2.4 | 2280.37 | 57.4 | 6.54 | 26098834.65 | 243.35 | 101.3958333
1 | 980 | S05 | 3 | 0.024 | 0.751 | 0.019 | 39.52631579 | 31.21470086 | 1508 | 47 | 1555 | 1555 | 1555 | 3.19 | 2283.85 | 58.28 | 7.12 | 21409482.88 | 279.5 | 87.61755486
1 | 980 | S10 | 4 | 0.023 | 0.74 | 0.02 | 37 | 29.96988564 | 1508 | 56 | 1564 | 1564 | 1567 | 3.11 | 2283.96 | 58.08 | 7.51 | 23164201.39 | 276.98 | 89.06109325
1 | 980 | S15 | 4 | 0.029 | 0.737 | 0.027 | 27.2962963 | 23.61991192 | 1508 | 39 | 0 | 1547 | 1547 | 2.93 | 2286.53 | 58.26 | 7.21 | 23631638.72 | 276.23 | 94.27645051
1 | 980 | S25 | 5 | 0.023 | 0.753 | 0.03 | 25.1 | 21.72572514 | 1508 | 37 | 1545 | 1545 | 1545 | 3.19 | 2284.35 | 58.1 | 7.48 | 22496908.97 | 277.2 | 86.89655172
1 | 980 | M | 3 | 0.012 | 0.729 | 0.015 | 48.6 | 37.65403131 | 1508 | 70 | 0 | 1578 | 1578 | 2.27 | 2286.2 | 57.75 | 6.52 | 27579427.67 | 244.67 | 107.784141
1 | 980 | S05 | 5 | 0.018 | 0.751 | 0.018 | 41.72222222 | 32.58285073 | 1508 | 40 | 1548 | 1548 | 1548 | 2.42 | 2287.95 | 58.08 | 6.86 | 27239841.07 | 231.2 | 95.53719008
1 | 980 | S09 | 6 | 0.026 | 0.73 | 0.026 | 28.07692308 | 24.33786233 | 1508 | 39 | 1547 | 1547 | 1557 | 2.41 | 2285.1 | 58.11 | 7.11 | 28314380.17 | 238.43 | 98.93360996
1 | 980 | S14 | 6 | 0.027 | 0.732 | 0.03 | 24.4 | 21.72572514 | 1508 | 57 | 1565 | 1565 | 1549 | 2.47 | 2286.32 | 58.01 | 6.92 | 26902673.88 | 235.74 | 95.44129555
1 | 980 | S19 | 6 | 0.024 | 0.8 | 0.026 | 30.76923077 | 24.33786233 | 1508 | 43 | 1551 | 1551 | 1551 | 2.62 | 2287.83 | 58.01 | 6.85 | 25122469.12 | 248.58 | 94.8778626
1 | 980 | S24 | 5 | 0.021 | 0.741 | 0.03 | 24.7 | 21.72572514 | 1508 | 64 | 1572 | 1572 | 1703 | 3.1 | 2292.41 | 58.03 | 7.38 | 22921142.05 | 278.07 | 89.7
1 | 980 | S29 | 6 | 0.023 | 0.731 | 0.018 | 40.61111111 | 32.58285073 | 1508 | 48 | 1556 | 1556 | 1556 | 3.18 | 2288.34 | 58 | 7.6 | 22969752.45 | 276.29 | 86.8836478
1 | 980 | S05 | 5 | 0.024 | 0.771 | 0.021 | 36.71428571 | 28.83191546 | 1508 | 55 | 1563 | 1563 | 1563 | 2.48 | 2290.55 | 57.94 | 6.76 | 26223103.06 | 235.81 | 95.08467742
1 | 980 | S21 | 5 | 0.02 | 0.724 | 0.017 | 42.58823529 | 34.09448306 | 1508 | 38 | 0 | 1546 | 1546 | 3.16 | 2289.4 | 58.02 | 7.49 | 22791121.9 | 276.31 | 87.43987342
1 | 909 | S23 | 2 | 0.025 | 1.033 | 0.025 | 41.32 | 25.10710746 | 1506 | 60 | 1566 | 1566 | 1566 | 2.64 | 2288.93 | 57.97 | 6.92 | 25199038.45 | 250.69 | 94.95833333
1 | 909 | S28 | 8 | 0.023 | 1.045 | 0.018 | 58.05555556 | 32.58285073 | 1506 | 62 | 1568 | 1568 | 1556 | 2.72 | 2290.27 | 57.9 | 6.88 | 24330750.71 | 259.15 | 95.27573529
1 | 980 | M | 4 | 0.019 | 0.747 | 0.021 | 35.57142857 | 28.83191546 | 1508 | 62 | 1570 | 1570 | 1571 | 2.26 | 2304.07 | 57.43 | 6.05 | 25905495 | 241.98 | 107.0707965
1 | 980 | S05 | 6 | 0.016 | 0.774 | 0.022 | 35.18181818 | 27.78715793 | 1508 | 32 | 1540 | 1540 | 1533 | 3.19 | 2288.23 | 57.91 | 7.07 | 21299906.46 | 274.79 | 86.14106583
1 | 980 | S09 | 5 | 0.022 | 0.745 | 0.028 | 26.60714286 | 22.94811947 | 1508 | 34 | 0 | 1542 | 1542 | 3.12 | 2288.22 | 57.86 | 7.07 | 21777693.81 | 274.42 | 87.95512821
1 | 980 | S15 | 5 | 0.017 | 0.712 | 0.028 | 25.42857143 | 22.94811947 | 1508 | 34 | 0 | 1542 | 1542 | 2.91 | 2287.82 | 58.16 | 7.05 | 23279158.14 | 273.44 | 93.96563574
1 | 980 | S20 | 6 | 0.026 | 0.742 | 0.027 | 27.48148148 | 23.61991192 | 1508 | 187 | 1695 | 1695 | 1695 | 2.59 | 2287.63 | 57.79 | 6.88 | 25522531.46 | 247.82 | 95.68339768
1 | 980 | S25 | 4 | 0.021 | 0.73 | 0.019 | 38.42105263 | 31.21470086 | 1508 | 46 | 1554 | 1554 | 1554 | 3.13 | 2287.24 | 57.97 | 7.47 | 22926475.32 | 276.29 | 88.2715655
1 | 980 | S30 | 4 | 0.025 | 0.745 | 0.021 | 35.47619048 | 28.83191546 | 1508 | 192 | 1700 | 1700 | 1546 | 3.15 | 2284.35 | 58.05 | 7.46 | 22721668 | 276.24 | 87.6952381
1 | 980 | M | 2 | 0.022 | 0.752 | 0.019 | 39.57894737 | 31.21470086 | 1508 | 194 | 1702 | 1702 | 1581 | 2.29 | 2280.59 | 57.57 | 6.56 | 27438784.14 | 241.29 | 105.3668122
1 | 980 | S10 | 4 | 0.039 | 0.76 | 0.018 | 42.22222222 | 32.58285073 | 1508 | 192 | 0 | 1700 | 1700 | 2.61 | 2281.97 | 57.88 | 7.09 | 26035441.63 | 248.47 | 95.19923372
1 | 980 | S15 | 3 | 0.018 | 0.74 | 0.014 | 52.85714286 | 39.77262916 | 1508 | 62 | 1570 | 1570 | 1702 | 2.51 | 2283.04 | 57.96 | 7.11 | 27161808.96 | 238.57 | 95.04780876
1 | 980 | S20 | 8 | 0.016 | 0.739 | 0.015 | 49.26666667 | 37.65403131 | 1508 | 50 | 0 | 1558 | 1558 | 2.57 | 2283.92 | 58.16 | 6.87 | 25642111.94 | 242.33 | 94.29182879
1 | 909 | S30 | 6 | 0.02 | 1.026 | 0.024 | 42.75 | 25.93359266 | 1506 | 46 | 1552 | 1552 | 1552 | 3.25 | 2283.93 | 57.95 | 7.81 | 23051529.8 | 270.96 | 83.37230769
1 | 909 | M | 5 | 0.023 | 1.04 | 0.015 | 69.33333333 | 37.65403131 | 1506 | 71 | 1577 | 1577 | 1580 | 2.31 | 2276.63 | 57.86 | 5.52 | 22849086.55 | 238.84 | 103.3939394
1 | 909 | S05 | 5 | 0.018 | 1.065 | 0.016 | 66.5625 | 35.77449321 | 1506 | 43 | 1549 | 1549 | 1549 | 3.09 | 2280.72 | 57.75 | 7.45 | 23095057.86 | 272.76 | 88.27184466
1 | 909 | S10 | 3 | 0.022 | 1.034 | 0.02 | 51.7 | 29.96988564 | 1506 | 59 | 0 | 1565 | 1565 | 2.91 | 2281.9 | 58.06 | 7.3 | 24042286.6 | 274.13 | 94.20274914
1 | 909 | S15 | 2 | 0.017 | 0.945 | 0.01 | 94.5 | 51.94243253 | 1506 | 32 | 0 | 1538 | 1538 | 2.81 | 2279.06 | 58.41 | 6.46 | 22005500.33 | 258.91 | 92.13879004
1 | 909 | S19 | 3 | 0.027 | 1.02 | 0.022 | 46.36363636 | 27.78715793 | 1506 | 45 | 1551 | 1551 | 1652 | 3.24 | 2281.5 | 57.86 | 7.18 | 21234850 | 272.09 | 83.97839506
1 | 909 | M | 3 | 0.036 | 1.034 | 0.021 | 49.23809524 | 28.83191546 | 1506 | 57 | 1563 | 1563 | 1577 | 2.79 | 2301.74 | 57.69 | 8.13 | 28170327.61 | 266.67 | 95.58064516
1 | 909 | S05 | 4 | 0.022 | 1.063 | 0.017 | 62.52941176 | 34.09448306 | 1506 | 55 | 0 | 1561 | 1561 | 3.25 | 2312.96 | 58.05 | 8.49 | 25377085.44 | 308.74 | 94.99692308
1 | 909 | S10 | 5 | 0.02 | 1.029 | 0.02 | 51.45 | 29.96988564 | 1506 | 30 | 1536 | 1536 | 1536 | 2.83 | 2308.43 | 58.02 | 7.86 | 26927876.73 | 267.71 | 94.59717314
1 | 909 | S20 | 7 | 0.027 | 1.045 | 0.017 | 61.47058824 | 34.09448306 | 1506 | 46 | 1552 | 1552 | 1552 | 2.99 | 2306.52 | 57.99 | 7.87 | 25498231.46 | 283.55 | 94.83277592
1 | 909 | S25 | 6 | 0.033 | 1.036 | 0.02 | 51.8 | 29.96988564 | 1506 | 49 | 1555 | 1555 | 1555 | 2.76 | 2307.18 | 57.97 | 8.36 | 29351342.09 | 262.78 | 95.21014493
1 | 909 | S30 | 2 | 0.034 | 1.042 | 0.023 | 45.30434783 | 26.82423957 | 1506 | 196 | 0 | 1702 | 1702 | 3.19 | 2309.27 | 58.21 | 8.11 | 24657791.45 | 300.12 | 94.0815047
1 | 909 | M | 5 | 0.022 | 1.068 | 0.017 | 62.82352941 | 34.09448306 | 1506 | 54 | 1560 | 1560 | 1560 | 2.32 | 2307.82 | 57.53 | 7.51 | 31376404.5 | 237.88 | 102.5344828
1 | 909 | S05 | 8 | 0.022 | 1.055 | 0.016 | 65.9375 | 35.77449321 | 1506 | 48 | 1554 | 1554 | 1552 | 2.94 | 2309.33 | 57.91 | 8.24 | 27184113.14 | 278.06 | 94.57823129
1 | 909 | S10 | 5 | 0.02 | 1.04 | 0.016 | 65 | 35.77449321 | 1506 | 51 | 1557 | 1557 | 1556 | 3.01 | 2310.77 | 58.21 | 8.38 | 27019887.35 | 286.95 | 95.33222591
1 | 909 | S15 | 5 | 0.023 | 1.03 | 0.02 | 51.5 | 29.96988564 | 1506 | 49 | 1555 | 1555 | 1550 | 3.21 | 2309.71 | 57.99 | 8.39 | 25355003.42 | 304.57 | 94.88161994
1 | 909 | S20 | 4 | 0.02 | 1.021 | 0.018 | 56.72222222 | 32.58285073 | 1506 | 44 | 1550 | 1550 | 1693 | 3.1 | 2307.15 | 58.2 | 7.88 | 24631431.1 | 292.4 | 94.32258065
1 | 909 | S25 | 7 | 0.021 | 1.027 | 0.016 | 64.1875 | 35.77449321 | 1506 | 49 | 1555 | 1555 | 1558 | 3.17 | 2304.32 | 58.21 | 8.46 | 25828737.62 | 299.77 | 94.56466877
1 | 909 | S05 | 8 | 0.018 | 0.998 | 0.009 | 110.9222222 | 56.47110389 | 1506 | 38 | 1544 | 1544 | 1540 | 2.95 | 2301.06 | 58.12 | 8.02 | 26274205.1 | 279.81 | 94.85084746
1 | 909 | S10 | 5 | 0.023 | 1.023 | 0.019 | 53.84210526 | 31.21470086 | 1506 | 46 | 1552 | 1552 | 1552 | 2.77 | 2300.07 | 57.96 | 8.17 | 28492636.09 | 263.32 | 95.06137184
1 | 909 | S15 | 3 | 0.029 | 1.051 | 0.028 | 37.53571429 | 22.94811947 | 1506 | 43 | 1549 | 1549 | 1546 | 2.92 | 2300 | 57.96 | 8.17 | 27028150.68 | 277.91 | 95.17465753
1 | 909 | S20 | 5 | 0.026 | 1.09 | 0.024 | 45.41666667 | 25.93359266 | 1506 | 24 | 1530 | 1530 | 1531 | 3.14 | 2299.37 | 57.83 | 7.93 | 24389432.24 | 299.55 | 95.39808917
1 | 909 | S25 | 6 | 0.033 | 1.044 | 0.019 | 54.94736842 | 31.21470086 | 1506 | 43 | 1549 | 1549 | 1549 | 2.68 | 2300.08 | 57.72 | 7.56 | 27250798.57 | 257.26 | 95.99253731
1 | 909 | S30 | 11 | 0.023 | 1.049 | 0.02 | 52.45 | 29.96988564 | 1506 | 37 | 1543 | 1543 | 1545 | 2.56 | 2300.21 | 58.01 | 7.97 | 30077042.79 | 243.06 | 94.9453125
1 | 909 | M | 7 | 0.024 | 1.06 | 0.019 | 55.78947368 | 31.21470086 | 1506 | 72 | 0 | 1578 | 1578 | 2.31 | 2296.61 | 57.68 | 7.54 | 31484435.27 | 235.48 | 101.9393939
1 | 909 | S05 | 6 | 0.024 | 1.038 | 0.018 | 57.66666667 | 32.58285073 | 1506 | 37 | 1543 | 1543 | 1543 | 3.07 | 2301.05 | 57.92 | 7.84 | 24680447.69 | 292.03 | 95.1237785
1 | 980 | S05 | 0 | 0.029 | 0.73 | 0.021 | 34.76190476 | 28.83191546 | 1508 | 37 | 1545 | 1545 | 1552 | 3.56 | 2286.79 | 0 | 0.77 | 2077381.702 | 0 | 0
1 | 980 | S09 | 5 | 0.027 | 0.745 | 0.02 | 37.25 | 29.96988564 | 1508 | 45 | 1553 | 1553 | 1545 | 2.68 | 2288.94 | 57.92 | 7.12 | 25540470.81 | 254.97 | 95.1380597
1 | 980 | S11 | 0 | 0.027 | 0.748 | 0.017 | 44 | 34.09448306 | 1508 | 61 | 1569 | 1569 | 1569 | 3.03 | 2290.43 | 57.93 | 8.38 | 26605272.04 | 288.26 | 95.13531353
1 | 980 | S14 | 9 | 0.022 | 0.748 | 0.03 | 24.93333333 | 21.72572514 | 1508 | 52 | 1560 | 1560 | 1560 | 2.99 | 2292.37 | 58.03 | 8.68 | 27950047.06 | 284.59 | 95.18060201
1 | 980 | S20 | 9 | 0.025 | 0.75 | 0.014 | 53.57142857 | 39.77262916 | 1508 | 52 | 1560 | 1560 | 1693 | 3.14 | 2289.85 | 57.8 | 9.04 | 27688224.46 | 300.06 | 95.56050955
1 | 980 | S05 | 6 | 0.023 | 0.79 | 0.012 | 65.83333333 | 44.94691449 | 1508 | 45 | 0 | 1553 | 1553 | 3.2 | 2206.39 | 57.84 | 9.37 | 27134460.02 | 304.92 | 95.2875
1 | 976 | S10 | 3 | 0.029 | 0.996 | 0.015 | 66.4 | 37.65403131 | 1510 | 65 | 1575 | 1575 | 1581 | 3.18 | 2205.16 | 58.05 | 9.26 | 26969522.87 | 301.38 | 94.77358491
1 | 909 | S20 | 6 | 0.019 | 1.121 | 0.023 | 48.73913043 | 26.82423957 | 1506 | 36 | 1542 | 1542 | 1542 | 3.12 | 2205.19 | 58.04 | 9.11 | 27043262.75 | 296.13 | 94.91346154
1 | 909 | S25 | 5 | 0.018 | 1.038 | 0.026 | 39.92307692 | 24.33786233 | 1506 | 47 | 1553 | 1553 | 1550 | 2.85 | 2206.3 | 58.05 | 8.71 | 28319602.32 | 270.78 | 95.01052632
1 | 909 | S05 | 7 | 0.022 | 1.051 | 0.017 | 61.82352941 | 34.09448306 | 1506 | 56 | 1562 | 1562 | 1558 | 2.84 | 2208.21 | 58.07 | 9.84 | 32134120.73 | 269.14 | 94.76760563
1 | 909 | S15 | 5 | 0.024 | 1.062 | 0.024 | 44.25 | 25.93359266 | 1506 | 56 | 0 | 1562 | 1562 | 2.78 | 2207.21 | 57.97 | 9.1 | 30345167.7 | 263.7 | 94.85611511
1 | 909 | S20 | 8 | 0.033 | 1.06 | 0.019 | 55.78947368 | 31.21470086 | 1506 | 33 | 1539 | 1539 | 1537 | 2.95 | 2206.75 | 58.08 | 8.64 | 27145269.15 | 280.34 | 95.03050847
1 | 909 | S25 | 11 | 0.025 | 1.041 | 0.02 | 52.05 | 29.96988564 | 1506 | 45 | 1551 | 1551 | 1653 | 2.9 | 2206.5 | 58.06 | 9.01 | 28792542.41 | 275.95 | 95.15517241
1 | 976 | M | 8 | 0.017 | 1.011 | 0.015 | 67.4 | 37.65403131 | 1510 | 69 | 1579 | 1579 | 1579 | 2.27 | 2212.52 | 57.41 | 7.88 | 32257956.79 | 241.61 | 106.4361233
1 | 909 | S05 | 5 | 0.025 | 1.048 | 0.016 | 65.5 | 35.77449321 | 1506 | 48 | 0 | 1554 | 1554 | 1.92 | 2212.07 | 58.07 | 8.04 | 38904781.13 | 235.99 | 122.9114583
1 | 980 | S10 | 5 | 0.017 | 0.811 | 0.027 | 30.03703704 | 23.61991192 | 1508 | 44 | 1552 | 1552 | 1692 | 2.3 | 2212.43 | 58.1 | 8.24 | 33290338.02 | 239.2 | 104
1 | 1071 | S15 | 6 | 0.017 | 1.02 | 0.021 | 48.57142857 | 28.83191546 | 1505 | 54 | 1559 | 1559 | 1544 | 2.43 | 2209.61 | 58.03 | 8.51 | 32500362.4 | 231.36 | 95.20987654
1 | 1071 | S20 | 8 | 0.02 | 1.024 | 0.024 | 42.66666667 | 25.93359266 | 1505 | 59 | 1564 | 1564 | 1564 | 3.19 | 2203.61 | 58.14 | 8.98 | 26053716.23 | 301.65 | 94.56112853
1 | 909 | S23 | 10 | 0.025 | 1.071 | 0.016 | 66.9375 | 35.77449321 | 1506 | 15 | 0 | 1521 | 1521 | 2.74 | 2208.83 | 57.96 | 8.69 | 29422582.97 | 261.27 | 95.3540146
1 | 909 | S05 | 6 | 0.04 | 1.042 | 0.013 | 80.15384615 | 42.18126779 | 1506 | 50 | 0 | 1556 | 1556 | 2.88 | 2205.48 | 57.99 | 8.75 | 28142843.75 | 272.48 | 94.61111111
1 | 909 | S10 | 6 | 0.02 | 1.1 | 0.013 | 84.61538462 | 42.18126779 | 1506 | 44 | 0 | 1550 | 1550 | 2.73 | 2202.31 | 58.01 | 8.67 | 29375427.23 | 259.13 | 94.91941392
1 | 909 | S20 | 4 | 0.023 | 1.069 | 0.022 | 48.59090909 | 27.78715793 | 1506 | 59 | 1565 | 1565 | 1697 | 2.96 | 2203.15 | 57.94 | 8.99 | 28103560.03 | 281.79 | 95.19932432
1 | 909 | M | 7 | 0.024 | 1.026 | 0.017 | 60.35294118 | 34.09448306 | 1506 | 70 | 0 | 1576 | 1576 | 2.36 | 2211.63 | 57.45 | 8.13 | 31999287.28 | 229.62 | 97.29661017
1 | 980 | S05 | 5 | 0.028 | 0.743 | 0.016 | 46.4375 | 35.77449321 | 1508 | 53 | 1561 | 1561 | 1551 | 3.05 | 2205.51 | 57.9 | 8.08 | 24539733.56 | 290.65 | 95.29508197
1 | 980 | S10 | 4 | 0.016 | 0.728 | 0.02 | 36.4 | 29.96988564 | 1508 | 30 | 1538 | 1538 | 1538 | 3.11 | 2208.59 | 57.99 | 8.27 | 24666612.56 | 295.89 | 95.1414791
1 | 980 | S20 | 10 | 0.024 | 0.878 | 0.017 | 51.64705882 | 34.09448306 | 1508 | 63 | 0 | 1571 | 1571 | 2.86 | 2208.71 | 57.99 | 8.61 | 27927052.8 | 272.26 | 95.1958042
1 | 980 | S25 | 4 | 0.019 | 0.81 | 0.02 | 40.5 | 29.96988564 | 1508 | 56 | 1564 | 1564 | 1571 | 2.52 | 2210.15 | 58.09 | 7.9 | 29100308.33 | 239 | 94.84126984
1 | 909 | M | 13 | 0.027 | 1.052 | 0.02 | 52.6 | 29.96988564 | 1506 | 76 | 0 | 1582 | 1582 | 2.3 | 2193.67 | 57.57 | 7.89 | 31606015.85 | 238.76 | 103.8086957
1 | 909 | S05 | 9 | 0.028 | 1.058 | 0.013 | 81.38461538 | 42.18126779 | 1506 | 191 | 1697 | 1697 | 1563 | 2.83 | 2194.61 | 57.86 | 8.63 | 28108068.57 | 270.17 | 95.4664311
1 | 909 | S10 | 10 | 0.021 | 1.032 | 0.015 | 68.8 | 37.65403131 | 1506 | 39 | 1545 | 1545 | 1541 | 2.93 | 2194.54 | 57.94 | 8.73 | 27462458.58 | 278.69 | 95.11604096
1 | 909 | S15 | 9 | 0.019 | 0.794 | 0.021 | 37.80952381 | 28.83191546 | 1506 | 44 | 1550 | 1550 | 1703 | 2.35 | 2195.16 | 58.04 | 7.91 | 31033023.63 | 234.53 | 99.8
1 | 909 | M | 5 | 0.023 | 1.039 | 0.015 | 69.26666667 | 37.65403131 | 1506 | 74 | 0 | 1580 | 1580 | 3.5 | 2204.75 | 0 | 0.93 | 2460501 | 253.34 | 72.38285714
1 | 980 | M | 14 | 0.023 | 0.754 | 0.012 | 62.83333333 | 44.94691449 | 1508 | 65 | 1573 | 1573 | 1583 | 2.33 | 2253.83 | 57.79 | 7.41 | 30104591.1 | 236.2 | 101.3733906
1 | 980 | S05 | 5 | 0.025 | 0.753 | 0.014 | 53.78571429 | 39.77262916 | 1508 | 59 | 1567 | 1567 | 1552 | 2.83 | 2266.04 | 57.89 | 8.67 | 29157448.96 | 268.92 | 95.02473498
1 | 980 | S05 | 3 | 0.033 | 0.714 | 0.021 | 34 | 28.83191546 | 1508 | 51 | 1559 | 1559 | 1561 | 3.08 | 2266.67 | 57.81 | 8.4 | 25963674.55 | 287.1 | 93.21428571
1 | 976 | S10 | 3 | 0.02 | 1.19 | 0.021 | 56.66666667 | 28.83191546 | 1510 | 51 | 1561 | 1561 | 1555 | 2.54 | 2265.34 | 58.26 | 7.83 | 29329909.94 | 239.13 | 94.14566929
1 | 980 | S15 | 8 | 0.022 | 0.733 | 0.024 | 30.54166667 | 25.93359266 | 1508 | 43 | 1551 | 1551 | 1551 | 2.83 | 2261.98 | 57.81 | 8.17 | 27426707.32 | 270.33 | 95.5229682
1 | 980 | S20 | 11 | 0.012 | 0.78 | 0.012 | 65 | 44.94691449 | 1508 | 53 | 1561 | 1561 | 1561 | 2.84 | 2258.9 | 57.86 | 8.11 | 27092483.03 | 270.7 | 95.31690141
1 | 980 | S30 | 8 | 0.014 | 0.751 | 0.018 | 41.72222222 | 32.58285073 | 1508 | 56 | 1564 | 1564 | 1564 | 2.83 | 2264.14 | 57.92 | 8.91 | 29939451.27 | 269.64 | 95.27915194
1 | 980 | M | 10 | 0.016 | 0.766 | 0.009 | 85.11111111 | 56.47110389 | 1508 | 80 | 1588 | 1588 | 1586 | 2.29 | 2262.56 | 57.44 | 7.91 | 32823916.3 | 237.44 | 103.6855895
1 | 980 | S20 | 15 | 0.035 | 0.791 | 0.029 | 27.27586207 | 22.31802259 | 1508 | 54 | 1562 | 1562 | 1559 | 2.89 | 2259.54 | 57.91 | 8.67 | 28470204 | 275.52 | 95.33564014
1 | 980 | S25 | 8 | 0.015 | 0.73 | 0.02 | 36.5 | 29.96988564 | 1508 | 46 | 1554 | 1554 | 1548 | 2.81 | 2261.12 | 58.07 | 8.61 | 29098441.79 | 266.01 | 94.66548043
1 | 980 | S34 | 7 | 0.018 | 0.764 | 0.027 | 28.2962963 | 23.61991192 | 1508 | 34 | 1542 | 1542 | 1542 | 3.04 | 2261.16 | 57.99 | 8.83 | 27584664.39 | 288.14 | 94.78289474
1 | 980 | S10 | 15 | 0.028 | 0.763 | 0.016 | 47.6875 | 35.77449321 | 1508 | 49 | 1557 | 1557 | 1556 | 2.66 | 2259.2 | 58.24 | 8.3 | 29607410.53 | 249.46 | 93.78195489
1 | 980 | S19 | 3 | 0.021 | 0.705 | 0.026 | 27.11538462 | 24.33786233 | 1508 | 132 | 1640 | 1640 | 1535 | 2.82 | 2256.32 | 58.06 | 8.13 | 27320674.72 | 268.56 | 95.23404255
1 | 980 | S25 | 9 | 0.013 | 0.743 | 0.025 | 29.72 | 25.10710746 | 1508 | 195 | 1703 | 1703 | 1703 | 3.05 | 2255.47 | 58.16 | 8.44 | 26213737.89 | 282.71 | 92.69180328
1 | 980 | S10 | 5 | 0.016 | 0.779 | 0.031 | 25.12903226 | 21.1678094 | 1508 | 47 | 1555 | 1555 | 1549 | 2.56 | 2263.77 | 58.14 | 7.51 | 27892122.4 | 241.89 | 94.48828125
1 | 980 | S20 | 4 | 0.024 | 0.758 | 0.018 | 42.11111111 | 32.58285073 | 1508 | 43 | 1551 | 1551 | 1551 | 2.86 | 2268.35 | 58.14 | 8.26 | 27515244.13 | 270.48 | 94.57342657
1 | 980 | S24 | 0 | 0.013 | 0.789 | 0.029 | 27.20689655 | 22.31802259 | 1508 | 41 | 1549 | 1549 | 1549 | 2.65 | 2268.25 | 58.05 | 8.09 | 29083244.72 | 251.11 | 94.75849057
1 | 980 | S26 | 0 | 0.021 | 0.76 | 0.03 | 25.33333333 | 21.72572514 | 1508 | 31 | 1539 | 1539 | 1539 | 2.74 | 2267.19 | 57.79 | 7.98 | 27732532.86 | 261.92 | 95.59124088
1 | 980 | S30 | 11 | 0.017 | 0.737 | 0.027 | 27.2962963 | 23.61991192 | 1508 | 34 | 0 | 1542 | 1542 | 3.08 | 2268.21 | 57.94 | 8.57 | 26507126.86 | 281.17 | 91.28896104
1 | 980 | M | 13 | 0.019 | 0.732 | 0.026 | 28.15384615 | 24.33786233 | 1508 | 67 | 1575 | 1575 | 1575 | 2.36 | 2271.27 | 57.89 | 7.44 | 30073154.64 | 233.26 | 98.83898305
1 | 980 | S05 | 1 | 0.025 | 0.738 | 0.039 | 18.92307692 | 17.64296713 | 1508 | 48 | 1556 | 1556 | 1556 | 2.84 | 2272.73 | 58.15 | 8.08 | 27157522.99 | 267.86 | 94.31690141
1 | 980 | S10 | 13 | 0.024 | 0.738 | 0.018 | 41 | 32.58285073 | 1508 | 59 | 1567 | 1567 | 1567 | 2.81 | 2265.84 | 57.92 | 8.71 | 29497850.14 | 267.2 | 95.08896797
1 | 980 | S15 | 14 | 0.022 | 0.771 | 0.024 | 32.125 | 25.93359266 | 1508 | 23 | 1531 | 1531 | 1531 | 2.44 | 2275.92 | 57.91 | 8.03 | 31458064.72 | 233.17 | 95.56147541
1 | 980 | S20 | 15 | 0.03 | 0.804 | 0.026 | 30.92307692 | 24.33786233 | 1508 | 56 | 1564 | 1564 | 1565 | 2.37 | 2277.13 | 58 | 8.15 | 32888675.06 | 232.52 | 98.10970464
1 | 980 | S25 | 7 | 0.024 | 0.731 | 0.026 | 28.11538462 | 24.33786233 | 1508 | 55 | 1563 | 1563 | 1555 | 2.83 | 2277.18 | 57.85 | 8.7 | 29402175.69 | 270.71 | 95.65724382
1 | 980 | M | 13 | 0.025 | 0.733 | 0.023 | 31.86956522 | 26.82423957 | 1508 | 82 | 0 | 1590 | 1590 | 2.55 | 2269.48 | 57.93 | 7.43 | 27773095.25 | 241.89 | 94.85882353
1 | 980 | S15 | 7 | 0.024 | 0.768 | 0.019 | 40.42105263 | 31.21470086 | 1508 | 56 | 1564 | 1564 | 1564 | 2.94 | 2270.5 | 58.15 | 8.52 | 27635228.57 | 252.3 | 85.81632653
1 | 980 | S20 | 22 | 0.024 | 0.75 | 0.02 | 37.5 | 29.96988564 | 1508 | 52 | 0 | 1560 | 1560 | 2.9 | 2271.76 | 57.96 | 9.02 | 29677019.26 | 256.66 | 88.50344828
1 | 980 | S25 | 17 | 0.031 | 0.75 | 0.026 | 28.84615385 | 24.33786233 | 1508 | 69 | 1577 | 1577 | 1695 | 2.77 | 2262.06 | 58.1 | 9.02 | 30937141.17 | 255.24 | 92.14440433
1 | 980 | S05 | 9 | 0.024 | 0.74 | 0.02 | 37 | 29.96988564 | 1508 | 56 | 1564 | 1564 | 1561 | 2.59 | 2271.35 | 58.05 | 7.92 | 29171500.54 | 243.86 | 94.15444015
1 | 980 | S10 | 4 | 0.04 | 0.737 | 0.025 | 29.48 | 25.10710746 | 1508 | 38 | 1546 | 1546 | 1699 | 2.87 | 2273.97 | 57.89 | 8.78 | 29217741.37 | 252.69 | 88.04529617
1 | 980 | S12 | 11 | 0.023 | 0.735 | 0.023 | 31.95652174 | 26.82423957 | 1508 | 191 | 1699 | 1699 | 1544 | 2.76 | 2273.71 | 57.85 | 8.31 | 28752545.8 | 255.45 | 92.55434783
1 | 909 | M | 11 | 0.022 | 1.04 | 0.018 | 57.77777778 | 32.58285073 | 1506 | 63 | 1569 | 1569 | 1573 | 2.28 | 2266.62 | 57.63 | 7.97 | 33277560.47 | 244.27 | 107.1359649
1 | 980 | S05 | 10 | 0.024 | 0.742 | 0.016 | 46.375 | 35.77449321 | 1508 | 54 | 1562 | 1562 | 1557 | 2.89 | 2276.07 | 58.1 | 8.87 | 29340038.68 | 248.32 | 85.92387543
1 | 980 | S10 | 3 | 0.017 | 0.789 | 0.018 | 43.83333333 | 32.58285073 | 1508 | 41 | 1549 | 1549 | 1701 | 3.09 | 2274.18 | 58.07 | 8.68 | 26830908.12 | 247.77 | 80.18446602
1 | 980 | S15 | 5 | 0.025 | 0.744 | 0.018 | 41.33333333 | 32.58285073 | 1508 | 37 | 0 | 1545 | 1545 | 3.16 | 2276.51 | 57.83 | 8.63 | 26112146.03 | 246.41 | 77.9778481
1 | 980 | S29 | 5 | 0.031 | 0.748 | 0.024 | 31.16666667 | 25.93359266 | 1508 | 45 | 1553 | 1553 | 1553 | 2.96 | 2273.38 | 57.76 | 9.56 | 30838092.49 | 245.73 | 83.01689189
1 | 976 | M | 5 | 0.019 | 0.985 | 0.019 | 51.84210526 | 31.21470086 | 1510 | 76 | 0 | 1586 | 1586 | 2.21 | 2271.88 | 57.59 | 7.24 | 31259424 | 245.23 | 110.9638009
1 | 980 | S05 | 3 | 0.018 | 0.765 | 0.024 | 31.875 | 25.93359266 | 1508 | 58 | 1566 | 1566 | 1566 | 2.65 | 2271.67 | 58.05 | 7.65 | 27542927.21 | 249.8 | 94.26415094
1 | 980 | S10 | 7 | 0.024 | 0.804 | 0.017 | 47.29411765 | 34.09448306 | 1508 | 43 | 1551 | 1551 | 1543 | 2.66 | 2274.86 | 58.1 | 8.4 | 30171827.37 | 251.02 | 94.36842105
1 | 976 | S15 | 2 | 0.026 | 1.025 | 0.02 | 51.25 | 29.96988564 | 1510 | 43 | 0 | 1553 | 1553 | 2.98 | 2271.42 | 58.04 | 9.3 | 29772370.87 | 248.1 | 83.25503356
1 | 976 | M | 10 | 0.02 | 1.008 | 0.017 | 59.29411765 | 34.09448306 | 1510 | 61 | 0 | 1571 | 1571 | 2.53 | 2265.32 | 57.88 | 7.51 | 28242183.18 | 240.31 | 94.98418972
1 | 909 | S05 | 20 | 0.027 | 1.048 | 0.024 | 43.66666667 | 25.93359266 | 1506 | 47 | 0 | 1553 | 1553 | 2.87 | 2271.51 | 57.82 | 9.03 | 30017173.61 | 252.31 | 87.91289199
1 | 909 | S12 | 15 | 0.026 | 1.047 | 0.019 | 55.10526316 | 31.21470086 | 1506 | 47 | 1553 | 1553 | 1555 | 2.43 | 2269.11 | 57.89 | 8.59 | 33689280.07 | 231.05 | 95.08230453
1 | 909 | S17 | 14 | 0.024 | 1.072 | 0.021 | 51.04761905 | 28.83191546 | 1506 | 59 | 1565 | 1565 | 1565 | 2.47 | 2271.28 | 57.97 | 8.54 | 32982295.97 | 234.71 | 95.0242915
1 | 909 | S32 | 6 | 0.017 | 1.035 | 0.022 | 47.04545455 | 27.78715793 | 1506 | 33 | 1539 | 1539 | 1539 | 2.57 | 2268.65 | 58.02 | 8.4 | 31143179.77 | 244.35 | 95.07782101
1 | 909 | M | 2 | 0.02 | 1.04 | 0.022 | 47.27272727 | 27.78715793 | 1506 | 22 | 1528 | 1528 | 1528 | 2.36 | 2188.92 | 57.59 | 8.89 | 34631311.42 | 231.85 | 98.24152542
1 | 909 | S05 | 2 | 0.03 | 1.07 | 0.029 | 36.89655172 | 22.31802259 | 1506 | 56 | 1562 | 1562 | 1558 | 3.35 | 2187.86 | 58.03 | 9.65 | 26469840.54 | 314.93 | 94.00895522
1 | 909 | M | 3 | 0.02 | 1.03 | 0.022 | 46.81818182 | 27.78715793 | 1506 | 58 | 1564 | 1564 | 1573 | 2.65 | 2191.82 | 57.74 | 8.47 | 29423322.52 | 252.91 | 95.43773585
1 | 909 | S05 | 3 | 0.02 | 1.048 | 0.022 | 47.63636364 | 27.78715793 | 1506 | 41 | 1547 | 1547 | 1559 | 2.97 | 2191.67 | 57.85 | 9.13 | 28296894.89 | 283.77 | 95.54545455
1 | 909 | S10 | 4 | 0.028 | 1.044 | 0.024 | 43.5 | 25.93359266 | 1506 | 49 | 1555 | 1555 | 1559 | 2.93 | 2191.03 | 57.99 | 8.97 | 28172308.61 | 278.94 | 95.20136519
1 | 909 | S15 | 2 | 0.027 | 1.038 | 0.031 | 33.48387097 | 21.1678094 | 1506 | 37 | 1543 | 1543 | 1703 | 2.86 | 2189.77 | 57.91 | 8.89 | 28587983.31 | 271.87 | 95.05944056
1 | 909 | S26 | 5 | 0.032 | 1.025 | 0.021 | 48.80952381 | 28.83191546 | 1506 | 49 | 1555 | 1555 | 1555 | 3.06 | 2193.01 | 58.09 | 8.88 | 26728921.88 | 289.36 | 94.5620915
1 | 980 | S30 | 5 | 0.028 | 0.739 | 0.024 | 30.79166667 | 25.93359266 | 1508 | 52 | 1560 | 1560 | 1560 | 3 | 2193.64 | 57.87 | 8.75 | 26872090 | 285.9 | 95.3
1 | 980 | M | 5 | 0.033 | 0.763 | 0.024 | 31.79166667 | 25.93359266 | 1508 | 86 | 0 | 1594 | 1594 | 2.28 | 2194.97 | 57.57 | 8.72 | 35258149.68 | 240.92 | 105.6666667
1 | 909 | S05 | 4 | 0.032 | 1.059 | 0.022 | 48.13636364 | 27.78715793 | 1506 | 60 | 1566 | 1566 | 1566 | 2.36 | 2194.96 | 58.06 | 8.69 | 33945614.44 | 232.99 | 98.72457627
1 | 980 | S10 | 3 | 0.022 | 0.758 | 0.027 | 28.07407407 | 23.61991192 | 1508 | 31 | 1539 | 1539 | 1541 | 2.89 | 2196.42 | 57.96 | 8.5 | 27132247.06 | 275.62 | 95.37024221
1 | 980 | S05 | 6 | 0.023 | 0.767 | 0.027 | 28.40740741 | 23.61991192 | 1508 | 40 | 1548 | 1548 | 1548 | 2.93 | 2204.33 | 57.86 | 8.73 | 27584970.57 | 280.75 | 95.81911263
1 | 909 | S20 | 7 | 0.028 | 1.03 | 0.025 | 41.2 | 25.10710746 | 1506 | 47 | 1553 | 1553 | 1553 | 2.94 | 2203.54 | 58.02 | 9.48 | 29842227.43 | 278.47 | 94.71768707
1 | 980 | S25 | 3 | 0.023 | 0.762 | 0.011 | 69.27272727 | 48.15942887 | 1508 | 54 | 0 | 1562 | 1562 | 2.92 | 2204.15 | 58.06 | 9 | 28533174.66 | 277.36 | 94.98630137
1 | 980 | S10 | 9 | 0.029 | 0.753 | 0.02 | 37.65 | 29.96988564 | 1508 | 41 | 1549 | 1549 | 1549 | 2.84 | 2194.4 | 57.93 | 9.19 | 29823750.42 | 269.64 | 94.94366197
1 | 980 | S15 | 7 | 0.026 | 0.746 | 0.02 | 37.3 | 29.96988564 | 1508 | 44 | 1552 | 1552 | 1549 | 2.76 | 2196.89 | 58.04 | 9.02 | 30154703.17 | 261.79 | 94.85144928
1 | 909 | S10 | 2 | 0.029 | 1.05 | 0.019 | 55.26315789 | 31.21470086 | 1506 | 52 | 0 | 1558 | 1558 | 3.02 | 2195.03 | 58.03 | 9.84 | 30038476.77 | 286 | 94.70198675
1 | 909 | S15 | 5 | 0.035 | 1.04 | 0.019 | 54.73684211 | 31.21470086 | 1506 | 53 | 1559 | 1559 | 1569 | 3.2 | 2196.67 | 58.05 | 9.95 | 28687137.28 | 303.1 | 94.71875
1 | 909 | S20 | 8 | 0.032 | 1.059 | 0.022 | 48.13636364 | 27.78715793 | 1506 | 58 | 1564 | 1564 | 1564 | 3.3 | 2195.8 | 58.01 | 9.58 | 26772790.55 | 313 | 94.84848485
1 | 980 | S25 | 4 | 0.023 | 0.76 | 0.029 | 26.20689655 | 22.31802259 | 1508 | 36 | 0 | 1544 | 1544 | 3.07 | 2195.46 | 58.11 | 9.39 | 28203436.96 | 290.88 | 94.74918567
1 | 980 | S10 | 10 | 0.022 | 0.737 | 0.028 | 26.32142857 | 22.94811947 | 1508 | 53 | 1561 | 1561 | 1545 | 3.36 | 2200.76 | 58.18 | 9.18 | 25253721 | 305.84 | 91.02380952
1 | 909 | S09 | 10 | 0.027 | 1.028 | 0.017 | 60.47058824 | 34.09448306 | 1506 | 45 | 1551 | 1551 | 1546 | 3.02 | 2189.87 | 57.96 | 9.68 | 29480581.03 | 286.5 | 94.86754967
1 | 980 | S15 | 2 | 0.02 | 0.751 | 0.03 | 25.03333333 | 21.72572514 | 1508 | 45 | 1553 | 1553 | 1557 | 2.98 | 2190.19 | 58.1 | 9.28 | 28645921.29 | 281.54 | 94.47651007
1 | 909 | S10 | 8 | 0.021 | 1.01 | 0.023 | 43.91304348 | 26.82423957 | 1506 | 35 | 1541 | 1541 | 1540 | 2.91 | 2192.31 | 58.04 | 8.78 | 27781313.94 | 268.84 | 92.38487973
1 | 980 | S15 | 6 | 0.035 | 0.723 | 0.015 | 48.2 | 37.65403131 | 1508 | 54 | 1562 | 1562 | 1566 | 3.13 | 2192.12 | 57.92 | 9.06 | 26650016.05 | 269.23 | 86.01597444
1 | 909 | S29 | 5 | 0.032 | 1.029 | 0.022 | 46.77272727 | 27.78715793 | 1506 | 34 | 1540 | 1540 | 1532 | 2.86 | 2192.67 | 58.02 | 9.34 | 30074845.72 | 266.22 | 93.08391608
1 | 909 | S05 | 8 | 0.029 | 1.035 | 0.016 | 64.6875 | 35.77449321 | 1506 | 40 | 1546 | 1546 | 1550 | 3.2 | 2191.51 | 58.12 | 9.22 | 26520010.39 | 263.71 | 82.409375
1 | 980 | S10 | 5 | 0.022 | 0.785 | 0.021 | 37.38095238 | 28.83191546 | 1508 | 31 | 0 | 1539 | 1539 | 2.91 | 2191.75 | 57.91 | 8.78 | 27774217.53 | 263.73 | 90.62886598
1 | 909 | S15 | 5 | 0.018 | 1.059 | 0.025 | 42.36 | 25.10710746 | 1506 | 48 | 1554 | 1554 | 1554 | 2.95 | 2192.83 | 57.97 | 8.94 | 27910637.57 | 262.34 | 88.92881356
1 | 909 | M | 6 | 0.023 | 1.054 | 0.017 | 62 | 34.09448306 | 1506 | 66 | 1572 | 1572 | 1570 | 2.31 | 2190.47 | 57.69 | 8.33 | 33175663.82 | 239.14 | 103.5238095
1 | 980 | S05 | 5 | 0.022 | 0.763 | 0.029 | 26.31034483 | 22.31802259 | 1508 | 54 | 1562 | 1562 | 1546 | 2.77 | 2190.71 | 57.91 | 8.81 | 29263773.08 | 259.54 | 93.6967509
1 | 980 | S20 | 12 | 0.033 | 0.8 | 0.019 | 42.10526316 | 31.21470086 | 1508 | 55 | 1563 | 1563 | 1563 | 3.11 | 2188.28 | 57.99 | 9.34 | 27601880.33 | 256.45 | 82.45980707
1 | 980 | M | 6 | 0.03 | 0.737 | 0.01 | 73.7 | 51.94243253 | 1508 | 59 | 1567 | 1567 | 1575 | 2.43 | 2198.66 | 57.65 | 8.07 | 30667235.41 | 233.1 | 95.92592593
1 | 980 | S10 | 6 | 0.018 | 0.734 | 0.021 | 34.95238095 | 28.83191546 | 1508 | 40 | 0 | 1548 | 1548 | 2.87 | 2198.86 | 55.9 | 8.64 | 27802171.32 | 254.4 | 88.64111498
1 | 980 | S15 | 5 | 0.024 | 0.77 | 0.023 | 33.47826087 | 26.82423957 | 1508 | 48 | 0 | 1556 | 1556 | 2.88 | 2197.67 | 56.11 | 8.95 | 28684171.98 | 253.77 | 88.11458333
1 | 909 | S05 | 11 | 0.031 | 1.029 | 0.03 | 34.3 | 21.72572514 | 1506 | 59 | 1565 | 1565 | 1560 | 2.84 | 2192.01 | 55.85 | 9.01 | 29207761.42 | 251.65 | 88.60915493
1 | 980 | S10 | 9 | 0.021 | 0.819 | 0.028 | 29.25 | 22.94811947 | 1508 | 62 | 0 | 1570 | 1570 | 2.75 | 2194.9 | 55.99 | 9.24 | 30974428.8 | 252.42 | 91.78909091
1 | 980 | S15 | 7 | 0.018 | 0.827 | 0.025 | 33.08 | 25.10710746 | 1508 | 31 | 1539 | 1539 | 1540 | 2.85 | 2191.91 | 56.05 | 9 | 29071648.42 | 251.39 | 88.20701754
1 | 980 | S20 | 5 | 0.024 | 0.737 | 0.019 | 38.78947368 | 31.21470086 | 1508 | 38 | 1546 | 1546 | 1546 | 3 | 2192.05 | 56.22 | 9.07 | 27834650.9 | 251.98 | 83.99333333
1 | 980 | S25 | 5 | 0.023 | 0.72 | 0.027 | 26.66666667 | 23.61991192 | 1508 | 38 | 1546 | 1546 | 1530 | 2.93 | 2192.8 | 55.86 | 9.09 | 28572258.84 | 251.59 | 85.8668942
1 | 909 | M | 8 | 0.021 | 1.029 | 0.025 | 41.16 | 25.10710746 | 1506 | 83 | 1589 | 1589 | 1589 | 2.26 | 2207.16 | 55.66 | 8.46 | 34701242.97 | 244.35 | 108.119469
1 | 909 | S05 | 13 | 0.019 | 1.037 | 0.025 | 41.48 | 25.10710746 | 1506 | 56 | 1562 | 1562 | 1554 | 2.85 | 2209.36 | 56.04 | 9.09 | 29596121.43 | 257.93 | 90.50175439
1 | 909 | S10 | 6 | 0.017 | 1.043 | 0.021 | 49.66666667 | 28.83191546 | 1506 | 62 | 1568 | 1568 | 1568 | 2.95 | 2208.38 | 55.86 | 9.36 | 29429096.46 | 256.9 | 87.08474576
1 | 909 | S15 | 1 | 0.025 | 1.062 | 0.028 | 37.92857143 | 22.94811947 | 1506 | 40 | 1546 | 1546 | 1525 | 3.04 | 2202.83 | 56 | 8.91 | 27116547.45 | 256.18 | 84.26973684
1 | 909 | S30 | 4 | 0.024 | 1.059 | 0.02 | 52.95 | 29.96988564 | 1506 | 35 | 1541 | 1541 | 1545 | 2.95 | 2206.49 | 56.05 | 9.02 | 28335819.38 | 256.17 | 86.83728814
1 | 909 | M | 5 | 0.02 | 1.037 | 0.019 | 54.57894737 | 31.21470086 | 1506 | 196 | 0 | 1702 | 1702 | 2.48 | 2234.09 | 55.6 | 8.32 | 31479048.77 | 237.82 | 95.89516129
1 | 980 | S05 | 5 | 0.026 | 0.724 | 0.021 | 34.47619048 | 28.83191546 | 1508 | 57 | 1565 | 1565 | 1553 | 2.98 | 2230.32 | 55.91 | 8.93 | 28070597.96 | 248.49 | 83.38590604
1 | 980 | S10 | 5 | 0.019 | 0.762 | 0.023 | 33.13043478 | 26.82423957 | 1508 | 67 | 1575 | 1575 | 1564 | 2.6 | 2237.22 | 55.97 | 8.35 | 30176655.92 | 246.19 | 94.68846154
1 | 980 | S15 | 8 | 0.031 | 0.834 | 0.013 | 64.15384615 | 42.18126779 | 1508 | 78 | 1586 | 1586 | 1584 | 2.76 | 2234.63 | 55.87 | 8.53 | 29006468.98 | 249.12 | 90.26086957
1 | 980 | S20 | 7 | 0.023 | 0.72 | 0.019 | 37.89473684 | 31.21470086 | 1508 | 64 | 1572 | 1572 | 1571 | 2.94 | 2232.29 | 55.96 | 8.67 | 27648506.14 | 249.52 | 84.8707483
1 | 980 | S25 | 9 | 0.027 | 0.8 | 0.022 | 36.36363636 | 27.78715793 | 1508 | 55 | 0 | 1563 | 1563 | 2.93 | 2234.54 | 56.03 | 9.18 | 29404411 | 249.44 | 85.1331058
1 | 980 | S05 | 7 | 0.019 | 0.74 | 0.021 | 35.23809524 | 28.83191546 | 1508 | 44 | 1552 | 1552 | 1552 | 2.97 | 2237.42 | 56.02 | 8.25 | 26103233.33 | 250.9 | 84.47811448
1 | 980 | S10 | 10 | 0.015 | 0.702 | 0.019 | 36.94736842 | 31.21470086 | 1508 | 49 | 1557 | 1557 | 1562 | 2.9 | 2235.93 | 56.17 | 8.06 | 26100242.19 | 249.68 | 86.09655172
1 | 980 | S15 | 7 | 0.032 | 0.752 | 0.02 | 37.6 | 29.96988564 | 1508 | 50 | 1558 | 1558 | 1558 | 3.26 | 2235.39 | 56.1 | 8.78 | 25285963.69 | 249.08 | 76.40490798
1 | 980 | S20 | 2 | 0.021 | 0.74 | 0.016 | 46.25 | 35.77449321 | 1508 | 54 | 1562 | 1562 | 1701 | 2.83 | 2234.11 | 55.78 | 8.77 | 29078165.28 | 248.65 | 87.86219081
1 | 980 | S25 | 7 | 0.023 | 0.742 | 0.018 | 41.22222222 | 32.58285073 | 1508 | 60 | 1568 | 1568 | 1566 | 2.97 | 2230.52 | 56.12 | 8.8 | 27757582.22 | 247.42 | 83.30639731
1 | 980 | S30 | 8 | 0.021 | 0.765 | 0.033 | 23.18181818 | 20.1434254 | 1508 | 41 | 1549 | 1549 | 1532 | 3.26 | 2229.18 | 56.11 | 8.89 | 25531632.77 | 246.95 | 75.75153374
1 | 976 | M | 4 | 0.023 | 1.05 | 0.012 | 87.5 | 44.94691449 | 1510 | 90 | 1600 | 1600 | 1600 | 2.29 | 2232.3 | 54.97 | 7.98 | 32671513.89 | 242.14 | 105.7379913
1 | 909 | S05 | 6 | 0.021 | 1.047 | 0.028 | 37.39285714 | 22.94811947 | 1506 | 47 | 1553 | 1553 | 1553 | 3.01 | 2234.68 | 56.08 | 8.63 | 26909704.74 | 250.29 | 83.15282392
1 | 980 | S10 | 6 | 0.025 | 0.777 | 0.036 | 21.58333333 | 18.79974161 | 1508 | 144 | 1652 | 1652 | 1546 | 2.93 | 2234.62 | 55.89 | 8.13 | 26042093.69 | 249.83 | 85.2662116
1 | 909 | S15 | 5 | 0.027 | 1.045 | 0.034 | 30.73529412 | 19.67192734 | 1506 | 37 | 0 | 1543 | 1543 | 2.45 | 2230.22 | 55.89 | 8.13 | 31082894.74 | 234.05 | 95.53061224
1 | 980 | S20 | 3 | 0.023 | 0.753 | 0.022 | 34.22727273 | 27.78715793 | 1508 | 49 | 1557 | 1557 | 1552 | 2.95 | 2229.5 | 55.94 | 8.59 | 27266407.12 | 250.06 | 84.76610169
1 | 909 | S25 | 10 | 0.02 | 1.055 | 0.021 | 50.23809524 | 28.83191546 | 1506 | 45 | 1551 | 1551 | 1551 | 2.83 | 2231.39 | 56.11 | 8.72 | 28877182.81 | 250.49 | 88.51236749
1 | 980 | S30 | 8 | 0.023 | 0.747 | 0.027 | 27.66666667 | 23.61991192 | 1508 | 33 | 1541 | 1541 | 1541 | 2.87 | 2233.46 | 55.95 | 8.58 | 28043541.66 | 250.61 | 87.32055749
1 | 980 | M | 7 | 0.022 | 0.734 | 0.021 | 34.95238095 | 28.83191546 | 1508 | 69 | 1577 | 1577 | 1577 | 2.3 | 2272.23 | 55.5 | 8.42 | 34937018.14 | 240.71 | 104.6565217
1 | 976 | S05 | 5 | 0.025 | 0.991 | 0.026 | 38.11538462 | 24.33786233 | 1510 | 50 | 0 | 1560 | 1560 | 3.23 | 2281.32 | 55.88 | 7.94 | 23553392.99 | 307.9 | 95.3250774
1 | 980 | S15 | 5 | 0.023 | 0.8 | 0.018 | 44.44444444 | 32.58285073 | 1508 | 52 | 1560 | 1560 | 1558 | 2.94 | 2285.77 | 56.04 | 8.54 | 27886394 | 278.03 | 94.56802721
1 | 980 | S20 | 5 | 0.024 | 0.751 | 0.029 | 25.89655172 | 22.31802259 | 1508 | 46 | 1554 | 1554 | 1554 | 2.97 | 2283.24 | 56.08 | 8.57 | 27671023.76 | 281.07 | 94.63636364
1 | 980 | S15 | 4 | 0.019 | 0.72 | 0.022 | 32.72727273 | 27.78715793 | 1508 | 50 | 1558 | 1558 | 1558 | 2.95 | 2288.28 | 55.93 | 8.77 | 28571696.79 | 280.09 | 94.94576271
1 | 980 | S20 | 5 | 0.022 | 0.765 | 0.025 | 30.6 | 25.10710746 | 1508 | 46 | 0 | 1554 | 1554 | 2.93 | 2288.17 | 55.95 | 8.48 | 27814151.1 | 278.49 | 95.04778157
1 | 980 | S25 | 2 | 0.02 | 0.774 | 0.026 | 29.76923077 | 24.33786233 | 1508 | 46 | 0 | 1554 | 1554 | 2.63 | 2287.04 | 56.14 | 8.54 | 31190703.7 | 249.51 | 94.87072243
1 | 980 | S05 | 5 | 0.014 | 0.738 | 0.02 | 36.9 | 29.96988564 | 1508 | 46 | 1554 | 1554 | 1554 | 2.84 | 2296.41 | 55.98 | 7.52 | 25538666.7 | 270.57 | 95.27112676
1 | 980 | S10 | 7 | 0.028 | 0.763 | 0.009 | 84.77777778 | 56.47110389 | 1508 | 55 | 0 | 1563 | 1563 | 3.26 | 2293.17 | 56.19 | 7.94 | 23457862.93 | 295.24 | 90.56441718
1 | 980 | S15 | 0 | 0.024 | 0.776 | 0.017 | 45.64705882 | 34.09448306 | 1508 | 47 | 1555 | 1555 | 1555 | 2.99 | 2296.58 | 56.26 | 7.76 | 25033490.09 | 282.07 | 94.33779264
1 | 980 | S25 | 6 | 0.015 | 0.751 | 0.017 | 44.17647059 | 34.09448306 | 1508 | 42 | 0 | 1550 | 1550 | 3.27 | 2297.83 | 56.13 | 7.57 | 22341653.52 | 284.74 | 87.0764526
1 | 980 | S29 | 5 | 0.021 | 0.733 | 0.018 | 40.72222222 | 32.58285073 | 1508 | 44 | 1552 | 1552 | 1554 | 2.99 | 2295.52 | 56.14 | 7.61 | 24538264.29 | 282.29 | 94.41137124
1 | 980 | M | 5 | 0.018 | 0.757 | 0.007 | 108.1428571 | 68.93209842 | 1508 | 78 | 0 | 1586 | 1586 | 2.24 | 2294.94 | 55.54 | 6.94 | 29862906.75 | 245.99 | 109.8169643
1 | 1071 | S05 | 2 | 0.025 | 1.38 | 0.018 | 76.66666667 | 32.58285073 | 1505 | 44 | 1549 | 1549 | 1549 | 3.18 | 2295.44 | 56.02 | 7.88 | 23889900.08 | 276.96 | 87.09433962
1 | 980 | S10 | 7 | 0.015 | 0.772 | 0.025 | 30.88 | 25.10710746 | 1508 | 39 | 0 | 1547 | 1547 | 2.63 | 2294.17 | 56.09 | 7.35 | 26928147.49 | 250.3 | 95.17110266
1 | 980 | S20 | 5 | 0.028 | 0.736 | 0.022 | 33.45454545 | 27.78715793 | 1508 | 36 | 0 | 1544 | 1544 | 3.15 | 2292.07 | 56.2 | 8.09 | 24723795.07 | 269.27 | 85.48253968
1 | 980 | S30 | 7 | 0.018 | 0.731 | 0.022 | 33.22727273 | 27.78715793 | 1508 | 44 | 0 | 1552 | 1552 | 3.15 | 2291.53 | 56.07 | 7.98 | 24381879.2 | 270.31 | 85.81269841
1 | 980 | M | 5 | 0.024 | 0.755 | 0.031 | 24.35483871 | 21.1678094 | 1508 | 66 | 1574 | 1574 | 1574 | 2.28 | 2295.3 | 55.66 | 7.29 | 30823462.89 | 246.34 | 108.0438596
1 | 980 | S15 | 3 | 0.016 | 0.732 | 0.013 | 56.30769231 | 42.18126779 | 1508 | 40 | 0 | 1548 | 1548 | 2.9 | 2295.33 | 56.12 | 7.73 | 25696615.1 | 271.19 | 93.5137931
1 | 980 | S30 | 6 | 0.016 | 0.733 | 0.02 | 36.65 | 29.96988564 | 1508 | 36 | 1544 | 1544 | 1527 | 3.14 | 2292.74 | 56.35 | 7.96 | 24411109.45 | 268.43 | 85.48726115
1 | 980 | M | 8 | 0.035 | 0.747 | 0.016 | 46.6875 | 35.77449321 | 1508 | 72 | 1580 | 1580 | 1580 | 2.33 | 2294 | 55.9 | 7.44 | 30765198.28 | 237.59 | 101.9699571
1 | 980 | S05 | 2 | 0.019 | 0.74 | 0.026 | 28.46153846 | 24.33786233 | 1508 | 43 | 1551 | 1551 | 1551 | 3.1 | 2294.53 | 56.01 | 8.34 | 25926708.66 | 255.34 | 82.36774194
1 | 980 | S20 | 9 | 0.022 | 0.737 | 0.018 | 40.94444444 | 32.58285073 | 1508 | 38 | 1546 | 1546 | 1546 | 3.29 | 2290.52 | 56.01 | 8.26 | 24152802.38 | 250.53 | 76.14893617
1 | 980 | S25 | 9 | 0.022 | 0.742 | 0.019 | 39.05263158 | 31.21470086 | 1508 | 52 | 1560 | 1560 | 1560 | 3.12 | 2290.87 | 55.81 | 8.56 | 26397871.23 | 251.3 | 80.54487179
1 | 980 | S05 | 5 | 0.023 | 0.721 | 0.022 | 32.77272727 | 27.78715793 | 1508 | 183 | 1691 | 1691 | 1691 | 2.88 | 2297.11 | 56.15 | 7.57 | 25359137.27 | 269.12 | 93.44444444
1 | 980 | S05 | 14 | 0.02 | 1 | 0.023 | 43.47826087 | 26.82423957 | 1508 | 14 | 0 | 1522 | 1522 | 2.87 | 2301.36 | 55.97 | 7.97 | 26841715.9 | 0 | 0
1 | 909 | M | 11 | 0.02 | 1.02 | 0.02 | 51 | 29.96988564 | 1506 | 70 | 1576 | 1576 | 1567 | 2.35 | 2305.67 | 55.85 | 7.64 | 31482697.43 | 0 | 0
1 | 909 | S05 | 8 | 0.023 | 1.036 | 0.033 | 31.39393939 | 20.1434254 | 1506 | 46 | 1552 | 1552 | 1555 | 2.89 | 2306.16 | 55.93 | 8.35 | 27985131.9 | 0 | 0
1 | 909 | S10 | 8 | 0.024 | 1.029 | 0.02 | 51.45 | 29.96988564 | 1506 | 28 | 0 | 1534 | 1534 | 2.81 | 2305.11 | 55.98 | 8.22 | 28320860.37 | 0 | 0
1 | 909 | S15 | 9 | 0.021 | 1.053 | 0.018 | 58.5 | 32.58285073 | 1506 | 52 | 1558 | 1558 | 1545 | 3.05 | 2303.45 | 56.13 | 8.73 | 27691245.15 | 0 | 0
1 | 980 | S30 | 12 | 0.015 | 0.837 | 0.018 | 46.5 | 32.58285073 | 1508 | 30 | 0 | 1538 | 1538 | 2.67 | 2302.04 | 56.04 | 7.99 | 28933280.27 | 0 | 0
1 | 976 | M | 5 | 0.022 | 1.037 | 0.018 | 57.61111111 | 32.58285073 | 1510 | 58 | 0 | 1568 | 1568 | 2.3 | 2273.93 | 55.56 | 6.71 | 27862563.16 | 241.81 | 105.1347826
1 | 980 | S15 | 11 | 0.017 | 0.717 | 0.02 | 35.85 | 29.96988564 | 1508 | 42 | 1550 | 1550 | 1544 | 3.33 | 2268.85 | 55.82 | 7.82 | 22377810.63 | 290.63 | 87.27627628
1 | 909 | S20 | 2 | 0.025 | 1.045 | 0.028 | 37.32142857 | 22.94811947 | 1506 | 37 | 0 | 1543 | 1543 | 2.98 | 2269.74 | 55.98 | 7.37 | 23576353.01 | 282.2 | 94.69798658
1 | 909 | S25 | 4 | 0.027 | 1.031 | 0.022 | 46.86363636 | 27.78715793 | 1506 | 46 | 1552 | 1552 | 1552 | 2.84 | 2268.11 | 56.09 | 7.52 | 25223938.82 | 269.39 | 94.8556338
1 | 980 | S15 | 5 | 0.021 | 0.657 | 0.015 | 43.8 | 37.65403131 | 1508 | 74 | 1582 | 1582 | 1551 | 2.87 | 2270.23 | 55.66 | 9.08 | 30166373.27 | 268.98 | 93.72125436
1 | 909 | S20 | 6 | 0.025 | 1.095 | 0.018 | 60.83333333 | 32.58285073 | 1506 | 51 | 1557 | 1557 | 1562 | 2.73 | 2267.74 | 56.01 | 8.48 | 29585284.92 | 259.5 | 95.05494505
1 | 909 | S30 | 7 | 0.03 | 1.026 | 0.018 | 57 | 32.58285073 | 1506 | 45 | 1551 | 1551 | 1549 | 2.93 | 2267.86 | 55.92 | 8.85 | 28770087.44 | 278.05 | 94.89761092
1 | 909 | M | 0 | 0.037 | 1.04 | 0.027 | 38.51851852 | 23.61991192 | 1506 | 46 | 1552 | 1552 | 1552 | 2.05 | 2309.45 | 52.75 | 1.46 | 6908071.902 | 0 | 0
1 | 909 | S10 | 0 | 0.014 | 1.014 | 0.016 | 63.375 | 35.77449321 | 1506 | 48 | 1554 | 1554 | 1554 | 2.83 | 2313.09 | 0 | 0.74 | 2540312.269 | 0 | 0
1 | 976 | M | 0 | 0.029 | 1.022 | 0.014 | 73 | 39.77262916 | 1510 | 88 | 0 | 1598 | 1598 | 3.25 | 2296.29 | 54.2 | 1.48 | 4391919.582 | 229.82 | 70.71384615
1 | 980 | S07 | 12 | 0.023 | 0.771 | 0.014 | 55.07142857 | 39.77262916 | 1508 | 195 | 1703 | 1703 | 1557 | 2.91 | 2293.37 | 56.02 | 7.97 | 26380847.9 | 221.04 | 75.95876289
1 | 976 | S19 | 9 | 0.043 | 0.995 | 0.015 | 66.33333333 | 37.65403131 | 1510 | 50 | 0 | 1560 | 1560 | 2.95 | 2287.52 | 55.91 | 8.03 | 26152169.33 | 218.75 | 74.15254237
1 | 980 | S29 | 9 | 0.016 | 0.732 | 0.021 | 34.85714286 | 28.83191546 | 1508 | 51 | 0 | 1559 | 1559 | 3.06 | 2284.03 | 55.97 | 7.95 | 24922797.94 | 216.77 | 70.83986928
1 | 909 | M | 8 | 0.024 | 1.032 | 0.021 | 49.14285714 | 28.83191546 | 1506 | 144 | 0 | 1650 | 1650 | 2.29 | 2285.41 | 55.52 | 7.09 | 29718313.97 | 223.11 | 97.4279476
1 | 980 | S10 | 6 | 0.028 | 0.77 | 0.017 | 45.29411765 | 34.09448306 | 1508 | 22 | 0 | 1530 | 1530 | 2.31 | 2287.57 | 56.06 | 6.87 | 28573828.91 | 221.91 | 96.06493506
1 | 909 | M | 6 | 0.021 | 1.038 | 0.016 | 64.875 | 35.77449321 | 1506 | 81 | 0 | 1587 | 1587 | 2.32 | 2265.06 | 55.77 | 7.6 | 31164101.38 | 226.65 | 97.69396552
1 | 909 | S05 | 5 | 0.026 | 1.02 | 0.021 | 48.57142857 | 28.83191546 | 1506 | 46 | 1552 | 1552 | 1552 | 2.93 | 2264.73 | 56.09 | 7.95 | 25808646.66 | 227.81 | 77.75085324
1 | 909 | S10 | 2 | 0.034 | 1.035 | 0.028 | 36.96428571 | 22.94811947 | 1506 | 47 | 1553 | 1553 | 1547 | 2.94 | 2265.48 | 55.88 | 7.69 | 24887916 | 227.55 | 77.39795918
1 | 909 | S20 | 11 | 0.029 | 1.041 | 0.026 | 40.03846154 | 24.33786233 | 1506 | 41 | 1547 | 1547 | 1547 | 2.92 | 2263.54 | 55.84 | 7.84 | 25525289.42 | 227.42 | 77.88356164
1 | 909 | S05 | 15 | 0.029 | 1.015 | 0.018 | 56.38888889 | 32.58285073 | 1506 | 56 | 0 | 1562 | 1562 | 2.95 | 2260.61 | 56.05 | 7.91 | 25458300.14 | 219.98 | 74.56949153
1 | 909 | S10 | 9 | 0.018 | 1.037 | 0.019 | 54.57894737 | 31.21470086 | 1506 | 40 | 0 | 1546 | 1546 | 2.96 | 2265.38 | 55.94 | 7.45 | 23947209.53 | 215.78 | 72.89864865
1 | 909 | S15 | 5 | 0.024 | 1.043 | 0.021 | 49.66666667 | 28.83191546 | 1506 | 140 | 1646 | 1646 | 1562 | 2.96 | 2264.24 | 55.78 | 7.84 | 25188140.11 | 215.48 | 72.7972973
1 | 909 | S20 | 6 | 0.02 | 1.048 | 0.018 | 58.22222222 | 32.58285073 | 1506 | 39 | 1545 | 1545 | 1521 | 2.68 | 2263.55 | 55.88 | 7.11 | 25221690.34 | 215.78 | 80.51492537
1 | 909 | S15 | 6 | 0.03 | 1.034 | 0.034 | 30.41176471 | 19.67192734 | 1506 | 36 | 0 | 1542 | 1542 | 3.01 | 2261.59 | 56.03 | 7.24 | 22847318.51 | 213.95 | 71.07973422
1 | 909 | S20 | 5 | 0.021 | 1.044 | 0.027 | 38.66666667 | 23.61991192 | 1506 | 55 | 0 | 1561 | 1561 | 2.86 | 2260.44 | 56.1 | 7.37 | 24464916 | 213.92 | 74.7972028
1 | 909 | S25 | 5 | 0.021 | 1.028 | 0.029 | 35.44827586 | 22.31802259 | 1506 | 56 | 1562 | 1562 | 1562 | 3.23 | 2261.22 | 56.03 | 7.88 | 23169454.22 | 215.06 | 66.58204334
1 | 909 | S08 | 9 | 0.021 | 1.069 | 0.024 | 44.54166667 | 25.93359266 | 1506 | 49 | 0 | 1555 | 1555 | 2.39 | 2261.33 | 55.93 | 7.1 | 28214586.03 | 219.14 | 91.69037657
1 | 909 | S17 | 3 | 0.031 | 1.013 | 0.029 | 34.93103448 | 22.31802259 | 1506 | 50 | 1556 | 1556 | 1563 | 2.92 | 2261.06 | 55.97 | 7.58 | 24651748.68 | 218.11 | 74.69520548
1 | 909 | S22 | 3 | 0.027 | 1.079 | 0.02 | 53.95 | 29.96988564 | 1506 | 53 | 0 | 1559 | 1559 | 3.05 | 2262.49 | 56.14 | 7.59 | 23647100.4 | 217.27 | 71.23606557
1 | 980 | S27 | 8 | 0.021 | 0.712 | 0.029 | 24.55172414 | 22.31802259 | 1508 | 136 | 0 | 1644 | 1644 | 3.05 | 2260.57 | 56.1 | 7.84 | 24405261.95 | 216.61 | 71.01967213
1 | 909 | M | 0 | 0.03 | 1.012 | 0.017 | 59.52941176 | 34.09448306 | 1506 | 80 | 0 | 1586 | 1586 | 2.61 | 2265.7 | 55 | 2.82 | 10281590.34 | 210.2 | 80.53639847
1 | 980 | S05 | 5 | 0.019 | 0.76 | 0.018 | 42.22222222 | 32.58285073 | 1508 | 50 | 1558 | 1558 | 1550 | 2.88 | 2261.59 | 56.19 | 8.03 | 26484161.23 | 205.87 | 71.48263889
1 | 980 | S10 | 5 | 0.033 | 0.741 | 0.015 | 49.4 | 37.65403131 | 1508 | 48 | 1556 | 1556 | 1566 | 3.27 | 2261.11 | 56.11 | 8.33 | 24191802.59 | 205.22 | 62.75840979
1 | 980 | S15 | 9 | 0.028 | 0.8 | 0.017 | 47.05882353 | 34.09448306 | 1508 | 53 | 1561 | 1561 | 1561 | 3.21 | 2261.03 | 56.04 | 7.93 | 23459771.08 | 204.73 | 63.7788162
1 | 980 | S19 | 5 | 0.021 | 0.76 | 0.022 | 34.54545455 | 27.78715793 | 1508 | 37 | 1545 | 1545 | 1540 | 3.17 | 2260.97 | 56.16 | 8 | 23964855.52 | 205.06 | 64.68769716
1 | 980 | S24 | 10 | 0.023 | 0.76 | 0.029 | 26.20689655 | 22.31802259 | 1508 | 38 | 0 | 1546 | 1546 | 3.25 | 2261.27 | 55.92 | 8 | 23378052.92 | 205.39 | 63.19692308
1 | 980 | M | 14 | 0.025 | 0.74 | 0.026 | 28.46153846 | 24.33786233 | 1508 | 46 | 1554 | 1554 | 1578 | 2.58 | 2260.14 | 55.64 | 7.45 | 27410767.67 | 203.82 | 79
1 | 980 | S05 | 14 | 0.02 | 0.741 | 0.021 | 35.28571429 | 28.83191546 | 1508 | 185 | 0 | 1693 | 1693 | 3.19 | 2260.86 | 56.11 | 8.11 | 24140881.92 | 204.45 | 64.09090909
1 | 980 | S10 | 4 | 0.013 | 0.731 | 0.023 | 31.7826087 | 26.82423957 | 1508 | 57 | 1565 | 1565 | 1565 | 2.95 | 2262.78 | 56.1 | 7.63 | 24580694.2 | 204.08 | 69.17966102
1 | 909 | S20 | 13 | 0.028 | 1.08 | 0.023 | 46.95652174 | 26.82423957 | 1506 | 33 | 0 | 1539 | 1539 | 2.69 | 2264.08 | 55.98 | 7.28 | 25734762.11 | 203.36 | 75.59851301
1 | 980 | S25 | 1 | 0.019 | 0.764 | 0.027 | 28.2962963 | 23.61991192 | 1508 | 51 | 1559 | 1559 | 1549 | 2.59 | 2261.59 | 56.1 | 7.09 | 26002172.59 | 204.86 | 79.0965251
1 | 980 | S10 | 5 | 0.029 | 0.811 | 0.023 | 35.26086957 | 26.82423957 | 1508 | 44 | 1552 | 1552 | 1536 | 3.02 | 2268.07 | 55.95 | 7.28 | 22963082.23 | 224.3 | 74.27152318
1 | 980 | M | 8 | 0.021 | 0.737 | 0.015 | 49.13333333 | 37.65403131 | 1508 | 83 | 0 | 1591 | 1591 | 2.34 | 2266.75 | 55.57 | 7.23 | 29415440.38 | 224.12 | 95.77777778
1 | 980 | S15 | 4 | 0.018 | 0.76 | 0.024 | 31.66666667 | 25.93359266 | 1508 | 57 | 1565 | 1565 | 1554 | 2.87 | 2265.37 | 55.84 | 7.45 | 24698058.29 | 224.57 | 78.24738676
1 | 980 | S20 | 6 | 0.03 | 0.741 | 0.024 | 30.875 | 25.93359266 | 1508 | 51 | 1559 | 1559 | 1552 | 3.2 | 2262.35 | 55.99 | 7.99 | 23724981.66 | 224.16 | 70.05
1 | 980 | S25 | 8 | 0.03 | 0.765 | 0.021 | 36.42857143 | 28.83191546 | 1508 | 35 | 0 | 1543 | 1543 | 3.13 | 2266.23 | 56.08 | 7.96 | 24205942.93 | 224.41 | 71.69648562
1 | 1099 | S27 | 4 | 0.031 | 1.307 | 0.02 | 65.35 | 29.96988564 | 1506 | 44 | 0 | 1550 | 1550 | 2.7 | 2266.21 | 55.91 | 6.56 | 23125414.04 | 225.48 | 83.51111111
1 | 1099 | S30 | 5 | 0.03 | 1.283 | 0.015 | 85.53333333 | 37.65403131 | 1506 | 58 | 0 | 1564 | 1564 | 2.72 | 2266.09 | 56.07 | 6.5 | 22744212.13 | 224.81 | 82.65073529
1 | 980 | S34 | 8 | 0.019 | 0.731 | 0.025 | 29.24 | 25.10710746 | 1508 | 35 | 0 | 1543 | 1543 | 3.21 | 2265.66 | 55.75 | 7.54 | 22351688.75 | 225.01 | 70.09657321
1 | 980 | S15 | 5 | 0.018 | 0.775 | 0.027 | 28.7037037 | 23.61991192 | 1508 | 46 | 1554 | 1554 | 1554 | 3.12 | 2264.86 | 55.81 | 7.57 | 23079794.5 | 224.62 | 71.99358974
1 | 980 | S20 | 5 | 0.035 | 0.748 | 0.023 | 32.52173913 | 26.82423957 | 1508 | 43 | 1551 | 1551 | 1538 | 3.13 | 2264.06 | 56.02 | 7.61 | 23119452.31 | 224.42 | 71.69968051
1 | 980 | M | 8 | 0.023 | 0.783 | 0.021 | 37.28571429 | 28.83191546 | 1508 | 81 | 0 | 1589 | 1589 | 2.35 | 2256.51 | 55.83 | 7.61 | 30690456.43 | 290.16 | 123.4723404
1 | 980 | M | 0 | 0.015 | 0.763 | 0.02 | 38.15 | 29.96988564 | 1508 | 70 | 1578 | 1578 | 1582 | 2.97 | 2255.5 | 61.69 | 0.56 | 1786173.737 | 0 | 0
1 | 980 | S14 | 9 | 0.028 | 0.79 | 0.016 | 49.375 | 35.77449321 | 1508 | 54 | 0 | 1562 | 1562 | 3.06 | 2258.39 | 57 | 7.81 | 24209055.16 | 276.17 | 90.25163399
1 | 980 | S19 | 12 | 0.014 | 0.762 | 0.025 | 30.48 | 25.10710746 | 1508 | 17 | 0 | 1525 | 1525 | 2.7 | 2257.49 | 56.89 | 7.21 | 25319004.51 | 277.07 | 102.6185185
1 | 976 | S29 | 5 | 0.02 | 1.069 | 0.025 | 42.76 | 25.10710746 | 1510 | 36 | 1546 | 1546 | 1546 | 2.9 | 2256.49 | 57.11 | 6.25 | 20425125 | 276.49 | 95.34137931
1 | 976 | M | 6 | 0.027 | 1.003 | 0.026 | 38.57692308 | 24.33786233 | 1510 | 72 | 1582 | 1582 | 1582 | 2.29 | 2254.98 | 56.53 | 6.38 | 26386220.12 | 279.44 | 122.0262009
1 | 980 | S20 | 8 | 0.025 | 0.744 | 0.027 | 27.55555556 | 23.61991192 | 1508 | 39 | 1547 | 1547 | 1547 | 2.85 | 2255.11 | 56.9 | 8.08 | 26852425.6 | 274.28 | 96.23859649
1 | 980 | S25 | 15 | 0.021 | 0.759 | 0.02 | 37.95 | 29.96988564 | 1508 | 192 | 1700 | 1700 | 1543 | 2.56 | 2258.66 | 56.88 | 7.89 | 29237294.95 | 276.65 | 108.0664063
1 | 980 | S30 | 9 | 0.028 | 0.757 | 0.028 | 27.03571429 | 22.94811947 | 1508 | 47 | 1555 | 1555 | 1701 | 2.91 | 2257.65 | 57.07 | 8.23 | 26817158.04 | 273.11 | 93.85223368
1 | 980 | S19 | 13 | 0.02 | 0.754 | 0.02 | 37.7 | 29.96988564 | 1508 | 34 | 1542 | 1542 | 1537 | 2.94 | 2256.54 | 57.1 | 7.94 | 25595610.86 | 272.91 | 92.82653061
1 | 980 | S25 | 12 | 0.022 | 0.75 | 0.024 | 31.25 | 25.93359266 | 1508 | 51 | 1559 | 1559 | 1548 | 2.9 | 2257.54 | 57.13 | 8.03 | 26254411.74 | 275.31 | 94.93448276
1 | 980 | M | 13 | 0.019 | 0.72 | 0.02 | 36 | 29.96988564 | 1508 | 70 | 1578 | 1578 | 1581 | 2.51 | 2258.56 | 56.86 | 6.63 | 25056518.63 | 275.88 | 109.9123506
1 | 980 | S15 | 9 | 0.021 | 0.665 | 0.019 | 35 | 31.21470086 | 1508 | 50 | 1558 | 1558 | 1558 | 3.2 | 2256.14 | 57.17 | 7.95 | 23541410.81 | 273.8 | 85.5625
1 | 980 | S20 | 17 | 0.024 | 0.767 | 0.017 | 45.11764706 | 34.09448306 | 1508 | 56 | 1564 | 1564 | 1564 | 3.25 | 2253.18 | 57.03 | 8.51 | 24779433.71 | 270.88 | 83.34769231
1 | 980 | S30 | 6 | 0.025 | 0.737 | 0.026 | 28.34615385 | 24.33786233 | 1508 | 54 | 1562 | 1562 | 1562 | 3.02 | 2259.39 | 57.09 | 7.73 | 24289190.64 | 273.33 | 90.50662252
1 | 980 | S05 | 10 | 0.022 | 0.75 | 0.032 | 23.4375 | 20.64126415 | 1508 | 37 | 0 | 1545 | 1545 | 3.15 | 2256.27 | 57.13 | 7.79 | 23435124.4 | 275.46 | 87.44761905
1 | 980 | S10 | 11 | 0.018 | 0.791 | 0.022 | 35.95454545 | 27.78715793 | 1508 | 35 | 0 | 1543 | 1543 | 3.13 | 2256.91 | 57.2 | 7.84 | 23742981.62 | 275.71 | 88.08626198
1 | 980 | S15 | 7 | 0.023 | 0.767 | 0.019 | 40.36842105 | 31.21470086 | 1508 | 41 | 1549 | 1549 | 1525 | 2.98 | 2254.22 | 57.08 | 7.94 | 25226083.41 | 275.68 | 92.51006711
1 | 980 | S20 | 14 | 0.021 | 0.747 | 0.022 | 33.95454545 | 27.78715793 | 1508 | 33 | 1541 | 1541 | 1543 | 2.78 | 2257.47 | 56.95 | 7.57 | 25817986.04 | 275.72 | 99.17985612
1 | 980 | S25 | 11 | 0.031 | 0.758 | 0.027 | 28.07407407 | 23.61991192 | 1508 | 34 | 1542 | 1542 | 1550 | 2.98 | 2256.47 | 56.96 | 7.61 | 24201776.56 | 275.59 | 92.47986577
1 | 980 | S30 | 10 | 0.022 | 0.75 | 0.019 | 39.47368421 | 31.21470086 | 1508 | 53 | 1561 | 1561 | 1561 | 3.23 | 2258.5 | 56.93 | 7.82 | 22965378.95 | 274.65 | 85.03095975
1 | 976 | M | 13 | 0.018 | 1.004 | 0.014 | 71.71428571 | 39.77262916 | 1510 | 76 | 1586 | 1586 | 1571 | 2.29 | 2254.87 | 56.44 | 7.14 | 29527965.75 | 275.47 | 120.2925764
1 | 980 | S05 | 12 | 0.025 | 0.775 | 0.026 | 29.80769231 | 24.33786233 | 1508 | 37 | 1545 | 1545 | 1536 | 3.1 | 2257.64 | 57.06 | 8.01 | 24500491.9 | 275.24 | 88.78709677
1 | 980 | S20 | 6 | 0.03 | 0.761 | 0.032 | 23.78125 | 20.64126415 | 1508 | 14 | 1522 | 1522 | 1703 | 2.5 | 2260.75 | 57.03 | 7.46 | 28333527.6 | 275.73 | 110.292
1 | 980 | S24 | 11 | 0.02 | 0.779 | 0.028 | 27.82142857 | 22.94811947 | 1508 | 51 | 1559 | 1559 | 1563 | 2.69 | 2255.66 | 56.95 | 7.81 | 27505635.43 | 275.21 | 102.3085502
1 | 909 | M | 17 | 0.019 | 1.049 | 0.021 | 49.95238095 | 28.83191546 | 1506 | 76 | 0 | 1582 | 1582 | 2.28 | 2256.74 | 56.76 | 7.16 | 29765212.84 | 273.07 | 119.7675439
1 | 909 | S05 | 6 | 0.017 | 1.1 | 0.024 | 45.83333333 | 25.93359266 | 1506 | 36 | 1542 | 1542 | 1547 | 2.63 | 2260.75 | 56.86 | 7.73 | 27907798.29 | 272.92 | 103.7718631
1 | 909 | S10 | 17 | 0.028 | 1.039 | 0.024 | 43.29166667 | 25.93359266 | 1506 | 42 | 1548 | 1548 | 1538 | 2.52 | 2264.11 | 56.94 | 7.48 | 28225904.67 | 274.51 | 108.9325397
1 | 909 | S15 | 10 | 0.023 | 1.015 | 0.022 | 46.13636364 | 27.78715793 | 1506 | 58 | 1564 | 1564 | 1553 | 2.77 | 2262.37 | 57.05 | 8.05 | 27613981.84 | 272.68 | 98.44043321
1 | 909 | S21 | 17 | 0.028 | 1.056 | 0.027 | 39.11111111 | 23.61991192 | 1506 | 36 | 0 | 1542 | 1542 | 2.67 | 2262.12 | 57.18 | 7.5 | 26687932.58 | 273.74 | 102.5243446
1 | 909 | S25 | 17 | 0.031 | 1.048 | 0.019 | 55.15789474 | 31.21470086 | 1506 | 55 | 1561 | 1561 | 1561 | 2.45 | 2264.28 | 56.94 | 7.47 | 28995722.74 | 274.1 | 111.877551
1 | 909 | M | 9 | 0.019 | 1.012 | 0.02 | 50.6 | 29.96988564 | 1506 | 61 | 1567 | 1567 | 1581 | 2.31 | 2246.38 | 56.66 | 7.25 | 29611372.73 | 273.42 | 118.3636364
1 | 909 | S05 | 13 | 0.02 | 1.064 | 0.017 | 62.58823529 | 34.09448306 | 1506 | 47 | 1553 | 1553 | 1553 | 2.39 | 2245 | 57.09 | 7.23 | 28523711.3 | 274.8 | 114.9790795
1 | 909 | S10 | 11 | 0.022 | 1.197 | 0.025 | 47.88 | 25.10710746 | 1506 | 45 | 0 | 1551 | 1551 | 2.55 | 2241.86 | 57.05 | 7.48 | 27619715.2 | 274.18 | 107.5215686
1 | 909 | S20 | 12 | 0.04 | 1.047 | 0.015 | 69.8 | 37.65403131 | 1506 | 55 | 1561 | 1561 | 1561 | 2.97 | 2246.63 | 56.96 | 8.18 | 25988289.66 | 273.67 | 92.14478114
1 | 909 | M | 23 | 0.029 | 1.022 | 0.023 | 44.43478261 | 26.82423957 | 1506 | 79 | 0 | 1585 | 1585 | 2.25 | 2240.65 | 56.47 | 6.81 | 28483142.8 | 273.02 | 121.3422222
1 | 909 | S03 | 17 | 0.027 | 1.043 | 0.025 | 41.72 | 25.10710746 | 1506 | 56 | 1562 | 1562 | 1563 | 2.36 | 2243.83 | 56.8 | 6.97 | 27832999.75 | 274.28 | 116.220339
1 | 909 | S13 | 13 | 0.02 | 1.075 | 0.024 | 44.79166667 | 25.93359266 | 1506 | 33 | 0 | 1539 | 1539 | 2.55 | 2245.04 | 56.92 | 7.27 | 26882373.08 | 274.2 | 107.5294118
1 | 980 | S18 | 17 | 0.027 | 0.971 | 0.022 | 44.13636364 | 27.78715793 | 1508 | 39 | 1547 | 1547 | 1551 | 2.69 | 2243.37 | 57.01 | 7.5 | 26269946.1 | 274.69 | 102.1152416
1 | 909 | S28 | 10 | 0.024 | 1.1 | 0.023 | 47.82608696 | 26.82423957 | 1506 | 39 | 1545 | 1545 | 1545 | 2.9 | 2246.47 | 57.33 | 7.87 | 25605110.13 | 270.17 | 93.16206897
1 | 909 | M | 5 | 0.025 | 1.009 | 0.024 | 42.04166667 | 25.93359266 | 1506 | 82 | 1588 | 1588 | 1585 | 2.25 | 2308.61 | 56.46 | 7.17 | 30898436.24 | 288.4 | 128.1777778
1 | 909 | S05 | 3 | 0.018 | 1.044 | 0.026 | 40.15384615 | 24.33786233 | 1506 | 42 | 1548 | 1548 | 1546 | 3.19 | 2319.8 | 57.28 | 7.83 | 23915029.09 | 283.56 | 88.89028213
1 | 980 | S10 | 7 | 0.021 | 0.761 | 0.019 | 40.05263158 | 31.21470086 | 1508 | 36 | 1544 | 1544 | 1544 | 2.98 | 2321.16 | 57.26 | 7.15 | 23390749.93 | 286.65 | 96.19127517
1 | 980 | S15 | 7 | 0.032 | 0.757 | 0.03 | 25.23333333 | 21.72572514 | 1508 | 48 | 1556 | 1556 | 1542 | 3.02 | 2323.02 | 56.77 | 7.21 | 23293275.38 | 288.03 | 95.37417219
1 | 980 | S25 | 2 | 0.025 | 0.727 | 0.026 | 27.96153846 | 24.33786233 | 1508 | 33 | 1541 | 1541 | 1520 | 3.22 | 2320.92 | 57.1 | 7.63 | 23098199.48 | 292.91 | 90.96583851
1 | 980 | M | 3 | 0.028 | 0.745 | 0.019 | 39.21052632 | 31.21470086 | 1508 | 81 | 0 | 1589 | 1589 | 2.34 | 2304.67 | 56.55 | 7.27 | 30072988.79 | 288.76 | 123.4017094
1 | 980 | S10 | 2 | 0.036 | 0.779 | 0.026 | 29.96153846 | 24.33786233 | 1508 | 32 | 1540 | 1540 | 1529 | 2.58 | 2307.4 | 56.88 | 7.03 | 26406314.88 | 285.66 | 110.7209302
1 | 980 | S20 | 5 | 0.034 | 0.794 | 0.013 | 61.07692308 | 42.18126779 | 1508 | 51 | 0 | 1559 | 1559 | 2.56 | 2306.19 | 57.03 | 7.18 | 27166197.52 | 288.44 | 112.671875
1 | 980 | S05 | 3 | 0.026 | 0.76 | 0.028 | 27.14285714 | 22.94811947 | 1508 | 53 | 1561 | 1561 | 1559 | 2.94 | 2375.03 | 56.96 | 7 | 23750300 | 296.91 | 100.9897959
1 | 909 | S10 | 0 | 0.024 | 1.023 | 0.018 | 56.83333333 | 32.58285073 | 1506 | 44 | 1550 | 1550 | 1554 | 3.13 | 2375.5 | 57.27 | 7.52 | 23970540.58 | 299.46 | 95.67412141
1 | 909 | S15 | 9 | 0.02 | 1.091 | 0.017 | 64.17647059 | 34.09448306 | 1506 | 44 | 0 | 1550 | 1550 | 2.54 | 2374.21 | 57.04 | 6.75 | 26499548.62 | 300.48 | 118.2992126
1 | 909 | S20 | 5 | 0.023 | 1.026 | 0.028 | 36.64285714 | 22.94811947 | 1506 | 46 | 1552 | 1552 | 1553 | 3.11 | 2377.56 | 56.78 | 7.46 | 23952961.39 | 292.92 | 94.18649518
1 | 909 | S23 | 0 | 0.023 | 1.033 | 0.017 | 60.76470588 | 34.09448306 | 1506 | 48 | 0 | 1554 | 1554 | 3.1 | 2371.84 | 57.03 | 7.47 | 24004551.02 | 294.61 | 95.03548387
1 | 909 | S26 | 7 | 0.022 | 1.024 | 0.024 | 42.66666667 | 25.93359266 | 1506 | 50 | 1556 | 1556 | 1549 | 2.99 | 2371.81 | 56.96 | 7.41 | 24687448.43 | 293.43 | 98.13712375
1 | 976 | M | 5 | 0.019 | 1.037 | 0.017 | 61 | 34.09448306 | 1510 | 80 | 1590 | 1590 | 1590 | 2.49 | 2367.47 | 56.89 | 6.68 | 26675396.92 | 281.41 | 113.0160643
1 | 909 | M | 8 | 0.022 | 1.12 | 0.025 | 44.8 | 25.10710746 | 1506 | 85 | 0 | 1591 | 1591 | 2.27 | 2372.3 | 56.61 | 7.09 | 31119977.71 | 288.51 | 127.0969163
1 | 909 | S05 | 5 | 0.027 | 1.067 | 0.025 | 42.68 | 25.10710746 | 1506 | 44 | 1550 | 1550 | 1550 | 2.98 | 2376.64 | 56.85 | 7.42 | 24854231.19 | 288.22 | 96.71812081
1 | 909 | S09 | 7 | 0.019 | 1.053 | 0.016 | 65.8125 | 35.77449321 | 1506 | 18 | 1524 | 1524 | 1536 | 2.95 | 2370.78 | 56.94 | 6.66 | 22479816.33 | 290.83 | 98.58644068
1 | 909 | S14 | 7 | 0.022 | 1.045 | 0.019 | 55 | 31.21470086 | 1506 | 52 | 0 | 1558 | 1558 | 3.08 | 2373.68 | 56.86 | 7.26 | 23499432 | 288.66 | 93.72077922
1 | 909 | S19 | 5 | 0.021 | 1.025 | 0.03 | 34.16666667 | 21.72572514 | 1506 | 52 | 0 | 1558 | 1558 | 2.99 | 2377.89 | 57.04 | 7.06 | 23581670.33 | 289.01 | 96.65886288
1 | 909 | S23 | 5 | 0.021 | 1.022 | 0.023 | 44.43478261 | 26.82423957 | 1506 | 48 | 1554 | 1554 | 1554 | 2.67 | 2372.82 | 56.91 | 6.81 | 25418500.99 | 290.42 | 108.7715356
1 | 909 | S27 | 9 | 0.017 | 1 | 0.014 | 71.42857143 | 39.77262916 | 1506 | 53 | 1559 | 1559 | 1559 | 3.22 | 2372.87 | 57.06 | 7.61 | 23553313.96 | 289.93 | 90.04037267
1 | 909 | S20 | 6 | 0.019 | 1.047 | 0.02 | 52.35 | 29.96988564 | 1506 | 49 | 1555 | 1555 | 1561 | 3.02 | 2372.46 | 57.04 | 7.73 | 25504730.58 | 290.47 | 96.18211921
1 | 909 | S25 | 8 | 0.018 | 1.015 | 0.015 | 67.66666667 | 37.65403131 | 1506 | 45 | 0 | 1551 | 1551 | 2.71 | 2375.18 | 56.74 | 7.3 | 26871962.66 | 285.69 | 105.4206642
1 | 909 | M | 9 | 0.024 | 1.048 | 0.016 | 65.5 | 35.77449321 | 1506 | 81 | 1587 | 1587 | 1587 | 2.34 | 2377.22 | 56.54 | 7.2 | 30720996.92 | 284.42 | 121.5470085
1 | 909 | S06 | 3 | 0.02 | 1.017 | 0.022 | 46.22727273 | 27.78715793 | 1506 | 64 | 0 | 1570 | 1570 | 2.92 | 2386.29 | 56.9 | 7.77 | 26669242.42 | 284.78 | 97.52739726
1 | 909 | S10 | 10 | 0.026 | 1.015 | 0.016 | 63.4375 | 35.77449321 | 1506 | 44 | 1550 | 1550 | 1549 | 2.88 | 2381.52 | 57.07 | 7.45 | 25874222.5 | 283.68 | 98.5
1 | 909 | S15 | 8 | 0.017 | 1.024 | 0.026 | 39.38461538 | 24.33786233 | 1506 | 38 | 1544 | 1544 | 1546 | 3.26 | 2382.49 | 56.89 | 7.96 | 24432946.53 | 283.02 | 86.81595092
1 | 909 | S19 | 7 | 0.023 | 1.087 | 0.025 | 43.48 | 25.10710746 | 1506 | 47 | 1553 | 1553 | 1546 | 3.21 | 2383.78 | 56.98 | 7.9 | 24639819.44 | 283.51 | 88.32087227
1 | 909 | S24 | 10 | 0.032 | 1.03 | 0.022 | 46.81818182 | 27.78715793 | 1506 | 58 | 1564 | 1564 | 1564 | 2.93 | 2383.41 | 57.06 | 7.34 | 25077052.38 | 284.66 | 97.15358362
1 | 909 | M | 15 | 0.031 | 1.048 | 0.02 | 52.4 | 29.96988564 | 1506 | 60 | 1566 | 1566 | 1581 | 2.51 | 2378.01 | 56.86 | 7.23 | 28769183.93 | 285.24 | 113.6414343
1 | 909 | S05 | 5 | 0.034 | 1.029 | 0.021 | 49 | 28.83191546 | 1506 | 52 | 1558 | 1558 | 1553 | 3.17 | 2382.41 | 56.97 | 7.88 | 24873262.26 | 283.71 | 89.49842271
1 | 980 | S20 | 5 | 0.019 | 0.715 | 0.017 | 42.05882353 | 34.09448306 | 1508 | 42 | 1550 | 1550 | 1541 | 2.53 | 2381.34 | 57.03 | 6.8 | 26881846.01 | 287.17 | 113.5059289
1 | 909 | S24 | 3 | 0.018 | 1.046 | 0.017 | 61.52941176 | 34.09448306 | 1506 | 36 | 1542 | 1542 | 1699 | 3.17 | 2378.44 | 57.03 | 7.88 | 24831813.96 | 281.76 | 88.88328076
1 | 1116 | S05 | 9 | 0.022 | 1.33 | 0.027 | 49.25925926 | 23.61991192 | 1502 | 51 | 1553 | 1553 | 1519 | 2.8 | 2384.47 | 56.88 | 7.27 | 26002645.35 | 282.61 | 100.9321429
1 | 909 | M | 13 | 0.03 | 1.027 | 0.014 | 73.35714286 | 39.77262916 | 1506 | 80 | 1586 | 1586 | 1586 | 2.29 | 2377.92 | 56.82 | 6.83 | 29787341.97 | 283.21 | 123.6724891
1 | 909 | S05 | 9 | 0.028 | 1.055 | 0.021 | 50.23809524 | 28.83191546 | 1506 | 42 | 1548 | 1548 | 1539 | 2.51 | 2382.18 | 56.91 | 6.81 | 27145463.09 | 284.83 | 113.4780876
1 | 1116 | S10 | 12 | 0.034 | 1.387 | 0.018 | 77.05555556 | 32.58285073 | 1502 | 60 | 1562 | 1562 | 1562 | 2.37 | 2381.68 | 56.97 | 7.03 | 29671512.1 | 284.54 | 120.0590717
1 | 909 | S20 | 8 | 0.022 | 1.02 | 0.02 | 51 | 29.96988564 | 1506 | 41 | 1547 | 1547 | 1559 | 3.27 | 2381.5 | 57.12 | 7.85 | 24011637.61 | 279.78 | 85.55963303
1 | 909 | S25 | 10 | 0.019 | 1.026 | 0.018 | 57 | 32.58285073 | 1506 | 52 | 1558 | 1558 | 1558 | 3.16 | 2379.8 | 56.9 | 7.79 | 24639967.22 | 280.06 | 88.62658228
1 | 980 | S05 | 7 | 0.02 | 0.722 | 0.027 | 26.74074074 | 23.61991192 | 1508 | 31 | 1539 | 1539 | 1554 | 2.73 | 2375.64 | 56.93 | 6.56 | 23975689.85 | 284.08 | 104.0586081
1 | 980 | S20 | 11 | 0.02 | 0.745 | 0.019 | 39.21052632 | 31.21470086 | 1508 | 45 | 1553 | 1553 | 1553 | 3.18 | 2376.73 | 56.95 | 7.55 | 23700034.06 | 282.63 | 88.87735849
1 | 980 | S25 | 10 | 0.022 | 0.745 | 0.024 | 31.04166667 | 25.93359266 | 1508 | 53 | 1561 | 1561 | 1555 | 2.78 | 2373.44 | 56.98 | 7.01 | 25136266.36 | 282.56 | 101.6402878
1 | 980 | S05 | 6 | 0.016 | 0.746 | 0.026 | 28.69230769 | 24.33786233 | 1508 | 61 | 1569 | 1569 | 1569 | 3.2 | 2373.73 | 57.12 | 7.61 | 23709111.96 | 284.1 | 88.78125
1 | 980 | M | 12 | 0.016 | 0.752 | 0.014 | 53.71428571 | 39.77262916 | 1508 | 80 | 0 | 1588 | 1588 | 2.3 | 2364.16 | 56.48 | 6.82 | 29443043.06 | 281.64 | 122.4521739
1 | 980 | S05 | 8 | 0.019 | 0.739 | 0.015 | 49.26666667 | 37.65403131 | 1508 | 48 | 1556 | 1556 | 1556 | 2.88 | 2369.77 | 57 | 7.23 | 24986262.44 | 282.19 | 97.98263889
1 | 980 | S10 | 9 | 0.02 | 0.748 | 0.028 | 26.71428571 | 22.94811947 | 1508 | 56 | 1564 | 1564 | 1564 | 2.76 | 2370.86 | 57.06 | 6.79 | 24497168.65 | 282.32 | 102.2898551
1 | 980 | S15 | 6 | 0.022 | 0.838 | 0.027 | 31.03703704 | 23.61991192 | 1508 | 53 | 1561 | 1561 | 1550 | 2.62 | 2371.21 | 56.95 | 6.55 | 24897705 | 281.71 | 107.5229008
1 | 980 | S20 | 6 | 0.018 | 0.776 | 0.019 | 40.84210526 | 31.21470086 | 1508 | 55 | 1563 | 1563 | 1553 | 2.46 | 2368.51 | 57.03 | 6.45 | 26082494.27 | 279.54 | 113.6341463
1 | 980 | S30 | 6 | 0.026 | 0.72 | 0.023 | 31.30434783 | 26.82423957 | 1508 | 49 | 1557 | 1557 | 1557 | 3.07 | 2365.93 | 56.98 | 7.01 | 22689808.16 | 278.79 | 90.81107492
1 | 980 | S05 | 8 | 0.02 | 0.753 | 0.019 | 39.63157895 | 31.21470086 | 1508 | 54 | 1562 | 1562 | 1557 | 3.19 | 2370.29 | 57.19 | 7.33 | 22875156.09 | 279.95 | 87.75862069
1 | 980 | S10 | 6 | 0.017 | 0.751 | 0.027 | 27.81481481 | 23.61991192 | 1508 | 34 | 0 | 1542 | 1542 | 3.03 | 2369.71 | 56.71 | 6.77 | 22237734.04 | 280.37 | 92.53135314
1 | 980 | S19 | 11 | 0.019 | 0.728 | 0.02 | 36.4 | 29.96988564 | 1508 | 51 | 1559 | 1559 | 1559 | 3.05 | 2370.25 | 57.27 | 7.6 | 24806026.23 | 280.31 | 91.90491803
1 | 980 | S25 | 7 | 0.022 | 0.742 | 0.026 | 28.53846154 | 24.33786233 | 1508 | 47 | 1555 | 1555 | 1555 | 2.99 | 2368.72 | 57.08 | 7.51 | 24988015.46 | 279.58 | 93.50501672
1 | 980 | S30 | 4 | 0.021 | 0.777 | 0.019 | 40.89473684 | 31.21470086 | 1508 | 52 | 1560 | 1560 | 1554 | 2.89 | 2370.14 | 56.84 | 7.55 | 26005930.59 | 279.7 | 96.78200692
1 | 1116 | S14 | 14 | 0.026 | 1.351 | 0.018 | 75.05555556 | 32.58285073 | 1502 | 49 | 1551 | 1551 | 1551 | 3.07 | 2372.31 | 57.16 | 7.58 | 24600931.97 | 279.34 | 90.99022801
1 | 980 | S19 | 7 | 0.026 | 0.759 | 0.018 | 42.16666667 | 32.58285073 | 1508 | 48 | 1556 | 1556 | 1556 | 2.64 | 2372.36 | 57.11 | 6.89 | 26004300.64 | 281.39 | 106.5871212
1 | 980 | M | 6 | 0.022 | 0.77 | 0.01 | 77 | 51.94243253 | 1508 | 59 | 1567 | 1567 | 1567 | 2.51 | 2360.11 | 56.71 | 6.71 | 26499051.8 | 281.45 | 112.1314741
1 | 980 | S11 | 14 | 0.017 | 0.75 | 0.018 | 41.66666667 | 32.58285073 | 1508 | 46 | 1554 | 1554 | 1554 | 3.17 | 2372.47 | 57 | 7.36 | 23134950.36 | 276.43 | 87.20189274
1 | 980 | M | 4 | 0.015 | 0.745 | 0.016 | 46.5625 | 35.77449321 | 1508 | 68 | 0 | 1576 | 1576 | 2.38 | 2350.98 | 56.15 | 6.33 | 26261829.53 | 278.22 | 116.8991597
1 | 980 | S05 | 7 | 0.02 | 0.708 | 0.026 | 27.23076923 | 24.33786233 | 1508 | 34 | 0 | 1542 | 1542 | 2.96 | 2357.15 | 56.99 | 6.72 | 22475743.78 | 277.83 | 93.86148649
1 | 980 | S14 | 8 | 0.019 | 0.757 | 0.016 | 47.3125 | 35.77449321 | 1508 | 44 | 0 | 1552 | 1552 | 2.81 | 2353.91 | 57.17 | 6.96 | 24487365.52 | 279.46 | 99.4519573
1 | 980 | M | 5 | 0.019 | 0.725 | 0.018 | 40.27777778 | 32.58285073 | 1508 | 80 | 1588 | 1588 | 1577 | 2.31 | 2352.33 | 56.57 | 6.34 | 27115949.45 | 278.04 | 120.3636364
1 | 980 | S05 | 10 | 0.015 | 0.798 | 0.016 | 49.875 | 35.77449321 | 1508 | 58 | 1566 | 1566 | 1566 | 2.84 | 2359.05 | 56.79 | 7.21 | 25153785.95 | 279.26 | 98.33098592
1 | 909 | S05 | 10 | 0.03 | 1.037 | 0.02 | 51.85 | 29.96988564 | 1506 | 53 | 0 | 1559 | 1559 | 2.67 | 2358.64 | 57.07 | 6.97 | 25860234.97 | 278.23 | 104.2059925
1 | 909 | S10 | 9 | 0.021 | 1.038 | 0.019 | 54.63157895 | 31.21470086 | 1506 | 60 | 1566 | 1566 | 1559 | 2.81 | 2357.84 | 56.91 | 7.04 | 24810182.6 | 276.59 | 98.43060498
1 | 909 | S15 | 8 | 0.022 | 1.028 | 0.022 | 46.72727273 | 27.78715793 | 1506 | 50 | 0 | 1556 | 1556 | 2.81 | 2355.71 | 56.9 | 6.85 | 24118781.74 | 275.74 | 98.12811388
1 | 909 | S20 | 9 | 0.025 | 1.023 | 0.026 | 39.34615385 | 24.33786233 | 1506 | 63 | 1569 | 1569 | 1569 | 2.72 | 2356.88 | 57.02 | 6.87 | 25001991 | 273.6 | 100.5882353
1 | 909 | S25 | 7 | 0.02 | 1.085 | 0.027 | 40.18518519 | 23.61991192 | 1506 | 64 | 0 | 1570 | 1570 | 2.57 | 2356.26 | 56.82 | 6.58 | 25337588.08 | 276.4 | 107.5486381
1 | 909 | S19 | 4 | 0.018 | 1.027 | 0.019 | 54.05263158 | 31.21470086 | 1506 | 42 | 0 | 1548 | 1548 | 2.93 | 2257.96 | 56.92 | 7.72 | 24987063.15 | 216.43 | 73.8668942
1 | 909 | S25 | 11 | 0.026 | 1.119 | 0.021 | 53.28571429 | 28.83191546 | 1506 | 44 | 1550 | 1550 | 1540 | 2.95 | 2257.62 | 56.82 | 7.92 | 25456770.06 | 216.23 | 73.29830508
1 | 909 | S30 | 5 | 0.031 | 1.049 | 0.023 | 45.60869565 | 26.82423957 | 1506 | 41 | 0 | 1547 | 1547 | 2.45 | 2258.2 | 56.9 | 7.08 | 27408096 | 219.71 | 89.67755102
1 | 909 | M | 7 | 0.021 | 1.026 | 0.011 | 93.27272727 | 48.15942887 | 1506 | 68 | 1574 | 1574 | 1586 | 2.34 | 2255.67 | 56.85 | 6.89 | 27895119 | 208.48 | 89.09401709
1 | 909 | S05 | 8 | 0.019 | 1.049 | 0.017 | 61.70588235 | 34.09448306 | 1506 | 39 | 1545 | 1545 | 1544 | 2.78 | 2260.66 | 56.92 | 7.07 | 24146776.27 | 206.56 | 74.30215827
1 | 909 | S10 | 9 | 0.022 | 1.025 | 0.014 | 73.21428571 | 39.77262916 | 1506 | 51 | 1557 | 1557 | 1547 | 2.68 | 2259.18 | 57.09 | 7.1 | 25137592.39 | 208.51 | 77.80223881
1 | 909 | S20 | 11 | 0.029 | 1.026 | 0.013 | 78.92307692 | 42.18126779 | 1506 | 56 | 1562 | 1562 | 1562 | 2.51 | 2258.02 | 57.01 | 6.88 | 25995117.9 | 207.83 | 82.80079681
1 | 909 | S25 | 7 | 0.03 | 1.017 | 0.016 | 63.5625 | 35.77449321 | 1506 | 54 | 1560 | 1560 | 1561 | 3.28 | 2256.12 | 56.81 | 7.89 | 22793690.41 | 207.11 | 63.14329268
1 | 980 | S10 | 5 | 0.022 | 0.82 | 0.013 | 63.07692308 | 42.18126779 | 1508 | 57 | 1565 | 1565 | 1538 | 2.51 | 2257.98 | 56.91 | 7 | 26448052.59 | 207.5 | 82.66932271
1 | 909 | S20 | 15 | 0.019 | 1.014 | 0.017 | 59.64705882 | 34.09448306 | 1506 | 190 | 1696 | 1696 | 1549 | 3.03 | 2257.3 | 57.23 | 7.56 | 23654716.04 | 207.69 | 68.54455446
1 | 909 | S25 | 8 | 0.028 | 1.042 | 0.013 | 80.15384615 | 42.18126779 | 1506 | 40 | 1546 | 1546 | 1538 | 3.1 | 2260.34 | 57.05 | 7.61 | 23304834.54 | 207.32 | 66.87741935
1 | 909 | M | 8 | 0.016 | 1.032 | 0.016 | 64.5 | 35.77449321 | 1506 | 59 | 1565 | 1565 | 1703 | 2.38 | 2251.39 | 56.6 | 7.12 | 28288053.18 | 212.88 | 89.44537815
1 | 909 | S05 | 5 | 0.02 | 1.02 | 0.011 | 92.72727273 | 48.15942887 | 1506 | 46 | 1552 | 1552 | 1552 | 2.6 | 2258.69 | 56.97 | 7.01 | 25577058.07 | 207.15 | 79.67307692
1 | 909 | S10 | 14 | 0.026 | 1.051 | 0.023 | 45.69565217 | 26.82423957 | 1506 | 38 | 1544 | 1544 | 1536 | 2.51 | 2259.15 | 56.94 | 6.96 | 26310546.93 | 206.07 | 82.09960159
1 | 909 | S15 | 9 | 0.026 | 1.04 | 0.02 | 52 | 29.96988564 | 1506 | 48 | 1554 | 1554 | 1557 | 3.14 | 2255.15 | 56.93 | 8.02 | 24191870.25 | 203.7 | 64.87261146
1 | 909 | S20 | 15 | 0.024 | 1.061 | 0.02 | 53.05 | 29.96988564 | 1506 | 48 | 1554 | 1554 | 1554 | 2.76 | 2257.05 | 57.11 | 7.48 | 25691116.96 | 205.44 | 74.43478261
1 | 909 | S25 | 12 | 0.018 | 1.038 | 0.017 | 61.05882353 | 34.09448306 | 1506 | 26 | 1532 | 1532 | 1529 | 2.78 | 2250.61 | 56.89 | 7.16 | 24345447.45 | 204.3 | 73.48920863
1 | 909 | S30 | 5 | 0.022 | 1.06 | 0.014 | 75.71428571 | 39.77262916 | 1506 | 42 | 1548 | 1548 | 1553 | 2.97 | 2257.23 | 57.16 | 7.97 | 25440578.12 | 201.29 | 67.77441077
1 | 909 | M | 2 | 0.028 | 1.015 | 0.017 | 59.70588235 | 34.09448306 | 1506 | 88 | 0 | 1594 | 1594 | 2.31 | 2239.73 | 56.61 | 6.64 | 27039649.45 | 209.34 | 90.62337662
1 | 909 | M | 6 | 0.017 | 1.033 | 0.014 | 73.78571429 | 39.77262916 | 1506 | 62 | 0 | 1568 | 1568 | 2.38 | 2236.17 | 56.78 | 6.85 | 27031349.12 | 307.4 | 129.1596639
1 | 909 | S05 | 7 | 0.018 | 1.026 | 0.018 | 57 | 32.58285073 | 1506 | 38 | 0 | 1544 | 1544 | 2.92 | 2240.49 | 56.74 | 6.98 | 22493905.77 | 0 | 0
1 | 909 | S10 | 9 | 0.017 | 1.031 | 0.016 | 64.4375 | 35.77449321 | 1506 | 42 | 1548 | 1548 | 1542 | 2.98 | 2237.41 | 57.11 | 7.19 | 22672921.87 | 0 | 0
1 | 909 | S15 | 6 | 0.016 | 1.045 | 0.022 | 47.5 | 27.78715793 | 1506 | 185 | 1691 | 1691 | 1691 | 3.08 | 2237.91 | 56.8 | 7.4 | 22582546.36 | 0 | 0
1 | 1116 | S25 | 5 | 0.017 | 1.313 | 0.021 | 62.52380952 | 28.83191546 | 1502 | 48 | 1550 | 1550 | 1550 | 2.82 | 2241.82 | 56.86 | 7.24 | 24173497.36 | 0 | 0
1 | 1116 | S30 | 6 | 0.025 | 1.38 | 0.025 | 55.2 | 25.10710746 | 1502 | 49 | 1551 | 1551 | 1544 | 3.01 | 2238.07 | 56.9 | 7.32 | 22859542.88 | 0 | 0
1 | 909 | S15 | 4 | 0.021 | 1.031 | 0.014 | 73.64285714 | 39.77262916 | 1506 | 58 | 0 | 1564 | 1564 | 2.59 | 2224.39 | 57.06 | 6.78 | 24456266.27 | 0 | 0
1 | 909 | S20 | 3 | 0.016 | 1.025 | 0.018 | 56.94444444 | 32.58285073 | 1506 | 50 | 1556 | 1556 | 1568 | 2.53 | 2219.58 | 56.92 | 6.64 | 24466263.65 | 0 | 0
1 | 909 | S10 | 8 | 0.02 | 1.04 | 0.013 | 80 | 42.18126779 | 1506 | 185 | 1691 | 1691 | 1564 | 2.95 | 2223.81 | 57.23 | 7.24 | 22922581.18 | 0 | 0
1 | 980 | S15 | 5 | 0.021 | 0.738 | 0.019 | 38.84210526 | 31.21470086 | 1508 | 56 | 1564 | 1564 | 1563 | 2.54 | 2220.7 | 56.96 | 6.66 | 24455677.32 | 0 | 0
1 | 909 | S25 | 7 | 0.02 | 1 | 0.029 | 34.48275862 | 22.31802259 | 1506 | 187 | 1693 | 1693 | 1546 | 3.01 | 2223.28 | 56.98 | 7.24 | 22460298.42 | 0 | 0
1 | 980 | M | 7 | 0.025 | 0.746 | 0.023 | 32.43478261 | 26.82423957 | 1508 | 66 | 1574 | 1574 | 1583 | 2.37 | 2220.29 | 56.69 | 6.76 | 26598512.1 | 319.13 | 134.6540084
1 | 909 | S05 | 3 | 0.02 | 1.039 | 0.026 | 39.96153846 | 24.33786233 | 1506 | 47 | 1553 | 1553 | 1552 | 2.87 | 2222.34 | 57.25 | 7.02 | 22830478.24 | 0 | 0
1 | 980 | S10 | 5 | 0.017 | 0.752 | 0.018 | 41.77777778 | 32.58285073 | 1508 | 47 | 0 | 1555 | 1555 | 2.89 | 2223.39 | 56.89 | 6.67 | 21552265.56 | 0 | 0
1 | 980 | S25 | 4 | 0.021 | 0.78 | 0.024 | 32.5 | 25.93359266 | 1508 | 39 | 0 | 1547 | 1547 | 2.92 | 2221.82 | 57.03 | 7.11 | 22721913.99 | 0 | 0
1 | 980 | S05 | 6 | 0.018 | 0.726 | 0.018 | 40.33333333 | 32.58285073 | 1508 | 45 | 1553 | 1553 | 1553 | 2.95 | 2219.56 | 57.1 | 7.01 | 22151961.19 | 0 | 0
1 | 980 | S10 | 2 | 0.02 | 0.886 | 0.023 | 38.52173913 | 26.82423957 | 1508 | 43 | 1551 | 1551 | 1546 | 2.61 | 2218.14 | 56.87 | 6.45 | 23022763.45 | 0 | 0
1 | 980 | S15 | 4 | 0.017 | 0.74 | 0.024 | 30.83333333 | 25.93359266 | 1508 | 39 | 1547 | 1547 | 1547 | 2.96 | 2218.25 | 56.92 | 7.05 | 22189994.09 | 0 | 0
1 | 980 | S20 | 6 | 0.014 | 0.741 | 0.018 | 41.16666667 | 32.58285073 | 1508 | 56 | 0 | 1564 | 1564 | 2.79 | 2216.21 | 57.01 | 6.9 | 23019987.74 | 0 | 0
1 | 980 | S25 | 7 | 0.029 | 0.757 | 0.025 | 30.28 | 25.10710746 | 1508 | 44 | 1552 | 1552 | 1553 | 2.54 | 2219.08 | 56.88 | 6.38 | 23410420.35 | 0 | 0
1 | 976 | S30 | 6 | 0.02 | 1.03 | 0.019 | 54.21052632 | 31.21470086 | 1510 | 56 | 1566 | 1566 | 1566 | 2.47 | 2217.71 | 56.98 | 5.85 | 22060378.42 | 0 | 0
1 | 976 | M | 1 | 0.026 | 0.968 | 0.014 | 69.14285714 | 39.77262916 | 1510 | 66 | 1576 | 1576 | 1578 | 2.33 | 2215.28 | 56.6 | 6.37 | 25436738.68 | 224.07 | 96.16738197
1 | 980 | S05 | 4 | 0.029 | 0.73 | 0.023 | 31.73913043 | 26.82423957 | 1508 | 39 | 1547 | 1547 | 1557 | 3.23 | 2218.28 | 57.19 | 7.34 | 21171868.68 | 318.9 | 98.73065015
1 | 980 | S10 | 4 | 0.021 | 0.732 | 0.023 | 31.82608696 | 26.82423957 | 1508 | 41 | 1549 | 1549 | 1543 | 3.23 | 2219.26 | 56.94 | 7.14 | 20604077.05 | 312.5 | 96.74922601
1 | 980 | S15 | 6 | 0.024 | 0.749 | 0.012 | 62.41666667 | 44.94691449 | 1508 | 183 | 1691 | 1691 | 1702 | 3.2 | 2218.73 | 56.69 | 7.59 | 22102710.92 | 301.24 | 94.1375
1 | 980 | S20 | 5 | 0.018 | 0.757 | 0.015 | 50.46666667 | 37.65403131 | 1508 | 36 | 1544 | 1544 | 1544 | 2.63 | 2217.49 | 56.81 | 6.94 | 24576197.16 | 297.27 | 113.0304183
1 | 909 | S25 | 4 | 0.026 | 1.054 | 0.014 | 75.28571429 | 39.77262916 | 1506 | 53 | 1559 | 1559 | 1559 | 3.27 | 2213.29 | 56.99 | 8.37 | 23793882.77 | 236.86 | 72.43425076
1 | 909 | M | 4 | 0.019 | 1.076 | 0.004 | 269 | 107.4602601 | 1506 | 75 | 0 | 1581 | 1581 | 2.51 | 2222.51 | 56.51 | 6.92 | 25735071.97 | 263.66 | 105.0438247
1 | 909 | S10 | 10 | 0.025 | 1.041 | 0.015 | 69.4 | 37.65403131 | 1506 | 59 | 1565 | 1565 | 1564 | 2.92 | 2229.72 | 56.96 | 7.04 | 22578205.81 | 243.43 | 83.36643836
1 | 980 | S20 | 7 | 0.016 | 0.958 | 0.012 | 79.83333333 | 44.94691449 | 1508 | 44 | 1552 | 1552 | 1548 | 2.52 | 2233.18 | 56.93 | 6.98 | 25979327.33 | 250.72 | 99.49206349
1 | 909 | S25 | 7 | 0.024 | 1.027 | 0.015 | 68.46666667 | 37.65403131 | 1506 | 198 | 1704 | 1704 | 1704 | 2.87 | 2231.95 | 57.03 | 7.56 | 24692988.29 | 241.91 | 84.28919861
1 | 909 | M | 3 | 0.029 | 1.082 | 0.015 | 72.13333333 | 37.65403131 | 1506 | 85 | 1591 | 1591 | 1591 | 2.31 | 2227.65 | 56.6 | 6.66 | 26974816.36 | 245.52 | 106.2857143
1 | 909 | S05 | 5 | 0.019 | 1.034 | 0.02 | 51.7 | 29.96988564 | 1506 | 52 | 1558 | 1558 | 1542 | 2.66 | 2230.54 | 56.9 | 6.5 | 22892384.21 | 0 | 0
1 | 909 | S15 | 3 | 0.022 | 1.1 | 0.014 | 78.57142857 | 39.77262916 | 1506 | 39 | 1545 | 1545 | 1551 | 2.56 | 2234.77 | 57.03 | 6.8 | 24931652.81 | 317.37 | 123.9726563
1 | 909 | S25 | 5 | 0.021 | 1.019 | 0.015 | 67.93333333 | 37.65403131 | 1506 | 47 | 1553 | 1553 | 1539 | 2.59 | 2236.73 | 56.94 | 6.81 | 24700753.46 | 319.05 | 123.1853282
1 | 909 | S30 | 10 | 0.022 | 1.001 | 0.021 | 47.66666667 | 28.83191546 | 1506 | 60 | 1566 | 1566 | 1560 | 2.56 | 2232.11 | 57.06 | 6.38 | 23363913.89 | 318.33 | 124.3476563
1 | 909 | S05 | 12 | 0.019 | 1.05 | 0.015 | 70 | 37.65403131 | 1506 | 53 | 1559 | 1559 | 1545 | 2.77 | 2289.73 | 56.93 | 7.62 | 26455060.98 | 289.69 | 104.5812274
1 | 980 | M | 12 | 0.017 | 0.735 | 0.017 | 43.23529412 | 34.09448306 | 1508 | 47 | 1555 | 1555 | 1703 | 2.51 | 2299.56 | 56.82 | 6.91 | 26588777.02 | 312.68 | 124.5737052
1 | 909 | S05 | 3 | 0.038 | 1.07 | 0.024 | 44.58333333 | 25.93359266 | 1506 | 46 | 1552 | 1552 | 1552 | 2.94 | 2309.09 | 56.96 | 7.1 | 23420770 | 0 | 0
1 | 1116 | M | 9 | 0.018 | 1.381 | 0.012 | 115.0833333 | 44.94691449 | 1502 | 81 | 1583 | 1583 | 1583 | 2.35 | 2299.4 | 56.83 | 7.08 | 29095726.98 | 318.13 | 135.3744681
1 | 980 | S15 | 4 | 0.022 | 0.766 | 0.017 | 45.05882353 | 34.09448306 | 1508 | 45 | 0 | 1553 | 1553 | 2.69 | 2303.97 | 57.09 | 6.67 | 23993834.79 | 0 | 0
1 | 909 | M | 13 | 0.02 | 1.031 | 0.019 | 54.26315789 | 31.21470086 | 1506 | 67 | 0 | 1573 | 1573 | 2.34 | 2297.89 | 56.89 | 6.97 | 28747193.1 | 0 | 0
1 | 909 | S05 | 7 | 0.028 | 1.02 | 0.029 | 35.17241379 | 22.31802259 | 1506 | 66 | 1572 | 1572 | 1561 | 2.88 | 2295.63 | 56.84 | 7.08 | 23702379.75 | 0 | 0
1 | 909 | S10 | 5 | 0.025 | 1.027 | 0.013 | 79 | 42.18126779 | 1506 | 47 | 1553 | 1553 | 1548 | 2.95 | 2300.21 | 57.07 | 7.35 | 24070333.12 | 0 | 0
1 | 909 | S15 | 5 | 0.022 | 1.056 | 0.024 | 44 | 25.93359266 | 1506 | 37 | 1543 | 1543 | 1548 | 2.72 | 2295.39 | 57.13 | 6.64 | 23534498.65 | 0 | 0
1 | 909 | S29 | 3 | 0.018 | 1.099 | 0.017 | 64.64705882 | 34.09448306 | 1506 | 191 | 1697 | 1697 | 1564 | 3.05 | 2291.02 | 56.83 | 7.52 | 23724451.04 | 319.08 | 104.6163934
1 | 909 | M | 13 | 0.016 | 1.03 | 0.013 | 79.23076923 | 42.18126779 | 1506 | 82 | 1588 | 1588 | 1587 | 2.35 | 2288.44 | 56.58 | 6.87 | 28098147.98 | 317.34 | 135.0382979
1 | 909 | S05 | 2 | 0.025 | 1.01 | 0.023 | 43.91304348 | 26.82423957 | 1506 | 44 | 1550 | 1550 | 1548 | 3.25 | 2296.54 | 57.02 | 7.54 | 22377485.76 | 315.22 | 96.99076923
1 | 909 | S20 | 10 | 0.015 | 1.024 | 0.014 | 73.14285714 | 39.77262916 | 1506 | 48 | 1554 | 1554 | 1554 | 2.98 | 2289.53 | 57.05 | 7.27 | 23459231.21 | 293.52 | 98.4966443
1 | 980 | S25 | 6 | 0.021 | 0.71 | 0.017 | 41.76470588 | 34.09448306 | 1508 | 43 | 0 | 1551 | 1551 | 2.94 | 2295.09 | 56.83 | 7.11 | 23311557 | 293.24 | 99.7414966
1 | 1116 | S05 | 6 | 0.017 | 1.363 | 0.021 | 64.9047619 | 28.83191546 | 1502 | 65 | 1567 | 1567 | 1704 | 2.38 | 2296.12 | 56.91 | 6.49 | 26297327.29 | 315.3 | 132.4789916
1 | 1116 | S10 | 6 | 0.016 | 1.316 | 0.017 | 77.41176471 | 34.09448306 | 1502 | 193 | 1695 | 1695 | 1692 | 2.39 | 2294 | 57.09 | 6.35 | 25598736.4 | 314.39 | 131.5439331
1 | 980 | M | 9 | 0.022 | 0.737 | 0.017 | 43.35294118 | 34.09448306 | 1508 | 69 | 1577 | 1577 | 1578 | 2.53 | 2285.21 | 56.73 | 6.91 | 26213978.11 | 312 | 123.3201581
1 | 980 | S05 | 8 | 0.017 | 0.768 | 0.021 | 36.57142857 | 28.83191546 | 1508 | 36 | 1544 | 1544 | 1544 | 2.54 | 2291.22 | 57 | 6.36 | 24095696.31 | 312.35 | 122.9724409
1 | 980 | S10 | 6 | 0.017 | 0.83 | 0.02 | 41.5 | 29.96988564 | 1508 | 45 | 1553 | 1553 | 1553 | 2.38 | 2291.17 | 56.99 | 6.4 | 25876743.53 | 311.5 | 130.8823529
1 | 976 | S15 | 5 | 0.026 | 1.021 | 0.021 | 48.61904762 | 28.83191546 | 1510 | 190 | 1700 | 1700 | 1555 | 2.82 | 2291.07 | 57.22 | 7.09 | 24192724.28 | 310.07 | 109.9539007
1 | 980 | S20 | 10 | 0.02 | 0.76 | 0.023 | 33.04347826 | 26.82423957 | 1508 | 55 | 1563 | 1563 | 1561 | 2.88 | 2295.02 | 56.85 | 7.43 | 24867497.96 | 308.79 | 107.21875
1 | 980 | S25 | 4 | 0.028 | 0.763 | 0.014 | 54.5 | 39.77262916 | 1508 | 58 | 1566 | 1566 | 1566 | 3.18 | 2288.72 | 57.19 | 8.22 | 24847726.19 | 308.42 | 96.98742138
1 | 980 | S29 | 17 | 0.016 | 0.8 | 0.022 | 36.36363636 | 27.78715793 | 1508 | 41 | 1549 | 1549 | 1549 | 2.74 | 2289.83 | 56.83 | 7.25 | 25447198.36 | 308.29 | 112.5145985
1 | 980 | M | 10 | 0.015 | 0.711 | 0.018 | 39.5 | 32.58285073 | 1508 | 44 | 1552 | 1552 | 1552 | 2.43 | 2283.28 | 56.77 | 6.75 | 26638266.67 | 307.69 | 126.6213992
1 | 980 | S05 | 2 | 0.039 | 0.72 | 0.03 | 24 | 21.72572514 | 1508 | 43 | 1551 | 1551 | 1551 | 3.08 | 2296.3 | 56.79 | 7.63 | 23891957.73 | 307.43 | 99.81493506
1 | 980 | S15 | 12 | 0.024 | 0.738 | 0.027 | 27.33333333 | 23.61991192 | 1508 | 62 | 1570 | 1570 | 1574 | 2.73 | 2294.72 | 56.95 | 7.13 | 25171313.23 | 307.3 | 112.5641026
1 | 980 | S10 | 12 | 0.018 | 0.74 | 0.027 | 27.40740741 | 23.61991192 | 1508 | 49 | 0 | 1557 | 1557 | 3.25 | 2294.86 | 57.34 | 7.26 | 21530729.58 | 307.13 | 94.50153846
1 | 980 | S25 | 9 | 0.029 | 0.75 | 0.029 | 25.86206897 | 22.31802259 | 1508 | 37 | 1545 | 1545 | 1551 | 2.85 | 2294.59 | 56.93 | 6.93 | 23433802.29 | 305.07 | 107.0421053
1 | 980 | M | 17 | 0.029 | 0.733 | 0.018 | 40.72222222 | 32.58285073 | 1508 | 72 | 1580 | 1580 | 1580 | 2.32 | 2288.63 | 56.79 | 6.99 | 28961034.28 | 304.29 | 131.1594828
1 | 980 | S05 | 15 | 0.019 | 0.773 | 0.02 | 38.65 | 29.96988564 | 1508 | 45 | 1553 | 1553 | 1553 | 2.6 | 2292.04 | 57 | 6.31 | 23362940.03 | 301.9 | 116.1153846
1 | 980 | S10 | 16 | 0.024 | 0.752 | 0.03 | 25.06666667 | 21.72572514 | 1508 | 32 | 1540 | 1540 | 1529 | 2.44 | 2290.4 | 57.02 | 6.07 | 23930925.25 | 302.84 | 124.1147541
1 | 980 | S15 | 17 | 0.017 | 0.76 | 0.012 | 63.33333333 | 44.94691449 | 1508 | 25 | 1533 | 1533 | 1536 | 2.57 | 2290.77 | 57.08 | 6.88 | 25756455.22 | 302.06 | 117.5330739
1 | 980 | S20 | 15 | 0.023 | 0.761 | 0.03 | 25.36666667 | 21.72572514 | 1508 | 36 | 1544 | 1544 | 1543 | 2.52 | 2293.71 | 56.95 | 6.92 | 26454122 | 303.26 | 120.3412698
1 | 980 | S22 | 12 | 0.03 | 0.797 | 0.03 | 26.56666667 | 21.72572514 | 1508 | 47 | 1555 | 1555 | 1557 | 2.57 | 2295.1 | 56.88 | 7.2 | 27005378.99 | 303.38 | 118.0466926
1 | 980 | S27 | 7 | 0.033 | 0.731 | 0.033 | 22.15151515 | 20.1434254 | 1508 | 21 | 0 | 1529 | 1529 | 2.75 | 2293.55 | 57.07 | 7.19 | 25185681.05 | 303.03 | 110.1927273
1 | 980 | M | 7 | 0.016 | 0.757 | 0.016 | 47.3125 | 35.77449321 | 1508 | 79 | 1587 | 1587 | 1691 | 2.27 | 2230.75 | 56.69 | 7.2 | 29717127.75 | 303.6 | 133.7444934
1 | 980 | S10 | 5 | 0.022 | 0.73 | 0.022 | 33.18181818 | 27.78715793 | 1508 | 34 | 0 | 1542 | 1542 | 3.18 | 2226.15 | 56.94 | 7.62 | 22404309.62 | 0 | 0
1 | 980 | S15 | 9 | 0.025 | 0.787 | 0.015 | 52.46666667 | 37.65403131 | 1508 | 36 | 1544 | 1544 | 1544 | 2.72 | 2231.51 | 56.66 | 7.21 | 24843597.73 | 0 | 0
1 | 980 | S20 | 6 | 0.023 | 0.771 | 0.027 | 28.55555556 | 23.61991192 | 1508 | 45 | 1553 | 1553 | 1553 | 2.98 | 2230.92 | 56.97 | 7.15 | 22481385.1 | 0 | 0
1 | 980 | M | 22 | 0.02 | 0.831 | 0.016 | 51.9375 | 35.77449321 | 1508 | 93 | 0 | 1601 | 1601 | 2.3 | 2227.37 | 56.42 | 7.44 | 30261242.5 | 314.13 | 136.5782609
1 | 980 | S15 | 12 | 0.024 | 0.79 | 0.019 | 41.57894737 | 31.21470086 | 1508 | 57 | 1565 | 1565 | 1565 | 2.71 | 2237.13 | 56.93 | 7.17 | 24859384.8 | 0 | 0
1 | 980 | S25 | 6 | 0.024 | 0.726 | 0.024 | 30.25 | 25.93359266 | 1508 | 196 | 1704 | 1704 | 1549 | 2.24 | 2231.69 | 57.16 | 6.28 | 26278149.75 | 0 | 0
1 | 980 | M | 7 | 0.037 | 0.74 | 0.02 | 37 | 29.96988564 | 1508 | 77 | 1585 | 1585 | 1587 | 2.34 | 2241.35 | 56.41 | 3.5 | 14080275.64 | 191.66 | 81.90598291
1 | 980 | S05 | 7 | 0.031 | 0.744 | 0.021 | 35.42857143 | 28.83191546 | 1508 | 56 | 1564 | 1564 | 1560 | 2.88 | 2252.43 | 57.01 | 6.81 | 22369445.44 | 0 | 0
1 | 980 | M | 7 | 0.033 | 0.993 | 0.017 | 58.41176471 | 34.09448306 | 1508 | 75 | 0 | 1583 | 1583 | 2.42 | 2259 | 56.62 | 4.77 | 18701159.5 | 0 | 0
1 | 980 | S05 | 4 | 0.025 | 0.7 | 0.017 | 41.17647059 | 34.09448306 | 1508 | 47 | 1555 | 1555 | 1560 | 2.47 | 2270.41 | 57.09 | 6.46 | 24939580.62 | 235.41 | 95.30769231
1 | 980 | S20 | 3 | 0.019 | 0.725 | 0.015 | 48.33333333 | 37.65403131 | 1508 | 64 | 1572 | 1572 | 1538 | 2.51 | 2266.85 | 57.03 | 6.41 | 24313998.29 | 238.55 | 95.03984064
1 | 980 | S25 | 8 | 0.018 | 0.74 | 0.016 | 46.25 | 35.77449321 | 1508 | 35 | 1543 | 1543 | 1543 | 3.01 | 2270.74 | 57.19 | 7.05 | 22337744.65 | 283.41 | 94.15614618
1 | 1116 | M | 4 | 0.032 | 1.32 | 0.012 | 110 | 44.94691449 | 1502 | 69 | 1571 | 1571 | 1593 | 2.34 | 2268.54 | 56.94 | 7.94 | 32329603.38 | 233.92 | 99.96581197
1 | 1116 | S05 | 6 | 0.025 | 1.328 | 0.018 | 73.77777778 | 32.58285073 | 1502 | 55 | 1557 | 1557 | 1540 | 2.99 | 2270.68 | 56.92 | 7.85 | 25038233.98 | 284.15 | 95.03344482
1 | 980 | S15 | 4 | 0.016 | 0.795 | 0.012 | 66.25 | 44.94691449 | 1508 | 47 | 1555 | 1555 | 1551 | 3.43 | 2268.05 | 57.19 | 8.24 | 22884161.63 | 314.12 | 91.58017493
1 | 980 | S10 | 10 | 0.025 | 0.778 | 0.018 | 43.22222222 | 32.58285073 | 1508 | 55 | 1563 | 1563 | 1563 | 3.06 | 2274.24 | 56.8 | 7.98 | 24909616.94 | 292.94 | 95.73202614
1 | 980 | S15 | 10 | 0.025 | 0.8 | 0.025 | 32 | 25.10710746 | 1508 | 45 | 1553 | 1553 | 1557 | 2.96 | 2272.98 | 57.1 | 7.51 | 24221059.18 | 281.59 | 95.13175676
1 | 980 | S20 | 7 | 0.024 | 0.74 | 0.022 | 33.63636364 | 27.78715793 | 1508 | 51 | 0 | 1559 | 1559 | 2.61 | 2272.07 | 57.08 | 7.32 | 26763417.66 | 247.53 | 94.83908046
1 | 976 | M | 5 | 0.017 | 0.995 | 0.022 | 45.22727273 | 27.78715793 | 1510 | 50 | 1560 | 1560 | 1560 | 2.34 | 2260.33 | 56.51 | 7.02 | 28480158 | 233.51 | 99.79059829
1 | 980 | S05 | 5 | 0.021 | 0.76 | 0.022 | 34.54545455 | 27.78715793 | 1508 | 37 | 0 | 1545 | 1545 | 2.39 | 2261.88 | 56.93 | 6.78 | 26949495.77 | 232.31 | 97.20083682
1 | 980 | S10 | 5 | 0.021 | 0.772 | 0.025 | 30.88 | 25.10710746 | 1508 | 54 | 1562 | 1562 | 1562 | 2.39 | 2264.23 | 57.12 | 7.01 | 27892660.95 | 233.05 | 97.51046025
1 | 980 | M | 7 | 0.019 | 0.749 | 0.014 | 53.5 | 39.77262916 | 1508 | 82 | 1590 | 1590 | 1590 | 2.2 | 2271.15 | 56.49 | 7.3 | 31651572.27 | 240.85 | 109.4772727
1 | 980 | S05 | 3 | 0.02 | 0.77 | 0.013 | 59.23076923 | 42.18126779 | 1508 | 64 | 1572 | 1572 | 1560 | 2.3 | 2277.05 | 56.97 | 6.58 | 27360240.78 | 238.47 | 103.6826087
1 | 980 | S10 | 6 | 0.03 | 0.782 | 0.02 | 39.1 | 29.96988564 | 1508 | 57 | 1565 | 1565 | 1559 | 2.54 | 2279.7 | 56.97 | 6.99 | 26349382.91 | 240.81 | 94.80708661
1 | 980 | S05 | 7 | 0.02 | 0.75 | 0.023 | 32.60869565 | 26.82423957 | 1508 | 58 | 1566 | 1566 | 1555 | 2.36 | 2281 | 56.9 | 6.76 | 27441589.83 | 233.78 | 99.05932203
1 | 980 | M | 4 | 0.024 | 0.771 | 0.015 | 51.4 | 37.65403131 | 1508 | 64 | 1572 | 1572 | 1590 | 2.27 | 2276.52 | 56.77 | 7.09 | 29863529.76 | 240.85 | 106.1013216
1 | 980 | S05 | 5 | 0.023 | 0.781 | 0.016 | 48.8125 | 35.77449321 | 1508 | 37 | 0 | 1545 | 1545 | 2.75 | 2278.93 | 57.16 | 7.38 | 25686441.56 | 259.87 | 94.49818182
1 | 980 | S03 | 5 | 0.024 | 0.756 | 0.023 | 32.86956522 | 26.82423957 | 1508 | 59 | 1567 | 1567 | 1567 | 2.75 | 2278.59 | 57.14 | 7.25 | 25230205.64 | 265.22 | 96.44363636
1 | 980 | S15 | 7 | 0.019 | 0.967 | 0.016 | 60.4375 | 35.77449321 | 1508 | 28 | 1536 | 1536 | 1544 | 2.23 | 2279.35 | 56.97 | 6.65 | 28548092.15 | 245.84 | 110.2421525
1 | 980 | S19 | 8 | 0.017 | 0.76 | 0.015 | 50.66666667 | 37.65403131 | 1508 | 57 | 1565 | 1565 | 1565 | 2.34 | 2277.48 | 56.83 | 6.51 | 26611477.85 | 235.27 | 100.542735
1 | 980 | M | 12 | 0.026 | 0.729 | 0.025 | 29.16 | 25.10710746 | 1508 | 79 | 1587 | 1587 | 1587 | 2.4 | 2274.37 | 56.92 | 7.15 | 28458054.63 | 232.06 | 96.69166667
1 | 980 | S05 | 10 | 0.027 | 0.738 | 0.02 | 36.9 | 29.96988564 | 1508 | 61 | 1569 | 1569 | 1576 | 2.86 | 2282.05 | 56.99 | 7.38 | 24732315.31 | 271.55 | 94.94755245
1 | 909 | S10 | 6 | 0.032 | 1.032 | 0.022 | 46.90909091 | 27.78715793 | 1506 | 53 | 1559 | 1559 | 1548 | 2.83 | 2278.99 | 56.94 | 7.31 | 24724222.96 | 269.96 | 95.39222615
1 | 980 | S15 | 6 | 0.024 | 0.726 | 0.02 | 36.3 | 29.96988564 | 1508 | 39 | 1547 | 1547 | 1541 | 2.38 | 2279.67 | 56.9 | 6.89 | 27718105.24 | 235.8 | 99.07563025
1 | 980 | S25 | 6 | 0.023 | 0.784 | 0.023 | 34.08695652 | 26.82423957 | 1508 | 40 | 1548 | 1548 | 1548 | 2.35 | 2280.59 | 56.99 | 6.64 | 27064295.29 | 232.81 | 99.06808511
1 | 976 | M | 3 | 0.031 | 1.009 | 0.013 | 77.61538462 | 42.18126779 | 1510 | 68 | 1578 | 1578 | 1593 | 2.36 | 2276.25 | 56.72 | 6.91 | 27992087.92 | 231.01 | 97.88559322
1 | 909 | M | 5 | 0.034 | 1.073 | 0.017 | 63.11764706 | 34.09448306 | 1506 | 82 | 0 | 1588 | 1588 | 2.29 | 2279.88 | 56.61 | 6.7 | 28015643.32 | 239.58 | 104.6200873
1 | 980 | M | 4 | 0.018 | 0.875 | 0.02 | 43.75 | 29.96988564 | 1508 | 81 | 1589 | 1589 | 1606 | 2.33 | 2280.15 | 56.54 | 6.51 | 26757022.02 | 236.52 | 101.5107296
1 | 909 | S05 | 7 | 0.02 | 1.123 | 0.024 | 46.79166667 | 25.93359266 | 1506 | 57 | 1563 | 1563 | 1552 | 2.29 | 2287.39 | 56.95 | 6.53 | 27394741.55 | 237.68 | 103.790393
1 | 909 | S09 | 8 | 0.03 | 1.067 | 0.013 | 82.07692308 | 42.18126779 | 1506 | 193 | 1699 | 1699 | 1551 | 2.41 | 2287.58 | 56.84 | 6.52 | 25992983.7 | 232.01 | 96.26970954
1 | 980 | M | 7 | 0.025 | 0.842 | 0.009 | 93.55555556 | 56.47110389 | 1508 | 80 | 0 | 1588 | 1588 | 2.26 | 2284.72 | 56.3 | 6.42 | 27258933.66 | 245.79 | 108.7566372
1 | 980 | S05 | 7 | 0.022 | 0.736 | 0.024 | 30.66666667 | 25.93359266 | 1508 | 55 | 1563 | 1563 | 1563 | 2.79 | 2293.08 | 56.85 | 6.81 | 23507768.52 | 242.14 | 86.78853047
1 | 909 | S05 | 9 | 0.021 | 1.044 | 0.014 | 74.57142857 | 39.77262916 | 1506 | 64 | 1570 | 1570 | 1553 | 2.8 | 2285.08 | 56.94 | 7.15 | 24507483 | 220.61 | 78.78928571
1 | 976 | S14 | 6 | 0.027 | 1.02 | 0.019 | 53.68421053 | 31.21470086 | 1510 | 49 | 1559 | 1559 | 1551 | 2.93 | 2284.78 | 57.06 | 6.37 | 20862458.74 | 227.06 | 77.49488055
1 | 909 | S19 | 4 | 0.021 | 1.04 | 0.027 | 38.51851852 | 23.61991192 | 1506 | 51 | 1557 | 1557 | 1561 | 2.89 | 2287.41 | 56.85 | 7.42 | 24666036.42 | 217.42 | 75.23183391
1 | 909 | S24 | 4 | 0.02 | 1.021 | 0.024 | 42.54166667 | 25.93359266 | 1506 | 52 | 1558 | 1558 | 1558 | 2.53 | 2288.39 | 57.12 | 6.68 | 25376707.45 | 219.76 | 86.86166008
1 | 1116 | S29 | 9 | 0.03 | 1.363 | 0.017 | 80.17647059 | 34.09448306 | 1502 | 55 | 1557 | 1557 | 1557 | 2.47 | 2288.73 | 57 | 6.73 | 26191596.02 | 216.87 | 87.80161943
1 | 909 | M | 15 | 0.023 | 1.05 | 0.017 | 61.76470588 | 34.09448306 | 1506 | 89 | 1595 | 1595 | 1595 | 2.27 | 2280.04 | 56.46 | 6.69 | 28222274.85 | 222.44 | 97.99118943
1 | 1116 | S05 | 13 | 0.025 | 1.34 | 0.015 | 89.33333333 | 37.65403131 | 1502 | 51 | 1553 | 1553 | 1553 | 2.49 | 2285.2 | 57.01 | 6.46 | 24900420.24 | 209.51 | 84.14056225
1 | 909 | S10 | 7 | 0.03 | 1.045 | 0.026 | 40.19230769 | 24.33786233 | 1506 | 55 | 1561 | 1561 | 1557 | 2.5 | 2283.07 | 56.94 | 6.79 | 26043436.1 | 201.62 | 80.648
1 | 909 | S15 | 2 | 0.042 | 1.024 | 0.026 | 39.38461538 | 24.33786233 | 1506 | 56 | 1562 | 1562 | 1566 | 2.47 | 2282.78 | 57.01 | 7.02 | 27249184.42 | 198.91 | 80.53036437
1 | 909 | S20 | 12 | 0.022 | 1.024 | 0.022 | 46.54545455 | 27.78715793 | 1506 | 38 | 1544 | 1544 | 1544 | 2.69 | 2282.86 | 57 | 6.91 | 24629428.59 | 202.84 | 75.40520446
1 | 909 | S25 | 6 | 0.023 | 1.033 | 0.021 | 49.19047619 | 28.83191546 | 1506 | 57 | 1563 | 1563 | 1569 | 2.9 | 2284.07 | 56.88 | 7.32 | 24214292.44 | 196.12 | 67.62758621
1 | 980 | S05 | 17 | 0.027 | 0.86 | 0.014 | 61.42857143 | 39.77262916 | 1508 | 50 | 1558 | 1558 | 1558 | 2.56 | 2281.47 | 57.07 | 6.99 | 26163826.66 | 188.06 | 73.4609375
1 | 980 | S15 | 7 | 0.018 | 0.743 | 0.021 | 35.38095238 | 28.83191546 | 1508 | 56 | 1564 | 1564 | 1561 | 2.38 | 2282.16 | 56.89 | 6.51 | 26217991.06 | 187.38 | 78.73109244
1 | 980 | S20 | 5 | 0.021 | 0.76 | 0.023 | 33.04347826 | 26.82423957 | 1508 | 40 | 1548 | 1548 | 1548 | 2.34 | 2284.17 | 57.03 | 6.54 | 26812641.69 | 0 | 0
1 | 909 | S25 | 10 | 0.014 | 1.017 | 0.016 | 63.5625 | 35.77449321 | 1506 | 51 | 1557 | 1557 | 1563 | 2.78 | 2283.22 | 57.07 | 7.13 | 24594714.43 | 0 | 0
1 | 909 | S10 | 8 | 0.029 | 1.059 | 0.027 | 39.22222222 | 23.61991192 | 1506 | 63 | 1569 | 1569 | 1555 | 2.75 | 2292.46 | 57.21 | 7.42 | 25978990.34 | 0 | 0
1 | 909 | S15 | 14 | 0.026 | 1.05 | 0.019 | 55.26315789 | 31.21470086 | 1506 | 46 | 1552 | 1552 | 1552 | 2.79 | 2291.09 | 57.04 | 7.48 | 25798166.11 | 0 | 0
1 | 909 | S20 | 4 | 0.024 | 1.003 | 0.019 | 52.78947368 | 31.21470086 | 1506 | 140 | 0 | 1646 | 1646 | 2.8 | 2292.08 | 57.17 | 7.45 | 25613994 | 0 | 0
1 | 909 | M | 5 | 0.028 | 1.032 | 0.014 | 73.71428571 | 39.77262916 | 1506 | 89 | 0 | 1595 | 1595 | 2.26 | 2222.1 | 56.53 | 7.52 | 31054339.12 | 238.3 | 105.4424779
1 | 909 | M | 8 | 0.017 | 1.063 | 0.02 | 53.15 | 29.96988564 | 1506 | 71 | 1577 | 1577 | 1594 | 2.36 | 2216.5 | 56.83 | 7.57 | 29860763.14 | 233.67 | 99.01271186
1 | 909 | M | 7 | 0.031 | 1.038 | 0.019 | 54.63157895 | 31.21470086 | 1506 | 72 | 1578 | 1578 | 1578 | 2.3 | 2216.71 | 56.39 | 7.71 | 31209349.23 | 238.71 | 103.7869565
1 | 1019 | S25 | 4 | 0.023 | 0.971 | 0.02 | 48.55 | 29.96988564 | 1506 | 53 | 1559 | 1559 | 1564 | 2.97 | 2220.11 | 57.12 | 7.42 | 23295457.25 | 281.01 | 94.61616162
1 | 909 | M | 9 | 0.014 | 1.023 | 0.01 | 102.3 | 51.94243253 | 1506 | 83 | 0 | 1589 | 1589 | 2.47 | 2221.94 | 56.61 | 7.58 | 28638737.59 | 237.05 | 95.97165992
1 | 909 | S10 | 28 | 0.021 | 1.039 | 0.017 | 61.11764706 | 34.09448306 | 1506 | 51 | 1557 | 1557 | 1552 | 3.3 | 2224.86 | 56.81 | 7.88 | 22313323.2 | 313.9 | 95.12121212
1 | 909 | S15 | 11 | 0.024 | 1.019 | 0.019 | 53.63157895 | 31.21470086 | 1506 | 44 | 1550 | 1550 | 1550 | 2.48 | 2224.91 | 56.91 | 7.08 | 26677388.61 | 237.71 | 95.85080645
1 | 909 | M | 9 | 0.03 | 1.07 | 0.013 | 82.30769231 | 42.18126779 | 1506 | 76 | 0 | 1582 | 1582 | 2.32 | 2220.78 | 56.9 | 6.95 | 27941624.22 | 237.25 | 102.262931
1 | 909 | S05 | 11 | 0.029 | 1.05 | 0.021 | 50 | 28.83191546 | 1506 | 37 | 0 | 1543 | 1543 | 3.21 | 2220.71 | 57.06 | 7.97 | 23157646.9 | 285.62 | 88.97819315
1 | 909 | S15 | 13 | 0.016 | 1.03 | 0.024 | 42.91666667 | 25.93359266 | 1506 | 58 | 1564 | 1564 | 1546 | 3.05 | 2224.8 | 57.09 | 7.99 | 24478635.54 | 258 | 84.59016393
1 | 980 | S20 | 14 | 0.019 | 0.743 | 0.018 | 41.27777778 | 32.58285073 | 1508 | 45 | 1553 | 1553 | 1558 | 2.69 | 2222.28 | 56.97 | 7.16 | 24843272.92 | 241.95 | 89.94423792
1 | 909 | S05 | 8 | 0.02 | 1.03 | 0.017 | 60.58823529 | 34.09448306 | 1506 | 41 | 1547 | 1547 | 1533 | 2.94 | 2224.49 | 56.93 | 7.06 | 22435570.57 | 238.49 | 81.11904762
1 | 909 | S10 | 12 | 0.018 | 1.077 | 0.021 | 51.28571429 | 28.83191546 | 1506 | 47 | 1553 | 1553 | 1553 | 2.87 | 2225.63 | 56.79 | 7.43 | 24199654.98 | 219.07 | 76.33101045
1 | 909 | S15 | 11 | 0.021 | 1.04 | 0.016 | 65 | 35.77449321 | 1506 | 49 | 1555 | 1555 | 1555 | 2.86 | 2227 | 56.89 | 7.13 | 23318091.61 | 217.06 | 75.8951049
1 | 909 | S20 | 9 | 0.017 | 1.031 | 0.018 | 57.27777778 | 32.58285073 | 1506 | 59 | 1565 | 1565 | 1554 | 2.9 | 2224.82 | 56.92 | 7.25 | 23360610 | 215.4 | 74.27586207
1 | 909 | S25 | 12 | 0.017 | 1.066 | 0.015 | 71.06666667 | 37.65403131 | 1506 | 52 | 1558 | 1558 | 1558 | 2.89 | 2224.75 | 56.87 | 7.7 | 24895645.33 | 214.17 | 74.10726644
1 | 909 | S30 | 4 | 0.015 | 1.065 | 0.022 | 48.40909091 | 27.78715793 | 1506 | 39 | 1545 | 1545 | 1545 | 2.87 | 2225.34 | 56.96 | 7.47 | 24326765.56 | 214.45 | 74.72125436
1 | 976 | M | 4 | 0.042 | 1.005 | 0.02 | 50.25 | 29.96988564 | 1510 | 61 | 1571 | 1571 | 1571 | 2.58 | 2229.09 | 55.62 | 3.46 | 12555479.02 | 232.32 | 90.04651163
1 | 909 | S05 | 12 | 0.026 | 1.044 | 0.024 | 43.5 | 25.93359266 | 1506 | 51 | 1557 | 1557 | 1557 | 2.94 | 2225.8 | 57.18 | 7.4 | 23529885.71 | 248.32 | 84.46258503
1 | 909 | S25 | 4 | 0.019 | 1.034 | 0.025 | 41.36 | 25.10710746 | 1506 | 50 | 1556 | 1556 | 1546 | 2.94 | 2227.82 | 56.81 | 7.5 | 23869500 | 244.02 | 83
1 | 909 | S30 | 17 | 0.023 | 1.046 | 0.02 | 52.3 | 29.96988564 | 1506 | 59 | 1565 | 1565 | 1562 | 2.85 | 2228.4 | 57.08 | 7.26 | 23841534.32 | 243.74 | 85.52280702
1 | 1116 | S10 | 8 | 0.023 | 1.32 | 0.026 | 50.76923077 | 24.33786233 | 1502 | 50 | 1552 | 1552 | 1564 | 2.49 | 2225.5 | 56.7 | 7.1 | 26652373.49 | 239.72 | 96.27309237
1 | 980 | S15 | 7 | 0.022 | 0.762 | 0.026 | 29.30769231 | 24.33786233 | 1508 | 51 | 1559 | 1559 | 1542 | 3.02 | 2226.3 | 57.06 | 7.23 | 22385372.78 | 243.83 | 80.7384106
1 | 980 | S20 | 11 | 0.013 | 0.722 | 0.028 | 25.78571429 | 22.94811947 | 1508 | 58 | 1566 | 1566 | 1552 | 3 | 2226.69 | 57.18 | 7.35 | 22912640.1 | 243.29 | 81.09666667
1 | 1116 | S25 | 13 | 0.021 | 1.31 | 0.018 | 72.77777778 | 32.58285073 | 1502 | 62 | 1564 | 1564 | 1560 | 2.96 | 2230.03 | 56.93 | 7.68 | 24301299.89 | 243.26 | 82.18243243
1 | 1116 | S30 | 7 | 0.02 | 1.33 | 0.021 | 63.33333333 | 28.83191546 | 1502 | 46 | 1548 | 1548 | 1537 | 2.73 | 2226.32 | 56.87 | 7.29 | 24969035.08 | 241.8 | 88.57142857
1 | 980 | M | 5 | 0.019 | 0.752 | 0.021 | 35.80952381 | 28.83191546 | 1508 | 88 | 1596 | 1596 | 1582 | 2.21 | 2270.44 | 56.69 | 7.19 | 31023867.48 | 244.84 | 110.7873303
1 | 1116 | S05 | 10 | 0.023 | 1.348 | 0.022 | 61.27272727 | 27.78715793 | 1502 | 48 | 1550 | 1550 | 1550 | 2.82 | 2285.47 | 57.07 | 7.64 | 26005730.98 | 267.16 | 94.73758865
1 | 980 | S10 | 4 | 0.018 | 0.673 | 0.024 | 28.04166667 | 25.93359266 | 1508 | 58 | 1566 | 1566 | 1555 | 2.83 | 2285.23 | 56.94 | 7.59 | 25741541.32 | 269.31 | 95.16254417
1 | 980 | S15 | 3 | 0.021 | 0.781 | 0.015 | 52.06666667 | 37.65403131 | 1508 | 41 | 1549 | 1549 | 1549 | 2.89 | 2289.13 | 57.03 | 7.67 | 25516274.68 | 273.88 | 94.76816609
1 | 980 | S25 | 7 | 0.037 | 0.751 | 0.018 | 41.72222222 | 32.58285073 | 1508 | 43 | 0 | 1551 | 1551 | 2.92 | 2284.44 | 56.91 | 7.97 | 26188131.7 | 278.09 | 95.23630137
1 | 980 | S30 | 5 | 0.025 | 0.748 | 0.022 | 34 | 27.78715793 | 1508 | 53 | 1561 | 1561 | 1557 | 2.79 | 2286.2 | 56.85 | 7.79 | 26809996.99 | 266.08 | 95.36917563
1 | 980 | M | 5 | 0.017 | 0.73 | 0.02 | 36.5 | 29.96988564 | 1508 | 83 | 0 | 1591 | 1591 | 2.26 | 2280.89 | 56.47 | 7.35 | 31155342.61 | 240.76 | 106.5309735
1 | 980 | S05 | 4 | 0.017 | 0.753 | 0.029 | 25.96551724 | 22.31802259 | 1508 | 41 | 1549 | 1549 | 1548 | 3.13 | 2286.71 | 57 | 7.54 | 23135952.81 | 297.12 | 94.92651757
1 | 976 | S26 | 5 | 0.023 | 1.026 | 0.014 | 73.28571429 | 39.77262916 | 1510 | 58 | 0 | 1568 | 1568 | 3.1 | 2286.12 | 56.71 | 7.29 | 22579491.02 | 297.99 | 96.12580645
1 | 980 | S15 | 7 | 0.02 | 0.77 | 0.016 | 48.125 | 35.77449321 | 1508 | 47 | 0 | 1555 | 1555 | 3.32 | 2286.51 | 57.03 | 8.31 | 24037280.73 | 313.89 | 94.54518072
1 | 980 | S20 | 7 | 0.016 | 0.77 | 0.019 | 40.52631579 | 31.21470086 | 1508 | 51 | 0 | 1559 | 1559 | 2.84 | 2287.44 | 57.05 | 7.48 | 25303596.85 | 270.28 | 95.16901408
1 | 980 | S10 | 5 | 0.022 | 0.74 | 0.017 | 43.52941176 | 34.09448306 | 1508 | 51 | 1559 | 1559 | 1559 | 3.17 | 2289.42 | 57.24 | 8.07 | 24478738.64 | 299.12 | 94.35962145
1 | 980 | S15 | 5 | 0.022 | 0.747 | 0.021 | 35.57142857 | 28.83191546 | 1508 | 49 | 1557 | 1557 | 1553 | 3.18 | 2288.38 | 57.02 | 8.02 | 24239557.21 | 303.22 | 95.35220126
1 | 980 | S25 | 9 | 0.02 | 0.743 | 0.023 | 32.30434783 | 26.82423957 | 1508 | 49 | 1557 | 1557 | 1655 | 2.5 | 2289.11 | 57.1 | 7.49 | 28804328.95 | 236.13 | 94.452
1 | 980 | M | 11 | 0.022 | 0.748 | 0.021 | 35.61904762 | 28.83191546 | 1508 | 67 | 0 | 1575 | 1575 | 2.17 | 2279.15 | 56.6 | 7.07 | 31187594.52 | 239.36 | 110.3041475
1 | 980 | S10 | 5 | 0.042 | 0.816 | 0.015 | 54.4 | 37.65403131 | 1508 | 56 | 1564 | 1564 | 1557 | 2.87 | 2286.79 | 57.11 | 7.41 | 24797727.66 | 271.27 | 94.51916376
1 | 980 | S20 | 2 | 0.019 | 0.757 | 0.012 | 63.08333333 | 44.94691449 | 1508 | 33 | 1541 | 1541 | 1541 | 3.15 | 2284.64 | 56.81 | 7.39 | 22511319.47 | 301.15 | 95.6031746
1 | 980 | M | 12 | 0.021 | 0.8 | 0.015 | 53.33333333 | 37.65403131 | 1508 | 72 | 1580 | 1580 | 1580 | 2.36 | 2277.35 | 56.8 | 7.43 | 30113128.86 | 233.49 | 98.93644068
1 | 980 | S05 | 7 | 0.022 | 0.775 | 0.019 | 40.78947368 | 31.21470086 | 1508 | 48 | 1556 | 1556 | 1556 | 2.49 | 2285.42 | 57.16 | 6.92 | 26676083.08 | 236.56 | 95.00401606
1 | 980 | S20 | 6 | 0.018 | 0.758 | 0.018 | 42.11111111 | 32.58285073 | 1508 | 49 | 1557 | 1557 | 1549 | 2.87 | 2285.19 | 57.15 | 7.39 | 24713493.8 | 272.14 | 94.82229965
1 | 980 | S25 | 8 | 0.021 | 0.702 | 0.016 | 43.875 | 35.77449321 | 1508 | 44 | 1552 | 1552 | 1562 | 2.83 | 2285.88 | 56.95 | 7.3 | 24765046.22 | 268.97 | 95.04240283
1 | 1116 | S30 | 5 | 0.024 | 1.31 | 0.018 | 72.77777778 | 32.58285073 | 1502 | 30 | 0 | 1532 | 1532 | 3.21 | 2286.85 | 56.98 | 7.59 | 22710344.02 | 303.67 | 94.60124611
1 | 1116 | S05 | 5 | 0.024 | 1.34 | 0.017 | 78.82352941 | 34.09448306 | 1502 | 29 | 1531 | 1531 | 1531 | 3.09 | 2282.11 | 57.06 | 7.75 | 24039702.43 | 293.02 | 94.82847896
1 | 980 | S10 | 5 | 0.027 | 0.747 | 0.025 | 29.88 | 25.10710746 | 1508 | 46 | 0 | 1554 | 1554 | 3.22 | 2282.16 | 57.09 | 7.67 | 22831522.43 | 305.48 | 94.86956522
1 | 980 | S20 | 7 | 0.024 | 0.8 | 0.015 | 53.33333333 | 37.65403131 | 1508 | 64 | 1572 | 1572 | 1554 | 3.18 | 2279.18 | 57.13 | 8.05 | 24232413.77 | 301.52 | 94.81761006
1 | 976 | M | 1 | 0.028 | 1.02 | 0.019 | 53.68421053 | 31.21470086 | 1510 | 84 | 1594 | 1594 | 1592 | 2.53 | 2267.6 | 56.72 | 7.27 | 27367153.52 | 265.78 | 105.0513834
1 | 980 | S05 | 5 | 0.023 | 0.777 | 0.023 | 33.7826087 | 26.82423957 | 1508 | 54 | 1562 | 1562 | 1553 | 2.82 | 2264.39 | 57.07 | 7.41 | 24990193.47 | 267.42 | 94.82978723
1 | 980 | S10 | 5 | 0.028 | 0.794 | 0.026 | 30.53846154 | 24.33786233 | 1508 | 52 | 1560 | 1560 | 1555 | 3.22 | 2261.95 | 56.98 | 7.86 | 23189904.78 | 304.69 | 94.6242236
1 | 980 | S15 | 6 | 0.021 | 0.769 | 0.025 | 30.76 | 25.10710746 | 1508 | 46 | 1554 | 1554 | 1557 | 3.3 | 2263.8 | 56.92 | 7.64 | 22012368 | 311.66 | 94.44242424
1 | 980 | S20 | 4 | 0.026 | 0.713 | 0.02 | 35.65 | 29.96988564 | 1508 | 143 | 1651 | 1651 | 1541 | 2.91 | 2264.26 | 56.88 | 6.53 | 21340066.93 | 276.06 | 94.86597938
1 | 980 | S25 | 8 | 0.021 | 0.74 | 0.019 | 38.94736842 | 31.21470086 | 1508 | 64 | 1572 | 1572 | 1552 | 3.34 | 2258.53 | 56.96 | 7.59 | 21556113.57 | 315.12 | 94.34730539
1 | 980 | S30 | 4 | 0.018 | 0.73 | 0.015 | 48.66666667 | 37.65403131 | 1508 | 53 | 0 | 1561 | 1561 | 3.24 | 2259.97 | 57.33 | 7.47 | 21884042.83 | 305.76 | 94.37037037
1 | 980 | S05 | 7 | 0.021 | 0.705 | 0.021 | 33.57142857 | 28.83191546 | 1508 | 59 | 0 | 1567 | 1567 | 2.99 | 2260.53 | 57.07 | 7.1 | 22544817.59 | 283.99 | 94.97993311
1 | 980 | S10 | 10 | 0.022 | 0.71 | 0.032 | 22.1875 | 20.64126415 | 1508 | 154 | 0 | 1662 | 1662 | 3.28 | 2260.66 | 57.19 | 7.48 | 21652711.76 | 308.95 | 94.19207317
1 | 980 | S15 | 7 | 0.021 | 0.75 | 0.017 | 44.11764706 | 34.09448306 | 1508 | 32 | 1540 | 1540 | 1547 | 3.07 | 2257.04 | 56.78 | 7.68 | 23714359.04 | 293.9 | 95.73289902
1 | 980 | S20 | 5 | 0.023 | 0.722 | 0.016 | 45.125 | 35.77449321 | 1508 | 40 | 1548 | 1548 | 1560 | 3.22 | 2258.36 | 56.74 | 8.06 | 23742236.87 | 307.37 | 95.45652174
1 | 980 | S25 | 3 | 0.023 | 0.71 | 0.019 | 37.36842105 | 31.21470086 | 1508 | 54 | 1562 | 1562 | 1562 | 3.34 | 2258.95 | 56.97 | 8.32 | 23633757.13 | 314.73 | 94.23053892
1 | 980 | S05 | 6 | 0.023 | 0.747 | 0.028 | 26.67857143 | 22.94811947 | 1508 | 32 | 1540 | 1540 | 1540 | 2.56 | 2259.08 | 56.99 | 7.37 | 27315454.03 | 244.11 | 95.35546875
1 | 980 | S10 | 7 | 0.031 | 0.742 | 0.02 | 37.1 | 29.96988564 | 1508 | 33 | 1541 | 1541 | 1541 | 2.77 | 2256.61 | 57.33 | 7.96 | 27235734.84 | 261.48 | 94.39711191
1 | 909 | S15 | 5 | 0.015 | 1.01 | 0.018 | 56.11111111 | 32.58285073 | 1506 | 41 | 1547 | 1547 | 1553 | 3.21 | 2258.7 | 56.72 | 8.65 | 25563417.76 | 305.78 | 95.25856698
1 | 909 | S05 | 9 | 0.027 | 1.023 | 0.015 | 68.2 | 37.65403131 | 1506 | 53 | 1559 | 1559 | 1559 | 2.36 | 2259.17 | 56.95 | 7.58 | 30475820.39 | 231.46 | 98.07627119
1 | 909 | S14 | 7 | 0.023 | 1.041 | 0.018 | 57.83333333 | 32.58285073 | 1506 | 46 | 0 | 1552 | 1552 | 2.83 | 2260.41 | 56.99 | 7.81 | 26199988.98 | 269.09 | 95.08480565
1 | 976 | M | 5 | 0.022 | 1.015 | 0.017 | 59.70588235 | 34.09448306 | 1510 | 58 | 1568 | 1568 | 1582 | 2.42 | 2258.19 | 56.51 | 6.78 | 26571991.09 | 232.93 | 96.25206612
1 | 909 | S15 | 5 | 0.02 | 1.111 | 0.02 | 55.55 | 29.96988564 | 1506 | 45 | 0 | 1551 | 1551 | 2.56 | 2261.03 | 56.99 | 7.28 | 27005177.06 | 242.87 | 94.87109375
1 | 980 | S20 | 4 | 0.022 | 1.071 | 0.018 | 59.5 | 32.58285073 | 1508 | 41 | 0 | 1549 | 1549 | 2.48 | 2259.96 | 57.01 | 7.18 | 27480384.58 | 237.4 | 95.72580645
1 | 909 | S25 | 2 | 0.017 | 1.017 | 0.011 | 92.45454545 | 48.15942887 | 1506 | 41 | 1547 | 1547 | 1542 | 3.42 | 2263.28 | 57.21 | 7.99 | 22207938.67 | 311.1 | 90.96491228
1 | 976 | M | 6 | 0.023 | 1.015 | 0.012 | 84.58333333 | 44.94691449 | 1510 | 78 | 0 | 1588 | 1588 | 2.65 | 2256.34 | 56.5 | 6.69 | 23924015.59 | 252.44 | 95.26037736
1 | 909 | S07 | 0 | 0.023 | 1.05 | 0.016 | 65.625 | 35.77449321 | 1506 | 57 | 0 | 1563 | 1563 | 2.75 | 2258.82 | 56.62 | 7.87 | 27150195.01 | 260.27 | 94.64363636
1 | 909 | S20 | 6 | 0.028 | 1.089 | 0.019 | 57.31578947 | 31.21470086 | 1506 | 61 | 1567 | 1567 | 1567 | 2.98 | 2258.41 | 57.12 | 8.37 | 26641659.44 | 282 | 94.63087248
1 | 909 | M | 6 | 0.019 | 1.015 | 0.014 | 72.5 | 39.77262916 | 1506 | 76 | 0 | 1582 | 1582 | 2.34 | 2255.36 | 56.62 | 7.67 | 31048789.33 | 238.78 | 102.042735
1 | 909 | S05 | 5 | 0.019 | 0.757 | 0.022 | 34.40909091 | 27.78715793 | 1506 | 47 | 0 | 1553 | 1553 | 3.15 | 2257.68 | 56.93 | 8.4 | 25286016 | 299.89 | 95.2031746
1 | 909 | S15 | 7 | 0.025 | 1.025 | 0.019 | 53.94736842 | 31.21470086 | 1506 | 186 | 1692 | 1692 | 1561 | 2.87 | 2256.92 | 57.09 | 7.93 | 26191281.37 | 270.89 | 94.38675958
1 | 909 | M | 9 | 0.019 | 1.022 | 0.012 | 85.16666667 | 44.94691449 | 1506 | 82 | 1588 | 1588 | 1588 | 2.47 | 2259.47 | 56.71 | 7.54 | 28968783.79 | 236.4 | 95.70850202
1 | 980 | S20 | 5 | 0.019 | 0.801 | 0.025 | 32.04 | 25.10710746 | 1508 | 69 | 1577 | 1577 | 1559 | 2.8 | 2261.06 | 56.97 | 8.09 | 27437963.1 | 266.33 | 95.11785714
1 | 980 | S10 | 3 | 0.015 | 0.743 | 0.016 | 46.4375 | 35.77449321 | 1508 | 55 | 1563 | 1563 | 1563 | 3.22 | 2143.92 | 57.01 | 8.44 | 23601762.78 | 305.51 | 94.87888199
1 | 980 | S15 | 10 | 0.02 | 0.731 | 0.016 | 45.6875 | 35.77449321 | 1508 | 49 | 1557 | 1557 | 1570 | 3.06 | 2143.52 | 56.94 | 8.23 | 24213370.04 | 291.56 | 95.28104575
1 | 980 | M | 5 | 0.019 | 0.83 | 0.008 | 103.75 | 62.00271238 | 1508 | 86 | 1594 | 1594 | 1598 | 2.54 | 2143.4 | 56.75 | 7.66 | 27148608.19 | 244.37 | 96.20866142
1 | 980 | S10 | 6 | 0.032 | 0.739 | 0.017 | 43.47058824 | 34.09448306 | 1508 | 45 | 1553 | 1553 | 1553 | 3.01 | 2144.45 | 56.93 | 8.02 | 23997891.63 | 286.52 | 95.18936877
1 | 980 | S15 | 6 | 0.014 | 0.715 | 0.011 | 65 | 48.15942887 | 1508 | 60 | 1568 | 1568 | 1556 | 3.03 | 2143.3 | 57.09 | 8.07 | 23975250.89 | 286.81 | 94.65676568
1 | 980 | S20 | 12 | 0.019 | 0.755 | 0.015 | 50.33333333 | 37.65403131 | 1508 | 52 | 1560 | 1560 | 1564 | 3.12 | 2143.09 | 56.96 | 8.27 | 23858361.56 | 296.76 | 95.11538462
1 | 909 | M | 14 | 0.018 | 1.044 | 0.018 | 58 | 32.58285073 | 1506 | 66 | 1572 | 1572 | 1572 | 2.29 | 2139.02 | 56.78 | 7.59 | 29776279.28 | 239.62 | 104.6375546
1 | 909 | M | 5 | 0.022 | 1.057 | 0.011 | 96.09090909 | 48.15942887 | 1506 | 103 | 1609 | 1609 | 1609 | 2.21 | 2146.86 | 56.26 | 7.33 | 29906439.8 | 237.62 | 107.520362
1 | 909 | S14 | 8 | 0.025 | 1 | 0.015 | 66.66666667 | 37.65403131 | 1506 | 52 | 1558 | 1558 | 1547 | 2.74 | 2149.36 | 57 | 7.79 | 25665241.05 | 260.51 | 95.07664234
1 | 980 | S19 | 5 | 0.018 | 0.762 | 0.017 | 44.82352941 | 34.09448306 | 1508 | 38 | 1546 | 1546 | 1546 | 2.81 | 2148.7 | 57.16 | 7.87 | 25275135.16 | 265.44 | 94.46263345
1 | 909 | S24 | 10 | 0.017 | 1.042 | 0.025 | 41.68 | 25.10710746 | 1506 | 50 | 1556 | 1556 | 1545 | 3.08 | 2145.29 | 57.06 | 8.28 | 24222274.36 | 293.15 | 95.17857143
1 | 909 | S05 | 5 | 0.021 | 1.019 | 0.014 | 72.78571429 | 39.77262916 | 1506 | 46 | 0 | 1552 | 1552 | 3.29 | 2144.84 | 56.93 | 7.88 | 21576177.7 | 312.08 | 94.85714286
1 | 909 | S10 | 9 | 0.026 | 1.04 | 0.024 | 43.33333333 | 25.93359266 | 1506 | 58 | 1564 | 1564 | 1564 | 3.09 | 2146.27 | 57.08 | 7.98 | 23279736.35 | 292.48 | 94.65372168
1 | 980 | M | 8 | 0.023 | 0.756 | 0.016 | 47.25 | 35.77449321 | 1508 | 66 | 1574 | 1574 | 1583 | 2.35 | 2133.73 | 56.89 | 7.69 | 29325621.93 | 234.17 | 99.64680851
1 | 909 | S05 | 6 | 0.028 | 1.028 | 0.016 | 64.25 | 35.77449321 | 1506 | 50 | 1556 | 1556 | 1557 | 2.76 | 2135.5 | 57.06 | 8.18 | 26582332.61 | 262.06 | 94.94927536
1 | 909 | S10 | 6 | 0.018 | 1.045 | 0.022 | 47.5 | 27.78715793 | 1506 | 54 | 1560 | 1560 | 1551 | 2.76 | 2132.89 | 57.01 | 8.23 | 26712128.89 | 264.43 | 95.80797101
1 | 909 | S15 | 10 | 0.021 | 1.002 | 0.012 | 83.5 | 44.94691449 | 1506 | 61 | 0 | 1567 | 1567 | 2.77 | 2135.2 | 57.08 | 7.53 | 24378279.86 | 261.93 | 94.55956679
1 | 980 | S20 | 8 | 0.026 | 0.77 | 0.029 | 26.55172414 | 22.31802259 | 1508 | 49 | 1557 | 1557 | 1556 | 2.69 | 2137.84 | 57.05 | 7.46 | 24900670.22 | 254.87 | 94.7472119
1 | 909 | S05 | 12 | 0.022 | 1.038 | 0.027 | 38.44444444 | 23.61991192 | 1506 | 44 | 1550 | 1550 | 1550 | 3.05 | 2130.13 | 57.06 | 7.88 | 23114354.91 | 289.64 | 94.96393443
1 | 909 | S15 | 5 | 0.022 | 1.054 | 0.018 | 58.55555556 | 32.58285073 | 1506 | 30 | 0 | 1536 | 1536 | 2.88 | 2129.4 | 56.98 | 7.72 | 23973495 | 274.83 | 95.42708333
1 | 909 | S20 | 2 | 0.031 | 1.053 | 0.016 | 65.8125 | 35.77449321 | 1506 | 57 | 1563 | 1563 | 1547 | 3.1 | 2128.11 | 57.02 | 8.29 | 23902107.74 | 294.51 | 95.00322581
1 | 909 | S25 | 9 | 0.016 | 1.06 | 0.018 | 58.88888889 | 32.58285073 | 1506 | 51 | 1557 | 1557 | 1557 | 3.2 | 2126.57 | 56.95 | 8.48 | 23668724.1 | 303.79 | 94.934375
1 | 909 | M | 8 | 0.02 | 1.04 | 0.007 | 148.5714286 | 68.93209842 | 1506 | 62 | 1568 | 1568 | 1578 | 2.36 | 2125.18 | 56.41 | 7.26 | 27458046 | 237.32 | 100.559322
1 | 909 | M | 6 | 0.018 | 1.125 | 0.015 | 75 | 37.65403131 | 1506 | 81 | 0 | 1587 | 1587 | 2.36 | 2129.83 | 56.79 | 7.4 | 28048778.14 | 233.72 | 99.03389831
1 | 909 | S05 | 5 | 0.02 | 1.032 | 0.022 | 46.90909091 | 27.78715793 | 1506 | 44 | 1550 | 1550 | 1552 | 3.14 | 2132.21 | 56.15 | 7.88 | 22473765.02 | 297.91 | 94.87579618
1 | 909 | S10 | 9 | 0.021 | 1.042 | 0.011 | 94.72727273 | 48.15942887 | 1506 | 61 | 1567 | 1567 | 1569 | 2.93 | 2137.66 | 56.01 | 8.14 | 24942771.36 | 279.06 | 95.24232082
1 | 909 | S15 | 8 | 0.02 | 1.044 | 0.016 | 65.25 | 35.77449321 | 1506 | 57 | 1563 | 1563 | 1563 | 2.77 | 2132.41 | 55.8 | 7.88 | 25478065.47 | 264.83 | 95.60649819
1 | 909 | S25 | 6 | 0.019 | 1.002 | 0.012 | 83.5 | 44.94691449 | 1506 | 198 | 1704 | 1704 | 1554 | 2.9 | 2131.63 | 55.89 | 8.25 | 25469303.28 | 276.09 | 95.20344828
1 | 909 | M | 6 | 0.022 | 1.058 | 0.012 | 88.16666667 | 44.94691449 | 1506 | 83 | 0 | 1589 | 1589 | 2.32 | 2129.38 | 55.31 | 7.57 | 29181684.36 | 235.02 | 101.3017241
1 | 909 | S05 | 5 | 0.024 | 1.104 | 0.016 | 69 | 35.77449321 | 1506 | 49 | 1555 | 1555 | 1551 | 2.95 | 2134.93 | 55.99 | 8.12 | 24681238.21 | 279.68 | 94.80677966
1 | 909 | S20 | 6 | 0.034 | 1.03 | 0.017 | 60.58823529 | 34.09448306 | 1506 | 47 | 1553 | 1553 | 1549 | 2.74 | 2133.23 | 56.13 | 7.92 | 25897723.62 | 258.44 | 94.32116788
1 | 909 | M | 9 | 0.025 | 1.07 | 0.019 | 56.31578947 | 31.21470086 | 1506 | 73 | 1579 | 1579 | 1593 | 2.31 | 2127.87 | 55.4 | 7.5 | 29016409.09 | 235.48 | 101.9393939
1 | 976 | S05 | 5 | 0.012 | 0.981 | 0.013 | 75.46153846 | 42.18126779 | 1510 | 58 | 1568 | 1568 | 1567 | 2.89 | 2134.36 | 56.12 | 7.16 | 22209160.53 | 274.22 | 94.88581315
1 | 980 | S10 | 5 | 0.019 | 0.793 | 0.016 | 49.5625 | 35.77449321 | 1508 | 49 | 1557 | 1557 | 1542 | 2.84 | 2127.75 | 56.01 | 8.16 | 25676847.89 | 269.49 | 94.89084507
1 | 980 | S20 | 11 | 0.019 | 0.803 | 0.018 | 44.61111111 | 32.58285073 | 1508 | 38 | 1546 | 1546 | 1546 | 2.74 | 2130.77 | 55.94 | 7.63 | 24920677.16 | 260.87 | 95.2080292
1 | 980 | M | 5 | 0.024 | 0.73 | 0.01 | 73 | 51.94243253 | 1508 | 73 | 1581 | 1581 | 1581 | 2.65 | 2131.42 | 55.85 | 8.13 | 27463949.93 | 252.67 | 95.34716981
1 | 980 | S05 | 5 | 0.026 | 0.796 | 0.017 | 46.82352941 | 34.09448306 | 1508 | 31 | 1539 | 1539 | 1534 | 3.03 | 2135.65 | 56.09 | 8.03 | 23771264.65 | 287.31 | 94.82178218
1 | 980 | S10 | 11 | 0.032 | 0.775 | 0.019 | 40.78947368 | 31.21470086 | 1508 | 41 | 0 | 1549 | 1549 | 2.65 | 2131.47 | 55.97 | 7.47 | 25234996.14 | 252.05 | 95.11320755
1 | 980 | S15 | 11 | 0.016 | 0.814 | 0.019 | 42.84210526 | 31.21470086 | 1508 | 51 | 1559 | 1559 | 1563 | 3.29 | 2136.72 | 56.13 | 8.38 | 22858357.79 | 311.85 | 94.78723404
1 | 980 | S10 | 7 | 0.018 | 0.767 | 0.013 | 59 | 42.18126779 | 1508 | 40 | 1548 | 1548 | 1552 | 2.92 | 2132.96 | 56.07 | 8.19 | 25126560.99 | 276.79 | 94.79109589
1 | 980 | S15 | 6 | 0.014 | 0.795 | 0.017 | 46.76470588 | 34.09448306 | 1508 | 46 | 1554 | 1554 | 1542 | 2.75 | 2130.17 | 55.7 | 7.75 | 25213466.73 | 262.95 | 95.61818182
1 | 980 | S20 | 8 | 0.018 | 0.81 | 0.018 | 45 | 32.58285073 | 1508 | 25 | 0 | 1533 | 1533 | 2.95 | 2134.13 | 55.89 | 8.22 | 24975831.91 | 280.44 | 95.06440678
1 | 980 | S25 | 3 | 0.016 | 0.76 | 0.02 | 38 | 29.96988564 | 1508 | 42 | 1550 | 1550 | 1550 | 2.4 | 2127.84 | 55.84 | 7.36 | 27406579.2 | 286.03 | 119.1791667
1 | 980 | M | 14 | 0.029 | 0.74 | 0.021 | 35.23809524 | 28.83191546 | 1508 | 54 | 1562 | 1562 | 1581 | 2.28 | 2123.53 | 55.5 | 7.8 | 30511773.16 | 265.1 | 116.2719298
1 | 980 | S05 | 12 | 0.021 | 0.739 | 0.022 | 33.59090909 | 27.78715793 | 1508 | 49 | 1557 | 1557 | 1547 | 2.82 | 2133.34 | 56.05 | 8.31 | 26403486.77 | 0 | 0
1 | 980 | S20 | 11 | 0.016 | 0.748 | 0.013 | 57.53846154 | 42.18126779 | 1508 | 42 | 0 | 1550 | 1550 | 2.92 | 2135.16 | 56.07 | 8.13 | 24968210.05 | 0 | 0
1 | 980 | M | 5 | 0.022 | 0.823 | 0.014 | 58.78571429 | 39.77262916 | 1508 | 69 | 1577 | 1577 | 1585 | 2.32 | 2127.53 | 55.43 | 7.91 | 30465862.78 | 267.02 | 115.0948276
1 | 980 | S05 | 15 | 0.02 | 0.748 | 0.02 | 37.4 | 29.96988564 | 1508 | 51 | 0 | 1559 | 1559 | 2.77 | 2136.31 | 55.93 | 8.08 | 26172496.81 | 318.3 | 114.9097473
1 | 980 | S10 | 16 | 0.018 | 0.761 | 0.016 | 47.5625 | 35.77449321 | 1508 | 38 | 1546 | 1546 | 1546 | 2.49 | 2138.56 | 56.03 | 8.02 | 28929821.3 | 298.61 | 119.9236948
1 | 980 | S15 | 12 | 0.023 | 0.821 | 0.026 | 31.57692308 | 24.33786233 | 1508 | 43 | 1551 | 1551 | 1551 | 2.45 | 2136.05 | 56.08 | 7.66 | 28049388 | 293.14 | 119.6489796
1 | 980 | S20 | 0 | 0.02 | 0.75 | 0.019 | 39.47368421 | 31.21470086 | 1508 | 53 | 0 | 1561 | 1561 | 3.96 | 2125.05 | 0 | 0.54 | 1217074.091 | 0 | 0
1 | 980 | M | 6 | 0.018 | 0.73 | 0.011 | 66.36363636 | 48.15942887 | 1508 | 60 | 1568 | 1568 | 1568 | 2.47 | 2126.04 | 56.02 | 6.91 | 24980539.63 | 292.43 | 118.3927126
1 | 980 | S10 | 6 | 0.026 | 0.749 | 0.025 | 29.96 | 25.10710746 | 1508 | 40 | 1548 | 1548 | 1550 | 2.89 | 2141.46 | 55.96 | 7.73 | 24056968.98 | 0 | 0
1 | 980 | S15 | 9 | 0.016 | 0.723 | 0.024 | 30.125 | 25.93359266 | 1508 | 67 | 1575 | 1575 | 1575 | 2.87 | 2137.24 | 56.06 | 7.43 | 23238575.41 | 313.3 | 109.1637631
1 | 980 | M | 7 | 0.024 | 0.789 | 0.017 | 46.41176471 | 34.09448306 | 1508 | 66 | 0 | 1574 | 1574 | 2.26 | 2134.14 | 55.63 | 7.07 | 28040333.26 | 262.02 | 115.9380531
1 | 980 | S05 | 4 | 0.019 | 0.753 | 0.02 | 37.65 | 29.96988564 | 1508 | 65 | 1573 | 1573 | 1573 | 2.44 | 2136.27 | 56.01 | 7.28 | 26769914.56 | 293.45 | 120.2663934
1 | 980 | S10 | 4 | 0.029 | 0.75 | 0.024 | 31.25 | 25.93359266 | 1508 | 56 | 1564 | 1564 | 1550 | 2.36 | 2138.37 | 56.04 | 6.94 | 26410681.68 | 280.11 | 118.690678
1 | 980 | S15 | 2 | 0.019 | 0.725 | 0.018 | 40.27777778 | 32.58285073 | 1508 | 24 | 1532 | 1532 | 1562 | 3.02 | 2133.96 | 55.92 | 6.81 | 20210438.38 | 0 | 0
1 | 980 | M | 10 | 0.026 | 0.768 | 0.016 | 48 | 35.77449321 | 1508 | 72 | 0 | 1580 | 1580 | 2.76 | 2130.36 | 55.88 | 7.15 | 23179243.04 | 294.04 | 106.5362319
1 | 980 | S05 | 4 | 0.019 | 0.76 | 0.024 | 31.66666667 | 25.93359266 | 1508 | 39 | 1547 | 1547 | 1535 | 2.84 | 2135.2 | 55.91 | 6.75 | 21314408.45 | 317.94 | 111.9507042
1 | 980 | S15 | 0 | 0.016 | 0.748 | 0.032 | 23.375 | 20.64126415 | 1508 | 41 | 0 | 1549 | 1549 | 3.19 | 2126.59 | 59.23 | 0.53 | 1483946.502 | 0 | 0
1 | 980 | S20 | 7 | 0.019 | 0.753 | 0.019 | 39.63157895 | 31.21470086 | 1508 | 54 | 1562 | 1562 | 1553 | 2.58 | 2135.07 | 55.54 | 7.53 | 26171985.98 | 309.68 | 120.0310078
1 | 980 | S25 | 5 | 0.016 | 0.782 | 0.015 | 52.13333333 | 37.65403131 | 1508 | 67 | 1575 | 1575 | 1555 | 2.54 | 2136.18 | 55.81 | 7.46 | 26350705.42 | 307.59 | 121.0984252
1 | 980 | M | 2 | 0.015 | 0.752 | 0.015 | 50.13333333 | 37.65403131 | 1508 | 71 | 0 | 1579 | 1579 | 2.34 | 2136.4 | 55.77 | 6.87 | 26343455.38 | 277.89 | 118.7564103
1 | 980 | S05 | 2 | 0.022 | 0.771 | 0.025 | 30.84 | 25.10710746 | 1508 | 44 | 1552 | 1552 | 1539 | 2.98 | 2144.17 | 56.13 | 7.53 | 22755543.77 | 0 | 0
1 | 980 | S10 | 7 | 0.013 | 0.72 | 0.019 | 37.89473684 | 31.21470086 | 1508 | 41 | 1549 | 1549 | 1543 | 2.55 | 2142.76 | 56.15 | 7.11 | 25092980.05 | 304.97 | 119.5960784
1 | 976 | M | 5 | 0.017 | 0.98 | 0.011 | 89.09090909 | 48.15942887 | 1510 | 66 | 1576 | 1576 | 1565 | 2.38 | 2135.9 | 55.74 | 6.87 | 25894646.47 | 281.9 | 118.4453782
1 | 980 | S10 | 8 | 0.022 | 0.75 | 0.026 | 28.84615385 | 24.33786233 | 1508 | 38 | 1546 | 1546 | 1541 | 3 | 2141.27 | 55.91 | 7.29 | 21853801.62 | 0 | 0
1 | 980 | S05 | 2 | 0.019 | 0.76 | 0.027 | 28.14814815 | 23.61991192 | 1508 | 27 | 1535 | 1535 | 1535 | 2.77 | 2138.01 | 55.93 | 7.42 | 24053770.27 | 0 | 0
1 | 980 | S20 | 7 | 0.02 | 0.728 | 0.019 | 38.31578947 | 31.21470086 | 1508 | 60 | 0 | 1568 | 1568 | 2.9 | 2136.25 | 55.84 | 7.98 | 24689156.9 | 0 | 0
1 | 976 | M | 7 | 0.018 | 1.004 | 0.018 | 55.77777778 | 32.58285073 | 1510 | 75 | 0 | 1585 | 1585 | 2.37 | 2148.89 | 55.7 | 7.03 | 26771361.24 | 281.4 | 118.7341772
1 | 909 | S15 | 7 | 0.02 | 1.045 | 0.032 | 32.65625 | 20.64126415 | 1506 | 54 | 1560 | 1560 | 1560 | 2.83 | 2154.81 | 55.99 | 7.57 | 24208490.86 | 315.81 | 111.5936396
1 | 909 | S20 | 8 | 0.015 | 1.023 | 0.017 | 60.17647059 | 34.09448306 | 1506 | 58 | 0 | 1564 | 1564 | 2.94 | 2156.94 | 56.13 | 7.73 | 23818780.29 | 315.13 | 107.1870748
1 | 909 | M | 10 | 0.019 | 1.03 | 0.018 | 57.22222222 | 32.58285073 | 1506 | 68 | 1574 | 1574 | 1574 | 2.29 | 2150.64 | 55.64 | 7.45 | 29385819.04 | 268.45 | 117.2270742
1 | 980 | S20 | 5 | 0.022 | 0.764 | 0.024 | 31.83333333 | 25.93359266 | 1508 | 40 | 0 | 1548 | 1548 | 3.1 | 2152.98 | 55.8 | 7.93 | 23131339.32 | 314.06 | 101.3096774
1 | 909 | S25 | 4 | 0.031 | 1.022 | 0.028 | 36.5 | 22.94811947 | 1506 | 52 | 1558 | 1558 | 1533 | 3.37 | 2150.77 | 56.12 | 8.1 | 21711927.42 | 312.11 | 92.61424332
1 | 909 | M | 6 | 0.018 | 1.029 | 0.022 | 46.77272727 | 27.78715793 | 1506 | 87 | 1593 | 1593 | 1593 | 2.37 | 2146.33 | 55.62 | 7.39 | 28108772.38 | 280.88 | 118.5147679
1 | 909 | S05 | 7 | 0.015 | 1.02 | 0.028 | 36.42857143 | 22.94811947 | 1506 | 53 | 0 | 1559 | 1559 | 2.9 | 2153.09 | 55.96 | 7.45 | 23231098.66 | 312.4 | 107.7241379
1 | 1116 | S25 | 2 | 0.017 | 1.423 | 0.029 | 49.06896552 | 22.31802259 | 1502 | 43 | 1545 | 1545 | 1545 | 3.01 | 2152.72 | 56.18 | 8.05 | 24180552.56 | 308.99 | 102.654485
1 | 909 | M | 8 | 0.023 | 1.094 | 0.012 | 91.16666667 | 44.94691449 | 1506 | 185 | 1691 | 1691 | 1599 | 2.36 | 2151.38 | 55.42 | 7.59 | 29060038.83 | 279.17 | 118.2923729
1 | 909 | S05 | 12 | 0.026 | 1.043 | 0.029 | 35.96551724 | 22.31802259 | 1506 | 54 | 1560 | 1560 | 1551 | 2.92 | 2155.08 | 56.08 | 7.73 | 23961242.22 | 310.87 | 106.4623288
1 | 909 | S10 | 11 | 0.015 | 1.031 | 0.037 | 27.86486486 | 18.39547627 | 1506 | 62 | 1568 | 1568 | 1568 | 2.82 | 2153.16 | 55.94 | 7.68 | 24628485.45 | 312.51 | 110.8191489
1 | 909 | S15 | 3 | 0.014 | 1.081 | 0.021 | 51.47619048 | 28.83191546 | 1506 | 54 | 1560 | 1560 | 1555 | 2.49 | 2150.81 | 56.04 | 7.16 | 25975565.59 | 297.38 | 119.4297189
1 | 909 | S25 | 6 | 0.016 | 1.038 | 0.018 | 57.66666667 | 32.58285073 | 1506 | 63 | 1569 | 1569 | 1567 | 2.66 | 2152.66 | 56.03 | 7.76 | 26375749.89 | 309.6 | 116.3909774
1 | 909 | S05 | 8 | 0.025 | 1.059 | 0.026 | 40.73076923 | 24.33786233 | 1506 | 46 | 0 | 1552 | 1552 | 2.94 | 2153.55 | 56.06 | 7.38 | 22704570 | 312.4 | 106.2585034
1 | 909 | S25 | 6 | 0.02 | 1.044 | 0.016 | 65.25 | 35.77449321 | 1506 | 60 | 1566 | 1566 | 1566 | 2.93 | 2153.49 | 55.94 | 7.72 | 23830976.03 | 307.82 | 105.0580205
1 | 909 | M | 9 | 0.035 | 1.12 | 0.007 | 160 | 68.93209842 | 1506 | 85 | 1591 | 1591 | 1591 | 2.36 | 2154.15 | 55.35 | 7.27 | 27870684.79 | 285.82 | 121.1101695
1 | 909 | S03 | 8 | 0.025 | 1.04 | 0.015 | 69.33333333 | 37.65403131 | 1506 | 51 | 1557 | 1557 | 1552 | 2.93 | 2158.52 | 56.08 | 7.51 | 23236872.98 | 307.85 | 105.0682594
1 | 909 | S15 | 8 | 0.027 | 1.032 | 0.032 | 32.25 | 20.64126415 | 1506 | 45 | 1551 | 1551 | 1551 | 3.13 | 2155.63 | 55.83 | 7.98 | 23082458.49 | 307.12 | 98.12140575
1 | 980 | S20 | 10 | 0.026 | 0.773 | 0.019 | 40.68421053 | 31.21470086 | 1508 | 60 | 1568 | 1568 | 1568 | 2.83 | 2159.95 | 55.86 | 8.31 | 26638365.69 | 307.68 | 108.7208481
1 | 980 | M | 6 | 0.023 | 0.797 | 0.022 | 36.22727273 | 27.78715793 | 1508 | 87 | 1595 | 1595 | 1584 | 2.35 | 2153.66 | 55.5 | 7.25 | 27905934.89 | 274.94 | 116.9957447
1 | 909 | S05 | 4 | 0.023 | 1.01 | 0.018 | 56.11111111 | 32.58285073 | 1506 | 66 | 1572 | 1572 | 1572 | 2.9 | 2158.61 | 55.9 | 7.63 | 23853384.85 | 306.36 | 105.6413793
1 | 909 | S15 | 6 | 0.025 | 1.037 | 0.028 | 37.03571429 | 22.94811947 | 1506 | 52 | 1558 | 1558 | 1558 | 3.04 | 2153.74 | 56.3 | 7.7 | 22911826.18 | 307.02 | 100.9934211
1 | 909 | S20 | 8 | 0.024 | 1.156 | 0.023 | 50.26086957 | 26.82423957 | 1506 | 59 | 1565 | 1565 | 1567 | 3.23 | 2157.48 | 55.96 | 8.15 | 22863944.4 | 307.23 | 95.11764706
1 | 976 | M | 7 | 0.023 | 1.012 | 0.018 | 56.22222222 | 32.58285073 | 1510 | 57 | 1567 | 1567 | 1567 | 2.33 | 2158.92 | 55.46 | 6.86 | 26696481.99 | 274.88 | 117.9742489
1 | 909 | S15 | 6 | 0.022 | 1.078 | 0.028 | 38.5 | 22.94811947 | 1506 | 59 | 1565 | 1565 | 1565 | 3.19 | 2155.1 | 55.84 | 7.7 | 21848255.17 | 306.21 | 95.99059561
1 | 909 | S20 | 6 | 0.045 | 0.953 | 0.028 | 34.03571429 | 22.94811947 | 1506 | 50 | 1556 | 1556 | 1556 | 2.94 | 2161.42 | 55.77 | 7.3 | 22540522.86 | 305.87 | 104.037415
1 | 980 | S24 | 1 | 0.022 | 0.785 | 0.021 | 37.38095238 | 28.83191546 | 1508 | 72 | 1580 | 1580 | 1580 | 2.99 | 2160.89 | 55.91 | 7.58 | 23008058.21 | 307.15 | 102.7257525
1 | 909 | S05 | 7 | 0.015 | 1 | 0.029 | 34.48275862 | 22.31802259 | 1506 | 46 | 1552 | 1552 | 1555 | 3.26 | 2162.77 | 55.89 | 7.86 | 21901031.67 | 303.91 | 93.22392638
1 | 909 | S10 | 11 | 0.026 | 1.04 | 0.037 | 28.10810811 | 18.39547627 | 1506 | 41 | 1547 | 1547 | 1548 | 3.01 | 2166.54 | 55.86 | 7.73 | 23368401.21 | 305.43 | 101.4717608
1 | 909 | S15 | 9 | 0.022 | 1.051 | 0.029 | 36.24137931 | 22.31802259 | 1506 | 57 | 1563 | 1563 | 1563 | 3.18 | 2168.06 | 55.69 | 8.04 | 23022342.79 | 304.99 | 95.90880503
1 | 909 | S20 | 4 | 0.031 | 1.046 | 0.032 | 32.6875 | 20.64126415 | 1506 | 184 | 1690 | 1690 | 1690 | 3.15 | 2168.48 | 56.02 | 7.7 | 22263061.33 | 304.31 | 96.60634921
1 | 980 | S25 | 4 | 0.022 | 0.751 | 0.019 | 39.52631579 | 31.21470086 | 1508 | 50 | 0 | 1558 | 1558 | 2.86 | 2163.05 | 56.09 | 7.65 | 24300278.5 | 306.74 | 107.2517483
1 | 980 | M | 7 | 0.022 | 0.762 | 0.02 | 38.1 | 29.96988564 | 1508 | 73 | 0 | 1581 | 1581 | 2.34 | 2159.31 | 55.4 | 7.17 | 27788658.69 | 276.78 | 118.2820513
1 | 980 | M | 4 | 0.016 | 0.775 | 0.01 | 77.5 | 51.94243253 | 1508 | 77 | 1585 | 1585 | 1577 | 2.74 | 2151.26 | 56.08 | 7.59 | 25028418.35 | 315.43 | 115.120438
1 | 980 | S05 | 6 | 0.031 | 0.74 | 0.02 | 37 | 29.96988564 | 1508 | 40 | 1548 | 1548 | 1562 | 2.89 | 2155.51 | 55.94 | 7.87 | 24653365.93 | 0 | 0
1 | 980 | S10 | 4 | 0.02 | 0.79 | 0.018 | 43.88888889 | 32.58285073 | 1508 | 56 | 0 | 1564 | 1564 | 2.84 | 2163.5 | 55.9 | 7.86 | 25148402.11 | 0 | 0
1 | 980 | S15 | 4 | 0.019 | 0.758 | 0.024 | 31.58333333 | 25.93359266 | 1508 | 38 | 1546 | 1546 | 1550 | 2.93 | 2159.49 | 55.8 | 7.87 | 24361700.5 | 0 | 0
1 | 980 | S20 | 2 | 0.019 | 0.76 | 0.028 | 27.14285714 | 22.94811947 | 1508 | 35 | 1543 | 1543 | 1543 | 2.82 | 2161.04 | 56.15 | 7.78 | 25040476.26 | 0 | 0
1 | 909 | S25 | 3 | 0.018 | 1.033 | 0.024 | 43.04166667 | 25.93359266 | 1506 | 56 | 1562 | 1562 | 1551 | 2.91 | 2158.13 | 55.87 | 7.84 | 24420242.14 | 0 | 0
1 | 980 | M | 6 | 0.024 | 0.735 | 0.03 | 24.5 | 21.72572514 | 1508 | 63 | 1571 | 1571 | 1583 | 2.46 | 2161.21 | 55.59 | 7.72 | 28485802.05 | 294.98 | 119.9105691
1 | 980 | S05 | 7 | 0.019 | 0.714 | 0.013 | 54.92307692 | 42.18126779 | 1508 | 60 | 1568 | 1568 | 1568 | 2.82 | 2169.65 | 56.01 | 7.63 | 24655533.3 | 0 | 0
1 | 909 | S20 | 4 | 0.029 | 1.027 | 0.018 | 57.05555556 | 32.58285073 | 1506 | 44 | 1550 | 1550 | 1550 | 3.29 | 2166.46 | 56.33 | 8.27 | 22872286.21 | 316.48 | 96.19452888
1 | 909 | M | 6 | 0.024 | 1.022 | 0.021 | 48.66666667 | 28.83191546 | 1506 | 67 | 1573 | 1573 | 1573 | 2.22 | 2164.88 | 55.86 | 7.45 | 30513105.95 | 252.14 | 113.5765766
1 | 909 | S05 | 7 | 0.023 | 1.01 | 0.034 | 29.70588235 | 19.67192734 | 1506 | 195 | 1701 | 1701 | 1695 | 2.89 | 2169.99 | 55.97 | 7.67 | 24188255.31 | 0 | 0
1 | 909 | M | 11 | 0.019 | 1.04 | 0.03 | 34.66666667 | 21.72572514 | 1506 | 66 | 1572 | 1572 | 1572 | 2.33 | 2163.65 | 55.77 | 7.35 | 28666040.99 | 271.31 | 116.4420601
1 | 909 | S10 | 15 | 0.025 | 1.03 | 0.015 | 68.66666667 | 37.65403131 | 1506 | 44 | 1550 | 1550 | 1550 | 2.86 | 2170.61 | 55.76 | 7.65 | 24385209.55 | 0 | 0
1 | 909 | S20 | 5 | 0.022 | 1.052 | 0.019 | 55.36842105 | 31.21470086 | 1506 | 51 | 0 | 1557 | 1557 | 2.55 | 2171.65 | 55.81 | 7.72 | 27613168.47 | 308.17 | 120.8509804
1 | 909 | S25 | 6 | 0.017 | 1.039 | 0.025 | 41.56 | 25.10710746 | 1506 | 39 | 1545 | 1545 | 1540 | 2.98 | 2168.86 | 56 | 7.61 | 23262115.21 | 0 | 0
1 | 909 | M | 5 | 0.014 | 1.043 | 0.007 | 149 | 68.93209842 | 1506 | 82 | 1588 | 1588 | 1575 | 2.59 | 2158.33 | 55.79 | 7.46 | 26109959.68 | 306.45 | 118.3204633
1 | 909 | S15 | 5 | 0.023 | 1.03 | 0.025 | 41.2 | 25.10710746 | 1506 | 56 | 1562 | 1562 | 1565 | 3.17 | 2164.33 | 55.67 | 8.15 | 23370667.48 | 0 | 0
1 | 909 | S25 | 8 | 0.029 | 1.038 | 0.022 | 47.18181818 | 27.78715793 | 1506 | 51 | 1557 | 1557 | 1560 | 2.86 | 2164.82 | 55.79 | 7.65 | 24320163.15 | 0 | 0
1 | 909 | S10 | 6 | 0.019 | 1.033 | 0.024 | 43.04166667 | 25.93359266 | 1506 | 46 | 1552 | 1552 | 1556 | 2.77 | 2161.64 | 56.24 | 7.62 | 24975135.94 | 318.83 | 115.101083
1 | 980 | S20 | 6 | 0.02 | 0.773 | 0.033 | 23.42424242 | 20.1434254 | 1508 | 46 | 1554 | 1554 | 1556 | 2.87 | 2141.61 | 55.95 | 7.47 | 23411453.71 | 0 | 0
1 | 980 | S25 | 9 | 0.021 | 0.733 | 0.02 | 36.65 | 29.96988564 | 1508 | 32 | 0 | 1540 | 1540 | 2.91 | 2135.73 | 56.2 | 7.44 | 22933776.99 | 0 | 0
1 | 980 | S05 | 8 | 0.017 | 0.73 | 0.016 | 45.625 | 35.77449321 | 1508 | 45 | 1553 | 1553 | 1553 | 2.73 | 2175.44 | 55.93 | 7.7 | 25770596.92 | 317.35 | 116.2454212
1 | 980 | S15 | 10 | 0.021 | 0.76 | 0.02 | 38 | 29.96988564 | 1508 | 38 | 1546 | 1546 | 1543 | 2.77 | 2176.01 | 55.72 | 7.43 | 24514284.5 | 318.69 | 115.0505415
1 | 980 | M | 9 | 0.029 | 0.762 | 0.016 | 47.625 | 35.77449321 | 1508 | 87 | 1595 | 1595 | 1595 | 2.31 | 2169.1 | 55.74 | 7.81 | 30801220 | 267.2 | 115.6709957
1 | 980 | S05 | 7 | 0.02 | 0.755 | 0.022 | 34.31818182 | 27.78715793 | 1508 | 46 | 0 | 1554 | 1554 | 2.92 | 2171.72 | 56.47 | 7.33 | 22896771.21 | 0 | 0
1 | 980 | S15 | 9 | 0.02 | 0.767 | 0.013 | 59 | 42.18126779 | 1508 | 57 | 1565 | 1565 | 1566 | 2.86 | 2172.48 | 56.2 | 7.82 | 24948578.01 | 0 | 0
1 | 980 | S15 | 7 | 0.018 | 0.75 | 0.022 | 34.09090909 | 27.78715793 | 1508 | 41 | 1549 | 1549 | 1531 | 3.13 | 2174.5 | 56.03 | 7.26 | 21183659.42 | 0 | 0
1 | 980 | S20 | 7 | 0.018 | 0.741 | 0.03 | 24.7 | 21.72572514 | 1508 | 46 | 1554 | 1554 | 1548 | 2.74 | 2175.75 | 56.11 | 7.45 | 24846429.74 | 313.39 | 114.3759124
1 | 980 | S25 | 7 | 0.027 | 0.82 | 0.018 | 45.55555556 | 32.58285073 | 1508 | 46 | 1554 | 1554 | 1554 | 2.6 | 2175.94 | 55.95 | 7.34 | 25799953.2 | 309.66 | 119.1
1 | 980 | M | 15 | 0.023 | 0.746 | 0.017 | 43.88235294 | 34.09448306 | 1508 | 84 | 1592 | 1592 | 1592 | 2.43 | 2170.55 | 55.88 | 7.67 | 28774525.8 | 289.97 | 119.3292181
1 | 980 | S10 | 3 | 0.019 | 0.749 | 0.023 | 32.56521739 | 26.82423957 | 1508 | 40 | 1548 | 1548 | 1548 | 3.3 | 2171.18 | 56.05 | 7.66 | 21167031.2 | 0 | 0
1 | 980 | S15 | 10 | 0.015 | 0.775 | 0.025 | 31 | 25.10710746 | 1508 | 42 | 0 | 1550 | 1550 | 3.18 | 2172.27 | 56.15 | 7.69 | 22062885.68 | 0 | 0
1 | 980 | S20 | 7 | 0.024 | 0.742 | 0.022 | 33.72727273 | 27.78715793 | 1508 | 41 | 1549 | 1549 | 1539 | 2.85 | 2172.44 | 55.92 | 7.66 | 24523417.43 | 0 | 0
1 | 980 | S25 | 7 | 0.023 | 0.738 | 0.029 | 25.44827586 | 22.31802259 | 1508 | 39 | 1547 | 1547 | 1547 | 2.7 | 2171.75 | 55.68 | 6.95 | 23479030.56 | 312 | 115.5555556
1 | 980 | S10 | 6 | 0.021 | 0.76 | 0.02 | 38 | 29.96988564 | 1508 | 41 | 1549 | 1549 | 1553 | 2.65 | 2170.74 | 56.12 | 7.16 | 24633393.69 | 312.71 | 118.0037736
1 | 980 | S15 | 5 | 0.02 | 0.764 | 0.016 | 47.75 | 35.77449321 | 1508 | 36 | 1544 | 1544 | 1544 | 2.69 | 2168.98 | 56.24 | 7.11 | 24078096.94 | 315.4 | 117.2490706
1 | 980 | S20 | 7 | 0.034 | 0.776 | 0.015 | 51.73333333 | 37.65403131 | 1508 | 47 | 1555 | 1555 | 1555 | 2.65 | 2168.74 | 55.95 | 7.13 | 24507580.39 | 314.03 | 118.5018868
1 | 980 | M | 15 | 0.023 | 0.732 | 0.02 | 36.6 | 29.96988564 | 1508 | 73 | 0 | 1581 | 1581 | 2.24 | 2166.83 | 55.55 | 7.15 | 29049064.69 | 257.6 | 115
1 | 980 | S05 | 8 | 0.018 | 0.73 | 0.021 | 34.76190476 | 28.83191546 | 1508 | 43 | 0 | 1551 | 1551 | 3.17 | 2170.53 | 56.02 | 7.52 | 21625873.67 | 0 | 0
1 | 980 | S10 | 7 | 0.031 | 0.73 | 0.031 | 23.5483871 | 21.1678094 | 1508 | 44 | 1552 | 1552 | 1556 | 2.68 | 2166.65 | 56.01 | 6.59 | 22376320.41 | 311.51 | 116.2350746
1 | 980 | S15 | 8 | 0.015 | 0.828 | 0.023 | 36 | 26.82423957 | 1508 | 40 | 1548 | 1548 | 1548 | 2.86 | 2170.71 | 56.01 | 7.14 | 22760577.44 | 317.49 | 111.0104895
1 | 980 | S30 | 6 | 0.017 | 0.726 | 0.018 | 40.33333333 | 32.58285073 | 1508 | 49 | 1557 | 1557 | 1557 | 2.52 | 2164.22 | 55.88 | 6.9 | 24888530 | 301.05 | 119.4642857
1 | 976 | M | 10 | 0.019 | 1.02 | 0.009 | 113.3333333 | 56.47110389 | 1510 | 76 | 0 | 1586 | 1586 | 2.29 | 2155.2 | 55.61 | 7.05 | 27867018.34 | 266.39 | 116.3275109
1 | 980 | S05 | 8 | 0.019 | 0.72 | 0.024 | 30 | 25.93359266 | 1508 | 34 | 1542 | 1542 | 1551 | 2.91 | 2161.77 | 55.87 | 7.41 | 23119795.86 | 0 | 0
1 | 980 | S10 | 7 | 0.014 | 0.739 | 0.018 | 41.05555556 | 32.58285073 | 1508 | 44 | 1552 | 1552 | 1544 | 3.02 | 2165.44 | 56.14 | 7.54 | 22707004.61 | 0 | 0
1 | 1116 | S20 | 10 | 0.015 | 1.352 | 0.014 | 96.57142857 | 39.77262916 | 1502 | 54 | 1556 | 1556 | 1542 | 2.97 | 2158.25 | 55.86 | 7.44 | 22707406.06 | 0 | 0
1 | 909 | M | 8 | 0.031 | 1.096 | 0.021 | 52.19047619 | 28.83191546 | 1506 | 80 | 1586 | 1586 | 1586 | 2.27 | 2157.95 | 55.51 | 7.02 | 28028633.39 | 258.34 | 113.8061674
1 | 909 | S10 | 4 | 0.027 | 1.058 | 0.018 | 58.77777778 | 32.58285073 | 1506 | 53 | 1559 | 1559 | 1559 | 2.86 | 2162.19 | 56 | 6.77 | 21496402.26 | 0 | 0
1 | 909 | S25 | 13 | 0.015 | 1.045 | 0.015 | 69.66666667 | 37.65403131 | 1506 | 46 | 0 | 1552 | 1552 | 3.04 | 2159.8 | 55.91 | 7.58 | 22618221.32 | 0 | 0
1 | 976 | M | 13 | 0.027 | 1.046 | 0.013 | 80.46153846 | 42.18126779 | 1510 | 48 | 0 | 1558 | 1558 | 2.69 | 2157.98 | 55.83 | 6.88 | 23181037.2 | 309.66 | 115.1152416
1 | 980 | S05 | 13 | 0.025 | 0.779 | 0.017 | 45.82352941 | 34.09448306 | 1508 | 53 | 1561 | 1561 | 1549 | 3.26 | 2160.67 | 56.02 | 7.42 | 20654944.75 | 0 | 0
1 | 909 | S10 | 10 | 0.029 | 1.05 | 0.02 | 52.5 | 29.96988564 | 1506 | 57 | 0 | 1563 | 1563 | 3.2 | 2163.3 | 55.91 | 7.34 | 20840691.38 | 0 | 0
1 | 909 | S15 | 9 | 0.026 | 1.076 | 0.03 | 35.86666667 | 21.72572514 | 1506 | 45 | 1551 | 1551 | 1551 | 3.01 | 2163.44 | 55.88 | 6.35 | 19169084.65 | 0 | 0
1 | 909 | S20 | 6 | 0.024 | 1 | 0.018 | 55.55555556 | 32.58285073 | 1506 | 49 | 1555 | 1555 | 1553 | 3.07 | 2161.53 | 56.12 | 6.93 | 20492994.2 | 0 | 0
1 | 909 | S25 | 8 | 0.02 | 1.04 | 0.021 | 49.52380952 | 28.83191546 | 1506 | 56 | 0 | 1562 | 1562 | 2.98 | 2161.53 | 56.02 | 6.84 | 20837729.48 | 0 | 0
1 | 976 | M | 14 | 0.027 | 0.998 | 0.021 | 47.52380952 | 28.83191546 | 1510 | 76 | 0 | 1586 | 1586 | 2.57 | 2154.41 | 55.63 | 6.77 | 23835989.86 | 298.62 | 116.1945525
1 | 909 | S05 | 11 | 0.022 | 1.02 | 0.016 | 63.75 | 35.77449321 | 1506 | 62 | 1568 | 1568 | 1568 | 3.25 | 2157.66 | 55.97 | 7.26 | 20243498.07 | 0 | 0
1 | 909 | S10 | 9 | 0.02 | 1.02 | 0.013 | 78.46153846 | 42.18126779 | 1506 | 197 | 1703 | 1703 | 1703 | 2.75 | 2158.94 | 54.77 | 2.24 | 7385930.007 | 299.8 | 109.0181818
1 | 909 | S20 | 12 | 0.032 | 1.01 | 0.017 | 59.41176471 | 34.09448306 | 1506 | 42 | 1548 | 1548 | 1548 | 2.72 | 2155.82 | 56.01 | 7.4 | 24633413.82 | 312.48 | 114.8823529
1 | 909 | S25 | 9 | 0.02 | 1.048 | 0.017 | 61.64705882 | 34.09448306 | 1506 | 48 | 1554 | 1554 | 1554 | 2.81 | 2159.3 | 56.08 | 6.78 | 21881931.25 | 318.95 | 113.5053381
1 | 909 | M | 14 | 0.034 | 1.058 | 0.013 | 81.38461538 | 42.18126779 | 1506 | 78 | 1584 | 1584 | 1584 | 2.4 | 2161.22 | 55.55 | 6.53 | 24697341.55 | 285.75 | 119.0625
1 | 909 | S05 | 12 | 0.016 | 0.987 | 0.018 | 54.83333333 | 32.58285073 | 1506 | 54 | 1560 | 1560 | 1560 | 3.28 | 2169.34 | 55.88 | 6.92 | 19222468.83 | 0 | 0
1 | 980 | M | 6 | 0.024 | 0.73 | 0.014 | 52.14285714 | 39.77262916 | 1508 | 69 | 0 | 1577 | 1577 | 2.41 | 2265.7 | 56.09 | 7.43 | 29337524.56 | 0 | 0
1 | 980 | S05 | 8 | 0.018 | 0.758 | 0.021 | 36.0952381 | 28.83191546 | 1508 | 39 | 0 | 1547 | 1547 | 2.91 | 2269.59 | 56.09 | 8.12 | 26598658.89 | 0 | 0
1 | 980 | S09 | 7 | 0.039 | 0.724 | 0.018 | 40.22222222 | 32.58285073 | 1508 | 7 | 0 | 1515 | 1515 | 2.4 | 2260.98 | 55.88 | 7.15 | 28290512.25 | 286.25 | 119.2708333
1 | 980 | S14 | 3 | 0.022 | 0.755 | 0.022 | 34.31818182 | 27.78715793 | 1508 | 54 | 1562 | 1562 | 1551 | 2.27 | 2263.79 | 56.02 | 7.06 | 29570881.53 | 260.97 | 114.9647577
1 | 980 | S19 | 2 | 0.016 | 0.748 | 0.016 | 46.75 | 35.77449321 | 1508 | 33 | 1541 | 1541 | 1535 | 2.78 | 2262.1 | 56.1 | 7.67 | 26212694.03 | 248.1 | 89.24460432
1 | 980 | S24 | 0 | 0.034 | 0.761 | 0.02 | 38.05 | 29.96988564 | 1508 | 192 | 1700 | 1700 | 1546 | 2.78 | 2263.86 | 55.88 | 8.09 | 27669580.96 | 250.02 | 89.9352518
1 | 980 | M | 10 | 0.022 | 0.716 | 0.016 | 44.75 | 35.77449321 | 1508 | 59 | 0 | 1567 | 1567 | 2.54 | 2215.89 | 55.99 | 7.33 | 26857633.68 | 287.49 | 113.1850394
1 | 909 | S05 | 2 | 0.013 | 1.04 | 0.018 | 57.77777778 | 32.58285073 | 1506 | 31 | 1537 | 1537 | 1515 | 3.32 | 2211.96 | 56.07 | 7.79 | 21798466.05 | 0 | 0
1 | 980 | S15 | 2 | 0.021 | 0.8 | 0.018 | 44.44444444 | 32.58285073 | 1508 | 43 | 1551 | 1551 | 1556 | 2.99 | 2218.91 | 56.08 | 7.88 | 24560884.74 | 0 | 0
1 | 909 | S25 | 5 | 0.026 | 1.197 | 0.012 | 99.75 | 44.94691449 | 1506 | 37 | 1543 | 1543 | 1543 | 3.04 | 2221.93 | 56.03 | 8.18 | 25110732.59 | 0 | 0
1 | 909 | S30 | 5 | 0.014 | 1.09 | 0.016 | 68.125 | 35.77449321 | 1506 | 45 | 0 | 1551 | 1551 | 2.94 | 2217.14 | 56.13 | 8.02 | 25402089.71 | 0 | 0
1 | 909 | M | 8 | 0.031 | 1.04 | 0.011 | 94.54545455 | 48.15942887 | 1506 | 71 | 0 | 1577 | 1577 | 2.36 | 2225.52 | 55.78 | 7.94 | 31447729.22 | 266.56 | 112.9491525
1 | 909 | S05 | 2 | 0.021 | 1.046 | 0.017 | 61.52941176 | 34.09448306 | 1506 | 38 | 1544 | 1544 | 1530 | 3.24 | 2227.5 | 55.96 | 8.26 | 23850750 | 0 | 0
1 | 909 | S10 | 4 | 0.018 | 1.008 | 0.015 | 67.2 | 37.65403131 | 1506 | 51 | 1557 | 1557 | 1557 | 2.85 | 2228.05 | 55.95 | 7.68 | 25216835.37 | 0 | 0
1 | 909 | S15 | 10 | 0.018 | 1.1 | 0.017 | 64.70588235 | 34.09448306 | 1506 | 49 | 1555 | 1555 | 1542 | 2.68 | 2233.59 | 56.3 | 7.56 | 26463040.93 | 315.74 | 117.8134328
1 | 909 | S20 | 8 | 0.02 | 1.041 | 0.016 | 65.0625 | 35.77449321 | 1506 | 45 | 1551 | 1551 | 1563 | 2.79 | 2237.85 | 53.97 | 7.25 | 24423846.77 | 291.47 | 104.4695341
1 | 909 | M | 4 | 0.017 | 1.044 | 0.016 | 65.25 | 35.77449321 | 1506 | 198 | 1704 | 1704 | 1584 | 2.23 | 2220.58 | 53.49 | 7.74 | 32370679.21 | 257.44 | 115.4439462
1 | 909 | S05 | 2 | 0.019 | 1.02 | 0.013 | 78.46153846 | 42.18126779 | 1506 | 198 | 1704 | 1704 | 1557 | 3.26 | 2219.56 | 53.87 | 7.61 | 21761219.85 | 0 | 0
1 | 909 | S10 | 6 | 0.025 | 1.043 | 0.019 | 54.89473684 | 31.21470086 | 1506 | 40 | 1546 | 1546 | 1546 | 2.88 | 2222.01 | 53.9 | 6.83 | 22132145.44 | 0 | 0
1 | 909 | S15 | 7 | 0.025 | 1.05 | 0.02 | 52.5 | 29.96988564 | 1506 | 43 | 1549 | 1549 | 1544 | 2.87 | 2226.31 | 54.02 | 6.89 | 22447720.83 | 0 | 0
1 | 909 | S20 | 3 | 0.024 | 1.047 | 0.016 | 65.4375 | 35.77449321 | 1506 | 38 | 1544 | 1544 | 1541 | 3.02 | 2224.39 | 53.84 | 7.16 | 22149621.22 | 0 | 0
1 | 909 | S25 | 2 | 0.019 | 1.052 | 0.019 | 55.36842105 | 31.21470086 | 1506 | 54 | 1560 | 1560 | 1560 | 3.25 | 2223.31 | 53.72 | 8.02 | 23043068.94 | 0 | 0
1 | 909 | M | 8 | 0.023 | 1.04 | 0.017 | 61.17647059 | 34.09448306 | 1506 | 81 | 1587 | 1587 | 1587 | 2.34 | 2228.84 | 53.48 | 7.31 | 29243523.79 | 275.42 | 117.7008547
1 | 909 | S05 | 7 | 0.014 | 1.035 | 0.016 | 64.6875 | 35.77449321 | 1506 | 43 | 1549 | 1549 | 1550 | 2.93 | 2228.98 | 53.77 | 7.28 | 23260509.38 | 0 | 0
1 | 976 | S20 | 7 | 0.021 | 1.035 | 0.013 | 79.61538462 | 42.18126779 | 1510 | 59 | 1569 | 1569 | 1569 | 2.88 | 2224.96 | 53.93 | 8.02 | 26022761.33 | 0 | 0
1 | 909 | M | 8 | 0.02 | 1.018 | 0.013 | 78.30769231 | 42.18126779 | 1506 | 73 | 1579 | 1579 | 1596 | 2.44 | 2230.43 | 53.83 | 8.04 | 30867688.62 | 291.5 | 119.4672131
1 | 976 | S10 | 8 | 0.016 | 1 | 0.013 | 76.92307692 | 42.18126779 | 1510 | 39 | 1549 | 1549 | 1549 | 3.1 | 2241.62 | 54.3 | 4.25 | 12907392.58 | 284.63 | 91.81612903
1 | 909 | M | 10 | 0.017 | 1.043 | 0.021 | 49.66666667 | 28.83191546 | 1506 | 195 | 1701 | 1701 | 1570 | 2.29 | 2231.51 | 53.7 | 7.73 | 31636770.16 | 265.09 | 115.7598253
1 | 909 | S05 | 7 | 0.019 | 1.042 | 0.017 | 61.29411765 | 34.09448306 | 1506 | 39 | 1545 | 1545 | 1527 | 3.17 | 2230.35 | 53.88 | 8.37 | 24733666.85 | 0 | 0
1 | 980 | S20 | 7 | 0.021 | 0.803 | 0.019 | 42.26315789 | 31.21470086 | 1508 | 38 | 0 | 1546 | 1546 | 3.05 | 2227.55 | 54.19 | 8.2 | 25153056.39 | 0 | 0
1 | 1116 | S25 | 8 | 0.015 | 1.37 | 0.017 | 80.58823529 | 34.09448306 | 1502 | 58 | 1560 | 1560 | 1557 | 2.98 | 2235.33 | 53.98 | 8.24 | 25959832.43 | 0 | 0
1 | 909 | M | 10 | 0.023 | 1.02 | 0.03 | 34 | 21.72572514 | 1506 | 53 | 0 | 1559 | 1559 | 2.25 | 2237.66 | 53.65 | 7.54 | 31494318.61 | 257.11 | 114.2711111
1 | 909 | S05 | 10 | 0.018 | 1.085 | 0.015 | 72.33333333 | 37.65403131 | 1506 | 54 | 1560 | 1560 | 1551 | 2.94 | 2240.88 | 54.01 | 7.97 | 25514019.43 | 0 | 0
1 | 909 | S10 | 13 | 0.017 | 1.041 | 0.015 | 69.4 | 37.65403131 | 1506 | 43 | 1549 | 1549 | 1549 | 3.29 | 2232.12 | 54.14 | 8.3 | 23650973.62 | 0 | 0
1 | 909 | S15 | 7 | 0.027 | 1.02 | 0.018 | 56.66666667 | 32.58285073 | 1506 | 51 | 1557 | 1557 | 1557 | 3.21 | 2239.25 | 53.91 | 8.46 | 24786614.02 | 0 | 0
1 | 1116 | S20 | 8 | 0.015 | 1.3 | 0.02 | 65 | 29.96988564 | 1502 | 59 | 1561 | 1561 | 1547 | 3.19 | 2235.1 | 53.92 | 7.84 | 23071276.74 | 0 | 0
1 | 909 | M | 8 | 0.019 | 1.02 | 0.014 | 72.85714286 | 39.77262916 | 1506 | 60 | 0 | 1566 | 1566 | 2.61 | 2253.48 | 43.26 | 1.85 | 6708635.862 | 260 | 99.61685824
1 | 1116 | M | 5 | 0.02 | 1.335 | 0.016 | 83.4375 | 35.77449321 | 1502 | 55 | 1557 | 1557 | 1560 | 2.53 | 2238.77 | 53.96 | 7.17 | 26647557.23 | 301.1 | 119.0118577
1 | 1116 | S05 | 8 | 0.018 | 1.389 | 0.017 | 81.70588235 | 34.09448306 | 1502 | 48 | 0 | 1550 | 1550 | 3 | 2241.05 | 53.86 | 7.3 | 22903531 | 0 | 0
1 | 1116 | S10 | 8 | 0.023 | 1.352 | 0.024 | 56.33333333 | 25.93359266 | 1502 | 49 | 1551 | 1551 | 1551 | 2.88 | 2242.98 | 53.73 | 7.17 | 23453159.63 | 0 | 0
1 | 909 | S15 | 6 | 0.017 | 1.061 | 0.018 | 58.94444444 | 32.58285073 | 1506 | 33 | 0 | 1539 | 1539 | 2.91 | 2241.58 | 54.14 | 7.5 | 24264525.77 | 319.73 | 109.8728522
1 | 909 | S25 | 2 | 0.022 | 1.09 | 0.016 | 68.125 | 35.77449321 | 1506 | 58 | 1564 | 1564 | 1547 | 2.66 | 2238.93 | 54.11 | 7.4 | 26160129.47 | 314.69 | 118.3045113
1 | 980 | M | 6 | 0.02 | 0.735 | 0.018 | 40.83333333 | 32.58285073 | 1508 | 79 | 1587 | 1587 | 1587 | 2.29 | 2242.04 | 53.48 | 7.63 | 31374853.21 | 268.33 | 117.1746725
1 | 909 | S10 | 5 | 0.031 | 1.054 | 0.019 | 55.47368421 | 31.21470086 | 1506 | 47 | 1553 | 1553 | 1539 | 2.94 | 2234.05 | 53.9 | 7.95 | 25372425 | 0 | 0
1 | 909 | S20 | 4 | 0.023 | 1.05 | 0.029 | 36.20689655 | 22.31802259 | 1506 | 46 | 1552 | 1552 | 1552 | 2.6 | 2236.85 | 54.03 | 7.75 | 28003641.35 | 309.1 | 118.8846154
1 | 909 | S25 | 7 | 0.021 | 1.035 | 0.017 | 60.88235294 | 34.09448306 | 1506 | 43 | 1549 | 1549 | 1547 | 2.66 | 2241.09 | 53.8 | 7.92 | 28025420.21 | 310.64 | 116.7819549
1 | 909 | M | 7 | 0.024 | 1.05 | 0.019 | 55.26315789 | 31.21470086 | 1506 | 72 | 1578 | 1578 | 1583 | 2.32 | 2235.41 | 53.72 | 8.04 | 32536777.97 | 273.02 | 117.6810345
1 | 980 | S05 | 9 | 0.021 | 0.772 | 0.015 | 51.46666667 | 37.65403131 | 1508 | 49 | 1557 | 1557 | 1543 | 3.27 | 2233.89 | 54.08 | 8.51 | 24417032.53 | 0 | 0
1 | 980 | S10 | 6 | 0.024 | 0.762 | 0.026 | 29.30769231 | 24.33786233 | 1508 | 44 | 1552 | 1552 | 1555 | 3.11 | 2238.06 | 54.05 | 8.44 | 25509566.2 | 0 | 0
1 | 980 | S15 | 5 | 0.027 | 0.78 | 0.023 | 33.91304348 | 26.82423957 | 1508 | 40 | 1548 | 1548 | 1538 | 3.14 | 2239.27 | 53.98 | 8.07 | 24171279.42 | 0 | 0
1 | 980 | S20 | 5 | 0.018 | 0.74 | 0.025 | 29.6 | 25.10710746 | 1508 | 41 | 1549 | 1549 | 1549 | 3.33 | 2237.65 | 54.04 | 8.51 | 24017443.33 | 0 | 0
1 | 980 | S25 | 13 | 0.026 | 0.762 | 0.03 | 25.4 | 21.72572514 | 1508 | 48 | 1556 | 1556 | 1569 | 2.92 | 2239.06 | 54 | 7.61 | 24508505.38 | 0 | 0
1 | 980 | M | 6 | 0.03 | 0.78 | 0.018 | 43.33333333 | 32.58285073 | 1508 | 70 | 1578 | 1578 | 1578 | 2.13 | 2239.68 | 53.58 | 7.15 | 31576333.52 | 248.76 | 116.7887324
1 | 980 | S05 | 10 | 0.021 | 0.755 | 0.029 | 26.03448276 | 22.31802259 | 1508 | 194 | 1702 | 1702 | 1559 | 3.13 | 2243.1 | 53.88 | 8 | 24079284.35 | 0 | 0
1 | 980 | S10 | 5 | 0.024 | 0.74 | 0.021 | 35.23809524 | 28.83191546 | 1508 | 38 | 1546 | 1546 | 1546 | 3.16 | 2243.62 | 53.89 | 7.7 | 22961604.68 | 0 | 0
1 | 980 | S15 | 4 | 0.017 | 0.75 | 0.03 | 25 | 21.72572514 | 1508 | 42 | 1550 | 1550 | 1547 | 3 | 2240.65 | 53.93 | 7.83 | 24562005.3 | 0 | 0
1 | 980 | S20 | 2 | 0.022 | 0.714 | 0.022 | 32.45454545 | 27.78715793 | 1508 | 48 | 1556 | 1556 | 1556 | 2.96 | 2246.87 | 53.92 | 7.79 | 24835504.28 | 0 | 0
1 | 980 | S25 | 12 | 0.022 | 0.725 | 0.026 | 27.88461538 | 24.33786233 | 1508 | 53 | 1561 | 1561 | 1561 | 3.39 | 2238.55 | 53.96 | 8.33 | 23102628.41 | 0 | 0
1 | 980 | M | 9 | 0.022 | 0.721 | 0.02 | 36.05 | 29.96988564 | 1508 | 68 | 1576 | 1576 | 1576 | 2.51 | 2246.6 | 53.56 | 7.61 | 28607900.08 | 295.12 | 117.5776892
1 | 980 | S10 | 3 | 0.017 | 0.753 | 0.021 | 35.85714286 | 28.83191546 | 1508 | 29 | 1537 | 1537 | 1535 | 3.07 | 2245.26 | 53.88 | 8.15 | 25034283.32 | 0 | 0
1 | 980 | S20 | 10 | 0.026 | 0.79 | 0.024 | 32.91666667 | 25.93359266 | 1508 | 39 | 1547 | 1547 | 1551 | 2.73 | 2247.63 | 54.06 | 7.83 | 27075296.77 | 283.34 | 103.7875458
1 | 980 | S25 | 8 | 0.019 | 0.735 | 0.023 | 31.95652174 | 26.82423957 | 1508 | 42 | 1550 | 1550 | 1544 | 2.76 | 2244.11 | 54.03 | 7.71 | 26329264.5 | 316.43 | 114.6485507
1 | 980 | S30 | 4 | 0.023 | 0.744 | 0.02 | 37.2 | 29.96988564 | 1508 | 48 | 1556 | 1556 | 1556 | 2.65 | 2249.48 | 53.86 | 4.95 | 17647807.25 | 305.17 | 115.1584906
1 | 980 | M | 10 | 0.019 | 0.737 | 0.015 | 49.13333333 | 37.65403131 | 1508 | 60 | 1568 | 1568 | 1585 | 2.68 | 2244.06 | 54.04 | 7.91 | 27817970.64 | 315.52 | 117.7313433
1 | 980 | S05 | 9 | 0.014 | 0.78 | 0.017 | 45.88235294 | 34.09448306 | 1508 | 39 | 1547 | 1547 | 1547 | 2.94 | 2245.77 | 54.05 | 7.85 | 25184706.43 | 0 | 0
1 | 980 | S10 | 6 | 0.015 | 0.75 | 0.016 | 46.875 | 35.77449321 | 1508 | 46 | 1554 | 1554 | 1555 | 3.03 | 2238.72 | 54.17 | 7.91 | 24546124.04 | 0 | 0
1 | 980 | S15 | 5 | 0.028 | 0.736 | 0.021 | 35.04761905 | 28.83191546 | 1508 | 47 | 1555 | 1555 | 1550 | 3 | 2240.5 | 54.04 | 7.93 | 24874031 | 0 | 0
1 | 980 | M | 7 | 0.016 | 0.754 | 0.019 | 39.68421053 | 31.21470086 | 1508 | 64 | 1572 | 1572 | 1585 | 2.34 | 2268.45 | 53.75 | 7.65 | 31147563.46 | 271.99 | 116.2350427
1 | 980 | S04 | 4 | 0.017 | 0.8 | 0.027 | 29.62962963 | 23.61991192 | 1508 | 31 | 1539 | 1539 | 1543 | 2.87 | 2270.19 | 53.95 | 6.61 | 21959935.46 | 0 | 0
1 | 980 | S15 | 7 | 0.032 | 0.762 | 0.016 | 47.625 | 35.77449321 | 1508 | 51 | 1559 | 1559 | 1544 | 2.76 | 2266.6 | 53.83 | 7.63 | 26317196.96 | 318.37 | 115.3514493
1 | 980 | S20 | 1 | 0.021 | 0.765 | 0.016 | 47.8125 | 35.77449321 | 1508 | 50 | 1558 | 1558 | 1558 | 2.88 | 2265.15 | 53.95 | 7.88 | 26030348.75 | 0 | 0
1 | 980 | S25 | 10 | 0.017 | 0.738 | 0.019 | 38.84210526 | 31.21470086 | 1508 | 46 | 1554 | 1554 | 1539 | 3.3 | 2260.2 | 53.95 | 8.19 | 23559502.91 | 0 | 0
1 | 980 | M | 14 | 0.022 | 0.743 | 0.021 | 35.38095238 | 28.83191546 | 1508 | 72 | 1580 | 1580 | 1580 | 2.32 | 2265.32 | 53.66 | 7.6 | 31167678.62 | 260.85 | 112.4353448
1 | 980 | S05 | 11 | 0.018 | 0.73 | 0.025 | 29.2 | 25.10710746 | 1508 | 38 | 1546 | 1546 | 1522 | 3.24 | 2262.08 | 54 | 6.98 | 20467634.96 | 0 | 0
1 | 980 | S15 | 8 | 0.03 | 0.754 | 0.015 | 50.26666667 | 37.65403131 | 1508 | 55 | 1563 | 1563 | 1563 | 3.34 | 2264.24 | 53.78 | 8.23 | 23432850.25 | 0 | 0
1 | 980 | S20 | 8 | 0.026 | 0.714 | 0.012 | 59.5 | 44.94691449 | 1508 | 33 | 1541 | 1541 | 1553 | 3.39 | 2264.79 | 53.75 | 7.7 | 21605695.75 | 0 | 0
1 | 980 | S25 | 11 | 0.03 | 0.76 | 0.023 | 33.04347826 | 26.82423957 | 1508 | 184 | 1692 | 1692 | 1520 | 3.26 | 2265.22 | 54 | 7.84 | 22880111.71 | 0 | 0
1 | 976 | M | 9 | 0.022 | 1.01 | 0.017 | 59.41176471 | 34.09448306 | 1510 | 65 | 0 | 1575 | 1575 | 2.42 | 2266.03 | 53.93 | 7.13 | 28040716.69 | 284.53 | 117.5743802
1 | 976 | M | 3 | 0.02 | 1.017 | 0.014 | 72.64285714 | 39.77262916 | 1510 | 49 | 1559 | 1559 | 1559 | 2.43 | 2265.61 | 53.88 | 7.14 | 27959305.63 | 279.58 | 115.0534979
1 | 980 | S05 | 8 | 0.018 | 0.75 | 0.02 | 37.5 | 29.96988564 | 1508 | 25 | 1533 | 1533 | 1542 | 3.18 | 2264.55 | 54.01 | 7.83 | 23418865.19 | 0 | 0
1 | 976 | S09 | 6 | 0.016 | 1.032 | 0.012 | 86 | 44.94691449 | 1510 | 41 | 1551 | 1551 | 1553 | 3.28 | 2266.34 | 53.95 | 7.44 | 21591034.24 | 0 | 0
1 | 980 | S11 | 4 | 0.023 | 0.733 | 0.016 | 45.8125 | 35.77449321 | 1508 | 40 | 0 | 1548 | 1548 | 3.27 | 2261.91 | 54.06 | 8.43 | 24490882.4 | 0 | 0
1 | 976 | S16 | 2 | 0.015 | 1.051 | 0.01 | 105.1 | 51.94243253 | 1510 | 60 | 1570 | 1570 | 1559 | 2.5 | 2264.98 | 54.2 | 6.97 | 26522009.81 | 297.32 | 118.928
1 | 980 | S21 | 10 | 0.027 | 0.74 | 0.02 | 37 | 29.96988564 | 1508 | 47 | 1555 | 1555 | 1703 | 2.96 | 2265.2 | 53.65 | 8.04 | 25841646.49 | 0 | 0
1 | 980 | S26 | 11 | 0.026 | 0.727 | 0.028 | 25.96428571 | 22.94811947 | 1508 | 29 | 0 | 1537 | 1537 | 2.85 | 2265.79 | 54.14 | 7.59 | 25343457.41 | 0 | 0
1 | 980 | S30 | 10 | 0.026 | 0.706 | 0.021 | 33.61904762 | 28.83191546 | 1508 | 40 | 1548 | 1548 | 1548 | 3.26 | 2266.57 | 54.11 | 8.57 | 25025435.76 | 272.67 | 83.64110429
1 | 980 | M | 8 | 0.025 | 0.752 | 0.016 | 47 | 35.77449321 | 1508 | 90 | 1598 | 1598 | 1598 | 2.29 | 2267.62 | 53.76 | 7.53 | 31316921.45 | 267.85 | 116.9650655
1 | 980 | S05 | 6 | 0.02 | 0.743 | 0.024 | 30.95833333 | 25.93359266 | 1508 | 48 | 1556 | 1556 | 1556 | 3.12 | 2266.98 | 54.24 | 7.71 | 23528636.65 | 273.2 | 87.56410256
1 | 980 | S15 | 9 | 0.019 | 0.79 | 0.01 | 79 | 51.94243253 | 1508 | 52 | 1560 | 1560 | 1557 | 2.9 | 2265.91 | 53.78 | 7.54 | 24743737.2 | 260.24 | 89.73793103
1 | 980 | S25 | 18 | 0.021 | 0.751 | 0.029 | 25.89655172 | 22.31802259 | 1508 | 50 | 1558 | 1558 | 1558 | 3.04 | 2265.12 | 54.15 | 8.05 | 25192008.95 | 0 | 0
1 | 980 | M | 2 | 0.026 | 0.73 | 0.021 | 34.76190476 | 28.83191546 | 1508 | 65 | 1573 | 1573 | 1573 | 2.31 | 2461.64 | 53.66 | 6.86 | 30703364.36 | 262.58 | 113.6709957
1 | 909 | S05 | 2 | 0.022 | 1.04 | 0.024 | 43.33333333 | 25.93359266 | 1506 | 34 | 1540 | 1540 | 1549 | 2.89 | 2480.04 | 54.21 | 6.69 | 24112167.45 | 315.75 | 109.2560554
1 | 909 | S10 | 8 | 0.021 | 1.03 | 0.018 | 57.22222222 | 32.58285073 | 1506 | 50 | 1556 | 1556 | 1548 | 2.84 | 2480.32 | 53.93 | 6.55 | 24025916.62 | 0 | 0
1 | 909 | S15 | 14 | 0.024 | 1.02 | 0.022 | 46.36363636 | 27.78715793 | 1506 | 48 | 1554 | 1554 | 1554 | 2.93 | 2477.2 | 53.95 | 6.88 | 24430433.86 | 0 | 0
1 | 909 | S20 | 3 | 0.024 | 1.029 | 0.022 | 46.77272727 | 27.78715793 | 1506 | 52 | 1558 | 1558 | 1552 | 3.03 | 2476.8 | 54.21 | 7.59 | 26057897.82 | 0 | 0
1 | 980 | M | 5 | 0.026 | 0.731 | 0.021 | 34.80952381 | 28.83191546 | 1508 | 82 | 0 | 1590 | 1590 | 2.33 | 2475.19 | 53.5 | 6.79 | 30295050.82 | 275.14 | 118.0858369
1 | 909 | S05 | 9 | 0.023 | 1.039 | 0.018 | 57.72222222 | 32.58285073 | 1506 | 48 | 1554 | 1554 | 1560 | 2.94 | 2476.74 | 54.17 | 6.72 | 23776704 | 0 | 0
1 | 909 | S10 | 4 | 0.034 | 1.019 | 0.018 | 56.61111111 | 32.58285073 | 1506 | 53 | 1559 | 1559 | 1555 | 2.96 | 2481.36 | 53.84 | 6.92 | 24364272.65 | 0 | 0
1 | 909 | S15 | 7 | 0.024 | 1.051 | 0.014 | 75.07142857 | 39.77262916 | 1506 | 51 | 1557 | 1557 | 1561 | 2.96 | 2477.61 | 53.97 | 7.45 | 26190681.39 | 0 | 0
1 | 909 | S20 | 6 | 0.02 | 1.026 | 0.017 | 60.35294118 | 34.09448306 | 1506 | 36 | 1542 | 1542 | 1555 | 3.07 | 2475.22 | 54.18 | 7.26 | 24584497.8 | 0 | 0
1 | 909 | S10 | 10 | 0.023 | 1.02 | 0.02 | 51 | 29.96988564 | 1506 | 56 | 0 | 1562 | 1562 | 3.02 | 2469.73 | 53.81 | 7.14 | 24523928.23 | 0 | 0
1 | 909 | S15 | 10 | 0.017 | 1.012 | 0.013 | 77.84615385 | 42.18126779 | 1506 | 52 | 1558 | 1558 | 1558 | 2.92 | 2470.08 | 54.24 | 7.22 | 25651611.62 | 0 | 0
1 | 909 | S19 | 3 | 0.022 | 1.072 | 0.018 | 59.55555556 | 32.58285073 | 1506 | 53 | 1559 | 1559 | 1552 | 3.04 | 2470.63 | 53.9 | 6.99 | 23859459.06 | 0 | 0
1 | 909 | M | 13 | 0.025 | 1.02 | 0.011 | 92.72727273 | 48.15942887 | 1506 | 85 | 1591 | 1591 | 1585 | 2.32 | 2470.49 | 53.89 | 6.76 | 30233686.24 | 267.7 | 115.387931
1 | 909 | S07 | 4 | 0.016 | 1.11 | 0.015 | 74 | 37.65403131 | 1506 | 45 | 1551 | 1551 | 1551 | 2.48 | 2471.37 | 53.82 | 6.56 | 27456123.48 | 298.36 | 120.3064516
1 | 909 | S12 | 3 | 0.027 | 1.07 | 0.016 | 66.875 | 35.77449321 | 1506 | 34 | 1540 | 1540 | 1553 | 3.91 | 2491.81 | 0 | 0.53 | 1418611.013 | 0 | 0
1 | 976 | S19 | 4 | 0.028 | 1.07 | 0.019 | 56.31578947 | 31.21470086 | 1510 | 49 | 1559 | 1559 | 1549 | 2.75 | 2472.5 | 54.1 | 6.63 | 25036085.45 | 252.68 | 91.88363636
1 | 909 | S24 | 3 | 0.016 | 1.041 | 0.014 | 74.35714286 | 39.77262916 | 1506 | 37 | 1543 | 1543 | 1552 | 2.86 | 2472.65 | 54.03 | 6.66 | 24183554.48 | 0 | 0
1 | 909 | S05 | 2 | 0.017 | 1.019 | 0.014 | 72.78571429 | 39.77262916 | 1506 | 56 | 1562 | 1562 | 1556 | 2.88 | 2467.62 | 53.91 | 7.23 | 26017968.38 | 0 | 0
1 | 909 | S10 | 8 | 0.021 | 1.05 | 0.02 | 52.5 | 29.96988564 | 1506 | 46 | 0 | 1552 | 1552 | 2.88 | 2470.03 | 53.99 | 6.97 | 25106825.77 | 0 | 0
1 | 909 | S15 | 6 | 0.022 | 1.01 | 0.015 | 67.33333333 | 37.65403131 | 1506 | 48 | 0 | 1554 | 1554 | 3.03 | 2470.98 | 54.11 | 7.47 | 25585652.32 | 0 | 0
1 | 980 | M | 8 | 0.018 | 0.749 | 0.013 | 57.61538462 | 42.18126779 | 1508 | 80 | 0 | 1588 | 1588 | 2.25 | 2469.1 | 53.48 | 6.34 | 29220975.47 | 251.66 | 111.8488889
1 | 1071 | S05 | 11 | 0.017 | 1.164 | 0.017 | 68.47058824 | 34.09448306 | 1505 | 33 | 1538 | 1538 | 1533 | 3 | 2466.04 | 54.09 | 6.96 | 24029093.76 | 0 | 0
1 | 1071 | S10 | 7 | 0.021 | 1.179 | 0.013 | 90.69230769 | 42.18126779 | 1505 | 52 | 1557 | 1557 | 1557 | 2.91 | 2468.74 | 54 | 7.22 | 25725797.86 | 307.27 | 105.5910653
1 | 980 | M | 8 | 0.019 | 0.744 | 0.016 | 46.5 | 35.77449321 | 1508 | 185 | 1693 | 1693 | 1569 | 2.47 | 2466.53 | 53.59 | 6.93 | 29065110.19 | 293.2 | 118.7044534
1 | 909 | S05 | 5 | 0.021 | 1.045 | 0.017 | 61.47058824 | 34.09448306 | 1506 | 53 | 1559 | 1559 | 1559 | 2.89 | 2466.15 | 54.04 | 7.33 | 26270897.54 | 0 | 0
1 | 909 | S10 | 8 | 0.021 | 1.05 | 0.016 | 65.625 | 35.77449321 | 1506 | 45 | 1551 | 1551 | 1551 | 2.88 | 2464.92 | 53.62 | 7.37 | 26492754.75 | 0 | 0
1 | 909 | S20 | 5 | 0.022 | 1.123 | 0.019 | 59.10526316 | 31.21470086 | 1506 | 46 | 1552 | 1552 | 1555 | 3.01 | 2468.12 | 53.81 | 6.99 | 24072779.72 | 0 | 0
1 | 909 | M | 7 | 0.027 | 1.022 | 0.009 | 113.5555556 | 56.47110389 | 1506 | 82 | 1588 | 1588 | 1588 | 2.34 | 2466.63 | 53.38 | 6.64 | 29397169.85 | 272.22 | 116.3333333
1 | 909 | S05 | 12 | 0.022 | 1.038 | 0.018 | 57.66666667 | 32.58285073 | 1506 | 32 | 1538 | 1538 | 1545 | 3.05 | 2469.73 | 54.38 | 7.02 | 23874596.5 | 0 | 0
1 | 980 | S10 | 10 | 0.02 | 0.77 | 0.013 | 59.23076923 | 42.18126779 | 1508 | 60 | 0 | 1568 | 1568 | 3.02 | 2464.86 | 54.03 | 7.28 | 24955483.23 | 0 | 0
1 | 909 | S15 | 5 | 0.027 | 1.062 | 0.019 | 55.89473684 | 31.21470086 | 1506 | 67 | 1573 | 1573 | 1558 | 3.08 | 2464.71 | 53.88 | 7.53 | 25308090.41 | 0 | 0
1 | 980 | M | 7 | 0.023 | 0.727 | 0.02 | 36.35 | 29.96988564 | 1508 | 82 | 0 | 1590 | 1590 | 2.32 | 2462.26 | 53.91 | 6.79 | 30266694.26 | 270.72 | 116.6896552
1 | 909 | S05 | 6 | 0.03 | 1.033 | 0.02 | 51.65 | 29.96988564 | 1506 | 49 | 0 | 1555 | 1555 | 3.25 | 2459.94 | 54.05 | 7.73 | 24573665.24 | 0 | 0
1 | 980 | S25 | 5 | 0.022 | 0.76 | 0.02 | 38 | 29.96988564 | 1508 | 42 | 0 | 1550 | 1550 | 2.88 | 2466.68 | 54.13 | 7.07 | 25432498.58 | 0 | 0
1 | 980 | M | 6 | 0.021 | 0.75 | 0.013 | 57.69230769 | 42.18126779 | 1508 | 78 | 1586 | 1586 | 1586 | 2.38 | 2473.38 | 53.6 | 6.73 | 29375024.82 | 280.29 | 117.7689076
1 | 909 | S05 | 3 | 0.014 | 1.027 | 0.024 | 42.79166667 | 25.93359266 | 1506 | 40 | 1546 | 1546 | 1546 | 2.8 | 2476.38 | 53.86 | 6.87 | 25519095.9 | 315.24 | 112.5857143
1 | 909 | S10 | 8 | 0.02 | 1.067 | 0.019 | 56.15789474 | 31.21470086 | 1506 | 60 | 1566 | 1566 | 1555 | 2.67 | 2477.02 | 53.98 | 6.71 | 26145085.26 | 315.66 | 118.2247191
1 | 909 | S20 | 5 | 0.03 | 1.12 | 0.016 | 70 | 35.77449321 | 1506 | 59 | 1565 | 1565 | 1566 | 3.18 | 2472.5 | 54.1 | 7.72 | 25210169.81 | 0 | 0
1 | 980 | S25 | 2 | 0.016 | 0.891 | 0.015 | 59.4 | 37.65403131 | 1508 | 48 | 1556 | 1556 | 1538 | 2.96 | 2471.88 | 53.96 | 6.81 | 23885375.59 | 0 | 0
1 | 909 | S05 | 7 | 0.022 | 1.036 | 0.02 | 51.8 | 29.96988564 | 1506 | 53 | 0 | 1559 | 1559 | 3.22 | 2480.12 | 54.39 | 7.41 | 23970898.96 | 0 | 0
1 | 909 | S10 | 9 | 0.026 | 1.041 | 0.021 | 49.57142857 | 28.83191546 | 1506 | 53 | 1559 | 1559 | 1545 | 3.04 | 2481.16 | 54.28 | 7.08 | 24269662.42 | 0 | 0
1 | 909 | S20 | 6 | 0.024 | 1.067 | 0.028 | 38.10714286 | 22.94811947 | 1506 | 63 | 1569 | 1569 | 1569 | 2.68 | 2478.16 | 54.12 | 6.86 | 26642069.37 | 315.1 | 117.5746269
1 | 909 | S25 | 5 | 0.018 | 1.02 | 0.024 | 42.5 | 25.93359266 | 1506 | 50 | 1556 | 1556 | 1562 | 2.72 | 2479.96 | 54.09 | 6.59 | 25235416.5 | 314.11 | 115.4816176
1 | 976 | M | 5 | 0.019 | 0.993 | 0.01 | 99.3 | 51.94243253 | 1510 | 79 | 1589 | 1589 | 1601 | 2.43 | 2483.32 | 49.16 | 6.34 | 27212281.88 | 266.1 | 109.5061728
1 | 980 | M | 7 | 0.02 | 0.738 | 0.022 | 33.54545455 | 27.78715793 | 1508 | 69 | 0 | 1577 | 1577 | 2.45 | 2465.72 | 52.04 | 6.63 | 28024669.03 | 283.53 | 115.7265306
1 | 980 | S05 | 7 | 0.011 | 0.743 | 0.014 | 53.07142857 | 39.77262916 | 1508 | 56 | 1564 | 1564 | 1560 | 3.39 | 2457.51 | 54.2 | 7.39 | 22500352.62 | 339.83 | 100.2448378
1 | 980 | S10 | 10 | 0.02 | 0.736 | 0.029 | 25.37931034 | 22.31802259 | 1508 | 36 | 0 | 1544 | 1544 | 3.18 | 2458.65 | 54.01 | 6.67 | 21659314.81 | 339.76 | 106.8427673
1 | 980 | S19 | 12 | 0.017 | 0.765 | 0.025 | 30.6 | 25.10710746 | 1508 | 31 | 1539 | 1539 | 1539 | 3.04 | 2463.1 | 53.78 | 6.71 | 22833909.28 | 339.93 | 111.8190789
1 | 909 | M | 5 | 0.026 | 1.086 | 0.02 | 54.3 | 29.96988564 | 1506 | 71 | 1577 | 1577 | 1587 | 2.4 | 2457.34 | 52.63 | 6.78 | 29156339.1 | 278.61 | 116.0875
1 | 909 | S10 | 6 | 0.019 | 1.012 | 0.025 | 40.48 | 25.10710746 | 1506 | 56 | 1562 | 1562 | 1562 | 2.84 | 2458.35 | 53.89 | 6.85 | 24903777.99 | 339.43 | 119.5176056
1 | 909 | S15 | 15 | 0.031 | 1.052 | 0.018 | 58.44444444 | 32.58285073 | 1506 | 63 | 1569 | 1569 | 1569 | 3.2 | 2457.29 | 53.83 | 7.41 | 23898681.06 | 340.06 | 106.26875
1 | 909 | M | 7 | 0.02 | 1.042 | 0.014 | 74.42857143 | 39.77262916 | 1506 | 73 | 1579 | 1579 | 1592 | 2.37 | 2456.84 | 51.88 | 6.6 | 28735698.23 | 272.51 | 114.9831224
1 | 909 | S05 | 7 | 0.018 | 1.056 | 0.018 | 58.66666667 | 32.58285073 | 1506 | 44 | 1550 | 1550 | 1550 | 2.87 | 2461.5 | 53.95 | 6.92 | 24927190.24 | 339.71 | 118.3658537
1 | 909 | S10 | 7 | 0.021 | 1.061 | 0.015 | 70.73333333 | 37.65403131 | 1506 | 48 | 1554 | 1554 | 1547 | 2.95 | 2452.96 | 53.76 | 7.15 | 24970301.29 | 339.57 | 115.1084746
1 | 1071 | S15 | 4 | 0.017 | 1.218 | 0.016 | 76.125 | 35.77449321 | 1505 | 45 | 1550 | 1550 | 1544 | 3.06 | 2461.95 | 53.88 | 7.14 | 24127110 | 340.56 | 111.2941176
1 | 1071 | S20 | 5 | 0.026 | 1.203 | 0.015 | 80.2 | 37.65403131 | 1505 | 46 | 0 | 1551 | 1551 | 2.89 | 2458.58 | 53.9 | 7.06 | 25225541.23 | 339.46 | 117.4602076
1 | 980 | S25 | 6 | 0.018 | 0.761 | 0.02 | 38.05 | 29.96988564 | 1508 | 37 | 1545 | 1545 | 1545 | 2.93 | 2459.32 | 54.49 | 6.71 | 23654797.35 | 338.09 | 115.3890785
1 | 980 | S29 | 9 | 0.016 | 0.743 | 0.014 | 53.07142857 | 39.77262916 | 1508 | 48 | 1556 | 1556 | 1556 | 2.63 | 2458.46 | 53.96 | 6.69 | 26265326.65 | 315.05 | 119.7908745
1 | 980 | M | 8 | 0.017 | 0.744 | 0.021 | 35.42857143 | 28.83191546 | 1508 | 50 | 0 | 1558 | 1558 | 2.45 | 2474.47 | 47.04 | 5.91 | 25069916.06 | 260.38 | 106.277551
1 | 980 | S05 | 8 | 0.022 | 0.747 | 0.02 | 37.35 | 29.96988564 | 1508 | 34 | 1542 | 1542 | 1542 | 2.9 | 2478.37 | 54.02 | 6.45 | 23151394.24 | 339.72 | 117.1448276
1 | 980 | S25 | 7 | 0.015 | 0.736 | 0.02 | 36.8 | 29.96988564 | 1508 | 44 | 1552 | 1552 | 1552 | 3.05 | 2474.92 | 54.1 | 6.64 | 22629694.74 | 340.09 | 111.504918
1 | 980 | S05 | 9 | 0.015 | 0.732 | 0.017 | 43.05882353 | 34.09448306 | 1508 | 49 | 0 | 1557 | 1557 | 2.97 | 2473.26 | 54.05 | 6.23 | 21789670.42 | 339.94 | 114.4579125
1 | 980 | S10 | 7 | 0.018 | 0.74 | 0.026 | 28.46153846 | 24.33786233 | 1508 | 37 | 1545 | 1545 | 1525 | 3.08 | 2473.45 | 54.03 | 6.18 | 20844437.73 | 339.93 | 110.3668831
1 | 909 | S15 | 5 | 0.025 | 1.022 | 0.016 | 63.875 | 35.77449321 | 1506 | 56 | 1562 | 1562 | 1553 | 3.36 | 2466.14 | 54.01 | 6.86 | 21147150.5 | 340.04 | 101.202381
1 | 980 | S20 | 5 | 0.018 | 0.735 | 0.02 | 36.75 | 29.96988564 | 1508 | 52 | 1560 | 1560 | 1560 | 2.97 | 2472.12 | 54 | 6.15 | 21499952.73 | 340.18 | 114.5387205
1 | 980 | S25 | 2 | 0.02 | 0.715 | 0.02 | 35.75 | 29.96988564 | 1508 | 191 | 1699 | 1699 | 1556 | 2.97 | 2474.69 | 53.97 | 6.64 | 23237089.13 | 340.06 | 114.4983165
1 | 980 | M | 8 | 0.016 | 0.758 | 0.014 | 54.14285714 | 39.77262916 | 1508 | 87 | 1595 | 1595 | 1580 | 2.34 | 2476.08 | 52.7 | 6.26 | 27820980.92 | 260.9 | 111.4957265
1 | 980 | S05 | 7 | 0.019 | 0.748 | 0.026 | 28.76923077 | 24.33786233 | 1508 | 191 | 0 | 1699 | 1699 | 3.22 | 2476.61 | 54.4 | 6.32 | 20415880.7 | 339.93 | 105.568323
1 | 980 | M | 7 | 0.023 | 0.744 | 0.012 | 62 | 44.94691449 | 1508 | 76 | 1584 | 1584 | 1596 | 2.45 | 2470.18 | 51.26 | 6.44 | 27270787.2 | 263.15 | 107.4081633
1 | 980 | S05 | 5 | 0.025 | 0.728 | 0.017 | 42.82352941 | 34.09448306 | 1508 | 70 | 1578 | 1578 | 1577 | 2.44 | 2475.33 | 54.09 | 6.12 | 26076181.28 | 290.24 | 118.9508197
1 | 980 | S15 | 8 | 0.026 | 0.771 | 0.017 | 45.35294118 | 34.09448306 | 1508 | 31 | 1539 | 1539 | 1549 | 3.12 | 2475 | 53.8 | 6.66 | 22189326.92 | 339.88 | 108.9358974
1 | 980 | M | 8 | 0.013 | 0.928 | 0.017 | 54.58823529 | 34.09448306 | 1508 | 59 | 1567 | 1567 | 1567 | 2.26 | 2477.58 | 52.23 | 6.26 | 28823244.85 | 241.05 | 106.659292
1 | 980 | S05 | 5 | 0.015 | 0.96 | 0.017 | 56.47058824 | 34.09448306 | 1508 | 42 | 1550 | 1550 | 1552 | 3.16 | 2476.84 | 53.94 | 7.05 | 23208617.85 | 339.95 | 107.5791139
1 | 980 | S10 | 3 | 0.028 | 0.77 | 0.02 | 38.5 | 29.96988564 | 1508 | 45 | 1553 | 1553 | 1550 | 3.05 | 2474.83 | 54.03 | 7.26 | 24741808.64 | 340.11 | 111.5114754
1 | 980 | S20 | 6 | 0.018 | 0.82 | 0.019 | 43.15789474 | 31.21470086 | 1508 | 48 | 1556 | 1556 | 1555 | 3.07 | 2464.16 | 54.02 | 7.08 | 23867837.71 | 340.07 | 110.771987
1 | 980 | S26 | 8 | 0.023 | 0.761 | 0.018 | 42.27777778 | 32.58285073 | 1508 | 35 | 1543 | 1543 | 1543 | 2.91 | 2473.48 | 54.2 | 6.42 | 22919214.68 | 340.04 | 116.8522337
1 | 980 | M | 6 | 0.014 | 0.78 | 0.017 | 45.88235294 | 34.09448306 | 1508 | 81 | 0 | 1589 | 1589 | 2.36 | 2435.85 | 52.02 | 6.98 | 30258211.27 | 271.1 | 114.8728814
1 | 980 | S05 | 5 | 0.015 | 0.735 | 0.017 | 43.23529412 | 34.09448306 | 1508 | 34 | 1542 | 1542 | 1552 | 3 | 2430.64 | 53.87 | 7.56 | 25725893.76 | 339.5 | 113.1666667
1 | 980 | S10 | 4 | 0.02 | 0.761 | 0.024 | 31.70833333 | 25.93359266 | 1508 | 46 | 1554 | 1554 | 1554 | 3.23 | 2427.84 | 53.79 | 7.56 | 23866494.02 | 339.98 | 105.2569659
1 | 980 | S15 | 8 | 0.029 | 0.749 | 0.018 | 41.61111111 | 32.58285073 | 1508 | 53 | 0 | 1561 | 1561 | 3.18 | 2430.2 | 53.85 | 7.08 | 22724662.64 | 339.82 | 106.8616352
1 | 980 | S25 | 11 | 0.022 | 0.767 | 0.024 | 31.95833333 | 25.93359266 | 1508 | 53 | 1561 | 1561 | 1545 | 2.84 | 2427.31 | 54.04 | 6.75 | 24230365.67 | 336.52 | 118.4929577
1 | 980 | M | 12 | 0.026 | 0.738 | 0.011 | 67.09090909 | 48.15942887 | 1508 | 79 | 1587 | 1587 | 1590 | 2.38 | 2420.33 | 41.18 | 6.45 | 27549050.29 | 222.56 | 93.51260504
1 | 980 | S05 | 7 | 0.022 | 0.745 | 0.02 | 37.25 | 29.96988564 | 1508 | 38 | 1546 | 1546 | 1558 | 2.94 | 2418.09 | 54.1 | 7.16 | 24733606.29 | 339.89 | 115.6088435
1 | 980 | S20 | 6 | 0.024 | 0.775 | 0.024 | 32.29166667 | 25.93359266 | 1508 | 44 | 1552 | 1552 | 1569 | 2.93 | 2411.74 | 53.88 | 7.93 | 27414816.53 | 340.48 | 116.2047782
1 | 980 | M | 5 | 0.035 | 0.735 | 0.018 | 40.83333333 | 32.58285073 | 1508 | 74 | 1582 | 1582 | 1582 | 2.3 | 2417.27 | 52.23 | 7.19 | 31737704.11 | 261.22 | 113.573913
1 | 976 | M | 8 | 0.026 | 1.02 | 0.016 | 63.75 | 35.77449321 | 1510 | 62 | 1572 | 1572 | 1582 | 2.37 | 2411.92 | 51.95 | 6.91 | 29535334.28 | 273.43 | 115.371308
1 | 980 | S05 | 11 | 0.027 | 0.75 | 0.025 | 30 | 25.10710746 | 1508 | 44 | 1552 | 1552 | 1557 | 3.22 | 2412.68 | 54 | 7.79 | 24514926.78 | 340.22 | 105.6583851
1 | 980 | S10 | 9 | 0.022 | 0.76 | 0.024 | 31.66666667 | 25.93359266 | 1508 | 53 | 1561 | 1561 | 1549 | 3.12 | 2407.49 | 53.84 | 7.87 | 25505504.63 | 339.73 | 108.8878205
1 | 980 | S15 | 12 | 0.016 | 0.715 | 0.018 | 39.72222222 | 32.58285073 | 1508 | 40 | 1548 | 1548 | 1546 | 3.17 | 2411.19 | 54.04 | 7.72 | 24662594.5 | 340.06 | 107.2744479
1 | 980 | S25 | 2 | 0.02 | 0.77 | 0.023 | 33.47826087 | 26.82423957 | 1508 | 28 | 1536 | 1536 | 1548 | 2.72 | 2412.66 | 53.9 | 7.35 | 27381916.99 | 326.38 | 119.9926471
1 | 980 | S15 | 8 | 0.027 | 0.745 | 0.021 | 35.47619048 | 28.83191546 | 1508 | 49 | 1557 | 1557 | 1538 | 3.27 | 2485.9 | 53.9 | 7.52 | 24010601.1 | 340.26 | 104.0550459
1 | 980 | S20 | 15 | 0.026 | 0.74 | 0.024 | 30.83333333 | 25.93359266 | 1508 | 52 | 0 | 1560 | 1560 | 3.26 | 2484.71 | 53.8 | 8.06 | 25801350.59 | 339.6 | 104.1717791
1 | 980 | S25 | 7 | 0.023 | 0.759 | 0.014 | 54.21428571 | 39.77262916 | 1508 | 43 | 1551 | 1551 | 1551 | 3 | 2483.01 | 54.06 | 8.03 | 27913998.42 | 340.01 | 113.3366667
1 | 980 | M | 6 | 0.017 | 0.738 | 0.016 | 46.125 | 35.77449321 | 1508 | 71 | 1579 | 1579 | 1587 | 2.3 | 2494.6 | 52.84 | 6.71 | 30566442.26 | 262.8 | 114.2608696
1 | 909 | M | 6 | 0.018 | 1.093 | 0.012 | 91.08333333 | 44.94691449 | 1506 | 60 | 1566 | 1566 | 1566 | 2.31 | 2493.15 | 52.83 | 6.88 | 31187040 | 268.33 | 116.1601732
1 | 909 | S10 | 8 | 0.022 | 1.06 | 0.014 | 75.71428571 | 39.77262916 | 1506 | 49 | 1555 | 1555 | 1555 | 3.22 | 2494.67 | 53.87 | 7.37 | 23981371.17 | 339.66 | 105.484472
1 | 909 | S15 | 7 | 0.028 | 1.048 | 0.017 | 61.64705882 | 34.09448306 | 1506 | 56 | 1562 | 1562 | 1562 | 3.15 | 2492.02 | 53.99 | 7.87 | 26149596.53 | 340.39 | 108.0603175
1 | 909 | S20 | 8 | 0.025 | 1.045 | 0.012 | 87.08333333 | 44.94691449 | 1506 | 45 | 1551 | 1551 | 1551 | 3.3 | 2493.23 | 53.91 | 6.99 | 22180680.71 | 339.86 | 102.9878788
1 | 909 | S25 | 7 | 0.024 | 1.081 | 0.018 | 60.05555556 | 32.58285073 | 1506 | 45 | 1551 | 1551 | 1541 | 3.18 | 2487.15 | 53.97 | 7.29 | 23947031.04 | 340.03 | 106.927673
1 | 909 | S30 | 12 | 0.025 | 1.01 | 0.02 | 50.5 | 29.96988564 | 1506 | 53 | 1559 | 1559 | 1559 | 2.97 | 2493.14 | 54.12 | 7.18 | 25314185.13 | 339.95 | 114.4612795
1 | 909 | M | 2 | 0.022 | 1.026 | 0.016 | 64.125 | 35.77449321 | 1506 | 77 | 0 | 1583 | 1583 | 2.34 | 2494.41 | 46.07 | 6.57 | 29414850.23 | 236.78 | 101.1880342
1 | 909 | S05 | 5 | 0.028 | 1.05 | 0.023 | 45.65217391 | 26.82423957 | 1506 | 46 | 1552 | 1552 | 1553 | 2.36 | 2494.28 | 53.86 | 6.79 | 30140625.86 | 281.09 | 119.1059322
1 | 909 | S10 | 11 | 0.024 | 1.04 | 0.016 | 65 | 35.77449321 | 1506 | 49 | 1555 | 1555 | 1556 | 2.39 | 2493.78 | 53.99 | 6.57 | 28792203.06 | 286.1 | 119.707113
1 | 909 | S15 | 15 | 0.032 | 1.055 | 0.025 | 42.2 | 25.10710746 | 1506 | 57 | 1563 | 1563 | 1561 | 2.91 | 2491.99 | 53.96 | 7.29 | 26219845.3 | 339.72 | 116.742268
1 | 909 | S20 | 10 | 0.017 | 1.089 | 0.016 | 68.0625 | 35.77449321 | 1506 | 51 | 1557 | 1557 | 1543 | 3.19 | 2492.14 | 54.18 | 7.33 | 24051104.09 | 339.88 | 106.5454545
1 | 909 | S25 | 5 | 0.03 | 1.047 | 0.02 | 52.35 | 29.96988564 | 1506 | 51 | 1557 | 1557 | 1549 | 3.13 | 2494.26 | 53.73 | 7.41 | 24800753.9 | 339.93 | 108.6038339
1 | 980 | M | 5 | 0.013 | 0.751 | 0.014 | 53.64285714 | 39.77262916 | 1508 | 77 | 1585 | 1585 | 1587 | 2.37 | 2494.52 | 52.43 | 6.79 | 30016338.13 | 275.11 | 116.0801688
1 | 980 | S05 | 8 | 0.026 | 0.743 | 0.019 | 39.10526316 | 31.21470086 | 1508 | 37 | 1545 | 1545 | 1526 | 2.77 | 2493.71 | 53.92 | 6.78 | 25635698.9 | 332.02 | 119.8628159
1 | 909 | S20 | 2 | 0.02 | 1.055 | 0.022 | 47.95454545 | 27.78715793 | 1506 | 22 | 1528 | 1528 | 1532 | 2.96 | 2492.45 | 54.06 | 7.18 | 25392676.42 | 339.99 | 114.8614865
1 | 909 | M | 0 | 0.018 | 1.048 | 0.011 | 95.27272727 | 48.15942887 | 1506 | 37 | 1543 | 1543 | 1543 | 2.84 | 2511.4 | 36.32 | 1.78 | 6610995.211 | 26.2 | 9.225352113
1 | 909 | S10 | 10 | 0.025 | 1.07 | 0.017 | 62.94117647 | 34.09448306 | 1506 | 51 | 1557 | 1557 | 1553 | 2.7 | 2503.91 | 53.95 | 6.6 | 25706809.33 | 325.46 | 120.5407407
1 | 909 | S15 | 7 | 0.02 | 1 | 0.021 | 47.61904762 | 28.83191546 | 1506 | 42 | 1548 | 1548 | 1548 | 2.58 | 2507 | 54.02 | 6.44 | 26282688.37 | 310.16 | 120.2170543
1 | 909 | S20 | 7 | 0.024 | 1.052 | 0.023 | 45.73913043 | 26.82423957 | 1506 | 37 | 1543 | 1543 | 1534 | 2.7 | 2506.82 | 54.16 | 6.8 | 26516584.89 | 321.93 | 119.2333333
1 | 909 | S25 | 6 | 0.021 | 1.1 | 0.025 | 44 | 25.10710746 | 1506 | 51 | 1557 | 1557 | 1567 | 2.65 | 2508.1 | 53.9 | 6.97 | 27706460.15 | 317.93 | 119.9735849
1 | 976 | M | 10 | 0.017 | 0.989 | 0.014 | 70.64285714 | 39.77262916 | 1510 | 58 | 1568 | 1568 | 1585 | 2.57 | 2576.85 | 47.74 | 6.11 | 25730398.72 | 269.6 | 104.9027237
1 | 980 | S15 | 7 | 0.015 | 0.729 | 0.014 | 52.07142857 | 39.77262916 | 1508 | 49 | 0 | 1557 | 1557 | 2.44 | 2588.9 | 54.08 | 6.25 | 27851895.49 | 292.74 | 119.9754098
1 | 909 | S20 | 10 | 0.026 | 1.058 | 0.017 | 62.23529412 | 34.09448306 | 1506 | 39 | 0 | 1545 | 1545 | 2.91 | 2582.75 | 54.03 | 6.81 | 25385503.61 | 336.93 | 115.7835052
1 | 980 | S25 | 9 | 0.023 | 0.763 | 0.019 | 40.15789474 | 31.21470086 | 1508 | 44 | 1552 | 1552 | 1557 | 3.21 | 2579.85 | 53.96 | 7.45 | 25147509.81 | 339.87 | 105.8785047
1 | 980 | S30 | 5 | 0.019 | 0.749 | 0.024 | 31.20833333 | 25.93359266 | 1508 | 42 | 1550 | 1550 | 1552 | 2.99 | 2581.08 | 54.14 | 6.92 | 25089133.48 | 339.71 | 113.6153846
1 | 980 | S05 | 7 | 0.024 | 0.734 | 0.014 | 52.42857143 | 39.77262916 | 1508 | 45 | 1553 | 1553 | 1553 | 2.82 | 2582.41 | 54.09 | 6.53 | 25115310.87 | 335.97 | 119.1382979
1 | 980 | S10 | 7 | 0.031 | 0.774 | 0.013 | 59.53846154 | 42.18126779 | 1508 | 47 | 1555 | 1555 | 1557 | 3.26 | 2581.19 | 54.16 | 7.26 | 24142836.04 | 340.01 | 104.297546
1 | 980 | S25 | 5 | 0.016 | 0.75 | 0.021 | 35.71428571 | 28.83191546 | 1508 | 51 | 1559 | 1559 | 1545 | 3.11 | 2584.81 | 54.04 | 6.79 | 23702125.91 | 340.02 | 109.3311897
1 | 980 | M | 2 | 0.023 | 0.755 | 0.019 | 39.94708995 | 31.34566508 | 1508 | 52 | 1560 | 1560 | 1560 | 2.32 | 2584.26 | 51.86 | 6.39 | 29894987.02 | 260.39 | 112.237069
1 | 909 | S10 | 8 | 0.022 | 1.067 | 0.013 | 82.07692308 | 42.18126779 | 1506 | 43 | 1549 | 1549 | 1558 | 2.85 | 2582.64 | 54.17 | 7.19 | 27365109.73 | 339.07 | 118.9719298
1 | 909 | S20 | 5 | 0.021 | 1.023 | 0.021 | 48.71428571 | 28.83191546 | 1506 | 34 | 0 | 1540 | 1540 | 2.97 | 2584.63 | 53.96 | 7.11 | 25987279.82 | 339.96 | 114.4646465
1 | 909 | M | 5 | 0.02 | 1.02 | 0.021 | 48.57142857 | 28.83191546 | 1506 | 52 | 0 | 1558 | 1558 | 2.41 | 2583.71 | 52.31 | 6.48 | 29177697.66 | 275.19 | 114.186722
1 | 909 | S05 | 9 | 0.021 | 1.003 | 0.024 | 41.79166667 | 25.93359266 | 1506 | 15 | 1521 | 1521 | 1524 | 2.9 | 2577.08 | 54.04 | 6.76 | 25230501.85 | 339.75 | 117.1551724
1 | 909 | S20 | 3 | 0.024 | 1.05 | 0.016 | 65.625 | 35.77449321 | 1506 | 43 | 0 | 1549 | 1549 | 2.64 | 2580.44 | 54.06 | 6.63 | 27217777.36 | 316.13 | 119.7462121
1 | 909 | M | 6 | 0.02 | 1.062 | 0.014 | 75.85714286 | 39.77262916 | 1506 | 85 | 1591 | 1591 | 1592 | 2.28 | 2576.21 | 52.3 | 6.53 | 30989094.5 | 259.43 | 113.7850877
1 | 909 | S05 | 6 | 0.021 | 1.033 | 0.015 | 68.86666667 | 37.65403131 | 1506 | 39 | 1545 | 1545 | 1545 | 2.93 | 2585.54 | 53.96 | 6.4 | 23719902.8 | 340.3 | 116.1433447
1 | 909 | S10 | 5 | 0.026 | 1.05 | 0.026 | 40.38461538 | 24.33786233 | 1506 | 198 | 0 | 1704 | 1704 | 2.9 | 2582.98 | 54.11 | 6.77 | 25325673.56 | 339.92 | 117.2137931
1 | 909 | S30 | 10 | 0.02 | 1.01 | 0.015 | 67.33333333 | 37.65403131 | 1506 | 38 | 1544 | 1544 | 1554 | 2.89 | 2586.53 | 53.89 | 6.68 | 25109925.84 | 340.07 | 117.6712803
1 | 980 | M | 10 | 0.016 | 0.77 | 0.012 | 64.16666667 | 44.94691449 | 1508 | 84 | 1592 | 1592 | 1592 | 2.41 | 2511.99 | 52.26 | 6.93 | 30337751.43 | 281.53 | 116.8174274
1 | 980 | S05 | 8 | 0.029 | 0.768 | 0.014 | 54.85714286 | 39.77262916 | 1508 | 42 | 1550 | 1550 | 1555 | 2.84 | 2509.63 | 54.05 | 6.78 | 25163459.11 | 334.76 | 117.8732394
1 | 980 | S19 | 13 | 0.016 | 0.75 | 0.021 | 35.71428571 | 28.83191546 | 1508 | 33 | 0 | 1541 | 1541 | 2.85 | 2513.54 | 54.1 | 6.45 | 23891859.16 | 339.21 | 119.0210526
1 | 980 | S24 | 12 | 0.02 | 0.76 | 0.014 | 54.28571429 | 39.77262916 | 1508 | 47 | 1555 | 1555 | 1555 | 3.21 | 2505.1 | 53.97 | 6.9 | 22616136.45 | 339.86 | 105.8753894
1 | 980 | M | 5 | 0.02 | 0.763 | 0.016 | 47.6875 | 35.77449321 | 1508 | 77 | 0 | 1585 | 1585 | 2.41 | 2511.53 | 52.2 | 6.9 | 30200887.72 | 281.46 | 116.7883817
1 | 980 | S07 | 15 | 0.017 | 0.76 | 0.017 | 44.70588235 | 34.09448306 | 1508 | 39 | 1547 | 1547 | 1537 | 2.8 | 2508.88 | 53.9 | 6.87 | 25854008.4 | 335.52 | 119.8285714
1 | 909 | S12 | 10 | 0.02 | 1.076 | 0.023 | 46.7826087 | 26.82423957 | 1506 | 41 | 1547 | 1547 | 1544 | 2.9 | 2513.59 | 53.91 | 6.72 | 24463297.99 | 339.83 | 117.1827586
1 | 909 | S27 | 13 | 0.02 | 1.045 | 0.017 | 61.47058824 | 34.09448306 | 1506 | 46 | 1552 | 1552 | 1552 | 3.28 | 2505.73 | 53.95 | 7.82 | 25090913.45 | 340 | 103.6585366
1 | 976 | M | 10 | 0.016 | 1.04 | 0.011 | 94.54545455 | 48.15942887 | 1510 | 65 | 1575 | 1575 | 1566 | 2.36 | 2515.24 | 52.66 | 6.32 | 28290055.32 | 273.42 | 115.8559322
1 | 909 | S10 | 0 | 0.024 | 1.067 | 0.016 | 66.6875 | 35.77449321 | 1506 | 52 | 1558 | 1558 | 1547 | 3.01 | 2530.36 | 9.43 | 2.75 | 9709520.93 | 59.23 | 19.67774086
1 | 909 | S15 | 13 | 0.02 | 1.055 | 0.014 | 75.35714286 | 39.77262916 | 1506 | 48 | 1554 | 1554 | 1554 | 3.01 | 2510.95 | 54.17 | 7.35 | 25751836.05 | 339.64 | 112.8372093
1 | 909 | S20 | 13 | 0.023 | 1.078 | 0.021 | 51.33333333 | 28.83191546 | 1506 | 47 | 0 | 1553 | 1553 | 3.01 | 2514.1 | 54.17 | 7.39 | 25924463.72 | 337.68 | 112.1860465
1 | 909 | S25 | 11 | 0.023 | 1.089 | 0.016 | 68.0625 | 35.77449321 | 1506 | 46 | 1552 | 1552 | 1559 | 3.36 | 2512.78 | 54.66 | 7.49 | 23525902.75 | 339.92 | 101.1666667
1 | 909 | S05 | 6 | 0.016 | 1.046 | 0.012 | 87.16666667 | 44.94691449 | 1506 | 44 | 0 | 1550 | 1550 | 2.96 | 2514.72 | 54.17 | 7.09 | 25298423.03 | 339.31 | 114.6317568
1 | 909 | S10 | 7 | 0.024 | 1.061 | 0.018 | 58.94444444 | 32.58285073 | 1506 | 53 | 1559 | 1559 | 1562 | 2.94 | 2514.18 | 53.9 | 7.55 | 27117227.14 | 340.2 | 115.7142857
1 | 909 | S20 | 14 | 0.017 | 1.059 | 0.016 | 66.1875 | 35.77449321 | 1506 | 43 | 1549 | 1549 | 1545 | 2.98 | 2515.83 | 54 | 7.1 | 25175184.77 | 339.96 | 114.0805369
1 | 909 | M | 8 | 0.023 | 1.032 | 0.016 | 64.5 | 35.77449321 | 1506 | 198 | 0 | 1704 | 1704 | 2.33 | 2516.05 | 51.79 | 7.04 | 31928998.45 | 269.84 | 115.8111588
1 | 980 | S05 | 10 | 0.019 | 0.898 | 0.019 | 47.26315789 | 31.21470086 | 1508 | 54 | 0 | 1562 | 1562 | 2.92 | 2507.66 | 54.52 | 7.13 | 25717255.6 | 339.88 | 116.3972603
1 | 909 | S10 | 8 | 0.018 | 1.07 | 0.016 | 66.875 | 35.77449321 | 1506 | 45 | 1551 | 1551 | 1540 | 2.97 | 2517.24 | 53.88 | 7.18 | 25558885.33 | 340.12 | 114.5185185
1 | 909 | S15 | 9 | 0.025 | 1.088 | 0.011 | 98.90909091 | 48.15942887 | 1506 | 40 | 1546 | 1546 | 1546 | 2.68 | 2515.55 | 54.14 | 6.9 | 27201730.97 | 322.43 | 120.3097015
2 | 980 | S5 | 15 | 0.023 | 0.712 | 0.027 | 26.37037037 | 23.61991192 | 1508 | 43 | 1551 | 1551 | 1551 | 2.87 | 2280.71 | 63.03 | 6.17 | 20593142.49 | 0 | 0
2 | 980 | S10 | 22 | 0.025 | 0.751 | 0.028 | 26.82142857 | 22.94811947 | 1508 | 47 | 1555 | 1555 | 1544 | 2.69 | 2285.8 | 63.11 | 5.39 | 19236409.07 | 316.36 | 117.605948
2 | 980 | S15 | 8 | 0.019 | 0.75 | 0.027 | 27.77777778 | 23.61991192 | 1508 | 37 | 1545 | 1545 | 1545 | 2.94 | 2288.9 | 62.91 | 5.17 | 16905161.43 | 0 | 0
2 | 980 | S25 | 15 | 0.025 | 0.757 | 0.023 | 32.91304348 | 26.82423957 | 1508 | 21 | 1529 | 1529 | 1542 | 2.54 | 2288.55 | 62.99 | 6.09 | 23045878.7 | 0 | 0
2 | 980 | S30 | 8 | 0.019 | 0.857 | 0.028 | 30.60714286 | 22.94811947 | 1508 | 47 | 1555 | 1555 | 1556 | 2.71 | 2282.27 | 63.2 | 5.38 | 19029584.1 | 281.59 | 103.9077491
2 | 980 | M | 17 | 0.024 | 0.726 | 0.021 | 34.57142857 | 28.83191546 | 1508 | 65 | 1573 | 1573 | 1563 | 2.4 | 2282.27 | 62.49 | 0.23 | 918613.675 | 275.54 | 114.8083333
2 | 976 | S14 | 4 | 0.018 | 1.075 | 0.026 | 41.34615385 | 24.33786233 | 1510 | 29 | 1539 | 1539 | 1539 | 2.64 | 2274.15 | 63.07 | 4.58 | 16570283.86 | 311.53 | 118.0037879
2 | 980 | S19 | 20 | 0.022 | 0.719 | 0.031 | 23.19354839 | 21.1678094 | 1508 | 47 | 1555 | 1555 | 1556 | 2.96 | 2279.87 | 63.12 | 6.91 | 22353509.17 | 306.24 | 103.4594595
2 | 980 | S23 | 23 | 0.024 | 0.747 | 0.028 | 26.67857143 | 22.94811947 | 1508 | -8 | 1500 | 1500 | 1530 | 2.82 | 2280.82 | 62.87 | 6.33 | 21502794.51 | 319.71 | 113.3723404
2 | 980 | S25 | 24 | 0.02 | 0.76 | 0.028 | 27.14285714 | 22.94811947 | 1508 | 44 | 1552 | 1552 | 1552 | 2.61 | 2280.91 | 62.87 | 7.08 | 25986643.59 | 0 | 0
2 | 980 | S5 | 6 | 0.019 | 0.711 | 0.026 | 27.34615385 | 24.33786233 | 1508 | 45 | 0 | 1553 | 1553 | 2.92 | 2307.45 | 63.06 | 6.15 | 20411449.83 | 0 | 0
2 | 980 | S10 | 9 | 0.02 | 0.74 | 0.023 | 32.17391304 | 26.82423957 | 1508 | 55 | 1563 | 1563 | 1551 | 2.78 | 2306.9 | 62.96 | 6.39 | 22270713.02 | 309.78 | 111.4316547
2 | 980 | S15 | 9 | 0.02 | 0.757 | 0.029 | 26.10344828 | 22.31802259 | 1508 | 36 | 1544 | 1544 | 1531 | 2.49 | 2307.58 | 63.14 | 6.35 | 24716127.95 | 302 | 121.2851406
2 | 980 | S20 | 8 | 0.012 | 0.737 | 0.02 | 36.85 | 29.96988564 | 1508 | 37 | 1545 | 1545 | 1527 | 2.47 | 2309.41 | 63.12 | 5.37 | 21087624.75 | 291.88 | 118.1700405
2 | 980 | S25 | 7 | 0.023 | 0.77 | 0.027 | 28.51851852 | 23.61991192 | 1508 | 42 | 0 | 1550 | 1550 | 2.9 | 2313.36 | 63.4 | 5.21 | 17455497.77 | 0 | 0
2 | 980 | S30 | 6 | 0.013 | 0.724 | 0.023 | 31.47826087 | 26.82423957 | 1508 | 46 | 1554 | 1554 | 1554 | 2.89 | 2310.35 | 62.9 | 7.11 | 23872550.76 | 313.72 | 108.5536332
2 | 980 | M | 11 | 0.022 | 0.742 | 0.021 | 35.33333333 | 28.83191546 | 1508 | 57 | 0 | 1565 | 1565 | 2.27 | 2297.15 | 62.56 | 0.01 | 42502.3348 | 273.21 | 120.3568282
2 | 980 | S4 | 7 | 0.025 | 0.74 | 0.03 | 24.66666667 | 21.72572514 | 1508 | 44 | 1552 | 1552 | 1554 | 2.91 | 2302.44 | 63.13 | 6.1 | 20270966.6 | 0 | 0
2 | 980 | S14 | 10 | 0.018 | 0.8 | 0.029 | 27.5862069 | 22.31802259 | 1508 | 45 | 1553 | 1553 | 1550 | 2.79 | 2302.02 | 62.87 | 5.95 | 20619168.39 | 0 | 0
2 | 980 | M | 13 | 0.027 | 0.725 | 0.019 | 38.15789474 | 31.21470086 | 1508 | 55 | 1563 | 1563 | 1581 | 2.3 | 2305.87 | 62.18 | 0.31 | 1305322.93 | 276.67 | 120.2913043
2 | 980 | S5 | 9 | 0.015 | 0.745 | 0.019 | 39.21052632 | 31.21470086 | 1508 | 45 | 1553 | 1553 | 1554 | 2.9 | 2306.66 | 63.03 | 5.63 | 18808028.4 | 317.51 | 109.4862069
2 | 980 | S10 | 10 | 0.043 | 0.728 | 0.032 | 22.75 | 20.64126415 | 1508 | 37 | 1545 | 1545 | 1692 | 2.29 | 2303.83 | 63 | 6.31 | 26662053.56 | 276.32 | 120.6637555
2 | 980 | S15 | 10 | 0.02 | 0.774 | 0.024 | 32.25 | 25.93359266 | 1508 | 42 | 1550 | 1550 | 1544 | 2.86 | 2302.46 | 62.91 | 6.58 | 22248526.07 | 0 | 0
2 | 980 | S25 | 6 | 0.014 | 0.74 | 0.026 | 28.46153846 | 24.33786233 | 1508 | 47 | 1555 | 1555 | 1555 | 2.9 | 2301.91 | 62.98 | 6.12 | 20402860.22 | 0 | 0
2 | 980 | M | 7 | 0.021 | 0.742 | 0.02 | 37.1 | 29.96988564 | 1508 | 66 | 0 | 1574 | 1574 | 2.21 | 2302.51 | 62.61 | 0.07 | 306306.7602 | 265.37 | 120.0769231
2 | 980 | S5 | 8 | 0.031 | 0.842 | 0.021 | 40.0952381 | 28.83191546 | 1508 | 40 | 0 | 1548 | 1548 | 2.82 | 2304.89 | 63.12 | 6.15 | 21111811.6 | 0 | 0
2 | 980 | S10 | 9 | 0.029 | 0.733 | 0.023 | 31.86956522 | 26.82423957 | 1508 | 48 | 0 | 1556 | 1556 | 2.27 | 2303.39 | 63.11 | 7.21 | 30727425.54 | 0 | 0
2 | 980 | S15 | 7 | 0.021 | 0.755 | 0.018 | 41.94444444 | 32.58285073 | 1508 | 57 | 1565 | 1565 | 1561 | 2.79 | 2304.81 | 63.25 | 5.87 | 20366589.87 | 316.72 | 113.5197133
2 | 980 | S20 | 10 | 0.022 | 0.77 | 0.028 | 27.5 | 22.94811947 | 1508 | 50 | 0 | 1558 | 1558 | 2.79 | 2300.85 | 62.79 | 5.86 | 20296960.65 | 315.43 | 113.0573477
2 | 980 | M | 12 | 0.019 | 0.72 | 0.028 | 25.71428571 | 22.94811947 | 1508 | 62 | 0 | 1570 | 1570 | 2.28 | 2305.68 | 62.61 | 0.02 | 84946.10526 | 269.95 | 118.3991228
2 | 980 | S2 | 10 | 0.029 | 1.146 | 0.027 | 42.44444444 | 23.61991192 | 1508 | 41 | 0 | 1549 | 1549 | 2.82 | 2301.77 | 63.02 | 5.84 | 20020501.62 | 0 | 0
2 | 980 | S5 | 13 | 0.017 | 0.754 | 0.03 | 25.13333333 | 21.72572514 | 1508 | 47 | 1555 | 1555 | 1555 | 2.77 | 2299.64 | 63.01 | 6.11 | 21304462.7 | 0 | 0
2 | 980 | S20 | 7 | 0.02 | 0.754 | 0.025 | 30.16 | 25.10710746 | 1508 | 57 | 0 | 1565 | 1565 | 3.13 | 2301.53 | 62.94 | 5.46 | 16862199.99 | 0 | 0
2 | 976 | S25 | 5 | 0.016 | 1.087 | 0.021 | 51.76190476 | 28.83191546 | 1510 | 45 | 1555 | 1555 | 1544 | 3.25 | 2294.5 | 62.89 | 6.73 | 19955796 | 0 | 0
2 | 980 | S29 | 11 | 0.033 | 0.748 | 0.014 | 53.42857143 | 39.77262916 | 1508 | 52 | 1560 | 1560 | 1564 | 3.13 | 2301.46 | 62.94 | 7.53 | 23254304.78 | 0 | 0
2 | 980 | S35 | 10 | 0.019 | 0.73 | 0.024 | 30.41666667 | 25.93359266 | 1508 | 47 | 1555 | 1555 | 1555 | 3.12 | 2298.89 | 63.2 | 6.43 | 19898661.33 | 0 | 0
2 | 980 | M | 7 | 0.022 | 0.72 | 0.024 | 30 | 25.93359266 | 1508 | 64 | 1572 | 1572 | 1577 | 2.58 | 2308.86 | 59.63 | 0.01 | 37586.09302 | 274.86 | 106.5348837
2 | 980 | S5 | 7 | 0.018 | 0.735 | 0.026 | 28.26923077 | 24.33786233 | 1508 | 46 | 1554 | 1554 | 1547 | 2.91 | 2304.22 | 62.99 | 6.32 | 21018287.18 | 315.84 | 108.5360825
2 | 980 | S10 | 7 | 0.014 | 0.72 | 0.02 | 36 | 29.96988564 | 1508 | 44 | 1552 | 1552 | 1552 | 3.21 | 2303.88 | 63.36 | 6.05 | 18237255.7 | 0 | 0
2 | 980 | S15 | 6 | 0.021 | 0.752 | 0.018 | 41.77777778 | 32.58285073 | 1508 | 49 | 1557 | 1557 | 1552 | 3.07 | 2302.67 | 62.68 | 6.82 | 21484586.15 | 0 | 0
2 | 980 | S25 | 9 | 0.022 | 0.734 | 0.022 | 33.36363636 | 27.78715793 | 1508 | 52 | 1560 | 1560 | 1555 | 2.73 | 2301.68 | 62.89 | 6.8 | 24079113.85 | 0 | 0
2 | 980 | S34 | 9 | 0.017 | 0.72 | 0.024 | 30 | 25.93359266 | 1508 | 42 | 1550 | 1550 | 1550 | 3.08 | 2306.09 | 63.11 | 5.99 | 18836562.41 | 0 | 0
2 | 980 | S9 | 3 | 0.014 | 0.772 | 0.018 | 42.88888889 | 32.58285073 | 1508 | 48 | 0 | 1556 | 1556 | 3.15 | 2282.4 | 63.08 | 7.47 | 22732704 | 0 | 0
2 | 980 | S14 | 5 | 0.017 | 0.748 | 0.018 | 41.55555556 | 32.58285073 | 1508 | 44 | 1552 | 1552 | 1552 | 3.15 | 2284.85 | 62.91 | 6.43 | 19588780.67 | 0 | 0
2 | 980 | S19 | 6 | 0.017 | 0.743 | 0.023 | 32.30434783 | 26.82423957 | 1508 | 38 | 0 | 1546 | 1546 | 2.62 | 2283.5 | 62.98 | 5.91 | 21633983.59 | 285.96 | 109.1450382
2 | 980 | S24 | 7 | 0.011 | 0.749 | 0.024 | 31.20833333 | 25.93359266 | 1508 | 39 | 0 | 1547 | 1547 | 2.69 | 2290.66 | 63.12 | 5.5 | 19670723.42 | 293.14 | 108.9739777
2 | 980 | S29 | 6 | 0.016 | 0.764 | 0.024 | 31.83333333 | 25.93359266 | 1508 | 50 | 0 | 1558 | 1558 | 2.59 | 2288.71 | 63.03 | 5.81 | 21563359.62 | 284.18 | 109.7220077
2 | 980 | M | 10 | 0.019 | 0.722 | 0.024 | 30.08333333 | 25.93359266 | 1508 | 55 | 1563 | 1563 | 1566 | 2.33 | 2290.45 | 62.38 | 0.11 | 454157.897 | 290.46 | 124.6609442
2 | 980 | S10 | 6 | 0.014 | 0.733 | 0.027 | 27.14814815 | 23.61991192 | 1508 | 191 | 1699 | 1699 | 1499 | 3.07 | 2291.61 | 63.17 | 6.6 | 20691670.75 | 0 | 0
2 | 980 | S15 | 8 | 0.023 | 0.71 | 0.022 | 32.27272727 | 27.78715793 | 1508 | 36 | 1544 | 1544 | 1550 | 2.9 | 2291.87 | 63.07 | 5.23 | 17359729.8 | 0 | 0
2 | 980 | S20 | 5 | 0.021 | 0.73 | 0.024 | 30.41666667 | 25.93359266 | 1508 | 55 | 1563 | 1563 | 1563 | 3.33 | 2287.16 | 62.92 | 6.96 | 20077555.89 | 0 | 0
2 | 980 | S30 | 8 | 0.018 | 0.78 | 0.026 | 30 | 24.33786233 | 1508 | 15 | 1523 | 1523 | 1523 | 2.71 | 2288.39 | 62.94 | 6.54 | 23194648.16 | 0 | 0
2 | 980 | M | 14 | 0.023 | 0.738 | 0.018 | 41 | 32.58285073 | 1508 | 73 | 1581 | 1581 | 1581 | 2.34 | 2288.69 | 62.45 | 0.01 | 41079.05128 | 291.62 | 124.6239316
2 | 980 | S5 | 4 | 0.021 | 0.706 | 0.024 | 29.41666667 | 25.93359266 | 1508 | 44 | 1552 | 1552 | 1560 | 2.92 | 2285.38 | 62.9 | 5.29 | 17389237.27 | 0 | 0
2 | 980 | S15 | 7 | 0.013 | 0.747 | 0.014 | 53.35714286 | 39.77262916 | 1508 | 44 | 1552 | 1552 | 1553 | 3.12 | 2286.3 | 62.75 | 6.32 | 19451136.92 | 303.59 | 97.30448718
2 | 909 | S10 | 5 | 0.024 | 1.03 | 0.025 | 41.2 | 25.10710746 | 1506 | 33 | 1539 | 1539 | 1530 | 3.21 | 2285.48 | 63.09 | 6.85 | 20483881.5 | 313.91 | 97.79127726
2 | 980 | S20 | 9 | 0.014 | 0.73 | 0.022 | 33.18181818 | 27.78715793 | 1508 | 41 | 0 | 1549 | 1549 | 2.97 | 2288.53 | 63.05 | 7.56 | 24466466.18 | 307.99 | 103.7003367
2 | 980 | S30 | 7 | 0.019 | 0.72 | 0.026 | 27.69230769 | 24.33786233 | 1508 | 35 | 1543 | 1543 | 1543 | 3.14 | 2289.28 | 62.91 | 5.67 | 17362074.5 | 0 | 0
2 | 909 | M | 9 | 0.025 | 0.73 | 0.013 | 56.15384615 | 42.18126779 | 1506 | 67 | 1573 | 1573 | 1573 | 2.34 | 2288.64 | 62.54 | 0.62 | 2546845.538 | 268.82 | 114.8803419
2 | 909 | S5 | 8 | 0.02 | 1.04 | 0.024 | 43.33333333 | 25.93359266 | 1506 | 40 | 1546 | 1546 | 1550 | 3.07 | 2287.89 | 62.83 | 5.94 | 18592273.52 | 0 | 0
2 | 909 | S10 | 4 | 0.013 | 1.04 | 0.017 | 61.17647059 | 34.09448306 | 1506 | 50 | 1556 | 1556 | 1557 | 3.16 | 2289.77 | 62.87 | 6.39 | 19447103.56 | 0 | 0
2 | 909 | S15 | 10 | 0.024 | 1.033 | 0.017 | 60.76470588 | 34.09448306 | 1506 | 56 | 1562 | 1562 | 1695 | 3.11 | 2290.3 | 63.45 | 5.91 | 18279687.01 | 0 | 0
2 | 909 | S20 | 3 | 0.017 | 1.132 | 0.027 | 41.92592593 | 23.61991192 | 1506 | 44 | 1550 | 1550 | 1534 | 2.9 | 2290.05 | 62.86 | 7.39 | 24509852.38 | 0 | 0
2 | 909 | S25 | 6 | 0.022 | 1.064 | 0.02 | 53.2 | 29.96988564 | 1506 | 55 | 1561 | 1561 | 1561 | 2.88 | 2290.98 | 63.07 | 6.13 | 20480406.63 | 318.15 | 110.46875
2 | 909 | S30 | 7 | 0.017 | 1.025 | 0.017 | 60.29411765 | 34.09448306 | 1506 | 45 | 0 | 1551 | 1551 | 3.22 | 2292.37 | 62.96 | 7.54 | 22544960.61 | 317.44 | 98.58385093
2 | 980 | M | 10 | 0.012 | 0.72 | 0.021 | 34.28571429 | 28.83191546 | 1508 | 67 | 1575 | 1575 | 1580 | 2.35 | 2291.37 | 62.62 | 0.23 | 941899.3277 | 270.43 | 115.0765957
2 | 909 | S3 | 0 | 0.017 | 1.04 | 0.018 | 57.77777778 | 32.58285073 | 1506 | 38 | 1544 | 1544 | 1548 | 2.95 | 2286.95 | 62.92 | 7.11 | 23150135.9 | 0 | 0
2 | 909 | M | 11 | 0.017 | 1.05 | 0.019 | 55.26315789 | 31.21470086 | 1506 | 68 | 1574 | 1574 | 1574 | 2.33 | 2291.12 | 62.53 | 0.04 | 165196.6352 | 272.18 | 116.8154506
2 | 909 | S5 | 3 | 0.015 | 1.18 | 0.026 | 45.38461538 | 24.33786233 | 1506 | 44 | 1550 | 1550 | 1550 | 2.86 | 2291.23 | 62.84 | 5.64 | 18977152.53 | 0 | 0
2 | 909 | S10 | 5 | 0.015 | 1.057 | 0.032 | 33.03125 | 20.64126415 | 1506 | 190 | 1696 | 1696 | 1542 | 2.7 | 2290.81 | 62.82 | 5.54 | 19741691.51 | 308.46 | 114.2444444
2 | 909 | S15 | 10 | 0.023 | 1.01 | 0.017 | 59.41176471 | 34.09448306 | 1506 | 46 | 1552 | 1552 | 1552 | 2.73 | 2289.46 | 63.08 | 7.57 | 26663403.38 | 299.19 | 109.5934066
2 | 909 | M | 13 | 0.019 | 1.03 | 0.026 | 39.61538462 | 24.33786233 | 1506 | 67 | 1573 | 1573 | 1571 | 2.31 | 2290.91 | 62.42 | 0.08 | 333223.2727 | 272.03 | 117.7619048
2 | 909 | S5 | 9 | 0.011 | 1.066 | 0.024 | 44.41666667 | 25.93359266 | 1506 | 23 | 0 | 1529 | 1529 | 2.59 | 2293.53 | 63.17 | 6.33 | 23542775.51 | 0 | 0
2 | 909 | S10 | 7 | 0.024 | 1.14 | 0.019 | 60 | 31.21470086 | 1506 | 52 | 1558 | 1558 | 1558 | 2.56 | 2296.44 | 63 | 6.74 | 25393602.94 | 0 | 0
2 | 909 | S15 | 10 | 0.022 | 1.035 | 0.019 | 54.47368421 | 31.21470086 | 1506 | 46 | 1552 | 1552 | 1552 | 2.96 | 2293.6 | 63.03 | 6.84 | 22260317.84 | 0 | 0
2 | 909 | S34 | 0 | 0.022 | 1.07 | 0.026 | 41.15384615 | 24.33786233 | 1506 | 52 | 1558 | 1558 | 1549 | 2.91 | 2290.88 | 62.97 | 6.23 | 20599026.14 | 0 | 0
2 | 909 | M | 15 | 0.024 | 1.036 | 0.024 | 43.16666667 | 25.93359266 | 1506 | 80 | 1586 | 1586 | 1592 | 2.33 | 2290.05 | 62.64 | 0.33 | 1362235.751 | 274.01 | 117.6008584
2 | 909 | S4 | 12 | 0.02 | 1.036 | 0.017 | 60.94117647 | 34.09448306 | 1506 | 53 | 1559 | 1559 | 1559 | 3.1 | 2291.85 | 63.17 | 6.81 | 21145643.13 | 0 | 0
2 | 909 | S9 | 9 | 0.027 | 1.048 | 0.022 | 47.63636364 | 27.78715793 | 1506 | 55 | 1561 | 1561 | 1561 | 3.18 | 2286.45 | 63.24 | 6.08 | 18360624.91 | 307.95 | 96.83962264
2 | 909 | S12 | 12 | 0.013 | 1.025 | 0.018 | 56.94444444 | 32.58285073 | 1506 | 45 | 1551 | 1551 | 1542 | 2.73 | 2288.68 | 62.71 | 6.81 | 23978324.31 | 290.41 | 106.3772894
2 | 980 | S17 | 6 | 0.023 | 0.72 | 0.021 | 34.28571429 | 28.83191546 | 1508 | 52 | 1560 | 1560 | 1558 | 2.84 | 2287.57 | 63.11 | 6.81 | 23038407.44 | 0 | 0
2 | 980 | S22 | 4 | 0.014 | 0.753 | 0.024 | 31.375 | 25.93359266 | 1508 | 39 | 1547 | 1547 | 1547 | 2.85 | 2292.31 | 62.66 | 5.31 | 17937928.99 | 290.19 | 101.8210526
2 | 980 | S27 | 6 | 0.025 | 0.765 | 0.019 | 40.26315789 | 31.21470086 | 1508 | 53 | 1561 | 1561 | 1561 | 2.98 | 2294.23 | 62.86 | 7.25 | 23442719.3 | 0 | 0
2 | 980 | S32 | 6 | 0.018 | 0.72 | 0.022 | 32.72727273 | 27.78715793 | 1508 | 27 | 1535 | 1535 | 1536 | 2.85 | 2291.57 | 63.01 | 5.38 | 18168531.83 | 310.79 | 109.0491228
2 | 909 | S5 | 7 | 0.018 | 1.01 | 0.033 | 30.60606061 | 20.1434254 | 1506 | 53 | 1559 | 1559 | 1559 | 2.82 | 2289.39 | 62.89 | 6.21 | 21174421.98 | 0 | 0
2 | 980 | S10 | 13 | 0.016 | 0.745 | 0.021 | 35.47619048 | 28.83191546 | 1508 | 57 | 1565 | 1565 | 1554 | 3 | 2292.31 | 62.95 | 5.54 | 17779156.36 | 319.71 | 106.57
2 | 980 | S29 | 5 | 0.014 | 0.74 | 0.028 | 26.42857143 | 22.94811947 | 1508 | 42 | 1550 | 1550 | 1550 | 2.87 | 2293.42 | 63.12 | 6.01 | 20170908.59 | 307.18 | 107.0313589
2 | 976 | M | 12 | 0.021 | 0.982 | 0.027 | 36.37037037 | 23.61991192 | 1510 | 57 | 0 | 1567 | 1567 | 2.25 | 2297.38 | 62.56 | 0.04 | 171537.7067 | 265.51 | 118.0044444
2 | 980 | S5 | 13 | 0.023 | 0.747 | 0.029 | 25.75862069 | 22.31802259 | 1508 | 46 | 1554 | 1554 | 1554 | 2.78 | 2298.47 | 63.1 | 5.46 | 18959897.14 | 0 | 0
2 | 980 | S10 | 12 | 0.015 | 0.734 | 0.03 | 24.46666667 | 21.72572514 | 1508 | 35 | 1543 | 1543 | 1547 | 3.16 | 2299.49 | 63.02 | 7.05 | 21546803.45 | 314.37 | 99.48417722
2 | 980 | S20 | 15 | 0.04 | 0.718 | 0.022 | 32.63636364 | 27.78715793 | 1508 | 45 | 1553 | 1553 | 1553 | 2.63 | 2301.16 | 62.68 | 6.05 | 22232880.46 | 317.25 | 120.6273764
2 | 976 | M | 10 | 0.022 | 1.02 | 0.021 | 48.57142857 | 28.83191546 | 1510 | 70 | 1580 | 1580 | 1580 | 2.29 | 2304.08 | 62.52 | 0.02 | 84516.47162 | 275.72 | 120.4017467
2 | 909 | S10 | 15 | 0.024 | 1.028 | 0.03 | 34.26666667 | 21.72572514 | 1506 | 44 | 1550 | 1550 | 1550 | 3.19 | 2298.73 | 62.94 | 5.95 | 18007919.34 | 0 | 0
2 | 909 | M | 17 | 0.018 | 1.015 | 0.024 | 42.29166667 | 25.93359266 | 1506 | 72 | 1578 | 1578 | 1578 | 2.28 | 2302.28 | 62.45 | 0 | 0 | 222.97 | 97.79385965
2 | 909 | S9 | 12 | 0.02 | 1.012 | 0.028 | 36.14285714 | 22.94811947 | 1506 | 40 | 1546 | 1546 | 1546 | 3.17 | 2300.9 | 63.07 | 6.07 | 18504462.02 | 0 | 0
2 | 909 | M | 10 | 0.021 | 0.985 | 0.02 | 49.25 | 29.96988564 | 1506 | 72 | 1578 | 1578 | 1584 | 2.26 | 2300.52 | 62.7 | 0.31 | 1325343.823 | 311.02 | 137.619469
2 | 909 | S5 | 11 | 0.028 | 1.025 | 0.02 | 51.25 | 29.96988564 | 1506 | 50 | 0 | 1556 | 1556 | 2.24 | 2303.51 | 63.1 | 5.33 | 23020703.06 | 310.06 | 138.4196429
2 | 909 | S10 | 11 | 0.032 | 1.02 | 0.018 | 56.66666667 | 32.58285073 | 1506 | 30 | 0 | 1536 | 1536 | 2.22 | 2302.4 | 63.04 | 7.37 | 32102923.24 | 290.73 | 130.9594595
2 | 909 | S19 | 14 | 0.028 | 1.024 | 0.027 | 37.92592593 | 23.61991192 | 1506 | 51 | 1557 | 1557 | 1556 | 2.48 | 2297.13 | 63.1 | 7.11 | 27660038.73 | 295.65 | 119.2137097
2 | 909 | S24 | 17 | 0.022 | 1.102 | 0.026 | 42.38461538 | 24.33786233 | 1506 | 53 | 1559 | 1559 | 1556 | 2.39 | 2298.43 | 62.79 | 5.77 | 23305503.19 | 290.06 | 121.3640167
2 | 909 | S5 | 8 | 0.023 | 1.03 | 0.026 | 39.61538462 | 24.33786233 | 1506 | 46 | 1552 | 1552 | 1552 | 2.36 | 2273.19 | 62.97 | 6.06 | 24515776.22 | 289.42 | 122.6355932
2 | 909 | S10 | 8 | 0.024 | 1.02 | 0.023 | 44.34782609 | 26.82423957 | 1506 | 51 | 1557 | 1557 | 1546 | 2.47 | 2274.08 | 63.02 | 6.02 | 23278477.21 | 0 | 0
2 | 909 | S11 | 0 | 0.021 | 1.03 | 0.024 | 42.91666667 | 25.93359266 | 1506 | 58 | 0 | 1564 | 1564 | 2.5 | 2274.52 | 63.02 | 6.06 | 23156433.22 | 0 | 0
2 | 909 | S13 | 0 | 0.025 | 1.04 | 0.019 | 54.73684211 | 31.21470086 | 1506 | 54 | 1560 | 1560 | 1560 | 2.94 | 2274.57 | 62.89 | 7.19 | 23363083.29 | 0 | 0
2 | 909 | S15 | 9 | 0.019 | 1.05 | 0.031 | 33.87096774 | 21.1678094 | 1506 | 49 | 0 | 1555 | 1555 | 2.94 | 2273.63 | 63.04 | 7.06 | 22931182.57 | 0 | 0
2 | 909 | S18 | 5 | 0.021 | 0.78 | 0.028 | 27.85714286 | 22.94811947 | 1506 | 53 | 1559 | 1559 | 1559 | 2.52 | 2274.88 | 62.99 | 5.81 | 22028421.33 | 0 | 0
2 | 980 | S23 | 13 | 0.015 | 0.72 | 0.025 | 28.8 | 25.10710746 | 1508 | 33 | 1541 | 1541 | 1541 | 2.58 | 2270.66 | 62.76 | 7.67 | 28351566.37 | 0 | 0
2 | 980 | M | 12 | 0.02 | 0.76 | 0.023 | 33.04347826 | 26.82423957 | 1508 | 79 | 1587 | 1587 | 1587 | 2.3 | 2274.46 | 62.4 | 0.41 | 1702878.313 | 270.95 | 117.8043478
2 | 980 | S05 | 9 | 0.02 | 0.785 | 0.019 | 41.31578947 | 31.21470086 | 1508 | 61 | 1569 | 1569 | 1569 | 2.45 | 2275.64 | 62.91 | 5.89 | 22977462.17 | 313.02 | 127.7632653
2 | 980 | S10 | 10 | 0.014 | 0.785 | 0.025 | 31.4 | 25.10710746 | 1508 | 19 | 1527 | 1527 | 1527 | 2.63 | 2274.54 | 63.14 | 5.9 | 21430836.96 | 281.26 | 106.9429658
2 | 980 | M | 11 | 0.025 | 0.756 | 0.021 | 36 | 28.83191546 | 1508 | 64 | 1572 | 1572 | 1572 | 2.29 | 2276.09 | 62.46 | 0.44 | 1836774.812 | 282.64 | 123.4235808
2 | 980 | S05 | 15 | 0.026 | 0.762 | 0.023 | 33.13043478 | 26.82423957 | 1508 | 59 | 1567 | 1567 | 1567 | 2.9 | 2275.23 | 62.93 | 6.86 | 22604802.33 | 316.48 | 109.1310345
2 | 980 | S10 | 10 | 0.013 | 0.73 | 0.022 | 33.18181818 | 27.78715793 | 1508 | 42 | 1550 | 1550 | 1550 | 2.8 | 2277.16 | 62.79 | 5.87 | 20050393.8 | 317.11 | 113.2535714
2 | 980 | S15 | 8 | 0.015 | 0.706 | 0.018 | 39.22222222 | 32.58285073 | 1508 | 54 | 0 | 1562 | 1562 | 3.11 | 2281.97 | 62.95 | 5.09 | 15686159.05 | 0 | 0
2 | 980 | S20 | 14 | 0.016 | 0.765 | 0.015 | 51 | 37.65403131 | 1508 | 43 | 0 | 1551 | 1551 | 3.19 | 2273.22 | 63.22 | 6.96 | 20830961.45 | 0 | 0
2 | 980 | S25 | 14 | 0.017 | 0.743 | 0.018 | 41.27777778 | 32.58285073 | 1508 | 48 | 0 | 1556 | 1556 | 3.2 | 2276.33 | 63.04 | 7 | 20913781.88 | 0 | 0
2 | 980 | S30 | 7 | 0.015 | 0.725 | 0.022 | 32.95454545 | 27.78715793 | 1508 | 55 | 1563 | 1563 | 1556 | 3.07 | 2275.03 | 63.13 | 6.03 | 18767885.92 | 0 | 0
2 | 980 | M | 10 | 0.013 | 0.74 | 0.019 | 38.94736842 | 31.21470086 | 1508 | 187 | 1695 | 1695 | 1582 | 2.3 | 2339.88 | 62.73 | 0.01 | 42728.24348 | 277.11 | 120.4826087
2 | 980 | S08 | 0 | 0.015 | 0.75 | 0.025 | 30 | 25.10710746 | 1508 | 58 | 1566 | 1566 | 1566 | 3.1 | 2348.85 | 62.88 | 5.57 | 17725482.87 | 0 | 0
2 | 980 | S14 | 16 | 0.021 | 0.762 | 0.023 | 33.13043478 | 26.82423957 | 1508 | 44 | 1552 | 1552 | 1552 | 2.92 | 2345.54 | 63.13 | 7.17 | 24189586.15 | 318.43 | 109.0513699
2 | 980 | S10 | 15 | 0.015 | 0.723 | 0.034 | 21.26470588 | 19.67192734 | 1508 | 51 | 0 | 1559 | 1559 | 3.07 | 2339.74 | 62.88 | 6.75 | 21606393.81 | 0 | 0
2 | 980 | S11 | 0 | 0.023 | 0.74 | 0.027 | 27.40740741 | 23.61991192 | 1508 | 39 | 1547 | 1547 | 1543 | 3.1 | 2344.39 | 63 | 6.85 | 21757451.71 | 0 | 0
2 | 980 | S20 | 9 | 0.024 | 0.722 | 0.03 | 24.06666667 | 21.72572514 | 1508 | 43 | 1551 | 1551 | 1551 | 2.82 | 2343.77 | 63.04 | 5.6 | 19548039.15 | 0 | 0
2 | 980 | S30 | 11 | 0.014 | 0.707 | 0.02 | 35.35 | 29.96988564 | 1508 | 32 | 0 | 1540 | 1540 | 3.13 | 2343.06 | 62.91 | 6.15 | 19335859.36 | 0 | 0
2 | 909 | M | 10 | 0.024 | 1.06 | 0.024 | 44.16666667 | 25.93359266 | 1506 | 94 | 1600 | 1600 | 1600 | 2.38 | 2350.16 | 62.73 | 0.03 | 124420.2353 | 279.01 | 117.2310924
2 | 909 | S05 | 14 | 0.023 | 1.036 | 0.025 | 41.44 | 25.10710746 | 1506 | 57 | 0 | 1563 | 1563 | 3.1 | 2350.23 | 62.91 | 6.05 | 19264304.61 | 0 | 0
2 | 980 | S10 | 17 | 0.016 | 0.732 | 0.029 | 25.24137931 | 22.31802259 | 1508 | 45 | 1553 | 1553 | 1552 | 3.12 | 2342.13 | 63.34 | 5.91 | 18633445.79 | 0 | 0
2 | 909 | S25 | 15 | 0.022 | 1.06 | 0.022 | 48.18181818 | 27.78715793 | 1506 | 35 | 0 | 1541 | 1541 | 3.08 | 2350.67 | 63.03 | 5.56 | 17822352.55 | 0 | 0
2 | 980 | S31 | 14 | 0.017 | 0.769 | 0.026 | 29.57692308 | 24.33786233 | 1508 | 50 | 1558 | 1558 | 1558 | 2.78 | 2350.85 | 62.96 | 7.27 | 25820451.04 | 0 | 0
2 | 980 | S05 | 12 | 0.014 | 0.71 | 0.016 | 44.375 | 35.77449321 | 1508 | 58 | 1566 | 1566 | 1559 | 3.17 | 2350.11 | 62.94 | 6.64 | 20675037.12 | 0 | 0
2 | 909 | S10 | 15 | 0.019 | 1.02 | 0.02 | 51 | 29.96988564 | 1506 | 56 | 1562 | 1562 | 1544 | 3.05 | 2352.57 | 63.08 | 5.48 | 17753033.15 | 0 | 0
2 | 909 | S15 | 15 | 0.014 | 1.02 | 0.016 | 63.75 | 35.77449321 | 1506 | 45 | 0 | 1551 | 1551 | 3.17 | 2352.56 | 63.07 | 7.11 | 22161560.48 | 0 | 0
2 | 909 | S20 | 14 | 0.02 | 1.03 | 0.018 | 57.22222222 | 32.58285073 | 1506 | 44 | 1550 | 1550 | 1552 | 3.01 | 2354.05 | 63.04 | 6.06 | 19905408.84 | 0 | 0
2 | 909 | S25 | 14 | 0.017 | 1.065 | 0.021 | 50.71428571 | 28.83191546 | 1506 | 57 | 1563 | 1563 | 1563 | 3.06 | 2348.49 | 62.87 | 6.48 | 20887746.35 | 0 | 0
2 | 909 | M | 15 | 0.028 | 1.07 | 0.015 | 71.33333333 | 37.65403131 | 1506 | 82 | 0 | 1588 | 1588 | 2.3 | 2352.79 | 62.27 | 0.28 | 1202991.757 | 272.88 | 118.6434783
2 | 909 | S05 | 10 | 0.021 | 1.05 | 0.025 | 42 | 25.10710746 | 1506 | 47 | 1553 | 1553 | 1553 | 2.82 | 2353.34 | 62.77 | 6.11 | 21415394 | 0 | 0
2 | 980 | S10 | 16 | 0.025 | 0.726 | 0.019 | 38.21052632 | 31.21470086 | 1508 | 44 | 1552 | 1552 | 1550 | 3.14 | 2348.99 | 62.9 | 6.54 | 20548425.9 | 0 | 0
2 | 909 | S15 | 16 | 0.022 | 1.04 | 0.025 | 41.6 | 25.10710746 | 1506 | 41 | 1547 | 1547 | 1537 | 3.08 | 2348.65 | 62.91 | 7.25 | 23219607.95 | 0 | 0
2 | 909 | S20 | 12 | 0.027 | 1.06 | 0.018 | 58.88888889 | 32.58285073 | 1506 | 34 | 1540 | 1540 | 1540 | 3.05 | 2348.35 | 62.9 | 7.26 | 23477340.39 | 0 | 0
2 | 909 | S25 | 12 | 0.026 | 1.07 | 0.03 | 35.66666667 | 21.72572514 | 1506 | 39 | 1545 | 1545 | 1545 | 2.6 | 2352.71 | 62.85 | 5.9 | 22423136.08 | 309.93 | 119.2038462
2 | 980 | S30 | 14 | 0.017 | 0.76 | 0.014 | 54.28571429 | 39.77262916 | 1508 | 23 | 0 | 1531 | 1531 | 2.9 | 2353.76 | 63.1 | 6.94 | 23657722.92 | 0 | 0
2 | 980 | S35 | 6 | 0.022 | 0.767 | 0.019 | 40.36842105 | 31.21470086 | 1508 | 37 | 1545 | 1545 | 1545 | 3.13 | 2352.25 | 62.77 | 6.69 | 21116140.73 | 0 | 0
2 | 976 | S05 | 8 | 0.016 | 0.96 | 0.024 | 40 | 25.93359266 | 1510 | 49 | 1559 | 1559 | 1567 | 3.13 | 2349.77 | 63.02 | 6.44 | 20305616.28 | 0 | 0
2 | 980 | S10 | 15 | 0.014 | 0.73 | 0.02 | 36.5 | 29.96988564 | 1508 | 43 | 1551 | 1551 | 1561 | 3.17 | 2348.23 | 63.08 | 6.76 | 21031844.21 | 0 | 0
2 | 980 | S20 | 17 | 0.019 | 0.725 | 0.027 | 26.85185185 | 23.61991192 | 1508 | 36 | 1544 | 1544 | 1544 | 2.87 | 2351.81 | 63.14 | 7.5 | 25812548.78 | 0 | 0
2 | 980 | S30 | 18 | 0.03 | 0.71 | 0.019 | 37.36842105 | 31.21470086 | 1508 | 46 | 0 | 1554 | 1554 | 2.93 | 2350.21 | 62.74 | 6.54 | 22032617.16 | 0 | 0
2 | 980 | S32 | 15 | 0.015 | 0.73 | 0.021 | 34.76190476 | 28.83191546 | 1508 | 44 | 1552 | 1552 | 1552 | 2.44 | 2351.11 | 62.84 | 6.53 | 26426861.83 | 306.31 | 125.5368852
2 | 980 | M | 8 | 0.014 | 0.751 | 0.018 | 41.72222222 | 32.58285073 | 1508 | 66 | 0 | 1574 | 1574 | 2.26 | 2371.93 | 62.48 | 0.49 | 2159925.637 | 275.53 | 121.9159292
2 | 980 | S05 | 8 | 0.018 | 0.749 | 0.023 | 32.56521739 | 26.82423957 | 1508 | 56 | 1564 | 1564 | 1564 | 3.12 | 2373.31 | 62.82 | 7.78 | 24855858.19 | 305.63 | 97.95833333
2 | 980 | S10 | 3 | 0.017 | 0.7 | 0.018 | 38.88888889 | 32.58285073 | 1508 | 50 | 1558 | 1558 | 1540 | 3.25 | 2380.29 | 63.04 | 6.33 | 19471504.6 | 0 | 0
2 | 980 | S14 | 9 | 0.035 | 0.82 | 0.022 | 37.27272727 | 27.78715793 | 1508 | 42 | 1550 | 1550 | 1545 | 3.18 | 2386.26 | 62.98 | 5.69 | 17932969.02 | 0 | 0
2 | 980 | S20 | 9 | 0.021 | 0.752 | 0.02 | 37.6 | 29.96988564 | 1508 | 44 | 0 | 1552 | 1552 | 2.88 | 2385.51 | 62.89 | 5.95 | 20699269.06 | 0 | 0
2 | 980 | S25 | 7 | 0.022 | 0.69 | 0.014 | 49.28571429 | 39.77262916 | 1508 | 64 | 1572 | 1572 | 1563 | 2.79 | 2379.59 | 63.04 | 7.15 | 25612576.24 | 0 | 0
2 | 980 | S30 | 8 | 0.015 | 0.702 | 0.025 | 28.08 | 25.10710746 | 1508 | 40 | 1548 | 1548 | 1548 | 2.91 | 2379.75 | 62.82 | 7.36 | 25279323.71 | 318.8 | 109.5532646
2 | 980 | S33 | 8 | 0.025 | 0.734 | 0.022 | 33.36363636 | 27.78715793 | 1508 | 22 | 1530 | 1530 | 1545 | 2.84 | 2374.85 | 63.08 | 0 | 0 | 315.12 | 110.9577465
2 | 980 | M | 0 | 0.026 | 0.745 | 0.016 | 46.5625 | 35.77449321 | 1508 | 65 | 1573 | 1573 | 1573 | 2.72 | 2372.1 | 60.82 | 0.12 | 439536.1765 | 273.53 | 100.5625
2 | 980 | S16 | 6 | 0.014 | 0.74 | 0.01 | 74 | 51.94243253 | 1508 | 49 | 1557 | 1557 | 1557 | 2.66 | 2327.16 | 62.78 | 6 | 22046778.95 | 315.75 | 118.7030075
2 | 980 | S05 | 6 | 0.015 | 0.7 | 0.022 | 31.81818182 | 27.78715793 | 1508 | 45 | 1553 | 1553 | 1556 | 2.97 | 2324.75 | 62.87 | 6.41 | 21073036.87 | 0 | 0
2 | 980 | S11 | 3 | 0.024 | 0.712 | 0.018 | 39.55555556 | 32.58285073 | 1508 | 45 | 1553 | 1553 | 1555 | 2.75 | 2326.33 | 63 | 5.01 | 17800231.22 | 315.37 | 114.68
2 | 980 | S21 | 8 | 0.016 | 0.742 | 0.019 | 39.05263158 | 31.21470086 | 1508 | 30 | 1538 | 1538 | 1535 | 3.2 | 2325.39 | 62.68 | 5.98 | 18251404.76 | 313.89 | 98.090625
2 | 980 | S26 | 9 | 0.022 | 0.743 | 0.022 | 33.77272727 | 27.78715793 | 1508 | 45 | 1553 | 1553 | 1540 | 2.93 | 2328.26 | 63.1 | 6.89 | 22994944.67 | 287.69 | 98.18771331
2 | 980 | M | 9 | 0.021 | 0.71 | 0.025 | 28.4 | 25.10710746 | 1508 | 73 | 0 | 1581 | 1581 | 2.34 | 2324.01 | 62.71 | 0.01 | 41713 | 293.89 | 125.5940171
2 | 980 | S01 | 0 | 0.018 | 0.721 | 0.028 | 25.75 | 22.94811947 | 1508 | 49 | 1557 | 1557 | 1493 | 2.71 | 2326.29 | 63.21 | 6.83 | 24624337.62 | 293.93 | 108.4612546
2 | 980 | S05 | 9 | 0.021 | 0.789 | 0.028 | 28.17857143 | 22.94811947 | 1508 | 28 | 1536 | 1536 | 1535 | 2.91 | 2330.77 | 62.61 | 5.46 | 18367428.74 | 0 | 0
2 | 980 | S09 | 7 | 0.016 | 0.756 | 0.026 | 29.07692308 | 24.33786233 | 1508 | 32 | 0 | 1540 | 1540 | 2.86 | 2323.27 | 62.85 | 5.84 | 19924883.41 | 316.71 | 110.7377622
2 | 980 | S15 | 9 | 0.026 | 0.75 | 0.03 | 25 | 21.72572514 | 1508 | 47 | 1555 | 1555 | 1555 | 2.88 | 2329.54 | 63.19 | 5.08 | 17258008.83 | 0 | 0
2 | 980 | S20 | 7 | 0.02 | 0.726 | 0.022 | 33 | 27.78715793 | 1508 | 40 | 1548 | 1548 | 1548 | 3.2 | 2327.44 | 62.97 | 6.21 | 18970090.65 | 0 | 0
2 | 980 | M | 8 | 0.02 | 0.753 | 0.018 | 41.83333333 | 32.58285073 | 1508 | 58 | 1566 | 1566 | 1579 | 2.32 | 2329.19 | 62.5 | 0.02 | 84332.74138 | 275.12 | 118.5862069
2 | 980 | S05 | 8 | 0.022 | 0.723 | 0.022 | 32.86363636 | 27.78715793 | 1508 | 46 | 1554 | 1554 | 1554 | 2.83 | 2327.67 | 63.12 | 5.74 | 19828787.41 | 0 | 0
2 | 980 | S10 | 9 | 0.022 | 0.723 | 0.021 | 34.42857143 | 28.83191546 | 1508 | 63 | 1571 | 1571 | 1571 | 2.71 | 2324.68 | 63.08 | 6.64 | 23922758.61 | 311.71 | 115.0221402
2 | 980 | S15 | 9 | 0.02 | 0.742 | 0.028 | 26.5 | 22.94811947 | 1508 | 42 | 1550 | 1550 | 1548 | 2.73 | 2328.46 | 62.91 | 5.45 | 19523241.54 | 318.34 | 116.6080586
2 | 980 | S20 | 11 | 0.014 | 0.79 | 0.016 | 49.375 | 35.77449321 | 1508 | 43 | 0 | 1551 | 1551 | 2.87 | 2329.72 | 62.8 | 6.81 | 23217648.59 | 318.26 | 110.8919861
2 | 980 | S25 | 9 | 0.018 | 0.72 | 0.019 | 37.89473684 | 31.21470086 | 1508 | 32 | 0 | 1540 | 1540 | 2.84 | 2326.26 | 63.08 | 5.27 | 18130084.1 | 0 | 0
2 | 980 | S30 | 8 | 0.018 | 0.715 | 0.023 | 31.08695652 | 26.82423957 | 1508 | 44 | 1552 | 1552 | 1552 | 3.03 | 2324.64 | 62.78 | 6.89 | 22201462.81 | 0 | 0
2 | 976 | M | 8 | 0.018 | 1.021 | 0.027 | 37.81481481 | 23.61991192 | 1510 | 73 | 0 | 1583 | 1583 | 2.26 | 2330.87 | 62.58 | 0.16 | 693072.8496 | 268.93 | 118.9955752
2 | 980 | S05 | 9 | 0.031 | 0.746 | 0.024 | 31.08333333 | 25.93359266 | 1508 | 48 | 1556 | 1556 | 1556 | 2.72 | 2331.72 | 63.05 | 6.05 | 21782722.5 | 318.47 | 117.0845588
2 | 980 | S10 | 7 | 0.015 | 0.754 | 0.028 | 26.92857143 | 22.94811947 | 1508 | 47 | 0 | 1555 | 1555 | 2.67 | 2336.64 | 63.11 | 5.74 | 21098021.39 | 312.98 | 117.2209738
2 | 980 | S15 | 5 | 0.023 | 0.79 | 0.015 | 52.66666667 | 37.65403131 | 1508 | 41 | 1549 | 1549 | 1554 | 3.21 | 2336.3 | 62.88 | 5.66 | 17301720.75 | 279.16 | 86.96573209
2 | 980 | S20 | 12 | 0.016 | 0.8 | 0.012 | 66.66666667 | 44.94691449 | 1508 | 29 | 1537 | 1537 | 1542 | 3.22 | 2329.91 | 63.1 | 5.3 | 16106769.13 | 0 | 0
2 | 980 | S25 | 11 | 0.019 | 0.751 | 0.023 | 32.65217391 | 26.82423957 | 1508 | 37 | 1545 | 1545 | 1550 | 2.93 | 2330.16 | 63.09 | 6.28 | 20976211.66 | 0 | 0
2 | 980 | S28 | 0 | 0.019 | 0.715 | 0.023 | 31.08695652 | 26.82423957 | 1508 | 45 | 1553 | 1553 | 1538 | 2.91 | 2334.22 | 63.16 | 6.9 | 23245943.51 | 0 | 0
2 | 980 | S30 | 7 | 0.023 | 0.755 | 0.024 | 31.45833333 | 25.93359266 | 1508 | 28 | 0 | 1536 | 1536 | 2.92 | 2333.21 | 63.14 | 6.39 | 21444756.84 | 0 | 0
2 | 980 | M | 10 | 0.024 | 0.719 | 0.018 | 39.94444444 | 32.58285073 | 1508 | 76 | 1584 | 1584 | 1581 | 2.28 | 2332.6 | 62.44 | 0 | 0 | 264.2 | 115.877193
2 | 909 | S15 | 6 | 0.024 | 1.047 | 0.025 | 41.88 | 25.10710746 | 1506 | 45 | 1551 | 1551 | 1551 | 3.07 | 2334.74 | 62.74 | 6.66 | 21272751.56 | 315.62 | 102.8078176
2 | 909 | S20 | 7 | 0.022 | 1.014 | 0.029 | 34.96551724 | 22.31802259 | 1506 | 44 | 1550 | 1550 | 1550 | 3.11 | 2334.8 | 62.97 | 6.05 | 19076291.96 | 0 | 0
2 | 909 | S30 | 8 | 0.028 | 1.052 | 0.021 | 50.0952381 | 28.83191546 | 1506 | 44 | 1550 | 1550 | 1547 | 3.16 | 2337.08 | 62.59 | 6.83 | 21215657.24 | 314.09 | 99.39556962
2 | 980 | S35 | 15 | 0.022 | 0.73 | 0.019 | 38.42105263 | 31.21470086 | 1508 | 54 | 1562 | 1562 | 1562 | 3.17 | 2338.11 | 63.16 | 5.87 | 18184152.66 | 314.72 | 99.2807571
2 | 980 | M | 8 | 0.031 | 0.8 | 0.019 | 42.10526316 | 31.21470086 | 1508 | 76 | 1584 | 1584 | 1582 | 2.32 | 2338.34 | 62.45 | 0.1 | 423320.1724 | 270.51 | 116.5991379
2 | 909 | S05 | 7 | 0.019 | 0.969 | 0.022 | 44.04545455 | 27.78715793 | 1506 | 42 | 1548 | 1548 | 1558 | 2.9 | 2335.6 | 63.12 | 7.39 | 24997363.03 | 313.43 | 108.0793103
2 | 909 | S10 | 13 | 0.022 | 1.15 | 0.019 | 60.52631579 | 31.21470086 | 1506 | 40 | 1546 | 1546 | 1546 | 2.77 | 2335.64 | 62.83 | 5.93 | 21000523.41 | 309.13 | 111.599278
2 | 980 | S19 | 12 | 0.028 | 0.843 | 0.022 | 38.31818182 | 27.78715793 | 1508 | 59 | 1567 | 1567 | 1555 | 2.96 | 2336.12 | 62.93 | 7.07 | 23435387.59 | 317.16 | 107.1486486
2 | 980 | S30 | 3 | 0.016 | 0.74 | 0.02 | 37 | 29.96988564 | 1508 | 45 | 1553 | 1553 | 1535 | 2.91 | 2335.81 | 63.25 | 5.76 | 19418527.67 | 282.29 | 97.00687285
2 | 909 | M | 6 | 0.025 | 1.04 | 0.016 | 65 | 35.77449321 | 1506 | 67 | 1573 | 1573 | 1592 | 2.31 | 2333.66 | 62.53 | 0.29 | 1230475.273 | 265.49 | 114.9307359
2 | 980 | S05 | 12 | 0.022 | 0.75 | 0.019 | 39.47368421 | 31.21470086 | 1508 | 40 | 1548 | 1548 | 1548 | 2.87 | 2334.28 | 63.08 | 6.08 | 20769398.63 | 316.92 | 110.4250871
2 | 980 | S10 | 8 | 0.018 | 0.72 | 0.019 | 37.89473684 | 31.21470086 | 1508 | 51 | 1559 | 1559 | 1559 | 2.79 | 2335.32 | 62.9 | 6.96 | 24468126.97 | 0 | 0
2 | 909 | S15 | 10 | 0.014 | 1.117 | 0.023 | 48.56521739 | 26.82423957 | 1506 | 50 | 1556 | 1556 | 1553 | 3.09 | 2328.64 | 63.08 | 5.87 | 18579382.06 | 314.88 | 101.9029126
2 | 909 | S20 | 8 | 0.022 | 1.047 | 0.021 | 49.85714286 | 28.83191546 | 1506 | 39 | 0 | 1545 | 1545 | 3.05 | 2325.41 | 63.04 | 6.85 | 21935096.95 | 317.03 | 103.9442623
2 | 909 | S24 | 8 | 0.025 | 1.04 | 0.022 | 47.27272727 | 27.78715793 | 1506 | 63 | 1569 | 1569 | 1569 | 3.06 | 2335.19 | 62.82 | 7.34 | 23525894.55 | 313.02 | 102.2941176
2 | 980 | M | 9 | 0.028 | 0.739 | 0.025 | 29.56 | 25.10710746 | 1508 | 66 | 0 | 1574 | 1574 | 2.22 | 2327.99 | 62.37 | 0.51 | 2246195.757 | 265.97 | 119.8063063
2 | 909 | S10 | 9 | 0.02 | 1.04 | 0.016 | 65 | 35.77449321 | 1506 | 54 | 1560 | 1560 | 1560 | 2.89 | 2335.54 | 63.09 | 5.82 | 19754304.42 | 0 | 0
2 | 909 | S15 | 9 | 0.017 | 1.045 | 0.024 | 43.54166667 | 25.93359266 | 1506 | 46 | 1552 | 1552 | 1552 | 2.79 | 2330.21 | 63.09 | 6.5 | 22800979.57 | 317.2 | 113.6917563
2 | 980 | S20 | 3 | 0.025 | 0.722 | 0.023 | 31.39130435 | 26.82423957 | 1508 | 30 | 0 | 1538 | 1538 | 3.36 | 2335.82 | 62.69 | 7 | 20438425 | 0 | 0
2 | 909 | S25 | 8 | 0.028 | 1.047 | 0.03 | 34.9 | 21.72572514 | 1506 | 42 | 1548 | 1548 | 1547 | 2.71 | 2331.2 | 63 | 5.83 | 21063381.25 | 313.19 | 115.5682657
2 | 909 | S30 | 7 | 0.015 | 1.086 | 0.017 | 63.88235294 | 34.09448306 | 1506 | 51 | 0 | 1557 | 1557 | 2.99 | 2335.78 | 63.03 | 6 | 19686172.58 | 0 | 0
2 | 980 | S35 | 8 | 0.026 | 0.77 | 0.027 | 28.51851852 | 23.61991192 | 1508 | 38 | 1546 | 1546 | 1537 | 3 | 2339.01 | 62.9 | 5.63 | 18436076.82 | 0 | 0
2 | 980 | M | 7 | 0.029 | 0.729 | 0.018 | 40.5 | 32.58285073 | 1508 | 55 | 1563 | 1563 | 1563 | 2.26 | 2340.17 | 62.56 | 0.01 | 43489.88496 | 266.15 | 117.7654867
2 | 909 | S10 | 9 | 0.024 | 1.076 | 0.026 | 41.38461538 | 24.33786233 | 1506 | 41 | 1547 | 1547 | 1547 | 3.1 | 2336.01 | 62.88 | 5.98 | 18926202.31 | 314.7 | 101.516129
2 | 909 | S15 | 6 | 0.022 | 1.06 | 0.02 | 53 | 29.96988564 | 1506 | 56 | 1562 | 1562 | 1557 | 2.69 | 2337.96 | 63.02 | 7.22 | 26355501.5 | 314.23 | 116.8141264
2 | 909 | S20 | 10 | 0.02 | 1.04 | 0.021 | 49.52380952 | 28.83191546 | 1506 | 30 | 0 | 1536 | 1536 | 2.88 | 2340.03 | 62.97 | 6.47 | 22079158.06 | 0 | 0
2 | 980 | M | 3 | 0.021 | 0.732 | 0.017 | 43.05882353 | 34.09448306 | 1508 | 195 | 0 | 1703 | 1703 | 2.29 | 2337.5 | 62.3 | 0.13 | 557325.3275 | 274.42 | 119.8340611
2 | 980 | S05 | 7 | 0.021 | 0.734 | 0.02 | 36.7 | 29.96988564 | 1508 | 65 | 1573 | 1573 | 1571 | 3.11 | 2332.89 | 62.89 | 6.03 | 18997675.93 | 0 | 0
2 | 980 | S10 | 10 | 0.015 | 0.76 | 0.028 | 27.14285714 | 22.94811947 | 1508 | 55 | 1563 | 1563 | 1549 | 2.98 | 2332.27 | 62.74 | 5.56 | 18276231.22 | 0 | 0
2 | 980 | S15 | 7 | 0.013 | 0.72 | 0.029 | 24.82758621 | 22.31802259 | 1508 | 48 | 1556 | 1556 | 1556 | 2.9 | 2336.17 | 63.13 | 6.19 | 20943361.26 | 0 | 0
2 | 980 | S20 | 13 | 0.025 | 0.724 | 0.031 | 23.35483871 | 21.1678094 | 1508 | 124 | 1632 | 1632 | 1548 | 2.8 | 2337.83 | 63.14 | 6.16 | 21601549.2 | 0 | 0
2 | 980 | S25 | 8 | 0.027 | 0.735 | 0.026 | 28.26923077 | 24.33786233 | 1508 | 39 | 1547 | 1547 | 1549 | 2.88 | 2331.26 | 63.03 | 5.96 | 20262534.83 | 313.02 | 108.6875
2 | 980 | S30 | 7 | 0.021 | 0.793 | 0.014 | 56.64285714 | 39.77262916 | 1508 | 33 | 0 | 1541 | 1541 | 2.96 | 2333.18 | 62.96 | 6.38 | 21121584.89 | 309.32 | 104.5
2 | 980 | M | 8 | 0.015 | 0.7 | 0.016 | 43.75 | 35.77449321 | 1508 | 63 | 1571 | 1571 | 1571 | 2.29 | 2335.4 | 62.56 | 0.25 | 1070816.594 | 274.18 | 119.7292576
2 | 980 | S05 | 9 | 0.018 | 0.72 | 0.019 | 37.89473684 | 31.21470086 | 1508 | 37 | 1545 | 1545 | 1536 | 3.13 | 2337.03 | 63.03 | 5.66 | 17749481.52 | 0 | 0
2 | 980 | S10 | 6 | 0.015 | 0.725 | 0.034 | 21.32352941 | 19.67192734 | 1508 | 48 | 1556 | 1556 | 1556 | 3.15 | 2337.08 | 63 | 5.86 | 18260385.07 | 317.39 | 100.7587302
2 | 980 | S15 | 15 | 0.018 | 0.73 | 0.024 | 30.41666667 | 25.93359266 | 1508 | 51 | 1559 | 1559 | 1553 | 3.16 | 2332.84 | 63.12 | 6.73 | 20867106.15 | 314.85 | 99.63607595
2 | 980 | S20 | 9 | 0.017 | 0.778 | 0.028 | 27.78571429 | 22.94811947 | 1508 | 46 | 1554 | 1554 | 1550 | 3.16 | 2335.77 | 62.97 | 5.6 | 17385224.81 | 0 | 0
2 | 980 | M | 9 | 0.016 | 0.746 | 0.013 | 57.38461538 | 42.18126779 | 1508 | 76 | 1584 | 1584 | 1596 | 2.41 | 2341.44 | 62.75 | 0.12 | 489662.1411 | 284.64 | 118.1078838
2 | 980 | S05 | 6 | 0.016 | 0.75 | 0.02 | 37.5 | 29.96988564 | 1508 | 34 | 0 | 1542 | 1542 | 3.21 | 2342.09 | 62.77 | 4.69 | 14372114.9 | 0 | 0
2 | 909 | S20 | 6 | 0.016 | 1.04 | 0.025 | 41.6 | 25.10710746 | 1506 | 55 | 1561 | 1561 | 1561 | 3.01 | 2337.46 | 62.95 | 5.45 | 17775567.91 | 0 | 0
2 | 909 | S25 | 9 | 0.022 | 1.05 | 0.015 | 70 | 37.65403131 | 1506 | 40 | 1546 | 1546 | 1546 | 2.95 | 2340.81 | 62.91 | 6.5 | 21662411.19 | 315.45 | 106.9322034
2 | 909 | M | 15 | 0.021 | 1.02 | 0.018 | 56.66666667 | 32.58285073 | 1506 | 70 | 1576 | 1576 | 1589 | 2.3 | 2348.79 | 62.62 | 0.07 | 300236.6348 | 277.59 | 120.6913043
2 | 909 | M | 12 | 0.017 | 1.042 | 0.022 | 47.36363636 | 27.78715793 | 1506 | 63 | 0 | 1569 | 1569 | 2.32 | 2333.44 | 62.73 | 0.09 | 380189.7931 | 272.07 | 117.2715517
2 | 909 | S10 | 6 | 0.035 | 1.044 | 0.021 | 49.71428571 | 28.83191546 | 1506 | 46 | 1552 | 1552 | 1561 | 2.59 | 2359.35 | 63.13 | 5.8 | 22190643.24 | 313.05 | 120.8687259
2 | 909 | S15 | 5 | 0.021 | 1.035 | 0.02 | 51.75 | 29.96988564 | 1506 | 58 | 1564 | 1564 | 1552 | 2.84 | 2355.7 | 60.99 | 5.66 | 19718204.37 | 0 | 0
2 | 980 | S20 | 5 | 0.024 | 0.76 | 0.012 | 63.33333333 | 44.94691449 | 1508 | 47 | 0 | 1555 | 1555 | 2.84 | 2354.33 | 60.96 | 7.06 | 24581194.77 | 317.63 | 111.8415493
2 | 909 | S24 | 10 | 0.025 | 1.04 | 0.023 | 45.2173913 | 26.82423957 | 1506 | 48 | 0 | 1554 | 1554 | 2.87 | 2357.1 | 61.26 | 5.93 | 20455028.78 | 0 | 0
2 | 909 | S30 | 9 | 0.028 | 1.08 | 0.017 | 63.52941176 | 34.09448306 | 1506 | 49 | 1555 | 1555 | 1555 | 3.16 | 2355.66 | 61.12 | 6.44 | 20163256.86 | 0 | 0
2 | 909 | M | 15 | 0.027 | 1.011 | 0.013 | 77.76923077 | 42.18126779 | 1506 | 68 | 1574 | 1574 | 1573 | 2.39 | 2358.71 | 60.95 | 0.01 | 41450.13389 | 279.87 | 117.1004184
2 | 909 | S06 | 7 | 0.022 | 1.05 | 0.024 | 43.75 | 25.93359266 | 1506 | 43 | 0 | 1549 | 1549 | 2.93 | 2362.34 | 61.12 | 6.54 | 22146332.81 | 0 | 0
2 | 980 | S11 | 11 | 0.024 | 0.795 | 0.02 | 39.75 | 29.96988564 | 1508 | 44 | 1552 | 1552 | 1552 | 2.71 | 2356.02 | 60.96 | 5.31 | 19388914.41 | 0 | 0
2 | 909 | S16 | 8 | 0.026 | 1.054 | 0.023 | 45.82608696 | 26.82423957 | 1506 | 49 | 1555 | 1555 | 1553 | 2.76 | 2356.58 | 61.23 | 5.94 | 21301434 | 0 | 0
2 | 909 | S21 | 8 | 0.017 | 1.04 | 0.029 | 35.86206897 | 22.31802259 | 1506 | 38 | 1544 | 1544 | 1544 | 2.95 | 2357.37 | 61.02 | 5.46 | 18325155.54 | 0 | 0
2 | 909 | S25 | 9 | 0.017 | 1.066 | 0.027 | 39.48148148 | 23.61991192 | 1506 | 186 | 1692 | 1692 | 1541 | 2.79 | 2358.49 | 61.04 | 5.33 | 18923712.24 | 319.2 | 114.4086022
2 | 980 | S30 | 6 | 0.024 | 0.74 | 0.022 | 33.63636364 | 27.78715793 | 1508 | 41 | 0 | 1549 | 1549 | 2.78 | 2365.55 | 61.03 | 6.42 | 22944133.17 | 316.28 | 113.7697842
2 | 980 | S05 | 10 | 0.014 | 0.73 | 0.019 | 38.42105263 | 31.21470086 | 1508 | 51 | 1559 | 1559 | 1563 | 3.13 | 2285.37 | 60.95 | 6.47 | 19841100.44 | 0 | 0
2 | 980 | S10 | 8 | 0.018 | 0.74 | 0.011 | 67.27272727 | 48.15942887 | 1508 | 40 | 1548 | 1548 | 1548 | 2.72 | 2282.1 | 61.06 | 6.47 | 22799185.81 | 318.05 | 116.9301471
2 | 980 | S15 | 9 | 0.017 | 0.847 | 0.025 | 33.88 | 25.10710746 | 1508 | 50 | 1558 | 1558 | 1558 | 2.71 | 2286.4 | 61 | 5.58 | 19772719.7 | 314.83 | 116.1734317
2 | 980 | S20 | 12 | 0.021 | 0.742 | 0.03 | 24.73333333 | 21.72572514 | 1508 | 193 | 1701 | 1701 | 1543 | 2.72 | 2287.68 | 61.29 | 6.32 | 22325065.41 | 316.41 | 116.3272059
2 | 980 | S24 | 8 | 0.037 | 0.743 | 0.027 | 27.51851852 | 23.61991192 | 1508 | 40 | 1548 | 1548 | 1554 | 2.88 | 2284.47 | 60.76 | 5.7 | 18989656.88 | 0 | 0
2 | 980 | S29 | 5 | 0.026 | 0.72 | 0.02 | 36 | 29.96988564 | 1508 | 40 | 1548 | 1548 | 1548 | 2.66 | 2286.47 | 61.05 | 7.34 | 26498983.89 | 310.87 | 116.8684211
2 | 980 | M | 15 | 0.021 | 0.72 | 0.02 | 36 | 29.96988564 | 1508 | 71 | 1579 | 1579 | 1579 | 2.28 | 2286.15 | 60.59 | 0.19 | 800152.5 | 279.76 | 122.7017544
2 | 980 | S05 | 10 | 0.016 | 0.74 | 0.03 | 24.66666667 | 21.72572514 | 1508 | 53 | 1561 | 1561 | 1561 | 3.04 | 2285.77 | 60.95 | 6.86 | 21663685.93 | 0 | 0
2 | 980 | S10 | 9 | 0.021 | 0.937 | 0.028 | 33.46428571 | 22.94811947 | 1508 | 59 | 1567 | 1567 | 1555 | 3 | 2286.32 | 61.23 | 5.67 | 18148808.16 | 0 | 0
2 | 980 | S20 | 7 | 0.018 | 0.743 | 0.022 | 33.77272727 | 27.78715793 | 1508 | 39 | 0 | 1547 | 1547 | 3.16 | 2279.15 | 61.09 | 7.03 | 21295627.5 | 0 | 0
2 | 980 | S25 | 10 | 0.018 | 0.785 | 0.028 | 28.03571429 | 22.94811947 | 1508 | 45 | 1553 | 1553 | 1538 | 3.12 | 2281.89 | 60.91 | 5.44 | 16710456 | 0 | 0
2 | 980 | S30 | 6 | 0.019 | 0.735 | 0.032 | 22.96875 | 20.64126415 | 1508 | 39 | 1547 | 1547 | 1547 | 3.2 | 2279.51 | 61.02 | 6.61 | 19776173.94 | 316.34 | 98.85625
2 | 980 | S05 | 6 | 0.03 | 0.721 | 0.024 | 30.04166667 | 25.93359266 | 1508 | 60 | 1568 | 1568 | 1558 | 2.87 | 2292.23 | 60.89 | 6.42 | 21535780.39 | 0 | 0
2 | 909 | S10 | 9 | 0.015 | 1.003 | 0.024 | 41.79166667 | 25.93359266 | 1506 | 41 | 1547 | 1547 | 1552 | 2.41 | 2285.96 | 61.14 | 5.21 | 20755757.98 | 306.18 | 127.0456432
2 | 909 | S15 | 12 | 0.03 | 1.035 | 0.027 | 38.33333333 | 23.61991192 | 1506 | 39 | 0 | 1545 | 1545 | 2.38 | 2289.5 | 60.93 | 5.41 | 21857991.18 | 299.57 | 125.8697479
2 | 909 | S20 | 9 | 0.022 | 1.058 | 0.024 | 44.08333333 | 25.93359266 | 1506 | 56 | 1562 | 1562 | 1562 | 2.85 | 2285.68 | 60.76 | 5.22 | 17582894.15 | 314.08 | 110.2035088
2 | 909 | S24 | 12 | 0.029 | 1.043 | 0.023 | 45.34782609 | 26.82423957 | 1506 | 50 | 1556 | 1556 | 1537 | 2.91 | 2286.81 | 60.88 | 6.54 | 21585600.37 | 0 | 0
2 | 909 | S29 | 15 | 0.027 | 1.035 | 0.03 | 34.5 | 21.72572514 | 1506 | 59 | 1565 | 1565 | 1565 | 2.77 | 2288.78 | 60.82 | 5.26 | 18254053.34 | 311.56 | 112.4765343
2 | 909 | M | 15 | 0.021 | 1.003 | 0.026 | 38.57692308 | 24.33786233 | 1506 | 75 | 0 | 1581 | 1581 | 2.34 | 2286.43 | 60.56 | 0.26 | 1067000.667 | 279.27 | 119.3461538
2 | 980 | S05 | 15 | 0.026 | 0.759 | 0.028 | 27.10714286 | 22.94811947 | 1508 | 42 | 0 | 1550 | 1550 | 2.75 | 2289.12 | 60.97 | 5.85 | 20452246.69 | 0 | 0
2 | 909 | S10 | 9 | 0.023 | 1.05 | 0.021 | 50 | 28.83191546 | 1506 | 48 | 1554 | 1554 | 1554 | 3.01 | 2284.26 | 61.02 | 5.79 | 18454695.91 | 312.15 | 103.7043189
2 | 909 | S15 | 9 | 0.022 | 1.039 | 0.023 | 45.17391304 | 26.82423957 | 1506 | 40 | 1546 | 1546 | 1552 | 2.63 | 2289.52 | 61.09 | 6.02 | 22010731.44 | 0 | 0
2 | 980 | S05 | 7 | 0.018 | 0.766 | 0.02 | 38.3 | 29.96988564 | 1508 | 44 | 1552 | 1552 | 1552 | 2.92 | 2286.1 | 61.09 | 5.77 | 18973064.18 | 0 | 0
2 | 980 | S10 | 10 | 0.022 | 0.738 | 0.029 | 25.44827586 | 22.31802259 | 1508 | 35 | 1543 | 1543 | 1548 | 3.17 | 2286.76 | 60.82 | 5.99 | 18148362.17 | 316.89 | 99.96529968
2 | 980 | S15 | 13 | 0.014 | 0.8 | 0.028 | 28.57142857 | 22.94811947 | 1508 | 16 | 0 | 1524 | 1524 | 3.19 | 2292.2 | 60.88 | 6.03 | 18198199.75 | 313.7 | 98.33855799
2 | 980 | S25 | 9 | 0.032 | 0.752 | 0.02 | 37.6 | 29.96988564 | 1508 | 47 | 1555 | 1555 | 1535 | 2.81 | 2295.59 | 61 | 5.85 | 20072116.12 | 0 | 0
2 | 980 | S30 | 13 | 0.022 | 0.751 | 0.02 | 37.55 | 29.96988564 | 1508 | 33 | 1541 | 1541 | 1541 | 2.54 | 2291.62 | 60.98 | 5.55 | 21030575.67 | 0 | 0
2 | 980 | M | 17 | 0.016 | 0.728 | 0.024 | 30.33333333 | 25.93359266 | 1508 | 64 | 1572 | 1572 | 1572 | 2.3 | 2291.4 | 60.82 | 0.06 | 251057.7391 | 266.72 | 115.9652174
2 | 980 | S05 | 13 | 0.029 | 0.726 | 0.015 | 48.4 | 37.65403131 | 1508 | 41 | 1549 | 1549 | 1549 | 3.02 | 2292.21 | 60.96 | 5.78 | 18425725.15 | 319.08 | 105.6556291
2 | 980 | S10 | 11 | 0.019 | 0.737 | 0.02 | 36.85 | 29.96988564 | 1508 | 40 | 1548 | 1548 | 1549 | 2.54 | 2291.37 | 60.96 | 5.69 | 21558724.51 | 300.02 | 118.1181102
2 | 980 | S15 | 8 | 0.023 | 0.731 | 0.018 | 40.61111111 | 32.58285073 | 1508 | 37 | 1545 | 1545 | 1545 | 2.49 | 2292.9 | 60.96 | 5.85 | 22625121.69 | 289.01 | 116.0682731
2 | 909 | M | 12 | 0.026 | 1.078 | 0.017 | 63.41176471 | 34.09448306 | 1506 | 94 | 0 | 1600 | 1600 | 2.25 | 2291.5 | 60.45 | 0.34 | 1454338.667 | 270.41 | 120.1822222
2 | 909 | S09 | 8 | 0.019 | 1.013 | 0.028 | 36.17857143 | 22.94811947 | 1506 | 38 | 1544 | 1544 | 1547 | 3.1 | 2287.09 | 61.01 | 6.12 | 18963664.95 | 0 | 0
2 | 909 | S14 | 9 | 0.018 | 1.057 | 0.018 | 58.72222222 | 32.58285073 | 1506 | 35 | 1541 | 1541 | 1543 | 3.24 | 2290.4 | 61.04 | 5.7 | 16923511.11 | 317.23 | 97.91049383
2 | 980 | S19 | 12 | 0.028 | 0.748 | 0.025 | 29.92 | 25.10710746 | 1508 | 40 | 1548 | 1548 | 1547 | 3.26 | 2290.54 | 60.89 | 5.55 | 16378063.62 | 0 | 0
2 | 909 | S25 | 17 | 0.017 | 1.041 | 0.027 | 38.55555556 | 23.61991192 | 1506 | 49 | 1555 | 1555 | 1555 | 3.2 | 2290.68 | 60.9 | 6.17 | 18550212.98 | 0 | 0
2 | 980 | S05 | 14 | 0.02 | 0.738 | 0.025 | 29.52 | 25.10710746 | 1508 | 30 | 0 | 1538 | 1538 | 2.82 | 2293.34 | 60.97 | 5.82 | 19878866.3 | 0 | 0
2 | 909 | S10 | 9 | 0.022 | 1.015 | 0.026 | 39.03846154 | 24.33786233 | 1506 | 47 | 0 | 1553 | 1553 | 3.1 | 2296.86 | 61.02 | 5.63 | 17519855.34 | 0 | 0
2 | 980 | S15 | 8 | 0.017 | 0.728 | 0.023 | 31.65217391 | 26.82423957 | 1508 | 45 | 1553 | 1553 | 1553 | 3.03 | 2294.48 | 60.88 | 5.78 | 18383101.15 | 0 | 0
2 | 909 | S24 | 7 | 0.017 | 1.021 | 0.026 | 39.26923077 | 24.33786233 | 1506 | 39 | 1545 | 1545 | 1564 | 2.86 | 2293.83 | 60.91 | 6.4 | 21558793.85 | 0 | 0
2 | 980 | S29 | 10 | 0.02 | 0.76 | 0.022 | 34.54545455 | 27.78715793 | 1508 | 40 | 1548 | 1548 | 1548 | 2.8 | 2290.92 | 61.26 | 6.23 | 21408647.4 | 0 | 0
2 | 909 | S36 | 12 | 0.022 | 1.022 | 0.018 | 56.77777778 | 32.58285073 | 1506 | 29 | 1535 | 1535 | 1535 | 2.7 | 2297.36 | 61 | 5.47 | 19547980.98 | 0 | 0
2 | 980 | M | 10 | 0.024 | 0.755 | 0.023 | 32.82608696 | 26.82423957 | 1508 | 89 | 1597 | 1597 | 1597 | 2.27 | 2298.03 | 60.79 | 0.16 | 680297.8678 | 259.03 | 114.1101322
2 | 909 | S05 | 13 | 0.033 | 1.05 | 0.024 | 43.75 | 25.93359266 | 1506 | 53 | 1559 | 1559 | 1547 | 2.88 | 2291.47 | 61.11 | 5.87 | 19615937.98 | 316.02 | 109.7291667
2 | 909 | S10 | 5 | 0.017 | 1.004 | 0.02 | 50.2 | 29.96988564 | 1506 | 43 | 1549 | 1549 | 1549 | 3.16 | 2289.78 | 61.25 | 5.3 | 16129905.95 | 310.06 | 98.12025316
2 | 909 | S05 | 8 | 0.02 | 1.048 | 0.025 | 41.92 | 25.10710746 | 1506 | 30 | 1536 | 1536 | 1551 | 2.9 | 2287.99 | 61.04 | 5.34 | 17694841.28 | 0 | 0
2 | 980 | S11 | 10 | 0.019 | 0.719 | 0.022 | 32.68181818 | 27.78715793 | 1508 | 48 | 1556 | 1556 | 1556 | 3.3 | 2294.31 | 61.2 | 4.89 | 14278951.15 | 0 | 0
2 | 980 | S20 | 10 | 0.028 | 0.71 | 0.023 | 30.86956522 | 26.82423957 | 1508 | 32 | 0 | 1540 | 1540 | 2.89 | 2294.85 | 60.95 | 5.65 | 18843180.1 | 0 | 0
2 | 909 | S25 | 9 | 0.022 | 1.047 | 0.02 | 52.35 | 29.96988564 | 1506 | 47 | 1553 | 1553 | 1552 | 2.82 | 2293.31 | 61.19 | 5.98 | 20425097.15 | 0 | 0
2 | 980 | S30 | 6 | 0.028 | 0.745 | 0.024 | 31.04166667 | 25.93359266 | 1508 | 34 | 1542 | 1542 | 1542 | 2.78 | 2291.7 | 60.84 | 6.03 | 20877551.87 | 0 | 0
2 | 909 | M | 17 | 0.039 | 1.04 | 0.026 | 40 | 24.33786233 | 1506 | 66 | 1572 | 1572 | 1571 | 2.31 | 2292.76 | 60.66 | 0.21 | 875417.4545 | 274.73 | 118.9307359
2 | 980 | S10 | 13 | 0.021 | 0.743 | 0.024 | 30.95833333 | 25.93359266 | 1508 | 41 | 1549 | 1549 | 1549 | 2.41 | 2294.57 | 60.96 | 6.03 | 24112979.18 | 289.15 | 119.9792531
2 | 980 | S15 | 10 | 0.022 | 0.754 | 0.026 | 29 | 24.33786233 | 1508 | 33 | 1541 | 1541 | 1541 | 2.3 | 2297 | 60.88 | 5.97 | 25041294.78 | 280.69 | 122.0391304
2 | 980 | S20 | 16 | 0.014 | 0.744 | 0.024 | 31 | 25.93359266 | 1508 | 46 | 1554 | 1554 | 1554 | 2.71 | 2298.19 | 61.11 | 5.62 | 20017150.1 | 287.04 | 105.9188192
2 | 980 | S25 | 13 | 0.02 | 0.8 | 0.022 | 36.36363636 | 27.78715793 | 1508 | 59 | 1567 | 1567 | 1554 | 2.38 | 2299.02 | 60.87 | 5.13 | 20812892.82 | 313.58 | 131.7563025
2 | 976 | S05 | 3 | 0.015 | 1.017 | 0.02 | 50.85 | 29.96988564 | 1510 | 47 | 0 | 1557 | 1557 | 3 | 2309.14 | 60.95 | 5.38 | 17392442.48 | 318.4 | 106.1333333
2 | 980 | S10 | 14 | 0.028 | 0.752 | 0.032 | 23.5 | 20.64126415 | 1508 | 45 | 1553 | 1553 | 1557 | 2.79 | 2308.28 | 61.06 | 6.3 | 21891429.68 | 0 | 0
2 | 980 | S20 | 9 | 0.023 | 0.717 | 0.027 | 26.55555556 | 23.61991192 | 1508 | 44 | 1552 | 1552 | 1550 | 2.42 | 2305.34 | 61.06 | 5.1 | 20405116.86 | 284.99 | 117.7644628
2 | 980 | S25 | 7 | 0.022 | 0.73 | 0.023 | 31.73913043 | 26.82423957 | 1508 | 57 | 1565 | 1565 | 1565 | 2.9 | 2311.32 | 60.88 | 6.32 | 21155751.06 | 0 | 0
2 | 980 | S30 | 4 | 0.023 | 0.733 | 0.026 | 28.19230769 | 24.33786233 | 1508 | 46 | 1554 | 1554 | 1552 | 3.3 | 2307.8 | 61.13 | 6.49 | 19062428 | 307.55 | 93.1969697
2 | 980 | M | 0 | 0.022 | 0.726 | 0.018 | 40.33333333 | 32.58285073 | 1508 | 53 | 1561 | 1561 | 1564 | 3.38 | 2312.65 | 0 | 0.25 | 718426.7751 | 289.07 | 85.52366864
2 | 980 | S05 | 9 | 0.014 | 0.762 | 0.026 | 29.30769231 | 24.33786233 | 1508 | 50 | 1558 | 1558 | 1560 | 2.66 | 2314.64 | 61.07 | 5.92 | 21635792.84 | 0 | 0
2 | 980 | S10 | 4 | 0.02 | 0.8 | 0.028 | 28.57142857 | 22.94811947 | 1508 | 31 | 1539 | 1539 | 1534 | 3.27 | 2314.59 | 61.32 | 5.75 | 17093990.37 | 0 | 0
2 | 980 | S15 | 6 | 0.014 | 0.737 | 0.027 | 27.2962963 | 23.61991192 | 1508 | 35 | 1543 | 1543 | 1543 | 2.92 | 2318.7 | 61.14 | 5.94 | 19810591.64 | 0 | 0
2 | 980 | S20 | 5 | 0.021 | 0.756 | 0.02 | 37.8 | 29.96988564 | 1508 | 46 | 1554 | 1554 | 1554 | 2.85 | 2317.63 | 61.04 | 6.38 | 21790601.22 | 318.87 | 111.8842105
2 | 980 | S25 | 5 | 0.024 | 0.752 | 0.026 | 28.92307692 | 24.33786233 | 1508 | 191 | 0 | 1699 | 1699 | 3.23 | 2319.12 | 60.81 | 6.05 | 18244222.66 | 0 | 0
2 | 980 | S30 | 9 | 0.021 | 0.808 | 0.015 | 53.86666667 | 37.65403131 | 1508 | 47 | 0 | 1555 | 1555 | 3.16 | 2315.43 | 60.86 | 5.92 | 18218623.9 | 0 | 0
2 | 980 | M | 9 | 0.02 | 0.73 | 0.012 | 60.83333333 | 44.94691449 | 1508 | 67 | 0 | 1575 | 1575 | 2.3 | 2316.92 | 60.56 | 0.12 | 507707.687 | 269.19 | 117.0391304
2 | 980 | S05 | 5 | 0.028 | 0.738 | 0.014 | 52.71428571 | 39.77262916 | 1508 | 53 | 1561 | 1561 | 1569 | 2.87 | 2324.18 | 61.23 | 5.85 | 19897248.29 | 0 | 0
2 | 980 | S10 | 8 | 0.03 | 0.74 | 0.02 | 37 | 29.96988564 | 1508 | 46 | 1554 | 1554 | 1542 | 3.18 | 2313.86 | 60.7 | 6.41 | 19589226.08 | 0 | 0
2 | 980 | S15 | 8 | 0.022 | 0.75 | 0.022 | 34.09090909 | 27.78715793 | 1508 | 54 | 1562 | 1562 | 1553 | 3.13 | 2316.36 | 61.17 | 5.96 | 18524959.59 | 0 | 0
2 | 980 | S20 | 10 | 0.021 | 0.717 | 0.018 | 39.83333333 | 32.58285073 | 1508 | 42 | 1550 | 1550 | 1550 | 3 | 2313.47 | 60.97 | 6.05 | 19595090.9 | 0 | 0
2 | 980 | S25 | 9 | 0.016 | 0.773 | 0.014 | 55.21428571 | 39.77262916 | 1508 | 31 | 1539 | 1539 | 1539 | 3.18 | 2316.85 | 60.9 | 5.84 | 17870344.91 | 0 | 0
2 | 980 | S30 | 9 | 0.024 | 0.762 | 0.021 | 36.28571429 | 28.83191546 | 1508 | 32 | 1540 | 1540 | 1540 | 2.84 | 2314.05 | 61.11 | 5.92 | 20259344.79 | 302.15 | 106.3908451
2 | 980 | S35 | 10 | 0.021 | 0.75 | 0.014 | 53.57142857 | 39.77262916 | 1508 | 34 | 1542 | 1542 | 1542 | 3.01 | 2317.68 | 60.94 | 5.97 | 19306813.4 | 0 | 0
2 | 980 | M | 9 | 0.025 | 0.78 | 0.02 | 39 | 29.96988564 | 1508 | 63 | 1571 | 1571 | 1571 | 2.24 | 2315.36 | 60.63 | 0.62 | 2691606 | 268.65 | 119.9330357
2 | 980 | S05 | 11 | 0.024 | 0.74 | 0.018 | 41.11111111 | 32.58285073 | 1508 | 35 | 0 | 1543 | 1543 | 3.11 | 2316.93 | 60.9 | 6.18 | 19337053.08 | 306.98 | 98.7073955
2 | 980 | S15 | 12 | 0.016 | 0.732 | 0.023 | 31.82608696 | 26.82423957 | 1508 | 56 | 1564 | 1564 | 1551 | 2.81 | 2317.74 | 60.93 | 5.67 | 19642227.89 | 304.57 | 108.3879004
2 | 980 | S20 | 9 | 0.019 | 0.726 | 0.021 | 34.57142857 | 28.83191546 | 1508 | 42 | 1550 | 1550 | 1551 | 2.85 | 2319.29 | 61.02 | 5.46 | 18661739.75 | 0 | 0
2 | 980 | S24 | 6 | 0.022 | 0.785 | 0.021 | 37.38095238 | 28.83191546 | 1508 | 50 | 1558 | 1558 | 1556 | 2.85 | 2309.19 | 61.06 | 5.94 | 20213920.04 | 318.26 | 111.6701754
2 | 980 | M | 9 | 0.015 | 0.77 | 0.013 | 59.23076923 | 42.18126779 | 1508 | 72 | 1580 | 1580 | 1586 | 2.36 | 2311.62 | 60.62 | 0.02 | 82278 | 280.11 | 118.690678
2 | 980 | S30 | 8 | 0.012 | 0.76 | 0.021 | 36.19047619 | 28.83191546 | 1508 | 51 | 1559 | 1559 | 1543 | 2.82 | 2314.67 | 61.1 | 6.2 | 21373761.28 | 0 | 0
2 | 980 | S05 | 8 | 0.021 | 0.753 | 0.025 | 30.12 | 25.10710746 | 1508 | 38 | 1546 | 1546 | 1546 | 2.8 | 2316.55 | 60.95 | 5.76 | 20014992 | 318.81 | 113.8607143
2 | 980 | S10 | 9 | 0.024 | 0.764 | 0.025 | 30.56 | 25.10710746 | 1508 | 47 | 1555 | 1555 | 1555 | 2.96 | 2315.73 | 61.04 | 6.05 | 19879290.3 | 0 | 0
2 | 980 | S15 | 13 | 0.027 | 0.732 | 0.025 | 29.28 | 25.10710746 | 1508 | 37 | 1545 | 1545 | 1531 | 2.58 | 2313.63 | 61.11 | 5.41 | 20376085.6 | 287.04 | 111.255814
2 | 980 | S20 | 8 | 0.017 | 0.73 | 0.028 | 26.07142857 | 22.94811947 | 1508 | 58 | 1566 | 1566 | 1554 | 3.27 | 2313.13 | 60.95 | 6.12 | 18182475.08 | 313.24 | 95.79204893
2 | 980 | S25 | 8 | 0.028 | 0.78 | 0.02 | 39 | 29.96988564 | 1508 | 44 | 1552 | 1552 | 1552 | 3.15 | 2316.93 | 60.87 | 5.79 | 17886699.6 | 0 | 0
2 | 980 | S05 | 6 | 0.023 | 0.751 | 0.018 | 41.72222222 | 32.58285073 | 1508 | 191 | 1699 | 1699 | 1548 | 2.85 | 2323.96 | 60.86 | 6.01 | 20582946.78 | 311.19 | 109.1894737
2 | 980 | S10 | 13 | 0.025 | 0.732 | 0.028 | 26.14285714 | 22.94811947 | 1508 | 47 | 1555 | 1555 | 1552 | 2.81 | 2323.53 | 61.05 | 5.85 | 20316417.12 | 316.58 | 112.6619217
2 | 980 | S25 | 8 | 0.018 | 0.705 | 0.027 | 26.11111111 | 23.61991192 | 1508 | 43 | 1551 | 1551 | 1551 | 3.06 | 2319.61 | 60.94 | 5.64 | 17956510.35 | 0 | 0
2 | 980 | S30 | 6 | 0.028 | 0.744 | 0.02 | 37.2 | 29.96988564 | 1508 | 49 | 1557 | 1557 | 1557 | 2.82 | 2322.75 | 60.87 | 5.28 | 18265710.64 | 315.1 | 111.7375887
2 | 980 | M | 9 | 0.01 | 0.767 | 0.017 | 45.11764706 | 34.09448306 | 1508 | 64 | 1572 | 1572 | 1583 | 2.29 | 2318.91 | 60.63 | 0.38 | 1616148.629 | 274.34 | 119.7991266
2 | 980 | S05 | 8 | 0.02 | 0.73 | 0.027 | 27.03703704 | 23.61991192 | 1508 | 61 | 1569 | 1569 | 1569 | 2.7 | 2318.71 | 60.77 | 5.69 | 20523159.84 | 317.72 | 117.6740741
2 | 980 | S15 | 9 | 0.023 | 0.765 | 0.028 | 27.32142857 | 22.94811947 | 1508 | 46 | 1554 | 1554 | 1554 | 2.86 | 2320.21 | 60.84 | 5.06 | 17240945.08 | 0 | 0
2 | 980 | S20 | 7 | 0.023 | 0.737 | 0.028 | 26.32142857 | 22.94811947 | 1508 | 42 | 1550 | 1550 | 1550 | 2.79 | 2320.88 | 60.81 | 6.07 | 21207352.95 | 0 | 0
2 | 980 | S25 | 10 | 0.025 | 0.725 | 0.018 | 40.27777778 | 32.58285073 | 1508 | 43 | 1551 | 1551 | 1549 | 2.8 | 2322.27 | 60.79 | 6.01 | 20935264.05 | 0 | 0
2 | 980 | S30 | 8 | 0.015 | 0.745 | 0.028 | 26.60714286 | 22.94811947 | 1508 | 41 | 1549 | 1549 | 1549 | 2.93 | 2316.47 | 61.09 | 6.01 | 19956428.58 | 0 | 0
2 | 980 | M | 11 | 0.027 | 0.74 | 0.024 | 30.83333333 | 25.93359266 | 1508 | 63 | 1571 | 1571 | 1574 | 2.21 | 2321.54 | 60.62 | 0.09 | 397077.8824 | 265.53 | 120.1493213
2 | 980 | S05 | 5 | 0.029 | 0.73 | 0.025 | 29.2 | 25.10710746 | 1508 | 41 | 1549 | 1549 | 1565 | 2.88 | 2311.28 | 60.83 | 5.59 | 18841747.17 | 0 | 0
2 | 980 | S10 | 10 | 0.02 | 0.723 | 0.028 | 25.82142857 | 22.94811947 | 1508 | 55 | 1563 | 1563 | 1565 | 2.77 | 2318.57 | 60.94 | 6.1 | 21444679.93 | 286.08 | 103.2779783
2 | 980 | S19 | 7 | 0.024 | 0.74 | 0.027 | 27.40740741 | 23.61991192 | 1508 | 44 | 0 | 1552 | 1552 | 3.22 | 2318.8 | 60.96 | 6.01 | 18177375.65 | 286.43 | 88.95341615
2 | 909 | S30 | 10 | 0.023 | 1.051 | 0.026 | 40.42307692 | 24.33786233 | 1506 | 187 | 0 | 1693 | 1693 | 2.62 | 2316.05 | 60.13 | 5.17 | 19194927.37 | 287.92 | 109.8931298
2 | 909 | S05 | 7 | 0.029 | 1.039 | 0.027 | 38.48148148 | 23.61991192 | 1506 | 36 | 1542 | 1542 | 1554 | 2.92 | 2320.87 | 60.17 | 5.49 | 18326924.82 | 0 | 0
2 | 909 | S10 | 9 | 0.022 | 1.01 | 0.027 | 37.40740741 | 23.61991192 | 1506 | 40 | 1546 | 1546 | 1546 | 2.61 | 2318.45 | 59.84 | 5.65 | 21079240.8 | 0 | 0
2 | 909 | S15 | 9 | 0.028 | 1.031 | 0.023 | 44.82608696 | 26.82423957 | 1506 | 46 | 1552 | 1552 | 1552 | 2.98 | 2320.9 | 60.02 | 5.77 | 18874057.25 | 0 | 0
2 | 909 | S20 | 7 | 0.021 | 1.038 | 0.023 | 45.13043478 | 26.82423957 | 1506 | 39 | 1545 | 1545 | 1545 | 2.93 | 2317.85 | 59.86 | 6.12 | 20333793.99 | 0 | 0
2 | 980 | S30 | 12 | 0.029 | 0.765 | 0.025 | 30.6 | 25.10710746 | 1508 | 40 | 1548 | 1548 | 1529 | 2.75 | 2322.05 | 60.08 | 5.19 | 18405834.87 | 318.21 | 115.7127273
2 | 909 | S05 | 10 | 0.022 | 1.037 | 0.027 | 38.40740741 | 23.61991192 | 1506 | 42 | 1548 | 1548 | 1548 | 3.06 | 2317.75 | 59.84 | 5.61 | 17846675 | 309.85 | 101.2581699
2 | 909 | S25 | 8 | 0.025 | 1.055 | 0.027 | 39.07407407 | 23.61991192 | 1506 | 60 | 1566 | 1566 | 1557 | 3.29 | 2321.89 | 59.99 | 5.77 | 17102942.94 | 0 | 0
2 | 909 | S29 | 10 | 0.027 | 1 | 0.018 | 55.55555556 | 32.58285073 | 1506 | 49 | 1555 | 1555 | 1555 | 3.21 | 2318.1 | 59.95 | 5.34 | 16196369.72 | 312.88 | 97.47040498
2 | 980 | M | 9 | 0.012 | 0.729 | 0.02 | 36.45 | 29.96988564 | 1508 | 75 | 1583 | 1583 | 1583 | 2.23 | 2318.18 | 59.58 | 0.1 | 436607.8924 | 264.59 | 118.6502242
2 | 909 | S05 | 5 | 0.025 | 1.017 | 0.022 | 46.22727273 | 27.78715793 | 1506 | 63 | 1569 | 1569 | 1569 | 2.98 | 2318.59 | 59.91 | 5.93 | 19378121.66 | 315.85 | 105.9899329
2 | 909 | S10 | 5 | 0.024 | 1.025 | 0.018 | 56.94444444 | 32.58285073 | 1506 | 39 | 1545 | 1545 | 1527 | 2.9 | 2322.6 | 60.07 | 5.24 | 17626131.31 | 0 | 0
2 | 909 | S15 | 6 | 0.017 | 1.11 | 0.015 | 74 | 37.65403131 | 1506 | 27 | 0 | 1533 | 1533 | 3.16 | 2320.89 | 59.92 | 5.36 | 16534137.87 | 0 | 0
2 | 980 | S25 | 9 | 0.019 | 0.739 | 0.026 | 28.42307692 | 24.33786233 | 1508 | 65 | 1573 | 1573 | 1568 | 2.43 | 2320.12 | 60.12 | 6.18 | 24782318.81 | 315.22 | 129.7201646
2 | 980 | M | 5 | 0.023 | 0.725 | 0.017 | 42.64705882 | 34.09448306 | 1508 | 59 | 0 | 1567 | 1567 | 2.29 | 2320.38 | 59.58 | 0.11 | 468129.0655 | 274.29 | 119.7772926
2 | 909 | S05 | 9 | 0.015 | 1.09 | 0.021 | 51.9047619 | 28.83191546 | 1506 | 37 | 1543 | 1543 | 1544 | 3.21 | 2322.2 | 60.34 | 5.65 | 17166917.76 | 0 | 0
2 | 980 | S20 | 11 | 0.019 | 0.792 | 0.03 | 26.4 | 21.72572514 | 1508 | 45 | 1553 | 1553 | 1544 | 2.65 | 2318.66 | 60.2 | 6.11 | 22453378.46 | 312.31 | 117.8528302
2 | 980 | S25 | 6 | 0.017 | 0.8 | 0.021 | 38.0952381 | 28.83191546 | 1508 | 48 | 1556 | 1556 | 1556 | 2.89 | 2320.62 | 59.84 | 6.14 | 20707317.84 | 0 | 0
2 | 980 | S30 | 9 | 0.021 | 0.73 | 0.02 | 36.5 | 29.96988564 | 1508 | 33 | 1541 | 1541 | 1543 | 3.03 | 2319.83 | 60.17 | 6.27 | 20161849.25 | 0 | 0
2 | 976 | M | 9 | 0.02 | 1.006 | 0.019 | 52.94736842 | 31.21470086 | 1510 | 56 | 1566 | 1566 | 1569 | 2.33 | 2320.3 | 59.6 | 0.4 | 1673006.009 | 276.81 | 118.8025751
2 | 980 | S05 | 9 | 0.02 | 0.73 | 0.03 | 24.33333333 | 21.72572514 | 1508 | 29 | 1537 | 1537 | 1552 | 3.21 | 2320.3 | 60.23 | 5.72 | 17365385.42 | 0 | 0
2 | 980 | S10 | 7 | 0.031 | 0.73 | 0.036 | 20.27777778 | 18.79974161 | 1508 | 40 | 1548 | 1548 | 1549 | 3.13 | 2314.33 | 59.99 | 5.67 | 17608132.47 | 0 | 0
2 | 980 | S15 | 8 | 0.021 | 0.72 | 0.025 | 28.8 | 25.10710746 | 1508 | 32 | 1540 | 1540 | 1541 | 2.92 | 2321.45 | 59.81 | 5.84 | 19500180 | 0 | 0
2 | 980 | S20 | 6 | 0.024 | 0.722 | 0.024 | 30.08333333 | 25.93359266 | 1508 | 44 | 0 | 1552 | 1552 | 3.19 | 2316.95 | 59.98 | 5.52 | 16838924.39 | 0 | 0
2 | 980 | S25 | 7 | 0.027 | 0.742 | 0.025 | 29.68 | 25.10710746 | 1508 | 39 | 1547 | 1547 | 1547 | 3.1 | 2322.44 | 60 | 5.47 | 17211527.92 | 0 | 0
2 | 980 | S30 | 8 | 0.018 | 0.739 | 0.015 | 49.26666667 | 37.65403131 | 1508 | 45 | 1553 | 1553 | 1558 | 3.21 | 2323.26 | 59.86 | 5.91 | 17965096.49 | 0 | 0
2 | 976 | M | 7 | 0.014 | 1.023 | 0.016 | 63.9375 | 35.77449321 | 1510 | 58 | 1568 | 1568 | 1568 | 2.26 | 2321.55 | 59.57 | 0.06 | 258863.0973 | 270.97 | 119.8982301
2 | 980 | S10 | 7 | 0.019 | 0.76 | 0.025 | 30.4 | 25.10710746 | 1508 | 43 | 0 | 1551 | 1551 | 2.65 | 2317.49 | 60.14 | 5.74 | 21083037.33 | 317.32 | 119.7433962
2 | 980 | S15 | 9 | 0.026 | 0.72 | 0.026 | 27.69230769 | 24.33786233 | 1508 | 35 | 1543 | 1543 | 1542 | 2.85 | 2322.68 | 60.14 | 5.43 | 18586329.85 | 0 | 0
2 | 980 | S20 | 10 | 0.034 | 0.725 | 0.026 | 27.88461538 | 24.33786233 | 1508 | 38 | 0 | 1546 | 1546 | 2.77 | 2318.18 | 59.75 | 5.69 | 19999951.49 | 0 | 0
2 | 980 | S30 | 14 | 0.018 | 0.715 | 0.02 | 35.75 | 29.96988564 | 1508 | 38 | 1546 | 1546 | 1546 | 2.86 | 2320.01 | 59.82 | 5.31 | 18091210.85 | 0 | 0
2 | 980 | S35 | 8 | 0.022 | 0.736 | 0.014 | 52.57142857 | 39.77262916 | 1508 | 52 | 1560 | 1560 | 1560 | 3.24 | 2319.69 | 59.85 | 5.68 | 17079791.56 | 315.68 | 97.43209877
2 | 980 | S05 | 8 | 0.022 | 0.753 | 0.022 | 34.22727273 | 27.78715793 | 1508 | 47 | 0 | 1555 | 1555 | 3.2 | 2323.72 | 59.97 | 5.65 | 17231836.13 | 0 | 0
2 | 980 | S10 | 6 | 0.024 | 0.74 | 0.029 | 25.51724138 | 22.31802259 | 1508 | 32 | 0 | 1540 | 1540 | 3.09 | 2321.39 | 59.87 | 5.43 | 17133210.47 | 0 | 0
2 | 980 | M | 10 | 0.031 | 0.76 | 0.026 | 29.23076923 | 24.33786233 | 1508 | 64 | 1572 | 1572 | 1572 | 2.33 | 2283.78 | 59.46 | 0.06 | 247001.0987 | 278.46 | 119.5107296
2 | 980 | S05 | 8 | 0.016 | 0.735 | 0.027 | 27.22222222 | 23.61991192 | 1508 | 36 | 1544 | 1544 | 1544 | 2.83 | 2279.49 | 60.24 | 5.77 | 19519844.76 | 318.04 | 112.3816254
2 | 980 | S10 | 6 | 0.027 | 0.743 | 0.027 | 27.51851852 | 23.61991192 | 1508 | 35 | 1543 | 1543 | 1543 | 2.79 | 2278.11 | 60.04 | 5.97 | 20473595.03 | 0 | 0
2 | 980 | M | 9 | 0.021 | 0.743 | 0.021 | 35.38095238 | 28.83191546 | 1508 | 63 | 1571 | 1571 | 1590 | 2.6 | 2301.69 | 60.03 | 0 | 0 | 277.29 | 106.65
2 | 980 | S05 | 8 | 0.029 | 0.74 | 0.028 | 26.42857143 | 22.94811947 | 1508 | 46 | 0 | 1554 | 1554 | 2.92 | 2272.61 | 60.04 | 5.38 | 17586265.6 | 310.5 | 106.3356164
2 | 980 | S15 | 5 | 0.014 | 0.745 | 0.027 | 27.59259259 | 23.61991192 | 1508 | 67 | 1575 | 1575 | 1564 | 2.88 | 2277.98 | 60.04 | 5.62 | 18669944.42 | 298.2 | 103.5416667
2 | 909 | S20 | 4 | 0.029 | 1.058 | 0.022 | 48.09090909 | 27.78715793 | 1506 | 47 | 1553 | 1553 | 1553 | 2.94 | 2279.79 | 60.03 | 6.12 | 19931878.29 | 0 | 0
2 | 909 | S25 | 2 | 0.015 | 1.056 | 0.021 | 50.28571429 | 28.83191546 | 1506 | 33 | 1539 | 1539 | 1539 | 2.8 | 2273.86 | 60.02 | 5.99 | 20430632.1 | 312.53 | 111.6178571
2 | 909 | M | 5 | 0.024 | 1.025 | 0.028 | 36.60714286 | 22.94811947 | 1506 | 67 | 1573 | 1573 | 1572 | 2.3 | 2275.89 | 59.5 | 1.08 | 4488450.887 | 275.12 | 119.6173913
2 | 909 | S05 | 8 | 0.022 | 1.021 | 0.025 | 40.84 | 25.10710746 | 1506 | 32 | 1538 | 1538 | 1544 | 3.18 | 2277.93 | 59.79 | 5.18 | 15584479.58 | 0 | 0
2 | 976 | S10 | 2 | 0.018 | 1.01 | 0.02 | 50.5 | 29.96988564 | 1510 | 53 | 1563 | 1563 | 1563 | 2.98 | 2279.67 | 59.99 | 4.84 | 15550715.36 | 0 | 0
2 | 909 | S21 | 6 | 0.022 | 1.021 | 0.021 | 48.61904762 | 28.83191546 | 1506 | 53 | 1559 | 1559 | 1549 | 3.36 | 2272.51 | 60.17 | 6.08 | 17271076 | 0 | 0
2 | 980 | S26 | 9 | 0.021 | 0.759 | 0.015 | 50.6 | 37.65403131 | 1508 | 25 | 0 | 1533 | 1533 | 3.29 | 2276.47 | 60.27 | 5.74 | 16681197.19 | 0 | 0
2 | 980 | M | 7 | 0.018 | 0.74 | 0.03 | 24.66666667 | 21.72572514 | 1508 | 49 | 1557 | 1557 | 1570 | 2.27 | 2277.28 | 59.31 | 0.35 | 1474714.361 | 262.62 | 115.69163
2 | 909 | S05 | 13 | 0.016 | 1.083 | 0.016 | 67.6875 | 35.77449321 | 1506 | 38 | 1544 | 1544 | 1544 | 2.96 | 2275.99 | 59.96 | 6 | 19376671.62 | 0 | 0
2 | 909 | S10 | 6 | 0.019 | 1.046 | 0.032 | 32.6875 | 20.64126415 | 1506 | 31 | 0 | 1537 | 1537 | 2.77 | 2279.81 | 59.97 | 4.84 | 16730677.86 | 316.77 | 114.3574007
2 | 909 | S15 | 9 | 0.018 | 1.041 | 0.022 | 47.31818182 | 27.78715793 | 1506 | 34 | 1540 | 1540 | 1546 | 2.7 | 2276.49 | 60.13 | 5.63 | 19936993.53 | 307.41 | 113.8555556
2 | 980 | S20 | 9 | 0.018 | 0.777 | 0.027 | 28.77777778 | 23.61991192 | 1508 | 44 | 1552 | 1552 | 1552 | 2.95 | 2278.39 | 60.06 | 5.46 | 17711199.82 | 0 | 0
2 | 980 | S30 | 5 | 0.021 | 0.744 | 0.032 | 23.25 | 20.64126415 | 1508 | 37 | 1545 | 1545 | 1545 | 2.53 | 2275.92 | 60.19 | 5.03 | 19004381.79 | 296.57 | 117.2213439
2 | 976 | M | 11 | 0.021 | 1.1 | 0.022 | 50 | 27.78715793 | 1510 | 59 | 1569 | 1569 | 1557 | 2.25 | 2281.82 | 59.41 | 0.22 | 937067.4133 | 274.45 | 121.9777778
2 | 980 | S05 | 8 | 0.018 | 0.74 | 0.027 | 27.40740741 | 23.61991192 | 1508 | 45 | 1553 | 1553 | 1540 | 3.24 | 2275.55 | 59.76 | 5.2 | 15338892.59 | 0 | 0
2 | 909 | S10 | 7 | 0.024 | 1.027 | 0.026 | 39.5 | 24.33786233 | 1506 | 34 | 1540 | 1540 | 1543 | 2.86 | 2274.89 | 59.72 | 5.16 | 17238257.37 | 0 | 0
2 | 909 | S15 | 6 | 0.02 | 1.03 | 0.027 | 38.14814815 | 23.61991192 | 1506 | 38 | 1544 | 1544 | 1554 | 2.69 | 2278.35 | 60.22 | 5.57 | 19814022.27 | 0 | 0
2 | 909 | S25 | 8 | 0.03 | 1.038 | 0.024 | 43.25 | 25.93359266 | 1506 | 43 | 1549 | 1549 | 1691 | 3.25 | 2275.68 | 59.71 | 6.14 | 18056995.64 | 0 | 0
2 | 909 | S30 | 8 | 0.019 | 1.05 | 0.027 | 38.88888889 | 23.61991192 | 1506 | 197 | 1703 | 1703 | 1552 | 3.23 | 2274.33 | 60.15 | 5.94 | 17566558.77 | 312.66 | 96.79876161
2 | 980 | M | 11 | 0.037 | 0.739 | 0.028 | 26.39285714 | 22.94811947 | 1508 | 79 | 0 | 1587 | 1587 | 2.56 | 2274.72 | 59.84 | 0.14 | 522474.75 | 287.84 | 112.4375
2 | 909 | S10 | 6 | 0.02 | 1.03 | 0.02 | 51.5 | 29.96988564 | 1506 | 31 | 1537 | 1537 | 1537 | 2.95 | 2274.23 | 60.19 | 5.48 | 17743619.55 | 0 | 0
2 | 980 | S15 | 6 | 0.018 | 0.762 | 0.028 | 27.21428571 | 22.94811947 | 1508 | 26 | 0 | 1534 | 1534 | 2.82 | 2276.16 | 59.82 | 5.31 | 18001035.57 | 314.77 | 111.6205674
2 | 980 | S25 | 8 | 0.022 | 0.737 | 0.02 | 36.85 | 29.96988564 | 1508 | 34 | 1542 | 1542 | 1698 | 2.91 | 2273.09 | 59.91 | 5.69 | 18667458.7 | 0 | 0
2 | 980 | S30 | 9 | 0.022 | 0.787 | 0.029 | 27.13793103 | 22.31802259 | 1508 | 37 | 1545 | 1545 | 1545 | 2.9 | 2275.32 | 60.12 | 5.69 | 18750205.99 | 0 | 0
2 | 980 | S35 | 4 | 0.021 | 0.728 | 0.023 | 31.65217391 | 26.82423957 | 1508 | 49 | 1557 | 1557 | 1557 | 2.85 | 2277.15 | 59.87 | 5.47 | 18356226 | 0 | 0
2 | 980 | M | 10 | 0.024 | 0.733 | 0.025 | 29.32 | 25.10710746 | 1508 | 66 | 1574 | 1574 | 1576 | 2.3 | 2278.82 | 59.78 | 0.36 | 1498076.452 | 267.96 | 116.5043478
2 | 980 | S05 | 8 | 0.017 | 0.728 | 0.03 | 24.26666667 | 21.72572514 | 1508 | 23 | 1531 | 1531 | 1531 | 3.19 | 2275.3 | 60.3 | 4.93 | 14768765.45 | 316.38 | 99.17868339
2 | 980 | S10 | 9 | 0.02 | 0.77 | 0.017 | 45.29411765 | 34.09448306 | 1508 | 45 | 1553 | 1553 | 1553 | 3.16 | 2270.7 | 59.97 | 5.68 | 17142347.85 | 315 | 99.6835443
2 | 980 | S15 | 8 | 0.02 | 0.77 | 0.018 | 42.77777778 | 32.58285073 | 1508 | 31 | 0 | 1539 | 1539 | 3.15 | 2273.83 | 59.85 | 5.02 | 15219502.13 | 315.12 | 100.0380952
2 | 980 | S05 | 6 | 0.02 | 0.734 | 0.028 | 26.21428571 | 22.94811947 | 1508 | 45 | 1553 | 1553 | 1549 | 3.21 | 2277.67 | 59.94 | 5.32 | 15854286.13 | 0 | 0
2 | 980 | S09 | 6 | 0.026 | 0.738 | 0.023 | 32.08695652 | 26.82423957 | 1508 | 54 | 1562 | 1562 | 1562 | 3.07 | 2274.7 | 59.85 | 5.84 | 18173889.77 | 316.17 | 102.9869707
2 | 980 | S15 | 10 | 0.023 | 0.754 | 0.022 | 34.27272727 | 27.78715793 | 1508 | 57 | 1565 | 1565 | 1565 | 3.19 | 2268.86 | 60.08 | 5.4 | 16130954.48 | 315.84 | 99.00940439
2 | 980 | S20 | 9 | 0.014 | 0.75 | 0.019 | 39.47368421 | 31.21470086 | 1508 | 40 | 1548 | 1548 | 1550 | 3.17 | 2266.62 | 60.23 | 5.73 | 17207721.43 | 315.63 | 99.56782334
2 | 980 | S30 | 2 | 0.024 | 0.749 | 0.028 | 26.75 | 22.94811947 | 1508 | 188 | 1696 | 1696 | 1525 | 3.15 | 2274.82 | 59.88 | 5.25 | 15923740 | 0 | 0
2 | 980 | S35 | 8 | 0.016 | 0.725 | 0.02 | 36.25 | 29.96988564 | 1508 | 46 | 1554 | 1554 | 1554 | 3.04 | 2273.07 | 59.97 | 5.69 | 17869021.99 | 0 | 0
2 | 980 | M | 12 | 0.018 | 0.75 | 0.02 | 37.5 | 29.96988564 | 1508 | 79 | 1587 | 1587 | 1585 | 2.31 | 2267.37 | 59.63 | 0.02 | 82449.81818 | 277.06 | 119.9393939
2 | 980 | S05 | 9 | 0.032 | 0.765 | 0.026 | 29.42307692 | 24.33786233 | 1508 | 54 | 1562 | 1562 | 1552 | 3.16 | 2275.85 | 60.2 | 5.63 | 17029983.89 | 0 | 0
2 | 980 | S10 | 9 | 0.017 | 0.741 | 0.025 | 29.64 | 25.10710746 | 1508 | 51 | 1559 | 1559 | 1559 | 2.99 | 2271.63 | 59.63 | 5.36 | 17103322.6 | 0 | 0
2 | 980 | S20 | 4 | 0.016 | 0.77 | 0.016 | 48.125 | 35.77449321 | 1508 | 40 | 1548 | 1548 | 1544 | 3.25 | 2273.78 | 60.17 | 5.36 | 15749949.34 | 0 | 0
2 | 980 | S25 | 4 | 0.023 | 0.777 | 0.028 | 27.75 | 22.94811947 | 1508 | 32 | 0 | 1540 | 1540 | 3.01 | 2276.67 | 60.16 | 5.11 | 16233186.56 | 0 | 0
2 | 980 | M | 0 | 0.029 | 0.725 | 0.022 | 32.95454545 | 27.78715793 | 1508 | 68 | 0 | 1576 | 1576 | 2.41 | 2267.64 | 59.4 | 0.19 | 750861.7095 | 278.29 | 115.473029
2 | 980 | S10 | 11 | 0.02 | 0.74 | 0.023 | 32.17391304 | 26.82423957 | 1508 | 41 | 1549 | 1549 | 1549 | 3.06 | 2262.75 | 60.29 | 5.09 | 15808192.65 | 0 | 0
2 | 980 | S25 | 11 | 0.015 | 0.75 | 0.022 | 34.09090909 | 27.78715793 | 1508 | 46 | 1554 | 1554 | 1554 | 2.83 | 2264.71 | 59.76 | 4.76 | 15998615.66 | 0 | 0
2 | 980 | S35 | 8 | 0.015 | 0.785 | 0.027 | 29.07407407 | 23.61991192 | 1508 | 36 | 1544 | 1544 | 1544 | 3.16 | 2262.24 | 59.99 | 5.55 | 16687599.49 | 303.27 | 95.97151899
2 | 980 | M | 12 | 0.021 | 0.791 | 0.023 | 34.39130435 | 26.82423957 | 1508 | 69 | 1577 | 1577 | 1581 | 2.27 | 2264.85 | 59.65 | 0.24 | 1005713.128 | 272.04 | 119.8414097
2 | 980 | S05 | 13 | 0.029 | 0.732 | 0.031 | 23.61290323 | 21.1678094 | 1508 | 52 | 1560 | 1560 | 1560 | 2.58 | 2270.73 | 60.14 | 5.58 | 20626677.63 | 316.1 | 122.5193798
2 | 980 | S15 | 10 | 0.02 | 0.729 | 0.02 | 36.45 | 29.96988564 | 1508 | 26 | 1534 | 1534 | 1536 | 2.53 | 2269.08 | 60.17 | 0.02 | 75337.04348 | 302.1 | 119.4071146
2 | 980 | M | 9 | 0.021 | 0.743 | 0.021 | 35.38095238 | 28.83191546 | 1508 | 75 | 1583 | 1583 | 1583 | 3.01 | 2259.36 | 59.93 | 0 | 0 | 270.52 | 89.87375415
2 | 980 | S05 | 4 | 0.023 | 0.737 | 0.024 | 30.70833333 | 25.93359266 | 1508 | 52 | 1560 | 1560 | 1560 | 3.24 | 2264.77 | 59.91 | 0.01 | 29358.12963 | 0 | 0
2 | 980 | S09 | 2 | 0.022 | 0.725 | 0.03 | 24.16666667 | 21.72572514 | 1508 | 38 | 1546 | 1546 | 1546 | 3.15 | 2264.98 | 59.84 | 4.96 | 14979067.73 | 0 | 0
2 | 980 | S14 | 8 | 0.02 | 0.714 | 0.023 | 31.04347826 | 26.82423957 | 1508 | 27 | 0 | 1535 | 1535 | 2.43 | 2268.26 | 60.07 | 4.37 | 17132363.8 | 276.24 | 113.6790123
2 | 980 | S19 | 10 | 0.015 | 0.758 | 0.031 | 24.4516129 | 21.1678094 | 1508 | 48 | 1556 | 1556 | 1543 | 2.9 | 2267.6 | 59.95 | 4.65 | 15271113.1 | 0 | 0
2 | 980 | S24 | 3 | 0.024 | 0.73 | 0.022 | 33.18181818 | 27.78715793 | 1508 | 34 | 1542 | 1542 | 1555 | 2.93 | 2264.04 | 59.69 | 4.6 | 14928755.22 | 0 | 0
2 | 980 | S30 | 3 | 0.023 | 0.709 | 0.028 | 25.32142857 | 22.94811947 | 1508 | 32 | 1540 | 1540 | 1540 | 2.96 | 2263.55 | 60.17 | 4.83 | 15512964.63 | 0 | 0
2 | 980 | S05 | 8 | 0.018 | 0.711 | 0.026 | 27.34615385 | 24.33786233 | 1508 | 30 | 1538 | 1538 | 1541 | 3.19 | 2266.01 | 60.19 | 4.9 | 14618961.07 | 0 | 0
2 | 980 | S10 | 7 | 0.022 | 0.732 | 0.029 | 25.24137931 | 22.31802259 | 1508 | 28 | 0 | 1536 | 1536 | 3.26 | 2261.79 | 60.21 | 4.26 | 12413480.58 | 0 | 0
2 | 980 | S15 | 5 | 0.028 | 0.83 | 0.021 | 39.52380952 | 28.83191546 | 1508 | 32 | 1540 | 1540 | 1550 | 2.42 | 2264.94 | 60.04 | 4.03 | 15841477.04 | 289.77 | 119.7396694
2 | 980 | S20 | 6 | 0.023 | 0.738 | 0.033 | 22.36363636 | 20.1434254 | 1508 | 35 | 0 | 1543 | 1543 | 2.96 | 2261.88 | 59.81 | 4.72 | 15148482.81 | 0 | 0
2 | 980 | S25 | 5 | 0.022 | 0.749 | 0.021 | 35.66666667 | 28.83191546 | 1508 | 31 | 1539 | 1539 | 1543 | 2.8 | 2264.89 | 59.86 | 5.24 | 17802035.4 | 0 | 0
2 | 980 | S30 | 6 | 0.023 | 0.723 | 0.031 | 23.32258065 | 21.1678094 | 1508 | 45 | 1553 | 1553 | 1543 | 3.14 | 2264.58 | 60.31 | 5.71 | 17295910.05 | 0 | 0
2 | 980 | M | 8 | 0.018 | 0.755 | 0.018 | 41.94444444 | 32.58285073 | 1508 | 84 | 0 | 1592 | 1592 | 2.37 | 2268.42 | 59.49 | 0.03 | 120599.5443 | 304.65 | 128.5443038
2 | 980 | S05 | 7 | 0.014 | 0.775 | 0.016 | 48.4375 | 35.77449321 | 1508 | 46 | 1554 | 1554 | 1552 | 2.93 | 2268.16 | 59.98 | 4.85 | 15768743.75 | 316.03 | 107.8600683
2 | 909 | S25 | 3 | 0.033 | 1.09 | 0.024 | 45.41666667 | 25.93359266 | 1506 | 136 | 0 | 1642 | 1642 | 2.87 | 2269.42 | 60.2 | 0.01 | 33211.02439 | 305.63 | 106.4912892
2 | 909 | S30 | 3 | 0.018 | 1.054 | 0.026 | 40.53846154 | 24.33786233 | 1506 | 53 | 1559 | 1559 | 1559 | 3.04 | 2266.55 | 59.83 | 0.01 | 31314.17763 | 296.05 | 97.38486842
2 | 980 | M | 11 | 0.026 | 0.7 | 0.022 | 31.81818182 | 27.78715793 | 1508 | 64 | 0 | 1572 | 1572 | 2.28 | 2265.28 | 59.5 | 0.08 | 333830.7368 | 277.55 | 121.7324561
2 | 909 | S05 | 9 | 0.026 | 1.019 | 0.022 | 46.31818182 | 27.78715793 | 1506 | 43 | 1549 | 1549 | 1691 | 2.87 | 2263.34 | 60.16 | 5.57 | 18448981.17 | 0 | 0
2 | 909 | S10 | 8 | 0.016 | 1.019 | 0.016 | 63.6875 | 35.77449321 | 1506 | 44 | 1550 | 1550 | 1556 | 2.85 | 2267.96 | 60.05 | 5.21 | 17413158.15 | 0 | 0
2 | 909 | S25 | 6 | 0.017 | 1.086 | 0.014 | 77.57142857 | 39.77262916 | 1506 | 53 | 0 | 1559 | 1559 | 2.95 | 2263.36 | 60.01 | 5.3 | 17078777.49 | 0 | 0
2 | 909 | M | 9 | 0.024 | 1.055 | 0.017 | 62.05882353 | 34.09448306 | 1506 | 81 | 0 | 1587 | 1587 | 2.34 | 2267.26 | 59.56 | 0.48 | 1953331.692 | 279.61 | 119.491453
2 | 909 | S05 | 10 | 0.021 | 1.03 | 0.025 | 41.2 | 25.10710746 | 1506 | 42 | 0 | 1548 | 1548 | 3.49 | 2263.76 | 60.2 | 4.8 | 13076619.37 | 0 | 0
2 | 909 | S15 | 12 | 0.038 | 1.054 | 0.017 | 62 | 34.09448306 | 1506 | 38 | 0 | 1544 | 1544 | 2.89 | 2260.62 | 60.09 | 5.8 | 19054914.6 | 0 | 0
2 | 909 | S25 | 8 | 0.019 | 1.036 | 0.017 | 60.94117647 | 34.09448306 | 1506 | 42 | 1548 | 1548 | 1543 | 2.64 | 2264.94 | 60.35 | 5.05 | 18196733.86 | 308.82 | 116.9772727
2 | 909 | S30 | 11 | 0.023 | 1.09 | 0.027 | 40.37037037 | 23.61991192 | 1506 | 43 | 1549 | 1549 | 1535 | 3.04 | 2260.88 | 60.06 | 4.98 | 15555449.37 | 315.96 | 103.9342105
2 | 909 | M | 8 | 0.019 | 1.021 | 0.016 | 63.8125 | 35.77449321 | 1506 | 77 | 1583 | 1583 | 1583 | 2.28 | 2269.75 | 59.51 | 0.22 | 919846.0526 | 267.15 | 117.1710526
2 | 909 | S05 | 10 | 0.02 | 1.059 | 0.037 | 28.62162162 | 18.39547627 | 1506 | 34 | 1540 | 1540 | 1542 | 2.89 | 2265.84 | 59.76 | 5.01 | 16497510.48 | 0 | 0
2 | 909 | S20 | 6 | 0.026 | 1.033 | 0.027 | 38.25925926 | 23.61991192 | 1506 | 36 | 1542 | 1542 | 1540 | 3.25 | 2268.7 | 60.02 | 4.85 | 14219513.54 | 0 | 0
2 | 909 | S25 | 8 | 0.025 | 1.042 | 0.028 | 37.21428571 | 22.94811947 | 1506 | 46 | 1552 | 1552 | 1552 | 3 | 2267.69 | 60.11 | 4.98 | 15810334.68 | 0 | 0
2 | 909 | S30 | 12 | 0.024 | 1.031 | 0.028 | 36.82142857 | 22.94811947 | 1506 | 46 | 0 | 1552 | 1552 | 2.93 | 2269.88 | 59.76 | 5.35 | 17407578.02 | 0 | 0
2 | 980 | M | 9 | 0.024 | 0.748 | 0.028 | 26.71428571 | 22.94811947 | 1508 | 66 | 1574 | 1574 | 1579 | 2.33 | 2270.1 | 59.53 | 0.38 | 1554969.785 | 277.6 | 119.1416309
2 | 980 | S05 | 10 | 0.025 | 0.723 | 0.024 | 30.125 | 25.93359266 | 1508 | 42 | 1550 | 1550 | 1552 | 2.61 | 2268.6 | 59.89 | 4.9 | 17888041.38 | 311.08 | 119.1877395
2 | 980 | S10 | 7 | 0.019 | 0.759 | 0.025 | 30.36 | 25.10710746 | 1508 | 29 | 0 | 1537 | 1537 | 3.07 | 2268.89 | 59.92 | 4.8 | 14899290.68 | 0 | 0
2 | 980 | S30 | 7 | 0.024 | 0.725 | 0.023 | 31.52173913 | 26.82423957 | 1508 | 36 | 1544 | 1544 | 1544 | 3.13 | 2267.65 | 60.01 | 4.61 | 14027552.49 | 0 | 0
2 | 980 | M | 9 | 0.015 | 0.71 | 0.017 | 41.76470588 | 34.09448306 | 1508 | 62 | 1570 | 1570 | 1582 | 2.27 | 2266.69 | 59.77 | 1.31 | 5493977.26 | 267.7 | 117.9295154
2 | 980 | S05 | 12 | 0.02 | 0.731 | 0.026 | 28.11538462 | 24.33786233 | 1508 | 38 | 1546 | 1546 | 1546 | 2.33 | 2267.32 | 59.96 | 4.59 | 18759396.98 | 317.57 | 136.2961373
2 | 980 | S10 | 11 | 0.02 | 0.72 | 0.022 | 32.72727273 | 27.78715793 | 1508 | 48 | 1556 | 1556 | 1556 | 2.86 | 2267.76 | 60.18 | 4.71 | 15685604.31 | 284.03 | 99.31118881
2 | 980 | S15 | 5 | 0.019 | 0.798 | 0.024 | 33.25 | 25.93359266 | 1508 | 42 | 1550 | 1550 | 1550 | 2.95 | 2266.07 | 59.93 | 5.15 | 16615286.14 | 0 | 0
2 | 980 | S20 | 7 | 0.024 | 0.751 | 0.02 | 37.55 | 29.96988564 | 1508 | 46 | 1554 | 1554 | 1548 | 2.91 | 2264.98 | 60.06 | 4.75 | 15527955.67 | 313.4 | 107.6975945
2 | 980 | S30 | 3 | 0.019 | 0.73 | 0.021 | 34.76190476 | 28.83191546 | 1508 | 42 | 1550 | 1550 | 1550 | 2.79 | 2268.8 | 60.15 | 4.28 | 14617902.8 | 0 | 0
2 | 980 | M | 13 | 0.03 | 0.755 | 0.027 | 27.96296296 | 23.61991192 | 1508 | 64 | 0 | 1572 | 1572 | 2.26 | 2269.09 | 59.59 | 0.47 | 1981939.673 | 269.85 | 119.4026549
2 | 980 | S05 | 6 | 0.025 | 0.755 | 0.035 | 21.57142857 | 19.22466134 | 1508 | 42 | 1550 | 1550 | 1537 | 3.11 | 2269.72 | 59.7 | 4.79 | 14682388.09 | 299.62 | 96.34083601
2 | 980 | S10 | 11 | 0.026 | 0.747 | 0.023 | 32.47826087 | 26.82423957 | 1508 | 39 | 1547 | 1547 | 1543 | 2.41 | 2266.58 | 59.9 | 4.58 | 18091258.46 | 284.22 | 117.93361
2 | 980 | S15 | 7 | 0.035 | 0.737 | 0.027 | 27.2962963 | 23.61991192 | 1508 | 20 | 1528 | 1528 | 1517 | 3 | 2267.51 | 59.92 | 4.1 | 13015507.4 | 311.3 | 103.7666667
2 | 980 | S20 | 3 | 0.018 | 0.75 | 0.025 | 30 | 25.10710746 | 1508 | 46 | 0 | 1554 | 1554 | 2.93 | 2268.64 | 60.03 | 4.78 | 15544442.54 | 0 | 0
2 | 980 | S30 | 9 | 0.018 | 0.724 | 0.031 | 23.35483871 | 21.1678094 | 1508 | 41 | 1549 | 1549 | 1549 | 2.98 | 2268.85 | 60.08 | 4.76 | 15221090.34 | 317.42 | 106.5167785
2 | 980 | M | 6 | 0.016 | 0.76 | 0.024 | 31.66666667 | 25.93359266 | 1508 | 84 | 0 | 1592 | 1592 | 2.36 | 2267.44 | 59.41 | 0.21 | 847407.661 | 279.36 | 118.3728814
2 | 980 | S15 | 10 | 0.023 | 0.765 | 0.02 | 38.25 | 29.96988564 | 1508 | 37 | 0 | 1545 | 1545 | 2.95 | 2268.08 | 60.03 | 5.26 | 16985228.26 | 0 | 0
2 | 980 | S25 | 7 | 0.025 | 0.789 | 0.018 | 43.83333333 | 32.58285073 | 1508 | 39 | 1547 | 1547 | 1547 | 3.24 | 2268.23 | 60.08 | 5.46 | 16054027.89 | 0 | 0
2 | 980 | S30 | 11 | 0.024 | 0.731 | 0.023 | 31.7826087 | 26.82423957 | 1508 | 30 | 0 | 1538 | 1538 | 2.97 | 2266.98 | 60.15 | 4.87 | 15612393.58 | 0 | 0
2 | 980 | S05 | 11 | 0.024 | 0.76 | 0.016 | 47.5 | 35.77449321 | 1508 | 31 | 1539 | 1539 | 1541 | 3.23 | 2265.3 | 60.01 | 5.51 | 16230208.24 | 0 | 0
2 | 980 | S10 | 6 | 0.026 | 0.718 | 0.018 | 39.88888889 | 32.58285073 | 1508 | 32 | 1540 | 1540 | 1543 | 2.74 | 2267.66 | 59.72 | 5.14 | 17866512.44 | 0 | 0
2 | 980 | S25 | 12 | 0.015 | 0.737 | 0.026 | 28.34615385 | 24.33786233 | 1508 | 40 | 0 | 1548 | 1548 | 3.15 | 2263.89 | 59.84 | 4.59 | 13855006.8 | 0 | 0
2 | 980 | S30 | 11 | 0.02 | 0.725 | 0.023 | 31.52173913 | 26.82423957 | 1508 | 42 | 1550 | 1550 | 1550 | 3.05 | 2266.62 | 59.98 | 5.2 | 16230485.51 | 0 | 0
2 | 980 | M | 13 | 0.024 | 0.763 | 0.028 | 27.25 | 22.94811947 | 1508 | 63 | 1571 | 1571 | 1571 | 2.31 | 2268.98 | 59.58 | 0.21 | 866337.8182 | 278.66 | 120.6320346
2 | 980 | S05 | 9 | 0.029 | 0.76 | 0.027 | 28.14814815 | 23.61991192 | 1508 | 45 | 1553 | 1553 | 1553 | 2.87 | 2271.49 | 60.32 | 4.68 | 15556936.39 | 0 | 0
2 | 980 | S10 | 8 | 0.033 | 0.742 | 0.028 | 26.5 | 22.94811947 | 1508 | 31 | 0 | 1539 | 1539 | 2.35 | 2272.9 | 60.04 | 3.78 | 15355132.09 | 286.75 | 122.0212766
2 | 980 | S15 | 8 | 0.022 | 0.732 | 0.024 | 30.5 | 25.93359266 | 1508 | 57 | 1565 | 1565 | 1565 | 2.44 | 2271.6 | 60.11 | 3.61 | 14115573.44 | 295.83 | 121.2418033
2 | 980 | S26 | 14 | 0.026 | 0.749 | 0.03 | 24.96666667 | 21.72572514 | 1508 | 41 | 1549 | 1549 | 1549 | 3.23 | 2268.88 | 59.99 | 4.79 | 14131680.45 | 0 | 0
2 | 980 | M | 13 | 0.036 | 0.751 | 0.024 | 31.29166667 | 25.93359266 | 1508 | 65 | 1573 | 1573 | 1579 | 2.36 | 2248.89 | 59.49 | 0.01 | 40022.61864 | 277.75 | 117.690678
2 | 909 | S05 | 15 | 0.024 | 1 | 0.029 | 34.48275862 | 22.31802259 | 1506 | 43 | 1549 | 1549 | 1549 | 3.28 | 2248.95 | 59.85 | 4.74 | 13650029.45 | 0 | 0
2 | 980 | S15 | 11 | 0.025 | 0.741 | 0.037 | 20.02702703 | 18.39547627 | 1508 | 40 | 1548 | 1548 | 1548 | 2.54 | 2244.09 | 59.95 | 4.81 | 17848467 | 303.01 | 119.2952756
2 | 909 | S25 | 6 | 0.019 | 1.076 | 0.029 | 37.10344828 | 22.31802259 | 1506 | 46 | 0 | 1552 | 1552 | 2.95 | 2242.62 | 60.06 | 4.73 | 15102335.23 | 0 | 0
2 | 980 | S30 | 14 | 0.034 | 0.74 | 0.028 | 26.42857143 | 22.94811947 | 1508 | 39 | 1547 | 1547 | 1538 | 2.92 | 2242.48 | 59.96 | 4.95 | 15966150.41 | 0 | 0
2 | 980 | M | 10 | 0.024 | 0.729 | 0.022 | 33.13636364 | 27.78715793 | 1508 | 63 | 1571 | 1571 | 1562 | 2.39 | 2247.02 | 59.55 | 0.05 | 197436.9038 | 281.09 | 117.6108787
2 | 980 | S10 | 9 | 0.018 | 0.79 | 0.029 | 27.24137931 | 22.31802259 | 1508 | 37 | 1545 | 1545 | 1515 | 3.13 | 2248.76 | 60.07 | 4.66 | 14061575.31 | 0 | 0
2 | 980 | S15 | 9 | 0.032 | 0.747 | 0.019 | 39.31578947 | 31.21470086 | 1508 | 47 | 1555 | 1555 | 1557 | 2.97 | 2244.48 | 59.93 | 4.76 | 15108297.7 | 0 | 0
2 | 909 | S25 | 3 | 0.029 | 1.043 | 0.028 | 37.25 | 22.94811947 | 1506 | 44 | 0 | 1550 | 1550 | 3.29 | 2245.25 | 60.33 | 5.58 | 15993823.4 | 0 | 0
2 | 980 | S30 | 10 | 0.015 | 0.742 | 0.018 | 41.22222222 | 32.58285073 | 1508 | 32 | 1540 | 1540 | 1548 | 2.63 | 2244.24 | 60.01 | 4.63 | 16593722.83 | 312.48 | 118.8136882
2 | 980 | M | 7 | 0.023 | 0.73 | 0.022 | 33.18181818 | 27.78715793 | 1508 | 51 | 1559 | 1559 | 1559 | 2.35 | 2249.03 | 59.75 | 0.16 | 643126.8766 | 278.17 | 118.3702128
2 | 980 | S01 | 0 | 0.022 | 0.72 | 0.023 | 31.30434783 | 26.82423957 | 1508 | 24 | 1532 | 1532 | 1549 | 2.72 | 2248.28 | 60.06 | 4.78 | 16594290.18 | 281.45 | 103.4742647
2 | 909 | S05 | 10 | 0.022 | 1.02 | 0.018 | 56.66666667 | 32.58285073 | 1506 | 50 | 0 | 1556 | 1556 | 2.91 | 2246.44 | 59.96 | 5.12 | 16600496.82 | 0 | 0
2 | 909 | S10 | 8 | 0.021 | 0.72 | 0.024 | 30 | 25.93359266 | 1506 | 30 | 1536 | 1536 | 1543 | 2.94 | 2249.27 | 59.98 | 4.64 | 14909446.86 | 298.09 | 101.3911565
2 | 909 | S15 | 7 | 0.027 | 1.05 | 0.03 | 35 | 21.72572514 | 1506 | 51 | 1557 | 1557 | 1557 | 2.94 | 2247.2 | 60.13 | 5.26 | 16886102.86 | 0 | 0
2 | 909 | S20 | 6 | 0.027 | 1.043 | 0.029 | 35.96551724 | 22.31802259 | 1506 | 40 | 1546 | 1546 | 1546 | 2.81 | 2246.71 | 60.01 | 4.86 | 16320229.37 | 0 | 0
2 | 909 | S25 | 5 | 0.024 | 1.008 | 0.021 | 48 | 28.83191546 | 1506 | 51 | 1557 | 1557 | 1554 | 2.57 | 2250.13 | 59.79 | 4.5 | 16547648.64 | 0 | 0
2 | 909 | S05 | 8 | 0.018 | 1.06 | 0.018 | 58.88888889 | 32.58285073 | 1506 | 32 | 1538 | 1538 | 1532 | 2.97 | 2251.17 | 59.91 | 5.06 | 16108372 | 0 | 0
2 | 909 | S10 | 1 | 0.038 | 1.035 | 0.018 | 57.5 | 32.58285073 | 1506 | 49 | 1555 | 1555 | 1555 | 2.91 | 2252.72 | 60.02 | 5.02 | 16321769.24 | 317.46 | 109.0927835
2 | 909 | S15 | 2 | 0.022 | 1.036 | 0.02 | 51.8 | 29.96988564 | 1506 | 45 | 1551 | 1551 | 1551 | 2.69 | 2251.93 | 60.09 | 4.61 | 16208873.11 | 284.31 | 105.6914498
2 | 909 | S25 | 8 | 0.018 | 1.05 | 0.017 | 61.76470588 | 34.09448306 | 1506 | 46 | 0 | 1552 | 1552 | 2.58 | 2251.35 | 60.01 | 5.07 | 18581491.05 | 272.57 | 105.6472868
2 | 909 | S30 | 9 | 0.028 | 1.035 | 0.02 | 51.75 | 29.96988564 | 1506 | 37 | 1543 | 1543 | 1550 | 2.6 | 2250.47 | 59.97 | 5.6 | 20358097.85 | 0 | 0
2 | 909 | S05 | 9 | 0.032 | 1.05 | 0.023 | 45.65217391 | 26.82423957 | 1506 | 53 | 1559 | 1559 | 1703 | 2.83 | 2254.38 | 60.02 | 5.25 | 17565045.58 | 0 | 0
2 | 980 | M | 9 | 0.035 | 0.75 | 0.025 | 30 | 25.10710746 | 1508 | 54 | 1562 | 1562 | 1568 | 2.3 | 2252.91 | 59.75 | 0.04 | 164560.3826 | 275.09 | 119.6043478
2 | 909 | S05 | 9 | 0.026 | 1.1 | 0.023 | 47.82608696 | 26.82423957 | 1506 | 58 | 1564 | 1564 | 1550 | 2.87 | 2250.59 | 59.87 | 4.85 | 15973699.76 | 0 | 0
2 | 909 | S15 | 9 | 0.023 | 1.02 | 0.02 | 51 | 29.96988564 | 1506 | 51 | 0 | 1557 | 1557 | 2.83 | 2248.61 | 60.07 | 5.8 | 19355526.36 | 0 | 0
2 | 909 | S20 | 5 | 0.028 | 1.03 | 0.022 | 46.81818182 | 27.78715793 | 1506 | 44 | 1550 | 1550 | 1545 | 2.75 | 2244.04 | 60.16 | 5.58 | 19124116.89 | 310.31 | 112.84
2 | 909 | S25 | 6 | 0.021 | 1.01 | 0.024 | 42.08333333 | 25.93359266 | 1506 | 39 | 1545 | 1545 | 1529 | 2.69 | 2250.5 | 60.13 | 5.64 | 19817785.87 | 318.39 | 118.3605948
2 | 980 | M | 11 | 0.016 | 0.732 | 0.014 | 52.28571429 | 39.77262916 | 1508 | 130 | 1638 | 1638 | 1570 | 2.27 | 2252.14 | 59.42 | 0.25 | 1041738.767 | 268.83 | 118.4273128
2 | 980 | S30 | 13 | 0.03 | 0.72 | 0.02 | 36 | 29.96988564 | 1508 | 38 | 0 | 1546 | 1546 | 3.27 | 2246.99 | 60.01 | 6.05 | 17460555.32 | 316.22 | 96.70336391
2 | 980 | S10 | 15 | 0.021 | 0.75 | 0.026 | 28.84615385 | 24.33786233 | 1508 | 41 | 1549 | 1549 | 1549 | 2.82 | 2249.94 | 60.01 | 5.62 | 18832476.51 | 0 | 0
2 | 909 | M | 8 | 0.028 | 1.044 | 0.015 | 69.6 | 37.65403131 | 1506 | 65 | 1571 | 1571 | 1571 | 2.29 | 2255.91 | 59.84 | 0.08 | 330998.1485 | 281.89 | 123.0960699
2 | 980 | S05 | 10 | 0.026 | 0.72 | 0.022 | 32.72727273 | 27.78715793 | 1508 | 144 | 1652 | 1652 | 1565 | 3.16 | 2254.46 | 60.16 | 5.69 | 17049710.47 | 0 | 0
2 | 909 | S16 | 15 | 0.038 | 1 | 0.024 | 41.66666667 | 25.93359266 | 1506 | 53 | 1559 | 1559 | 1547 | 2.08 | 2250.76 | 60.06 | 4.95 | 22496779.04 | 251.53 | 120.9278846
2 | 909 | S21 | 9 | 0.017 | 1.032 | 0.017 | 60.70588235 | 34.09448306 | 1506 | 58 | 0 | 1564 | 1564 | 3.22 | 2251.56 | 59.9 | 5.24 | 15388923.13 | 0 | 0
2 | 980 | S26 | 14 | 0.029 | 0.7 | 0.029 | 24.13793103 | 22.31802259 | 1508 | 55 | 1563 | 1563 | 1550 | 2.61 | 2251.5 | 59.94 | 5.44 | 19709682.76 | 319.3 | 122.3371648
2 | 980 | M | 4 | 0.023 | 0.77 | 0.019 | 40.52631579 | 31.21470086 | 1508 | 193 | 1701 | 1701 | 1588 | 2.19 | 2249.69 | 59.53 | 0.13 | 560881.6164 | 266.63 | 121.7488584
2 | 980 | S20 | 10 | 0.02 | 0.78 | 0.025 | 31.2 | 25.10710746 | 1508 | 24 | 1532 | 1532 | 1531 | 2.65 | 2250.27 | 60.33 | 4.53 | 16156089.44 | 0 | 0
2 | 980 | S25 | 7 | 0.027 | 0.72 | 0.024 | 30 | 25.93359266 | 1508 | 48 | 1556 | 1556 | 1556 | 2.98 | 2250.08 | 59.94 | 4.35 | 13794953.56 | 0 | 0
2 | 980 | S30 | 2 | 0.024 | 0.742 | 0.024 | 30.91666667 | 25.93359266 | 1508 | 28 | 0 | 1536 | 1536 | 2.85 | 2251.81 | 59.79 | 5.18 | 17189606.44 | 0 | 0
2 | 980 | M | 11 | 0.014 | 0.75 | 0.023 | 32.60869565 | 26.82423957 | 1508 | 76 | 1584 | 1584 | 1588 | 2.29 | 2246.59 | 59.49 | 0.02 | 82407.66812 | 271.23 | 118.441048
2 | 980 | M | 9 | 0.019 | 0.74 | 0.027 | 27.40740741 | 23.61991192 | 1508 | 54 | 1562 | 1562 | 1583 | 2.24 | 2252.81 | 59.14 | 0.01 | 42240.1875 | 268.22 | 119.7410714
2 | 980 | S05 | 15 | 0.035 | 0.746 | 0.023 | 32.43478261 | 26.82423957 | 1508 | 38 | 0 | 1546 | 1546 | 2.58 | 2252.29 | 59.75 | 4.87 | 17855945.6 | 304.75 | 118.120155
2 | 909 | S10 | 6 | 0.024 | 1.032 | 0.02 | 51.6 | 29.96988564 | 1506 | 53 | 1559 | 1559 | 1559 | 2.91 | 2252.05 | 60.08 | 4.87 | 15829357.63 | 0 | 0
2 | 909 | S15 | 11 | 0.022 | 1.04 | 0.024 | 43.33333333 | 25.93359266 | 1506 | 49 | 1555 | 1555 | 1544 | 2.97 | 2250.68 | 60.08 | 5.73 | 18237328.24 | 0 | 0
2 | 909 | S25 | 8 | 0.021 | 1.02 | 0.025 | 40.8 | 25.10710746 | 1506 | 36 | 1542 | 1542 | 1533 | 2.83 | 2252.21 | 59.98 | 5.54 | 18517463.7 | 0 | 0
2 | 909 | S30 | 10 | 0.021 | 1.03 | 0.023 | 44.7826087 | 26.82423957 | 1506 | 44 | 1550 | 1550 | 1550 | 2.85 | 2251.89 | 60.08 | 5.72 | 18982247.49 | 0 | 0
2 | 909 | S04 | 9 | 0.018 | 1.051 | 0.019 | 55.31578947 | 31.21470086 | 1506 | 51 | 1557 | 1557 | 1557 | 2.82 | 2244.33 | 59.99 | 5.6 | 18718667.23 | 0 | 0
2 | 909 | S09 | 11 | 0.029 | 1.066 | 0.025 | 42.64 | 25.10710746 | 1506 | 45 | 1551 | 1551 | 1551 | 3.13 | 2244.55 | 60 | 5.81 | 17498884.7 | 0 | 0
2 | 909 | S19 | 15 | 0.023 | 1.04 | 0.015 | 69.33333333 | 37.65403131 | 1506 | 41 | 1547 | 1547 | 1538 | 2.38 | 2246.67 | 60.09 | 5.04 | 19982147.29 | 284.48 | 119.5294118
2 | 980 | M | 8 | 0.021 | 0.72 | 0.021 | 34.28571429 | 28.83191546 | 1508 | 74 | 0 | 1582 | 1582 | 2.43 | 2254.36 | 59.76 | 0.03 | 116892.7407 | 272.7 | 112.2222222
2 | 909 | M | 12 | 0.023 | 1.05 | 0.02 | 52.5 | 29.96988564 | 1506 | 77 | 1583 | 1583 | 1587 | 2.34 | 2250.73 | 59.57 | 0.23 | 929147.5128 | 280.27 | 119.7735043
2 | 980 | S05 | 13 | 0.013 | 0.965 | 0.02 | 48.25 | 29.96988564 | 1508 | 21 | 1529 | 1529 | 1531 | 2.88 | 2249.28 | 60.18 | 0.01 | 32802 | 307.82 | 106.8819444
2 | 909 | S10 | 5 | 0.018 | 1.037 | 0.02 | 51.85 | 29.96988564 | 1506 | 45 | 0 | 1551 | 1551 | 2.66 | 2251.05 | 60.11 | 5.51 | 19584135 | 0 | 0
2 | 980 | S20 | 15 | 0.025 | 0.785 | 0.023 | 34.13043478 | 26.82423957 | 1508 | 63 | 1571 | 1571 | 1543 | 2.5 | 2245.04 | 60.11 | 5.6 | 21121336.32 | 288.5 | 115.4
2 | 980 | S25 | 7 | 0.025 | 0.87 | 0.025 | 34.8 | 25.10710746 | 1508 | 25 | 1533 | 1533 | 1523 | 3.01 | 2250.4 | 59.87 | 5.68 | 17835728.37 | 0 | 0
2 | 980 | M | 0 | 0.033 | 0.747 | 0.022 | 33.95454545 | 27.78715793 | 1508 | 63 | 1571 | 1571 | 1564 | 3.08 | 2255.43 | 59.42 | 0.48 | 1476281.455 | 282 | 91.55844156
2 | 909 | S10 | 8 | 0.016 | 1.08 | 0.013 | 83.07692308 | 42.18126779 | 1506 | 46 | 1552 | 1552 | 1550 | 2.92 | 2246.56 | 60.09 | 5.52 | 17837070.9 | 318.15 | 108.9554795
2 | 909 | S15 | 6 | 0.023 | 1.025 | 0.017 | 60.29411765 | 34.09448306 | 1506 | 49 | 1555 | 1555 | 1555 | 2.81 | 2247.65 | 60.27 | 5.44 | 18275554.16 | 298.43 | 106.202847
2 | 909 | S20 | 8 | 0.021 | 1.134 | 0.019 | 59.68421053 | 31.21470086 | 1506 | 40 | 1546 | 1546 | 1544 | 2.84 | 2249.77 | 60.15 | 5.08 | 16901793.21 | 304.09 | 107.0739437
2 | 909 | S25 | 4 | 0.019 | 1.052 | 0.024 | 43.83333333 | 25.93359266 | 1506 | 44 | 0 | 1550 | 1550 | 2.85 | 2247.41 | 60.17 | 5.45 | 18050250.84 | 311 | 109.122807
2 | 980 | S29 | 7 | 0.017 | 0.79 | 0.023 | 34.34782609 | 26.82423957 | 1508 | 35 | 0 | 1543 | 1543 | 2.9 | 2250.71 | 59.88 | 5.68 | 18514806.12 | 0 | 0
2 | 909 | M | 12 | 0.019 | 1.02 | 0.019 | 53.68421053 | 31.21470086 | 1506 | 63 | 1569 | 1569 | 1563 | 2.31 | 2313.86 | 59.65 | 0.12 | 504842.1818 | 278.77 | 120.6796537
2 | 980 | S05 | 9 | 0.02 | 0.73 | 0.018 | 40.55555556 | 32.58285073 | 1508 | 48 | 1556 | 1556 | 1556 | 3.15 | 2325.43 | 59.84 | 5.48 | 16991141.87 | 0 | 0
2 | 980 | S10 | 10 | 0.03 | 0.79 | 0.025 | 31.6 | 25.10710746 | 1508 | 42 | 1550 | 1550 | 1550 | 2.92 | 2316.08 | 59.96 | 5.39 | 17955965.42 | 281.2 | 96.30136986
2 | 980 | S15 | 4 | 0.019 | 0.753 | 0.029 | 25.96551724 | 22.31802259 | 1508 | 39 | 1547 | 1547 | 1550 | 2.96 | 2326.88 | 60.04 | 5.52 | 18225130.38 | 293.15 | 99.03716216
2 | 980 | S20 | 10 | 0.022 | 0.763 | 0.025 | 30.52 | 25.10710746 | 1508 | 49 | 1557 | 1557 | 1557 | 2.78 | 2319.71 | 59.95 | 5.47 | 19170150.19 | 0 | 0
2 | 980 | S30 | 8 | 0.031 | 0.749 | 0.028 | 26.75 | 22.94811947 | 1508 | 51 | 1559 | 1559 | 1559 | 3 | 2326.08 | 59.58 | 5.65 | 18399292.8 | 0 | 0
2 | 980 | M | 13 | 0.022 | 0.72 | 0.022 | 32.72727273 | 27.78715793 | 1508 | 74 | 0 | 1582 | 1582 | 2.34 | 2324.28 | 59.62 | 0.32 | 1334971.077 | 278.23 | 118.9017094
2 | 980 | S05 | 11 | 0.031 | 0.725 | 0.032 | 22.65625 | 20.64126415 | 1508 | 44 | 1552 | 1552 | 1552 | 3.08 | 2324.39 | 60.14 | 5.77 | 18288723.14 | 0 | 0
2 | 980 | S10 | 8 | 0.023 | 0.74 | 0.03 | 24.66666667 | 21.72572514 | 1508 | 43 | 1551 | 1551 | 1551 | 2.99 | 2325.15 | 60.03 | 5.52 | 18028855.38 | 0 | 0
2 | 980 | S15 | 5 | 0.027 | 0.735 | 0.016 | 45.9375 | 35.77449321 | 1508 | 40 | 1548 | 1548 | 1558 | 3.06 | 2325.66 | 59.67 | 6.06 | 19344019.06 | 0 | 0
2 | 980 | S20 | 5 | 0.021 | 0.732 | 0.016 | 45.75 | 35.77449321 | 1508 | 33 | 0 | 1541 | 1541 | 3.31 | 2327.93 | 60 | 5.54 | 16364433.61 | 0 | 0
2 | 980 | S25 | 9 | 0.014 | 0.75 | 0.014 | 53.57142857 | 39.77262916 | 1508 | 51 | 1559 | 1559 | 1546 | 3.25 | 2327.83 | 59.98 | 5.87 | 17658560.25 | 0 | 0
2 | 980 | M | 9 | 0.025 | 0.77 | 0.02 | 38.5 | 29.96988564 | 1508 | 62 | 1570 | 1570 | 1587 | 2.29 | 2317.21 | 59.84 | 0.35 | 1487466.681 | 271.34 | 118.489083
2 | 980 | M | 12 | 0.019 | 0.789 | 0.022 | 35.86363636 | 27.78715793 | 1508 | 54 | 1562 | 1562 | 1562 | 2.56 | 2328.37 | 60.06 | 5.85 | 22346894.88 | 307.79 | 120.2304688
2 | 980 | S05 | 12 | 0.018 | 0.726 | 0.023 | 31.56521739 | 26.82423957 | 1508 | 39 | 1547 | 1547 | 1547 | 2.41 | 2327.18 | 60.01 | 5.42 | 21981711.83 | 292.77 | 121.4813278
2 | 909 | S10 | 8 | 0.023 | 1.01 | 0.032 | 31.5625 | 20.64126415 | 1506 | 57 | 1563 | 1563 | 1571 | 2.46 | 2328.19 | 60.03 | 6.08 | 24167747.9 | 0 | 0
2 | 980 | S15 | 8 | 0.019 | 0.735 | 0.015 | 49 | 37.65403131 | 1508 | 189 | 1697 | 1697 | 1697 | 2.46 | 2329.27 | 59.95 | 5.32 | 21156588.98 | 295.36 | 120.0650407
2 | 980 | M | 14 | 0.016 | 0.789 | 0.018 | 43.83333333 | 32.58285073 | 1508 | 66 | 0 | 1574 | 1574 | 2.3 | 2328.52 | 59.61 | 0.18 | 765374.4 | 277.2 | 120.5217391
2 | 976 | S05 | 7 | 0.016 | 1.015 | 0.025 | 40.6 | 25.10710746 | 1510 | 35 | 1545 | 1545 | 1545 | 2.51 | 2328.52 | 59.99 | 3.96 | 15429460.02 | 303.82 | 121.0438247
2 | 980 | S10 | 7 | 0.016 | 0.72 | 0.026 | 27.69230769 | 24.33786233 | 1508 | 51 | 1559 | 1559 | 1551 | 2.75 | 2325.77 | 60 | 5.96 | 21170427.14 | 316.06 | 114.9309091
2 | 980 | S15 | 8 | 0.027 | 0.78 | 0.022 | 35.45454545 | 27.78715793 | 1508 | 39 | 1547 | 1547 | 1539 | 2.61 | 2329.9 | 59.86 | 5.56 | 20845909.89 | 0 | 0
2 | 980 | M | 8 | 0.018 | 0.77 | 0.018 | 42.77777778 | 32.58285073 | 1508 | 63 | 1571 | 1571 | 1580 | 2.28 | 2326.64 | 59.57 | 0.08 | 342873.2632 | 278.11 | 121.9780702
2 | 980 | S05 | 7 | 0.02 | 0.74 | 0.022 | 33.63636364 | 27.78715793 | 1508 | 58 | 1566 | 1566 | 1566 | 2.77 | 2327.81 | 60.01 | 5.28 | 18635925.83 | 315.23 | 113.801444
2 | 980 | S10 | 6 | 0.023 | 0.725 | 0.027 | 26.85185185 | 23.61991192 | 1508 | 50 | 1558 | 1558 | 1558 | 2.96 | 2329.18 | 59.75 | 5.63 | 18606685.91 | 302.69 | 102.2601351
2 | 980 | M | 8 | 0.018 | 0.78 | 0.013 | 60 | 42.18126779 | 1508 | 65 | 0 | 1573 | 1573 | 2.26 | 2323.1 | 59.73 | 0.02 | 86345.30973 | 271.77 | 120.2522124
2 | 976 | S04 | 5 | 0.017 | 1.02 | 0.029 | 35.17241379 | 22.31802259 | 1510 | 38 | 0 | 1548 | 1548 | 2.65 | 2325.13 | 60.02 | 0 | 0 | 0 | 0
2 | 980 | S10 | 11 | 0.035 | 0.79 | 0.023 | 34.34782609 | 26.82423957 | 1508 | 37 | 1545 | 1545 | 1545 | 3.08 | 2325.74 | 59.98 | 5.31 | 16840471.91 | 0 | 0
2 | 980 | S15 | 6 | 0.025 | 0.803 | 0.03 | 26.76666667 | 21.72572514 | 1508 | 184 | 1692 | 1692 | 1540 | 3.01 | 2327.77 | 60.14 | 5.38 | 17474515.26 | 0 | 0
2 | 980 | M | 9 | 0.023 | 0.74 | 0.032 | 23.125 | 20.64126415 | 1508 | 53 | 1561 | 1561 | 1561 | 2.3 | 2326.94 | 59.49 | 0.12 | 509903.3739 | 274.27 | 119.2478261
2 | 980 | S05 | 8 | 0.026 | 0.74 | 0.032 | 23.125 | 20.64126415 | 1508 | 39 | 1547 | 1547 | 1553 | 2.23 | 2324.71 | 59.92 | 5.25 | 22986482.29 | 0 | 0
2 | 980 | S10 | 9 | 0.019 | 0.762 | 0.021 | 36.28571429 | 28.83191546 | 1508 | 41 | 1549 | 1549 | 1554 | 2.57 | 2324.57 | 60.04 | 0.02 | 75978.16342 | 309.28 | 120.3424125
2 | 980 | S15 | 8 | 0.02 | 0.75 | 0.021 | 35.71428571 | 28.83191546 | 1508 | 52 | 0 | 1560 | 1560 | 2.5 | 2322.63 | 60.05 | 4.97 | 19393031.45 | 301.94 | 120.776
2 | 980 | S20 | 8 | 0.016 | 0.76 | 0.03 | 25.33333333 | 21.72572514 | 1508 | 43 | 0 | 1551 | 1551 | 2.38 | 2328.21 | 60.14 | 5.1 | 20953890 | 273.25 | 114.8109244
2 | 980 | S24 | 12 | 0.017 | 0.73 | 0.019 | 38.42105263 | 31.21470086 | 1508 | 45 | 1553 | 1553 | 1535 | 2.38 | 2328.21 | 60 | 5.09 | 20912803.94 | 272.88 | 114.6554622
2 | 980 | M | 10 | 0.017 | 0.735 | 0.019 | 38.68421053 | 31.21470086 | 1508 | 58 | 0 | 1566 | 1566 | 2.26 | 2326.91 | 59.62 | 1.08 | 4670293.699 | 270.6 | 119.7345133
2 | 980 | S05 | 6 | 0.031 | 0.736 | 0.019 | 38.73684211 | 31.21470086 | 1508 | 43 | 1551 | 1551 | 1550 | 2.91 | 2329.15 | 59.9 | 5.32 | 17884030.1 | 0 | 0
2 | 980 | S10 | 10 | 0.032 | 0.74 | 0.023 | 32.17391304 | 26.82423957 | 1508 | 51 | 1559 | 1559 | 1559 | 2.55 | 2324 | 60.02 | 5.04 | 19291934.12 | 319.08 | 125.1294118
2 | 980 | S20 | 13 | 0.02 | 0.728 | 0.02 | 36.4 | 29.96988564 | 1508 | 28 | 1536 | 1536 | 1533 | 2.64 | 2327.69 | 59.89 | 5.34 | 19774784.59 | 309.71 | 117.3143939
2 | 980 | S30 | 8 | 0.016 | 0.764 | 0.024 | 31.83333333 | 25.93359266 | 1508 | 40 | 1548 | 1548 | 1541 | 3.22 | 2328.34 | 59.91 | 5.79 | 17584028.61 | 0 | 0
2 | 980 | M | 7 | 0.02 | 0.732 | 0.021 | 34.85714286 | 28.83191546 | 1508 | 42 | 1550 | 1550 | 1566 | 2.73 | 2322.26 | 59.81 | 0.02 | 71454.15385 | 282.79 | 103.5860806
2 | 980 | S05 | 10 | 0.017 | 0.71 | 0.023 | 30.86956522 | 26.82423957 | 1508 | 36 | 1544 | 1544 | 1544 | 2.83 | 2322.17 | 59.97 | 4.81 | 16576847.47 | 271.97 | 96.1024735
2 | 976 | S09 | 2 | 0.03 | 0.99 | 0.03 | 33 | 21.72572514 | 1510 | 44 | 1554 | 1554 | 1554 | 2.8 | 2318.1 | 60.07 | 4.88 | 16968492 | 0 | 0
2 | 980 | S15 | 8 | 0.027 | 0.76 | 0.031 | 24.51612903 | 21.1678094 | 1508 | 35 | 1543 | 1543 | 1542 | 2.66 | 2319.22 | 59.86 | 4.84 | 17723723.37 | 0 | 0
2 | 980 | S25 | 7 | 0.025 | 0.705 | 0.027 | 26.11111111 | 23.61991192 | 1508 | 41 | 1549 | 1549 | 1530 | 2.82 | 2324.21 | 59.88 | 4.78 | 16546397.15 | 315.62 | 111.9219858
2 | 980 | S30 | 9 | 0.016 | 0.747 | 0.018 | 41.5 | 32.58285073 | 1508 | 39 | 1547 | 1547 | 1547 | 2.63 | 2323.94 | 59.91 | 5.12 | 19001523.1 | 281.38 | 106.9885932
2 | 980 | M | 10 | 0.018 | 0.765 | 0.016 | 47.8125 | 35.77449321 | 1508 | 36 | 1544 | 1544 | 1544 | 2.19 | 2325.16 | 59.59 | 0.08 | 356736.8767 | 263.86 | 120.4840183
2 | 980 | S05 | 13 | 0.022 | 0.72 | 0.021 | 34.28571429 | 28.83191546 | 1508 | 52 | 1560 | 1560 | 1560 | 2.81 | 2325.07 | 59.92 | 6.02 | 20920665.44 | 0 | 0
2 | 980 | S10 | 9 | 0.025 | 0.731 | 0.022 | 33.22727273 | 27.78715793 | 1508 | 40 | 1548 | 1548 | 1553 | 2.89 | 2318.57 | 59.88 | 5.67 | 19105337.71 | 0 | 0
2 | 980 | S15 | 3 | 0.015 | 0.73 | 0.022 | 33.18181818 | 27.78715793 | 1508 | 38 | 1546 | 1546 | 1542 | 3.17 | 2323 | 59.99 | 5.33 | 16404630.28 | 0 | 0
2 | 980 | S20 | 7 | 0.018 | 0.71 | 0.019 | 37.36842105 | 31.21470086 | 1508 | 195 | 1703 | 1703 | 1540 | 3.2 | 2324.68 | 59.98 | 5.56 | 16964352.3 | 0 | 0
2 | 909 | S25 | 10 | 0.018 | 1.06 | 0.019 | 55.78947368 | 31.21470086 | 1506 | 39 | 1545 | 1545 | 1547 | 3.17 | 2324.81 | 60.21 | 6.32 | 19466800.2 | 0 | 0
2 | 909 | S01 | 15 | 0.027 | 1.01 | 0.023 | 43.91304348 | 26.82423957 | 1506 | 191 | 1697 | 1697 | 1697 | 2.63 | 2326.16 | 60.36 | 5.23 | 19428300.59 | 257.17 | 97.78326996
2 | 980 | M | 0 | 0.021 | 0.76 | 0.032 | 23.75 | 20.64126415 | 1508 | 62 | 0 | 1570 | 1570 | 2.27 | 2322 | 59.34 | 0.68 | 2921423.789 | 266.01 | 117.185022
2 | 909 | S09 | 10 | 0.016 | 1.045 | 0.014 | 74.64285714 | 39.77262916 | 1506 | 52 | 1558 | 1558 | 1553 | 2.68 | 2326.97 | 59.9 | 6.16 | 22463943.22 | 0 | 0
2 | 909 | S04 | 6 | 0.023 | 1.05 | 0.017 | 61.76470588 | 34.09448306 | 1506 | 57 | 1563 | 1563 | 1563 | 2.77 | 2324.26 | 59.88 | 6.38 | 22484068.94 | 0 | 0
2 | 909 | S15 | 12 | 0.023 | 1.04 | 0.01 | 104 | 51.94243253 | 1506 | 47 | 0 | 1553 | 1553 | 2.59 | 2324.44 | 59.86 | 5.55 | 20919960 | 0 | 0
2 | 909 | S20 | 6 | 0.02 | 1.079 | 0.02 | 53.95 | 29.96988564 | 1506 | 45 | 0 | 1551 | 1551 | 3.22 | 2324.06 | 59.92 | 6.44 | 19522104 | 0 | 0
2 | 909 | S10 | 5 | 0.024 | 1.24 | 0.028 | 44.28571429 | 22.94811947 | 1506 | 51 | 1557 | 1557 | 1557 | 3.02 | 2326.58 | 59.89 | 5.77 | 18669648.91 | 0 | 0
2 | 909 | S15 | 11 | 0.024 | 1.1 | 0.028 | 39.28571429 | 22.94811947 | 1506 | 48 | 1554 | 1554 | 1545 | 3.17 | 2323.82 | 59.81 | 6.12 | 18842734.79 | 0 | 0
2 | 909 | S30 | 5 | 0.022 | 1.015 | 0.025 | 40.6 | 25.10710746 | 1506 | 51 | 1557 | 1557 | 1549 | 3.09 | 2322.78 | 60.16 | 6.37 | 20111215.57 | 0 | 0
2 | 909 | M | 12 | 0.017 | 1.038 | 0.02 | 51.9 | 29.96988564 | 1506 | 74 | 1580 | 1580 | 1581 | 2.26 | 2320.42 | 59.8 | 0.19 | 819334.1416 | 270.49 | 119.6858407
2 | 909 | S05 | 4 | 0.027 | 1.04 | 0.02 | 52 | 29.96988564 | 1506 | 53 | 1559 | 1559 | 1559 | 2.85 | 2320.14 | 60.29 | 5.52 | 18873728.34 | 0 | 0
2 | 909 | S10 | 12 | 0.018 | 1.01 | 0.013 | 77.69230769 | 42.18126779 | 1506 | 51 | 1557 | 1557 | 1540 | 2.98 | 2323.63 | 59.95 | 5.46 | 17881034.62 | 0 | 0
2 | 909 | S15 | 5 | 0.034 | 1.04 | 0.021 | 49.52380952 | 28.83191546 | 1506 | 39 | 1545 | 1545 | 1550 | 3.02 | 2319.04 | 60.06 | 5.66 | 18254377.11 | 0 | 0
2 | 909 | S20 | 15 | 0.018 | 1.04 | 0.015 | 69.33333333 | 37.65403131 | 1506 | 50 | 1556 | 1556 | 1551 | 2.43 | 2320.93 | 60 | 5.34 | 21421324.3 | 0 | 0
2 | 909 | S25 | 7 | 0.04 | 1.018 | 0.022 | 46.27272727 | 27.78715793 | 1506 | 43 | 1549 | 1549 | 1549 | 2.38 | 2320.67 | 60.04 | 5.35 | 21909855 | 317.68 | 133.4789916
2 | 909 | S30 | 5 | 0.022 | 1.12 | 0.018 | 62.22222222 | 32.58285073 | 1506 | 22 | 0 | 1528 | 1528 | 2.48 | 2319.56 | 60.01 | 0.82 | 3221195.419 | 265.57 | 107.0846774
2 | 980 | S05 | 6 | 0.026 | 0.762 | 0.02 | 38.1 | 29.96988564 | 1508 | 40 | 1548 | 1548 | 1548 | 2.96 | 2337.68 | 59.98 | 4.66 | 15457119.24 | 0 | 0
2 | 980 | S15 | 6 | 0.017 | 0.78 | 0.018 | 43.33333333 | 32.58285073 | 1508 | 41 | 1549 | 1549 | 1563 | 2.38 | 2334.67 | 59.9 | 5.37 | 22124431.59 | 0 | 0
2 | 980 | S19 | 8 | 0.024 | 0.74 | 0.023 | 32.17391304 | 26.82423957 | 1508 | 45 | 1553 | 1553 | 1553 | 3.17 | 2338 | 60.08 | 5.46 | 16913254.26 | 0 | 0
2 | 980 | M | 9 | 0.02 | 0.75 | 0.019 | 39.47368421 | 31.21470086 | 1508 | 65 | 1573 | 1573 | 1580 | 2.25 | 2338.82 | 59.47 | 0.12 | 523895.68 | 268.1 | 119.1555556
2 | 980 | S05 | 17 | 0.027 | 0.71 | 0.032 | 22.1875 | 20.64126415 | 1508 | 50 | 1558 | 1558 | 1546 | 2.85 | 2340.62 | 59.88 | 5.08 | 17522620.46 | 0 | 0
2 | 980 | S10 | 11 | 0.029 | 0.722 | 0.031 | 23.29032258 | 21.1678094 | 1508 | 37 | 1545 | 1545 | 1533 | 2.8 | 2340.19 | 59.91 | 5.18 | 18183276.3 | 0 | 0
2 | 980 | S15 | 15 | 0.021 | 0.728 | 0.025 | 29.12 | 25.10710746 | 1508 | 48 | 1556 | 1556 | 1544 | 2.45 | 2340.07 | 59.95 | 5.1 | 20458897.71 | 0 | 0
2 | 980 | S20 | 9 | 0.019 | 0.71 | 0.022 | 32.27272727 | 27.78715793 | 1508 | 44 | 1552 | 1552 | 1549 | 2.84 | 2338.07 | 59.89 | 5.1 | 17634316.69 | 0 | 0
2 | 980 | S30 | 12 | 0.015 | 0.73 | 0.018 | 40.55555556 | 32.58285073 | 1508 | 42 | 1550 | 1550 | 1550 | 2.53 | 2339.06 | 59.96 | 4.76 | 18483196.65 | 301.23 | 119.0632411
2 | 980 | M | 15 | 0.019 | 0.738 | 0.025 | 29.52 | 25.10710746 | 1508 | 62 | 1570 | 1570 | 1581 | 2.24 | 2336.08 | 59.45 | 0.28 | 1226442 | 270.29 | 120.6651786
2 | 980 | S10 | 7 | 0.016 | 0.722 | 0.021 | 34.38095238 | 28.83191546 | 1508 | 51 | 1559 | 1559 | 1555 | 2.91 | 2336.97 | 59.92 | 5.27 | 17775427.48 | 0 | 0
2 | 980 | S15 | 10 | 0.021 | 0.723 | 0.022 | 32.86363636 | 27.78715793 | 1508 | 33 | 1541 | 1541 | 1539 | 2.6 | 2335.43 | 60.22 | 5.23 | 19730790.53 | 0 | 0
2 | 980 | S20 | 11 | 0.025 | 0.72 | 0.021 | 34.28571429 | 28.83191546 | 1508 | 56 | 1564 | 1564 | 1564 | 2.29 | 2337.83 | 60.11 | 5.18 | 22210405.89 | 0 | 0
2 | 980 | S25 | 14 | 0.019 | 0.758 | 0.023 | 32.95652174 | 26.82423957 | 1508 | 72 | 1580 | 1580 | 1580 | 2.86 | 2337.96 | 60.27 | 5.39 | 18505852.62 | 304.15 | 106.3461538
2 | 976 | S30 | 6 | 0.018 | 0.995 | 0.02 | 49.75 | 29.96988564 | 1510 | 47 | 1557 | 1557 | 1552 | 2.78 | 2338.4 | 59.88 | 5.05 | 17840814.39 | 0 | 0
2 | 909 | M | 15 | 0.031 | 1.026 | 0.016 | 64.125 | 35.77449321 | 1506 | 74 | 0 | 1580 | 1580 | 2.29 | 2332.58 | 59.49 | 0.02 | 85561.88646 | 277.66 | 121.2489083
2 | 909 | S10 | 15 | 0.021 | 1.01 | 0.017 | 59.41176471 | 34.09448306 | 1506 | 37 | 1543 | 1543 | 1543 | 2.76 | 2333.1 | 60.1 | 5.09 | 18071381.09 | 282.24 | 102.2608696
2 | 980 | S10 | 15 | 0.023 | 0.875 | 0.038 | 23.02631579 | 18.01034279 | 1508 | 36 | 0 | 1544 | 1544 | 2.29 | 2282.48 | 60.04 | 4.74 | 19842625.26 | 278.31 | 121.5327511
2 | 980 | M | 13 | 0.016 | 0.745 | 0.023 | 32.39130435 | 26.82423957 | 1508 | 70 | 1578 | 1578 | 1583 | 2.18 | 2279.14 | 59.62 | 0.07 | 307370.2569 | 264.09 | 121.1422018
2 | 980 | S23 | 8 | 0.025 | 0.81 | 0.028 | 28.92857143 | 22.94811947 | 1508 | 48 | 1556 | 1556 | 1556 | 2.73 | 2274.47 | 59.82 | 6.48 | 22674716.31 | 279.29 | 102.3040293
2 | 980 | M | 14 | 0.021 | 0.75 | 0.02 | 37.5 | 29.96988564 | 1508 | 57 | 1565 | 1565 | 1565 | 2.66 | 2268.57 | 59.91 | 0.01 | 35819.52632 | 272.04 | 102.2706767
2 | 980 | S10 | 9 | 0.03 | 0.71 | 0.023 | 30.86956522 | 26.82423957 | 1508 | 41 | 1549 | 1549 | 1552 | 2.35 | 2272.26 | 60.04 | 0.01 | 40610.60426 | 284.41 | 121.0255319
2 | 980 | S15 | 11 | 0.021 | 0.757 | 0.028 | 27.03571429 | 22.94811947 | 1508 | 43 | 1551 | 1551 | 1545 | 2.92 | 2273.7 | 60.06 | 0 | 0 | 301.39 | 103.2157534
2 | 980 | S20 | 15 | 0.025 | 0.74 | 0.032 | 23.125 | 20.64126415 | 1508 | 35 | 1543 | 1543 | 1536 | 2.43 | 2271.01 | 59.96 | 0 | 0 | 309.09 | 127.1975309
2 | 980 | S25 | 11 | 0.027 | 0.735 | 0.023 | 31.95652174 | 26.82423957 | 1508 | 39 | 1547 | 1547 | 1547 | 2.93 | 2273.04 | 60 | 6.13 | 19973272.3 | 293.72 | 100.2457338
2 | 980 | M | 3 | 0.035 | 0.73 | 0.023 | 31.73913043 | 26.82423957 | 1508 | 73 | 1581 | 1581 | 1585 | 2.28 | 2273.03 | 59.55 | 0.09 | 376844.4474 | 272.34 | 119.4473684
2 | 980 | S10 | 6 | 0.022 | 0.76 | 0.015 | 50.66666667 | 37.65403131 | 1508 | 43 | 1551 | 1551 | 1541 | 2.9 | 2271.16 | 59.78 | 6.06 | 19932953.21 | 294.62 | 101.5931034
2 | 980 | S15 | 6 | 0.03 | 0.756 | 0.022 | 34.36363636 | 27.78715793 | 1508 | 49 | 1557 | 1557 | 1565 | 2.69 | 2270.1 | 59.98 | 5.97 | 21160032.49 | 295.51 | 109.8550186
2 | 980 | S20 | 14 | 0.022 | 0.745 | 0.022 | 33.86363636 | 27.78715793 | 1508 | 54 | 1562 | 1562 | 1562 | 2.81 | 2271.54 | 59.91 | 5.32 | 18062380.7 | 292.98 | 104.2633452
2 | 980 | S25 | 4 | 0.018 | 0.657 | 0.021 | 31.28571429 | 28.83191546 | 1508 | 50 | 1558 | 1558 | 1558 | 2.85 | 2273.84 | 60.06 | 5.26 | 17625850.27 | 286.43 | 100.5017544
2 | 980 | M | 6 | 0.021 | 0.77 | 0.013 | 59.23076923 | 42.18126779 | 1508 | 64 | 1572 | 1572 | 1584 | 2.21 | 2268.45 | 59.76 | 0.01 | 43110.81448 | 267.97 | 121.2533937
2 | 980 | S10 | 8 | 0.014 | 0.765 | 0.018 | 42.5 | 32.58285073 | 1508 | 53 | 1561 | 1561 | 1561 | 2.79 | 2270.95 | 59.85 | 6.18 | 21127160.65 | 278.83 | 99.9390681
2 | 980 | S20 | 14 | 0.031 | 0.735 | 0.029 | 25.34482759 | 22.31802259 | 1508 | 40 | 0 | 1548 | 1548 | 2.95 | 2269.1 | 59.9 | 6.33 | 20449590.71 | 282.96 | 95.91864407
2 | 980 | M | 14 | 0.032 | 0.739 | 0.025 | 29.56 | 25.10710746 | 1508 | 69 | 1577 | 1577 | 1577 | 2.24 | 2287.7 | 59.53 | 0.04 | 171577.5 | 270.97 | 120.96875
2 | 980 | S05 | 10 | 0.025 | 0.743 | 0.022 | 33.77272727 | 27.78715793 | 1508 | 47 | 1555 | 1555 | 1555 | 2.53 | 2291.39 | 60.03 | 5.69 | 21644125.78 | 0 | 0
2 | 980 | S10 | 2 | 0.022 | 0.75 | 0.027 | 27.77777778 | 23.61991192 | 1508 | 55 | 1563 | 1563 | 1554 | 2.89 | 2290.92 | 60.02 | 5.39 | 17945275.76 | 0 | 0
2 | 980 | S15 | 13 | 0.031 | 0.71 | 0.016 | 44.375 | 35.77449321 | 1508 | 46 | 1554 | 1554 | 1546 | 3.15 | 2291.78 | 60.23 | 5.95 | 18181454.67 | 315.88 | 100.2793651
2 | 980 | S19 | 8 | 0.018 | 0.725 | 0.02 | 36.25 | 29.96988564 | 1508 | 43 | 1551 | 1551 | 1554 | 2.56 | 2289.61 | 59.91 | 5.85 | 21974889.73 | 307.59 | 120.1523438
2 | 980 | S24 | 8 | 0.022 | 0.744 | 0.015 | 49.6 | 37.65403131 | 1508 | 33 | 1541 | 1541 | 1538 | 2.68 | 2288.43 | 60.14 | 5.67 | 20334579.11 | 293.5 | 109.5149254
2 | 980 | S30 | 5 | 0.016 | 0.787 | 0.025 | 31.48 | 25.10710746 | 1508 | 36 | 1544 | 1544 | 1544 | 3.09 | 2289.05 | 60.1 | 5.79 | 18014601.26 | 257.71 | 83.4012945
2 | 980 | M | 8 | 0.023 | 0.744 | 0.016 | 46.5 | 35.77449321 | 1508 | 58 | 1566 | 1566 | 1589 | 2.32 | 2291.59 | 59.51 | 0.05 | 207428.4052 | 265.49 | 114.4353448
2 | 980 | S05 | 13 | 0.023 | 0.784 | 0.022 | 35.63636364 | 27.78715793 | 1508 | 41 | 1549 | 1549 | 1541 | 2.1 | 2295.67 | 59.89 | 5.78 | 26537945.2 | 261.32 | 124.4380952
2 | 980 | S10 | 6 | 0.016 | 0.765 | 0.032 | 23.90625 | 20.64126415 | 1508 | 39 | 1547 | 1547 | 1526 | 2.18 | 2294.14 | 60.05 | 6.15 | 27182401.93 | 250.65 | 114.9770642
2 | 980 | S14 | 13 | 0.02 | 0.714 | 0.02 | 35.7 | 29.96988564 | 1508 | 44 | 1552 | 1552 | 1546 | 2.12 | 2293 | 60.02 | 6.08 | 27619833.96 | 249.99 | 117.9198113
2 | 980 | S05 | 11 | 0.02 | 0.739 | 0.022 | 33.59090909 | 27.78715793 | 1508 | 27 | 1535 | 1535 | 1548 | 3.13 | 2293.31 | 60.11 | 5.47 | 16832748.86 | 234.31 | 74.85942492
2 | 980 | M | 5 | 0.021 | 0.755 | 0.023 | 32.82608696 | 26.82423957 | 1508 | 74 | 1582 | 1582 | 1584 | 2.23 | 2288.86 | 59.56 | 0.02 | 86217.14798 | 237.09 | 106.3183857
2 | 980 | S05 | 15 | 0.018 | 0.793 | 0.027 | 29.37037037 | 23.61991192 | 1508 | 41 | 1549 | 1549 | 1549 | 2.54 | 2291.65 | 59.85 | 5.18 | 19628794.25 | 207.34 | 81.62992126
2 | 980 | S10 | 15 | 0.023 | 0.74 | 0.023 | 32.17391304 | 26.82423957 | 1508 | 51 | 1559 | 1559 | 1545 | 2.61 | 2290.48 | 60.43 | 5.85 | 21562104.83 | 200.96 | 76.99616858
2 | 980 | S15 | 8 | 0.018 | 0.74 | 0.022 | 33.63636364 | 27.78715793 | 1508 | 32 | 1540 | 1540 | 1540 | 2.83 | 2290.53 | 60 | 5.78 | 19648376.78 | 198.75 | 70.22968198
2 | 980 | S20 | 15 | 0.026 | 0.72 | 0.025 | 28.8 | 25.10710746 | 1508 | 38 | 0 | 1546 | 1546 | 3.09 | 2293.14 | 60.2 | 6.1 | 19013024.85 | 196.53 | 63.60194175
2 | 980 | S25 | 23 | 0.018 | 0.749 | 0.02 | 37.45 | 29.96988564 | 1508 | 48 | 1556 | 1556 | 1556 | 3.11 | 2288.43 | 60.03 | 6.03 | 18635619.99 | 192.27 | 61.82315113
2 | 980 | S30 | 9 | 0.023 | 0.801 | 0.026 | 30.80769231 | 24.33786233 | 1508 | 70 | 1578 | 1578 | 1578 | 2.96 | 2292.54 | 59.98 | 6.39 | 20786212.34 | 192.57 | 65.05743243
2 | 980 | M | 6 | 0.018 | 0.72 | 0.021 | 34.28571429 | 28.83191546 | 1508 | 61 | 1569 | 1569 | 1584 | 2.29 | 2217.06 | 59.67 | 0.12 | 487946.8297 | 269.51 | 117.6899563
2 | 980 | S05 | 6 | 0.018 | 0.748 | 0.028 | 26.71428571 | 22.94811947 | 1508 | 30 | 1538 | 1538 | 1550 | 2.95 | 2216 | 60.06 | 5.46 | 17226207.46 | 0 | 0
2 | 980 | S10 | 9 | 0.017 | 0.737 | 0.019 | 38.78947368 | 31.21470086 | 1508 | 36 | 1544 | 1544 | 1544 | 2.59 | 2217.31 | 59.89 | 5.73 | 20603004.81 | 0 | 0
2 | 980 | S15 | 4 | 0.031 | 0.712 | 0.028 | 25.42857143 | 22.94811947 | 1508 | 39 | 1547 | 1547 | 1547 | 2.84 | 2218.34 | 59.94 | 5.55 | 18207572.32 | 0 | 0
2 | 980 | S25 | 9 | 0.026 | 0.786 | 0.025 | 31.44 | 25.10710746 | 1508 | 47 | 1555 | 1555 | 1559 | 3.15 | 2218.8 | 59.71 | 5.53 | 16359952 | 0 | 0
2 | 980 | S30 | 12 | 0.024 | 0.8 | 0.025 | 32 | 25.10710746 | 1508 | 44 | 1552 | 1552 | 1552 | 3.13 | 2219.39 | 59.88 | 5.47 | 16290180.79 | 317.59 | 101.4664537
2 | 980 | S35 | 6 | 0.022 | 0.715 | 0.024 | 29.79166667 | 25.93359266 | 1508 | 37 | 1545 | 1545 | 1545 | 3.04 | 2216.55 | 60.01 | 5.96 | 18251539.34 | 315.53 | 103.7927632
2 | 980 | M | 8 | 0.023 | 0.739 | 0.014 | 52.78571429 | 39.77262916 | 1508 | 87 | 1595 | 1595 | 1595 | 2.28 | 2221.69 | 59.63 | 0.26 | 1064072.579 | 272.79 | 119.6447368
2 | 980 | S05 | 5 | 0.016 | 0.744 | 0.026 | 28.61538462 | 24.33786233 | 1508 | 50 | 1558 | 1558 | 1547 | 2.99 | 2216.49 | 60.03 | 5.28 | 16439091.05 | 311.04 | 104.0267559
2 | 980 | S09 | 8 | 0.025 | 0.93 | 0.026 | 35.76923077 | 24.33786233 | 1508 | 41 | 1549 | 1549 | 1543 | 3.09 | 2220.33 | 60.04 | 5.46 | 16477866.52 | 302.57 | 97.91909385
2 | 980 | S20 | 9 | 0.023 | 0.77 | 0.023 | 33.47826087 | 26.82423957 | 1508 | 56 | 1564 | 1564 | 1564 | 2.91 | 2218.26 | 59.92 | 5.7 | 18249190.52 | 302.54 | 103.9656357
2 | 980 | M | 14 | 0.021 | 0.724 | 0.021 | 34.47619048 | 28.83191546 | 1508 | 58 | 1566 | 1566 | 1580 | 2.21 | 2238.05 | 59.55 | 0.03 | 127599.2308 | 288.82 | 130.6877828
2 | 980 | S05 | 9 | 0.021 | 0.731 | 0.022 | 33.22727273 | 27.78715793 | 1508 | 57 | 1565 | 1565 | 1565 | 2.92 | 2233.54 | 60.14 | 4.74 | 15227847.37 | 295.01 | 101.0308219
2 | 980 | S10 | 12 | 0.026 | 0.787 | 0.022 | 35.77272727 | 27.78715793 | 1508 | 25 | 0 | 1533 | 1533 | 2.69 | 2227.13 | 60.05 | 5.41 | 18812211.1 | 294.62 | 109.5241636
2 | 980 | S20 | 8 | 0.015 | 0.8 | 0.033 | 24.24242424 | 20.1434254 | 1508 | 42 | 1550 | 1550 | 1562 | 2.86 | 2232.93 | 60.2 | 4.85 | 15903770.66 | 287.74 | 100.6083916
2 | 980 | S05 | 4 | 0.02 | 0.78 | 0.012 | 65 | 44.94691449 | 1508 | 53 | 1561 | 1561 | 1561 | 2.72 | 2235.19 | 60.15 | 5.32 | 18361428.44 | 295 | 108.4558824
2 | 980 | M | 12 | 0.027 | 0.724 | 0.02 | 36.2 | 29.96988564 | 1508 | 78 | 1586 | 1586 | 1586 | 2.26 | 2234.46 | 59.48 | 0.04 | 166101.4513 | 280.39 | 124.0663717
2 | 980 | S10 | 4 | 0.019 | 0.756 | 0.019 | 39.78947368 | 31.21470086 | 1508 | 36 | 0 | 1544 | 1544 | 2.67 | 2234.01 | 60.19 | 4.66 | 16376046.34 | 296.02 | 110.8689139
2 | 980 | S20 | 7 | 0.032 | 0.733 | 0.028 | 26.17857143 | 22.94811947 | 1508 | 51 | 1559 | 1559 | 1559 | 2.91 | 2234.16 | 59.85 | 5.26 | 16961189.94 | 292.26 | 100.4329897
2 | 980 | S25 | 9 | 0.023 | 0.735 | 0.032 | 22.96875 | 20.64126415 | 1508 | 30 | 1538 | 1538 | 1545 | 2.9 | 2234.82 | 60.02 | 5.11 | 16539209.26 | 293.05 | 101.0517241
2 | 980 | M | 8 | 0.022 | 0.78 | 0.024 | 32.5 | 25.93359266 | 1508 | 68 | 1576 | 1576 | 1571 | 2.27 | 2236.18 | 59.49 | 0.01 | 41374.25551 | 272.52 | 120.0528634
2 | 980 | S05 | 12 | 0.019 | 0.76 | 0.02 | 38 | 29.96988564 | 1508 | 37 | 1545 | 1545 | 1542 | 2.84 | 2235.46 | 59.98 | 4.31 | 14248696.1 | 282.85 | 99.59507042
2 | 980 | S10 | 5 | 0.014 | 0.75 | 0.022 | 34.09090909 | 27.78715793 | 1508 | 48 | 1556 | 1556 | 1535 | 2.86 | 2235.48 | 60.17 | 3.96 | 13000176 | 265.97 | 92.9965035
2 | 980 | S20 | 12 | 0.019 | 0.745 | 0.027 | 27.59259259 | 23.61991192 | 1508 | 195 | 1703 | 1703 | 1539 | 2.9 | 2237.28 | 60.02 | 4.96 | 16071385.16 | 226.27 | 78.02413793
2 | 980 | S25 | 3 | 0.023 | 0.72 | 0.035 | 20.57142857 | 19.22466134 | 1508 | 46 | 1554 | 1554 | 1694 | 2.6 | 2228.7 | 60.09 | 4.77 | 17172990.69 | 223.18 | 85.83846154
2 | 980 | S29 | 7 | 0.025 | 0.742 | 0.024 | 30.91666667 | 25.93359266 | 1508 | 50 | 1558 | 1558 | 1554 | 2.9 | 2236.16 | 59.87 | 4.52 | 14638366.01 | 223.06 | 76.91724138
2 | 980 | M | 14 | 0.023 | 0.722 | 0.024 | 30.08333333 | 25.93359266 | 1508 | 89 | 0 | 1597 | 1597 | 2.32 | 2238.69 | 59.83 | 0.17 | 688976.1466 | 224.47 | 96.75431034
2 | 980 | S05 | 7 | 0.018 | 0.744 | 0.024 | 31 | 25.93359266 | 1508 | 48 | 1556 | 1556 | 1556 | 2.78 | 2237.64 | 60 | 4.5 | 15212732.37 | 212.02 | 76.26618705
2 | 980 | M | 7 | 0.018 | 0.75 | 0.02 | 37.5 | 29.96988564 | 1508 | 65 | 1573 | 1573 | 1573 | 2.27 | 2248.93 | 59.73 | 0.13 | 540932.0617 | 214.78 | 94.61674009
2 | 980 | S20 | 6 | 0.02 | 0.75 | 0.032 | 23.4375 | 20.64126415 | 1508 | 39 | 1547 | 1547 | 1547 | 3.24 | 2252.39 | 59.94 | 4.32 | 12613384 | 204.65 | 63.16358025
2 | 980 | S25 | 8 | 0.02 | 0.745 | 0.022 | 33.86363636 | 27.78715793 | 1508 | 25 | 0 | 1533 | 1533 | 3.09 | 2250.57 | 60.08 | 0 | 0 | 209.24 | 67.71521036
2 | 980 | M | 8 | 0.016 | 0.75 | 0.022 | 34.09090909 | 27.78715793 | 1508 | 73 | 1581 | 1581 | 1582 | 2.25 | 2243.35 | 59.61 | 0.11 | 460634.5333 | 269.57 | 119.8088889
2 | 980 | S05 | 6 | 0.025 | 0.728 | 0.024 | 30.33333333 | 25.93359266 | 1508 | 30 | 1538 | 1538 | 1534 | 3.11 | 2250.83 | 60.2 | 5.21 | 15836868.83 | 0 | 0
2 | 980 | S05 | 7 | 0.025 | 0.764 | 0.023 | 33.2173913 | 26.82423957 | 1508 | 33 | 1541 | 1541 | 1538 | 2.89 | 2246.74 | 59.9 | 5.42 | 17697158.95 | 290.08 | 100.3737024
2 | 980 | S10 | 8 | 0.017 | 0.826 | 0.025 | 33.04 | 25.10710746 | 1508 | 51 | 0 | 1559 | 1559 | 2.94 | 2249.79 | 60.21 | 5.4 | 17355522.86 | 264.14 | 89.84353741
2 | 980 | S14 | 6 | 0.017 | 0.709 | 0.024 | 29.54166667 | 25.93359266 | 1508 | 52 | 1560 | 1560 | 1560 | 3.13 | 2249.86 | 60.03 | 4.64 | 14008074.02 | 255.19 | 81.53035144
2 | 980 | S19 | 7 | 0.024 | 0.768 | 0.03 | 25.6 | 21.72572514 | 1508 | 51 | 1559 | 1559 | 1559 | 3.09 | 2250.15 | 60.08 | 5.66 | 17310862.72 | 257.44 | 83.31391586
2 | 980 | S24 | 12 | 0.018 | 0.76 | 0.022 | 34.54545455 | 27.78715793 | 1508 | 45 | 1553 | 1553 | 1541 | 2.7 | 2249.9 | 60.17 | 5.53 | 19354139.78 | 256.91 | 95.15185185
2 | 980 | S30 | 8 | 0.035 | 0.78 | 0.015 | 52 | 37.65403131 | 1508 | 39 | 0 | 1547 | 1547 | 2.75 | 2249.96 | 59.97 | 6.09 | 20927082.5 | 231.19 | 84.06909091
2 | 980 | M | 0 | 0.015 | 0.76 | 0.025 | 30.4 | 25.10710746 | 1508 | 67 | 1575 | 1575 | 1572 | 3.09 | 2243.19 | 0 | 0.03 | 91469.8835 | 255.46 | 82.67313916
2 | 909 | S05 | 9 | 0.02 | 1.047 | 0.033 | 31.72727273 | 20.1434254 | 1506 | 33 | 1539 | 1539 | 1539 | 2.42 | 2265.18 | 59.77 | 5.05 | 19853085.87 | 294.64 | 121.7520661
2 | 980 | S10 | 9 | 0.021 | 0.9 | 0.028 | 32.14285714 | 22.94811947 | 1508 | 25 | 0 | 1533 | 1533 | 2.36 | 2261.65 | 60.03 | 4.77 | 19199108.52 | 255.5 | 108.2627119
2 | 980 | S20 | 3 | 0.021 | 0.82 | 0.031 | 26.4516129 | 21.1678094 | 1508 | 52 | 1560 | 1560 | 1555 | 2.86 | 2265.9 | 59.98 | 5.2 | 17303236.36 | 220.36 | 77.04895105
2 | 909 | S25 | 13 | 0.035 | 1.035 | 0.02 | 51.75 | 29.96988564 | 1506 | 43 | 1549 | 1549 | 1549 | 2.8 | 2266.28 | 60.2 | 5.96 | 20260543.2 | 219.58 | 78.42142857
2 | 909 | S09 | 9 | 0.023 | 1.048 | 0.033 | 31.75757576 | 20.1434254 | 1506 | 42 | 1548 | 1548 | 1550 | 3.12 | 2264.47 | 60.16 | 6.08 | 18533816 | 203.47 | 65.21474359
2 | 909 | S15 | 10 | 0.026 | 1.043 | 0.03 | 34.76666667 | 21.72572514 | 1506 | 40 | 1546 | 1546 | 1703 | 2.56 | 2265.34 | 60.03 | 5.65 | 20998639.92 | 203.31 | 79.41796875
2 | 909 | S25 | 6 | 0.024 | 1.066 | 0.04 | 26.65 | 17.29210593 | 1506 | 43 | 0 | 1549 | 1549 | 2.85 | 2266.2 | 59.96 | 5.64 | 18835700.21 | 195.52 | 68.60350877
2 | 980 | M | 13 | 0.032 | 0.75 | 0.024 | 31.25 | 25.93359266 | 1508 | 68 | 1576 | 1576 | 1576 | 2.21 | 2263.31 | 59.55 | 0.01 | 43013.13122 | 187.03 | 84.62895928
2 | 909 | S05 | 8 | 0.022 | 1.03 | 0.025 | 41.2 | 25.10710746 | 1506 | 44 | 1550 | 1550 | 1550 | 3.16 | 2266.45 | 59.82 | 5.91 | 17803108.2 | 181.28 | 57.36708861
2 | 980 | S10 | 8 | 0.028 | 0.83 | 0.03 | 27.66666667 | 21.72572514 | 1508 | 33 | 1541 | 1541 | 1543 | 2.52 | 2267.59 | 59.97 | 0 | 0 | 184.6 | 73.25396825
2 | 909 | S20 | 9 | 0.02 | 1.04 | 0.023 | 45.2173913 | 26.82423957 | 1506 | 42 | 0 | 1548 | 0 | 2.81 | 2264.85 | 59.91 | 6.39 | 21631332.49 | 181.27 | 64.5088968
2 | 909 | S25 | 6 | 0.034 | 1.033 | 0.035 | 29.51428571 | 19.22466134 | 1506 | 32 | 1538 | 1538 | 1543 | 3.14 | 2264.84 | 59.98 | 5.61 | 16994955.44 | 180.55 | 57.5
2 | 980 | S30 | 5 | 0.022 | 0.77 | 0.028 | 27.5 | 22.94811947 | 1508 | 38 | 1546 | 1546 | 1555 | 3.13 | 2264.5 | 60.28 | 5.74 | 17441714.38 | 182.9 | 58.43450479
2 | 980 | S14 | 7 | 0.02 | 0.748 | 0.02 | 37.4 | 29.96988564 | 1508 | 55 | 1563 | 1563 | 1563 | 2.38 | 2265.55 | 59.94 | 5.7 | 22788767.65 | 180.76 | 75.94957983
2 | 980 | S09 | 3 | 0.029 | 0.739 | 0.028 | 26.39285714 | 22.94811947 | 1508 | 43 | 1551 | 1551 | 1551 | 2.7 | 2261.75 | 59.97 | 5.83 | 20511559.44 | 249.14 | 92.27407407
2 | 980 | S19 | 8 | 0.015 | 0.76 | 0.018 | 42.22222222 | 32.58285073 | 1508 | 48 | 0 | 1556 | 1556 | 2.95 | 2259.66 | 59.96 | 5.48 | 17629943.92 | 0 | 0
2 | 976 | S14 | 3 | 0.025 | 1.065 | 0.024 | 44.375 | 25.93359266 | 1510 | 38 | 1548 | 1548 | 1548 | 2.64 | 2259.92 | 60.11 | 4.86 | 17473290.55 | 245.64 | 93.04545455
2 | 980 | M | 10 | 0.034 | 0.738 | 0.018 | 41 | 32.58285073 | 1508 | 75 | 1583 | 1583 | 1583 | 2.38 | 2302.03 | 59.81 | 0.04 | 162496.2353 | 268.06 | 112.6302521
2 | 980 | S04 | 9 | 0.028 | 0.72 | 0.027 | 26.66666667 | 23.61991192 | 1508 | 38 | 1546 | 1546 | 1546 | 3.04 | 2307.73 | 59.82 | 5.45 | 17376295.95 | 239.71 | 78.85197368
2 | 980 | S19 | 7 | 0.022 | 0.756 | 0.022 | 34.36363636 | 27.78715793 | 1508 | 46 | 1554 | 1554 | 1545 | 3.06 | 2261.09 | 60.16 | 5.63 | 17472462.14 | 217.77 | 71.16666667
2 | 980 | S24 | 9 | 0.02 | 0.79 | 0.026 | 30.38461538 | 24.33786233 | 1508 | 37 | 0 | 1545 | 1545 | 3.21 | 2264.17 | 59.74 | 5.27 | 15612192.77 | 213.66 | 66.56074766
2 | 980 | S34 | 4 | 0.024 | 0.728 | 0.027 | 26.96296296 | 23.61991192 | 1508 | 42 | 1550 | 1550 | 1542 | 2.57 | 2259.63 | 59.7 | 6.47 | 23892290.12 | 205.36 | 79.90661479
2 | 980 | M | 6 | 0.023 | 0.75 | 0.022 | 34.09090909 | 27.78715793 | 1508 | 60 | 1568 | 1568 | 1568 | 2.23 | 2259.3 | 59.39 | 0.29 | 1234003.318 | 261.99 | 117.4843049
2 | 980 | S05 | 2 | 0.021 | 0.75 | 0.028 | 26.78571429 | 22.94811947 | 1508 | 52 | 1560 | 1560 | 1557 | 3.15 | 2260.18 | 60 | 5.6 | 16876010.67 | 0 | 0
2 | 909 | S15 | 12 | 0.023 | 1.06 | 0.02 | 53 | 29.96988564 | 1506 | 35 | 1541 | 1541 | 1541 | 2.77 | 2262.24 | 60.12 | 5.34 | 18316793.76 | 0 | 0
2 | 909 | S20 | 8 | 0.032 | 1.029 | 0.03 | 34.3 | 21.72572514 | 1506 | 37 | 1543 | 1543 | 1543 | 3.05 | 2260.26 | 60.21 | 5.54 | 17243190.06 | 317.83 | 104.2065574
2 | 909 | S25 | 3 | 0.021 | 1.062 | 0.032 | 33.1875 | 20.64126415 | 1506 | 36 | 0 | 1542 | 1542 | 3.22 | 2259.71 | 59.96 | 5.82 | 17154146.35 | 315.87 | 98.09627329
2 | 909 | S30 | 4 | 0.017 | 1.052 | 0.02 | 52.6 | 29.96988564 | 1506 | 35 | 0 | 1541 | 1541 | 3.1 | 2263.52 | 59.88 | 5.99 | 18369560.05 | 316.41 | 102.0677419
2 | 909 | M | 10 | 0.023 | 1.005 | 0.018 | 55.83333333 | 32.58285073 | 1506 | 73 | 0 | 1579 | 1579 | 2.33 | 2260.28 | 59.54 | 0.3 | 1222297.339 | 278.6 | 119.5708155
2 | 909 | M | 10 | 0.026 | 1.025 | 0.023 | 44.56521739 | 26.82423957 | 1506 | 51 | 0 | 1557 | 1557 | 2.25 | 2255.94 | 59.7 | 0.1 | 421108.8 | 270.27 | 120.12
2 | 909 | M | 8 | 0.029 | 1.02 | 0.024 | 42.5 | 25.93359266 | 1506 | 72 | 1578 | 1578 | 1582 | 2.47 | 2258.22 | 60 | 0.14 | 537584.3563 | 277.56 | 112.3724696
2 | 909 | S05 | 9 | 0.025 | 1.04 | 0.021 | 49.52380952 | 28.83191546 | 1506 | 44 | 0 | 1550 | 1550 | 2.84 | 2262.49 | 60.03 | 5.78 | 19339509.59 | 0 | 0
2 | 909 | S10 | 10 | 0.02 | 1.045 | 0.023 | 45.43478261 | 26.82423957 | 1506 | 57 | 1563 | 1563 | 1563 | 2.8 | 2263.08 | 60.1 | 5.47 | 18568571.4 | 295.25 | 105.4464286
2 | 909 | S15 | 7 | 0.019 | 1.029 | 0.03 | 34.3 | 21.72572514 | 1506 | 41 | 1547 | 1547 | 1542 | 2.81 | 2259.97 | 60.03 | 5 | 16889455.52 | 301.53 | 107.3060498
2 | 909 | S22 | 6 | 0.021 | 1.052 | 0.03 | 35.06666667 | 21.72572514 | 1506 | 57 | 0 | 1563 | 1563 | 2.94 | 2262.97 | 59.91 | 5.99 | 19364557.57 | 0 | 0
2 | 909 | S05 | 8 | 0.016 | 1.026 | 0.019 | 54 | 31.21470086 | 1506 | 47 | 1553 | 1553 | 1541 | 2.86 | 2258.93 | 60.15 | 5.6 | 18576934.83 | 0 | 0
2 | 980 | S10 | 9 | 0.021 | 0.747 | 0.023 | 32.47826087 | 26.82423957 | 1508 | 42 | 1550 | 1550 | 1550 | 2.8 | 2261.88 | 60.06 | 4.73 | 16048038.6 | 0 | 0
2 | 909 | S15 | 5 | 0.024 | 1.042 | 0.024 | 43.41666667 | 25.93359266 | 1506 | 38 | 1544 | 1544 | 1544 | 2.84 | 2261.6 | 60.07 | 5.55 | 18562639.44 | 0 | 0
2 | 909 | S20 | 6 | 0.023 | 1.01 | 0.024 | 42.08333333 | 25.93359266 | 1506 | 49 | 1555 | 1555 | 1547 | 2.95 | 2262.21 | 60.3 | 5.9 | 19002564 | 0 | 0
2 | 909 | S25 | 8 | 0.021 | 1 | 0.021 | 47.61904762 | 28.83191546 | 1506 | 43 | 1549 | 1549 | 1549 | 2.84 | 2260.28 | 60.13 | 5.58 | 18652085.24 | 317.14 | 111.6690141
2 | 909 | S30 | 6 | 0.025 | 1.036 | 0.021 | 49.33333333 | 28.83191546 | 1506 | 39 | 1545 | 1545 | 1545 | 2.52 | 2259.78 | 60.01 | 5.08 | 19132804 | 302.7 | 120.1190476
2 | 909 | S34 | 8 | 0.029 | 1.05 | 0.019 | 55.26315789 | 31.21470086 | 1506 | 44 | 1550 | 1550 | 1550 | 2.39 | 2259.36 | 60 | 5.15 | 20447680.67 | 298.75 | 125
2 | 980 | M | 11 | 0.038 | 0.747 | 0.025 | 29.88 | 25.10710746 | 1508 | 60 | 1568 | 1568 | 1562 | 2.2 | 2258.58 | 59.52 | 0.23 | 991721.9455 | 266.72 | 121.2363636
2 | 980 | S05 | 7 | 0.022 | 0.733 | 0.035 | 20.94285714 | 19.22466134 | 1508 | 45 | 1553 | 1553 | 1553 | 2.94 | 2259.34 | 59.89 | 5.78 | 18655693.14 | 0 | 0
2 | 909 | S10 | 7 | 0.031 | 1.043 | 0.023 | 45.34782609 | 26.82423957 | 1506 | 46 | 1552 | 1552 | 1552 | 2.83 | 2259.91 | 60.02 | 0.01 | 33539.30035 | 313.34 | 110.7208481
2 | 909 | S20 | 7 | 0.023 | 1.04 | 0.021 | 49.52380952 | 28.83191546 | 1506 | 39 | 1545 | 1545 | 1545 | 3.14 | 2258.69 | 59.87 | 4.92 | 14864194.32 | 303.59 | 96.68471338
2 | 909 | M | 8 | 0.025 | 1.044 | 0.018 | 58 | 32.58285073 | 1506 | 190 | 0 | 1696 | 1696 | 2.22 | 2253.87 | 59.61 | 0.17 | 724893.3243 | 263.03 | 118.481982
2 | 980 | S10 | 5 | 0.027 | 0.726 | 0.023 | 31.56521739 | 26.82423957 | 1508 | 48 | 1556 | 1556 | 1556 | 2.84 | 2260.04 | 59.79 | 5.23 | 17480295.3 | 296.01 | 104.2288732
2 | 980 | S15 | 3 | 0.023 | 0.774 | 0.023 | 33.65217391 | 26.82423957 | 1508 | 43 | 0 | 1551 | 1551 | 2.74 | 2260.8 | 60.08 | 5.75 | 19926394.16 | 0 | 0
2 | 980 | S20 | 7 | 0.024 | 0.91 | 0.026 | 35 | 24.33786233 | 1508 | 52 | 1560 | 1560 | 1560 | 3.22 | 2264.58 | 60.07 | 5.47 | 16157286 | 318.33 | 98.86024845
2 | 980 | S30 | 9 | 0.022 | 0.77 | 0.022 | 35 | 27.78715793 | 1508 | 54 | 1562 | 1562 | 1562 | 2.55 | 2254.65 | 59.96 | 5.14 | 19087601.65 | 287.07 | 112.5764706
2 | 980 | M | 9 | 0.015 | 0.765 | 0.023 | 33.26086957 | 26.82423957 | 1508 | 58 | 1566 | 1566 | 1577 | 2.22 | 2255.64 | 59.52 | 0.04 | 170697.0811 | 266.75 | 120.1576577
2 | 980 | S05 | 8 | 0.017 | 0.748 | 0.028 | 26.71428571 | 22.94811947 | 1508 | 37 | 1545 | 1545 | 1545 | 2.8 | 2265.6 | 59.9 | 5.82 | 19778688 | 0 | 0
2 | 976 | M | 5 | 0.022 | 1.03 | 0.011 | 93.63636364 | 48.15942887 | 1510 | 65 | 0 | 1575 | 1575 | 2.28 | 2254.45 | 59.3 | 0.02 | 83058.68421 | 272.18 | 119.377193
2 | 980 | S05 | 6 | 0.022 | 0.786 | 0.024 | 32.75 | 25.93359266 | 1508 | 59 | 1567 | 1567 | 1567 | 2.65 | 2261.17 | 60.17 | 4.53 | 16234347.33 | 299.4 | 112.9811321
2 | 980 | S20 | 2 | 0.029 | 0.765 | 0.029 | 26.37931034 | 22.31802259 | 1508 | 193 | 0 | 1701 | 1701 | 3.16 | 2258.3 | 59.87 | 5.65 | 16958689.56 | 0 | 0
2 | 980 | S25 | 8 | 0.021 | 0.748 | 0.023 | 32.52173913 | 26.82423957 | 1508 | 45 | 1553 | 1553 | 1560 | 3.16 | 2260.36 | 59.97 | 5.38 | 16163004.61 | 0 | 0
2 | 980 | M | 8 | 0.018 | 0.762 | 0.025 | 30.48 | 25.10710746 | 1508 | 70 | 1578 | 1578 | 1578 | 2.31 | 2253.38 | 59.61 | 0.01 | 40970.54545 | 283.69 | 122.8095238
2 | 980 | S05 | 5 | 0.025 | 0.73 | 0.019 | 38.42105263 | 31.21470086 | 1508 | 56 | 0 | 1564 | 1564 | 2.71 | 2254.71 | 59.86 | 5.05 | 17646641.73 | 318.85 | 117.6568266
2 | 980 | S15 | 7 | 0.03 | 0.71 | 0.012 | 59.16666667 | 44.94691449 | 1508 | 55 | 1563 | 1563 | 1555 | 2.89 | 2255.19 | 59.89 | 5.38 | 17632620.5 | 317.1 | 109.7231834
2 | 980 | S20 | 7 | 0.028 | 0.77 | 0.02 | 38.5 | 29.96988564 | 1508 | 47 | 1555 | 1555 | 1556 | 2.86 | 2259.06 | 59.71 | 5.79 | 19208329.05 | 317.9 | 111.1538462
2 | 980 | S30 | 8 | 0.02 | 0.722 | 0.029 | 24.89655172 | 22.31802259 | 1508 | 53 | 1561 | 1561 | 1561 | 3.07 | 2260.83 | 60.1 | 5.96 | 18434233.41 | 303.39 | 98.82410423
2 | 980 | M | 6 | 0.026 | 0.734 | 0.026 | 28.23076923 | 24.33786233 | 1508 | 48 | 1556 | 1556 | 1586 | 2.56 | 2253.38 | 59.96 | 0.03 | 110908.5469 | 280.88 | 109.71875
2 | 980 | M | 6 | 0.028 | 0.755 | 0.02 | 37.75 | 29.96988564 | 1508 | 70 | 0 | 1578 | 1578 | 2.41 | 2246.71 | 59.57 | 0.19 | 743931.361 | 295.96 | 122.8049793
2 | 980 | S05 | 6 | 0.02 | 0.75 | 0.025 | 30 | 25.10710746 | 1508 | 51 | 1559 | 1559 | 1550 | 2.81 | 2251.23 | 60.1 | 5.7 | 19179518.22 | 0 | 0
2 | 980 | S10 | 9 | 0.024 | 0.74 | 0.026 | 28.46153846 | 24.33786233 | 1508 | 41 | 0 | 1549 | 1549 | 3.19 | 2247.93 | 59.93 | 5.6 | 16574079.5 | 0 | 0
2 | 980 | S15 | 7 | 0.028 | 0.734 | 0.023 | 31.91304348 | 26.82423957 | 1508 | 41 | 1549 | 1549 | 1549 | 3.19 | 2248.8 | 60.05 | 5.37 | 15899509.47 | 0 | 0
2 | 980 | S25 | 9 | 0.028 | 0.715 | 0.03 | 23.83333333 | 21.72572514 | 1508 | 49 | 1557 | 1557 | 1554 | 2.83 | 2246.59 | 60.28 | 5.42 | 18071157.16 | 313.98 | 110.9469965
2 | 980 | S30 | 8 | 0.016 | 0.76 | 0.017 | 44.70588235 | 34.09448306 | 1508 | 55 | 1563 | 1563 | 1561 | 3.14 | 2246.96 | 59.89 | 5.56 | 16710512.71 | 296.94 | 94.56687898
2 | 980 | S34 | 0 | 0.022 | 0.728 | 0.02 | 36.4 | 29.96988564 | 1508 | 53 | 1561 | 1561 | 1561 | 3.19 | 2246.9 | 60 | 5.53 | 16359404.2 | 303.81 | 95.23824451
2 | 980 | M | 6 | 0.013 | 0.767 | 0.015 | 51.13333333 | 37.65403131 | 1508 | 77 | 1585 | 1585 | 1585 | 2.73 | 2241.68 | 59.63 | 0.01 | 34487.38462 | 266.61 | 97.65934066
2 | 980 | S05 | 5 | 0.018 | 0.72 | 0.012 | 60 | 44.94691449 | 1508 | 40 | 1548 | 1548 | 1551 | 2.66 | 2238.29 | 59.99 | 5.22 | 18448221.79 | 293.47 | 110.3270677
2 | 980 | S15 | 7 | 0.025 | 0.78 | 0.013 | 60 | 42.18126779 | 1508 | 61 | 1569 | 1569 | 1569 | 3.01 | 2245.13 | 59.99 | 5.52 | 17292722.23 | 0 | 0
2 | 980 | M | 4 | 0.023 | 0.738 | 0.023 | 32.08695652 | 26.82423957 | 1508 | 71 | 1579 | 1579 | 1579 | 2.37 | 2237.19 | 59.59 | 0.12 | 475756.8608 | 265.98 | 112.2278481
2 | 980 | S05 | 2 | 0.018 | 0.74 | 0.011 | 67.27272727 | 48.15942887 | 1508 | 47 | 1555 | 1555 | 1545 | 2.94 | 2241.65 | 60.19 | 4.94 | 15819644.29 | 0 | 0
2 | 980 | S10 | 7 | 0.017 | 0.748 | 0.014 | 53.42857143 | 39.77262916 | 1508 | 40 | 1548 | 1548 | 1556 | 2.85 | 2244.82 | 60.03 | 5.3 | 17533225.68 | 0 | 0
2 | 980 | S14 | 6 | 0.015 | 0.728 | 0.015 | 48.53333333 | 37.65403131 | 1508 | 37 | 1545 | 1545 | 1526 | 2.56 | 2242.15 | 59.76 | 4.57 | 16810869.96 | 0 | 0
2 | 980 | S20 | 3 | 0.027 | 0.798 | 0.024 | 33.25 | 25.93359266 | 1508 | 42 | 1550 | 1550 | 1546 | 3.06 | 2240.63 | 60 | 5.89 | 18113955.86 | 0 | 0
2 | 980 | S25 | 8 | 0.024 | 0.738 | 0.021 | 35.14285714 | 28.83191546 | 1508 | 33 | 1541 | 1541 | 1550 | 2.56 | 2240.31 | 59.77 | 5.01 | 18414298.05 | 0 | 0
2 | 980 | S30 | 6 | 0.03 | 0.74 | 0.026 | 28.46153846 | 24.33786233 | 1508 | 49 | 1557 | 1557 | 1557 | 2.5 | 2245.48 | 59.92 | 5.53 | 20861407.39 | 0 | 0
2 | 980 | M | 4 | 0.017 | 0.76 | 0.025 | 30.4 | 25.10710746 | 1508 | 64 | 1572 | 1572 | 1572 | 2.29 | 2224.72 | 59.41 | 0.15 | 612040.8734 | 296.26 | 129.371179
2 | 980 | S05 | 6 | 0.026 | 0.755 | 0.022 | 34.31818182 | 27.78715793 | 1508 | 34 | 1542 | 1542 | 1546 | 2.11 | 2228.74 | 60 | 5.36 | 23778860.13 | 319.92 | 151.6208531
2 | 980 | S10 | 7 | 0.022 | 0.75 | 0.025 | 30 | 25.10710746 | 1508 | 31 | 1539 | 1539 | 1544 | 2.81 | 2229.42 | 60.04 | 5.38 | 17927393 | 318.21 | 113.2419929
2 | 980 | S15 | 5 | 0.032 | 0.73 | 0.022 | 33.18181818 | 27.78715793 | 1508 | 34 | 1542 | 1542 | 1542 | 2.9 | 2232.24 | 60.03 | 5.5 | 17780946.21 | 315.85 | 108.9137931
2 | 980 | S20 | 4 | 0.023 | 0.705 | 0.019 | 37.10526316 | 31.21470086 | 1508 | 45 | 0 | 1553 | 1553 | 2.88 | 2228.47 | 59.82 | 5.51 | 17906684.98 | 310.52 | 107.8194444
2 | 980 | S25 | 8 | 0.015 | 0.725 | 0.018 | 40.27777778 | 32.58285073 | 1508 | 186 | 1694 | 1694 | 1553 | 2.7 | 2226.59 | 59.91 | 0.02 | 69271.68889 | 299.48 | 110.9185185
2 | 980 | S29 | 5 | 0.016 | 0.733 | 0.02 | 36.65 | 29.96988564 | 1508 | 47 | 1555 | 1555 | 1538 | 2.85 | 2225.98 | 59.95 | 0.01 | 32803.91579 | 286.96 | 100.6877193
2 | 980 | M | 4 | 0.021 | 0.774 | 0.012 | 64.5 | 44.94691449 | 1508 | 74 | 1582 | 1582 | 1577 | 2.41 | 2225.05 | 59.54 | 0.01 | 38776.80498 | 283.44 | 117.6099585
2 | 980 | S05 | 7 | 0.02 | 0.78 | 0.018 | 43.33333333 | 32.58285073 | 1508 | 56 | 0 | 1564 | 1564 | 2.6 | 2230.3 | 60.18 | 4.52 | 16284621.23 | 275.88 | 106.1076923
2 | 980 | S10 | 6 | 0.025 | 0.733 | 0.022 | 33.31818182 | 27.78715793 | 1508 | 50 | 1558 | 1558 | 1562 | 2.82 | 2229.46 | 59.9 | 5.46 | 18129778.98 | 274.4 | 97.30496454
2 | 980 | S15 | 6 | 0.014 | 0.741 | 0.014 | 52.92857143 | 39.77262916 | 1508 | 43 | 1551 | 1551 | 1551 | 2.6 | 2226.71 | 60.17 | 5.15 | 18524514.35 | 267.76 | 102.9846154
2 | 980 | S20 | 2 | 0.023 | 0.74 | 0.033 | 22.42424242 | 20.1434254 | 1508 | 42 | 1550 | 1550 | 1543 | 2.54 | 2226.43 | 60.03 | 5.21 | 19180606.8 | 263.36 | 103.6850394
2 | 976 | M | 4 | 0.026 | 1.005 | 0.016 | 62.8125 | 35.77449321 | 1510 | 64 | 1574 | 1574 | 1583 | 2.32 | 2225.44 | 59.56 | 0.01 | 40288.13793 | 267.87 | 115.4612069
2 | 980 | S05 | 5 | 0.028 | 0.73 | 0.017 | 42.94117647 | 34.09448306 | 1508 | 41 | 1549 | 1549 | 1549 | 3.2 | 2229.01 | 60.17 | 5.13 | 15008202.96 | 266.12 | 83.1625
2 | 909 | S10 | 7 | 0.032 | 1.03 | 0.021 | 49.04761905 | 28.83191546 | 1506 | 44 | 1550 | 1550 | 1553 | 3.01 | 2228.5 | 59.9 | 5.87 | 18252969.77 | 265.45 | 88.18936877
2 | 909 | S15 | 6 | 0.023 | 1.05 | 0.014 | 75 | 39.77262916 | 1506 | 44 | 1550 | 1550 | 1550 | 2.93 | 2227.61 | 59.96 | 5.84 | 18648060.78 | 258.48 | 88.21843003
2 | 909 | S20 | 7 | 0.019 | 1.055 | 0.018 | 58.61111111 | 32.58285073 | 1506 | 41 | 1547 | 1547 | 1547 | 3.3 | 2227.27 | 59.92 | 5.42 | 15364113.42 | 255.69 | 77.48181818
2 | 909 | S25 | 3 | 0.04 | 0.95 | 0.024 | 39.58333333 | 25.93359266 | 1506 | 38 | 1544 | 1544 | 1537 | 3.29 | 2227.82 | 59.99 | 5.52 | 15699020.94 | 254.33 | 77.30395137
2 | 909 | S30 | 8 | 0.029 | 1.023 | 0.021 | 48.71428571 | 28.83191546 | 1506 | 56 | 1562 | 1562 | 1562 | 3.33 | 2227.73 | 59.82 | 5.52 | 15509817.51 | 250.22 | 75.14114114
2 | 980 | M | 7 | 0.029 | 0.755 | 0.015 | 50.33333333 | 37.65403131 | 1508 | 81 | 0 | 1589 | 1589 | 2.33 | 2223.85 | 59.52 | 0.05 | 200432.8326 | 251.32 | 107.8626609
2 | 909 | S05 | 6 | 0.025 | 1.02 | 0.022 | 46.36363636 | 27.78715793 | 1506 | 52 | 1558 | 1558 | 1558 | 2.83 | 2230.67 | 60.08 | 5.87 | 19432840.35 | 310.58 | 109.745583
2 | 909 | S10 | 4 | 0.021 | 1.027 | 0.019 | 54.05263158 | 31.21470086 | 1506 | 36 | 1542 | 1542 | 1542 | 3.23 | 2229.62 | 59.9 | 5.43 | 15742635.83 | 290.24 | 89.85758514
2 | 909 | S20 | 5 | 0.021 | 1.054 | 0.015 | 70.26666667 | 37.65403131 | 1506 | 47 | 1553 | 1553 | 1554 | 3.31 | 2232.52 | 59.85 | 5.27 | 14928881.47 | 266.08 | 80.38670695
2 | 909 | S29 | 7 | 0.025 | 1.04 | 0.011 | 94.54545455 | 48.15942887 | 1506 | 38 | 1544 | 1544 | 1544 | 3.08 | 2233.8 | 60.46 | 5.29 | 16113820.91 | 258.56 | 83.94805195
2 | 909 | S33 | 8 | 0.03 | 1.032 | 0.014 | 73.71428571 | 39.77262916 | 1506 | 50 | 1556 | 1556 | 1556 | 2.8 | 2229.59 | 59.93 | 5.26 | 17591465.1 | 255.75 | 91.33928571
2 | 909 | M | 5 | 0.023 | 1.044 | 0.016 | 65.25 | 35.77449321 | 1506 | 58 | 1564 | 1564 | 1545 | 2.34 | 2227.79 | 59.63 | 0.12 | 479831.6923 | 265.18 | 113.3247863
2 | 976 | S05 | 5 | 0.022 | 1.01 | 0.018 | 56.11111111 | 32.58285073 | 1510 | 39 | 0 | 1549 | 1549 | 3.21 | 2232.34 | 60.07 | 5.06 | 14779342.58 | 256.08 | 79.77570093
2 | 980 | M | 6 | 0.023 | 0.745 | 0.018 | 41.38888889 | 32.58285073 | 1508 | 66 | 1574 | 1574 | 1574 | 2.34 | 2218.74 | 59.31 | 0.04 | 159294.1538 | 251.2 | 107.3504274
2 | 980 | M | 6 | 0.023 | 0.751 | 0.017 | 44.17647059 | 34.09448306 | 1508 | 69 | 1577 | 1577 | 1577 | 2.22 | 2220.11 | 59.68 | 0.2 | 840041.6216 | 271.39 | 122.2477477
2 | 980 | S10 | 7 | 0.023 | 0.739 | 0.02 | 36.95 | 29.96988564 | 1508 | 50 | 1558 | 1558 | 1553 | 2.71 | 2226.05 | 59.88 | 5.42 | 18698820 | 0 | 0
2 | 980 | S30 | 6 | 0.02 | 0.735 | 0.026 | 28.26923077 | 24.33786233 | 1508 | 38 | 1546 | 1546 | 1540 | 2.77 | 2227.86 | 60.11 | 5.36 | 18105987.12 | 0 | 0
2 | 980 | M | 2 | 0.025 | 0.743 | 0.019 | 39.10526316 | 31.21470086 | 1508 | 76 | 1584 | 1584 | 1584 | 2.28 | 2221.43 | 59.52 | 0.16 | 654737.2632 | 273.57 | 119.9868421
2 | 980 | S05 | 7 | 0.019 | 0.724 | 0.021 | 34.47619048 | 28.83191546 | 1508 | 50 | 1558 | 1558 | 1559 | 2.92 | 2227.6 | 60.05 | 5.57 | 17846737.81 | 0 | 0
2 | 980 | S10 | 4 | 0.018 | 0.759 | 0.024 | 31.625 | 25.93359266 | 1508 | 46 | 1554 | 1554 | 1550 | 2.62 | 2223.68 | 60.05 | 4.35 | 15506348.7 | 0 | 0
2 | 980 | S15 | 6 | 0.023 | 0.78 | 0.027 | 28.88888889 | 23.61991192 | 1508 | 41 | 1549 | 1549 | 1537 | 3.11 | 2224.81 | 60.18 | 4.98 | 14962741.47 | 0 | 0
2 | 980 | S20 | 6 | 0.017 | 0.73 | 0.02 | 36.5 | 29.96988564 | 1508 | 26 | 0 | 1534 | 1534 | 3.42 | 2222.95 | 59.98 | 4.65 | 12694214.47 | 0 | 0
2 | 980 | S25 | 6 | 0.02 | 0.716 | 0.018 | 39.77777778 | 32.58285073 | 1508 | 50 | 0 | 1558 | 1558 | 3.36 | 2227.61 | 60.01 | 4.6 | 12808757.5 | 0 | 0
2 | 980 | S30 | 3 | 0.016 | 0.835 | 0.025 | 33.4 | 25.10710746 | 1508 | 44 | 1552 | 1552 | 1545 | 3.3 | 2224.22 | 59.96 | 5.18 | 14663675.85 | 0 | 0
2 | 980 | M | 10 | 0.019 | 0.712 | 0.013 | 54.76923077 | 42.18126779 | 1508 | 65 | 1573 | 1573 | 1573 | 2.43 | 2225.22 | 59.74 | 0.26 | 999975.4074 | 268.33 | 110.4238683
2 | 980 | S05 | 7 | 0.024 | 0.755 | 0.019 | 39.73684211 | 31.21470086 | 1508 | 34 | 1542 | 1542 | 1549 | 3.17 | 2230.26 | 60.09 | 5.15 | 15217830.85 | 0 | 0
2 | 980 | S10 | 8 | 0.03 | 0.75 | 0.02 | 37.5 | 29.96988564 | 1508 | 46 | 1554 | 1554 | 1554 | 3.06 | 2229.03 | 59.81 | 4.9 | 14991319.41 | 0 | 0
2 | 980 | S20 | 5 | 0.035 | 0.758 | 0.023 | 32.95652174 | 26.82423957 | 1508 | 50 | 1558 | 1558 | 1541 | 2.67 | 2228.76 | 59.94 | 4.83 | 16933567.55 | 0 | 0
2 | 980 | S24 | 6 | 0.032 | 0.752 | 0.026 | 28.92307692 | 24.33786233 | 1508 | 49 | 0 | 1557 | 1557 | 2.55 | 2227.36 | 59.98 | 5.11 | 18746509.93 | 0 | 0
2 | 980 | S28 | 8 | 0.016 | 0.717 | 0.012 | 59.75 | 44.94691449 | 1508 | 43 | 1551 | 1551 | 1558 | 2.65 | 2221.52 | 59.91 | 5.28 | 18590350.01 | 0 | 0
2 | 976 | S32 | 3 | 0.024 | 1 | 0.023 | 43.47826087 | 26.82423957 | 1510 | 37 | 1547 | 1547 | 1547 | 2.75 | 2228.48 | 60.07 | 4.17 | 14192581.35 | 0 | 0
2 | 980 | S05 | 6 | 0.013 | 0.719 | 0.022 | 32.68181818 | 27.78715793 | 1508 | 25 | 1533 | 1533 | 1536 | 3.26 | 2230.27 | 59.85 | 4.65 | 13361096.04 | 0 | 0
2 | 980 | S10 | 5 | 0.018 | 0.737 | 0.017 | 43.35294118 | 34.09448306 | 1508 | 52 | 1560 | 1560 | 1560 | 3.06 | 2229.76 | 59.81 | 5.06 | 15485901.8 | 0 | 0
2 | 980 | S20 | 10 | 0.02 | 0.763 | 0.02 | 38.15 | 29.96988564 | 1508 | 48 | 1556 | 1556 | 1555 | 3.2 | 2230.97 | 60.09 | 4.6 | 13469481.38 | 0 | 0
2 | 980 | S24 | 6 | 0.022 | 0.746 | 0.025 | 29.84 | 25.10710746 | 1508 | 40 | 1548 | 1548 | 1548 | 3.25 | 2228.45 | 59.91 | 0.01 | 28798.43077 | 0 | 0
2 | 980 | M | 5 | 0.024 | 0.73 | 0.02 | 36.5 | 29.96988564 | 1508 | 44 | 1552 | 1552 | 1561 | 2.46 | 2323.9 | 60.01 | 0.01 | 39676.34146 | 270.34 | 109.8943089
2 | 980 | S05 | 7 | 0.02 | 0.723 | 0.021 | 34.42857143 | 28.83191546 | 1508 | 55 | 1563 | 1563 | 1553 | 3.3 | 2381.33 | 60.08 | 4.82 | 14608377.13 | 0 | 0
2 | 980 | S10 | 6 | 0.03 | 0.747 | 0.023 | 32.47826087 | 26.82423957 | 1508 | 44 | 1552 | 1552 | 1551 | 3.11 | 2382.65 | 60.15 | 4.9 | 15766860.77 | 0 | 0
2 | 980 | S15 | 3 | 0.017 | 0.74 | 0.025 | 29.6 | 25.10710746 | 1508 | 48 | 1556 | 1556 | 1563 | 3.2 | 2379.24 | 60.33 | 4.64 | 14489571.6 | 0 | 0
2 | 980 | S20 | 4 | 0.021 | 0.774 | 0.032 | 24.1875 | 20.64126415 | 1508 | 34 | 0 | 1542 | 1542 | 3.11 | 2381.22 | 60.16 | 4.87 | 15660924.08 | 0 | 0
2 | 980 | S05 | 5 | 0.017 | 0.725 | 0.019 | 38.15789474 | 31.21470086 | 1508 | 51 | 1559 | 1559 | 1559 | 3.21 | 2239.51 | 59.92 | 4.9 | 14357980 | 0 | 0
2 | 980 | S10 | 3 | 0.022 | 0.745 | 0.03 | 24.83333333 | 21.72572514 | 1508 | 46 | 1554 | 1554 | 1554 | 3.18 | 2239.02 | 60.05 | 5.09 | 15052128.79 | 0 | 0
2 | 909 | S20 | 3 | 0.015 | 1.03 | 0.019 | 54.21052632 | 31.21470086 | 1506 | 40 | 1546 | 1546 | 1549 | 3.34 | 2240 | 60.19 | 5.83 | 16421748.5 | 0 | 0
2 | 909 | S25 | 3 | 0.017 | 1.06 | 0.022 | 48.18181818 | 27.78715793 | 1506 | 52 | 0 | 1558 | 1558 | 3.25 | 2237.07 | 59.73 | 5.34 | 15437847.99 | 0 | 0
2 | 909 | M | 5 | 0.016 | 1.045 | 0.025 | 41.8 | 25.10710746 | 1506 | 72 | 1578 | 1578 | 1578 | 2.18 | 2239.6 | 59.47 | 0.13 | 560927.3394 | 286.8 | 131.559633
2 | 909 | S05 | 5 | 0.023 | 1.048 | 0.012 | 87.33333333 | 44.94691449 | 1506 | 41 | 1547 | 1547 | 1545 | 3.02 | 2244.75 | 59.7 | 5.09 | 15890154.14 | 0 | 0
2 | 909 | S15 | 7 | 0.026 | 1.046 | 0.023 | 45.47826087 | 26.82423957 | 1506 | 37 | 0 | 1543 | 1543 | 3.12 | 2244.83 | 59.87 | 5.73 | 17315409.87 | 0 | 0
2 | 909 | S30 | 7 | 0.03 | 1.025 | 0.027 | 37.96296296 | 23.61991192 | 1506 | 19 | 1525 | 1525 | 1525 | 3.07 | 2247.27 | 60.08 | 5.38 | 16540492.81 | 0 | 0
2 | 909 | M | 5 | 0.037 | 1.07 | 0.029 | 36.89655172 | 22.31802259 | 1506 | 73 | 1579 | 1579 | 1579 | 2.34 | 2241.73 | 59.51 | 0.24 | 965668.3077 | 246.68 | 105.4188034
2 | 909 | S14 | 5 | 0.023 | 1.06 | 0.027 | 39.25925926 | 23.61991192 | 1506 | 23 | 1529 | 1529 | 1528 | 2.92 | 2240.92 | 60.05 | 0 | 0 | 0 | 0
2 | 909 | S20 | 3 | 0.025 | 1.03 | 0.023 | 44.7826087 | 26.82423957 | 1506 | 56 | 0 | 1562 | 1562 | 3.17 | 2244.18 | 60.12 | 5.52 | 16412955.56 | 319.92 | 100.9211356
2 | 980 | S28 | 8 | 0.038 | 0.84 | 0.025 | 33.6 | 25.10710746 | 1508 | 47 | 1555 | 1555 | 1532 | 2.59 | 2262.57 | 59.83 | 0.01 | 36690.32432 | 238.79 | 92.1969112
2 | 909 | M | 9 | 0.021 | 1.03 | 0.018 | 57.22222222 | 32.58285073 | 1506 | 70 | 0 | 1576 | 1576 | 2.31 | 2244.98 | 59.71 | 0.08 | 326542.5455 | 296.75 | 128.4632035
2 | 909 | S09 | 5 | 0.03 | 0.98 | 0.025 | 39.2 | 25.10710746 | 1506 | 43 | 1549 | 1549 | 1549 | 2.78 | 2248.14 | 59.95 | 4.69 | 15929446.66 | 319.15 | 114.8021583
2 | 909 | S14 | 5 | 0.027 | 0.89 | 0.032 | 27.8125 | 20.64126415 | 1506 | 40 | 1546 | 1546 | 1545 | 2.65 | 2248 | 60.04 | 0.02 | 71257.35849 | 0 | 0
2 | 980 | S24 | 11 | 0.031 | 0.842 | 0.031 | 27.16129032 | 21.1678094 | 1508 | 53 | 1561 | 1561 | 1561 | 3.03 | 2248.15 | 60.12 | 5.46 | 17014711.49 | 314.88 | 103.9207921
2 | 980 | S29 | 7 | 0.015 | 1.108 | 0.015 | 73.86666667 | 37.65403131 | 1508 | 28 | 1536 | 1536 | 1535 | 2.94 | 2245.38 | 60.44 | 4.71 | 15108199.71 | 316.49 | 107.6496599
2 | 980 | M | 7 | 0.019 | 0.771 | 0.024 | 32.125 | 25.93359266 | 1508 | 187 | 1695 | 1695 | 1571 | 2.29 | 2242.97 | 59.68 | 0.22 | 905023.7031 | 307.38 | 134.2270742
2 | 909 | S10 | 4 | 0.022 | 1.05 | 0.011 | 95.45454545 | 48.15942887 | 1506 | 49 | 0 | 1555 | 1555 | 3.19 | 2250.63 | 60.12 | 5.18 | 15349437.71 | 300.14 | 94.08777429
2 | 980 | S15 | 7 | 0.025 | 0.71 | 0.03 | 23.66666667 | 21.72572514 | 1508 | 41 | 0 | 1549 | 1549 | 3.02 | 2246.13 | 60.12 | 5.1 | 15931160.46 | 299.4 | 99.13907285
2 | 980 | S24 | 9 | 0.017 | 0.775 | 0.012 | 64.58333333 | 44.94691449 | 1508 | 43 | 1551 | 1551 | 1545 | 2.48 | 2248.01 | 59.91 | 4.64 | 17665007.61 | 305.78 | 123.2983871
2 | 909 | S30 | 7 | 0.023 | 1.01 | 0.023 | 43.91304348 | 26.82423957 | 1506 | 48 | 1554 | 1554 | 1537 | 2.86 | 2248.19 | 59.83 | 5.09 | 16804827.21 | 296.9 | 103.8111888
2 | 909 | M | 3 | 0.018 | 1.02 | 0.019 | 53.68421053 | 31.21470086 | 1506 | 82 | 1588 | 1588 | 1588 | 2.51 | 2244.93 | 59.68 | 0.02 | 75129.13147 | 292.07 | 116.3625498
2 | 980 | S05 | 8 | 0.024 | 0.81 | 0.02 | 40.5 | 29.96988564 | 1508 | 45 | 1553 | 1553 | 1547 | 3.05 | 2246.43 | 59.89 | 5.12 | 15838436.3 | 282.8 | 92.72131148
2 | 980 | S20 | 4 | 0.025 | 0.75 | 0.019 | 39.47368421 | 31.21470086 | 1508 | 38 | 1546 | 1546 | 1532 | 2.3 | 2248.72 | 60.02 | 4.39 | 18026912.77 | 277.11 | 120.4826087
2 | 980 | S26 | 10 | 0.026 | 0.795 | 0.022 | 36.13636364 | 27.78715793 | 1508 | 47 | 1555 | 1555 | 1555 | 2.79 | 2245.38 | 59.9 | 4.33 | 14636014.58 | 275.42 | 98.71684588
2 | 976 | S30 | 3 | 0.031 | 0.975 | 0.023 | 42.39130435 | 26.82423957 | 1510 | 50 | 1560 | 1560 | 1560 | 2.66 | 2247.25 | 60.06 | 4.13 | 14654435.53 | 274.39 | 103.1541353
2 | 980 | M | 5 | 0.018 | 0.75 | 0.012 | 62.5 | 44.94691449 | 1508 | 67 | 1575 | 1575 | 1575 | 2.23 | 2249.07 | 59.11 | 0.04 | 169436.6637 | 278.24 | 124.7713004
2 | 980 | S10 | 5 | 0.022 | 0.738 | 0.026 | 28.38461538 | 24.33786233 | 1508 | 33 | 1541 | 1541 | 1540 | 3.24 | 2258.23 | 59.95 | 4.83 | 14139028.94 | 0 | 0
2 | 980 | S15 | 5 | 0.023 | 0.733 | 0.024 | 30.54166667 | 25.93359266 | 1508 | 47 | 1555 | 1555 | 1564 | 3.2 | 2254.62 | 60.08 | 4.87 | 14411249.21 | 0 | 0
2 | 909 | S20 | 2 | 0.034 | 1.012 | 0.023 | 44 | 26.82423957 | 1506 | 45 | 1551 | 1551 | 1551 | 3.21 | 2255.5 | 60.05 | 5.21 | 15375342.99 | 0 | 0
2 | 909 | S25 | 5 | 0.017 | 1.047 | 0.023 | 45.52173913 | 26.82423957 | 1506 | 194 | 1700 | 1700 | 1549 | 2.82 | 2252.99 | 60.06 | 5.53 | 18556009.13 | 0 | 0
2 | 909 | S30 | 11 | 0.022 | 1.05 | 0.021 | 50 | 28.83191546 | 1506 | 31 | 1537 | 1537 | 1537 | 2.82 | 2252.76 | 59.95 | 4.91 | 16473906.64 | 0 | 0
2 | 980 | M | 7 | 0.021 | 0.777 | 0.021 | 37 | 28.83191546 | 1508 | 68 | 1576 | 1576 | 1587 | 2.28 | 2249.62 | 59.47 | 0.05 | 207201.8421 | 252.15 | 110.5921053
2 | 909 | S10 | 7 | 0.025 | 1.05 | 0.024 | 43.75 | 25.93359266 | 1506 | 45 | 1551 | 1551 | 1533 | 3.06 | 2260.12 | 60.15 | 5.01 | 15541648.71 | 0 | 0
2 | 909 | S14 | 6 | 0.016 | 1.028 | 0.022 | 46.72727273 | 27.78715793 | 1506 | 35 | 0 | 1541 | 1541 | 3.08 | 2259.65 | 59.87 | 5.1 | 15714838.64 | 0 | 0
2 | 909 | S19 | 6 | 0.02 | 1.108 | 0.021 | 52.76190476 | 28.83191546 | 1506 | 52 | 1558 | 1558 | 1556 | 3.08 | 2260.8 | 60.11 | 5.48 | 16894341.82 | 0 | 0
2 | 909 | S24 | 8 | 0.035 | 1.043 | 0.028 | 37.25 | 22.94811947 | 1506 | 53 | 1559 | 1559 | 1551 | 2.83 | 2256.64 | 59.92 | 4.19 | 14032632.76 | 0 | 0
2 | 909 | M | 5 | 0.027 | 1.046 | 0.025 | 41.84 | 25.10710746 | 1506 | 66 | 1572 | 1572 | 1571 | 2.31 | 2250.74 | 59.66 | 0.07 | 286457.8182 | 272.01 | 117.7532468
2 | 909 | S05 | 9 | 0.018 | 1.04 | 0.011 | 94.54545455 | 48.15942887 | 1506 | 57 | 1563 | 1563 | 1550 | 2.82 | 2252.21 | 60.03 | 4.76 | 15966731.32 | 0 | 0
2 | 980 | S10 | 9 | 0.025 | 0.74 | 0.028 | 26.42857143 | 22.94811947 | 1508 | 44 | 1552 | 1552 | 1555 | 2.82 | 2258.96 | 59.95 | 4.56 | 15341702.81 | 0 | 0
2 | 909 | S15 | 8 | 0.019 | 1.07 | 0.03 | 35.66666667 | 21.72572514 | 1506 | 30 | 1536 | 1536 | 1536 | 2.41 | 2255.13 | 59.83 | 4.62 | 18157071.59 | 0 | 0
2 | 909 | S20 | 5 | 0.026 | 1.014 | 0.035 | 28.97142857 | 19.22466134 | 1506 | 46 | 1552 | 1552 | 1558 | 2.88 | 2258.62 | 60.05 | 4.97 | 16370289.54 | 0 | 0
2 | 909 | S25 | 5 | 0.029 | 1.021 | 0.031 | 32.93548387 | 21.1678094 | 1506 | 40 | 1546 | 1546 | 1537 | 3.19 | 2258.94 | 60.05 | 4.88 | 14513866.53 | 0 | 0
2 | 909 | S30 | 5 | 0.03 | 1.07 | 0.026 | 41.15384615 | 24.33786233 | 1506 | 46 | 1552 | 1552 | 1552 | 2.92 | 2258.11 | 59.94 | 5.27 | 17116783.13 | 0 | 0
2 | 909 | S34 | 7 | 0.028 | 1.035 | 0.034 | 30.44117647 | 19.67192734 | 1506 | 53 | 1559 | 1559 | 1559 | 2.84 | 2254.91 | 60.03 | 5.35 | 17840784.4 | 0 | 0
2 | 909 | S05 | 3 | 0.017 | 1.077 | 0.02 | 53.85 | 29.96988564 | 1506 | 44 | 1550 | 1550 | 1550 | 2.77 | 2233.77 | 60.23 | 5.02 | 17002457.29 | 0 | 0
2 | 909 | S09 | 6 | 0.035 | 1.053 | 0.015 | 70.2 | 37.65403131 | 1506 | 51 | 1557 | 1557 | 1552 | 2.45 | 2238.8 | 59.88 | 4.47 | 17155604.57 | 0 | 0
2 | 909 | S14 | 5 | 0.021 | 1.074 | 0.021 | 51.14285714 | 28.83191546 | 1506 | 47 | 1553 | 1553 | 1550 | 2.78 | 2238.01 | 60 | 4.94 | 16702960.96 | 0 | 0
2 | 980 | S33 | 0 | 0.019 | 0.742 | 0.03 | 24.73333333 | 21.72572514 | 1508 | 185 | 0 | 1693 | 1693 | 2.7 | 2237.53 | 59.8 | 4.72 | 16428442.49 | 0 | 0
2 | 980 | M | 5 | 0.018 | 0.726 | 0.022 | 33 | 27.78715793 | 1508 | 71 | 1579 | 1579 | 1596 | 2.29 | 2236.19 | 59.58 | 0.02 | 82026.18341 | 265.56 | 115.9650655
2 | 980 | S05 | 5 | 0.029 | 0.724 | 0.026 | 27.84615385 | 24.33786233 | 1508 | 53 | 1561 | 1561 | 1557 | 2.82 | 2240.19 | 59.87 | 4.82 | 16081704.38 | 0 | 0
2 | 980 | S10 | 5 | 0.027 | 0.745 | 0.029 | 25.68965517 | 22.31802259 | 1508 | 36 | 0 | 1544 | 1544 | 2.97 | 2240.89 | 60.1 | 4.31 | 13658111.37 | 0 | 0
2 | 980 | S05 | 6 | 0.016 | 0.73 | 0.023 | 31.73913043 | 26.82423957 | 1508 | 45 | 0 | 1553 | 1553 | 3.1 | 2242.44 | 60.18 | 4.31 | 13094402.86 | 0 | 0
2 | 980 | S10 | 5 | 0.021 | 0.73 | 0.022 | 33.18181818 | 27.78715793 | 1508 | 47 | 1555 | 1555 | 1555 | 3.22 | 2240.1 | 59.74 | 4.1 | 11979665.22 | 0 | 0
2 | 980 | S15 | 3 | 0.027 | 0.713 | 0.019 | 37.52631579 | 31.21470086 | 1508 | 33 | 1541 | 1541 | 1541 | 3.14 | 2241.53 | 60.07 | 4.87 | 14601354.97 | 319.71 | 101.8184713
2 | 980 | S20 | 6 | 0.019 | 0.756 | 0.018 | 42 | 32.58285073 | 1508 | 55 | 1563 | 1563 | 1565 | 2.99 | 2242.49 | 59.94 | 4.56 | 14363935.95 | 319.55 | 106.8729097
2 | 980 | S25 | 3 | 0.022 | 0.734 | 0.024 | 30.58333333 | 25.93359266 | 1508 | 47 | 1555 | 1555 | 1555 | 2.67 | 2242.5 | 59.98 | 4.19 | 14780342.7 | 319.27 | 119.576779
2 | 980 | S34 | 7 | 0.022 | 0.725 | 0.02 | 36.25 | 29.96988564 | 1508 | 43 | 1551 | 1551 | 1543 | 2.55 | 2243.34 | 59.96 | 5.04 | 18622361.22 | 318 | 124.7058824
2 | 980 | M | 2 | 0.017 | 0.741 | 0.022 | 33.68181818 | 27.78715793 | 1508 | 56 | 1564 | 1564 | 1565 | 2.19 | 2241.19 | 59.55 | 0.06 | 257890.3562 | 302.18 | 137.9817352
2 | 980 | S05 | 6 | 0.016 | 0.731 | 0.016 | 45.6875 | 35.77449321 | 1508 | 52 | 1560 | 1560 | 1549 | 3.15 | 2250.16 | 59.94 | 4.82 | 14461028.27 | 318.47 | 101.1015873
2 | 980 | S14 | 7 | 0.022 | 0.728 | 0.027 | 26.96296296 | 23.61991192 | 1508 | 51 | 1559 | 1559 | 1559 | 3.04 | 2251.11 | 60.24 | 4.7 | 14617405.07 | 318.81 | 104.8717105
2 | 980 | S30 | 5 | 0.019 | 0.766 | 0.017 | 45.05882353 | 34.09448306 | 1508 | 46 | 1554 | 1554 | 1548 | 2.7 | 2253.5 | 60.06 | 4.42 | 15494064.44 | 302.24 | 111.9407407
2 | 980 | M | 7 | 0.012 | 0.812 | 0.012 | 67.66666667 | 44.94691449 | 1508 | 69 | 1577 | 1577 | 1579 | 2.28 | 2251.55 | 59.47 | 0.06 | 248855.5263 | 302.33 | 132.6008772
2 | 980 | S05 | 3 | 0.022 | 0.727 | 0.028 | 25.96428571 | 22.94811947 | 1508 | 49 | 1557 | 1557 | 1657 | 2.83 | 2251.21 | 59.94 | 4.81 | 16070298.38 | 297.43 | 105.0989399
2 | 980 | S20 | 7 | 0.019 | 0.74 | 0.018 | 41.11111111 | 32.58285073 | 1508 | 51 | 1559 | 1559 | 1559 | 2.89 | 2256.03 | 60.04 | 4.45 | 14590034.84 | 298.32 | 103.2249135
2 | 980 | S25 | 3 | 0.022 | 0.8 | 0.018 | 44.44444444 | 32.58285073 | 1508 | 51 | 1559 | 1559 | 1549 | 2.5 | 2256.8 | 59.95 | 4.41 | 16720179.84 | 297.38 | 118.952
2 | 976 | M | 12 | 0.026 | 0.98 | 0.008 | 122.5 | 62.00271238 | 1510 | 86 | 1596 | 1596 | 1596 | 2.25 | 2249.67 | 59.54 | 0.69 | 2897574.96 | 297.89 | 132.3955556
2 | 980 | S05 | 5 | 0.03 | 0.761 | 0.011 | 69.18181818 | 48.15942887 | 1508 | 49 | 0 | 1557 | 1557 | 2.63 | 2255.43 | 59.85 | 4.57 | 16460351.11 | 304.49 | 115.7756654
2 | 980 | S10 | 7 | 0.024 | 0.729 | 0.021 | 34.71428571 | 28.83191546 | 1508 | 54 | 1562 | 1562 | 1562 | 3.06 | 2251.28 | 59.91 | 4.78 | 14770162.51 | 302.66 | 98.90849673
2 | 980 | S15 | 4 | 0.015 | 0.815 | 0.02 | 40.75 | 29.96988564 | 1508 | 39 | 1547 | 1547 | 1547 | 2.6 | 2254.48 | 60.05 | 3.93 | 14312479.57 | 303.59 | 116.7653846
2 | 980 | S20 | 4 | 0.022 | 0.79 | 0.024 | 32.91666667 | 25.93359266 | 1508 | 53 | 1561 | 1561 | 1554 | 2.98 | 2254.83 | 60.1 | 4.82 | 15317710.91 | 302.77 | 101.6006711
2 | 980 | S25 | 5 | 0.033 | 0.77 | 0.023 | 33.47826087 | 26.82423957 | 1508 | 45 | 1553 | 1553 | 1553 | 2.81 | 2256.67 | 59.92 | 5.03 | 16965982.36 | 302.29 | 107.5765125
2 | 980 | S30 | 6 | 0.026 | 0.75 | 0.022 | 34.09090909 | 27.78715793 | 1508 | 50 | 1558 | 1558 | 1558 | 2.8 | 2257.11 | 60.2 | 4.71 | 15946482.15 | 301.39 | 107.6392857
2 | 980 | M | 6 | 0.018 | 0.74 | 0.018 | 41.11111111 | 32.58285073 | 1508 | 68 | 1576 | 1576 | 1578 | 2.3 | 2256.86 | 59.59 | 0.29 | 1195154.557 | 303.72 | 132.0521739
2 | 980 | S10 | 5 | 0.024 | 0.759 | 0.026 | 29.19230769 | 24.33786233 | 1508 | 38 | 1546 | 1546 | 1550 | 3.09 | 2258.49 | 59.95 | 5.02 | 15410357.01 | 299.17 | 96.81877023
2 | 980 | S15 | 4 | 0.026 | 0.779 | 0.024 | 32.45833333 | 25.93359266 | 1508 | 44 | 1552 | 1552 | 1558 | 3.05 | 2258.36 | 59.84 | 4.9 | 15238376.66 | 300.53 | 98.53442623
2 | 980 | S20 | 5 | 0.033 | 0.745 | 0.028 | 26.60714286 | 22.94811947 | 1508 | 32 | 1540 | 1540 | 1531 | 3.25 | 2256.94 | 59.82 | 4.63 | 13504140.07 | 298.86 | 91.95692308
2 | 980 | S25 | 6 | 0.027 | 0.73 | 0.023 | 31.73913043 | 26.82423957 | 1508 | 48 | 1556 | 1556 | 1556 | 2.35 | 2257.39 | 60.06 | 4.44 | 17913110.09 | 299.11 | 127.2808511
2 | 980 | S30 | 9 | 0.021 | 0.73 | 0.033 | 22.12121212 | 20.1434254 | 1508 | 47 | 1555 | 1555 | 1559 | 2.41 | 2258.37 | 59.96 | 4.44 | 17474723.55 | 293.53 | 121.7966805
2 | 976 | M | 5 | 0.019 | 0.99 | 0.019 | 52.10526316 | 31.21470086 | 1510 | 56 | 1566 | 1566 | 1566 | 2.25 | 2253.57 | 59.6 | 0.04 | 168266.56 | 300.8 | 133.6888889
2 | 980 | S05 | 6 | 0.018 | 0.785 | 0.024 | 32.70833333 | 25.93359266 | 1508 | 34 | 1542 | 1542 | 1548 | 3.17 | 2253.17 | 59.78 | 5.43 | 16210029.97 | 297.69 | 93.90851735
2 | 980 | S10 | 5 | 0.022 | 0.762 | 0.026 | 29.30769231 | 24.33786233 | 1508 | 38 | 0 | 1546 | 1546 | 3.12 | 2253.14 | 59.87 | 4.76 | 14437427.85 | 297.69 | 95.41346154
2 | 980 | S15 | 7 | 0.015 | 0.77 | 0.023 | 33.47826087 | 26.82423957 | 1508 | 41 | 1549 | 1549 | 1550 | 3.08 | 2254.54 | 60.02 | 4.04 | 12420465.82 | 295.95 | 96.08766234
2 | 980 | S25 | 6 | 0.021 | 0.74 | 0.033 | 22.42424242 | 20.1434254 | 1508 | 50 | 1558 | 1558 | 1559 | 2.4 | 2256.55 | 60.19 | 4.89 | 19310426.63 | 296.06 | 123.3583333
2 | 980 | S31 | 3 | 0.016 | 0.794 | 0.027 | 29.40740741 | 23.61991192 | 1508 | 38 | 1546 | 1546 | 1546 | 2.84 | 2253.66 | 59.95 | 5.48 | 18264168.51 | 295.64 | 104.0985915
2 | 980 | M | 7 | 0.02 | 0.735 | 0.024 | 30.625 | 25.93359266 | 1508 | 185 | 0 | 1693 | 1693 | 2.28 | 2252.72 | 59.51 | 0.61 | 2531345.895 | 298.33 | 130.8464912
2 | 980 | S05 | 9 | 0.034 | 0.777 | 0.028 | 27.75 | 22.94811947 | 1508 | 64 | 0 | 1572 | 1572 | 2.84 | 2256.74 | 60.19 | 4.3 | 14350959.3 | 298.01 | 104.9330986
2 | 980 | S10 | 4 | 0.015 | 0.76 | 0.028 | 27.14285714 | 22.94811947 | 1508 | 35 | 0 | 1543 | 1543 | 2.9 | 2254.91 | 60.19 | 4.02 | 13128241.53 | 295.79 | 101.9965517
2 | 980 | S15 | 7 | 0.015 | 0.774 | 0.02 | 38.7 | 29.96988564 | 1508 | 48 | 1556 | 1556 | 1549 | 2.38 | 2254.16 | 60.18 | 4.37 | 17383551.53 | 295.23 | 124.0462185
2 | 980 | S20 | 8 | 0.024 | 0.72 | 0.029 | 24.82758621 | 22.31802259 | 1508 | 37 | 1545 | 1545 | 1545 | 2.92 | 2256.7 | 59.99 | 4.54 | 14736560.14 | 295.32 | 101.1369863
2 | 980 | S10 | 5 | 0.028 | 0.744 | 0.026 | 28.61538462 | 24.33786233 | 1508 | 50 | 1558 | 1558 | 1548 | 2.23 | 2252.24 | 59.97 | 4.04 | 17137223.46 | 296.31 | 132.8744395
2 | 980 | S15 | 8 | 0.023 | 0.73 | 0.021 | 34.76190476 | 28.83191546 | 1508 | 55 | 1563 | 1563 | 1551 | 2.74 | 2254.75 | 59.86 | 4.72 | 16313198.54 | 294.98 | 107.6569343
2 | 980 | S20 | 8 | 0.02 | 0.73 | 0.029 | 25.17241379 | 22.31802259 | 1508 | 193 | 1701 | 1701 | 1545 | 3.26 | 2257.43 | 59.98 | 4.53 | 13174804.66 | 289.79 | 88.89263804
2 | 980 | S24 | 9 | 0.025 | 0.727 | 0.023 | 31.60869565 | 26.82423957 | 1508 | 195 | 1703 | 1703 | 1534 | 2.7 | 2256.69 | 60.08 | 4.25 | 14919228.33 | 291.33 | 107.9
2 | 980 | S30 | 10 | 0.028 | 0.755 | 0.038 | 19.86842105 | 18.01034279 | 1508 | 28 | 1536 | 1536 | 1536 | 2.86 | 2254.89 | 59.73 | 4.21 | 13940896.85 | 289.75 | 101.3111888
2 | 980 | M | 9 | 0.027 | 0.71 | 0.026 | 27.30769231 | 24.33786233 | 1508 | 59 | 1567 | 1567 | 1567 | 2.25 | 2252.73 | 59.55 | 0 | 0 | 295.66 | 131.4044444
2 | 980 | S05 | 5 | 0.022 | 0.724 | 0.026 | 27.84615385 | 24.33786233 | 1508 | 42 | 0 | 1550 | 1550 | 2.36 | 2257.03 | 60.1 | 4.16 | 16709672.95 | 291.18 | 123.3813559
2 | 980 | S15 | 5 | 0.027 | 0.772 | 0.026 | 29.69230769 | 24.33786233 | 1508 | 32 | 1540 | 1540 | 1536 | 2.94 | 2258.02 | 59.93 | 4.98 | 16064199.43 | 285.34 | 97.05442177
2 | 980 | S19 | 3 | 0.027 | 0.721 | 0.027 | 26.7037037 | 23.61991192 | 1508 | 43 | 1551 | 1551 | 1551 | 2.84 | 2263.11 | 59.89 | 4.94 | 16533452.92 | 285.93 | 100.6795775
2 | 980 | S23 | 7 | 0.018 | 0.742 | 0.028 | 26.5 | 22.94811947 | 1508 | 67 | 1575 | 1575 | 1559 | 2.35 | 2261.62 | 59.89 | 5.37 | 21705777.65 | 286.5 | 121.9148936
2 | 980 | S28 | 3 | 0.027 | 0.746 | 0.03 | 24.86666667 | 21.72572514 | 1508 | 45 | 0 | 1553 | 1553 | 2.44 | 2259.53 | 60.09 | 0.01 | 38893.54918 | 290.04 | 118.8688525
2 | 980 | S05 | 6 | 0.038 | 0.78 | 0.017 | 45.88235294 | 34.09448306 | 1508 | 26 | 1534 | 1534 | 1534 | 2.29 | 2259.73 | 59.81 | 5.07 | 21012528.66 | 0 | 0
2 | 980 | S10 | 6 | 0.028 | 0.753 | 0.035 | 21.51428571 | 19.22466134 | 1508 | 41 | 0 | 1549 | 1549 | 2.33 | 2261.21 | 60.1 | 4.64 | 18912643.98 | 0 | 0
2 | 980 | S15 | 3 | 0.02 | 0.645 | 0.021 | 30.71428571 | 28.83191546 | 1508 | 28 | 1536 | 1536 | 1547 | 2.61 | 2261.28 | 60.04 | 4.43 | 16120067.31 | 0 | 0
2 | 980 | M | 13 | 0.026 | 0.79 | 0.025 | 31.6 | 25.10710746 | 1508 | 63 | 0 | 1571 | 1571 | 2.31 | 2249.77 | 59.43 | 0.23 | 940812.9091 | 254.25 | 110.0649351
2 | 980 | S04 | 6 | 0.021 | 0.751 | 0.027 | 27.81481481 | 23.61991192 | 1508 | 55 | 0 | 1563 | 1563 | 2.86 | 2256.63 | 60.07 | 4.86 | 16105710.34 | 0 | 0
2 | 909 | S09 | 2 | 0.019 | 1.03 | 0.024 | 42.91666667 | 25.93359266 | 1506 | 46 | 1552 | 1552 | 1538 | 2.68 | 2254.32 | 59.81 | 4.58 | 16180634.15 | 0 | 0
2 | 980 | S20 | 7 | 0.026 | 0.8 | 0.029 | 27.5862069 | 22.31802259 | 1508 | 54 | 1562 | 1562 | 1555 | 2.74 | 2256.13 | 59.91 | 4.9 | 16945677.15 | 0 | 0
2 | 909 | S28 | 5 | 0.025 | 1.062 | 0.02 | 53.1 | 29.96988564 | 1506 | 53 | 1559 | 1559 | 1559 | 2.65 | 2254.67 | 60.12 | 4.68 | 16723695.67 | 0 | 0
2 | 980 | M | 18 | 0.024 | 0.74 | 0.027 | 27.40740741 | 23.61991192 | 1508 | 38 | 1546 | 1546 | 1546 | 2.33 | 2253.84 | 59.42 | 0.37 | 1503204.876 | 275.41 | 118.2017167
2 | 980 | S03 | 6 | 0.018 | 0.725 | 0.02 | 36.25 | 29.96988564 | 1508 | 41 | 0 | 1549 | 1549 | 3.16 | 2258.85 | 59.95 | 4.81 | 14440913.83 | 0 | 0
2 | 909 | S08 | 5 | 0.023 | 1.029 | 0.024 | 42.875 | 25.93359266 | 1506 | 48 | 1554 | 1554 | 1542 | 3.05 | 2258.92 | 59.93 | 4.98 | 15491006.79 | 0 | 0
2 | 909 | S13 | 4 | 0.024 | 1.075 | 0.022 | 48.86363636 | 27.78715793 | 1506 | 44 | 1550 | 1550 | 1540 | 2.61 | 2258.81 | 59.7 | 4.41 | 16029762 | 0 | 0
2 | 980 | M | 6 | 0.022 | 0.77 | 0.023 | 33.47826087 | 26.82423957 | 1508 | 48 | 1556 | 1556 | 1556 | 2.29 | 2204.88 | 59.68 | 0.16 | 647021.5546 | 279.73 | 122.1528384
2 | 909 | S05 | 5 | 0.024 | 1.053 | 0.035 | 30.08571429 | 19.22466134 | 1506 | 55 | 1561 | 1561 | 1561 | 2.88 | 2209.32 | 59.77 | 4.69 | 15110828.25 | 0 | 0
2 | 980 | S10 | 4 | 0.026 | 0.793 | 0.025 | 31.72 | 25.10710746 | 1508 | 58 | 1566 | 1566 | 1566 | 2.68 | 2210.38 | 59.81 | 0.03 | 103920.8507 | 0 | 0
2 | 909 | S15 | 9 | 0.031 | 1.041 | 0.031 | 33.58064516 | 21.1678094 | 1506 | 33 | 1539 | 1539 | 1537 | 2.56 | 2211.5 | 60.01 | 0 | 0 | 0 | 0
2 | 909 | S05 | 7 | 0.022 | 1.014 | 0.028 | 36.21428571 | 22.94811947 | 1506 | 52 | 1558 | 1558 | 1544 | 2.5 | 2208.76 | 60.05 | 4.47 | 16586904.1 | 0 | 0
2 | 980 | S10 | 5 | 0.023 | 0.746 | 0.027 | 27.62962963 | 23.61991192 | 1508 | 35 | 1543 | 1543 | 1541 | 2.53 | 2209.42 | 60 | 3.81 | 13974363.18 | 0 | 0
2 | 909 | S19 | 11 | 0.025 | 1.035 | 0.018 | 57.5 | 32.58285073 | 1506 | 63 | 1569 | 1569 | 1565 | 2.78 | 2207.62 | 59.96 | 4.94 | 16476150.99 | 319.71 | 115.0035971
2 | 909 | S24 | 9 | 0.021 | 1.051 | 0.015 | 70.06666667 | 37.65403131 | 1506 | 57 | 1563 | 1563 | 1549 | 2.87 | 2207.13 | 60.01 | 4.65 | 15019250.49 | 319.57 | 111.3484321
2 | 909 | S05 | 7 | 0.023 | 1.035 | 0.022 | 47.04545455 | 27.78715793 | 1506 | 43 | 1549 | 1549 | 1554 | 2.45 | 2203.29 | 59.94 | 4.71 | 17789992.97 | 0 | 0
2 | 909 | M | 15 | 0.02 | 1.041 | 0.022 | 47.31818182 | 27.78715793 | 1506 | 65 | 0 | 1571 | 1571 | 2.29 | 2209.34 | 59.77 | 0.14 | 567289.048 | 205.79 | 89.86462882
2 | 909 | S05 | 7 | 0.02 | 1.025 | 0.014 | 73.21428571 | 39.77262916 | 1506 | 44 | 1550 | 1550 | 1541 | 2.41 | 2214.75 | 59.86 | 4.47 | 17252994.4 | 0 | 0
2 | 909 | S10 | 7 | 0.022 | 1.024 | 0.019 | 53.89473684 | 31.21470086 | 1506 | 28 | 0 | 1534 | 1534 | 2.88 | 2210.67 | 59.9 | 4.35 | 14023937.81 | 0 | 0
2 | 909 | S20 | 6 | 0.019 | 1.026 | 0.022 | 46.63636364 | 27.78715793 | 1506 | 44 | 1550 | 1550 | 1553 | 2.92 | 2214.61 | 59.92 | 4.64 | 14780246.47 | 0 | 0
2 | 909 | S24 | 5 | 0.025 | 1.1 | 0.024 | 45.83333333 | 25.93359266 | 1506 | 38 | 1544 | 1544 | 1544 | 2.53 | 2212.21 | 59.89 | 4.53 | 16636168.96 | 0 | 0
2 | 909 | S05 | 11 | 0.019 | 1.041 | 0.022 | 47.31818182 | 27.78715793 | 1506 | 43 | 0 | 1549 | 1549 | 2.32 | 2215.2 | 60.07 | 4.36 | 17484802.76 | 0 | 0
2 | 909 | S10 | 7 | 0.019 | 1.095 | 0.019 | 57.63157895 | 31.21470086 | 1506 | 49 | 1555 | 1555 | 1554 | 2.35 | 2214.79 | 60 | 4.29 | 16981313.29 | 0 | 0
2 | 909 | S20 | 6 | 0.025 | 1.01 | 0.027 | 37.40740741 | 23.61991192 | 1506 | 61 | 0 | 1567 | 1567 | 2.36 | 2215.59 | 60.03 | 4.28 | 16876036.37 | 315.72 | 133.779661
2 | 909 | S10 | 8 | 0.028 | 1.036 | 0.018 | 57.55555556 | 32.58285073 | 1506 | 54 | 0 | 1560 | 1560 | 2.6 | 2206.87 | 59.97 | 4.77 | 17004782.15 | 317.95 | 122.2884615
2 | 909 | S20 | 5 | 0.026 | 1.035 | 0.025 | 41.4 | 25.10710746 | 1506 | 53 | 1559 | 1559 | 1559 | 2.64 | 2215.37 | 60.06 | 4.77 | 16811637.34 | 317.5 | 120.2651515
2 | 909 | S25 | 9 | 0.023 | 1.13 | 0.024 | 47.08333333 | 25.93359266 | 1506 | 57 | 1563 | 1563 | 1563 | 3.14 | 2218.52 | 59.8 | 5.05 | 14985608.03 | 318.09 | 101.3025478
2 | 909 | M | 9 | 0.021 | 1.016 | 0.023 | 44.17391304 | 26.82423957 | 1506 | 66 | 1572 | 1572 | 1572 | 2.31 | 2208.67 | 59.62 | 0.1 | 401576.3636 | 316.37 | 136.95671
2 | 909 | S10 | 2 | 0.03 | 1.053 | 0.028 | 37.60714286 | 22.94811947 | 1506 | 52 | 1558 | 1558 | 1558 | 2.42 | 2210.05 | 60.1 | 4.72 | 18104145.12 | 317.65 | 131.2603306
2 | 909 | S20 | 6 | 0.017 | 1.041 | 0.032 | 32.53125 | 20.64126415 | 1506 | 34 | 1540 | 1540 | 1540 | 2.57 | 2211.16 | 59.95 | 0.02 | 72271.37743 | 319.89 | 124.4708171
2 | 909 | M | 13 | 0.018 | 1.02 | 0.029 | 35.17241379 | 22.31802259 | 1506 | 55 | 1561 | 1561 | 1572 | 2.31 | 2208.36 | 59.58 | 0.02 | 80304 | 310.28 | 134.3203463
2 | 909 | S05 | 4 | 0.019 | 1.023 | 0.027 | 37.88888889 | 23.61991192 | 1506 | 59 | 1565 | 1565 | 1566 | 2.85 | 2206.9 | 60.04 | 4.08 | 13269276.63 | 311.39 | 109.2596491
2 | 909 | S10 | 5 | 0.021 | 1.036 | 0.027 | 38.37037037 | 23.61991192 | 1506 | 56 | 1562 | 1562 | 1562 | 2.6 | 2210.93 | 59.85 | 4.03 | 14393154.3 | 304.9 | 117.2692308
2 | 909 | S15 | 9 | 0.025 | 1.04 | 0.025 | 41.6 | 25.10710746 | 1506 | 58 | 1564 | 1564 | 1561 | 2.99 | 2207.36 | 59.95 | 6.14 | 19037926.31 | 305.09 | 102.0367893
2 | 980 | M | 2 | 0.017 | 0.739 | 0.027 | 27.37037037 | 23.61991192 | 1508 | 61 | 1569 | 1569 | 1569 | 2.23 | 2208.85 | 59.63 | 0 | 0 | 308.34 | 138.2690583
2 | 909 | S05 | 6 | 0.024 | 1.043 | 0.021 | 49.66666667 | 28.83191546 | 1506 | 46 | 1552 | 1552 | 1552 | 2.5 | 2208.23 | 59.93 | 0 | 0 | 0 | 0
2 | 909 | S10 | 6 | 0.022 | 1.08 | 0.028 | 38.57142857 | 22.94811947 | 1506 | 55 | 0 | 1561 | 1561 | 2.87 | 2208.59 | 59.97 | 0.01 | 32320.82927 | 0 | 0
2 | 909 | S20 | 2 | 0.02 | 1.08 | 0.028 | 38.57142857 | 22.94811947 | 1506 | 65 | 1571 | 1571 | 1571 | 2.79 | 2205.54 | 60.3 | 0.01 | 33201.67742 | 0 | 0
2 | 980 | M | 7 | 0.023 | 0.736 | 0.029 | 25.37931034 | 22.31802259 | 1508 | 62 | 0 | 1570 | 1570 | 2.28 | 2202.78 | 59.67 | 0 | 0 | 292.74 | 128.3947368
2 | 909 | S10 | 7 | 0.025 | 1.03 | 0.025 | 41.2 | 25.10710746 | 1506 | 46 | 1552 | 1552 | 1529 | 2.81 | 2204.39 | 60.18 | 4.81 | 15848073.59 | 0 | 0
2 | 909 | S15 | 4 | 0.028 | 1.034 | 0.024 | 43.08333333 | 25.93359266 | 1506 | 35 | 1541 | 1541 | 1541 | 2.94 | 2198.77 | 60.16 | 3.76 | 11810536 | 0 | 0
2 | 980 | S25 | 3 | 0.021 | 0.743 | 0.025 | 29.72 | 25.10710746 | 1508 | 67 | 1575 | 1575 | 1575 | 3.17 | 2200.74 | 60.09 | 5.28 | 15395460.64 | 0 | 0
2 | 980 | M | 5 | 0.014 | 0.743 | 0.021 | 35.38095238 | 28.83191546 | 1508 | 65 | 1573 | 1573 | 1568 | 2.23 | 2200.24 | 59.44 | 0.1 | 414394.9776 | 272.32 | 122.1165919
2 | 980 | S05 | 5 | 0.028 | 0.734 | 0.025 | 29.36 | 25.10710746 | 1508 | 25 | 1533 | 1533 | 1557 | 2.85 | 2202.64 | 60.15 | 4.55 | 14769280.84 | 0 | 0
2 | 980 | S15 | 8 | 0.024 | 0.777 | 0.022 | 35.31818182 | 27.78715793 | 1508 | 51 | 0 | 1559 | 1559 | 3.02 | 2203.6 | 60.09 | 5.03 | 15414984.64 | 0 | 0
2 | 980 | S20 | 11 | 0.022 | 0.75 | 0.015 | 50 | 37.65403131 | 1508 | 58 | 1566 | 1566 | 1561 | 2.92 | 2204.04 | 59.94 | 5.37 | 17023944.58 | 0 | 0
2 | 980 | M | 6 | 0.024 | 0.729 | 0.022 | 33.13636364 | 27.78715793 | 1508 | 68 | 1576 | 1576 | 1585 | 2.3 | 2199.55 | 59.35 | 0.03 | 120497.087 | 269.51 | 117.1782609
2 | 909 | S05 | 9 | 0.018 | 1.04 | 0.022 | 47.27272727 | 27.78715793 | 1506 | 47 | 1553 | 1553 | 1553 | 2.89 | 2198.44 | 59.96 | 5.26 | 16805514.35 | 0 | 0
2 | 909 | S10 | 10 | 0.029 | 1.04 | 0.03 | 34.66666667 | 21.72572514 | 1506 | 48 | 0 | 1554 | 1554 | 2.73 | 2201.24 | 59.94 | 5.33 | 18050168 | 0 | 0
2 | 909 | S15 | 13 | 0.022 | 1.017 | 0.029 | 35.06896552 | 22.31802259 | 1506 | 58 | 1564 | 1564 | 1551 | 2.79 | 2201.01 | 59.82 | 5.86 | 19416221.55 | 0 | 0
2 | 909 | S20 | 9 | 0.019 | 1.029 | 0.027 | 38.11111111 | 23.61991192 | 1506 | 31 | 0 | 1537 | 1537 | 2.96 | 2198.11 | 59.98 | 5.29 | 16499191.89 | 0 | 0
2 | 909 | S24 | 7 | 0.021 | 1.03 | 0.034 | 30.29411765 | 19.67192734 | 1506 | 8 | 1514 | 1514 | 1550 | 2.91 | 2196.77 | 60.03 | 5.25 | 16645628.35 | 0 | 0
2 | 909 | M | 7 | 0.028 | 1.02 | 0.024 | 42.5 | 25.93359266 | 1506 | 197 | 1703 | 1703 | 1559 | 2.25 | 2194.43 | 59.61 | 0.04 | 163850.7733 | 0 | 0
2 | 909 | S05 | 9 | 0.021 | 1.01 | 0.022 | 45.90909091 | 27.78715793 | 1506 | 42 | 1548 | 1548 | 1535 | 3.23 | 2197.22 | 59.91 | 5.35 | 15285304.46 | 0 | 0
2 | 909 | S15 | 7 | 0.019 | 1.02 | 0.024 | 42.5 | 25.93359266 | 1506 | 40 | 1546 | 1546 | 1546 | 2.48 | 2199.6 | 60.1 | 5.48 | 20413707.1 | 0 | 0
2 | 980 | S30 | 6 | 0.025 | 0.71 | 0.027 | 26.2962963 | 23.61991192 | 1508 | 40 | 1548 | 1548 | 1544 | 2.85 | 2196.72 | 59.83 | 5.06 | 16380594.19 | 0 | 0
2 | 980 | S10 | 10 | 0.016 | 0.743 | 0.021 | 35.38095238 | 28.83191546 | 1508 | 41 | 1549 | 1549 | 1549 | 2.64 | 2190.33 | 60.22 | 4.89 | 17039771.8 | 0 | 0
2 | 980 | S15 | 8 | 0.019 | 0.75 | 0.019 | 39.47368421 | 31.21470086 | 1508 | 47 | 1555 | 1555 | 1553 | 3.06 | 2192.97 | 60.13 | 5.25 | 15802283.82 | 0 | 0
2 | 980 | S20 | 6 | 0.027 | 0.74 | 0.02 | 37 | 29.96988564 | 1508 | 43 | 1551 | 1551 | 1551 | 2.96 | 2195.4 | 59.87 | 4.73 | 14734397.43 | 0 | 0
2 | 980 | S24 | 7 | 0.043 | 0.735 | 0.031 | 23.70967742 | 21.1678094 | 1508 | 16 | 1524 | 1524 | 1520 | 3.22 | 2194.41 | 59.88 | 4.36 | 12479514.26 | 0 | 0
2 | 980 | S29 | 8 | 0.021 | 0.744 | 0.026 | 28.61538462 | 24.33786233 | 1508 | 36 | 1544 | 1544 | 1524 | 2.68 | 2196.46 | 59.96 | 4.25 | 14629407.09 | 0 | 0
2 | 976 | S34 | 4 | 0.023 | 1.027 | 0.024 | 42.79166667 | 25.93359266 | 1510 | 54 | 1564 | 1564 | 1564 | 2.96 | 2197.43 | 59.93 | 4.22 | 13157854.5 | 0 | 0
2 | 980 | M | 6 | 0.019 | 0.763 | 0.015 | 50.86666667 | 37.65403131 | 1508 | 65 | 1573 | 1573 | 1573 | 2.3 | 2194.55 | 59.62 | 1.91 | 7654208.739 | 272.71 | 118.5695652
2 | 980 | S05 | 5 | 0.021 | 0.75 | 0.016 | 46.875 | 35.77449321 | 1508 | 48 | 1556 | 1556 | 1556 | 3.06 | 2193.3 | 60.01 | 5.01 | 15082162.94 | 0 | 0
2 | 980 | S10 | 5 | 0.018 | 0.74 | 0.027 | 27.40740741 | 23.61991192 | 1508 | 46 | 0 | 1554 | 1554 | 3.05 | 2193.85 | 60.09 | 4.5 | 13594677.05 | 0 | 0
2 | 980 | S15 | 7 | 0.016 | 0.73 | 0.032 | 22.8125 | 20.64126415 | 1508 | 31 | 1539 | 1539 | 1539 | 2.85 | 2194.12 | 59.9 | 4.76 | 15391174.4 | 0 | 0
2 | 980 | S20 | 4 | 0.02 | 0.724 | 0.03 | 24.13333333 | 21.72572514 | 1508 | 59 | 1567 | 1567 | 1549 | 3.21 | 2194.11 | 60.01 | 5.33 | 15301354.04 | 0 | 0
2 | 980 | M | 0 | 0.027 | 0.745 | 0.013 | 57.30769231 | 42.18126779 | 1508 | 75 | 1583 | 1583 | 1579 | 2.47 | 2227.57 | 56.41 | 0.03 | 113633.1255 | 286.66 | 116.0566802
2 | 980 | S05 | 9 | 0.015 | 0.738 | 0.008 | 92.25 | 62.00271238 | 1508 | 48 | 1556 | 1556 | 1559 | 2.78 | 2211.18 | 59.68 | 4.64 | 15500530.88 | 319.5 | 114.9280576
2 | 980 | M | 10 | 0.018 | 0.75 | 0.018 | 41.66666667 | 32.58285073 | 1508 | 78 | 1586 | 1586 | 1592 | 2.29 | 2208.46 | 59.61 | 0.09 | 364540.559 | 292.87 | 127.8908297
2 | 980 | S10 | 5 | 0.04 | 0.71 | 0.03 | 23.66666667 | 21.72572514 | 1508 | 46 | 1554 | 1554 | 1554 | 2.72 | 2209.57 | 60.05 | 4.17 | 14227356.24 | 318.44 | 117.0735294
2 | 980 | S15 | 7 | 0.025 | 0.77 | 0.025 | 30.8 | 25.10710746 | 1508 | 43 | 1551 | 1551 | 1536 | 2.77 | 2211.05 | 59.98 | 4.55 | 15253850.36 | 318.48 | 114.9747292
2 | 980 | S20 | 7 | 0.019 | 0.73 | 0.029 | 25.17241379 | 22.31802259 | 1508 | 53 | 0 | 1561 | 1561 | 2.77 | 2212.39 | 59.95 | 5.38 | 18047351.78 | 316.99 | 114.4368231
2 | 980 | S25 | 7 | 0.014 | 0.8 | 0.03 | 26.66666667 | 21.72572514 | 1508 | 45 | 1553 | 1553 | 1514 | 3.01 | 2215.96 | 59.91 | 4.37 | 13512202.6 | 314.98 | 104.6445183
2 | 980 | S04 | 2 | 0.026 | 0.727 | 0.026 | 27.96153846 | 24.33786233 | 1508 | 44 | 1552 | 1552 | 1552 | 2.83 | 2215.41 | 60.14 | 4.78 | 15716102.88 | 314.88 | 111.2650177
2 | 980 | S15 | 8 | 0.035 | 0.739 | 0.024 | 30.79166667 | 25.93359266 | 1508 | 43 | 0 | 1551 | 1551 | 2.61 | 2213.95 | 59.99 | 4.55 | 16210185.63 | 310.19 | 118.8467433
2 | 980 | S20 | 8 | 0.029 | 0.728 | 0.03 | 24.26666667 | 21.72572514 | 1508 | 53 | 1561 | 1561 | 1556 | 2.53 | 2215.62 | 59.95 | 4.27 | 15705505.57 | 309.89 | 122.486166
2 | 980 | S25 | 6 | 0.027 | 0.747 | 0.03 | 24.9 | 21.72572514 | 1508 | 28 | 1536 | 1536 | 1541 | 3.15 | 2212.38 | 59.96 | 4.48 | 13215283.2 | 314.54 | 99.85396825
2 | 980 | S30 | 9 | 0.018 | 0.77 | 0.022 | 35 | 27.78715793 | 1508 | 38 | 1546 | 1546 | 1527 | 3.14 | 2210.46 | 60.27 | 4.42 | 13068464.79 | 311.74 | 99.28025478
2 | 976 | M | 13 | 0.017 | 1.018 | 0.021 | 48.47619048 | 28.83191546 | 1510 | 71 | 0 | 1581 | 1581 | 2.27 | 2209.73 | 59.61 | 0.01 | 40884.87225 | 316.65 | 139.4933921
2 | 980 | S05 | 15 | 0.022 | 0.755 | 0.029 | 26.03448276 | 22.31802259 | 1508 | 42 | 1550 | 1550 | 1550 | 3.09 | 2214.86 | 60.12 | 0.01 | 30104.8932 | 310.74 | 100.5631068
2 | 980 | S10 | 9 | 0.024 | 0.715 | 0.018 | 39.72222222 | 32.58285073 | 1508 | 50 | 1558 | 1558 | 1558 | 2.91 | 2215.85 | 60.12 | 0.01 | 31981.34021 | 308.58 | 106.0412371
2 | 980 | S15 | 10 | 0.015 | 0.774 | 0.026 | 29.76923077 | 24.33786233 | 1508 | 41 | 1549 | 1549 | 1558 | 3.14 | 2209.82 | 60.02 | 0 | 0 | 309.44 | 98.5477707
2 | 980 | S25 | 17 | 0.02 | 0.74 | 0.025 | 29.6 | 25.10710746 | 1508 | 45 | 1553 | 1553 | 1554 | 2.86 | 2217.67 | 59.84 | 0 | 0 | 307.68 | 107.5804196
2 | 976 | M | 3 | 0.025 | 0.997 | 0.015 | 66.46666667 | 37.65403131 | 1510 | 61 | 1571 | 1571 | 1575 | 2.28 | 2216.53 | 59.55 | 0 | 0 | 308.89 | 135.4780702
2 | 980 | S05 | 5 | 0.019 | 0.737 | 0.027 | 27.2962963 | 23.61991192 | 1508 | 50 | 1558 | 1558 | 1559 | 3.05 | 2219.48 | 59.88 | 5.14 | 15709552.21 | 312.36 | 102.4131148
2 | 980 | S10 | 10 | 0.031 | 0.74 | 0.017 | 43.52941176 | 34.09448306 | 1508 | 53 | 1561 | 1561 | 1549 | 3.05 | 2216.84 | 60 | 5.27 | 16087716.9 | 302.88 | 99.30491803
2 | 980 | S15 | 17 | 0.02 | 0.73 | 0.028 | 26.07142857 | 22.94811947 | 1508 | 51 | 1559 | 1559 | 1547 | 2.92 | 2219.35 | 60.17 | 5.12 | 16344144.66 | 302.28 | 103.5205479
2 | 980 | S25 | 17 | 0.032 | 0.725 | 0.018 | 40.27777778 | 32.58285073 | 1508 | 40 | 1548 | 1548 | 1553 | 3.08 | 2218.82 | 60.19 | 5.12 | 15491397.82 | 300.57 | 97.58766234
2 | 980 | S30 | 13 | 0.027 | 0.749 | 0.021 | 35.66666667 | 28.83191546 | 1508 | 52 | 1560 | 1560 | 1693 | 3.13 | 2223.36 | 60.11 | 5.56 | 16587828.35 | 298.69 | 95.42811502
2 | 980 | M | 6 | 0.029 | 0.71 | 0.009 | 78.88888889 | 56.47110389 | 1508 | 74 | 0 | 1582 | 1582 | 2.31 | 2213.94 | 59.67 | 0.14 | 563548.3636 | 304.41 | 131.7792208
2 | 980 | S05 | 7 | 0.023 | 0.73 | 0.021 | 34.76190476 | 28.83191546 | 1508 | 50 | 1558 | 1558 | 1541 | 2.66 | 2217.84 | 60.11 | 4.84 | 16948966.74 | 298.02 | 112.037594
2 | 980 | S10 | 10 | 0.028 | 0.73 | 0.027 | 27.03703704 | 23.61991192 | 1508 | 56 | 1564 | 1564 | 1564 | 3.14 | 2219.99 | 60.04 | 5 | 14847066.88 | 299.23 | 95.29617834
2 | 980 | S15 | 10 | 0.022 | 0.718 | 0.023 | 31.2173913 | 26.82423957 | 1508 | 58 | 1566 | 1566 | 1558 | 2.49 | 2221.13 | 59.74 | 5.17 | 19369324.02 | 298.89 | 120.0361446
2 | 980 | S20 | 8 | 0.027 | 0.746 | 0.019 | 39.26315789 | 31.21470086 | 1508 | 49 | 1557 | 1557 | 1557 | 2.39 | 2219.9 | 60.04 | 5.49 | 21416926.44 | 296.12 | 123.8995816
2 | 980 | S25 | 4 | 0.019 | 0.73 | 0.021 | 34.76190476 | 28.83191546 | 1508 | 53 | 1561 | 1561 | 1561 | 2.84 | 2217.27 | 59.94 | 5.1 | 16723212.46 | 296.08 | 104.2535211
2 | 980 | S05 | 17 | 0.039 | 0.763 | 0.025 | 30.52 | 25.10710746 | 1508 | 45 | 1553 | 1553 | 1553 | 3.07 | 2212.33 | 60.11 | 5.28 | 15980661.26 | 299.27 | 97.48208469
2 | 980 | S10 | 6 | 0.029 | 0.737 | 0.028 | 26.32142857 | 22.94811947 | 1508 | 37 | 1545 | 1545 | 1545 | 3.06 | 2212.64 | 59.82 | 5.38 | 16338827.92 | 289.79 | 94.70261438
2 | 980 | S14 | 9 | 0.029 | 0.732 | 0.026 | 28.15384615 | 24.33786233 | 1508 | 46 | 1554 | 1554 | 1554 | 2.9 | 2215.63 | 59.91 | 4.98 | 15980040.37 | 298.44 | 102.9103448
2 | 980 | S25 | 8 | 0.036 | 0.737 | 0.028 | 26.32142857 | 22.94811947 | 1508 | 36 | 1544 | 1544 | 1542 | 2.22 | 2218.3 | 59.87 | 4.77 | 20018658.65 | 289.46 | 130.3873874
2 | 980 | S30 | 8 | 0.023 | 0.73 | 0.032 | 22.8125 | 20.64126415 | 1508 | 53 | 1561 | 1561 | 1555 | 2.13 | 2216.52 | 60 | 4.75 | 20760363.38 | 290.04 | 136.1690141
2 | 980 | M | 8 | 0.023 | 0.743 | 0.03 | 24.76666667 | 21.72572514 | 1508 | 70 | 1578 | 1578 | 1590 | 2.22 | 2229.92 | 59.62 | 0.28 | 1181254.919 | 301.86 | 135.972973
2 | 980 | S05 | 8 | 0.015 | 0.715 | 0.021 | 34.04761905 | 28.83191546 | 1508 | 47 | 0 | 1555 | 1555 | 3.08 | 2232.5 | 60.04 | 4.93 | 15008488.64 | 298.12 | 96.79220779
2 | 980 | S10 | 7 | 0.02 | 0.726 | 0.031 | 23.41935484 | 21.1678094 | 1508 | 41 | 1549 | 1549 | 1549 | 2.89 | 2230.14 | 59.91 | 4.88 | 15816245.48 | 296.38 | 102.5536332
2 | 980 | S15 | 10 | 0.019 | 0.802 | 0.023 | 34.86956522 | 26.82423957 | 1508 | 46 | 1554 | 1554 | 1554 | 3.14 | 2232.53 | 60.07 | 4.89 | 14602452.59 | 297.46 | 94.73248408
2 | 980 | S20 | 5 | 0.017 | 0.76 | 0.022 | 34.54545455 | 27.78715793 | 1508 | 46 | 0 | 1554 | 1554 | 3.18 | 2233.71 | 60.11 | 4.58 | 13511838.23 | 297.09 | 93.4245283
2 | 980 | S25 | 4 | 0.024 | 0.754 | 0.025 | 30.16 | 25.10710746 | 1508 | 63 | 1571 | 1571 | 1558 | 3.12 | 2235.99 | 59.82 | 4.71 | 14177036.6 | 295.65 | 94.75961538
2 | 909 | S35 | 7 | 0.022 | 1.08 | 0.019 | 56.84210526 | 31.21470086 | 1506 | 41 | 1547 | 1547 | 1531 | 3.19 | 2234.1 | 60.01 | 4.82 | 14177780.69 | 293.8 | 92.10031348
2 | 980 | M | 10 | 0.017 | 0.751 | 0.009 | 83.44444444 | 56.47110389 | 1508 | 74 | 1582 | 1582 | 1574 | 2.75 | 2240.81 | 58.39 | 0.15 | 513349.2 | 295.1 | 107.3090909
2 | 909 | S10 | 5 | 0.022 | 1.036 | 0.027 | 38.37037037 | 23.61991192 | 1506 | 47 | 1553 | 1553 | 1555 | 2.95 | 2245.42 | 59.76 | 4.48 | 14321973.8 | 0 | 0
2 | 980 | S20 | 4 | 0.027 | 0.79 | 0.032 | 24.6875 | 20.64126415 | 1508 | 55 | 1563 | 1563 | 1563 | 2.73 | 2241.11 | 59.98 | 4.94 | 17032436 | 0 | 0
2 | 909 | S25 | 2 | 0.03 | 1 | 0.029 | 34.48275862 | 22.31802259 | 1506 | 59 | 1565 | 1565 | 1545 | 3.25 | 2242.52 | 60.04 | 5.34 | 15475458.02 | 0 | 0
2 | 909 | S04 | 6 | 0.022 | 1.032 | 0.024 | 43 | 25.93359266 | 1506 | 52 | 0 | 1558 | 1558 | 2.85 | 2247.48 | 60.07 | 4.44 | 14705616.51 | 0 | 0
2 | 909 | M | 6 | 0.023 | 1.049 | 0.02 | 52.45 | 29.96988564 | 1506 | 68 | 1574 | 1574 | 1574 | 2.26 | 2246.12 | 59.52 | 0.03 | 125226.1593 | 270.19 | 119.5530973
2 | 909 | S05 | 4 | 0.015 | 1.025 | 0.016 | 64.0625 | 35.77449321 | 1506 | 55 | 1561 | 1561 | 1561 | 2.92 | 2249.01 | 60.24 | 4.76 | 15398016.41 | 0 | 0
2 | 909 | S10 | 6 | 0.025 | 1.056 | 0.024 | 44 | 25.93359266 | 1506 | 64 | 1570 | 1570 | 1559 | 2.63 | 2248.86 | 60.15 | 3.89 | 13970294.56 | 0 | 0
2 | 909 | S25 | 6 | 0.026 | 1.032 | 0.025 | 41.28 | 25.10710746 | 1506 | 42 | 1548 | 1548 | 1548 | 2.87 | 2250.61 | 60.1 | 5.05 | 16632556.83 | 0 | 0
2 | 909 | S30 | 4 | 0.022 | 1.009 | 0.028 | 36.03571429 | 22.94811947 | 1506 | 39 | 0 | 1545 | 1545 | 2.94 | 2251.28 | 59.94 | 4.65 | 14954931.43 | 0 | 0
2 | 980 | S35 | 3 | 0.029 | 0.72 | 0.022 | 32.72727273 | 27.78715793 | 1508 | 42 | 1550 | 1550 | 1550 | 2.88 | 2250.31 | 60.06 | 4.38 | 14373855.13 | 0 | 0
2 | 980 | M | 2 | 0.03 | 0.772 | 0.03 | 25.73333333 | 21.72572514 | 1508 | 66 | 0 | 1574 | 1574 | 2.55 | 2240.48 | 59.71 | 0.08 | 295216.1882 | 276.7 | 108.5098039
2 | 909 | S05 | 5 | 0.035 | 1.042 | 0.03 | 34.73333333 | 21.72572514 | 1506 | 49 | 1555 | 1555 | 1555 | 3.08 | 2245.65 | 59.84 | 4.91 | 15035647.5 | 0 | 0
2 | 909 | S10 | 2 | 0.02 | 1.02 | 0.024 | 42.5 | 25.93359266 | 1506 | 24 | 0 | 1530 | 1530 | 2.97 | 2247.76 | 59.86 | 4.33 | 13763556.69 | 0 | 0
2 | 909 | M | 4 | 0.024 | 1.06 | 0.026 | 40.76923077 | 24.33786233 | 1506 | 65 | 1571 | 1571 | 1582 | 2.25 | 2241.52 | 59.64 | 0.09 | 376575.36 | 268.89 | 119.5066667
2 | 980 | S05 | 3 | 0.027 | 0.76 | 0.026 | 29.23076923 | 24.33786233 | 1508 | 23 | 1531 | 1531 | 1534 | 3.13 | 2243.5 | 60 | 4.19 | 12613774.12 | 0 | 0
2 | 909 | S10 | 5 | 0.024 | 1.044 | 0.027 | 38.66666667 | 23.61991192 | 1506 | 49 | 1555 | 1555 | 1538 | 2.91 | 2238.8 | 59.94 | 4.74 | 15316161.65 | 0 | 0
2 | 909 | S15 | 2 | 0.023 | 1.04 | 0.029 | 35.86206897 | 22.31802259 | 1506 | 53 | 1559 | 1559 | 1559 | 3.11 | 2238.39 | 60 | 4.52 | 13663535.61 | 0 | 0
2 | 980 | S25 | 7 | 0.024 | 0.8 | 0.024 | 33.33333333 | 25.93359266 | 1508 | 43 | 1551 | 1551 | 1539 | 3.14 | 2241.95 | 60.15 | 4.58 | 13734442.74 | 262.78 | 83.68789809
2 | 909 | S30 | 5 | 0.021 | 1.07 | 0.028 | 38.21428571 | 22.94811947 | 1506 | 49 | 1555 | 1555 | 1555 | 2.91 | 2239.91 | 59.95 | 4.88 | 15776355.79 | 260.97 | 89.68041237
2 | 909 | M | 9 | 0.017 | 1.023 | 0.028 | 36.53571429 | 22.94811947 | 1506 | 65 | 1571 | 1571 | 1572 | 2.26 | 2237.96 | 59.48 | 0.08 | 332723.2566 | 256.94 | 113.6902655
2 | 980 | S10 | 8 | 0.023 | 0.763 | 0.026 | 29.34615385 | 24.33786233 | 1508 | 37 | 1545 | 1545 | 1545 | 2.59 | 2247.43 | 60.23 | 4.16 | 15161041.3 | 283.84 | 109.5907336
2 | 980 | S15 | 9 | 0.02 | 0.731 | 0.027 | 27.07407407 | 23.61991192 | 1508 | 45 | 1553 | 1553 | 1553 | 2.87 | 2254.86 | 60.06 | 4.32 | 14255114.93 | 266.49 | 92.85365854
2 | 980 | S20 | 7 | 0.024 | 0.736 | 0.028 | 26.28571429 | 22.94811947 | 1508 | 58 | 1566 | 1566 | 1565 | 2.98 | 2254.32 | 59.96 | 4.2 | 13344364.03 | 244.68 | 82.10738255
2 | 980 | S25 | 7 | 0.018 | 0.753 | 0.03 | 25.1 | 21.72572514 | 1508 | 37 | 1545 | 1545 | 1552 | 2.86 | 2256.3 | 59.84 | 4.42 | 14645438.18 | 242.58 | 84.81818182
2 | 980 | S30 | 6 | 0.015 | 0.762 | 0.024 | 31.75 | 25.93359266 | 1508 | 34 | 1542 | 1542 | 1542 | 2.88 | 2256.15 | 59.87 | 4.33 | 14246647.19 | 238.79 | 82.91319444
2 | 980 | M | 7 | 0.024 | 0.73 | 0.025 | 29.2 | 25.10710746 | 1508 | 57 | 1565 | 1565 | 1565 | 2.87 | 2245.06 | 59 | 0.09 | 295690.8293 | 244.88 | 85.32404181
2 | 980 | S05 | 5 | 0.023 | 0.74 | 0.034 | 21.76470588 | 19.67192734 | 1508 | 37 | 1545 | 1545 | 1545 | 2.85 | 2254.42 | 60.1 | 4.84 | 16079947.28 | 0 | 0
2 | 980 | S10 | 4 | 0.031 | 0.746 | 0.026 | 28.69230769 | 24.33786233 | 1508 | 49 | 1557 | 1557 | 1557 | 3.24 | 2254.18 | 59.98 | 4.95 | 14464321.67 | 0 | 0
2 | 980 | S14 | 8 | 0.028 | 0.745 | 0.027 | 27.59259259 | 23.61991192 | 1508 | 46 | 1554 | 1554 | 1561 | 3.39 | 2256.07 | 60.29 | 4.98 | 13919752.25 | 0 | 0
2 | 980 | S19 | 4 | 0.017 | 0.743 | 0.033 | 22.51515152 | 20.1434254 | 1508 | 47 | 0 | 1555 | 1555 | 3.24 | 2257.58 | 59.91 | 4.85 | 14193489.07 | 0 | 0
2 | 980 | M | 11 | 0.035 | 0.745 | 0.019 | 39.21052632 | 31.21470086 | 1508 | 195 | 1703 | 1703 | 1586 | 2.44 | 2291.23 | 59.96 | 1.17 | 4614386.975 | 276.88 | 113.4754098
2 | 980 | S05 | 5 | 0.028 | 0.735 | 0.03 | 24.5 | 21.72572514 | 1508 | 53 | 1561 | 1561 | 1547 | 2.82 | 2297.14 | 60.04 | 4.46 | 15258874.64 | 313.99 | 111.3439716
2 | 980 | S10 | 5 | 0.03 | 0.76 | 0.033 | 23.03030303 | 20.1434254 | 1508 | 45 | 1553 | 1553 | 1553 | 2.8 | 2300.63 | 59.91 | 4.8 | 16564536 | 299.72 | 107.0428571
2 | 909 | S15 | 4 | 0.032 | 1.018 | 0.036 | 28.27777778 | 18.79974161 | 1506 | 50 | 1556 | 1556 | 1556 | 3.09 | 2298.05 | 60.13 | 5.09 | 15898936.21 | 295.79 | 95.72491909
2 | 909 | S20 | 7 | 0.028 | 1.02 | 0.04 | 25.5 | 17.29210593 | 1506 | 19 | 1525 | 1525 | 1522 | 3.01 | 2294.15 | 59.9 | 4.27 | 13668865.81 | 293.4 | 97.47508306
2 | 909 | S25 | 8 | 0.022 | 1.07 | 0.028 | 38.21428571 | 22.94811947 | 1506 | 39 | 0 | 1545 | 1545 | 2.58 | 2296.94 | 59.88 | 4.23 | 15816835.67 | 288.62 | 111.8682171
2 | 909 | S29 | 8 | 0.021 | 0.982 | 0.025 | 39.28 | 25.10710746 | 1506 | 192 | 1698 | 1698 | 1552 | 2.44 | 2297.77 | 59.83 | 4.68 | 18510232.43 | 285.4 | 116.9672131
2 | 909 | S35 | 10 | 0.034 | 1.034 | 0.032 | 32.3125 | 20.64126415 | 1506 | 52 | 1558 | 1558 | 1558 | 3.27 | 2296.23 | 60.05 | 4.74 | 13979616.77 | 277.37 | 84.82262997
2 | 909 | M | 12 | 0.022 | 1.035 | 0.025 | 41.4 | 25.10710746 | 1506 | 89 | 0 | 1595 | 1595 | 2.25 | 2279.43 | 59.53 | 0.29 | 1233931.44 | 275.25 | 122.3333333
2 | 909 | S10 | 3 | 0.022 | 1.074 | 0.027 | 39.77777778 | 23.61991192 | 1506 | 186 | 1692 | 1692 | 1544 | 3.01 | 2283.8 | 59.98 | 5.32 | 16953231.63 | 0 | 0
2 | 909 | S15 | 11 | 0.026 | 1.047 | 0.019 | 55.10526316 | 31.21470086 | 1506 | 39 | 1545 | 1545 | 1545 | 3.08 | 2282.79 | 60.06 | 5.01 | 15595606.23 | 0 | 0
2 | 909 | S20 | 15 | 0.032 | 1.07 | 0.029 | 36.89655172 | 22.31802259 | 1506 | 49 | 1555 | 1555 | 1555 | 2.87 | 2282.66 | 59.99 | 4.81 | 16067699.41 | 0 | 0
2 | 909 | M | 11 | 0.025 | 1.05 | 0.011 | 95.45454545 | 48.15942887 | 1506 | 79 | 0 | 1585 | 1585 | 2.16 | 2277.89 | 59.62 | 0.17 | 752969.1944 | 294.56 | 136.3703704
2 | 909 | S05 | 11 | 0.035 | 1.042 | 0.028 | 37.21428571 | 22.94811947 | 1506 | 43 | 1549 | 1549 | 1558 | 2.89 | 2285.07 | 60.06 | 5.03 | 16703940.77 | 318.99 | 110.3771626
2 | 909 | S10 | 4 | 0.023 | 1.11 | 0.027 | 41.11111111 | 23.61991192 | 1506 | 59 | 0 | 1565 | 1565 | 2.89 | 2282.64 | 59.76 | 4.57 | 15160204.9 | 318.19 | 110.100346
2 | 909 | S19 | 7 | 0.03 | 1.076 | 0.028 | 38.42857143 | 22.94811947 | 1506 | 60 | 1566 | 1566 | 1566 | 2.95 | 2284.82 | 59.76 | 4.58 | 14898575.43 | 312 | 105.7627119
2 | 909 | S25 | 5 | 0.027 | 1.052 | 0.021 | 50.0952381 | 28.83191546 | 1506 | 44 | 1550 | 1550 | 1548 | 2.85 | 2283.99 | 59.91 | 4.87 | 16391835.6 | 307.03 | 107.7298246
2 | 909 | M | 13 | 0.023 | 1.07 | 0.026 | 41.15384615 | 24.33786233 | 1506 | 69 | 1575 | 1575 | 1584 | 2.4 | 2278.69 | 59.64 | 0.08 | 319016.6 | 314.76 | 131.15
2 | 980 | S05 | 7 | 0.019 | 0.744 | 0.026 | 28.61538462 | 24.33786233 | 1508 | 55 | 1563 | 1563 | 1546 | 2.94 | 2281 | 59.82 | 4.52 | 14728742.86 | 319.01 | 108.5068027
2 | 909 | S15 | 10 | 0.025 | 1.064 | 0.028 | 38 | 22.94811947 | 1506 | 43 | 1549 | 1549 | 1554 | 3.38 | 2281.24 | 60.02 | 4.94 | 14003304 | 317.61 | 93.96745562
2 | 909 | S20 | 13 | 0.037 | 1.008 | 0.028 | 36 | 22.94811947 | 1506 | 19 | 0 | 1525 | 1525 | 3.14 | 2283.1 | 59.71 | 4.91 | 14994295.61 | 317.7 | 101.1783439
2 | 909 | S25 | 10 | 0.024 | 1.052 | 0.033 | 31.87878788 | 20.1434254 | 1506 | 29 | 0 | 1535 | 1535 | 3.55 | 2282.44 | 59.85 | 4.66 | 12583638.22 | 317.73 | 89.50140845
2 | 909 | S30 | 7 | 0.021 | 1.035 | 0.034 | 30.44117647 | 19.67192734 | 1506 | 53 | 0 | 1559 | 1559 | 3.48 | 2279.91 | 59.84 | 4.93 | 13565464.5 | 312.74 | 89.86781609
2 | 976 | M | 6 | 0.024 | 0.994 | 0.026 | 38.23076923 | 24.33786233 | 1510 | 78 | 0 | 1588 | 1588 | 2.35 | 2275.35 | 59.66 | 0.69 | 2805942.255 | 302.69 | 128.8042553
2 | 909 | S05 | 12 | 0.019 | 1.027 | 0.036 | 28.52777778 | 18.79974161 | 1506 | 36 | 1542 | 1542 | 1542 | 2.8 | 2281.44 | 60.26 | 3.42 | 11703787.2 | 302.4 | 108
2 | 980 | S09 | 5 | 0.02 | 0.768 | 0.025 | 30.72 | 25.10710746 | 1508 | 20 | 1528 | 1528 | 1531 | 2.96 | 2275.7 | 60.1 | 4.14 | 13368199.86 | 303.88 | 102.6621622
2 | 980 | S20 | 8 | 0.018 | 0.752 | 0.025 | 30.08 | 25.10710746 | 1508 | 50 | 1558 | 1558 | 1558 | 3.24 | 2279.88 | 60.2 | 4.79 | 14156366 | 295.5 | 91.2037037
2 | 976 | M | 17 | 0.028 | 1.013 | 0.012 | 84.41666667 | 44.94691449 | 1510 | 84 | 1594 | 1594 | 1594 | 2.32 | 2278.09 | 59.54 | 0.77 | 3175578.905 | 294.78 | 127.0603448
2 | 980 | S05 | 8 | 0.032 | 0.742 | 0.027 | 27.48148148 | 23.61991192 | 1508 | 55 | 1563 | 1563 | 1558 | 2.76 | 2283.55 | 59.93 | 4.75 | 16506095.11 | 0 | 0
2 | 980 | S10 | 13 | 0.021 | 0.752 | 0.026 | 28.92307692 | 24.33786233 | 1508 | 46 | 1554 | 1554 | 1554 | 2.85 | 2286.46 | 59.97 | 4.86 | 16375867.2 | 0 | 0
2 | 980 | S20 | 11 | 0.018 | 0.7 | 0.032 | 21.875 | 20.64126415 | 1508 | 31 | 1539 | 1539 | 1539 | 2.27 | 2282.21 | 59.86 | 3.61 | 15243554.19 | 0 | 0
2 | 980 | S24 | 15 | 0.021 | 0.75 | 0.03 | 25 | 21.72572514 | 1508 | 58 | 1566 | 1566 | 1566 | 2.93 | 2283.87 | 60.11 | 5.04 | 16499986.4 | 0 | 0
2 | 980 | S09 | 13 | 0.019 | 0.723 | 0.026 | 27.80769231 | 24.33786233 | 1508 | 46 | 1554 | 1554 | 1543 | 2.88 | 2276.51 | 60.26 | 4.37 | 14508008.52 | 308.99 | 107.2881944
2 | 980 | S14 | 12 | 0.031 | 0.772 | 0.027 | 28.59259259 | 23.61991192 | 1508 | 40 | 1548 | 1548 | 1545 | 2.87 | 2276.28 | 59.92 | 4.55 | 15156693.66 | 308.26 | 107.4076655
2 | 980 | S20 | 12 | 0.025 | 0.754 | 0.026 | 29 | 24.33786233 | 1508 | 52 | 1560 | 1560 | 1538 | 2.72 | 2275.56 | 59.94 | 4.59 | 16128031.5 | 293.1 | 107.7573529
2 | 980 | S25 | 4 | 0.019 | 0.81 | 0.033 | 24.54545455 | 20.1434254 | 1508 | 46 | 0 | 1554 | 1554 | 2.29 | 2274.8 | 60.06 | 3.17 | 13225627.6 | 295.23 | 128.9213974
2 | 980 | S30 | 12 | 0.033 | 0.741 | 0.029 | 25.55172414 | 22.31802259 | 1508 | 43 | 1551 | 1551 | 1551 | 2.21 | 2274.22 | 59.98 | 3.7 | 15991574.12 | 289.89 | 131.1719457
2 | 980 | M | 17 | 0.025 | 0.758 | 0.021 | 36.0952381 | 28.83191546 | 1508 | 67 | 0 | 1575 | 1575 | 2.29 | 2273.27 | 59.5 | 0.4 | 1667726.463 | 282.26 | 123.2576419
2 | 980 | S05 | 14 | 0.031 | 0.751 | 0.032 | 23.46875 | 20.64126415 | 1508 | 42 | 1550 | 1550 | 1697 | 2.6 | 2276.35 | 60.06 | 4.47 | 16436998.04 | 0 | 0
2 | 980 | S10 | 8 | 0.02 | 0.746 | 0.028 | 26.64285714 | 22.94811947 | 1508 | 64 | 0 | 1572 | 1572 | 2.41 | 2276.65 | 60.05 | 4.13 | 16386211.99 | 0 | 0
2 | 980 | S15 | 9 | 0.022 | 0.781 | 0.034 | 22.97058824 | 19.67192734 | 1508 | 42 | 1550 | 1550 | 1536 | 2.58 | 2275.09 | 59.88 | 0 | 0 | 0 | 0
2 | 980 | S20 | 11 | 0.02 | 0.752 | 0.027 | 27.85185185 | 23.61991192 | 1508 | 50 | 1558 | 1558 | 1550 | 2.79 | 2276.63 | 59.9 | 0.01 | 34271.84946 | 0 | 0
2 | 980 | S25 | 10 | 0.028 | 0.786 | 0.031 | 25.35483871 | 21.1678094 | 1508 | 54 | 1562 | 1562 | 1556 | 2.66 | 2276.73 | 60.1 | 0.02 | 71896.73684 | 0 | 0
2 | 980 | S05 | 11 | 0.034 | 0.752 | 0.029 | 25.93103448 | 22.31802259 | 1508 | 62 | 1570 | 1570 | 1560 | 2.97 | 2276.94 | 59.93 | 0 | 0 | 0 | 0
2 | 909 | M | 12 | 0.027 | 1.045 | 0.023 | 45.43478261 | 26.82423957 | 1506 | 70 | 1576 | 1576 | 1590 | 2.34 | 2273.48 | 59.52 | 0.07 | 285642.359 | 240 | 102.5641026
2 | 980 | S05 | 6 | 0.017 | 0.73 | 0.027 | 27.03703704 | 23.61991192 | 1508 | 53 | 1561 | 1561 | 1551 | 2.72 | 2271.66 | 59.83 | 5 | 17538551.47 | 0 | 0
2 | 980 | S10 | 8 | 0.023 | 0.715 | 0.034 | 21.02941176 | 19.67192734 | 1508 | 56 | 1564 | 1564 | 1549 | 2.51 | 2271.72 | 60 | 3.71 | 14102765.35 | 0 | 0
2 | 980 | S15 | 7 | 0.026 | 0.737 | 0.032 | 23.03125 | 20.64126415 | 1508 | 66 | 1574 | 1574 | 1574 | 3 | 2275.82 | 60.06 | 4.26 | 13572990.48 | 0 | 0
2 | 980 | S20 | 12 | 0.013 | 0.733 | 0.023 | 31.86956522 | 26.82423957 | 1508 | 51 | 1559 | 1559 | 1559 | 2.98 | 2273.12 | 60.01 | 5.08 | 16274928.97 | 0 | 0
2 | 980 | S30 | 8 | 0.024 | 0.745 | 0.028 | 26.60714286 | 22.94811947 | 1508 | 47 | 1555 | 1555 | 1560 | 2.56 | 2273.64 | 60.06 | 5.18 | 19322387.44 | 0 | 0
2 | 980 | S05 | 10 | 0.02 | 0.69 | 0.031 | 22.25806452 | 21.1678094 | 1508 | 48 | 1556 | 1556 | 1556 | 2.75 | 2269.68 | 59.85 | 3.5 | 12132471.27 | 0 | 0
2 | 980 | S15 | 14 | 0.024 | 0.737 | 0.029 | 25.4137931 | 22.31802259 | 1508 | 47 | 1555 | 1555 | 1550 | 2.94 | 2271.14 | 59.82 | 4.79 | 15541086.57 | 0 | 0
2 | 980 | S25 | 6 | 0.022 | 0.744 | 0.031 | 24 | 21.1678094 | 1508 | 195 | 1703 | 1703 | 1545 | 2.53 | 2271.96 | 60.23 | 0.01 | 37716.33202 | 0 | 0
2 | 980 | M | 15 | 0.022 | 0.726 | 0.032 | 22.6875 | 20.64126415 | 1508 | 82 | 1590 | 1590 | 1590 | 2.25 | 2272.44 | 59.45 | 0.65 | 2757227.2 | 255.42 | 113.52
2 | 980 | S05 | 11 | 0.035 | 0.751 | 0.032 | 23.46875 | 20.64126415 | 1508 | 52 | 1560 | 1560 | 1560 | 2.78 | 2279.78 | 59.91 | 4.66 | 16050307.25 | 0 | 0
2 | 980 | S10 | 12 | 0.017 | 0.72 | 0.025 | 28.8 | 25.10710746 | 1508 | 44 | 1552 | 1552 | 1552 | 2.45 | 2280.68 | 59.85 | 3.98 | 15560753.83 | 0 | 0
2 | 980 | S15 | 9 | 0.019 | 0.729 | 0.028 | 26.03571429 | 22.94811947 | 1508 | 48 | 0 | 1556 | 1556 | 2.79 | 2280.81 | 60.03 | 4.54 | 15587987.48 | 0 | 0
2 | 980 | S25 | 12 | 0.024 | 0.74 | 0.028 | 26.42857143 | 22.94811947 | 1508 | 37 | 0 | 1545 | 1545 | 2.89 | 2277.25 | 59.98 | 4.53 | 14992027.16 | 0 | 0
2 | 980 | M | 5 | 0.033 | 0.78 | 0.021 | 37.14285714 | 28.83191546 | 1508 | 82 | 0 | 1590 | 1590 | 2.22 | 2276.26 | 59.39 | 0.12 | 516772.5405 | 277.08 | 124.8108108
2 | 980 | S05 | 16 | 0.025 | 0.741 | 0.025 | 29.64 | 25.10710746 | 1508 | 50 | 1558 | 1558 | 1549 | 2.82 | 2279.31 | 60.07 | 4.5 | 15276226.6 | 0 | 0
2 | 980 | S09 | 13 | 0.023 | 0.734 | 0.028 | 26.21428571 | 22.94811947 | 1508 | 53 | 1561 | 1561 | 1561 | 2.74 | 2273.05 | 60.04 | 4.56 | 15888121.75 | 0 | 0
2 | 980 | S25 | 8 | 0.023 | 0.75 | 0.031 | 24.19354839 | 21.1678094 | 1508 | 51 | 1559 | 1559 | 1559 | 2.69 | 2278.99 | 60.07 | 4.44 | 15798738.11 | 0 | 0
2 | 980 | S30 | 11 | 0.027 | 0.773 | 0.026 | 29.73076923 | 24.33786233 | 1508 | 55 | 1563 | 1563 | 1702 | 2.9 | 2277.95 | 59.95 | 4.68 | 15439788 | 0 | 0
2 | 980 | M | 9 | 0.028 | 0.732 | 0.028 | 26.14285714 | 22.94811947 | 1508 | 78 | 1586 | 1586 | 1580 | 2.3 | 2245.81 | 59.59 | 0.26 | 1066271.53 | 272.85 | 118.6304348
2 | 980 | S05 | 7 | 0.025 | 0.96 | 0.02 | 48 | 29.96988564 | 1508 | 44 | 1552 | 1552 | 1552 | 3.02 | 2249.56 | 59.9 | 4.21 | 13171099.31 | 0 | 0
2 | 980 | S15 | 2 | 0.025 | 0.747 | 0.026 | 28.73076923 | 24.33786233 | 1508 | 38 | 1546 | 1546 | 1546 | 2.93 | 2248.96 | 59.97 | 4.78 | 15409597.6 | 0 | 0
2 | 980 | S20 | 5 | 0.033 | 0.764 | 0.035 | 21.82857143 | 19.22466134 | 1508 | 42 | 1550 | 1550 | 1550 | 2.76 | 2252.63 | 59.93 | 4.63 | 15871247.46 | 0 | 0
2 | 980 | S30 | 4 | 0.028 | 0.773 | 0.027 | 28.62962963 | 23.61991192 | 1508 | 195 | 0 | 1703 | 1703 | 2.96 | 2251.91 | 59.85 | 4.87 | 15561002.41 | 0 | 0
2 | 909 | M | 9 | 0.022 | 1.048 | 0.027 | 38.81481481 | 23.61991192 | 1506 | 87 | 1593 | 1593 | 1587 | 2.22 | 2246.36 | 59.55 | 0.29 | 1232462.378 | 283.36 | 127.6396396
2 | 980 | S05 | 5 | 0.03 | 0.733 | 0.035 | 20.94285714 | 19.22466134 | 1508 | 36 | 1544 | 1544 | 1550 | 2.82 | 2249.68 | 60.08 | 4.54 | 15211666.04 | 0 | 0
2 | 980 | S10 | 6 | 0.027 | 0.75 | 0.028 | 26.78571429 | 22.94811947 | 1508 | 50 | 1558 | 1558 | 1539 | 2.54 | 2248.68 | 60.04 | 3.92 | 14575695.87 | 0 | 0
2 | 909 | S30 | 5 | 0.02 | 1.053 | 0.027 | 39 | 23.61991192 | 1506 | 47 | 1553 | 1553 | 1553 | 2.85 | 2247.27 | 59.97 | 5.11 | 16923125.87 | 0 | 0
2 | 976 | M | 11 | 0.02 | 1 | 0.021 | 47.61904762 | 28.83191546 | 1510 | 62 | 1572 | 1572 | 1591 | 2.42 | 2241.62 | 59.75 | 0.01 | 38904.14876 | 247.66 | 102.338843
2 | 976 | S01 | 0 | 0.021 | 0.991 | 0.023 | 43.08695652 | 26.82423957 | 1510 | 193 | 1703 | 1703 | 1576 | 2.98 | 2242.78 | 60.13 | 4.38 | 13845027.14 | 0 | 0
2 | 980 | S05 | 6 | 0.018 | 0.72 | 0.016 | 45 | 35.77449321 | 1508 | 54 | 1562 | 1562 | 1558 | 3.16 | 2245.4 | 60.12 | 4.69 | 13996800.38 | 267.43 | 84.62974684
2 | 909 | S10 | 9 | 0.015 | 1.016 | 0.023 | 44.17391304 | 26.82423957 | 1506 | 57 | 1563 | 1563 | 1551 | 2.78 | 2250.23 | 59.84 | 4.77 | 16216225.83 | 0 | 0
2 | 909 | S15 | 9 | 0.024 | 1.04 | 0.023 | 45.2173913 | 26.82423957 | 1506 | 32 | 1538 | 1538 | 1527 | 2.49 | 2249.21 | 59.65 | 4.08 | 15478900.63 | 0 | 0
2 | 909 | S29 | 6 | 0.037 | 1.043 | 0.027 | 38.62962963 | 23.61991192 | 1506 | 55 | 1561 | 1561 | 1561 | 2.92 | 2253.92 | 60.01 | 4.82 | 15626149.48 | 0 | 0
2 | 909 | M | 3 | 0.018 | 1.042 | 0.022 | 47.36363636 | 27.78715793 | 1506 | 86 | 1592 | 1592 | 1592 | 2.23 | 2245.36 | 59.49 | 0.19 | 803496.5381 | 281.4 | 126.1883408
2 | 909 | S05 | 6 | 0.019 | 1.48 | 0.008 | 185 | 62.00271238 | 1506 | 34 | 0 | 1540 | 1540 | 3.11 | 2247.62 | 60.1 | 4.59 | 13932353.17 | 0 | 0
2 | 909 | S10 | 8 | 0.027 | 1.081 | 0.031 | 34.87096774 | 21.1678094 | 1506 | 55 | 1561 | 1561 | 1561 | 2.78 | 2247.9 | 60.04 | 4.76 | 16165473.67 | 0 | 0
2 | 909 | S20 | 5 | 0.028 | 1.04 | 0.029 | 35.86206897 | 22.31802259 | 1506 | 50 | 1556 | 1556 | 1554 | 2.8 | 2249.14 | 59.96 | 3.95 | 13326154.5 | 0 | 0
2 | 909 | S25 | 7 | 0.029 | 1 | 0.029 | 34.48275862 | 22.31802259 | 1506 | 45 | 1551 | 1551 | 1551 | 2.38 | 2253.75 | 59.85 | 4.29 | 17062213.24 | 0 | 0
2 | 980 | M | 8 | 0.024 | 0.745 | 0.027 | 27.59259259 | 23.61991192 | 1508 | 75 | 0 | 1583 | 1583 | 2.32 | 2243.13 | 59.65 | 0.02 | 81216.77586 | 281.6 | 121.3793103
2 | 909 | S05 | 9 | 0.023 | 1.08 | 0.031 | 34.83870968 | 21.1678094 | 1506 | 50 | 1556 | 1556 | 1556 | 2.23 | 2249.92 | 59.83 | 3.91 | 16568693.38 | 0 | 0
2 | 909 | S10 | 5 | 0.026 | 1.03 | 0.03 | 34.33333333 | 21.72572514 | 1506 | 36 | 0 | 1542 | 1542 | 2.73 | 2248.56 | 60.3 | 4.11 | 14217817.85 | 0 | 0
2 | 909 | S14 | 3 | 0.037 | 1.051 | 0.027 | 38.92592593 | 23.61991192 | 1506 | 59 | 1565 | 1565 | 1565 | 2.86 | 2246.1 | 60.1 | 4.33 | 14282368.74 | 0 | 0
2 | 909 | M | 5 | 0.03 | 1.053 | 0.021 | 50.14285714 | 28.83191546 | 1506 | 71 | 1577 | 1577 | 1577 | 2.23 | 2243.19 | 59.71 | 0.07 | 295738.9507 | 290.2 | 130.1345291
2 | 909 | S05 | 3 | 0.018 | 1.065 | 0.02 | 53.25 | 29.96988564 | 1506 | 45 | 1551 | 1551 | 1551 | 2.87 | 2241.65 | 60.07 | 4.41 | 14466843.66 | 0 | 0
2 | 909 | S10 | 6 | 0.025 | 1.045 | 0.034 | 30.73529412 | 19.67192734 | 1506 | 42 | 1548 | 1548 | 1551 | 2.72 | 2243.66 | 60.07 | 4.31 | 14931887.25 | 0 | 0
2 | 909 | S25 | 2 | 0.02 | 1.04 | 0.029 | 35.86206897 | 22.31802259 | 1506 | 41 | 1547 | 1547 | 1547 | 2.75 | 2242.37 | 60.01 | 4.22 | 14452278.5 | 0 | 0
2 | 980 | M | 8 | 0.021 | 0.778 | 0.015 | 51.86666667 | 37.65403131 | 1508 | 69 | 1577 | 1577 | 1582 | 2.32 | 2259.3 | 59.74 | 0.24 | 981626.8966 | 261.18 | 112.5775862
2 | 1071 | S05 | 0 | 0.031 | 1.033 | 0.023 | 44.91304348 | 26.82423957 | 1505 | 32 | 1537 | 1537 | 1538 | 3.74 | 2257.88 | 0 | 4.31 | 10928380.68 | 0 | 0
2 | 909 | S10 | 7 | 0.025 | 1.046 | 0.025 | 41.84 | 25.10710746 | 1506 | 195 | 1701 | 1701 | 1554 | 2.55 | 2268.74 | 60.02 | 4.77 | 17824289.08 | 0 | 0
2 | 909 | S15 | 3 | 0.031 | 1.033 | 0.026 | 39.73076923 | 24.33786233 | 1506 | 41 | 1547 | 1547 | 1547 | 2.33 | 2270.21 | 60.19 | 4.34 | 17760252.31 | 0 | 0
2 | 909 | S20 | 9 | 0.026 | 1.021 | 0.025 | 40.84 | 25.10710746 | 1506 | 42 | 1548 | 1548 | 1548 | 2.22 | 2266.34 | 60.09 | 4.74 | 20323557.08 | 0 | 0
2 | 980 | S25 | 7 | 0.024 | 0.74 | 0.03 | 24.66666667 | 21.72572514 | 1508 | 50 | 1558 | 1558 | 1557 | 2.46 | 2263.97 | 60.24 | 4.5 | 17393915.85 | 0 | 0
2 | 909 | S30 | 9 | 0.031 | 1.015 | 0.028 | 36.25 | 22.94811947 | 1506 | 52 | 1558 | 1558 | 1558 | 2.92 | 2271 | 59.97 | 5.13 | 16757180.14 | 0 | 0
2 | 909 | M | 6 | 0.032 | 1.036 | 0.024 | 43.16666667 | 25.93359266 | 1506 | 76 | 1582 | 1582 | 1586 | 2.36 | 2261.18 | 59.55 | 0.49 | 1971825.61 | 279.52 | 118.440678
2 | 980 | S05 | 5 | 0.032 | 0.727 | 0.032 | 22.71875 | 20.64126415 | 1508 | 47 | 1555 | 1555 | 1534 | 3.2 | 2266.56 | 60.07 | 4.35 | 12940641 | 0 | 0
2 | 980 | S10 | 4 | 0.026 | 0.715 | 0.028 | 25.53571429 | 22.94811947 | 1508 | 35 | 1543 | 1543 | 1543 | 3.17 | 2266.4 | 60.35 | 3.7 | 11110364.67 | 0 | 0
2 | 980 | S15 | 2 | 0.028 | 0.765 | 0.027 | 28.33333333 | 23.61991192 | 1508 | 29 | 1537 | 1537 | 1544 | 2.95 | 2268.77 | 60.1 | 4.12 | 13308066.47 | 0 | 0
2 | 980 | S20 | 7 | 0.025 | 0.735 | 0.029 | 25.34482759 | 22.31802259 | 1508 | 47 | 1555 | 1555 | 1555 | 2.72 | 2264.57 | 60.1 | 4.83 | 16889362.88 | 0 | 0
2 | 980 | S30 | 6 | 0.035 | 0.758 | 0.028 | 27.07142857 | 22.94811947 | 1508 | 42 | 1550 | 1550 | 1546 | 2.36 | 2267.54 | 60.28 | 4.57 | 18442018.12 | 0 | 0
2 | 980 | M | 4 | 0.02 | 0.734 | 0.018 | 40.77777778 | 32.58285073 | 1508 | 85 | 1593 | 1593 | 1593 | 2.28 | 2262.58 | 59.56 | 0.1 | 416791.0526 | 254.1 | 111.4473684
2 | 980 | S05 | 7 | 0.021 | 0.731 | 0.028 | 26.10714286 | 22.94811947 | 1508 | 42 | 1550 | 1550 | 1533 | 2.71 | 2266.96 | 59.95 | 3.88 | 13631874.6 | 0 | 0
2 | 980 | S10 | 6 | 0.04 | 0.732 | 0.023 | 31.82608696 | 26.82423957 | 1508 | 37 | 0 | 1545 | 1545 | 2.62 | 2268.32 | 60.03 | 4.97 | 18072103.69 | 0 | 0
2 | 980 | S15 | 3 | 0.022 | 0.732 | 0.031 | 23.61290323 | 21.1678094 | 1508 | 55 | 1563 | 1563 | 1563 | 3.17 | 2269.55 | 59.87 | 4.87 | 14643967.1 | 0 | 0
2 | 980 | S25 | 2 | 0.021 | 0.78 | 0.033 | 23.63636364 | 20.1434254 | 1508 | 40 | 1548 | 1548 | 1538 | 3.21 | 2264.03 | 60.2 | 4.82 | 14278200.41 | 0 | 0
2 | 909 | S30 | 8 | 0.019 | 1.055 | 0.033 | 31.96969697 | 20.1434254 | 1506 | 55 | 1561 | 1561 | 1560 | 3.28 | 2261.92 | 60 | 4.54 | 13149478.83 | 0 | 0
2 | 980 | S10 | 4 | 0.022 | 0.753 | 0.024 | 31.375 | 25.93359266 | 1508 | 59 | 1567 | 1567 | 1567 | 2.87 | 2264.81 | 60.02 | 5.02 | 16638067.61 | 0 | 0
2 | 909 | S25 | 5 | 0.018 | 1.049 | 0.02 | 52.45 | 29.96988564 | 1506 | 59 | 1565 | 1565 | 1565 | 2.73 | 2265.08 | 59.9 | 5.12 | 17841860.92 | 0 | 0
2 | 909 | M | 7 | 0.03 | 1.046 | 0.023 | 45.47826087 | 26.82423957 | 1506 | 77 | 0 | 1583 | 1583 | 2.28 | 2261.12 | 59.31 | 0.14 | 583130.9474 | 283.68 | 124.4210526
2 | 909 | S05 | 5 | 0.022 | 1.046 | 0.024 | 43.58333333 | 25.93359266 | 1506 | 41 | 1547 | 1547 | 1547 | 2.68 | 2264.28 | 59.9 | 4.73 | 16784397.94 | 0 | 0
2 | 909 | S10 | 9 | 0.015 | 1.068 | 0.019 | 56.21052632 | 31.21470086 | 1506 | 42 | 1548 | 1548 | 1556 | 2.63 | 2262.83 | 60.03 | 5 | 18068224.33 | 0 | 0
2 | 909 | S15 | 7 | 0.027 | 1.028 | 0.026 | 39.53846154 | 24.33786233 | 1506 | 54 | 1560 | 1560 | 1552 | 2.56 | 2261.35 | 59.72 | 4.69 | 17400028.24 | 0 | 0
2 | 909 | S25 | 6 | 0.03 | 1.044 | 0.027 | 38.66666667 | 23.61991192 | 1506 | 38 | 0 | 1544 | 1544 | 2.68 | 2259.84 | 60.07 | 4.79 | 16963978.03 | 0 | 0
2 | 909 | S30 | 8 | 0.02 | 1.057 | 0.026 | 40.65384615 | 24.33786233 | 1506 | 43 | 1549 | 1549 | 1544 | 2.87 | 2262.47 | 60.02 | 4.83 | 15991800.15 | 0 | 0
2 | 980 | M | 9 | 0.018 | 0.773 | 0.024 | 32.20833333 | 25.93359266 | 1508 | 134 | 1642 | 1642 | 1568 | 2.34 | 2255.89 | 59.67 | 0.07 | 283432.3333 | 244.19 | 104.3547009
2 | 909 | S15 | 6 | 0.025 | 1.067 | 0.027 | 39.51851852 | 23.61991192 | 1506 | 45 | 0 | 1551 | 1551 | 3.15 | 2257.55 | 59.99 | 4.28 | 12883085.33 | 0 | 0
2 | 909 | S20 | 5 | 0.024 | 1.026 | 0.029 | 35.37931034 | 22.31802259 | 1506 | 39 | 1545 | 1545 | 1550 | 3.17 | 2259.61 | 60.09 | 5.1 | 15268405.74 | 0 | 0
2 | 909 | S05 | 9 | 0.019 | 1.041 | 0.025 | 41.64 | 25.10710746 | 1506 | 36 | 1542 | 1542 | 1540 | 2.84 | 2257.12 | 59.78 | 4.77 | 15922233.13 | 0 | 0
2 | 909 | S10 | 7 | 0.021 | 1.022 | 0.021 | 48.66666667 | 28.83191546 | 1506 | 38 | 1544 | 1544 | 1538 | 2.46 | 2260.27 | 59.68 | 4.16 | 16053429.85 | 0 | 0
2 | 909 | S15 | 5 | 0.021 | 1.135 | 0.022 | 51.59090909 | 27.78715793 | 1506 | 42 | 1548 | 1548 | 1548 | 2.45 | 2257.52 | 59.97 | 4.47 | 17299053.26 | 0 | 0
2 | 909 | S33 | 4 | 0.031 | 1.04 | 0.03 | 34.66666667 | 21.72572514 | 1506 | 46 | 1552 | 1552 | 1552 | 2.74 | 2256.57 | 60.15 | 4.48 | 15496212.09 | 0 | 0
2 | 909 | M | 10 | 0.024 | 1.074 | 0.02 | 53.7 | 29.96988564 | 1506 | 74 | 1580 | 1580 | 1580 | 2.25 | 2253.36 | 59.94 | 0.35 | 1472195.2 | 267.09 | 118.7066667
2 | 909 | S05 | 4 | 0.026 | 1.045 | 0.022 | 47.5 | 27.78715793 | 1506 | 34 | 1540 | 1540 | 1540 | 2.74 | 2258.12 | 60.11 | 4.76 | 16476034.69 | 0 | 0
2 | 909 | S10 | 4 | 0.023 | 1.039 | 0.028 | 37.10714286 | 22.94811947 | 1506 | 42 | 1548 | 1548 | 1545 | 2.72 | 2254.78 | 60.01 | 4.81 | 16746715.28 | 0 | 0
2 | 980 | S15 | 9 | 0.029 | 0.951 | 0.028 | 33.96428571 | 22.94811947 | 1508 | 26 | 0 | 1534 | 1534 | 2.45 | 2256.24 | 59.92 | 4.48 | 17327923.2 | 0 | 0
2 | 909 | S20 | 11 | 0.018 | 1.043 | 0.025 | 41.72 | 25.10710746 | 1506 | 60 | 1566 | 1566 | 1566 | 2.94 | 2254.51 | 60.06 | 5.29 | 17037654.14 | 0 | 0
2 | 909 | S30 | 4 | 0.023 | 1.066 | 0.03 | 35.53333333 | 21.72572514 | 1506 | 52 | 1558 | 1558 | 1558 | 3.01 | 2254.52 | 60.1 | 5.24 | 16484211.35 | 0 | 0
2 | 909 | M | 5 | 0.029 | 1.064 | 0.032 | 33.25 | 20.64126415 | 1506 | 70 | 0 | 1576 | 1576 | 2.29 | 2250.07 | 59.63 | 0.27 | 1114226.803 | 279.14 | 121.8951965
2 | 980 | S10 | 4 | 0.028 | 0.751 | 0.025 | 30.04 | 25.10710746 | 1508 | 54 | 1562 | 1562 | 1562 | 2.84 | 2256.57 | 60.03 | 4.68 | 15618007.01 | 0 | 0
2 | 980 | S15 | 4 | 0.03 | 0.74 | 0.021 | 35.23809524 | 28.83191546 | 1508 | 63 | 1571 | 1571 | 1563 | 2.6 | 2255.34 | 59.89 | 5.17 | 18835558.75 | 0 | 0
2 | 980 | S20 | 7 | 0.022 | 0.756 | 0.028 | 27 | 22.94811947 | 1508 | 47 | 1555 | 1555 | 1555 | 2.55 | 2254.17 | 59.89 | 4.84 | 17969712.85 | 0 | 0
2 | 980 | S25 | 8 | 0.024 | 0.74 | 0.027 | 27.40740741 | 23.61991192 | 1508 | 38 | 1546 | 1546 | 1546 | 2.92 | 2256.32 | 60.15 | 4.54 | 14734078.68 | 0 | 0
2 | 980 | M | 7 | 0.019 | 0.753 | 0.023 | 32.73913043 | 26.82423957 | 1508 | 61 | 0 | 1569 | 1569 | 2.29 | 2252.8 | 59.46 | 0.06 | 247906.3755 | 274.62 | 119.9213974
2 | 980 | S05 | 5 | 0.026 | 0.743 | 0.03 | 24.76666667 | 21.72572514 | 1508 | 46 | 1554 | 1554 | 1552 | 2.69 | 2255.79 | 60.12 | 5.41 | 19054297.54 | 0 | 0
2 | 980 | S10 | 10 | 0.015 | 0.715 | 0.021 | 34.04761905 | 28.83191546 | 1508 | 46 | 1554 | 1554 | 1554 | 2.61 | 2257.67 | 60.02 | 4.75 | 17256902.87 | 0 | 0
2 | 980 | S15 | 6 | 0.024 | 0.785 | 0.024 | 32.70833333 | 25.93359266 | 1508 | 37 | 1545 | 1545 | 1545 | 2.45 | 2253.41 | 59.96 | 4.59 | 17731117.54 | 0 | 0
2 | 980 | S20 | 10 | 0.027 | 0.754 | 0.021 | 35.9047619 | 28.83191546 | 1508 | 42 | 1550 | 1550 | 1555 | 2.91 | 2255.53 | 60.08 | 5.13 | 16700223.15 | 0 | 0
2 | 980 | S30 | 9 | 0.016 | 0.8 | 0.018 | 44.44444444 | 32.58285073 | 1508 | 38 | 0 | 1546 | 1546 | 2.98 | 2250.35 | 59.55 | 0 | 0 | 230.98 | 77.51006711
2 | 976 | M | 7 | 0.023 | 1.046 | 0.015 | 69.73333333 | 37.65403131 | 1510 | 71 | 1581 | 1581 | 1581 | 2.25 | 2251.75 | 59.67 | 0.06 | 252196 | 270.56 | 120.2488889
2 | 980 | S05 | 13 | 0.023 | 0.744 | 0.023 | 32.34782609 | 26.82423957 | 1508 | 54 | 1562 | 1562 | 1548 | 2.85 | 2250.33 | 59.88 | 4.65 | 15420682.42 | 0 | 0
2 | 980 | S15 | 6 | 0.021 | 0.75 | 0.02 | 37.5 | 29.96988564 | 1508 | 42 | 1550 | 1550 | 1542 | 2.78 | 2255.13 | 59.78 | 0.02 | 68140.61871 | 0 | 0
2 | 980 | M | 5 | 0.014 | 0.748 | 0.014 | 53.42857143 | 39.77262916 | 1508 | 57 | 0 | 1565 | 1565 | 2.26 | 2249.28 | 59.67 | 0.19 | 794214.7965 | 277.74 | 122.8938053
2 | 980 | S10 | 8 | 0.026 | 0.734 | 0.026 | 28.23076923 | 24.33786233 | 1508 | 46 | 1554 | 1554 | 1643 | 2.74 | 2253.07 | 60.01 | 4.65 | 16059290.91 | 0 | 0
2 | 980 | S15 | 5 | 0.025 | 0.742 | 0.032 | 23.1875 | 20.64126415 | 1508 | 58 | 1566 | 1566 | 1557 | 2.43 | 2252.57 | 60.09 | 4.27 | 16624522.79 | 0 | 0
2 | 980 | S30 | 9 | 0.035 | 0.768 | 0.032 | 24 | 20.64126415 | 1508 | 25 | 1533 | 1533 | 1527 | 2.65 | 2253.19 | 60.06 | 4.26 | 15212858.67 | 0 | 0
2 | 980 | M | 12 | 0.022 | 0.747 | 0.02 | 37.35 | 29.96988564 | 1508 | 67 | 1575 | 1575 | 1575 | 2.34 | 2242.51 | 59.64 | 0.08 | 322001.4359 | 285.45 | 121.9871795
2 | 980 | S15 | 6 | 0.025 | 0.742 | 0.028 | 26.5 | 22.94811947 | 1508 | 50 | 1558 | 1558 | 1553 | 2.42 | 2246.46 | 59.95 | 4.85 | 18909252.15 | 0 | 0
2 | 980 | S25 | 13 | 0.022 | 0.79 | 0.028 | 28.21428571 | 22.94811947 | 1508 | 46 | 1554 | 1554 | 1553 | 2.51 | 2244.08 | 59.95 | 4.88 | 18324567.2 | 0 | 0
2 | 980 | S30 | 5 | 0.024 | 0.756 | 0.026 | 29.07692308 | 24.33786233 | 1508 | 41 | 0 | 1549 | 1549 | 3.08 | 2243.52 | 59.81 | 5.22 | 15969783.27 | 0 | 0
2 | 980 | S10 | 5 | 0.024 | 0.752 | 0.031 | 24.25806452 | 21.1678094 | 1508 | 40 | 1548 | 1548 | 1548 | 2.72 | 2246.02 | 60.05 | 4.55 | 15779941.99 | 0 | 0
2 | 980 | S20 | 2 | 0.019 | 0.793 | 0.027 | 29.37037037 | 23.61991192 | 1508 | 192 | 1700 | 1700 | 1556 | 3.2 | 2244.82 | 60.29 | 3.99 | 11755841.74 | 0 | 0
2 | 980 | S30 | 5 | 0.023 | 0.764 | 0.027 | 28.2962963 | 23.61991192 | 1508 | 45 | 1553 | 1553 | 1536 | 2.56 | 2246.04 | 59.82 | 3.82 | 14076353.81 | 0 | 0
2 | 980 | S05 | 6 | 0.017 | 0.785 | 0.018 | 43.61111111 | 32.58285073 | 1508 | 23 | 1531 | 1531 | 1703 | 2.85 | 2248.87 | 59.9 | 4.59 | 15211830.13 | 0 | 0
2 | 980 | S09 | 6 | 0.038 | 0.79 | 0.033 | 23.93939394 | 20.1434254 | 1508 | 21 | 1529 | 1529 | 1536 | 2.85 | 2244.21 | 60.3 | 4.52 | 14948800.93 | 0 | 0
2 | 980 | M | 4 | 0.02 | 0.757 | 0.022 | 34.40909091 | 27.78715793 | 1508 | 64 | 1572 | 1572 | 1580 | 2.32 | 2240.41 | 59.7 | 0.45 | 1825161.595 | 237.35 | 102.3060345
2 | 980 | S05 | 6 | 0.033 | 0.746 | 0.029 | 25.72413793 | 22.31802259 | 1508 | 89 | 0 | 1597 | 1597 | 2.63 | 2245.61 | 60.08 | 4.19 | 15025948.59 | 0 | 0
2 | 980 | S10 | 8 | 0.024 | 0.689 | 0.026 | 26.5 | 24.33786233 | 1508 | 54 | 0 | 1562 | 1562 | 2.89 | 2244.88 | 60.09 | 4.39 | 14322179.04 | 0 | 0
2 | 980 | S15 | 8 | 0.029 | 0.756 | 0.023 | 32.86956522 | 26.82423957 | 1508 | 46 | 1554 | 1554 | 1554 | 2.47 | 2240.62 | 59.79 | 4.11 | 15658940.26 | 0 | 0
2 | 980 | S20 | 6 | 0.023 | 0.73 | 0.027 | 27.03703704 | 23.61991192 | 1508 | 33 | 1541 | 1541 | 1537 | 3.27 | 2242.97 | 59.89 | 4.91 | 14145115.39 | 0 | 0
2 | 980 | S25 | 6 | 0.02 | 0.741 | 0.021 | 35.28571429 | 28.83191546 | 1508 | 51 | 1559 | 1559 | 1559 | 3.04 | 2243.9 | 60.06 | 4.79 | 14849598.75 | 0 | 0
2 | 980 | S29 | 4 | 0.023 | 0.787 | 0.035 | 22.48571429 | 19.22466134 | 1508 | 57 | 1565 | 1565 | 1565 | 2.23 | 2242.41 | 60.05 | 4.1 | 17315829.69 | 0 | 0
2 | 980 | S06 | 6 | 0.018 | 0.725 | 0.026 | 27.88461538 | 24.33786233 | 1508 | 189 | 1697 | 1697 | 1550 | 2.88 | 2244.24 | 60.11 | 4.55 | 14891467.5 | 0 | 0
2 | 980 | S14 | 5 | 0.022 | 0.734 | 0.028 | 26.21428571 | 22.94811947 | 1508 | 57 | 1565 | 1565 | 1565 | 2.37 | 2245.37 | 60.02 | 4.88 | 19418187.14 | 0 | 0
2 | 980 | S20 | 6 | 0.025 | 0.862 | 0.036 | 23.94444444 | 18.79974161 | 1508 | 38 | 1546 | 1546 | 1553 | 2.32 | 2247.27 | 59.89 | 4.23 | 17209051.22 | 0 | 0
2 | 980 | S29 | 2 | 0.034 | 0.803 | 0.027 | 29.74074074 | 23.61991192 | 1508 | 48 | 1556 | 1556 | 1556 | 2.72 | 2245.95 | 60.14 | 4.61 | 15987530.85 | 0 | 0
2 | 980 | S05 | 7 | 0.032 | 0.723 | 0.028 | 25.82142857 | 22.94811947 | 1508 | 52 | 1560 | 1560 | 1560 | 2.8 | 2245.04 | 59.96 | 4.4 | 14817264 | 0 | 0
2 | 909 | S15 | 6 | 0.023 | 1.067 | 0.023 | 46.39130435 | 26.82423957 | 1506 | 59 | 1565 | 1565 | 1565 | 2.53 | 2244.25 | 59.63 | 3.75 | 13971121.54 | 303.88 | 120.1106719
2 | 909 | S05 | 3 | 0.027 | 1.078 | 0.029 | 37.17241379 | 22.31802259 | 1506 | 52 | 1558 | 1558 | 1532 | 2.61 | 2244.33 | 60.01 | 4.58 | 16540970.07 | 0 | 0
2 | 909 | S10 | 7 | 0.031 | 1.007 | 0.023 | 43.7826087 | 26.82423957 | 1506 | 37 | 1543 | 1543 | 1533 | 2.37 | 2243.13 | 60.16 | 4.05 | 16099426.71 | 0 | 0
2 | 909 | S15 | 6 | 0.029 | 1.057 | 0.024 | 44.04166667 | 25.93359266 | 1506 | 57 | 1563 | 1563 | 1552 | 2.73 | 2245.11 | 59.87 | 4.59 | 15853930.62 | 0 | 0
2 | 909 | S20 | 4 | 0.025 | 1.035 | 0.015 | 69 | 37.65403131 | 1506 | 53 | 1559 | 1559 | 1559 | 3.19 | 2247.73 | 60.15 | 4.77 | 14116308.09 | 0 | 0
2 | 909 | M | 8 | 0.029 | 1.04 | 0.019 | 54.73684211 | 31.21470086 | 1506 | 59 | 0 | 1565 | 1565 | 2.41 | 2238.01 | 59.8 | 0.16 | 624042.6224 | 275.8 | 114.439834
2 | 909 | S01 | 7 | 0.029 | 1.043 | 0.026 | 40.11538462 | 24.33786233 | 1506 | 35 | 0 | 1541 | 1541 | 3.06 | 2240.35 | 60.28 | 4.73 | 14544703.63 | 0 | 0
2 | 909 | S15 | 8 | 0.027 | 1.023 | 0.029 | 35.27586207 | 22.31802259 | 1506 | 50 | 1556 | 1556 | 1556 | 2.29 | 2238.09 | 60.1 | 4.46 | 18307380.73 | 0 | 0
2 | 909 | M | 3 | 0.031 | 1.07 | 0.029 | 36.89655172 | 22.31802259 | 1506 | 67 | 1573 | 1573 | 1573 | 2.35 | 2238.12 | 59.92 | 0.12 | 480005.3106 | 276.29 | 117.5702128
2 | 909 | M | 6 | 0.028 | 1.028 | 0.029 | 35.44827586 | 22.31802259 | 1506 | 189 | 0 | 1695 | 1695 | 2.28 | 2244.54 | 59.77 | 0.11 | 454814.6842 | 259.73 | 113.9166667
2 | 909 | S03 | 8 | 0.034 | 1.044 | 0.02 | 52.2 | 29.96988564 | 1506 | 45 | 1551 | 1551 | 1549 | 2.69 | 2246.54 | 59.95 | 4.53 | 15889468.42 | 0 | 0
2 | 909 | S13 | 7 | 0.02 | 1.05 | 0.031 | 33.87096774 | 21.1678094 | 1506 | 49 | 1555 | 1555 | 1555 | 3.28 | 2247.62 | 60.17 | 5.44 | 15656592 | 0 | 0
2 | 909 | M | 7 | 0.035 | 1.055 | 0.017 | 62.05882353 | 34.09448306 | 1506 | 76 | 1582 | 1582 | 1703 | 2.32 | 2244.59 | 59.83 | 0.04 | 162539.2759 | 283.89 | 122.3663793
2 | 980 | S05 | 13 | 0.03 | 0.754 | 0.027 | 27.92592593 | 23.61991192 | 1508 | 195 | 1703 | 1703 | 1550 | 2.75 | 2248.23 | 59.77 | 4.06 | 13940661.08 | 0 | 0
2 | 980 | S10 | 10 | 0.024 | 0.715 | 0.035 | 20.42857143 | 19.22466134 | 1508 | 50 | 1558 | 1558 | 1558 | 2.53 | 2243.96 | 59.78 | 3.75 | 13969316.21 | 0 | 0
2 | 980 | S15 | 9 | 0.026 | 0.779 | 0.028 | 27.82142857 | 22.94811947 | 1508 | 42 | 0 | 1550 | 1550 | 2.81 | 2248.59 | 60.13 | 4.03 | 13544353.86 | 0 | 0
2 | 909 | S24 | 6 | 0.036 | 1.1 | 0.018 | 61.11111111 | 32.58285073 | 1506 | 34 | 1540 | 1540 | 1540 | 2.89 | 2245.3 | 59.96 | 4.76 | 15532192.94 | 0 | 0
2 | 909 | S10 | 5 | 0.027 | 1.05 | 0.028 | 37.5 | 22.94811947 | 1506 | 38 | 1544 | 1544 | 1544 | 2.69 | 2259.17 | 59.87 | 4.24 | 14955873.37 | 0 | 0
2 | 909 | M | 3 | 0.025 | 1.055 | 0.025 | 42.2 | 25.10710746 | 1506 | 57 | 0 | 1563 | 1563 | 2.24 | 2245.75 | 59.83 | 0.25 | 1052695.313 | 260.97 | 116.5044643
2 | 909 | M | 11 | 0.027 | 1.1 | 0.012 | 91.66666667 | 44.94691449 | 1506 | 83 | 1589 | 1589 | 1589 | 2.27 | 2246.9 | 59.61 | 0.08 | 332580.793 | 264.21 | 116.3920705
2 | 909 | M | 11 | 0.019 | 1.025 | 0.017 | 60.29411765 | 34.09448306 | 1506 | 59 | 0 | 1565 | 1565 | 2.3 | 2249.05 | 59.51 | 0.21 | 862461.7826 | 284.52 | 123.7043478
2 | 909 | S05 | 8 | 0.038 | 1.08 | 0.023 | 46.95652174 | 26.82423957 | 1506 | 49 | 1555 | 1555 | 1555 | 2.86 | 2251.6 | 59.89 | 4.43 | 14647996.36 | 0 | 0
2 | 909 | S10 | 7 | 0.024 | 1.04 | 0.019 | 54.73684211 | 31.21470086 | 1506 | 16 | 0 | 1522 | 1522 | 2.63 | 2252.07 | 60.16 | 3.77 | 13558660.22 | 0 | 0
2 | 909 | S15 | 13 | 0.028 | 1.048 | 0.028 | 37.42857143 | 22.94811947 | 1506 | 41 | 1547 | 1547 | 1547 | 2.78 | 2252.9 | 60.26 | 3.91 | 13308317.91 | 0 | 0
2 | 909 | S20 | 12 | 0.036 | 1.04 | 0.028 | 37.14285714 | 22.94811947 | 1506 | 38 | 1544 | 1544 | 1544 | 2.55 | 2252.9 | 60.07 | 3.49 | 12950199.29 | 0 | 0
2 | 909 | S25 | 2 | 0.027 | 1.075 | 0.029 | 37.06896552 | 22.31802259 | 1506 | 43 | 1549 | 1549 | 1549 | 2.73 | 2253.47 | 60.06 | 4.42 | 15323596 | 0 | 0
2 | 909 | M | 7 | 0.021 | 1.044 | 0.022 | 47.45454545 | 27.78715793 | 1506 | 73 | 1579 | 1579 | 1577 | 2.24 | 2246.4 | 59.55 | 0.11 | 463320 | 237.35 | 105.9598214
2 | 1071 | S05 | 8 | 0.022 | 1.04 | 0.032 | 32.5 | 20.64126415 | 1505 | 33 | 0 | 1538 | 1538 | 2.9 | 2251.86 | 59.8 | 4.39 | 14317170.58 | 0 | 0
2 | 909 | S10 | 9 | 0.024 | 1.034 | 0.031 | 33.35483871 | 21.1678094 | 1506 | 54 | 1560 | 1560 | 1560 | 2.36 | 2251.55 | 59.95 | 4.05 | 16228332.84 | 0 | 0
2 | 980 | S19 | 8 | 0.028 | 0.75 | 0.023 | 32.60869565 | 26.82423957 | 1508 | 34 | 1542 | 1542 | 1542 | 2.97 | 2247.19 | 59.86 | 0 | 0 | 0 | 0
2 | 909 | S24 | 7 | 0.021 | 1.039 | 0.035 | 29.68571429 | 19.22466134 | 1506 | 39 | 1545 | 1545 | 1548 | 2.59 | 2251.11 | 59.93 | 4.85 | 17704675.95 | 0 | 0
2 | 909 | S05 | 10 | 0.025 | 1.042 | 0.029 | 35.93103448 | 22.31802259 | 1506 | 48 | 1554 | 1554 | 1554 | 3.19 | 2248.8 | 59.87 | 5 | 14804012.54 | 0 | 0
2 | 909 | S10 | 7 | 0.021 | 1.052 | 0.033 | 31.87878788 | 20.1434254 | 1506 | 35 | 0 | 1541 | 1541 | 3.22 | 2250.19 | 60.04 | 0.01 | 29350.30435 | 0 | 0
2 | 909 | S15 | 12 | 0.031 | 1.085 | 0.029 | 37.4137931 | 22.31802259 | 1506 | 37 | 1543 | 1543 | 1543 | 2.8 | 2249.62 | 59.87 | 0 | 0 | 0 | 0
2 | 976 | M | 15 | 0.019 | 0.995 | 0.024 | 41.45833333 | 25.93359266 | 1510 | 76 | 1586 | 1586 | 1640 | 2.46 | 2239.38 | 59.7 | 0.02 | 76466.63415 | 282.84 | 114.9756098
2 | 980 | S11 | 5 | 0.017 | 0.746 | 0.024 | 31.08333333 | 25.93359266 | 1508 | 50 | 1558 | 1558 | 1550 | 2.7 | 2244.55 | 59.84 | 4.57 | 15956256.56 | 0 | 0
2 | 980 | S15 | 5 | 0.018 | 0.722 | 0.027 | 26.74074074 | 23.61991192 | 1508 | 49 | 1557 | 1557 | 1561 | 2.79 | 2244.86 | 60.14 | 4.36 | 14734005.85 | 0 | 0
2 | 980 | S20 | 9 | 0.028 | 0.743 | 0.027 | 27.51851852 | 23.61991192 | 1508 | 45 | 1553 | 1553 | 1547 | 2.55 | 2245.03 | 59.95 | 4.83 | 17859873.95 | 0 | 0
2 | 980 | S24 | 9 | 0.024 | 0.735 | 0.029 | 25.34482759 | 22.31802259 | 1508 | 49 | 1557 | 1557 | 1554 | 2.97 | 2240.19 | 60.07 | 5.63 | 17835532.91 | 0 | 0
2 | 980 | M | 12 | 0.032 | 0.736 | 0.019 | 38.73684211 | 31.21470086 | 1508 | 73 | 1581 | 1581 | 1585 | 2.3 | 2260.12 | 59.64 | 0.28 | 1155609.183 | 258.88 | 112.5565217
2 | 980 | S05 | 5 | 0.025 | 0.724 | 0.023 | 31.47826087 | 26.82423957 | 1508 | 37 | 1545 | 1545 | 1535 | 2.86 | 2267.34 | 59.96 | 4.33 | 14417428.41 | 0 | 0
2 | 980 | S15 | 6 | 0.023 | 0.753 | 0.017 | 44.29411765 | 34.09448306 | 1508 | 50 | 0 | 1558 | 1558 | 2.8 | 2267.95 | 60.08 | 0.01 | 34019.25 | 0 | 0
2 | 980 | S25 | 0 | 0.023 | 0.779 | 0.017 | 45.82352941 | 34.09448306 | 1508 | 62 | 0 | 1570 | 1570 | 2.96 | 2266.28 | 59.79 | 5.19 | 16689314.68 | 0 | 0
2 | 980 | S05 | 10 | 0.034 | 0.742 | 0.022 | 33.72727273 | 27.78715793 | 1508 | 63 | 1571 | 1571 | 1571 | 2.67 | 2268.53 | 59.87 | 5.6 | 19983455.28 | 0 | 0
2 | 980 | S05 | 12 | 0.03 | 0.713 | 0.023 | 31 | 26.82423957 | 1508 | 48 | 1556 | 1556 | 1559 | 2.77 | 2267.47 | 59.75 | 5 | 17190205.78 | 0 | 0
2 | 909 | M | 9 | 0.022 | 1.045 | 0.023 | 45.43478261 | 26.82423957 | 1506 | 61 | 1567 | 1567 | 1547 | 2.23 | 2261.56 | 59.74 | 0.21 | 894482.4753 | 247.86 | 111.1479821
2 | 909 | S15 | 3 | 0.029 | 1.038 | 0.025 | 41.52 | 25.10710746 | 1506 | 58 | 1564 | 1564 | 1560 | 3.16 | 2266.49 | 59.85 | 5.2 | 15664601.77 | 0 | 0
2 | 909 | S20 | 4 | 0.024 | 1.038 | 0.027 | 38.44444444 | 23.61991192 | 1506 | 27 | 0 | 1533 | 1533 | 2.89 | 2262.69 | 59.86 | 5.42 | 17822794.17 | 0 | 0
2 | 909 | M | 4 | 0.024 | 1.08 | 0.021 | 51.42857143 | 28.83191546 | 1506 | 72 | 1578 | 1578 | 1584 | 2.28 | 2257.42 | 59.56 | 0.22 | 914849.1579 | 282.43 | 123.872807
2 | 909 | S10 | 2 | 0.026 | 1.09 | 0.025 | 43.6 | 25.10710746 | 1506 | 54 | 1560 | 1560 | 1560 | 2.69 | 2264.91 | 60.03 | 5.42 | 19166695.63 | 0 | 0
2 | 909 | S20 | 2 | 0.033 | 1.045 | 0.026 | 40.19230769 | 24.33786233 | 1506 | 44 | 1550 | 1550 | 1550 | 2.96 | 2260.44 | 60.18 | 4.86 | 15587872.05 | 0 | 0
2 | 909 | S24 | 6 | 0.021 | 1.013 | 0.03 | 33.76666667 | 21.72572514 | 1506 | 50 | 1556 | 1556 | 1550 | 2.99 | 2261.42 | 60.06 | 4.97 | 15787585.65 | 0 | 0
2 | 909 | S30 | 8 | 0.023 | 1.056 | 0.025 | 42.24 | 25.10710746 | 1506 | 50 | 1556 | 1556 | 1556 | 2.94 | 2263.3 | 59.99 | 4.71 | 15228775.71 | 0 | 0
2 | 909 | M | 8 | 0.034 | 1.087 | 0.011 | 98.81818182 | 48.15942887 | 1506 | 66 | 1572 | 1572 | 1566 | 2.28 | 2259 | 59.5 | 0.18 | 749036.8421 | 262.02 | 114.9210526
2 | 909 | S10 | 3 | 0.03 | 1.055 | 0.028 | 37.67857143 | 22.94811947 | 1506 | 49 | 1555 | 1555 | 1555 | 2.82 | 2263.53 | 60.09 | 5.69 | 19182212.74 | 0 | 0
2 | 909 | S20 | 4 | 0.026 | 1.074 | 0.017 | 63.17647059 | 34.09448306 | 1506 | 49 | 1555 | 1555 | 1555 | 2.52 | 2263.32 | 60.04 | 5.86 | 22105092 | 0 | 0
2 | 909 | S25 | 5 | 0.027 | 1.03 | 0.033 | 31.21212121 | 20.1434254 | 1506 | 35 | 0 | 1541 | 1541 | 2.89 | 2263.97 | 60.04 | 4.8 | 15792953.36 | 0 | 0
2 | 980 | S05 | 6 | 0.024 | 0.763 | 0.02 | 38.15 | 29.96988564 | 1508 | 50 | 1558 | 1558 | 1555 | 2.88 | 2260.79 | 60 | 4.62 | 15232072.63 | 0 | 0
2 | 980 | S10 | 9 | 0.014 | 0.701 | 0.018 | 38.94444444 | 32.58285073 | 1508 | 26 | 0 | 1534 | 1534 | 2.55 | 2257.2 | 60 | 4.64 | 17250319.06 | 278.27 | 109.1254902
2 | 980 | S20 | 5 | 0.024 | 0.76 | 0.025 | 30.4 | 25.10710746 | 1508 | 51 | 1559 | 1559 | 1559 | 2.84 | 2256 | 60.05 | 5.37 | 17916135.21 | 0 | 0
2 | 980 | S25 | 5 | 0.018 | 0.783 | 0.027 | 29 | 23.61991192 | 1508 | 23 | 1531 | 1531 | 1529 | 3.26 | 2258.23 | 60.18 | 5.33 | 15506974.47 | 0 | 0
2 | 980 | M | 5 | 0.024 | 0.728 | 0.018 | 40.44444444 | 32.58285073 | 1508 | 73 | 1581 | 1581 | 1581 | 2.29 | 2254.28 | 59.41 | 0.04 | 165379.4934 | 256.73 | 112.1091703
2 | 980 | S05 | 6 | 0.019 | 0.75 | 0.025 | 30 | 25.10710746 | 1508 | 54 | 1562 | 1562 | 1562 | 2.69 | 2259.39 | 59.93 | 4.74 | 16721165.84 | 0 | 0
2 | 980 | M | 5 | 0.025 | 0.787 | 0.028 | 28.10714286 | 22.94811947 | 1508 | 59 | 1567 | 1567 | 1567 | 2.21 | 2252.04 | 59.72 | 0.11 | 470788.4525 | 285.24 | 129.0678733
2 | 980 | M | 3 | 0.018 | 0.724 | 0.016 | 45.25 | 35.77449321 | 1508 | 56 | 1564 | 1564 | 1589 | 2.28 | 2248.79 | 59.69 | 0.03 | 124275.2368 | 264 | 115.7894737
2 | 980 | M | 4 | 0.02 | 0.763 | 0.02 | 38.15 | 29.96988564 | 1508 | 54 | 1562 | 1562 | 1548 | 2.48 | 2246.57 | 60.04 | 0.07 | 266327.25 | 268.16 | 108.1290323
2 | 980 | S05 | 5 | 0.033 | 0.73 | 0.017 | 42.94117647 | 34.09448306 | 1508 | 44 | 1552 | 1552 | 1552 | 2.86 | 2256.65 | 59.94 | 4.55 | 15078525 | 0 | 0
2 | 980 | S10 | 5 | 0.016 | 0.8 | 0.008 | 100 | 62.00271238 | 1508 | 45 | 0 | 1553 | 1553 | 2.88 | 2257.35 | 59.82 | 4.28 | 14089626.25 | 0 | 0
2 | 980 | S19 | 5 | 0.034 | 0.735 | 0.03 | 24.5 | 21.72572514 | 1508 | 59 | 1567 | 1567 | 1555 | 2.77 | 2251.93 | 60.26 | 5.08 | 17345551.8 | 0 | 0
2 | 980 | S30 | 11 | 0.027 | 0.763 | 0.028 | 27.25 | 22.94811947 | 1508 | 57 | 1565 | 1565 | 1560 | 2.93 | 2248.81 | 60.06 | 0.01 | 32235.50171 | 0 | 0
2 | 980 | M | 5 | 0.039 | 0.717 | 0.021 | 34.14285714 | 28.83191546 | 1508 | 70 | 1578 | 1578 | 1578 | 2.16 | 2250.52 | 59.59 | 0.03 | 131280.3333 | 284.02 | 131.4907407
2 | 980 | M | 8 | 0.02 | 0.742 | 0.029 | 25.5862069 | 22.31802259 | 1508 | 56 | 1564 | 1564 | 1564 | 2.45 | 2248.57 | 59.85 | 0.46 | 1773158.057 | 287.64 | 117.4040816
2 | 980 | S10 | 7 | 0.019 | 0.743 | 0.021 | 35.38095238 | 28.83191546 | 1508 | 48 | 0 | 1556 | 1556 | 2.8 | 2252.35 | 59.9 | 4.59 | 15507429.75 | 0 | 0
2 | 980 | S20 | 6 | 0.025 | 0.81 | 0.024 | 33.75 | 25.93359266 | 1508 | 47 | 1555 | 1555 | 1538 | 3.17 | 2254.48 | 59.65 | 4.49 | 13411666.83 | 0 | 0
2 | 980 | S30 | 10 | 0.034 | 0.878 | 0.032 | 27.4375 | 20.64126415 | 1508 | 32 | 1540 | 1540 | 1540 | 2.78 | 2252.34 | 60.18 | 4.47 | 15210586.75 | 0 | 0
2 | 980 | M | 13 | 0.015 | 0.735 | 0.021 | 35 | 28.83191546 | 1508 | 76 | 0 | 1584 | 1584 | 2.3 | 2239.12 | 59.77 | 0.04 | 163553.113 | 263.34 | 114.4956522
2 | 980 | S10 | 4 | 0.017 | 0.87 | 0.03 | 29 | 21.72572514 | 1508 | 44 | 0 | 1552 | 1552 | 2.67 | 2247.97 | 60.25 | 3.72 | 13154413.21 | 0 | 0
2 | 980 | S15 | 5 | 0.024 | 0.73 | 0.028 | 26.07142857 | 22.94811947 | 1508 | 34 | 0 | 1542 | 1542 | 2.54 | 2247.27 | 60.13 | 4.85 | 18022397.6 | 0 | 0
2 | 980 | S20 | 7 | 0.022 | 0.744 | 0.025 | 29.76 | 25.10710746 | 1508 | 44 | 0 | 1552 | 1552 | 2.76 | 2242.42 | 59.94 | 4.71 | 16072301.61 | 0 | 0
2 | 980 | S25 | 14 | 0.025 | 0.773 | 0.028 | 27.60714286 | 22.94811947 | 1508 | 37 | 1545 | 1545 | 1543 | 2.91 | 2245.99 | 60.19 | 3.9 | 12642376.7 | 0 | 0
2 | 980 | S05 | 8 | 0.027 | 0.719 | 0.029 | 24.79310345 | 22.31802259 | 1508 | 49 | 1557 | 1557 | 1557 | 2.76 | 2254.11 | 59.85 | 0.01 | 34301.67391 | 0 | 0
2 | 980 | S15 | 12 | 0.029 | 0.759 | 0.026 | 29.19230769 | 24.33786233 | 1508 | 39 | 0 | 1547 | 1547 | 2.83 | 2253.3 | 60.13 | 5.35 | 17891042.76 | 0 | 0
2 | 980 | S20 | 11 | 0.023 | 0.731 | 0.019 | 38.47368421 | 31.21470086 | 1508 | 50 | 1558 | 1558 | 1558 | 2.73 | 2248.75 | 60 | 5.5 | 19027884.62 | 0 | 0
2 | 980 | M | 4 | 0.023 | 0.749 | 0.021 | 35.66666667 | 28.83191546 | 1508 | 64 | 1572 | 1572 | 1572 | 2.32 | 2187.31 | 59.77 | 0.25 | 989946.3362 | 248.94 | 107.3017241
2 | 1086 | M | 7 | 0.025 | 0.727 | 0.01 | 72.7 | 51.94243253 | 1502 | 75 | 1577 | 1577 | 1577 | 2.17 | 2178.28 | 59.85 | 0.15 | 632403.871 | 260.49 | 120.0414747
2 | 1086 | S05 | 5 | 0.014 | 0.702 | 0.009 | 78 | 56.47110389 | 1502 | 59 | 0 | 1561 | 1561 | 2.22 | 2183.87 | 59.85 | 4.8 | 19831900.54 | 315.65 | 142.1846847
2 | 1086 | S09 | 1 | 0.018 | 0.689 | 0.01 | 68.9 | 51.94243253 | 1502 | 57 | 1559 | 1559 | 1559 | 2.3 | 2182.7 | 60.31 | 4.88 | 19450704 | 314.04 | 136.5391304
2 | 1086 | S20 | 4 | 0.012 | 0.715 | 0.009 | 79.44444444 | 56.47110389 | 1502 | 33 | 0 | 1535 | 1535 | 2.47 | 2179.1 | 60.04 | 4.68 | 17341048.42 | 296.84 | 120.1781377
2 | 1086 | S25 | 2 | 0.019 | 0.725 | 0.016 | 45.3125 | 35.77449321 | 1502 | 53 | 1555 | 1555 | 1553 | 2.48 | 2184.52 | 59.96 | 5.43 | 20088775.45 | 318.3 | 128.3467742
2 | 1088 | S10 | 2 | 0.023 | 0.523 | 0.013 | 40.23076923 | 42.18126779 | 1514 | 41 | 1555 | 1555 | 1555 | 2.4 | 2184.97 | 60.07 | 3.45 | 13191756.38 | 287.17 | 119.6541667
2 | 1088 | M | 5 | 0.016 | 0.513 | 0.008 | 64.125 | 62.00271238 | 1514 | 57 | 1571 | 1571 | 1571 | 2.31 | 2187.02 | 59.59 | 0.29 | 1153156 | 315.41 | 136.5411255
2 | 1088 | M | 4 | 0.021 | 0.52 | 0.007 | 74.28571429 | 68.93209842 | 1514 | 73 | 1587 | 1587 | 1586 | 2.36 | 2186.65 | 59.7 | 0.27 | 1050703.856 | 305.46 | 129.4322034
2 | 1088 | S05 | 2 | 0.02 | 0.505 | 0.007 | 72.14285714 | 68.93209842 | 1514 | 51 | 1565 | 1565 | 1565 | 2.16 | 2180.87 | 59.8 | 3.91 | 16580669.97 | 300.41 | 139.0787037
2 | 1088 | S15 | 2 | 0.014 | 0.513 | 0.008 | 64.125 | 62.00271238 | 1514 | 51 | 0 | 1565 | 1565 | 2.36 | 2185.05 | 60.16 | 3.86 | 15010182.46 | 300.31 | 127.25
2 | 1088 | M | 1 | 0.016 | 0.552 | 0.007 | 78.85714286 | 68.93209842 | 1514 | 56 | 1570 | 1570 | 1570 | 2.31 | 2187.59 | 59.92 | 0.03 | 119323.0909 | 296.11 | 128.1861472
2 | 1089 | S08 | 4 | 0.019 | 0.34 | 0.004 | 85 | 107.4602601 | 1526 | 57 | 1583 | 1583 | 1581 | 2.34 | 2185.32 | 60.15 | 3.31 | 12983042.15 | 0 | 0
2 | 1089 | S16 | 3 | 0.01 | 0.331 | 0.004 | 82.75 | 107.4602601 | 1526 | 43 | 1569 | 1569 | 1569 | 2.33 | 2188.95 | 59.97 | 3.62 | 14283603.35 | 316.07 | 135.6523605
2 | 1089 | S20 | 4 | 0.014 | 0.314 | 0.005 | 62.8 | 90.02424399 | 1526 | 56 | 1582 | 1582 | 1582 | 2.35 | 2186.55 | 60.26 | 3.47 | 13560331.79 | 311.97 | 132.7531915
2 | 1087 | M | 5 | 0.019 | 1.181 | 0.014 | 84.35714286 | 39.77262916 | 1495 | 63 | 0 | 1558 | 1558 | 2.23 | 2190.89 | 59.75 | 0.11 | 453897.3901 | 248.5 | 111.4349776
2 | 1087 | S04 | 2 | 0.02 | 1.178 | 0.014 | 84.14285714 | 39.77262916 | 1495 | 49 | 0 | 1544 | 1544 | 2.32 | 2193.56 | 60.11 | 5.23 | 20768853 | 0 | 0
2 | 1087 | S08 | 5 | 0.019 | 1.209 | 0.01 | 120.9 | 51.94243253 | 1495 | 52 | 1547 | 1547 | 1551 | 2.31 | 2191.49 | 59.99 | 5.24 | 20878922.91 | 310.97 | 134.6190476
2 | 1087 | S12 | 5 | 0.02 | 1.202 | 0.01 | 120.2 | 51.94243253 | 1495 | 45 | 1540 | 1540 | 1530 | 2.5 | 2195.86 | 60.09 | 4.62 | 17043386.98 | 298.95 | 119.58
2 | 1087 | S16 | 2 | 0.02 | 1.19 | 0.012 | 99.16666667 | 44.94691449 | 1495 | 67 | 1562 | 1562 | 1562 | 2.48 | 2191.49 | 59.81 | 5.25 | 19484820.36 | 292.89 | 118.1008065
2 | 1087 | S20 | 8 | 0.016 | 1.182 | 0.01 | 118.2 | 51.94243253 | 1495 | 57 | 0 | 1552 | 1552 | 2.4 | 2193.3 | 59.96 | 5.15 | 19767116.25 | 292.19 | 121.7458333
2 | 1087 | S24 | 5 | 0.014 | 1.185 | 0.008 | 148.125 | 62.00271238 | 1495 | 39 | 0 | 1534 | 1534 | 2.51 | 2189.17 | 60.15 | 5.17 | 18938500.95 | 301.54 | 120.1354582
2 | 1087 | S04 | 8 | 0.02 | 1.15 | 0.009 | 127.7777778 | 56.47110389 | 1495 | 49 | 1544 | 1544 | 1544 | 2.36 | 2195.86 | 60.12 | 5.03 | 19656668.8 | 0 | 0
2 | 980 | S19 | 9 | 0.035 | 0.744 | 0.03 | 24.8 | 21.72572514 | 1508 | 46 | 1554 | 1554 | 1554 | 2.88 | 2194.47 | 59.99 | 5.04 | 16129354.5 | 301 | 104.5138889
2 | 1090 | S05 | 3 | 0.017 | 0.779 | 0.013 | 59.92307692 | 42.18126779 | 1509 | 50 | 1559 | 1559 | 1559 | 2.46 | 2188.02 | 60.14 | 0 | 0 | 296.94 | 120.7073171
2 | 1090 | S10 | 4 | 0.027 | 0.785 | 0.008 | 98.125 | 62.00271238 | 1509 | 45 | 1554 | 1554 | 1538 | 2.75 | 2190.47 | 59.9 | 4.52 | 15121411.81 | 0 | 0
2 | 1090 | S14 | 5 | 0.028 | 0.791 | 0.02 | 39.55 | 29.96988564 | 1509 | 49 | 1558 | 1558 | 1556 | 2.68 | 2192.28 | 59.76 | 5.2 | 17865445.97 | 315.07 | 117.5634328
2 | 1090 | S19 | 8 | 0.017 | 0.784 | 0.016 | 49 | 35.77449321 | 1509 | 55 | 1564 | 1564 | 1552 | 2.73 | 2192.44 | 59.95 | 4.9 | 16527624.62 | 299.95 | 109.8717949
2 | 1087 | S27 | 11 | 0.019 | 1.187 | 0.011 | 107.9090909 | 48.15942887 | 1495 | 57 | 0 | 1552 | 1552 | 2.53 | 2190.42 | 60.05 | 5.57 | 20254025.88 | 303.36 | 119.9051383
2 | 1087 | S29 | 8 | 0.017 | 1.215 | 0.016 | 75.9375 | 35.77449321 | 1495 | 49 | 0 | 1544 | 1544 | 2.65 | 2190.06 | 60.03 | 5.9 | 20479127.09 | 293.61 | 110.7962264
2 | 1087 | M | 5 | 0.024 | 1.16 | 0.019 | 61.05263158 | 31.21470086 | 1495 | 89 | 1584 | 1584 | 1574 | 2.27 | 2190.18 | 59.58 | 0.03 | 121569.4626 | 244.7 | 107.7973568
2 | 1087 | S04 | 9 | 0.02 | 1.187 | 0.028 | 42.39285714 | 22.94811947 | 1495 | 59 | 1554 | 1554 | 1554 | 2.41 | 2189.05 | 60.02 | 5.54 | 21134778.17 | 316.74 | 131.4273859
2 | 1087 | S08 | 2 | 0.017 | 1.182 | 0.019 | 62.21052632 | 31.21470086 | 1495 | 45 | 0 | 1540 | 1540 | 2.62 | 2191.49 | 60.13 | 5.56 | 19532700.18 | 301.47 | 115.0648855
2 | 1087 | S19 | 6 | 0.029 | 1.175 | 0.024 | 48.95833333 | 25.93359266 | 1495 | 64 | 1559 | 1559 | 1559 | 2.64 | 2188.17 | 59.98 | 5.51 | 19181299.3 | 317.99 | 120.4507576
2 | 1087 | S23 | 5 | 0.015 | 1.217 | 0.019 | 64.05263158 | 31.21470086 | 1495 | 66 | 1561 | 1561 | 1558 | 2.67 | 2186.43 | 59.99 | 5.77 | 19844923.08 | 0 | 0
2 | 1086 | S27 | 9 | 0.032 | 0.7 | 0.025 | 28 | 25.10710746 | 1502 | 55 | 1557 | 1557 | 1561 | 2.58 | 2190.23 | 59.9 | 5.56 | 19824128.28 | 313.82 | 121.6356589
2 | 1086 | M | 9 | 0.015 | 0.686 | 0.027 | 25.40740741 | 23.61991192 | 1502 | 86 | 1588 | 1588 | 1588 | 2.24 | 2188.34 | 59.75 | 0.3 | 1230941.25 | 251.71 | 112.3705357
2 | 1086 | S06 | 8 | 0.021 | 0.721 | 0.02 | 36.05 | 29.96988564 | 1502 | 45 | 0 | 1547 | 1547 | 2.56 | 2186.34 | 60.16 | 5.41 | 19405475.58 | 313.07 | 122.2929688
2 | 1086 | S10 | 7 | 0.015 | 0.695 | 0.015 | 46.33333333 | 37.65403131 | 1502 | 60 | 1562 | 1562 | 1545 | 2.55 | 2183.81 | 60.02 | 0.01 | 35968.63529 | 312.75 | 122.6470588
2 | 1086 | S18 | 10 | 0.029 | 0.693 | 0.017 | 40.76470588 | 34.09448306 | 1502 | 90 | 0 | 1592 | 1592 | 2.49 | 2184.99 | 59.92 | 5.71 | 21044349.47 | 295.4 | 118.6345382
2 | 1086 | S22 | 5 | 0.017 | 0.728 | 0.006 | 121.3333333 | 77.89993267 | 1502 | 55 | 1557 | 1557 | 1553 | 2.57 | 2186.58 | 59.82 | 5.17 | 18474473.98 | 299.92 | 116.7003891
2 | 1086 | S25 | 4 | 0.019 | 0.689 | 0.024 | 28.70833333 | 25.93359266 | 1502 | 54 | 1556 | 1556 | 1556 | 2.72 | 2182.83 | 60.11 | 5.91 | 19919928.77 | 303 | 111.3970588
2 | 1086 | M | 8 | 0.019 | 0.697 | 0.023 | 30.30434783 | 26.82423957 | 1502 | 59 | 1561 | 1561 | 1560 | 2.24 | 2181.16 | 59.78 | 0.38 | 1554076.5 | 290.58 | 129.7232143
2 | 1092 | S04 | 3 | 0.019 | 1 | 0.018 | 55.55555556 | 32.58285073 | 1500 | 58 | 0 | 1558 | 1558 | 2.57 | 2178.52 | 60.25 | 5.27 | 18762397.54 | 307.7 | 119.7276265
2 | 1092 | S08 | 8 | 0.021 | 1.063 | 0.015 | 70.86666667 | 37.65403131 | 1500 | 52 | 0 | 1552 | 1552 | 2.65 | 2180.51 | 60.03 | 5.36 | 18523638.16 | 316.93 | 119.5962264
2 | 1092 | S15 | 4 | 0.015 | 1.056 | 0.014 | 75.42857143 | 39.77262916 | 1500 | 56 | 1556 | 1556 | 1553 | 2.66 | 2181.01 | 59.91 | 5.6 | 19284720 | 312.9 | 117.6315789
2 | 1092 | S23 | 8 | 0.019 | 1.052 | 0.015 | 70.13333333 | 37.65403131 | 1500 | 59 | 0 | 1559 | 1559 | 2.46 | 2178.96 | 59.93 | 5.74 | 21353808 | 307.78 | 125.1138211
2 | 1088 | S27 | 3 | 0.018 | 0.549 | 0.009 | 61 | 56.47110389 | 1514 | 46 | 1560 | 1560 | 1560 | 2.62 | 2179.97 | 60.2 | 3.72 | 12999943.24 | 299.42 | 114.2824427
2 | 1088 | M | 5 | 0.021 | 0.518 | 0.008 | 64.75 | 62.00271238 | 1514 | 54 | 1568 | 1568 | 1568 | 2.55 | 2179.79 | 59.54 | 0.3 | 1077072.706 | 299.15 | 117.3137255
2 | 1088 | S04 | 3 | 0.028 | 0.54 | 0.025 | 21.6 | 25.10710746 | 1514 | 53 | 1567 | 1567 | 1547 | 2.29 | 2182.3 | 59.94 | 2.98 | 11927365.41 | 0 | 0
2 | 1090 | S19 | 8 | 0.024 | 0.774 | 0.027 | 28.66666667 | 23.61991192 | 1509 | 43 | 1552 | 1552 | 1517 | 2.56 | 2178.88 | 60.07 | 5 | 17873625 | 309.75 | 120.9960938
2 | 1090 | M | 6 | 0.018 | 0.801 | 0.017 | 47.11764706 | 34.09448306 | 1509 | 78 | 0 | 1587 | 1587 | 2.32 | 2173.55 | 59.65 | 0.01 | 39348.75 | 301.61 | 130.0043103
2 | 1090 | S04 | 7 | 0.029 | 0.797 | 0.03 | 26.56666667 | 21.72572514 | 1509 | 67 | 1576 | 1576 | 1560 | 2.59 | 2172.28 | 59.9 | 4.71 | 16591522.38 | 309.01 | 119.3088803
2 | 1086 | S09 | 11 | 0.026 | 0.721 | 0.026 | 27.73076923 | 24.33786233 | 1502 | 43 | 1545 | 1545 | 1543 | 2.5 | 2172.03 | 60.02 | 4.58 | 16712467.63 | 295.76 | 118.304
2 | 1090 | S13 | 5 | 0.024 | 0.78 | 0.023 | 33.91304348 | 26.82423957 | 1509 | 183 | 1692 | 1692 | 1564 | 2.51 | 2174 | 59.95 | 0 | 0 | 301.89 | 120.2749004
2 | 1090 | M | 5 | 0.021 | 0.813 | 0.021 | 38.71428571 | 28.83191546 | 1509 | 88 | 1597 | 1597 | 1597 | 2.26 | 2179.65 | 59.65 | 0.04 | 162027.0796 | 297.67 | 131.7123894
2 | 1090 | S08 | 6 | 0.024 | 0.826 | 0.019 | 43.47368421 | 31.21470086 | 1509 | 47 | 1556 | 1556 | 1556 | 2.26 | 2177.9 | 60.1 | 0.01 | 40474.24779 | 304.49 | 134.7300885
2 | 1090 | S12 | 10 | 0.018 | 0.802 | 0.019 | 42.21052632 | 31.21470086 | 1509 | 37 | 1546 | 1546 | 1548 | 2.48 | 2180.98 | 60.1 | 0 | 0 | 300.14 | 121.0241935
2 | 1090 | S16 | 2 | 0.019 | 0.785 | 0.014 | 56.07142857 | 39.77262916 | 1509 | 59 | 1568 | 1568 | 1568 | 2.57 | 2179.94 | 59.98 | 0.01 | 35625.4786 | 303.64 | 118.1478599
2 | 1090 | M | 6 | 0.017 | 0.785 | 0.019 | 41.31578947 | 31.21470086 | 1509 | 77 | 0 | 1586 | 1586 | 2.29 | 2229.61 | 59.69 | 0.43 | 1758373.651 | 294.8 | 128.7336245
2 | 1090 | S08 | 5 | 0.016 | 0.843 | 0.018 | 46.83333333 | 32.58285073 | 1509 | 51 | 1560 | 1560 | 1553 | 2.55 | 2234.18 | 60.23 | 0 | 0 | 314.71 | 123.4156863
2 | 1090 | S12 | 3 | 0.026 | 0.808 | 0.028 | 28.85714286 | 22.94811947 | 1509 | 51 | 1560 | 1560 | 1558 | 2.7 | 2229.98 | 60.08 | 4.88 | 16928025.96 | 316.35 | 117.1666667
2 | 1090 | S16 | 5 | 0.028 | 0.785 | 0.025 | 31.4 | 25.10710746 | 1509 | 37 | 1546 | 1546 | 1547 | 2.54 | 2237.38 | 60.18 | 5.13 | 18978972.24 | 314.22 | 123.7086614
2 | 1090 | S24 | 7 | 0.028 | 0.795 | 0.028 | 28.39285714 | 22.94811947 | 1509 | 36 | 0 | 1545 | 1545 | 2.52 | 2235.84 | 60.04 | 5.35 | 19936240 | 307.46 | 122.0079365
2 | 1090 | S28 | 8 | 0.027 | 0.748 | 0.023 | 32.52173913 | 26.82423957 | 1509 | 36 | 1545 | 1545 | 1541 | 2.57 | 2237 | 59.98 | 0 | 0 | 292.78 | 113.922179
2 | 1090 | M | 7 | 0.027 | 0.827 | 0.012 | 68.91666667 | 44.94691449 | 1509 | 81 | 1590 | 1590 | 1590 | 2.3 | 2234.87 | 59.67 | 0.03 | 122432.0087 | 291.32 | 126.6608696
2 | 1090 | S04 | 5 | 0.022 | 0.778 | 0.016 | 48.625 | 35.77449321 | 1509 | 39 | 0 | 1548 | 1548 | 2.49 | 2235.82 | 60.04 | 4.83 | 18215198.6 | 297.06 | 119.3012048
2 | 1090 | S08 | 5 | 0.024 | 0.75 | 0.023 | 32.60869565 | 26.82423957 | 1509 | 53 | 1562 | 1562 | 1551 | 2.42 | 2236.79 | 59.87 | 4.47 | 17352684.07 | 297.52 | 122.9421488
2 | 1090 | S12 | 2 | 0.025 | 0.789 | 0.028 | 28.17857143 | 22.94811947 | 1509 | 41 | 0 | 1550 | 1550 | 2.44 | 2234.76 | 60.43 | 5.21 | 20041400.95 | 296.47 | 121.5040984
2 | 1090 | S16 | 6 | 0.025 | 0.811 | 0.027 | 30.03703704 | 23.61991192 | 1509 | 48 | 1557 | 1557 | 1651 | 2.58 | 2240.5 | 60.1 | 4.48 | 16340018.6 | 311.59 | 120.7713178
2 | 1090 | S20 | 7 | 0.023 | 0.809 | 0.023 | 35.17391304 | 26.82423957 | 1509 | 50 | 1559 | 1559 | 1559 | 2.68 | 2234.22 | 59.87 | 5.36 | 18767448 | 306.14 | 114.2313433
2 | 1090 | S28 | 9 | 0.027 | 0.802 | 0.024 | 33.41666667 | 25.93359266 | 1509 | 48 | 1557 | 1557 | 1555 | 2.91 | 2235.69 | 60.27 | 5.29 | 17069608.39 | 317.19 | 109
2 | 1090 | M | 9 | 0.03 | 0.78 | 0.027 | 28.88888889 | 23.61991192 | 1509 | 76 | 1585 | 1585 | 1585 | 2.35 | 2231.84 | 59.43 | 0.15 | 598323.0638 | 266.98 | 113.6085106
2 | 1088 | S04 | 3 | 0.017 | 0.49 | 0.023 | 21.30434783 | 26.82423957 | 1514 | 44 | 1558 | 1558 | 1561 | 2.4 | 2234.5 | 60.1 | 3.61 | 14116453.75 | 298.57 | 124.4041667
2 | 1088 | S09 | 2 | 0.019 | 0.514 | 0.027 | 19.03703704 | 23.61991192 | 1514 | 48 | 1562 | 1562 | 1559 | 2.67 | 2209.77 | 59.87 | 4.08 | 14182254.2 | 302.54 | 113.3108614
2 | 1088 | S08 | 6 | 0.021 | 0.522 | 0.019 | 27.47368421 | 31.21470086 | 1514 | 52 | 1566 | 1566 | 1566 | 2.3 | 2225.13 | 60.27 | 3.82 | 15521732.92 | 0 | 0
2 | 1088 | S13 | 5 | 0.03 | 0.548 | 0.023 | 23.82608696 | 26.82423957 | 1514 | 135 | 1649 | 1649 | 1558 | 2.57 | 2229.86 | 60.26 | 3.83 | 13957014.77 | 301.56 | 117.3385214
2 | 1090 | S24 | 7 | 0.027 | 0.786 | 0.026 | 30.23076923 | 24.33786233 | 1509 | 43 | 0 | 1552 | 1552 | 2.84 | 2234.79 | 59.95 | 5.72 | 18904434.85 | 310.82 | 109.443662
2 | 1090 | S28 | 6 | 0.019 | 0.765 | 0.018 | 42.5 | 32.58285073 | 1509 | 40 | 0 | 1549 | 1549 | 2.68 | 2232.36 | 59.97 | 5.16 | 18052129.07 | 317.99 | 118.6529851
2 | 1090 | S29 | 6 | 0.024 | 0.807 | 0.018 | 44.83333333 | 32.58285073 | 1509 | 54 | 1563 | 1563 | 1555 | 2.8 | 2234.02 | 60.32 | 4.91 | 16453557.3 | 309.32 | 110.4714286
2 | 1090 | M | 9 | 0.02 | 0.785 | 0.02 | 39.25 | 29.96988564 | 1509 | 38 | 1547 | 1547 | 1574 | 2.37 | 2232.55 | 59.8 | 0.01 | 39564.17722 | 300.73 | 126.8902954
2 | 1090 | S04 | 8 | 0.021 | 0.799 | 0.025 | 31.96 | 25.10710746 | 1509 | 132 | 1641 | 1641 | 1562 | 2.66 | 2238.72 | 60.24 | 4.53 | 16012739.37 | 310.95 | 116.8984962
2 | 1090 | S13 | 6 | 0.027 | 0.804 | 0.013 | 61.84615385 | 42.18126779 | 1509 | 52 | 0 | 1561 | 1561 | 2.49 | 2239.2 | 60.15 | 5.07 | 19149206.75 | 298.43 | 119.8514056
2 | 1090 | S17 | 3 | 0.02 | 0.813 | 0.027 | 30.11111111 | 23.61991192 | 1509 | 50 | 0 | 1559 | 1559 | 2.63 | 2236.6 | 60.02 | 5.27 | 18823157.57 | 310.33 | 117.9961977
2 | 1090 | S21 | 5 | 0.026 | 0.79 | 0.024 | 32.91666667 | 25.93359266 | 1509 | 32 | 0 | 1541 | 1541 | 2.67 | 2233.93 | 59.97 | 0.01 | 35140.47191 | 298.96 | 111.9700375
2 | 1090 | S27 | 3 | 0.021 | 0.803 | 0.025 | 32.12 | 25.10710746 | 1509 | 59 | 0 | 1568 | 1568 | 2.71 | 2238.25 | 60.1 | 0.01 | 34688.74539 | 317.62 | 117.202952
2 | 1090 | M | 8 | 0.023 | 0.811 | 0.026 | 31.19230769 | 24.33786233 | 1509 | 64 | 1573 | 1573 | 1573 | 2.62 | 2227.85 | 59.53 | 0.08 | 285709.0076 | 306.43 | 116.9580153
2 | 1090 | S22 | 3 | 0.029 | 0.765 | 0.027 | 28.33333333 | 23.61991192 | 1509 | 20 | 0 | 1529 | 1529 | 2.42 | 2234.33 | 60.13 | 0.01 | 38777.6281 | 309.92 | 128.0661157
2 | 1090 | S26 | 7 | 0.022 | 0.79 | 0.017 | 46.47058824 | 34.09448306 | 1509 | 50 | 1559 | 1559 | 1559 | 2.61 | 2234.52 | 59.93 | 0 | 0 | 293.9 | 112.605364
2 | 1090 | M | 2 | 0.018 | 0.791 | 0.016 | 49.4375 | 35.77449321 | 1509 | 73 | 1582 | 1582 | 1577 | 2.2 | 2230.93 | 59.69 | 0.15 | 638857.2273 | 302.85 | 137.6590909
2 | 1090 | S08 | 3 | 0.026 | 0.813 | 0.026 | 31.26923077 | 24.33786233 | 1509 | 56 | 1565 | 1565 | 1565 | 2.38 | 2237.29 | 59.87 | 4.85 | 19148570.29 | 301.45 | 126.6596639
2 | 1090 | S12 | 11 | 0.03 | 0.782 | 0.026 | 30.07692308 | 24.33786233 | 1509 | 55 | 1564 | 1564 | 1559 | 2.4 | 2234.93 | 60.18 | 4.72 | 18460521.8 | 298.67 | 124.4458333
2 | 1090 | S16 | 10 | 0.021 | 0.778 | 0.028 | 27.78571429 | 22.94811947 | 1509 | 53 | 1562 | 1562 | 1571 | 2.56 | 2232.95 | 60.02 | 0 | 0 | 304.48 | 118.9375
2 | 1090 | S20 | 4 | 0.018 | 0.811 | 0.027 | 30.03703704 | 23.61991192 | 1509 | 52 | 1561 | 1561 | 1553 | 2.44 | 2234.36 | 59.86 | 0.01 | 38460.29508 | 299.05 | 122.5614754
2 | 1090 | M | 9 | 0.032 | 0.773 | 0.016 | 48.3125 | 35.77449321 | 1509 | 68 | 1577 | 1577 | 1568 | 2.32 | 2223.96 | 59.47 | 0 | 0 | 298.26 | 128.5603448
2 | 1090 | S08 | 6 | 0.026 | 0.808 | 0.023 | 35.13043478 | 26.82423957 | 1509 | 61 | 0 | 1570 | 1570 | 2.62 | 2227.42 | 59.9 | 0.03 | 107120.1985 | 318.61 | 121.6068702
2 | 1090 | S11 | 7 | 0.031 | 0.82 | 0.015 | 54.66666667 | 37.65403131 | 1509 | 36 | 0 | 1545 | 1545 | 2.62 | 2228.76 | 59.79 | 0 | 0 | 314.8 | 120.1526718
2 | 1090 | S16 | 9 | 0.015 | 0.8 | 0.013 | 61.53846154 | 42.18126779 | 1509 | 55 | 1564 | 1564 | 1564 | 2.54 | 2229.72 | 59.91 | 5.34 | 19688252.03 | 306.31 | 120.5944882
2 | 1090 | S08 | 10 | 0.025 | 0.823 | 0.026 | 31.65384615 | 24.33786233 | 1509 | 184 | 0 | 1693 | 1693 | 2.41 | 2228.8 | 59.97 | 4.25 | 16507917.01 | 296.09 | 122.8589212
2 | 1090 | S12 | 3 | 0.03 | 0.811 | 0.026 | 31.19230769 | 24.33786233 | 1509 | 45 | 0 | 1554 | 1554 | 2.43 | 2228.28 | 60.06 | 5.05 | 19449308.15 | 306.54 | 126.1481481
2 | 1090 | S24 | 5 | 0.028 | 0.773 | 0.026 | 29.73076923 | 24.33786233 | 1509 | 58 | 1567 | 1567 | 1555 | 2.55 | 2225.99 | 59.82 | 0 | 0 | 298.78 | 117.1686275
2 | 1090 | M | 11 | 0.025 | 0.795 | 0.011 | 72.27272727 | 48.15942887 | 1509 | 79 | 0 | 1588 | 1588 | 2.28 | 2220.47 | 59.56 | 0 | 0 | 301.56 | 132.2631579
2 | 1090 | S15 | 12 | 0.025 | 0.823 | 0.031 | 26.5483871 | 21.1678094 | 1509 | 61 | 1570 | 1570 | 1570 | 2.39 | 2226.87 | 60.06 | 5.17 | 20231905.93 | 316.12 | 132.2677824
2 | 1090 | S20 | 10 | 0.028 | 0.791 | 0.024 | 32.95833333 | 25.93359266 | 1509 | 52 | 1561 | 1561 | 1557 | 2.62 | 2223.84 | 60.12 | 5.37 | 19143697.47 | 0 | 0
2 | 1090 | S28 | 4 | 0.025 | 0.793 | 0.03 | 26.43333333 | 21.72572514 | 1509 | 54 | 1563 | 1563 | 1556 | 2.82 | 2224.04 | 60.14 | 5.3 | 17555720 | 316.74 | 112.3191489
2 | 1090 | M | 5 | 0.02 | 0.795 | 0.019 | 41.84210526 | 31.21470086 | 1509 | 68 | 1577 | 1577 | 1577 | 2.29 | 2223.44 | 59.52 | 0.58 | 2365196.437 | 300.83 | 131.3668122
2 | 1090 | S07 | 12 | 0.03 | 0.797 | 0.03 | 26.56666667 | 21.72572514 | 1509 | 37 | 1546 | 1546 | 1557 | 2.49 | 2229.45 | 60 | 4.65 | 17486409.04 | 300 | 120.4819277
2 | 1090 | S11 | 9 | 0.027 | 0.782 | 0.026 | 30.07692308 | 24.33786233 | 1509 | 51 | 1560 | 1560 | 1561 | 2.35 | 2227.2 | 60 | 5 | 19902638.3 | 311.89 | 132.7191489
2 | 1090 | S15 | 10 | 0.023 | 0.791 | 0.022 | 35.95454545 | 27.78715793 | 1509 | 63 | 1572 | 1572 | 1562 | 2.47 | 2226.56 | 60.13 | 5 | 18930267.21 | 310.6 | 125.7489879
2 | 1087 | M | 5 | 0.032 | 1.195 | 0.027 | 44.25925926 | 23.61991192 | 1495 | 55 | 1550 | 1550 | 1572 | 2.26 | 2194.49 | 59.69 | 0.41 | 1672084.858 | 254.97 | 112.8185841
2 | 1087 | S05 | 5 | 0.029 | 1.26 | 0.017 | 74.11764706 | 34.09448306 | 1495 | 41 | 0 | 1536 | 1536 | 2.49 | 2197.99 | 59.84 | 5.45 | 20205618.92 | 301.91 | 121.248996
2 | 1087 | S09 | 1 | 0.02 | 1.168 | 0.017 | 68.70588235 | 34.09448306 | 1495 | 42 | 1537 | 1537 | 1550 | 2.58 | 2198.05 | 59.96 | 5.26 | 18821442.09 | 304 | 117.8294574
2 | 1090 | S13 | 5 | 0.035 | 0.785 | 0.029 | 27.06896552 | 22.31802259 | 1509 | 49 | 0 | 1558 | 1558 | 2.56 | 2197.13 | 59.99 | 4.51 | 16257045.49 | 299.86 | 117.1328125
2 | 1087 | S05 | 5 | 0.032 | 1.2 | 0.023 | 52.17391304 | 26.82423957 | 1495 | 48 | 0 | 1543 | 1543 | 2.74 | 2196 | 59.79 | 5.13 | 17268254.01 | 317.9 | 116.0218978
2 | 1087 | S09 | 5 | 0.025 | 1.187 | 0.024 | 49.45833333 | 25.93359266 | 1495 | 46 | 1541 | 1541 | 1546 | 2.68 | 2196.39 | 59.93 | 5.23 | 18002202.51 | 316.88 | 118.238806
2 | 1087 | S13 | 6 | 0.028 | 1.168 | 0.027 | 43.25925926 | 23.61991192 | 1495 | 41 | 1536 | 1536 | 1536 | 2.62 | 2195.56 | 60.08 | 4.91 | 17281236 | 302.77 | 115.5610687
2 | 1087 | S17 | 5 | 0.02 | 0.781 | 0.026 | 30.03846154 | 24.33786233 | 1495 | 45 | 1540 | 1540 | 1542 | 2.75 | 2191.5 | 60.03 | 4.96 | 16601210.18 | 309.63 | 112.5927273
2 | 1087 | S21 | 5 | 0.027 | 1.181 | 0.023 | 51.34782609 | 26.82423957 | 1495 | 51 | 1546 | 1546 | 1546 | 2.64 | 2197.38 | 60.17 | 5.77 | 20170949.59 | 318.28 | 120.5606061
2 | 1090 | S25 | 5 | 0.027 | 0.8 | 0.028 | 28.57142857 | 22.94811947 | 1509 | 38 | 1547 | 1547 | 1537 | 2.74 | 2194.6 | 59.97 | 5.15 | 17324524.82 | 319.22 | 116.5036496
2 | 1095 | S08 | 4 | 0.03 | 1.12 | 0.029 | 38.62068966 | 22.31802259 | 1505 | 63 | 0 | 1568 | 1568 | 2.6 | 2197 | 59.95 | 4.66 | 16538340 | 311.33 | 119.7423077
2 | 1095 | S12 | 4 | 0.025 | 1.1 | 0.024 | 45.83333333 | 25.93359266 | 1505 | 36 | 1541 | 1541 | 1541 | 2.49 | 2196.53 | 60.11 | 4.93 | 18265602.48 | 307.21 | 123.37751
2 | 1095 | S16 | 2 | 0.029 | 1.088 | 0.028 | 38.85714286 | 22.94811947 | 1505 | 42 | 1547 | 1547 | 1539 | 2.54 | 2196.41 | 60.11 | 5.34 | 19394127.35 | 304.55 | 119.9015748
2 | 1087 | S24 | 3 | 0.023 | 1.166 | 0.028 | 41.64285714 | 22.94811947 | 1495 | 55 | 0 | 1550 | 1550 | 2.84 | 2195.02 | 59.98 | 5.23 | 16977397.65 | 312.98 | 110.2042254
2 | 1088 | S28 | 3 | 0.023 | 0.53 | 0.027 | 19.62962963 | 23.61991192 | 1514 | 43 | 1557 | 1557 | 1565 | 2.63 | 2195.72 | 59.89 | 3.56 | 12483043.89 | 307.35 | 116.8631179
2 | 1088 | S04 | 2 | 0.024 | 0.505 | 0.027 | 18.7037037 | 23.61991192 | 1514 | 33 | 1547 | 1547 | 1535 | 2.47 | 2191.61 | 59.96 | 4.23 | 15763620.75 | 298.9 | 121.0121457
2 | 1088 | S08 | 3 | 0.023 | 0.508 | 0.026 | 19.53846154 | 24.33786233 | 1514 | 49 | 0 | 1563 | 1563 | 2.66 | 2192.63 | 60.13 | 3.78 | 13086539.05 | 298.81 | 112.3345865
2 | 1088 | S16 | 4 | 0.025 | 0.53 | 0.023 | 23.04347826 | 26.82423957 | 1514 | 42 | 1556 | 1556 | 1556 | 2.55 | 2192.2 | 59.86 | 4.11 | 14839904.47 | 316.87 | 124.2627451
2 | 1091 | S20 | 5 | 0.023 | 0.575 | 0.016 | 35.9375 | 35.77449321 | 1151 | 413 | 1564 | 1564 | 1554 | 2.6 | 2201.41 | 59.95 | 4.89 | 17389445.61 | 313.57 | 120.6038462
2 | 1087 | S09 | 4 | 0.034 | 1.17 | 0.015 | 78 | 37.65403131 | 1495 | 50 | 1545 | 1545 | 1545 | 2.69 | 2197.55 | 59.93 | 5.95 | 20415157.81 | 293.47 | 109.0966543
2 | 1091 | S17 | 5 | 0.025 | 0.564 | 0.019 | 29.68421053 | 31.21470086 | 1151 | 387 | 0 | 1538 | 1538 | 2.82 | 2196.28 | 59.89 | 4.72 | 15439381.11 | 298.17 | 105.7340426
2 | 1091 | S08 | 2 | 0.025 | 0.604 | 0.029 | 20.82758621 | 22.31802259 | 1151 | 391 | 0 | 1542 | 1542 | 2.3 | 2192.95 | 58.9 | 0 | 0 | 304.65 | 132.4565217
2 | 1091 | S12 | 3 | 0.021 | 0.624 | 0.018 | 34.66666667 | 32.58285073 | 1151 | 397 | 1548 | 1548 | 1545 | 2.44 | 2191.64 | 59.03 | 0 | 0 | 297.64 | 121.9836066
2 | 1091 | S04 | 5 | 0.02 | 0.566 | 0.02 | 28.3 | 29.96988564 | 1151 | 390 | 1541 | 1541 | 1537 | 2.36 | 2190.13 | 59.02 | 4.31 | 16799039.52 | 305.84 | 129.5932203
2 | 1091 | S09 | 5 | 0.02 | 0.569 | 0.026 | 21.88461538 | 24.33786233 | 1151 | 397 | 0 | 1548 | 1548 | 2.62 | 2191.64 | 59 | 4.89 | 17180115.39 | 318.14 | 121.4274809
2 | 1091 | M | 6 | 0.033 | 0.594 | 0.021 | 28.28571429 | 28.83191546 | 1151 | 426 | 1577 | 1577 | 1577 | 2.32 | 2186.33 | 58.69 | 0.04 | 158320.4483 | 305.46 | 131.6637931
2 | 1091 | S03 | 8 | 0.015 | 0.6 | 0.013 | 46.15384615 | 42.18126779 | 1151 | 407 | 1558 | 1558 | 1554 | 2.4 | 2189.32 | 58.94 | 0 | 0 | 293.54 | 122.3083333
2 | 1091 | S07 | 7 | 0.017 | 0.606 | 0.022 | 27.54545455 | 27.78715793 | 1151 | 400 | 1551 | 1551 | 1551 | 2.28 | 2186.75 | 59.1 | 0 | 0 | 0 | 0
2 | 1091 | S11 | 6 | 0.018 | 0.6 | 0.016 | 37.5 | 35.77449321 | 1151 | 413 | 1564 | 1564 | 1566 | 2.84 | 2189.53 | 59.01 | 0.01 | 32380.37324 | 0 | 0
2 | 1091 | S15 | 5 | 0.019 | 0.559 | 0.029 | 19.27586207 | 22.31802259 | 1151 | 403 | 1554 | 1554 | 1554 | 2.44 | 2192.87 | 58.93 | 0.01 | 37746.12295 | 295.74 | 121.204918
2 | 1091 | S19 | 6 | 0.03 | 0.584 | 0.025 | 23.36 | 25.10710746 | 1151 | 401 | 0 | 1552 | 1552 | 2.78 | 2190.94 | 59.17 | 0 | 0 | 0 | 0
2 | 1091 | S23 | 4 | 0.028 | 0.594 | 0.016 | 37.125 | 35.77449321 | 1151 | 401 | 0 | 1552 | 1552 | 2.48 | 2190.68 | 59.02 | 0.01 | 37100.22581 | 318.8 | 128.5483871
2 | 1091 | M | 1 | 0.019 | 0.595 | 0.017 | 35 | 34.09448306 | 1151 | 445 | 1596 | 1596 | 1600 | 2.26 | 2188.95 | 58.6 | 0.07 | 284757.2124 | 287.26 | 127.1061947
2 | 1091 | M | 5 | 0.016 | 0.57 | 0.019 | 30 | 31.21470086 | 1151 | 438 | 1589 | 1589 | 1589 | 2.56 | 2189.17 | 59.13 | 0.14 | 502824.9844 | 295.37 | 115.3789063
2 | 1091 | S08 | 7 | 0.021 | 0.562 | 0.027 | 20.81481481 | 23.61991192 | 1151 | 401 | 1552 | 1552 | 1556 | 2.84 | 2191.57 | 58.98 | 4.19 | 13580017.2 | 0 | 0
2 | 1091 | S08 | 6 | 0.025 | 0.548 | 0.027 | 20.2962963 | 23.61991192 | 1151 | 407 | 1558 | 1558 | 1559 | 2.67 | 2189.54 | 59.07 | 4.87 | 16773352.49 | 312.69 | 117.1123596
2 | 1091 | S12 | 5 | 0.015 | 0.549 | 0.03 | 18.3 | 21.72572514 | 1151 | 406 | 0 | 1557 | 1557 | 2.76 | 2191.24 | 58.94 | 5.15 | 17172652.61 | 308.5 | 111.7753623
2 | 1091 | M | 6 | 0.011 | 0.594 | 0.026 | 22.84615385 | 24.33786233 | 1151 | 440 | 1591 | 1591 | 1591 | 2.24 | 2206.99 | 58.57 | 0.14 | 579334.875 | 294.03 | 131.2633929
2 | 1091 | S04 | 3 | 0.018 | 0.589 | 0.013 | 45.30769231 | 42.18126779 | 1151 | 429 | 1580 | 1580 | 1580 | 2.55 | 2204.26 | 59.06 | 4.51 | 16373761.93 | 296.12 | 116.1254902
2 | 1091 | S12 | 4 | 0.016 | 0.58 | 0.022 | 26.36363636 | 27.78715793 | 1151 | 432 | 1583 | 1583 | 1583 | 2.61 | 2207.11 | 59.12 | 5.36 | 19036957.98 | 304.29 | 116.5862069
2 | 1091 | S16 | 6 | 0.024 | 0.547 | 0.028 | 19.53571429 | 22.94811947 | 1151 | 413 | 1564 | 1564 | 1549 | 2.6 | 2207.68 | 59.09 | 4.67 | 16654398.28 | 303.8 | 116.8461538
2 | 1091 | S20 | 6 | 0.015 | 0.587 | 0.028 | 20.96428571 | 22.94811947 | 1151 | 412 | 0 | 1563 | 1563 | 2.65 | 2207.99 | 58.94 | 5.01 | 17532273.8 | 316.68 | 119.5018868
2 | 1091 | S24 | 5 | 0.016 | 0.588 | 0.014 | 42 | 39.77262916 | 1151 | 416 | 1567 | 1567 | 1563 | 2.61 | 2203.55 | 58.96 | 5.59 | 19821818.74 | 318.16 | 121.9003831
2 | 1091 | S28 | 7 | 0.019 | 0.603 | 0.018 | 33.5 | 32.58285073 | 1151 | 421 | 1572 | 1572 | 1574 | 3.05 | 2200.11 | 59.22 | 6.44 | 19511008.29 | 0 | 0
2 | 1091 | S04 | 5 | 0.018 | 0.586 | 0.02 | 29.3 | 29.96988564 | 1151 | 419 | 1570 | 1570 | 1694 | 2.84 | 2193.99 | 59.09 | 5.5 | 17845482.04 | 318.82 | 112.2605634
2 | 1091 | S08 | 2 | 0.015 | 0.559 | 0.021 | 26.61904762 | 28.83191546 | 1151 | 411 | 1562 | 1562 | 1548 | 2.71 | 2191.18 | 59.06 | 4.73 | 16062723.94 | 307.82 | 113.5867159
2 | 1091 | S16 | 5 | 0.017 | 0.613 | 0.023 | 26.65217391 | 26.82423957 | 1151 | 426 | 1577 | 1577 | 1660 | 2.82 | 2193.72 | 58.96 | 0.01 | 32672.42553 | 316.87 | 112.3652482
2 | 1091 | S04 | 1 | 0.022 | 0.6 | 0.018 | 33.33333333 | 32.58285073 | 1151 | 411 | 1562 | 1562 | 1558 | 2.62 | 2195.53 | 58.79 | 5.14 | 18090496.81 | 0 | 0
2 | 1091 | S08 | 5 | 0.021 | 0.58 | 0.021 | 27.61904762 | 28.83191546 | 1151 | 419 | 1570 | 1570 | 1561 | 2.57 | 2196.13 | 59.09 | 5.19 | 18626942.31 | 0 | 0
2 | 1091 | S12 | 2 | 0.023 | 0.582 | 0.028 | 20.78571429 | 22.94811947 | 1151 | 403 | 1554 | 1554 | 1550 | 2.75 | 2194.54 | 59.06 | 5.14 | 17227538.01 | 0 | 0
2 | 1091 | S16 | 3 | 0.015 | 0.579 | 0.018 | 32.16666667 | 32.58285073 | 1151 | 406 | 1557 | 1557 | 1557 | 2.79 | 2194.83 | 59.25 | 5.4 | 17841843.87 | 0 | 0
2 | 1091 | S17 | 0 | 0.018 | 0.576 | 0.026 | 22.15384615 | 24.33786233 | 1151 | 387 | 1538 | 1538 | 1531 | 2.8 | 2193.74 | 59.11 | 5.34 | 17571857.4 | 319.12 | 113.9714286
2 | 1091 | M | 4 | 0.016 | 0.579 | 0.009 | 64.33333333 | 56.47110389 | 1151 | 439 | 0 | 1590 | 1590 | 2.29 | 2194.9 | 58.75 | 0.23 | 925883.5808 | 268.55 | 117.2707424
2 | 1092 | S04 | 7 | 0.02 | 1.01 | 0.024 | 42.08333333 | 25.93359266 | 1500 | 49 | 1549 | 1549 | 1542 | 2.62 | 2198.76 | 58.74 | 5.32 | 18751562.38 | 306.87 | 117.1259542
2 | 1092 | S08 | 6 | 0.023 | 1.064 | 0.011 | 96.72727273 | 48.15942887 | 1500 | 50 | 1550 | 1550 | 1546 | 2.59 | 2197.81 | 58.79 | 5.52 | 19673369.51 | 302.89 | 116.9459459
2 | 1092 | S12 | 5 | 0.02 | 1.047 | 0.02 | 52.35 | 29.96988564 | 1500 | 56 | 0 | 1556 | 1556 | 2.52 | 2193.25 | 58.95 | 5.87 | 21457295.83 | 305.96 | 121.4126984
2 | 1092 | S16 | 7 | 0.026 | 1.068 | 0.019 | 56.21052632 | 31.21470086 | 1500 | 64 | 0 | 1564 | 1564 | 2.56 | 2198.47 | 59.06 | 5.99 | 21605120.41 | 307.5 | 120.1171875
2 | 1092 | S20 | 7 | 0.021 | 1.031 | 0.027 | 38.18518519 | 23.61991192 | 1500 | 49 | 0 | 1549 | 1549 | 2.8 | 2195.04 | 59.35 | 6.04 | 19887062.4 | 311.22 | 111.15
2 | 1086 | S24 | 9 | 0.028 | 0.725 | 0.025 | 29 | 25.10710746 | 1502 | 53 | 1555 | 1555 | 1553 | 2.66 | 2193.98 | 58.92 | 5.58 | 19330118.53 | 319.08 | 119.9548872
2 | 1086 | M | 8 | 0.029 | 0.713 | 0.029 | 24.5862069 | 22.31802259 | 1502 | 84 | 1586 | 1586 | 1586 | 2.22 | 2194.71 | 58.71 | 0.2 | 830430.8108 | 299.64 | 134.972973
2 | 1086 | S09 | 8 | 0.023 | 0.704 | 0.028 | 25.14285714 | 22.94811947 | 1502 | 60 | 1562 | 1562 | 1562 | 2.55 | 2196.22 | 59.17 | 5.21 | 18846151.39 | 304.66 | 119.4745098
2 | 1087 | S12 | 6 | 0.022 | 1.206 | 0.019 | 63.47368421 | 31.21470086 | 1495 | 207 | 1702 | 1702 | 1702 | 2.53 | 2196.54 | 58.95 | 5.35 | 19508400.71 | 294.9 | 116.5612648
2 | 1087 | S16 | 5 | 0.022 | 1.185 | 0.024 | 49.375 | 25.93359266 | 1495 | 51 | 1546 | 1546 | 1546 | 2.74 | 2194.9 | 58.98 | 5.48 | 18437160 | 0 | 0
2 | 1087 | S20 | 5 | 0.031 | 1.187 | 0.027 | 43.96296296 | 23.61991192 | 1495 | 58 | 0 | 1553 | 1553 | 2.84 | 2195.18 | 59.07 | 5.92 | 19218646.31 | 0 | 0
2 | 1087 | M | 11 | 0.027 | 1.172 | 0.016 | 73.25 | 35.77449321 | 1495 | 66 | 1561 | 1561 | 1561 | 2.39 | 2200.03 | 58.94 | 0.19 | 734570.6862 | 308.49 | 129.0753138
2 | 1087 | S04 | 5 | 0.021 | 1.157 | 0.024 | 48.20833333 | 25.93359266 | 1495 | 49 | 1544 | 1544 | 1544 | 2.57 | 2197.7 | 58.79 | 5.22 | 18748005.76 | 305.66 | 118.9338521
2 | 1087 | S08 | 8 | 0.021 | 1.2 | 0.027 | 44.44444444 | 23.61991192 | 1495 | 59 | 1554 | 1554 | 1548 | 2.6 | 2197.47 | 59.06 | 5.3 | 18813723.92 | 316.5 | 121.7307692
2 | 1087 | S12 | 4 | 0.024 | 1.167 | 0.025 | 46.68 | 25.10710746 | 1495 | 61 | 1556 | 1556 | 1569 | 2.67 | 2193.18 | 58.89 | 5.56 | 19181700.13 | 312.77 | 117.1423221
2 | 1087 | M | 8 | 0.017 | 1.18 | 0.028 | 42.14285714 | 22.94811947 | 1495 | 65 | 1560 | 1560 | 1560 | 2.19 | 2190.74 | 58.75 | 0.13 | 546184.4932 | 279.46 | 127.6073059
2 | 1091 | S04 | 4 | 0.015 | 0.601 | 0.03 | 20.03333333 | 21.72572514 | 1151 | 402 | 0 | 1553 | 1553 | 2.4 | 2198.31 | 59.05 | 4.87 | 18735096.98 | 300.6 | 125.25
2 | 1089 | S16 | 5 | 0.01 | 0.293 | 0.007 | 41.85714286 | 68.93209842 | 1526 | 46 | 0 | 1572 | 1572 | 2.55 | 2194.43 | 58.97 | 4.55 | 16445316.59 | 303 | 118.8235294
2 | 1089 | S20 | 2 | 0.017 | 0.281 | 0.009 | 31.22222222 | 56.47110389 | 1526 | 41 | 0 | 1567 | 1567 | 2.71 | 2192.76 | 58.97 | 3.65 | 12404063.03 | 304.13 | 112.2250923
2 | 1089 | M | 2 | 0.015 | 0.306 | 0.007 | 43.71428571 | 68.93209842 | 1526 | 46 | 0 | 1572 | 1572 | 2.36 | 2194.59 | 58.83 | 0.06 | 234337.5763 | 294.18 | 124.6525424
2 | 1089 | S04 | 2 | 0.015 | 0.288 | 0.009 | 32 | 56.47110389 | 1526 | 42 | 0 | 1568 | 1568 | 2.5 | 2197.53 | 58.89 | 3.8 | 14029031.52 | 305.98 | 122.392
2 | 1091 | S08 | 2 | 0.026 | 0.614 | 0.009 | 68.22222222 | 56.47110389 | 1151 | 411 | 1562 | 1562 | 1561 | 2.62 | 2193.49 | 58.79 | 3.26 | 11463078.27 | 316.86 | 120.9389313
2 | 1091 | S12 | 7 | 0.02 | 0.577 | 0.015 | 38.46666667 | 37.65403131 | 1151 | 416 | 1567 | 1567 | 1567 | 2.71 | 2194.7 | 58.96 | 4.47 | 15204168.93 | 312.13 | 115.1771218
2 | 1091 | S16 | 5 | 0.025 | 0.584 | 0.027 | 21.62962963 | 23.61991192 | 1151 | 421 | 1572 | 1572 | 1567 | 2.64 | 2195.64 | 58.96 | 4.47 | 15613994.45 | 313.78 | 118.8560606
2 | 1091 | S20 | 8 | 0.021 | 0.574 | 0.03 | 19.13333333 | 21.72572514 | 1151 | 413 | 1564 | 1564 | 1564 | 2.7 | 2195.21 | 59.1 | 0 | 0 | 315.26 | 116.762963
2 | 1091 | S23 | 10 | 0.021 | 0.57 | 0.028 | 20.35714286 | 22.94811947 | 1151 | 395 | 1546 | 1546 | 1546 | 2.7 | 2192.74 | 58.69 | 0.01 | 34109.28889 | 319.09 | 118.1814815
2 | 1086 | S26 | 14 | 0.027 | 0.702 | 0.023 | 30.52173913 | 26.82423957 | 1502 | 201 | 1703 | 1703 | 1546 | 2.7 | 2193.56 | 59.25 | 0 | 0 | 319.64 | 118.3851852
2 | 1089 | M | 6 | 0.025 | 0.337 | 0.008 | 42.125 | 62.00271238 | 1526 | 70 | 0 | 1596 | 1596 | 2.34 | 2194.28 | 58.34 | 0 | 0 | 305.9 | 130.7264957
2 | 1091 | S08 | 10 | 0.02 | 0.603 | 0.009 | 67 | 56.47110389 | 1151 | 403 | 1554 | 1554 | 1557 | 2.61 | 2195.56 | 59.09 | 4.88 | 17241455.08 | 308.6 | 118.2375479
2 | 1091 | S12 | 8 | 0.023 | 0.575 | 0.026 | 22.11538462 | 24.33786233 | 1151 | 404 | 1555 | 1555 | 1555 | 2.71 | 2194.04 | 58.98 | 4.76 | 16185700.25 | 318.23 | 117.4280443
2 | 1091 | S16 | 8 | 0.021 | 0.584 | 0.029 | 20.13793103 | 22.31802259 | 1151 | 413 | 1564 | 1564 | 1558 | 2.71 | 2192.49 | 58.99 | 4.93 | 16751918.06 | 0 | 0
2 | 1091 | S20 | 10 | 0.025 | 0.583 | 0.017 | 34.29411765 | 34.09448306 | 1151 | 417 | 1568 | 1568 | 1568 | 2.83 | 2193.93 | 59.01 | 5.53 | 18005730.81 | 0 | 0
2 | 1086 | M | 11 | 0.033 | 0.718 | 0.025 | 28.72 | 25.10710746 | 1502 | 81 | 1583 | 1583 | 1583 | 2.31 | 2192.94 | 58.68 | 0.08 | 318973.0909 | 293.74 | 127.1601732
2 | 1091 | M | 5 | 0.015 | 0.575 | 0.017 | 33.82352941 | 34.09448306 | 1151 | 413 | 1564 | 1564 | 1575 | 2.49 | 2229.13 | 58.86 | 0.08 | 300798.2651 | 309.15 | 124.1566265
2 | 1091 | S04 | 5 | 0.021 | 0.544 | 0.017 | 32 | 34.09448306 | 1151 | 405 | 1556 | 1556 | 1541 | 2.61 | 2228.38 | 58.76 | 0 | 0 | 304.04 | 116.4904215
2 | 1091 | S08 | 4 | 0.021 | 0.564 | 0.029 | 19.44827586 | 22.31802259 | 1151 | 409 | 0 | 1560 | 1560 | 2.88 | 2227.87 | 59.06 | 0 | 0 | 317.46 | 110.2291667
2 | 1091 | S12 | 8 | 0.019 | 0.583 | 0.024 | 24.29166667 | 25.93359266 | 1151 | 390 | 0 | 1541 | 1541 | 2.77 | 2228.03 | 58.94 | 0 | 0 | 314.09 | 113.3898917
2 | 1091 | S16 | 5 | 0.025 | 0.584 | 0.024 | 24.33333333 | 25.93359266 | 1151 | 412 | 1563 | 1563 | 1563 | 3.01 | 2230.51 | 59.04 | 0.01 | 31123.39535 | 307.16 | 102.0465116
2 | 1091 | S20 | 4 | 0.022 | 0.525 | 0.02 | 26.25 | 29.96988564 | 1151 | 541 | 1692 | 1692 | 1564 | 3 | 2229.98 | 59.07 | 0.01 | 31219.72 | 309.64 | 103.2133333
2 | 1091 | S24 | 5 | 0.022 | 0.55 | 0.039 | 14.1025641 | 17.64296713 | 1151 | 408 | 1559 | 1559 | 1548 | 2.83 | 2231.1 | 59.05 | 0.01 | 33111.73145 | 308.68 | 109.0742049
2 | 1091 | S28 | 6 | 0.018 | 0.588 | 0.025 | 23.52 | 25.10710746 | 1151 | 396 | 1547 | 1547 | 1547 | 2.76 | 2225.05 | 59.13 | 0 | 0 | 305.35 | 110.634058
2 | 1091 | M | 4 | 0.024 | 0.597 | 0.012 | 49.75 | 44.94691449 | 1151 | 445 | 0 | 1596 | 1596 | 2.26 | 2226.05 | 58.35 | 0.02 | 82738.14159 | 304.04 | 134.5309735
2 | 1091 | M | 4 | 0.022 | 0.587 | 0.027 | 21.74074074 | 23.61991192 | 1151 | 542 | 1693 | 1693 | 1693 | 2.18 | 2228.09 | 58.8 | 0.21 | 901456.5963 | 257.91 | 118.3073394
2 | 1091 | S04 | 8 | 0.022 | 0.57 | 0.027 | 21.11111111 | 23.61991192 | 1151 | 390 | 1541 | 1541 | 1535 | 2.62 | 2231.36 | 58.79 | 2.26 | 8083995.847 | 313.44 | 119.6335878
2 | 1091 | S12 | 9 | 0.018 | 0.613 | 0.019 | 32.26315789 | 31.21470086 | 1151 | 398 | 0 | 1549 | 1549 | 2.69 | 2232.85 | 59.27 | 4.91 | 17117409.93 | 315.67 | 117.3494424
2 | 1091 | S16 | 4 | 0.025 | 0.607 | 0.026 | 23.34615385 | 24.33786233 | 1151 | 431 | 1582 | 1582 | 1581 | 2.84 | 2233.41 | 59 | 5.02 | 16580710.01 | 318.39 | 112.1091549
2 | 1091 | S20 | 4 | 0.024 | 0.585 | 0.027 | 21.66666667 | 23.61991192 | 1151 | 399 | 1550 | 1550 | 1550 | 2.8 | 2232.21 | 58.94 | 4.73 | 15837529.95 | 316.97 | 113.2035714
2 | 1091 | S24 | 7 | 0.029 | 0.565 | 0.032 | 17.65625 | 20.64126415 | 1151 | 402 | 0 | 1553 | 1553 | 2.68 | 2234.07 | 59.06 | 5.05 | 17680830.11 | 303.56 | 113.2686567
2 | 1091 | M | 8 | 0.022 | 0.598 | 0.028 | 21.35714286 | 22.94811947 | 1151 | 440 | 0 | 1591 | 1591 | 2.27 | 2230.79 | 58.49 | 0.02 | 82549.05727 | 299.68 | 132.0176211
2 | 1091 | S04 | 11 | 0.021 | 0.58 | 0.031 | 18.70967742 | 21.1678094 | 1151 | 417 | 1568 | 1568 | 1568 | 2.76 | 2236.15 | 59.02 | 5.47 | 18613518.15 | 318.41 | 115.365942
2 | 1091 | S08 | 8 | 0.024 | 0.603 | 0.032 | 18.84375 | 20.64126415 | 1151 | 414 | 1565 | 1565 | 1565 | 2.58 | 2234.69 | 59.02 | 5.08 | 18480366.6 | 310.83 | 120.4767442
2 | 1091 | S04 | 5 | 0.018 | 0.579 | 0.026 | 22.26923077 | 24.33786233 | 1151 | 394 | 1545 | 1545 | 1699 | 2.68 | 2208.06 | 58.99 | 4.34 | 15018103.61 | 0 | 0
2 | 1091 | S08 | 7 | 0.026 | 0.594 | 0.025 | 23.76 | 25.10710746 | 1151 | 417 | 1568 | 1568 | 1564 | 2.73 | 2207 | 59 | 4.96 | 16841107.69 | 0 | 0
2 | 1091 | S12 | 2 | 0.019 | 0.595 | 0.027 | 22.03703704 | 23.61991192 | 1151 | 404 | 1555 | 1555 | 1550 | 2.42 | 2203.31 | 58.86 | 4.54 | 17360626.07 | 0 | 0
2 | 1091 | S16 | 3 | 0.013 | 0.606 | 0.017 | 35.64705882 | 34.09448306 | 1151 | 405 | 1556 | 1556 | 1537 | 2.77 | 2205.96 | 58.97 | 4.76 | 15921138.02 | 0 | 0
2 | 1091 | S23 | 3 | 0.02 | 0.559 | 0.025 | 22.36 | 25.10710746 | 1151 | 400 | 1551 | 1551 | 1560 | 2.7 | 2205.55 | 59.12 | 4.88 | 16742575.11 | 0 | 0
2 | 1091 | S27 | 3 | 0.027 | 0.6 | 0.03 | 20 | 21.72572514 | 1151 | 419 | 1570 | 1570 | 1570 | 2.77 | 2205.44 | 59.08 | 5.13 | 17154660.74 | 0 | 0
2 | 1091 | M | 6 | 0.019 | 0.588 | 0.022 | 26.72727273 | 27.78715793 | 1151 | 426 | 1577 | 1577 | 1571 | 2.31 | 2203.8 | 58.16 | 0.02 | 80138.18182 | 292.98 | 126.8311688
2 | 1091 | S04 | 6 | 0.018 | 0.576 | 0.028 | 20.57142857 | 22.94811947 | 1151 | 407 | 1558 | 1558 | 1558 | 2.85 | 2207.05 | 59.01 | 4.93 | 16034799.05 | 316.27 | 110.9719298
2 | 1091 | S08 | 4 | 0.021 | 0.598 | 0.014 | 42.71428571 | 39.77262916 | 1151 | 397 | 1548 | 1548 | 1551 | 2.81 | 2202.66 | 59.13 | 4.83 | 15901480.7 | 0 | 0
2 | 1088 | S20 | 4 | 0.016 | 0.48 | 0.023 | 20.86956522 | 26.82423957 | 1514 | 187 | 1701 | 1701 | 1552 | 2.96 | 2208.07 | 58.97 | 3.59 | 11247729.55 | 276.94 | 93.56081081
2 | 1088 | S23 | 3 | 0.025 | 0.469 | 0.016 | 29.3125 | 35.77449321 | 1514 | 44 | 1558 | 1558 | 1551 | 2.95 | 2200.8 | 59.22 | 3.42 | 10716030.92 | 0 | 0
2 | 1088 | M | 4 | 0.018 | 0.515 | 0.021 | 24.52380952 | 28.83191546 | 1514 | 81 | 0 | 1595 | 1595 | 2.5 | 2214.14 | 58.62 | 0.02 | 74395.104 | 304.39 | 121.756
2 | 1088 | S04 | 2 | 0.019 | 0.468 | 0.026 | 18 | 24.33786233 | 1514 | 49 | 1563 | 1563 | 1563 | 2.77 | 2208.65 | 59.1 | 3.23 | 10816803.57 | 277.75 | 100.2707581
2 | 1088 | S08 | 3 | 0.015 | 0.517 | 0.023 | 22.47826087 | 26.82423957 | 1514 | 41 | 1555 | 1555 | 1550 | 2.55 | 2214.95 | 59.01 | 3.83 | 13972425.76 | 262.95 | 103.1176471
2 | 1088 | S20 | 2 | 0.019 | 0.498 | 0.026 | 19.15384615 | 24.33786233 | 1514 | 29 | 1543 | 1543 | 1702 | 2.67 | 2215.83 | 59.08 | 3.48 | 12129801.98 | 256.49 | 96.06367041
2 | 1088 | M | 3 | 0.028 | 0.47 | 0.021 | 22.38095238 | 28.83191546 | 1514 | 65 | 1579 | 1579 | 1579 | 2.29 | 2209.66 | 58.6 | 0.01 | 40526.51528 | 252.26 | 110.1572052
2 | 1088 | S04 | 1 | 0.02 | 0.495 | 0.014 | 35.35714286 | 39.77262916 | 1514 | 50 | 0 | 1564 | 1564 | 2.71 | 2211.04 | 59.04 | 4.06 | 13912418.48 | 251.4 | 92.76752768
2 | 1088 | S08 | 4 | 0.017 | 0.49 | 0.018 | 27.22222222 | 32.58285073 | 1514 | 36 | 1550 | 1550 | 1550 | 2.53 | 2211.66 | 59.31 | 3.74 | 13731523.83 | 252.35 | 99.743083
2 | 1088 | S12 | 3 | 0.022 | 0.485 | 0.019 | 25.52631579 | 31.21470086 | 1514 | 51 | 1565 | 1565 | 1565 | 2.75 | 2209.74 | 59.02 | 3.87 | 13060768.71 | 250.79 | 91.19636364
2 | 1088 | S16 | 3 | 0.022 | 0.478 | 0.019 | 25.15789474 | 31.21470086 | 1514 | 37 | 0 | 1551 | 1551 | 2.92 | 2210.28 | 59.14 | 4.58 | 14560597.97 | 251.31 | 86.06506849
2 | 1087 | M | 4 | 0.018 | 1.183 | 0.012 | 98.58333333 | 44.94691449 | 1495 | 73 | 1568 | 1568 | 1568 | 2.44 | 2213.46 | 58.59 | 0 | 0 | 245.05 | 100.4303279
2 | 1087 | S04 | 5 | 0.02 | 1.165 | 0.016 | 72.8125 | 35.77449321 | 1495 | 67 | 1562 | 1562 | 1563 | 2.49 | 2214.43 | 58.94 | 4.72 | 17630064.39 | 235.5 | 94.57831325
2 | 1087 | S07 | 4 | 0.025 | 1.224 | 0.019 | 64.42105263 | 31.21470086 | 1495 | 48 | 1543 | 1543 | 1539 | 2.75 | 2213 | 59.25 | 0.02 | 67597.09091 | 234.99 | 85.45090909
2 | 1087 | S12 | 3 | 0.017 | 1.15 | 0.025 | 46 | 25.10710746 | 1495 | 44 | 1539 | 1539 | 1545 | 2.72 | 2212.53 | 58.92 | 0 | 0 | 233.53 | 85.85661765
2 | 1087 | S20 | 2 | 0.026 | 1.183 | 0.025 | 47.32 | 25.10710746 | 1495 | 49 | 1544 | 1544 | 1545 | 2.76 | 2214.47 | 59.06 | 6.37 | 21465916.8 | 231.42 | 83.84782609
2 | 1087 | S24 | 2 | 0.025 | 1.187 | 0.02 | 59.35 | 29.96988564 | 1495 | 50 | 1545 | 1545 | 1543 | 2.76 | 2215.74 | 59.16 | 6.11 | 20601565.17 | 228.74 | 82.87681159
2 | 1092 | S28 | 3 | 0.03 | 1.063 | 0.03 | 35.43333333 | 21.72572514 | 1500 | 32 | 1532 | 1532 | 1542 | 2.88 | 2214.05 | 58.71 | 6.05 | 19534378.65 | 229.26 | 79.60416667
2 | 1092 | M | 3 | 0.024 | 1.026 | 0.015 | 68.4 | 37.65403131 | 1500 | 77 | 1577 | 1577 | 1577 | 2.47 | 2212.54 | 58.56 | 0.03 | 112866.413 | 221.55 | 89.69635628
2 | 1092 | S03 | 3 | 0.034 | 1.02 | 0.02 | 51 | 29.96988564 | 1500 | 54 | 1554 | 1554 | 1553 | 2.58 | 2215.56 | 59.08 | 0 | 0 | 220.27 | 85.37596899
2 | 1088 | S07 | 3 | 0.017 | 0.54 | 0.012 | 45 | 44.94691449 | 1514 | 46 | 1560 | 1560 | 1554 | 2.34 | 2211.48 | 58.46 | 3.8 | 15083427.69 | 219.22 | 93.68376068
2 | 1088 | S15 | 2 | 0.032 | 0.505 | 0.01 | 50.5 | 51.94243253 | 1514 | 59 | 1573 | 1573 | 1573 | 2.99 | 2210.99 | 59.19 | 4.27 | 13261503.23 | 219.1 | 73.27759197
2 | 1088 | M | 3 | 0.018 | 0.501 | 0.01 | 50.1 | 51.94243253 | 1514 | 72 | 1586 | 1586 | 1586 | 2.38 | 2208.27 | 58.58 | 0.03 | 116908.4118 | 295.25 | 124.0546218
2 | 1088 | S04 | 3 | 0.024 | 0.517 | 0.023 | 22.47826087 | 26.82423957 | 1514 | 39 | 1553 | 1553 | 1544 | 2.35 | 2208.18 | 58.9 | 3.5 | 13812870.64 | 295.95 | 125.9361702
2 | 1088 | S17 | 2 | 0.018 | 0.48 | 0.014 | 34.28571429 | 39.77262916 | 1514 | 40 | 1554 | 1554 | 1554 | 2.68 | 2208.77 | 59.08 | 3.64 | 12599879.01 | 317.83 | 118.5932836
2 | 1087 | S21 | 3 | 0.032 | 1.179 | 0.021 | 56.14285714 | 28.83191546 | 1495 | 11 | 1506 | 1506 | 1546 | 2.6 | 2209.35 | 59.02 | 6.1 | 21770595 | 297.78 | 114.5307692
2 | 1087 | S25 | 5 | 0.019 | 1.181 | 0.01 | 118.1 | 51.94243253 | 1495 | 58 | 1553 | 1553 | 1553 | 2.68 | 2211.68 | 58.91 | 6.95 | 24089156.42 | 309.18 | 115.3656716
2 | 1092 | S29 | 4 | 0.024 | 1.09 | 0.017 | 64.11764706 | 34.09448306 | 1500 | 50 | 1550 | 1550 | 1550 | 2.9 | 2206.08 | 58.98 | 0.01 | 31950.12414 | 303.33 | 104.5965517
2 | 1092 | M | 4 | 0.02 | 1.037 | 0.012 | 86.41666667 | 44.94691449 | 1500 | 70 | 0 | 1570 | 1570 | 2.37 | 2208.79 | 58.72 | 0.4 | 1565724.557 | 302.5 | 127.6371308
2 | 1088 | S08 | 5 | 0.018 | 0.483 | 0.025 | 19.32 | 25.10710746 | 1514 | 42 | 1556 | 1556 | 1556 | 2.47 | 2210.15 | 59.11 | 3.62 | 13604502.27 | 302.15 | 122.3279352
2 | 1088 | M | 2 | 0.016 | 0.484 | 0.018 | 26.88888889 | 32.58285073 | 1514 | 50 | 1564 | 1564 | 1564 | 2.33 | 2207.44 | 58.99 | 0.06 | 238744.5837 | 285.65 | 122.5965665
2 | 1088 | S08 | 2 | 0.025 | 0.498 | 0.017 | 29.29411765 | 34.09448306 | 1514 | 53 | 0 | 1567 | 1567 | 2.72 | 2208.47 | 59.26 | 4.19 | 14288476.13 | 309.46 | 113.7720588
2 | 1088 | S12 | 3 | 0.018 | 0.5 | 0.014 | 35.71428571 | 39.77262916 | 1514 | 50 | 1564 | 1564 | 1564 | 2.74 | 2207.19 | 59 | 4.22 | 14277458.23 | 0 | 0
2 | 1088 | S16 | 4 | 0.02 | 0.498 | 0.02 | 24.9 | 29.96988564 | 1514 | 53 | 1567 | 1567 | 1567 | 2.44 | 2209.73 | 58.73 | 3.84 | 14605953.05 | 307.16 | 125.8852459
2 | 1087 | M | 4 | 0.022 | 1.195 | 0.013 | 91.92307692 | 42.18126779 | 1495 | 78 | 1573 | 1573 | 1569 | 2.47 | 2208.33 | 58.82 | 0.24 | 901213.2146 | 303.69 | 122.951417
2 | 1088 | S15 | 2 | 0.02 | 0.53 | 0.017 | 31.17647059 | 34.09448306 | 1514 | 34 | 1548 | 1548 | 1548 | 2.56 | 2208.09 | 58.99 | 3.66 | 13258890.42 | 315.83 | 123.3710938
2 | 1089 | S12 | 2 | 0.014 | 0.3 | 0.009 | 33.33333333 | 56.47110389 | 1526 | 43 | 1569 | 1569 | 1566 | 2.55 | 2228.8 | 58.78 | 4.45 | 16335792.94 | 305.85 | 119.9411765
2 | 1092 | S24 | 5 | 0.022 | 1.047 | 0.025 | 41.88 | 25.10710746 | 1500 | 45 | 0 | 1545 | 1545 | 2.82 | 2223.78 | 59.09 | 6.12 | 20269518.13 | 0 | 0
2 | 1092 | M | 11 | 0.02 | 1.013 | 0.014 | 72.35714286 | 39.77262916 | 1500 | 59 | 1559 | 1559 | 1568 | 2.32 | 2224.96 | 58.84 | 0.01 | 40279.44828 | 314.4 | 135.5172414
2 | 1097 | S08 | 8 | 0.022 | 1.277 | 0.018 | 70.94444444 | 32.58285073 | 1505 | 44 | 1549 | 1549 | 1546 | 2.71 | 2229.87 | 59.22 | 5.67 | 19594879.77 | 317.94 | 117.3210332
2 | 1097 | S12 | 6 | 0.025 | 1.24 | 0.022 | 56.36363636 | 27.78715793 | 1505 | 60 | 1565 | 1565 | 1567 | 2.78 | 2229.27 | 58.89 | 5.41 | 18220673.72 | 0 | 0
2 | 1097 | M | 10 | 0.022 | 1.215 | 0.024 | 50.625 | 25.93359266 | 1505 | 56 | 1561 | 1561 | 1559 | 2.48 | 2221.08 | 58.93 | 0.1 | 376150.6452 | 286.24 | 115.4193548
2 | 1097 | S04 | 2 | 0.018 | 1.258 | 0.015 | 83.86666667 | 37.65403131 | 1505 | 52 | 1557 | 1557 | 1531 | 2.9 | 2226.24 | 59.27 | 6.09 | 19635436.8 | 0 | 0
2 | 1097 | S08 | 2 | 0.019 | 1.218 | 0.013 | 93.69230769 | 42.18126779 | 1505 | 47 | 1552 | 1552 | 1552 | 2.77 | 2227.69 | 59.01 | 6.15 | 20773008.19 | 0 | 0
2 | 1097 | S16 | 8 | 0.029 | 1.244 | 0.017 | 73.17647059 | 34.09448306 | 1505 | 57 | 0 | 1562 | 1562 | 2.71 | 2224.96 | 58.75 | 6.4 | 22068975.94 | 0 | 0
2 | 1087 | S20 | 3 | 0.022 | 1.212 | 0.016 | 75.75 | 35.77449321 | 1495 | 62 | 0 | 1557 | 1557 | 2.99 | 2221.27 | 58.88 | 6.43 | 20062748.37 | 0 | 0
2 | 1097 | M | 5 | 0.021 | 1.204 | 0.012 | 100.3333333 | 44.94691449 | 1505 | 68 | 1573 | 1573 | 1573 | 2.25 | 2224.75 | 58.6 | 0.29 | 1204331.333 | 278.41 | 123.7377778
2 | 1097 | S04 | 9 | 0.017 | 1.26 | 0.018 | 70 | 32.58285073 | 1505 | 54 | 1559 | 1559 | 1559 | 2.75 | 2226 | 59.19 | 6.15 | 20908210.91 | 0 | 0
2 | 909 | S07 | 5 | 0.024 | 1.14 | 0.015 | 76 | 37.65403131 | 1506 | 45 | 1551 | 1551 | 1545 | 2.73 | 2224.54 | 58.96 | 6.36 | 21766268.31 | 0 | 0
2 | 1097 | S11 | 5 | 0.016 | 1.257 | 0.022 | 57.13636364 | 27.78715793 | 1505 | 58 | 1563 | 1563 | 1563 | 2.79 | 2221.85 | 58.76 | 6.85 | 22911334.95 | 0 | 0
2 | 1097 | S15 | 8 | 0.016 | 1.278 | 0.014 | 91.28571429 | 39.77262916 | 1505 | 51 | 1556 | 1556 | 1556 | 2.99 | 2219.89 | 59.03 | 6.84 | 21328762.52 | 0 | 0
2 | 1097 | S19 | 8 | 0.019 | 1.24 | 0.016 | 77.5 | 35.77449321 | 1505 | 62 | 1567 | 1567 | 1552 | 2.62 | 2224.62 | 58.94 | 6.27 | 22359978.27 | 315.33 | 120.3549618
2 | 1097 | S23 | 8 | 0.024 | 1.221 | 0.016 | 76.3125 | 35.77449321 | 1505 | 45 | 0 | 1550 | 1550 | 2.57 | 2223.19 | 59.14 | 6.27 | 22780344.54 | 314.12 | 122.2256809
2 | 1097 | S26 | 6 | 0.014 | 1.252 | 0.016 | 78.25 | 35.77449321 | 1505 | 63 | 1568 | 1568 | 1568 | 2.72 | 2223.14 | 59.08 | 6.27 | 21523591.46 | 318.87 | 117.2316176
2 | 1097 | S04 | 7 | 0.03 | 1.251 | 0.013 | 96.23076923 | 42.18126779 | 1505 | 57 | 0 | 1562 | 1562 | 2.59 | 2220.08 | 58.72 | 6.63 | 23868860.11 | 317.75 | 122.6833977
2 | 1097 | S08 | 6 | 0.024 | 1.259 | 0.019 | 66.26315789 | 31.21470086 | 1505 | 63 | 1568 | 1568 | 1554 | 2.63 | 2216.12 | 59.01 | 6.28 | 22225239.97 | 317.7 | 120.7984791
2 | 1097 | S12 | 8 | 0.022 | 1.26 | 0.018 | 70 | 32.58285073 | 1505 | 58 | 0 | 1563 | 1563 | 2.69 | 2220.32 | 58.75 | 6.43 | 22290692.16 | 0 | 0
2 | 1097 | S16 | 5 | 0.021 | 1.27 | 0.018 | 70.55555556 | 32.58285073 | 1505 | 40 | 0 | 1545 | 1545 | 2.67 | 2217.26 | 59.1 | 5.83 | 20334018.11 | 311.49 | 116.6629213
2 | 1097 | S18 | 5 | 0.019 | 1.302 | 0.01 | 130.2 | 51.94243253 | 1505 | 52 | 1557 | 1557 | 1555 | 2.74 | 2220.81 | 58.96 | 5.95 | 20254759.82 | 0 | 0
2 | 1097 | S22 | 5 | 0.023 | 1.25 | 0.02 | 62.5 | 29.96988564 | 1505 | 197 | 1702 | 1702 | 1561 | 2.77 | 2224.32 | 58.74 | 6.56 | 22124355.47 | 299.97 | 108.2924188
2 | 1097 | S26 | 2 | 0.018 | 1.225 | 0.019 | 64.47368421 | 31.21470086 | 1505 | 54 | 1559 | 1559 | 1544 | 2.97 | 2218.67 | 59.09 | 6.45 | 20236959.7 | 310.46 | 104.5319865
2 | 1097 | S30 | 3 | 0.015 | 1.248 | 0.012 | 104 | 44.94691449 | 1505 | 51 | 1556 | 1556 | 1556 | 2.76 | 2225.51 | 59.3 | 6.73 | 22792125.24 | 0 | 0
2 | 1097 | M | 3 | 0.025 | 1.276 | 0.021 | 60.76190476 | 28.83191546 | 1505 | 74 | 0 | 1579 | 1579 | 2.61 | 2215.89 | 58.66 | 0.14 | 499212 | 285.94 | 109.5555556
2 | 1097 | S04 | 2 | 0.027 | 1.25 | 0.018 | 69.44444444 | 32.58285073 | 1505 | 53 | 1558 | 1558 | 1539 | 2.69 | 2223.98 | 58.94 | 6.02 | 20903758.48 | 316.21 | 117.5501859
2 | 1097 | M | 8 | 0.016 | 1.239 | 0.021 | 59 | 28.83191546 | 1505 | 65 | 1570 | 1570 | 1570 | 2.48 | 2216.99 | 58.81 | 0.42 | 1576923.532 | 261.66 | 105.5080645
2 | 1097 | S04 | 6 | 0.015 | 1.277 | 0.025 | 51.08 | 25.10710746 | 1505 | 60 | 1565 | 1565 | 1563 | 2.7 | 2222.81 | 59.04 | 6.14 | 21230305.29 | 317.53 | 117.6037037
2 | 1097 | S08 | 3 | 0.017 | 1.234 | 0.026 | 47.46153846 | 24.33786233 | 1505 | 61 | 1566 | 1566 | 1566 | 2.72 | 2225.98 | 58.82 | 6.42 | 22066663.5 | 318.61 | 117.1360294
2 | 1097 | S12 | 5 | 0.019 | 1.242 | 0.018 | 69 | 32.58285073 | 1505 | 39 | 1544 | 1544 | 1550 | 2.75 | 2221.12 | 58.72 | 5.21 | 17673653.76 | 312.01 | 113.4581818
2 | 1097 | S16 | 6 | 0.019 | 1.22 | 0.022 | 55.45454545 | 27.78715793 | 1505 | 40 | 1545 | 1545 | 1545 | 2.71 | 2220.03 | 59.04 | 6.06 | 20850259.62 | 314.18 | 115.9335793
2 | 1105 | S04 | 6 | 0.013 | 1.289 | 0.02 | 64.45 | 29.96988564 | 1499 | 48 | 1547 | 1547 | 1545 | 2.73 | 2218.26 | 58.88 | 6.09 | 20783389.85 | 308.76 | 113.0989011
2 | 1105 | S08 | 5 | 0.022 | 1.28 | 0.012 | 106.6666667 | 44.94691449 | 1499 | 195 | 1694 | 1694 | 1545 | 2.49 | 2220.43 | 58.76 | 5.88 | 22022385.25 | 296.13 | 118.9277108
2 | 1105 | S12 | 4 | 0.018 | 1.32 | 0.019 | 69.47368421 | 31.21470086 | 1499 | 48 | 1547 | 1547 | 1544 | 2.17 | 2223.53 | 59.17 | 5.4 | 23239474.84 | 312.48 | 144
2 | 1105 | S16 | 0 | 0.023 | 1.3 | 0.02 | 65 | 29.96988564 | 1499 | 56 | 1555 | 1555 | 1541 | 2.55 | 2222.81 | 58.85 | 5.82 | 21307595.15 | 309.92 | 121.5372549
2 | 1105 | S17 | 0 | 0.018 | 1.298 | 0.016 | 81.125 | 35.77449321 | 1499 | 53 | 1552 | 1552 | 1553 | 2.47 | 2221.55 | 58.78 | 5.73 | 21645272.19 | 312.31 | 126.4412955
2 | 1105 | S19 | 2 | 0.022 | 1.281 | 0.018 | 71.16666667 | 32.58285073 | 1499 | 50 | 1549 | 1549 | 1536 | 2.49 | 2218.48 | 58.95 | 5.84 | 21853364.43 | 311.03 | 124.9116466
2 | 1105 | S23 | 6 | 0.018 | 1.265 | 0.017 | 74.41176471 | 34.09448306 | 1499 | 47 | 1546 | 1546 | 1546 | 2.59 | 2222.15 | 59.02 | 6.55 | 23602836.49 | 295.51 | 114.0965251
2 | 1105 | M | 3 | 0.019 | 1.294 | 0.015 | 86.26666667 | 37.65403131 | 1499 | 61 | 1560 | 1560 | 1560 | 2.22 | 2214.22 | 58.74 | 0.14 | 586469.0811 | 281.14 | 126.6396396
2 | 1105 | S04 | 5 | 0.017 | 1.31 | 0.012 | 109.1666667 | 44.94691449 | 1499 | 71 | 0 | 1570 | 1570 | 2.53 | 2215.48 | 58.84 | 5.86 | 21552329.55 | 308.36 | 121.8814229
2 | 1105 | S08 | 4 | 0.034 | 1.29 | 0.013 | 99.23076923 | 42.18126779 | 1499 | 65 | 1564 | 1564 | 1564 | 2.37 | 2218.36 | 59.06 | 5.9 | 23194498.23 | 292.04 | 123.2236287
2 | 1105 | S12 | 6 | 0.03 | 1.325 | 0.018 | 73.61111111 | 32.58285073 | 1499 | 66 | 1565 | 1565 | 1565 | 2.65 | 2215.37 | 58.83 | 0.01 | 35111.52453 | 296.23 | 111.7849057
2 | 1105 | S17 | 7 | 0.038 | 1.275 | 0.016 | 79.6875 | 35.77449321 | 1499 | 55 | 1554 | 1554 | 1549 | 2.48 | 2218.33 | 59.06 | 6.29 | 23630581.43 | 315 | 127.016129
2 | 1105 | S21 | 11 | 0.029 | 1.31 | 0.016 | 81.875 | 35.77449321 | 1499 | 53 | 0 | 1552 | 1552 | 2.84 | 2215.38 | 59.06 | 0.01 | 32762.66197 | 0 | 0
2 | 1105 | S25 | 3 | 0.034 | 1.32 | 0.017 | 77.64705882 | 34.09448306 | 1499 | 70 | 1569 | 1569 | 1569 | 2.88 | 2212.14 | 58.95 | 0 | 0 | 313.27 | 108.7743056
2 | 1105 | S28 | 2 | 0.03 | 1.319 | 0.011 | 119.9090909 | 48.15942887 | 1499 | 193 | 1692 | 1692 | 1543 | 2.32 | 2216.89 | 58.92 | 0 | 0 | 303.19 | 130.6853448
2 | 1105 | M | 8 | 0.018 | 1.305 | 0.017 | 76.76470588 | 34.09448306 | 1499 | 81 | 1580 | 1580 | 1577 | 2.28 | 2209.19 | 58.91 | 0.19 | 773216.5 | 299.89 | 131.5307018
2 | 1105 | S04 | 5 | 0.029 | 1.286 | 0.018 | 71.44444444 | 32.58285073 | 1499 | 62 | 1561 | 1561 | 1561 | 2.69 | 2210.84 | 58.86 | 4.84 | 16707046.66 | 307.79 | 114.4200743
2 | 1105 | S08 | 6 | 0.021 | 1.317 | 0.024 | 54.875 | 25.93359266 | 1499 | 32 | 0 | 1531 | 1531 | 2.78 | 2208.59 | 59.22 | 5.37 | 17918179.45 | 301.22 | 108.352518
2 | 1105 | S13 | 4 | 0.024 | 1.29 | 0.024 | 53.75 | 25.93359266 | 1499 | 51 | 1550 | 1550 | 1550 | 2.74 | 2209.54 | 59.05 | 6.76 | 22895350.25 | 309.67 | 113.0182482
2 | 1105 | S17 | 6 | 0.022 | 1.29 | 0.026 | 49.61538462 | 24.33786233 | 1499 | 50 | 1549 | 1549 | 1539 | 2.98 | 2212.1 | 59.14 | 6.22 | 19392248.46 | 310.53 | 104.204698
2 | 1105 | S21 | 5 | 0.033 | 1.33 | 0.024 | 55.41666667 | 25.93359266 | 1499 | 202 | 1701 | 1701 | 1536 | 2.82 | 2208.5 | 59 | 5.62 | 18485614.89 | 0 | 0
2 | 1105 | M | 8 | 0.033 | 1.32 | 0.01 | 132 | 51.94243253 | 1499 | 84 | 1583 | 1583 | 1583 | 2.3 | 2212.58 | 58.86 | 0.02 | 80807.26957 | 292.14 | 127.0173913
2 | 1105 | S05 | 8 | 0.019 | 1.32 | 0.015 | 88 | 37.65403131 | 1499 | 57 | 1556 | 1556 | 1556 | 2.79 | 2212.35 | 59.05 | 6.26 | 20848425.16 | 0 | 0
2 | 1105 | S08 | 4 | 0.019 | 1.294 | 0.015 | 86.26666667 | 37.65403131 | 1499 | 201 | 0 | 1700 | 1700 | 2.9 | 2211.43 | 59.21 | 5.77 | 18479929.18 | 315.01 | 108.6241379
2 | 1105 | S20 | 6 | 0.024 | 1.27 | 0.015 | 84.66666667 | 37.65403131 | 1499 | 61 | 1560 | 1560 | 1560 | 2.87 | 2211.49 | 59.16 | 6.56 | 21230304 | 310.93 | 108.3379791
2 | 1105 | M | 6 | 0.022 | 1.302 | 0.014 | 93 | 39.77262916 | 1499 | 68 | 1567 | 1567 | 1567 | 2.33 | 2241.42 | 58.84 | 0.25 | 1010081.974 | 303.6 | 130.3004292
2 | 1105 | S04 | 4 | 0.028 | 1.3 | 0.025 | 52 | 25.10710746 | 1499 | 43 | 1542 | 1542 | 1542 | 2.72 | 2243.93 | 59.14 | 0.02 | 69297.83824 | 290.2 | 106.6911765
2 | 1105 | S08 | 6 | 0.02 | 1.284 | 0.025 | 51.36 | 25.10710746 | 1499 | 55 | 0 | 1554 | 1554 | 2.69 | 2247.05 | 59.02 | 7.28 | 25541189.89 | 312.26 | 116.0817844
2 | 1105 | S12 | 6 | 0.024 | 1.27 | 0.014 | 90.71428571 | 39.77262916 | 1499 | 54 | 1553 | 1553 | 1553 | 2.85 | 2244.08 | 59.19 | 6.32 | 20900652.46 | 318.81 | 111.8631579
2 | 1105 | S16 | 6 | 0.018 | 1.36 | 0.02 | 68 | 29.96988564 | 1499 | 36 | 1535 | 1535 | 1525 | 2.78 | 2242.23 | 59.36 | 0 | 0 | 287.77 | 103.5143885
2 | 1105 | S20 | 5 | 0.022 | 1.293 | 0.024 | 53.875 | 25.93359266 | 1499 | 32 | 1531 | 1531 | 1535 | 2.88 | 2245.05 | 59.03 | 0.01 | 32740.3125 | 317.21 | 110.1423611
2 | 980 | M | 7 | 0.018 | 0.75 | 0.015 | 50 | 37.65403131 | 1508 | 74 | 0 | 1582 | 1582 | 2.22 | 2243.76 | 58.57 | 0.21 | 891439.7838 | 283.37 | 127.6441441
2 | 980 | S05 | 7 | 0.023 | 0.75 | 0.019 | 39.47368421 | 31.21470086 | 1508 | 84 | 1592 | 1592 | 1592 | 2.18 | 2244.61 | 58.84 | 6.74 | 29146981.6 | 0 | 0
2 | 1105 | S09 | 3 | 0.032 | 1.25 | 0.019 | 65.78947368 | 31.21470086 | 1499 | 15 | 0 | 1514 | 1514 | 2.68 | 2240.41 | 59.23 | 0.01 | 35110.90299 | 255.18 | 95.21641791
2 | 1087 | S18 | 10 | 0.022 | 1.206 | 0.013 | 92.76923077 | 42.18126779 | 1495 | 57 | 0 | 1552 | 1552 | 2.79 | 2244.38 | 58.95 | 6.77 | 22873369.51 | 300.54 | 107.7204301
2 | 1087 | M | 7 | 0.028 | 1.18 | 0.016 | 73.75 | 35.77449321 | 1495 | 87 | 1582 | 1582 | 1582 | 2.3 | 2248.69 | 58.86 | 0.1 | 410630.3478 | 297.58 | 129.3826087
2 | 1087 | S04 | 5 | 0.02 | 1.183 | 0.018 | 65.72222222 | 32.58285073 | 1495 | 46 | 0 | 1541 | 1541 | 2.52 | 2249.54 | 58.99 | 6.42 | 24070078 | 301.39 | 119.5992063
2 | 1087 | S08 | 8 | 0.022 | 1.17 | 0.012 | 97.5 | 44.94691449 | 1495 | 66 | 0 | 1561 | 1561 | 2.51 | 2247.08 | 59.09 | 6.29 | 23650740.81 | 298.55 | 118.9442231
2 | 1092 | S12 | 4 | 0.017 | 1.083 | 0.019 | 57 | 31.21470086 | 1500 | 55 | 1555 | 1555 | 1548 | 2.76 | 2250.35 | 58.64 | 5.98 | 20478185 | 315.73 | 114.3949275
2 | 1092 | S20 | 7 | 0.021 | 1.064 | 0.02 | 53.2 | 29.96988564 | 1500 | 52 | 1552 | 1552 | 1552 | 2.74 | 2253.12 | 58.55 | 6.61 | 22828874.98 | 315.24 | 115.0510949
2 | 1092 | S28 | 8 | 0.027 | 1.049 | 0.022 | 47.68181818 | 27.78715793 | 1500 | 42 | 1542 | 1542 | 1547 | 2.29 | 2252.22 | 58.88 | 5.6 | 23131971.35 | 299.9 | 130.9606987
2 | 1088 | S04 | 3 | 0.024 | 0.53 | 0.018 | 29.44444444 | 32.58285073 | 1514 | 64 | 0 | 1578 | 1578 | 2.67 | 2254.99 | 58.93 | 4.02 | 14259644.63 | 315.6 | 118.2022472
2 | 1088 | S08 | 2 | 0.029 | 0.48 | 0.018 | 26.66666667 | 32.58285073 | 1514 | 50 | 1564 | 1564 | 1564 | 2.86 | 2256.03 | 58.98 | 3.64 | 12059505.82 | 319.46 | 111.6993007
2 | 1088 | S12 | 2 | 0.025 | 0.49 | 0.026 | 18.84615385 | 24.33786233 | 1514 | 62 | 1576 | 1576 | 1582 | 3.02 | 2249.81 | 59.16 | 4.1 | 12828386.82 | 319.71 | 105.8642384
2 | 1088 | S16 | 3 | 0.025 | 0.508 | 0.017 | 29.88235294 | 34.09448306 | 1514 | 53 | 0 | 1567 | 1567 | 2.64 | 2249.3 | 59.01 | 4 | 14313727.27 | 319.5 | 121.0227273
2 | 1088 | S20 | 5 | 0.028 | 0.485 | 0.02 | 24.25 | 29.96988564 | 1514 | 45 | 1559 | 1559 | 1557 | 2.46 | 2250.26 | 58.84 | 3.38 | 12985646.73 | 316.92 | 128.8292683
2 | 1088 | S24 | 5 | 0.014 | 0.494 | 0.014 | 35.28571429 | 39.77262916 | 1514 | 55 | 1569 | 1569 | 1569 | 2.53 | 2246.49 | 58.99 | 3.38 | 12605206.34 | 312.05 | 123.3399209
2 | 1089 | S28 | 2 | 0.012 | 0.329 | 0.01 | 32.9 | 51.94243253 | 1526 | 46 | 0 | 1572 | 1572 | 2.81 | 2251.04 | 58.7 | 3.55 | 11944130.39 | 316.06 | 112.4768683
2 | 980 | M | 4 | 0.024 | 0.74 | 0.02 | 37 | 29.96988564 | 1508 | 194 | 1702 | 1702 | 1692 | 2.29 | 2247.73 | 58.98 | 0.16 | 659595.8777 | 266.35 | 116.3100437
2 | 980 | S09 | 7 | 0.02 | 0.737 | 0.026 | 28.34615385 | 24.33786233 | 1508 | 68 | 1576 | 1576 | 1569 | 2.49 | 2249 | 59.27 | 5.73 | 21736720.48 | 316.58 | 127.1405622
2 | 980 | S04 | 4 | 0.032 | 0.777 | 0.022 | 35.31818182 | 27.78715793 | 1508 | 59 | 1567 | 1567 | 1567 | 2.8 | 2250.76 | 59 | 5.6 | 18906384 | 319.4 | 114.0714286
2 | 1089 | S20 | 4 | 0.013 | 0.331 | 0.016 | 20.6875 | 35.77449321 | 1526 | 21 | 0 | 1547 | 1547 | 2.42 | 2246.3 | 59.1 | 4.13 | 16100958.6 | 0 | 0
2 | 1089 | S24 | 2 | 0.016 | 0.298 | 0.018 | 16.55555556 | 32.58285073 | 1526 | 37 | 1563 | 1563 | 1563 | 2.81 | 2248.57 | 58.97 | 4.32 | 14518880.46 | 0 | 0
2 | 980 | M | 2 | 0.02 | 0.755 | 0.017 | 44.41176471 | 34.09448306 | 1508 | 72 | 0 | 1580 | 1580 | 2.25 | 2251.04 | 58.68 | 0.03 | 126058.24 | 262.35 | 116.6
2 | 1089 | S04 | 3 | 0.012 | 0.303 | 0.008 | 37.875 | 62.00271238 | 1526 | 43 | 0 | 1569 | 1569 | 2.5 | 2249.76 | 58.88 | 3.19 | 12056913.79 | 294 | 117.6
2 | 1089 | S08 | 4 | 0.015 | 0.306 | 0.009 | 34 | 56.47110389 | 1526 | 20 | 1546 | 1546 | 1546 | 2.55 | 2245.74 | 59.12 | 3.04 | 11244552.28 | 300.38 | 117.7960784
2 | 1088 | S12 | 4 | 0.015 | 0.483 | 0.008 | 60.375 | 62.00271238 | 1514 | 41 | 1555 | 1555 | 1555 | 2.69 | 2247.01 | 59.08 | 3.23 | 11331947.09 | 318.8 | 118.5130112
2 | 1092 | S16 | 8 | 0.023 | 1.05 | 0.019 | 55.26315789 | 31.21470086 | 1500 | 60 | 1560 | 1560 | 1560 | 2.59 | 2250.07 | 59.02 | 5.41 | 19739803.3 | 304.09 | 117.4092664
2 | 1103 | S21 | 2 | 0.02 | 0.525 | 0.013 | 40.38461538 | 42.18126779 | 1515 | 36 | 1551 | 1551 | 1552 | 2.56 | 2250.64 | 59.12 | 3.78 | 13957484.63 | 295.59 | 115.4648438
2 | 1105 | S04 | 8 | 0.023 | 1.374 | 0.018 | 76.33333333 | 32.58285073 | 1499 | 57 | 1556 | 1556 | 1556 | 2.75 | 2246.25 | 59.25 | 5.37 | 18422517.27 | 316.76 | 115.1854545
2 | 1103 | S07 | 7 | 0.021 | 0.535 | 0.014 | 38.21428571 | 39.77262916 | 1515 | 40 | 0 | 1555 | 1555 | 2.66 | 2249.54 | 59.6 | 3.99 | 14172102 | 317.67 | 119.424812
2 | 1103 | S11 | 2 | 0.02 | 0.525 | 0.021 | 25 | 28.83191546 | 1515 | 51 | 1566 | 1566 | 1566 | 2.77 | 2251.3 | 58.87 | 0.05 | 170676.1733 | 312.25 | 112.7256318
2 | 1103 | S15 | 2 | 0.02 | 0.53 | 0.024 | 22.08333333 | 25.93359266 | 1515 | 54 | 0 | 1569 | 1569 | 2.34 | 2248.74 | 59.4 | 3.64 | 14691768 | 309.66 | 132.3333333
2 | 1103 | S19 | 2 | 0.017 | 0.51 | 0.016 | 31.875 | 35.77449321 | 1515 | 130 | 1645 | 1645 | 1550 | 2.59 | 2250.78 | 58.84 | 3.85 | 14052167.03 | 305.67 | 118.019305
2 | 1103 | M | 5 | 0.018 | 0.504 | 0.018 | 28 | 32.58285073 | 1515 | 46 | 1561 | 1561 | 1570 | 2.28 | 2245.04 | 58.63 | 0.1 | 413560 | 293.59 | 128.7675439
2 | 1107 | S04 | 9 | 0.021 | 1.291 | 0.015 | 86.06666667 | 37.65403131 | 1507 | 34 | 1541 | 1541 | 1527 | 2.59 | 2251.04 | 59.2 | 4.42 | 16134481.3 | 309.75 | 119.5945946
2 | 1107 | S08 | 2 | 0.018 | 1.28 | 0.02 | 64 | 29.96988564 | 1507 | 47 | 1554 | 1554 | 1556 | 2.64 | 2249.23 | 58.82 | 5.07 | 18142084.7 | 307.41 | 116.4431818
2 | 1107 | S12 | 5 | 0.019 | 1.25 | 0.03 | 41.66666667 | 21.72572514 | 1507 | 50 | 1557 | 1557 | 1545 | 2.75 | 2249.49 | 58.82 | 5.2 | 17865040.58 | 315.24 | 114.6327273
2 | 1107 | S16 | 5 | 0.015 | 1.29 | 0.019 | 67.89473684 | 31.21470086 | 1507 | 52 | 1559 | 1559 | 1560 | 2.73 | 2248.73 | 59.03 | 5.41 | 18716352.77 | 0 | 0
2 | 1107 | S20 | 4 | 0.023 | 1.23 | 0.022 | 55.90909091 | 27.78715793 | 1507 | 41 | 0 | 1548 | 1548 | 2.73 | 2249.8 | 58.95 | 6.09 | 21078895.38 | 0 | 0
2 | 1107 | M | 9 | 0.023 | 1.261 | 0.025 | 50.44 | 25.10710746 | 1507 | 62 | 0 | 1569 | 1569 | 2.27 | 2248.89 | 58.67 | 0.15 | 624141.2775 | 266.18 | 117.2599119
2 | 1107 | S05 | 8 | 0.021 | 1.248 | 0.024 | 52 | 25.93359266 | 1507 | 55 | 1562 | 1562 | 1562 | 2.65 | 2250.7 | 59.43 | 5.29 | 18870208.53 | 313.59 | 118.3358491
2 | 1107 | S09 | 3 | 0.021 | 1.256 | 0.017 | 73.88235294 | 34.09448306 | 1507 | 58 | 1565 | 1565 | 1565 | 2.83 | 2250.8 | 59.29 | 5.35 | 17871192.93 | 318.89 | 112.6819788
2 | 1107 | S12 | 6 | 0.021 | 1.23 | 0.015 | 82 | 37.65403131 | 1507 | 57 | 1564 | 1564 | 1563 | 2.7 | 2250.77 | 58.88 | 4.65 | 16280569.67 | 314.29 | 116.4037037
2 | 1107 | S16 | 6 | 0.018 | 1.38 | 0.011 | 125.4545455 | 48.15942887 | 1507 | 56 | 1563 | 1563 | 1563 | 2.87 | 2250.1 | 58.83 | 4.91 | 16167791.71 | 0 | 0
2 | 1107 | S24 | 7 | 0.03 | 1.332 | 0.019 | 70.10526316 | 31.21470086 | 1507 | 57 | 1564 | 1564 | 1564 | 2.97 | 2249.09 | 59.01 | 6.11 | 19433046.32 | 0 | 0
2 | 1107 | M | 3 | 0.021 | 1.252 | 0.022 | 56.90909091 | 27.78715793 | 1507 | 64 | 1571 | 1571 | 1568 | 2.25 | 2252.09 | 58.74 | 0.08 | 336312.1067 | 299.31 | 133.0266667
2 | 1107 | S04 | 7 | 0.018 | 1.276 | 0.018 | 70.88888889 | 32.58285073 | 1507 | 45 | 1552 | 1552 | 1539 | 2.69 | 2252.08 | 59.08 | 4.99 | 17546131.09 | 306.85 | 114.070632
2 | 1107 | M | 6 | 0.034 | 1.258 | 0.021 | 59.9047619 | 28.83191546 | 1507 | 196 | 1703 | 1703 | 1703 | 2.27 | 2252.39 | 59.05 | 0.03 | 125022.5286 | 268.93 | 118.4713656
2 | 1107 | S08 | 8 | 0.031 | 1.26 | 0.014 | 90 | 39.77262916 | 1507 | 44 | 1551 | 1551 | 1551 | 2.64 | 2249.41 | 59.24 | 5.1 | 18250894.77 | 307.03 | 116.2992424
2 | 1108 | S12 | 3 | 0.022 | 1.099 | 0.02 | 54.95 | 29.96988564 | 1507 | 73 | 1580 | 1580 | 1580 | 2.54 | 2247.58 | 58.99 | 4.85 | 18024883.7 | 303.91 | 119.6496063
2 | 1108 | S16 | 4 | 0.021 | 1.069 | 0.028 | 38.17857143 | 22.94811947 | 1507 | 57 | 1564 | 1564 | 1560 | 2.8 | 2250.74 | 59.27 | 5.36 | 18095949.6 | 318.47 | 113.7392857
2 | 1108 | S20 | 6 | 0.021 | 1.12 | 0.025 | 44.8 | 25.10710746 | 1507 | 62 | 0 | 1569 | 1569 | 2.85 | 2250.27 | 58.95 | 5.71 | 18935429.87 | 0 | 0
2 | 1108 | S27 | 7 | 0.02 | 1.078 | 0.024 | 44.91666667 | 25.93359266 | 1507 | 45 | 1552 | 1552 | 1557 | 2.45 | 2247.81 | 59.29 | 5.32 | 20500027.2 | 302.39 | 123.4244898
2 | 1108 | S31 | 9 | 0.017 | 1.098 | 0.016 | 68.625 | 35.77449321 | 1507 | 38 | 1545 | 1545 | 1545 | 2.58 | 2248.2 | 59.12 | 5.75 | 21044197.67 | 294.66 | 114.2093023
2 | 1108 | S08 | 9 | 0.025 | 1.119 | 0.028 | 39.96428571 | 22.94811947 | 1507 | 41 | 1548 | 1548 | 1555 | 2.74 | 2247.61 | 58.94 | 5.34 | 18397590.18 | 0 | 0
2 | 1108 | S16 | 8 | 0.03 | 1.12 | 0.021 | 53.33333333 | 28.83191546 | 1507 | 39 | 1546 | 1546 | 1546 | 2.45 | 2247.27 | 59.09 | 5.17 | 19917232.97 | 310 | 126.5306122
2 | 1087 | S19 | 6 | 0.018 | 1.23 | 0.016 | 76.875 | 35.77449321 | 1495 | 67 | 0 | 1562 | 1562 | 2.38 | 2252.14 | 58.9 | 5.32 | 21143620.24 | 0 | 0
2 | 1088 | S04 | 2 | 0.021 | 0.476 | 0.011 | 43.27272727 | 48.15942887 | 1514 | 47 | 0 | 1561 | 1561 | 2.69 | 2248.86 | 59.33 | 4 | 14044924.91 | 314.54 | 116.929368
2 | 1089 | S15 | 6 | 0.014 | 0.331 | 0.016 | 20.6875 | 35.77449321 | 1526 | 44 | 1570 | 1570 | 1570 | 2.56 | 2250.63 | 58.92 | 4.72 | 17428316.06 | 309.6 | 120.9375
2 | 1089 | S19 | 4 | 0.027 | 0.318 | 0.023 | 13.82608696 | 26.82423957 | 1526 | 66 | 1592 | 1592 | 1592 | 2.43 | 2250.23 | 59.06 | 4.27 | 16607253.01 | 310.08 | 127.6049383
2 | 1089 | M | 2 | 0.018 | 0.316 | 0.01 | 31.6 | 51.94243253 | 1526 | 59 | 1585 | 1585 | 1585 | 2.08 | 2247.86 | 58.86 | 0.08 | 363115.8462 | 307.7 | 147.9326923
2 | 1089 | S04 | 2 | 0.015 | 0.292 | 0.013 | 22.46153846 | 42.18126779 | 1526 | 51 | 1577 | 1577 | 1577 | 2.6 | 2251.59 | 59.08 | 3.84 | 13966785.97 | 0 | 0
2 | 1089 | S12 | 1 | 0.013 | 0.301 | 0.015 | 20.06666667 | 37.65403131 | 1526 | 53 | 0 | 1579 | 1579 | 2.9 | 2255.09 | 58.88 | 4.38 | 14305046.77 | 0 | 0
2 | 1087 | S17 | 8 | 0.025 | 1.26 | 0.026 | 48.46153846 | 24.33786233 | 1495 | 23 | 0 | 1518 | 1518 | 2.54 | 2254.1 | 59.05 | 5.42 | 20201705.67 | 304.69 | 119.9566929
2 | 1087 | S25 | 11 | 0.019 | 1.18 | 0.019 | 62.10526316 | 31.21470086 | 1495 | 54 | 1549 | 1549 | 1542 | 2.67 | 2249.48 | 58.87 | 6.34 | 22434139.87 | 318.89 | 119.4344569
2 | 1087 | M | 3 | 0.016 | 1.165 | 0.013 | 89.61538462 | 42.18126779 | 1495 | 83 | 1578 | 1578 | 1578 | 2.21 | 2249.51 | 58.75 | 0.12 | 513010.4253 | 304.29 | 137.6877828
2 | 1087 | M | 5 | 0.025 | 1.2 | 0.014 | 85.71428571 | 39.77262916 | 1495 | 208 | 0 | 1703 | 1703 | 2.39 | 2253.32 | 58.68 | 0.01 | 39598.09205 | 277.43 | 116.0794979
2 | 1086 | S04 | 8 | 0.014 | 0.7 | 0.021 | 33.33333333 | 28.83191546 | 1502 | 40 | 1542 | 1542 | 1545 | 2.58 | 2248.1 | 59 | 5.57 | 20384516.05 | 0 | 0
2 | 1086 | S12 | 4 | 0.019 | 0.709 | 0.023 | 30.82608696 | 26.82423957 | 1502 | 42 | 1544 | 1544 | 1544 | 2.83 | 2251.22 | 59.16 | 5.63 | 18810017 | 0 | 0
2 | 909 | S21 | 7 | 0.025 | 1.06 | 0.019 | 55.78947368 | 31.21470086 | 1506 | 38 | 1544 | 1544 | 1538 | 2.58 | 2251.05 | 58.74 | 0.01 | 36645 | 319.46 | 123.8217054
2 | 909 | S26 | 5 | 0.021 | 1.05 | 0.022 | 47.72727273 | 27.78715793 | 1506 | 51 | 1557 | 1557 | 1557 | 2.71 | 2252.57 | 59.15 | 0 | 0 | 304.39 | 112.3210332
2 | 909 | M | 11 | 0.016 | 1.037 | 0.015 | 69.13333333 | 37.65403131 | 1506 | 141 | 1647 | 1647 | 1655 | 2.47 | 2253.31 | 58.54 | 0.01 | 38315.39271 | 299.05 | 121.0728745
2 | 909 | S10 | 7 | 0.028 | 1.053 | 0.029 | 36.31034483 | 22.31802259 | 1506 | 63 | 1569 | 1569 | 1581 | 2.73 | 2252.64 | 59.14 | 5.66 | 19615296 | 295.85 | 108.3699634
2 | 909 | S15 | 9 | 0.025 | 1.05 | 0.011 | 95.45454545 | 48.15942887 | 1506 | 54 | 1560 | 1560 | 1560 | 2.68 | 2255.45 | 59.32 | 5.12 | 18097461.49 | 294.31 | 109.8171642
2 | 909 | S20 | 9 | 0.018 | 1.002 | 0.017 | 58.94117647 | 34.09448306 | 1506 | 48 | 1554 | 1554 | 1565 | 2.97 | 2258.23 | 59.09 | 5.46 | 17436272.85 | 0 | 0
2 | 909 | S25 | 16 | 0.02 | 1.039 | 0.025 | 41.56 | 25.10710746 | 1506 | 195 | 1701 | 1701 | 1551 | 2.88 | 2257.09 | 59.06 | 5.2 | 17116265.83 | 310.73 | 107.8923611
2 | 1087 | S04 | 19 | 0.031 | 1.19 | 0.014 | 85 | 39.77262916 | 1495 | 67 | 1562 | 1562 | 1556 | 2.72 | 2265.52 | 58.88 | 6.03 | 21094323.35 | 0 | 0
2 | 909 | S11 | 7 | 0.017 | 1.019 | 0.027 | 37.74074074 | 23.61991192 | 1506 | 49 | 1555 | 1555 | 1551 | 2.35 | 2265.11 | 59.25 | 5.55 | 22467963.45 | 0 | 0
2 | 909 | S16 | 9 | 0.019 | 1.02 | 0.021 | 48.57142857 | 28.83191546 | 1506 | 54 | 1560 | 1560 | 1560 | 2.4 | 2264.97 | 58.91 | 5.21 | 20650863.98 | 0 | 0
2 | 980 | M | 6 | 0.02 | 0.721 | 0.021 | 34.33333333 | 28.83191546 | 1508 | 83 | 1591 | 1591 | 1591 | 2.33 | 2231.98 | 58.99 | 0.05 | 201165.5794 | 252.6 | 108.4120172
2 | 980 | S09 | 6 | 0.021 | 1.21 | 0.021 | 57.61904762 | 28.83191546 | 1508 | 49 | 1557 | 1557 | 1547 | 2.63 | 2242.48 | 59.26 | 0.01 | 35811.46768 | 0 | 0
2 | 980 | S14 | 7 | 0.029 | 0.715 | 0.02 | 35.75 | 29.96988564 | 1508 | 60 | 1568 | 1568 | 1563 | 2.97 | 2241.76 | 59.54 | 0 | 0 | 0 | 0
2 | 980 | S18 | 12 | 0.03 | 0.703 | 0.016 | 43.9375 | 35.77449321 | 1508 | 50 | 0 | 1558 | 1558 | 2.71 | 2241.87 | 59.2 | 5.46 | 18970687.39 | 0 | 0
2 | 980 | S23 | 3 | 0.025 | 0.723 | 0.02 | 36.15 | 29.96988564 | 1508 | 61 | 1569 | 1569 | 1569 | 2.83 | 2243.12 | 59.25 | 6.37 | 21205806.53 | 0 | 0
2 | 980 | S05 | 6 | 0.023 | 0.733 | 0.019 | 38.57894737 | 31.21470086 | 1508 | 42 | 1550 | 1550 | 1550 | 2.88 | 2243.48 | 58.92 | 5.75 | 18812514.58 | 0 | 0
2 | 980 | S29 | 4 | 0.026 | 0.759 | 0.018 | 42.16666667 | 32.58285073 | 1508 | 191 | 1699 | 1699 | 1546 | 2.79 | 2242.37 | 58.8 | 6.04 | 20388688.95 | 310.61 | 111.3297491
2 | 1087 | M | 6 | 0.027 | 1.16 | 0.017 | 68.23529412 | 34.09448306 | 1495 | 65 | 1560 | 1560 | 1560 | 2.39 | 2237.45 | 57.45 | 0.15 | 589788.0753 | 295.76 | 123.748954
2 | 1087 | S08 | 5 | 0.018 | 1.19 | 0.016 | 74.375 | 35.77449321 | 1495 | 59 | 0 | 1554 | 1554 | 2.64 | 2246.21 | 59.18 | 6.06 | 21655506.41 | 318.07 | 120.4810606
2 | 909 | S13 | 10 | 0.013 | 1.055 | 0.019 | 55.52631579 | 31.21470086 | 1506 | 49 | 0 | 1555 | 1555 | 2.74 | 2243.1 | 59.19 | 6.11 | 21008186.93 | 0 | 0
2 | 1087 | S27 | 8 | 0.016 | 1.17 | 0.014 | 83.57142857 | 39.77262916 | 1495 | 48 | 1543 | 1543 | 1543 | 2.58 | 2241.52 | 58.77 | 5.67 | 20689750.88 | 301.52 | 116.8682171
2 | 1087 | M | 8 | 0.027 | 1.164 | 0.015 | 77.6 | 37.65403131 | 1495 | 63 | 1558 | 1558 | 1568 | 2.22 | 2239.49 | 58.61 | 0.16 | 677899.6757 | 282.04 | 127.045045
2 | 909 | S05 | 6 | 0.028 | 1.03 | 0.015 | 68.66666667 | 37.65403131 | 1506 | 48 | 1554 | 1554 | 1558 | 2.81 | 2238.71 | 59.28 | 6.66 | 22285123.17 | 0 | 0
2 | 909 | M | 9 | 0.024 | 1.02 | 0.011 | 92.72727273 | 48.15942887 | 1506 | 74 | 1580 | 1580 | 1580 | 2.32 | 2236.92 | 58.84 | 0.17 | 688431.4138 | 300.26 | 129.4224138
2 | 980 | S14 | 4 | 0.029 | 0.728 | 0.021 | 34.66666667 | 28.83191546 | 1508 | 39 | 1547 | 1547 | 1547 | 2.66 | 2244.57 | 58.99 | 5.93 | 21016263.32 | 319.22 | 120.0075188
2 | 909 | S19 | 11 | 0.021 | 1.064 | 0.019 | 56 | 31.21470086 | 1506 | 52 | 0 | 1558 | 1558 | 2.78 | 2239.44 | 58.78 | 6.55 | 22160789.35 | 0 | 0
2 | 909 | S29 | 5 | 0.028 | 1.056 | 0.023 | 45.91304348 | 26.82423957 | 1506 | 40 | 1546 | 1546 | 1546 | 3.2 | 2237.8 | 58.83 | 6.17 | 18121984.13 | 0 | 0
2 | 909 | S05 | 7 | 0.026 | 0.733 | 0.026 | 28.19230769 | 24.33786233 | 1506 | 44 | 1550 | 1550 | 1550 | 2.89 | 2238.8 | 59.02 | 5.97 | 19424107.68 | 0 | 0
2 | 980 | S15 | 11 | 0.026 | 0.733 | 0.024 | 30.54166667 | 25.93359266 | 1508 | 49 | 1557 | 1557 | 1557 | 3.08 | 2239.44 | 59.04 | 5.69 | 17376018.55 | 0 | 0
2 | 980 | S25 | 9 | 0.029 | 0.772 | 0.018 | 42.88888889 | 32.58285073 | 1508 | 35 | 0 | 1543 | 1543 | 2.55 | 2237.86 | 58.76 | 5.2 | 19166612.71 | 315.7 | 123.8039216
2 | 980 | S30 | 3 | 0.018 | 0.768 | 0.016 | 48 | 35.77449321 | 1508 | 43 | 1551 | 1551 | 1545 | 2.71 | 2236.08 | 58.95 | 5.2 | 18020659.48 | 319.33 | 117.8339483
2 | 980 | M | 11 | 0.02 | 0.73 | 0.014 | 52.14285714 | 39.77262916 | 1508 | 60 | 0 | 1568 | 1568 | 2.38 | 2237.19 | 58.57 | 0.02 | 78959.64706 | 303.69 | 127.6008403
2 | 980 | S05 | 8 | 0.015 | 0.738 | 0.018 | 41 | 32.58285073 | 1508 | 44 | 1552 | 1552 | 1540 | 2.86 | 2238.61 | 58.71 | 5.6 | 18409827.69 | 0 | 0
2 | 980 | S10 | 6 | 0.032 | 0.76 | 0.02 | 38 | 29.96988564 | 1508 | 48 | 1556 | 1556 | 1548 | 3.26 | 2238.78 | 59.28 | 0 | 0 | 0 | 0
2 | 980 | S15 | 9 | 0.028 | 0.747 | 0.018 | 41.5 | 32.58285073 | 1508 | 54 | 1562 | 1562 | 1553 | 3.11 | 2239.35 | 58.6 | 0.01 | 30242.02572 | 0 | 0
2 | 909 | S20 | 10 | 0.023 | 1.031 | 0.023 | 44.82608696 | 26.82423957 | 1506 | 57 | 0 | 1563 | 1563 | 2.92 | 2241.91 | 58.89 | 6.08 | 19605963.62 | 307.45 | 105.2910959
2 | 909 | S25 | 8 | 0.028 | 1.018 | 0.017 | 59.88235294 | 34.09448306 | 1506 | 56 | 1562 | 1562 | 1563 | 3.14 | 2242.65 | 59.09 | 6.11 | 18328307.1 | 0 | 0
2 | 909 | M | 4 | 0.027 | 1.012 | 0.013 | 77.84615385 | 42.18126779 | 1506 | 65 | 1571 | 1571 | 1571 | 2.25 | 2235.17 | 58.91 | 0.22 | 917909.8133 | 254.4 | 113.0666667
2 | 980 | S04 | 11 | 0.021 | 0.769 | 0.021 | 36.61904762 | 28.83191546 | 1508 | 46 | 1554 | 1554 | 1546 | 2.85 | 2239.09 | 59.19 | 5.06 | 16696540.59 | 0 | 0
2 | 980 | S10 | 3 | 0.027 | 0.727 | 0.018 | 40.38888889 | 32.58285073 | 1508 | 49 | 1557 | 1557 | 1553 | 2.94 | 2241.11 | 59.13 | 6.17 | 19753783.86 | 0 | 0
2 | 980 | S15 | 10 | 0.021 | 0.733 | 0.016 | 45.8125 | 35.77449321 | 1508 | 51 | 1559 | 1559 | 1547 | 2.83 | 2242.67 | 59.35 | 6.3 | 20968568.27 | 0 | 0
2 | 980 | S20 | 11 | 0.02 | 0.758 | 0.027 | 28.07407407 | 23.61991192 | 1508 | 45 | 1553 | 1553 | 1536 | 2.93 | 2243.56 | 58.94 | 6.19 | 19907192.11 | 0 | 0
2 | 980 | M | 8 | 0.026 | 0.751 | 0.011 | 68.27272727 | 48.15942887 | 1508 | 68 | 1576 | 1576 | 1576 | 2.27 | 2235.19 | 58.39 | 0.03 | 124067.815 | 296.81 | 130.753304
2 | 980 | S05 | 3 | 0.024 | 0.751 | 0.019 | 39.52631579 | 31.21470086 | 1508 | 47 | 1555 | 1555 | 1555 | 2.89 | 2237.3 | 59.27 | 5.37 | 17460229.83 | 0 | 0
2 | 980 | S10 | 2 | 0.023 | 0.74 | 0.02 | 37 | 29.96988564 | 1508 | 56 | 1564 | 1564 | 1567 | 2.79 | 2238.78 | 58.84 | 6.03 | 20322344.9 | 0 | 0
2 | 980 | S15 | 4 | 0.029 | 0.737 | 0.027 | 27.2962963 | 23.61991192 | 1508 | 39 | 0 | 1547 | 1547 | 2.89 | 2239.37 | 58.97 | 6.41 | 20861010.08 | 0 | 0
2 | 980 | S25 | 7 | 0.023 | 0.753 | 0.03 | 25.1 | 21.72572514 | 1508 | 37 | 1545 | 1545 | 1545 | 2.95 | 2240.26 | 58.94 | 6.38 | 20349154.9 | 0 | 0
2 | 980 | M | 5 | 0.012 | 0.729 | 0.015 | 48.6 | 37.65403131 | 1508 | 70 | 0 | 1578 | 1578 | 2.28 | 2240.04 | 58.58 | 0.07 | 288847.2632 | 284.62 | 124.8333333
2 | 980 | S05 | 2 | 0.018 | 0.751 | 0.018 | 41.72222222 | 32.58285073 | 1508 | 40 | 1548 | 1548 | 1548 | 2.66 | 2239.93 | 58.89 | 5.56 | 19664227.58 | 294 | 110.5263158
2 | 980 | S09 | 6 | 0.026 | 0.73 | 0.026 | 28.07692308 | 24.33786233 | 1508 | 39 | 1547 | 1547 | 1557 | 2.6 | 2238.33 | 59.07 | 5.68 | 20537538.65 | 307.02 | 118.0846154
2 | 980 | S14 | 10 | 0.027 | 0.732 | 0.03 | 24.4 | 21.72572514 | 1508 | 57 | 1565 | 1565 | 1549 | 2.99 | 2238.38 | 59.24 | 5.52 | 17356054.15 | 301.42 | 100.8093645
2 | 980 | S19 | 8 | 0.024 | 0.8 | 0.026 | 30.76923077 | 24.33786233 | 1508 | 43 | 1551 | 1551 | 1551 | 2.97 | 2241.56 | 58.97 | 5.56 | 17624548.53 | 313.89 | 105.6868687
2 | 980 | S24 | 7 | 0.021 | 0.741 | 0.03 | 24.7 | 21.72572514 | 1508 | 64 | 1572 | 1572 | 1703 | 2.97 | 2245.17 | 59.36 | 5.4 | 17144934.55 | 0 | 0
2 | 980 | S29 | 3 | 0.023 | 0.731 | 0.018 | 40.61111111 | 32.58285073 | 1508 | 48 | 1556 | 1556 | 1556 | 3.1 | 2241.8 | 58.91 | 5.64 | 17130244.65 | 0 | 0
2 | 980 | S05 | 5 | 0.024 | 0.771 | 0.021 | 36.71428571 | 28.83191546 | 1508 | 55 | 1563 | 1563 | 1563 | 2.6 | 2242.66 | 58.79 | 5.13 | 18584750.91 | 297.79 | 114.5346154
2 | 980 | S21 | 7 | 0.02 | 0.724 | 0.017 | 42.58823529 | 34.09448306 | 1508 | 38 | 0 | 1546 | 1546 | 2.8 | 2243.04 | 58.98 | 5.55 | 18673308 | 0 | 0
2 | 909 | S23 | 12 | 0.025 | 1.033 | 0.025 | 41.32 | 25.10710746 | 1506 | 60 | 1566 | 1566 | 1566 | 2.84 | 2241.26 | 59.12 | 5.33 | 17666495.2 | 314.99 | 110.9119718
2 | 909 | S28 | 6 | 0.023 | 1.045 | 0.018 | 58.05555556 | 32.58285073 | 1506 | 62 | 1568 | 1568 | 1556 | 2.72 | 2242.65 | 58.93 | 5.05 | 17487722.98 | 318.67 | 117.1580882
2 | 980 | M | 2 | 0.019 | 0.747 | 0.021 | 35.57142857 | 28.83191546 | 1508 | 62 | 1570 | 1570 | 1571 | 2.33 | 2255.77 | 58.51 | 0 | 0 | 295.88 | 126.9871245
2 | 980 | S05 | 12 | 0.016 | 0.774 | 0.022 | 35.18181818 | 27.78715793 | 1508 | 32 | 1540 | 1540 | 1533 | 2.76 | 2239.86 | 59.3 | 4.84 | 16497055.83 | 0 | 0
2 | 980 | S09 | 10 | 0.022 | 0.745 | 0.028 | 26.60714286 | 22.94811947 | 1508 | 34 | 0 | 1542 | 1542 | 2.63 | 2240.27 | 59.26 | 5.13 | 18353177.73 | 0 | 0
2 | 980 | S15 | 10 | 0.017 | 0.712 | 0.028 | 25.42857143 | 22.94811947 | 1508 | 34 | 0 | 1542 | 1542 | 2.92 | 2240.48 | 59.1 | 4.84 | 15597423.78 | 0 | 0
2 | 980 | S20 | 9 | 0.026 | 0.742 | 0.027 | 27.48148148 | 23.61991192 | 1508 | 187 | 1695 | 1695 | 1695 | 2.87 | 2239.95 | 58.79 | 4.57 | 14980348.54 | 313.02 | 109.0662021
2 | 980 | S25 | 15 | 0.021 | 0.73 | 0.019 | 38.42105263 | 31.21470086 | 1508 | 46 | 1554 | 1554 | 1554 | 2.94 | 2239.69 | 58.6 | 4.6 | 14717962.86 | 0 | 0
2 | 980 | S30 | 10 | 0.025 | 0.745 | 0.021 | 35.47619048 | 28.83191546 | 1508 | 192 | 1700 | 1700 | 1546 | 3.35 | 2237.65 | 59.08 | 4.83 | 13550139.67 | 0 | 0
2 | 980 | M | 8 | 0.022 | 0.752 | 0.019 | 39.57894737 | 31.21470086 | 1508 | 194 | 1702 | 1702 | 1581 | 2.49 | 2234.66 | 59.03 | 0.04 | 150772.241 | 286.53 | 115.0722892
2 | 980 | S10 | 5 | 0.039 | 0.76 | 0.018 | 42.22222222 | 32.58285073 | 1508 | 192 | 0 | 1700 | 1700 | 2.99 | 2234.76 | 59.02 | 5.25 | 16480420.74 | 313.8 | 104.9498328
2 | 980 | S15 | 8 | 0.018 | 0.74 | 0.014 | 52.85714286 | 39.77262916 | 1508 | 62 | 1570 | 1570 | 1702 | 3.13 | 2236.59 | 59.37 | 5.1 | 15305992.91 | 301.3 | 96.26198083
2 | 980 | S20 | 10 | 0.016 | 0.739 | 0.015 | 49.26666667 | 37.65403131 | 1508 | 50 | 0 | 1558 | 1558 | 3.31 | 2237.55 | 59.35 | 5.55 | 15757489.58 | 306.08 | 92.47129909
2 | 909 | S30 | 5 | 0.02 | 1.026 | 0.024 | 42.75 | 25.93359266 | 1506 | 46 | 1552 | 1552 | 1552 | 3.32 | 2238.45 | 59.05 | 5.43 | 15376533.34 | 0 | 0
2 | 909 | M | 4 | 0.023 | 1.04 | 0.015 | 69.33333333 | 37.65403131 | 1506 | 71 | 1577 | 1577 | 1580 | 2.28 | 2230.52 | 58.94 | 0.01 | 41088.52632 | 268.45 | 117.7412281
2 | 909 | S05 | 6 | 0.018 | 1.065 | 0.016 | 66.5625 | 35.77449321 | 1506 | 43 | 1549 | 1549 | 1549 | 2.55 | 2233.1 | 58.76 | 5.51 | 20266039.29 | 0 | 0
2 | 909 | S10 | 4 | 0.022 | 1.034 | 0.02 | 51.7 | 29.96988564 | 1506 | 59 | 0 | 1565 | 1565 | 3.18 | 2236.81 | 59.31 | 0.01 | 29542.77358 | 0 | 0
2 | 909 | S15 | 6 | 0.017 | 0.945 | 0.01 | 94.5 | 51.94243253 | 1506 | 32 | 0 | 1538 | 1538 | 2.53 | 2232.46 | 59.01 | 0 | 0 | 305.02 | 120.5612648
2 | 909 | S19 | 10 | 0.027 | 1.02 | 0.022 | 46.36363636 | 27.78715793 | 1506 | 45 | 1551 | 1551 | 1652 | 2.57 | 2234.91 | 58.92 | 0.01 | 36523.82101 | 0 | 0
2 | 909 | M | 5 | 0.036 | 1.034 | 0.021 | 49.23809524 | 28.83191546 | 1506 | 57 | 1563 | 1563 | 1577 | 2.68 | 2225.86 | 59.09 | 0 | 0 | 296.08 | 110.4776119
2 | 909 | S05 | 7 | 0.022 | 1.063 | 0.017 | 62.52941176 | 34.09448306 | 1506 | 55 | 0 | 1561 | 1561 | 2.85 | 2234.03 | 59.23 | 6.05 | 19918141.16 | 0 | 0
2 | 909 | S10 | 5 | 0.02 | 1.029 | 0.02 | 51.45 | 29.96988564 | 1506 | 30 | 1536 | 1536 | 1536 | 2.75 | 2231.12 | 59.16 | 5.86 | 19968118.34 | 0 | 0
2 | 909 | S20 | 9 | 0.027 | 1.045 | 0.017 | 61.47058824 | 34.09448306 | 1506 | 46 | 1552 | 1552 | 1552 | 2.63 | 2232.55 | 59.18 | 5.95 | 21213469.39 | 0 | 0
2 | 909 | S25 | 9 | 0.033 | 1.036 | 0.02 | 51.8 | 29.96988564 | 1506 | 49 | 1555 | 1555 | 1555 | 2.6 | 2234.71 | 58.96 | 6.13 | 22128786.02 | 317.44 | 122.0923077
2 | 909 | S30 | 3 | 0.034 | 1.042 | 0.023 | 45.30434783 | 26.82423957 | 1506 | 196 | 0 | 1702 | 1702 | 2.9 | 2234.15 | 59.06 | 6.27 | 20287622.79 | 0 | 0
2 | 909 | M | 9 | 0.022 | 1.068 | 0.017 | 62.82352941 | 34.09448306 | 1506 | 54 | 1560 | 1560 | 1560 | 2.56 | 2225.23 | 58.7 | 0.18 | 657138.2344 | 302.58 | 118.1953125
2 | 909 | S05 | 13 | 0.022 | 1.055 | 0.016 | 65.9375 | 35.77449321 | 1506 | 48 | 1554 | 1554 | 1552 | 2.86 | 2224.42 | 58.93 | 5.95 | 19436453.08 | 0 | 0
2 | 909 | S10 | 6 | 0.02 | 1.04 | 0.016 | 65 | 35.77449321 | 1506 | 51 | 1557 | 1557 | 1556 | 3.01 | 2226.4 | 59.29 | 5.88 | 18266835.35 | 309.12 | 102.6976744
2 | 909 | S15 | 11 | 0.023 | 1.03 | 0.02 | 51.5 | 29.96988564 | 1506 | 49 | 1555 | 1555 | 1550 | 3.13 | 2227.11 | 58.81 | 6.23 | 18618070.37 | 0 | 0
2 | 909 | S20 | 6 | 0.02 | 1.021 | 0.018 | 56.72222222 | 32.58285073 | 1506 | 44 | 1550 | 1550 | 1693 | 3.19 | 2224.39 | 59.03 | 6.13 | 17952710.01 | 0 | 0
2 | 909 | S25 | 9 | 0.021 | 1.027 | 0.016 | 64.1875 | 35.77449321 | 1506 | 49 | 1555 | 1555 | 1558 | 2.9 | 2225.19 | 58.71 | 6.52 | 21011932.06 | 0 | 0
2 | 909 | S05 | 7 | 0.018 | 0.998 | 0.009 | 110.9222222 | 56.47110389 | 1506 | 38 | 1544 | 1544 | 1540 | 2.86 | 2223.5 | 58.89 | 5.78 | 18873316.78 | 0 | 0
2 | 909 | S10 | 13 | 0.023 | 1.023 | 0.019 | 53.84210526 | 31.21470086 | 1506 | 46 | 1552 | 1552 | 1552 | 2.68 | 2225.17 | 58.92 | 6.2 | 21620681.64 | 307.5 | 114.738806
2 | 909 | S15 | 12 | 0.029 | 1.051 | 0.028 | 37.53571429 | 22.94811947 | 1506 | 43 | 1549 | 1549 | 1546 | 2.91 | 2224.26 | 59.31 | 6.07 | 19486352.04 | 0 | 0
2 | 909 | S20 | 10 | 0.026 | 1.09 | 0.024 | 45.41666667 | 25.93359266 | 1506 | 24 | 1530 | 1530 | 1531 | 2.84 | 2224.58 | 58.9 | 6 | 19739230.99 | 0 | 0
2 | 909 | S25 | 9 | 0.033 | 1.044 | 0.019 | 54.94736842 | 31.21470086 | 1506 | 43 | 1549 | 1549 | 1549 | 2.72 | 2226.54 | 58.99 | 5.78 | 19871869.5 | 318.6 | 117.1323529
2 | 909 | S30 | 10 | 0.023 | 1.049 | 0.02 | 52.45 | 29.96988564 | 1506 | 37 | 1543 | 1543 | 1545 | 2.87 | 2225.11 | 59.11 | 6.32 | 20579553.95 | 307.07 | 106.9930314
2 | 909 | M | 8 | 0.024 | 1.06 | 0.019 | 55.78947368 | 31.21470086 | 1506 | 72 | 0 | 1578 | 1578 | 2.36 | 2221.84 | 58.57 | 0.13 | 514035.8644 | 289.03 | 122.470339
2 | 909 | S05 | 10 | 0.024 | 1.038 | 0.018 | 57.66666667 | 32.58285073 | 1506 | 37 | 1543 | 1543 | 1543 | 2.77 | 2226.7 | 59.21 | 5.52 | 18636755.52 | 0 | 0
2 | 980 | S05 | 14 | 0.029 | 0.73 | 0.021 | 34.76190476 | 28.83191546 | 1508 | 37 | 1545 | 1545 | 1552 | 2.48 | 2250.22 | 59.21 | 6.03 | 22979464.4 | 0 | 0
2 | 980 | S09 | 22 | 0.027 | 0.745 | 0.02 | 37.25 | 29.96988564 | 1508 | 45 | 1553 | 1553 | 1545 | 2.67 | 2248.9 | 59.02 | 6.06 | 21437828.76 | 306.14 | 114.659176
2 | 980 | S11 | 11 | 0.027 | 0.748 | 0.017 | 44 | 34.09448306 | 1508 | 61 | 1569 | 1569 | 1569 | 2.54 | 2248.47 | 58.85 | 6.34 | 23571755.57 | 0 | 0
2 | 980 | S14 | 9 | 0.022 | 0.748 | 0.03 | 24.93333333 | 21.72572514 | 1508 | 52 | 1560 | 1560 | 1560 | 2.55 | 2252.05 | 59 | 6.55 | 24295645.29 | 0 | 0
2 | 980 | S05 | 13 | 0.023 | 0.79 | 0.012 | 65.83333333 | 44.94691449 | 1508 | 45 | 0 | 1553 | 1553 | 2.83 | 2246.85 | 59.17 | 7.44 | 24809034.91 | 0 | 0
2 | 976 | S10 | 3 | 0.029 | 0.996 | 0.015 | 66.4 | 37.65403131 | 1510 | 65 | 1575 | 1575 | 1581 | 2.8 | 2243.4 | 58.95 | 7.56 | 25440156 | 0 | 0
2 | 909 | S20 | 13 | 0.019 | 1.121 | 0.023 | 48.73913043 | 26.82423957 | 1506 | 36 | 1542 | 1542 | 1542 | 3.05 | 2240.64 | 59.05 | 7.25 | 22369668.2 | 0 | 0
2 | 909 | S25 | 6 | 0.018 | 1.038 | 0.026 | 39.92307692 | 24.33786233 | 1506 | 47 | 1553 | 1553 | 1550 | 2.6 | 2241.42 | 59.09 | 6.77 | 24512513.95 | 0 | 0
2 | 909 | S05 | 2 | 0.022 | 1.051 | 0.017 | 61.82352941 | 34.09448306 | 1506 | 56 | 1562 | 1562 | 1558 | 2.73 | 2243.34 | 59.35 | 6.77 | 23365248.92 | 316.51 | 115.9377289
2 | 909 | S15 | 7 | 0.024 | 1.062 | 0.024 | 44.25 | 25.93359266 | 1506 | 56 | 0 | 1562 | 1562 | 2.73 | 2239.1 | 58.88 | 6.87 | 23665564.62 | 317.83 | 116.4212454
2 | 909 | S20 | 14 | 0.033 | 1.06 | 0.019 | 55.78947368 | 31.21470086 | 1506 | 33 | 1539 | 1539 | 1537 | 2.66 | 2237.83 | 59.07 | 6.3 | 22260519.47 | 0 | 0
2 | 909 | S25 | 9 | 0.025 | 1.041 | 0.02 | 52.05 | 29.96988564 | 1506 | 45 | 1551 | 1551 | 1653 | 2.52 | 2239.77 | 58.9 | 6.81 | 25421389.5 | 0 | 0
2 | 976 | M | 9 | 0.017 | 1.011 | 0.015 | 67.4 | 37.65403131 | 1510 | 69 | 1579 | 1579 | 1579 | 2.23 | 2238.85 | 58.76 | 0.09 | 379500.1345 | 286.43 | 128.4439462
2 | 909 | S05 | 15 | 0.025 | 1.048 | 0.016 | 65.5 | 35.77449321 | 1506 | 48 | 0 | 1554 | 1554 | 2 | 2240.23 | 59 | 5.77 | 27144866.91 | 243.56 | 121.78
2 | 980 | S10 | 13 | 0.017 | 0.811 | 0.027 | 30.03703704 | 23.61991192 | 1508 | 44 | 1552 | 1552 | 1692 | 2.26 | 2239.76 | 59.02 | 5.92 | 24641324.18 | 317.84 | 140.6371681
2 | 1071 | S15 | 8 | 0.017 | 1.02 | 0.021 | 48.57142857 | 28.83191546 | 1505 | 54 | 1559 | 1559 | 1544 | 2.35 | 2237.49 | 58.8 | 0.02 | 79978.36596 | 293.51 | 124.8978723
2 | 1071 | S20 | 9 | 0.02 | 1.024 | 0.024 | 42.66666667 | 25.93359266 | 1505 | 59 | 1564 | 1564 | 1564 | 3.17 | 2233.54 | 59.22 | 6.58 | 19471959.44 | 0 | 0
2 | 909 | S23 | 12 | 0.025 | 1.071 | 0.016 | 66.9375 | 35.77449321 | 1506 | 15 | 0 | 1521 | 1521 | 2.84 | 2238.3 | 58.8 | 6.51 | 21549154.44 | 296.25 | 104.3133803
2 | 909 | S05 | 11 | 0.04 | 1.042 | 0.013 | 80.15384615 | 42.18126779 | 1506 | 50 | 0 | 1556 | 1556 | 2.73 | 2234.47 | 59.12 | 0.01 | 34376.46154 | 0 | 0
2 | 909 | S10 | 12 | 0.02 | 1.1 | 0.013 | 84.61538462 | 42.18126779 | 1506 | 44 | 0 | 1550 | 1550 | 2.73 | 2229.66 | 58.93 | 0.01 | 34302.46154 | 317.75 | 116.3919414
2 | 909 | S20 | 6 | 0.023 | 1.069 | 0.022 | 48.59090909 | 27.78715793 | 1506 | 59 | 1565 | 1565 | 1697 | 2.84 | 2231.82 | 58.94 | 0.01 | 33005.78873 | 0 | 0
2 | 909 | M | 12 | 0.024 | 1.026 | 0.017 | 60.35294118 | 34.09448306 | 1506 | 70 | 0 | 1576 | 1576 | 2.24 | 2236.52 | 58.69 | 0.07 | 293543.25 | 293.41 | 130.9866071
2 | 980 | S05 | 11 | 0.028 | 0.743 | 0.016 | 46.4375 | 35.77449321 | 1508 | 53 | 1561 | 1561 | 1551 | 2.7 | 2233.48 | 59.01 | 5.45 | 18934947.11 | 0 | 0
2 | 980 | S10 | 8 | 0.016 | 0.728 | 0.02 | 36.4 | 29.96988564 | 1508 | 30 | 1538 | 1538 | 1538 | 2.75 | 2235.86 | 58.98 | 5.69 | 19430029.92 | 0 | 0
2 | 980 | S20 | 4 | 0.024 | 0.878 | 0.017 | 51.64705882 | 34.09448306 | 1508 | 63 | 0 | 1571 | 1571 | 2.75 | 2235.87 | 58.47 | 6.21 | 21205804.12 | 295.45 | 107.4363636
2 | 980 | S25 | 13 | 0.019 | 0.81 | 0.02 | 40.5 | 29.96988564 | 1508 | 56 | 1564 | 1564 | 1571 | 2.57 | 2236.42 | 58.96 | 5.12 | 18712831 | 302.26 | 117.6108949
2 | 909 | M | 16 | 0.027 | 1.052 | 0.02 | 52.6 | 29.96988564 | 1506 | 76 | 0 | 1582 | 1582 | 2.68 | 2280.04 | 58.69 | 0.09 | 321587.7313 | 257.15 | 95.95149254
2 | 909 | S05 | 12 | 0.028 | 1.058 | 0.013 | 81.38461538 | 42.18126779 | 1506 | 191 | 1697 | 1697 | 1563 | 2.48 | 2287.64 | 58.83 | 5.56 | 21540713.42 | 317.62 | 128.0725806
2 | 909 | S10 | 10 | 0.021 | 1.032 | 0.015 | 68.8 | 37.65403131 | 1506 | 39 | 1545 | 1545 | 1541 | 2.59 | 2286.66 | 58.99 | 6.01 | 22285664.76 | 0 | 0
2 | 909 | S15 | 8 | 0.019 | 0.794 | 0.021 | 37.80952381 | 28.83191546 | 1506 | 44 | 1550 | 1550 | 1703 | 2.83 | 2286.15 | 58.74 | 6.48 | 21985815.69 | 299.92 | 105.9787986
2 | 909 | M | 5 | 0.023 | 1.039 | 0.015 | 69.26666667 | 37.65403131 | 1506 | 74 | 0 | 1580 | 1580 | 2.2 | 2277.59 | 58.82 | 0.34 | 1478362.964 | 0 | 0
2 | 909 | S05 | 5 | 0.019 | 1.04 | 0.021 | 49.52380952 | 28.83191546 | 1506 | 49 | 1555 | 1555 | 1559 | 2.83 | 2281.71 | 58.86 | 6.17 | 20893368.53 | 0 | 0
2 | 909 | S19 | 13 | 0.016 | 1.032 | 0.022 | 46.90909091 | 27.78715793 | 1506 | 57 | 1563 | 1563 | 1552 | 3.05 | 2283.29 | 58.83 | 6.36 | 19997128.68 | 0 | 0
2 | 980 | S25 | 7 | 0.022 | 0.732 | 0.021 | 34.85714286 | 28.83191546 | 1508 | 64 | 1572 | 1572 | 1560 | 2.87 | 2281.4 | 58.93 | 6.37 | 21267099.51 | 0 | 0
2 | 980 | M | 13 | 0.023 | 0.754 | 0.012 | 62.83333333 | 44.94691449 | 1508 | 65 | 1573 | 1573 | 1583 | 2.31 | 2284.66 | 58.59 | 0.29 | 1204638.909 | 306.89 | 132.8528139
2 | 980 | S05 | 8 | 0.025 | 0.753 | 0.014 | 53.78571429 | 39.77262916 | 1508 | 59 | 1567 | 1567 | 1552 | 2.51 | 2290.63 | 59.1 | 6.59 | 25258986.91 | 0 | 0
2 | 980 | S05 | 6 | 0.033 | 0.714 | 0.021 | 34 | 28.83191546 | 1508 | 51 | 1559 | 1559 | 1561 | 2.87 | 2248.8 | 59.35 | 5.87 | 19317740.49 | 272.38 | 94.90592334
2 | 976 | S10 | 5 | 0.02 | 1.19 | 0.021 | 56.66666667 | 28.83191546 | 1510 | 51 | 1561 | 1561 | 1555 | 2.8 | 2249.25 | 59.11 | 6.1 | 20580637.5 | 302.65 | 108.0892857
2 | 980 | S15 | 7 | 0.022 | 0.733 | 0.024 | 30.54166667 | 25.93359266 | 1508 | 43 | 1551 | 1551 | 1551 | 2.89 | 2246.05 | 58.61 | 6.04 | 19715500.48 | 0 | 0
2 | 980 | S20 | 10 | 0.012 | 0.78 | 0.012 | 65 | 44.94691449 | 1508 | 53 | 1561 | 1561 | 1561 | 2.72 | 2241.91 | 59 | 5.58 | 19316692.19 | 315.15 | 115.8639706
2 | 980 | S30 | 4 | 0.014 | 0.751 | 0.018 | 41.72222222 | 32.58285073 | 1508 | 56 | 1564 | 1564 | 1564 | 2.35 | 2245.26 | 58.68 | 5.95 | 23876190.38 | 311.95 | 132.7446809
2 | 980 | M | 8 | 0.016 | 0.766 | 0.009 | 85.11111111 | 56.47110389 | 1508 | 80 | 1588 | 1588 | 1586 | 2.22 | 2243.43 | 58.4 | 0.15 | 636649.0541 | 286.54 | 129.0720721
2 | 980 | S20 | 11 | 0.035 | 0.791 | 0.029 | 27.27586207 | 22.31802259 | 1508 | 54 | 1562 | 1562 | 1559 | 2.91 | 2242.76 | 59 | 6.24 | 20198712.74 | 0 | 0
2 | 980 | S25 | 5 | 0.015 | 0.73 | 0.02 | 36.5 | 29.96988564 | 1508 | 46 | 1554 | 1554 | 1548 | 2.94 | 2244.53 | 58.8 | 6.3 | 20200770 | 319.5 | 108.6734694
2 | 980 | S34 | 9 | 0.018 | 0.764 | 0.027 | 28.2962963 | 23.61991192 | 1508 | 34 | 1542 | 1542 | 1542 | 3.11 | 2242.93 | 58.84 | 0.01 | 30290.37299 | 0 | 0
2 | 980 | S10 | 6 | 0.028 | 0.763 | 0.016 | 47.6875 | 35.77449321 | 1508 | 49 | 1557 | 1557 | 1556 | 2.76 | 2240.58 | 58.92 | 6.18 | 21071193.65 | 313.17 | 113.4673913
2 | 980 | S19 | 10 | 0.021 | 0.705 | 0.026 | 27.11538462 | 24.33786233 | 1508 | 132 | 1640 | 1640 | 1535 | 2.89 | 2240.18 | 59.17 | 5.69 | 18524505.76 | 0 | 0
2 | 980 | S25 | 15 | 0.013 | 0.743 | 0.025 | 29.72 | 25.10710746 | 1508 | 195 | 1703 | 1703 | 1703 | 2.76 | 2239.54 | 58.97 | 5.87 | 20004934.48 | 0 | 0
2 | 980 | S10 | 5 | 0.016 | 0.779 | 0.031 | 25.12903226 | 21.1678094 | 1508 | 47 | 1555 | 1555 | 1549 | 2.61 | 2244.84 | 59.05 | 0.01 | 36123.86207 | 305.6 | 117.0881226
2 | 980 | S20 | 9 | 0.024 | 0.758 | 0.018 | 42.11111111 | 32.58285073 | 1508 | 43 | 1551 | 1551 | 1551 | 2.92 | 2251.26 | 58.98 | 7.05 | 22828701.58 | 0 | 0
2 | 980 | S24 | 0 | 0.013 | 0.789 | 0.029 | 27.20689655 | 22.31802259 | 1508 | 41 | 1549 | 1549 | 1549 | 2.71 | 2251.15 | 59.11 | 6.64 | 23166077.93 | 311.66 | 115.00369
2 | 980 | S26 | 0 | 0.021 | 0.76 | 0.03 | 25.33333333 | 21.72572514 | 1508 | 31 | 1539 | 1539 | 1539 | 2.96 | 2249.84 | 59.16 | 6.81 | 21739839.08 | 0 | 0
2 | 980 | S30 | 11 | 0.017 | 0.737 | 0.027 | 27.2962963 | 23.61991192 | 1508 | 34 | 0 | 1542 | 1542 | 3.19 | 2249.53 | 58.63 | 0.01 | 29617.63636 | 305.59 | 95.79623824
2 | 980 | M | 8 | 0.019 | 0.732 | 0.026 | 28.15384615 | 24.33786233 | 1508 | 67 | 1575 | 1575 | 1575 | 2.38 | 2252.92 | 58.91 | 0 | 0 | 304.02 | 127.7394958
2 | 980 | S05 | 0 | 0.025 | 0.738 | 0.039 | 18.92307692 | 17.64296713 | 1508 | 48 | 1556 | 1556 | 1556 | 2.99 | 2254.93 | 58.68 | 5.85 | 18529642.17 | 319.92 | 106.9966555
2 | 980 | S10 | 11 | 0.024 | 0.738 | 0.018 | 41 | 32.58285073 | 1508 | 59 | 1567 | 1567 | 1567 | 2.78 | 2249.89 | 57.01 | 6.86 | 23317924.71 | 313.54 | 112.7841727
2 | 980 | S15 | 12 | 0.022 | 0.771 | 0.024 | 32.125 | 25.93359266 | 1508 | 23 | 1531 | 1531 | 1531 | 2.86 | 2258.59 | 57.02 | 6.35 | 21061746.61 | 294.79 | 103.0734266
2 | 980 | S20 | 12 | 0.03 | 0.804 | 0.026 | 30.92307692 | 24.33786233 | 1508 | 56 | 1564 | 1564 | 1565 | 2.42 | 2261.36 | 57.21 | 7.41 | 29081837.16 | 297.2 | 122.8099174
2 | 980 | S25 | 8 | 0.024 | 0.731 | 0.026 | 28.11538462 | 24.33786233 | 1508 | 55 | 1563 | 1563 | 1555 | 2.72 | 2262.34 | 57.15 | 7.37 | 25745761.9 | 0 | 0
2 | 980 | M | 22 | 0.025 | 0.733 | 0.023 | 31.86956522 | 26.82423957 | 1508 | 82 | 0 | 1590 | 1590 | 2.22 | 2253.14 | 56.89 | 0.12 | 511523.6757 | 304.4 | 137.1171171
2 | 980 | S15 | 6 | 0.024 | 0.768 | 0.019 | 40.42105263 | 31.21470086 | 1508 | 56 | 1564 | 1564 | 1564 | 2.46 | 2253.83 | 56.79 | 5.8 | 22318414.15 | 0 | 0
2 | 980 | S20 | 5 | 0.024 | 0.75 | 0.02 | 37.5 | 29.96988564 | 1508 | 52 | 0 | 1560 | 1560 | 2.32 | 2255.85 | 57.11 | 6.93 | 28301194.01 | 0 | 0
2 | 980 | S25 | 11 | 0.031 | 0.75 | 0.026 | 28.84615385 | 24.33786233 | 1508 | 69 | 1577 | 1577 | 1695 | 2.55 | 2246.9 | 57.19 | 7.09 | 26238505.18 | 0 | 0
2 | 980 | S05 | 10 | 0.024 | 0.74 | 0.02 | 37 | 29.96988564 | 1508 | 56 | 1564 | 1564 | 1561 | 2.44 | 2256.58 | 57.13 | 6.41 | 24898215.89 | 303.93 | 124.5614754
2 | 980 | S10 | 24 | 0.04 | 0.737 | 0.025 | 29.48 | 25.10710746 | 1508 | 38 | 1546 | 1546 | 1699 | 2.58 | 2259.23 | 57.11 | 7.03 | 25855048.44 | 306.96 | 118.9767442
2 | 980 | S12 | 15 | 0.023 | 0.735 | 0.023 | 31.95652174 | 26.82423957 | 1508 | 191 | 1699 | 1699 | 1544 | 2.58 | 2259.65 | 56.99 | 7.24 | 26632340 | 314.42 | 121.8682171
2 | 909 | M | 13 | 0.022 | 1.04 | 0.018 | 57.77777778 | 32.58285073 | 1506 | 63 | 1569 | 1569 | 1573 | 2.25 | 2249.88 | 56.8 | 0.23 | 965948.48 | 314.51 | 139.7822222
2 | 980 | S05 | 11 | 0.024 | 0.742 | 0.016 | 46.375 | 35.77449321 | 1508 | 54 | 1562 | 1562 | 1557 | 2.41 | 2261.71 | 57.16 | 7.21 | 28418714.61 | 311.96 | 129.4439834
2 | 980 | S10 | 4 | 0.017 | 0.789 | 0.018 | 43.83333333 | 32.58285073 | 1508 | 41 | 1549 | 1549 | 1701 | 2.35 | 2258.98 | 56.76 | 6.91 | 27897922.37 | 310.31 | 132.0468085
2 | 980 | S15 | 8 | 0.025 | 0.744 | 0.018 | 41.33333333 | 32.58285073 | 1508 | 37 | 0 | 1545 | 1545 | 2.65 | 2260.56 | 56.82 | 6.91 | 24756970.69 | 309.27 | 116.7056604
2 | 980 | S29 | 4 | 0.031 | 0.748 | 0.024 | 31.16666667 | 25.93359266 | 1508 | 45 | 1553 | 1553 | 1553 | 2.58 | 2257.9 | 56.9 | 7.95 | 29221426.74 | 311.11 | 120.5852713
2 | 976 | M | 5 | 0.019 | 0.985 | 0.019 | 51.84210526 | 31.21470086 | 1510 | 76 | 0 | 1586 | 1586 | 2.23 | 2255.13 | 56.73 | 0.26 | 1104305.812 | 305.44 | 136.9686099
2 | 980 | S05 | 8 | 0.018 | 0.765 | 0.024 | 31.875 | 25.93359266 | 1508 | 58 | 1566 | 1566 | 1566 | 2.21 | 2256.29 | 56.77 | 5.86 | 25127515.6 | 306.74 | 138.7963801
2 | 980 | S10 | 3 | 0.024 | 0.804 | 0.017 | 47.29411765 | 34.09448306 | 1508 | 43 | 1551 | 1551 | 1543 | 2.88 | 2258.06 | 57.28 | 7.21 | 23742560.04 | 306.04 | 106.2638889
2 | 976 | S15 | 14 | 0.026 | 1.025 | 0.02 | 51.25 | 29.96988564 | 1510 | 43 | 0 | 1553 | 1553 | 2.91 | 2254.63 | 56.86 | 7.39 | 24047837.09 | 303.48 | 104.2886598
2 | 976 | M | 5 | 0.02 | 1.008 | 0.017 | 59.29411765 | 34.09448306 | 1510 | 61 | 0 | 1571 | 1571 | 2.44 | 2248.91 | 61.69 | 0.02 | 77421.4918 | 301.12 | 123.4098361
2 | 909 | S05 | 20 | 0.027 | 1.048 | 0.024 | 43.66666667 | 25.93359266 | 1506 | 47 | 0 | 1553 | 1553 | 2.4 | 2255.23 | 62.05 | 7.3 | 28810563.25 | 310.32 | 129.3
2 | 909 | S12 | 10 | 0.026 | 1.047 | 0.019 | 55.10526316 | 31.21470086 | 1506 | 47 | 1553 | 1553 | 1555 | 2.41 | 2252.42 | 61.92 | 7.09 | 27830938.9 | 293.19 | 121.6556017
2 | 909 | S17 | 11 | 0.024 | 1.072 | 0.021 | 51.04761905 | 28.83191546 | 1506 | 59 | 1565 | 1565 | 1565 | 2.49 | 2255.93 | 61.86 | 7.54 | 28691080.82 | 296.63 | 119.1285141
2 | 909 | M | 10 | 0.02 | 1.04 | 0.022 | 47.27272727 | 27.78715793 | 1506 | 22 | 1528 | 1528 | 1528 | 2.33 | 2252.62 | 61.82 | 0.23 | 933918.8498 | 305.08 | 130.9356223
2 | 909 | S05 | 15 | 0.03 | 1.07 | 0.029 | 36.89655172 | 22.31802259 | 1506 | 56 | 1562 | 1562 | 1558 | 2.93 | 2260.01 | 61.93 | 7.36 | 23843491.17 | 0 | 0
2 | 909 | M | 15 | 0.02 | 1.03 | 0.022 | 46.81818182 | 27.78715793 | 1506 | 58 | 1564 | 1564 | 1573 | 2.57 | 2255.56 | 61.96 | 0.16 | 589780.6693 | 316.4 | 123.1128405
2 | 909 | S05 | 9 | 0.02 | 1.048 | 0.022 | 47.63636364 | 27.78715793 | 1506 | 41 | 1547 | 1547 | 1559 | 2.57 | 2260.15 | 62.02 | 7.02 | 25929285.06 | 0 | 0
2 | 909 | S10 | 8 | 0.028 | 1.044 | 0.024 | 43.5 | 25.93359266 | 1506 | 49 | 1555 | 1555 | 1559 | 2.45 | 2258.7 | 61.98 | 7.03 | 27220561.71 | 0 | 0
2 | 909 | S15 | 6 | 0.027 | 1.038 | 0.031 | 33.48387097 | 21.1678094 | 1506 | 37 | 1543 | 1543 | 1703 | 2.48 | 2254.9 | 61.95 | 6.97 | 26616912.34 | 0 | 0
2 | 909 | S26 | 13 | 0.032 | 1.025 | 0.021 | 48.80952381 | 28.83191546 | 1506 | 49 | 1555 | 1555 | 1555 | 2.73 | 2258.25 | 61.98 | 6.56 | 22790953.85 | 0 | 0
2 | 980 | S30 | 13 | 0.028 | 0.739 | 0.024 | 30.79166667 | 25.93359266 | 1508 | 52 | 1560 | 1560 | 1560 | 2.54 | 2259.71 | 61.73 | 6.27 | 23428032.73 | 0 | 0
2 | 980 | M | 10 | 0.033 | 0.763 | 0.024 | 31.79166667 | 25.93359266 | 1508 | 86 | 0 | 1594 | 1594 | 2.38 | 2255.98 | 61.8 | 0.01 | 39811.41176 | 294.28 | 123.6470588
2 | 909 | S05 | 2 | 0.032 | 1.059 | 0.022 | 48.13636364 | 27.78715793 | 1506 | 60 | 1566 | 1566 | 1566 | 2.34 | 2258.76 | 61.94 | 6.87 | 27852248.31 | 313.05 | 133.7820513
2 | 980 | S10 | 29 | 0.022 | 0.758 | 0.027 | 28.07407407 | 23.61991192 | 1508 | 31 | 1539 | 1539 | 1541 | 2.85 | 2258.86 | 62 | 6.12 | 20372539.45 | 0 | 0
2 | 980 | S05 | 5 | 0.023 | 0.767 | 0.027 | 28.40740741 | 23.61991192 | 1508 | 40 | 1548 | 1548 | 1548 | 2.86 | 2153.64 | 61.73 | 6.55 | 20715607.13 | 0 | 0
2 | 909 | S20 | 7 | 0.028 | 1.03 | 0.025 | 41.2 | 25.10710746 | 1506 | 47 | 1553 | 1553 | 1553 | 2.97 | 2151.16 | 61.94 | 7.38 | 22450288 | 0 | 0
2 | 980 | S25 | 3 | 0.023 | 0.762 | 0.011 | 69.27272727 | 48.15942887 | 1508 | 54 | 0 | 1562 | 1562 | 2.96 | 2152.86 | 62.08 | 6.81 | 20802737.07 | 0 | 0
2 | 980 | S10 | 6 | 0.029 | 0.753 | 0.02 | 37.65 | 29.96988564 | 1508 | 41 | 1549 | 1549 | 1549 | 2.9 | 2143.24 | 62 | 6.91 | 21448659.06 | 0 | 0
2 | 980 | S15 | 7 | 0.026 | 0.746 | 0.02 | 37.3 | 29.96988564 | 1508 | 44 | 1552 | 1552 | 1549 | 2.85 | 2145.05 | 62 | 6.9 | 21811771.58 | 310.61 | 108.9859649
2 | 909 | S10 | 3 | 0.029 | 1.05 | 0.019 | 55.26315789 | 31.21470086 | 1506 | 52 | 0 | 1558 | 1558 | 2.84 | 2144.51 | 62.08 | 7.12 | 22580784.17 | 0 | 0
2 | 909 | S15 | 12 | 0.035 | 1.04 | 0.019 | 54.73684211 | 31.21470086 | 1506 | 53 | 1559 | 1559 | 1569 | 3.03 | 2144.6 | 61.84 | 7.66 | 22770980.59 | 0 | 0
2 | 909 | S20 | 12 | 0.032 | 1.059 | 0.022 | 48.13636364 | 27.78715793 | 1506 | 58 | 1564 | 1564 | 1564 | 3 | 2144.72 | 61.95 | 6.96 | 20898151.68 | 0 | 0
2 | 980 | S25 | 2 | 0.023 | 0.76 | 0.029 | 26.20689655 | 22.31802259 | 1508 | 36 | 0 | 1544 | 1544 | 3.08 | 2144.11 | 62.01 | 6.89 | 20144888.05 | 0 | 0
2 | 980 | S10 | 12 | 0.022 | 0.737 | 0.028 | 26.32142857 | 22.94811947 | 1508 | 53 | 1561 | 1561 | 1545 | 3.06 | 2150.7 | 62.04 | 0 | 0 | 0 | 0
2 | 909 | S09 | 10 | 0.027 | 1.028 | 0.017 | 60.47058824 | 34.09448306 | 1506 | 45 | 1551 | 1551 | 1546 | 2.97 | 2137.97 | 62.06 | 6.5 | 19652047.47 | 0 | 0
2 | 980 | S15 | 13 | 0.02 | 0.751 | 0.03 | 25.03333333 | 21.72572514 | 1508 | 45 | 1553 | 1553 | 1557 | 2.65 | 2139.97 | 62.21 | 6.04 | 20485569.42 | 0 | 0
2 | 909 | S10 | 8 | 0.021 | 1.01 | 0.023 | 43.91304348 | 26.82423957 | 1506 | 35 | 1541 | 1541 | 1540 | 2.94 | 2141.93 | 61.97 | 5.97 | 18267603 | 0 | 0
2 | 980 | S15 | 7 | 0.035 | 0.723 | 0.015 | 48.2 | 37.65403131 | 1508 | 54 | 1562 | 1562 | 1566 | 2.84 | 2141.08 | 61.86 | 6.35 | 20106550.56 | 0 | 0
2 | 909 | S29 | 6 | 0.032 | 1.029 | 0.022 | 46.77272727 | 27.78715793 | 1506 | 34 | 1540 | 1540 | 1532 | 2.79 | 2141.25 | 61.97 | 6.25 | 20146169.35 | 317.19 | 113.688172
2 | 909 | S05 | 12 | 0.029 | 1.035 | 0.016 | 64.6875 | 35.77449321 | 1506 | 40 | 1546 | 1546 | 1550 | 2.89 | 2142.78 | 62.11 | 5.65 | 17594522.28 | 0 | 0
2 | 980 | S10 | 12 | 0.022 | 0.785 | 0.021 | 37.38095238 | 28.83191546 | 1508 | 31 | 0 | 1539 | 1539 | 2.72 | 2141.65 | 61.8 | 5.96 | 19709478.97 | 0 | 0
2 | 909 | S15 | 12 | 0.018 | 1.059 | 0.025 | 42.36 | 25.10710746 | 1506 | 48 | 1554 | 1554 | 1554 | 2.65 | 2143.93 | 62.1 | 5.77 | 19606037.59 | 0 | 0
2 | 909 | M | 6 | 0.023 | 1.054 | 0.017 | 62 | 34.09448306 | 1506 | 66 | 1572 | 1572 | 1570 | 2.29 | 2141.63 | 62 | 0.05 | 196394.0175 | 304.64 | 133.0305677
2 | 980 | S05 | 14 | 0.022 | 0.763 | 0.029 | 26.31034483 | 22.31802259 | 1508 | 54 | 1562 | 1562 | 1546 | 2.69 | 2140.98 | 61.92 | 6 | 20056764.31 | 316.4 | 117.6208178
2 | 980 | M | 2 | 0.03 | 0.737 | 0.01 | 73.7 | 51.94243253 | 1508 | 59 | 1567 | 1567 | 1575 | 2.4 | 2149.5 | 61.7 | 0.09 | 338546.25 | 294.01 | 122.5041667
2 | 980 | S10 | 8 | 0.018 | 0.734 | 0.021 | 34.95238095 | 28.83191546 | 1508 | 40 | 0 | 1548 | 1548 | 2.64 | 2148.16 | 62.08 | 6.06 | 20710215.27 | 0 | 0
2 | 980 | S15 | 10 | 0.024 | 0.77 | 0.023 | 33.47826087 | 26.82423957 | 1508 | 48 | 0 | 1556 | 1556 | 2.65 | 2148.15 | 61.79 | 6.46 | 21993813.51 | 0 | 0
2 | 909 | S05 | 11 | 0.031 | 1.029 | 0.03 | 34.3 | 21.72572514 | 1506 | 59 | 1565 | 1565 | 1560 | 2.86 | 2141.73 | 62.01 | 6.21 | 19531678.97 | 0 | 0
2 | 980 | S10 | 3 | 0.021 | 0.819 | 0.028 | 29.25 | 22.94811947 | 1508 | 62 | 0 | 1570 | 1570 | 2.89 | 2143.74 | 62.44 | 6.4 | 19939007.34 | 318.48 | 110.200692
2 | 980 | S15 | 14 | 0.018 | 0.827 | 0.025 | 33.08 | 25.10710746 | 1508 | 31 | 1539 | 1539 | 1540 | 2.85 | 2141.05 | 62.35 | 6.42 | 20256586.74 | 0 | 0
2 | 980 | S20 | 7 | 0.024 | 0.737 | 0.019 | 38.78947368 | 31.21470086 | 1508 | 38 | 1546 | 1546 | 1546 | 2.75 | 2140.72 | 61.92 | 6.13 | 20041809.86 | 0 | 0
2 | 980 | S25 | 6 | 0.023 | 0.72 | 0.027 | 26.66666667 | 23.61991192 | 1508 | 38 | 1546 | 1546 | 1530 | 2.89 | 2141.89 | 62.14 | 6.15 | 19143605.09 | 0 | 0
2 | 909 | M | 12 | 0.021 | 1.029 | 0.025 | 41.16 | 25.10710746 | 1506 | 83 | 1589 | 1589 | 1589 | 2.23 | 2157.54 | 61.71 | 0.24 | 975246.7803 | 264.01 | 118.3901345
2 | 909 | S05 | 14 | 0.019 | 1.037 | 0.025 | 41.48 | 25.10710746 | 1506 | 56 | 1562 | 1562 | 1554 | 2.82 | 2157.66 | 62.02 | 6.11 | 19634706 | 0 | 0
2 | 909 | S10 | 10 | 0.017 | 1.043 | 0.021 | 49.66666667 | 28.83191546 | 1506 | 62 | 1568 | 1568 | 1568 | 2.95 | 2155.37 | 62.01 | 6.82 | 20928277.38 | 0 | 0
2 | 909 | S15 | 12 | 0.025 | 1.062 | 0.028 | 37.92857143 | 22.94811947 | 1506 | 40 | 1546 | 1546 | 1525 | 2.94 | 2152.22 | 61.76 | 6.11 | 18785806 | 0 | 0
2 | 909 | S30 | 13 | 0.024 | 1.059 | 0.02 | 52.95 | 29.96988564 | 1506 | 35 | 1541 | 1541 | 1545 | 2.57 | 2155.83 | 61.6 | 6.46 | 22759525.12 | 0 | 0
2 | 909 | M | 10 | 0.02 | 1.037 | 0.019 | 54.57894737 | 31.21470086 | 1506 | 196 | 0 | 1702 | 1702 | 2.35 | 2184.93 | 61.88 | 0.17 | 663846.817 | 298.57 | 127.0510638
2 | 980 | S05 | 4 | 0.026 | 0.724 | 0.021 | 34.47619048 | 28.83191546 | 1508 | 57 | 1565 | 1565 | 1553 | 2.94 | 2179.31 | 61.89 | 6.31 | 19644923 | 0 | 0
2 | 980 | S10 | 16 | 0.019 | 0.762 | 0.023 | 33.13043478 | 26.82423957 | 1508 | 67 | 1575 | 1575 | 1564 | 2.42 | 2188.17 | 61.75 | 6 | 22785902.48 | 310.59 | 128.3429752
2 | 980 | S15 | 12 | 0.031 | 0.834 | 0.013 | 64.15384615 | 42.18126779 | 1508 | 78 | 1586 | 1586 | 1584 | 2.47 | 2188.09 | 62.08 | 5.51 | 20500720.15 | 0 | 0
2 | 980 | S20 | 9 | 0.023 | 0.72 | 0.019 | 37.89473684 | 31.21470086 | 1508 | 64 | 1572 | 1572 | 1571 | 2.75 | 2184.61 | 61.89 | 5.34 | 17816884.76 | 0 | 0
2 | 980 | S25 | 6 | 0.027 | 0.8 | 0.022 | 36.36363636 | 27.78715793 | 1508 | 55 | 0 | 1563 | 1563 | 2.82 | 2185.57 | 62.13 | 6.41 | 20865218.28 | 0 | 0
2 | 980 | S05 | 17 | 0.019 | 0.74 | 0.021 | 35.23809524 | 28.83191546 | 1508 | 44 | 1552 | 1552 | 1552 | 2.95 | 2188.67 | 61.91 | 5.5 | 17138398.98 | 0 | 0
2 | 980 | S10 | 6 | 0.015 | 0.702 | 0.019 | 36.94736842 | 31.21470086 | 1508 | 49 | 1557 | 1557 | 1562 | 2.8 | 2188.12 | 62.08 | 5.27 | 17297088.6 | 0 | 0
2 | 980 | S15 | 15 | 0.032 | 0.752 | 0.02 | 37.6 | 29.96988564 | 1508 | 50 | 1558 | 1558 | 1558 | 2.53 | 2189.04 | 62.08 | 5.54 | 20132246.13 | 0 | 0
2 | 980 | S20 | 12 | 0.021 | 0.74 | 0.016 | 46.25 | 35.77449321 | 1508 | 54 | 1562 | 1562 | 1701 | 2.44 | 2187.2 | 61.77 | 5.66 | 21309064.92 | 0 | 0
2 | 980 | S25 | 8 | 0.023 | 0.742 | 0.018 | 41.22222222 | 32.58285073 | 1508 | 60 | 1568 | 1568 | 1566 | 2.49 | 2184.32 | 61.81 | 5.75 | 21185272.29 | 0 | 0
2 | 980 | S30 | 12 | 0.021 | 0.765 | 0.033 | 23.18181818 | 20.1434254 | 1508 | 41 | 1549 | 1549 | 1532 | 2.5 | 2183.5 | 61.93 | 5.96 | 21862948.8 | 0 | 0
2 | 976 | M | 6 | 0.023 | 1.05 | 0.012 | 87.5 | 44.94691449 | 1510 | 90 | 1600 | 1600 | 1600 | 2.23 | 2186.28 | 61.67 | 0.04 | 164706.296 | 285.01 | 127.8071749
2 | 909 | S05 | 10 | 0.021 | 1.047 | 0.028 | 37.39285714 | 22.94811947 | 1506 | 47 | 1553 | 1553 | 1553 | 2.74 | 2185.83 | 61.77 | 5.91 | 19801705.2 | 0 | 0
2 | 980 | S10 | 13 | 0.025 | 0.777 | 0.036 | 21.58333333 | 18.79974161 | 1508 | 144 | 1652 | 1652 | 1546 | 2.89 | 2185.53 | 62.24 | 5.62 | 17850259.56 | 0 | 0
2 | 909 | S15 | 14 | 0.027 | 1.045 | 0.034 | 30.73529412 | 19.67192734 | 1506 | 37 | 0 | 1543 | 1543 | 2.84 | 2182.44 | 61.89 | 0.02 | 64551.04225 | 295.63 | 104.0950704
2 | 980 | S20 | 16 | 0.023 | 0.753 | 0.022 | 34.22727273 | 27.78715793 | 1508 | 49 | 1557 | 1557 | 1552 | 2.86 | 2183.34 | 61.74 | 0.01 | 32063.03497 | 0 | 0
2 | 909 | S25 | 12 | 0.02 | 1.055 | 0.021 | 50.23809524 | 28.83191546 | 1506 | 45 | 1551 | 1551 | 1551 | 2.59 | 2185.14 | 62.08 | 0 | 0 | 0 | 0
2 | 980 | S30 | 13 | 0.023 | 0.747 | 0.027 | 27.66666667 | 23.61991192 | 1508 | 33 | 1541 | 1541 | 1541 | 2.42 | 2187.26 | 61.98 | 0 | 0 | 0 | 0
2 | 980 | M | 7 | 0.022 | 0.734 | 0.021 | 34.95238095 | 28.83191546 | 1508 | 69 | 1577 | 1577 | 1577 | 2.26 | 2190.8 | 61.74 | 0.01 | 40713.9823 | 303 | 134.0707965
2 | 976 | S05 | 8 | 0.025 | 0.991 | 0.026 | 38.11538462 | 24.33786233 | 1510 | 50 | 0 | 1560 | 1560 | 2.82 | 2190.49 | 61.84 | 5.61 | 18302243.04 | 0 | 0
2 | 980 | S15 | 12 | 0.023 | 0.8 | 0.018 | 44.44444444 | 32.58285073 | 1508 | 52 | 1560 | 1560 | 1558 | 3.06 | 2188.42 | 61.97 | 7.42 | 22287555.84 | 0 | 0
2 | 980 | S20 | 7 | 0.024 | 0.751 | 0.029 | 25.89655172 | 22.31802259 | 1508 | 46 | 1554 | 1554 | 1554 | 3.02 | 2188.26 | 61.84 | 6.83 | 20785571.64 | 0 | 0
2 | 980 | S15 | 10 | 0.019 | 0.72 | 0.022 | 32.72727273 | 27.78715793 | 1508 | 50 | 1558 | 1558 | 1558 | 2.64 | 2192.88 | 61.94 | 6.32 | 22048411.64 | 0 | 0
2 | 980 | S20 | 2 | 0.022 | 0.765 | 0.025 | 30.6 | 25.10710746 | 1508 | 46 | 0 | 1554 | 1554 | 2.92 | 2193.8 | 62.15 | 6.43 | 20289644.79 | 0 | 0
2 | 980 | S25 | 8 | 0.02 | 0.774 | 0.026 | 29.76923077 | 24.33786233 | 1508 | 46 | 0 | 1554 | 1554 | 2.5 | 2194.07 | 62.06 | 6.81 | 25101916.06 | 314.25 | 125.7
2 | 980 | S05 | 6 | 0.014 | 0.738 | 0.02 | 36.9 | 29.96988564 | 1508 | 46 | 1554 | 1554 | 1554 | 2.86 | 2234.57 | 62.17 | 5.08 | 16670204.73 | 0 | 0
2 | 980 | S10 | 0 | 0.028 | 0.763 | 0.009 | 84.77777778 | 56.47110389 | 1508 | 55 | 0 | 1563 | 1563 | 2.68 | 2239.35 | 59.15 | 5.69 | 19968651.6 | 0 | 0
2 | 980 | S15 | 8 | 0.024 | 0.776 | 0.017 | 45.64705882 | 34.09448306 | 1508 | 47 | 1555 | 1555 | 1555 | 3.04 | 2232.65 | 61.71 | 5.99 | 18476647.6 | 0 | 0
2 | 980 | S25 | 7 | 0.015 | 0.751 | 0.017 | 44.17647059 | 34.09448306 | 1508 | 42 | 0 | 1550 | 1550 | 3.11 | 2231.67 | 61.89 | 5.54 | 16696623.01 | 0 | 0
2 | 980 | S29 | 7 | 0.021 | 0.733 | 0.018 | 40.72222222 | 32.58285073 | 1508 | 44 | 1552 | 1552 | 1554 | 3.19 | 2231.11 | 62.34 | 5.51 | 16185688.91 | 0 | 0
2 | 980 | M | 5 | 0.018 | 0.757 | 0.007 | 108.1428571 | 68.93209842 | 1508 | 78 | 0 | 1586 | 1586 | 2.24 | 2231.96 | 61.56 | 0.06 | 251095.5 | 290.27 | 129.5848214
2 | 1071 | S05 | 2 | 0.025 | 1.38 | 0.018 | 76.66666667 | 32.58285073 | 1505 | 44 | 1549 | 1549 | 1549 | 3.12 | 2233.42 | 61.68 | 5.37 | 16145049.58 | 0 | 0
2 | 980 | S10 | 6 | 0.015 | 0.772 | 0.025 | 30.88 | 25.10710746 | 1508 | 39 | 0 | 1547 | 1547 | 2.76 | 2232.71 | 61.87 | 5.68 | 19298380.35 | 314.95 | 114.1123188
2 | 980 | S20 | 5 | 0.028 | 0.736 | 0.022 | 33.45454545 | 27.78715793 | 1508 | 36 | 0 | 1544 | 1544 | 2.79 | 2231.42 | 61.93 | 0.01 | 33591.26882 | 313.17 | 112.2473118
2 | 980 | S30 | 8 | 0.018 | 0.731 | 0.022 | 33.22727273 | 27.78715793 | 1508 | 44 | 0 | 1552 | 1552 | 3.25 | 2227.5 | 62.15 | 0 | 0 | 0 | 0
2 | 980 | M | 6 | 0.024 | 0.755 | 0.031 | 24.35483871 | 21.1678094 | 1508 | 66 | 1574 | 1574 | 1574 | 2.28 | 2233.7 | 61.5 | 0.04 | 164588.4211 | 293.76 | 128.8421053
2 | 980 | S15 | 10 | 0.016 | 0.732 | 0.013 | 56.30769231 | 42.18126779 | 1508 | 40 | 0 | 1548 | 1548 | 2.82 | 2232.42 | 62.23 | 5.89 | 19583548.21 | 0 | 0
2 | 980 | M | 9 | 0.035 | 0.747 | 0.016 | 46.6875 | 35.77449321 | 1508 | 72 | 1580 | 1580 | 1580 | 2.21 | 2232.15 | 61.72 | 0.41 | 1739258.959 | 301.54 | 136.4434389
2 | 980 | S05 | 2 | 0.019 | 0.74 | 0.026 | 28.46153846 | 24.33786233 | 1508 | 43 | 1551 | 1551 | 1551 | 2.84 | 2232.23 | 61.73 | 6.39 | 21094573.5 | 0 | 0
2 | 980 | S20 | 3 | 0.022 | 0.737 | 0.018 | 40.94444444 | 32.58285073 | 1508 | 38 | 1546 | 1546 | 1546 | 2.85 | 2229.12 | 62.05 | 6.03 | 19808664.25 | 0 | 0
2 | 980 | S25 | 4 | 0.022 | 0.742 | 0.019 | 39.05263158 | 31.21470086 | 1508 | 52 | 1560 | 1560 | 1560 | 3.03 | 2226.53 | 62 | 6.65 | 20523756.73 | 0 | 0
2 | 980 | S05 | 10 | 0.023 | 0.721 | 0.022 | 32.77272727 | 27.78715793 | 1508 | 183 | 1691 | 1691 | 1691 | 2.87 | 2232.38 | 61.89 | 6.4 | 20908144.39 | 0 | 0
2 | 980 | S05 | 6 | 0.02 | 1 | 0.023 | 43.47826087 | 26.82423957 | 1508 | 14 | 0 | 1522 | 1522 | 2.86 | 2259.06 | 61.75 | 0 | 0 | 0 | 0
2 | 909 | M | 11 | 0.02 | 1.02 | 0.02 | 51 | 29.96988564 | 1506 | 70 | 1576 | 1576 | 1567 | 2.35 | 2263 | 61.54 | 0.03 | 121335.3191 | 306.62 | 130.4765957
2 | 909 | S05 | 6 | 0.023 | 1.036 | 0.033 | 31.39393939 | 20.1434254 | 1506 | 46 | 1552 | 1552 | 1555 | 2.98 | 2264.98 | 61.88 | 6.1 | 19472747.52 | 0 | 0
2 | 909 | S10 | 10 | 0.024 | 1.029 | 0.02 | 51.45 | 29.96988564 | 1506 | 28 | 0 | 1534 | 1534 | 2.91 | 2265.03 | 62.23 | 5.75 | 18797413.92 | 0 | 0
2 | 909 | S15 | 6 | 0.021 | 1.053 | 0.018 | 58.5 | 32.58285073 | 1506 | 52 | 1558 | 1558 | 1545 | 2.97 | 2263.43 | 62.08 | 5.87 | 18788755.29 | 0 | 0
2 | 980 | S30 | 6 | 0.015 | 0.837 | 0.018 | 46.5 | 32.58285073 | 1508 | 30 | 0 | 1538 | 1538 | 2.87 | 2261.02 | 61.96 | 5.11 | 16908017.85 | 317.88 | 110.7595819
2 | 976 | M | 9 | 0.022 | 1.037 | 0.018 | 57.61111111 | 32.58285073 | 1510 | 58 | 0 | 1568 | 1568 | 2.28 | 2263.85 | 61.77 | 0.14 | 583835 | 249.04 | 109.2280702
2 | 980 | S15 | 6 | 0.017 | 0.717 | 0.02 | 35.85 | 29.96988564 | 1508 | 42 | 1550 | 1550 | 1544 | 2.78 | 2265.39 | 62.11 | 5.89 | 20158711.45 | 0 | 0
2 | 909 | S20 | 10 | 0.025 | 1.045 | 0.028 | 37.32142857 | 22.94811947 | 1506 | 37 | 0 | 1543 | 1543 | 2.61 | 2265.49 | 61.78 | 5.44 | 19832151.54 | 0 | 0
2 | 909 | S25 | 3 | 0.027 | 1.031 | 0.022 | 46.86363636 | 27.78715793 | 1506 | 46 | 1552 | 1552 | 1552 | 2.72 | 2262.56 | 62.11 | 5.63 | 19669299.18 | 319.43 | 117.4375
2 | 980 | S15 | 11 | 0.021 | 0.657 | 0.015 | 43.8 | 37.65403131 | 1508 | 74 | 1582 | 1582 | 1551 | 2.6 | 2267.32 | 61.94 | 6.61 | 24209745.32 | 309.99 | 119.2269231
2 | 909 | S20 | 11 | 0.025 | 1.095 | 0.018 | 60.83333333 | 32.58285073 | 1506 | 51 | 1557 | 1557 | 1562 | 2.5 | 2264.73 | 62.04 | 6.2 | 23589427.68 | 309.26 | 123.704
2 | 909 | S30 | 8 | 0.03 | 1.026 | 0.018 | 57 | 32.58285073 | 1506 | 45 | 1551 | 1551 | 1549 | 2.7 | 2263.61 | 61.8 | 6.3 | 22183378 | 305.85 | 113.2777778
2 | 980 | S05 | 6 | 0.023 | 0.725 | 0.019 | 38.15789474 | 31.21470086 | 1508 | 41 | 0 | 1549 | 1549 | 3.12 | 2262.64 | 61.93 | 6.33 | 19280303.54 | 0 | 0
2 | 909 | M | 5 | 0.037 | 1.04 | 0.027 | 38.51851852 | 23.61991192 | 1506 | 46 | 1552 | 1552 | 1552 | 2.57 | 2258.15 | 61.89 | 0.01 | 36903.61868 | 0 | 0
2 | 909 | S05 | 6 | 0.026 | 1.08 | 0.016 | 67.5 | 35.77449321 | 1506 | 49 | 1555 | 1555 | 1552 | 2.93 | 2260.25 | 62.05 | 5.38 | 17430924.57 | 0 | 0
2 | 909 | S10 | 1 | 0.014 | 1.014 | 0.016 | 63.375 | 35.77449321 | 1506 | 48 | 1554 | 1554 | 1554 | 2.96 | 2261.97 | 62.2 | 5.32 | 17074816.78 | 0 | 0
2 | 980 | S15 | 4 | 0.029 | 0.722 | 0.021 | 34.38095238 | 28.83191546 | 1508 | 39 | 0 | 1547 | 1547 | 2.98 | 2259.29 | 62.07 | 5.43 | 17290391.86 | 0 | 0
2 | 980 | S20 | 10 | 0.02 | 0.734 | 0.019 | 38.63157895 | 31.21470086 | 1508 | 46 | 0 | 1554 | 1554 | 2.8 | 2259.66 | 62.05 | 5.73 | 19421777.7 | 0 | 0
2 | 980 | S25 | 7 | 0.022 | 0.76 | 0.027 | 28.14814815 | 23.61991192 | 1508 | 38 | 0 | 1546 | 1546 | 3.17 | 2259.11 | 61.91 | 0.01 | 29931.42587 | 0 | 0
2 | 976 | M | 10 | 0.029 | 1.022 | 0.014 | 73 | 39.77262916 | 1510 | 88 | 0 | 1598 | 1598 | 2.46 | 2279.47 | 61.81 | 0.09 | 350260.0244 | 295.47 | 120.1097561
2 | 980 | S07 | 10 | 0.023 | 0.771 | 0.014 | 55.07142857 | 39.77262916 | 1508 | 195 | 1703 | 1703 | 1557 | 2.88 | 2269.28 | 62.04 | 5.19 | 17175613 | 0 | 0
2 | 976 | S19 | 5 | 0.043 | 0.995 | 0.015 | 66.33333333 | 37.65403131 | 1510 | 50 | 0 | 1560 | 1560 | 2.85 | 2266.55 | 62.19 | 5.15 | 17201921.58 | 0 | 0
2 | 980 | S29 | 9 | 0.016 | 0.732 | 0.021 | 34.85714286 | 28.83191546 | 1508 | 51 | 0 | 1559 | 1559 | 2.93 | 2263.01 | 62.22 | 4.42 | 14338060.63 | 316.1 | 107.883959
2 | 909 | M | 8 | 0.024 | 1.032 | 0.021 | 49.14285714 | 28.83191546 | 1506 | 144 | 0 | 1650 | 1650 | 2.32 | 2263.06 | 61.83 | 0.16 | 655507.0345 | 266.98 | 115.0775862
2 | 980 | S10 | 7 | 0.028 | 0.77 | 0.017 | 45.29411765 | 34.09448306 | 1508 | 22 | 0 | 1530 | 1530 | 2.86 | 2264.56 | 61.97 | 5.14 | 17093468.98 | 266.57 | 93.20629371
2 | 909 | M | 10 | 0.021 | 1.038 | 0.016 | 64.875 | 35.77449321 | 1506 | 81 | 0 | 1587 | 1587 | 2.35 | 2262.86 | 61.61 | 0.37 | 1496376.357 | 299.86 | 127.6
2 | 909 | S05 | 6 | 0.026 | 1.02 | 0.021 | 48.57142857 | 28.83191546 | 1506 | 46 | 1552 | 1552 | 1552 | 2.9 | 2265.73 | 61.71 | 5.54 | 18178967.46 | 0 | 0
2 | 909 | S10 | 2 | 0.034 | 1.035 | 0.028 | 36.96428571 | 22.94811947 | 1506 | 47 | 1553 | 1553 | 1547 | 2.82 | 2267.15 | 61.91 | 5.22 | 17625885.32 | 0 | 0
2 | 909 | S20 | 6 | 0.029 | 1.041 | 0.026 | 40.03846154 | 24.33786233 | 1506 | 41 | 1547 | 1547 | 1547 | 2.66 | 2266.09 | 61.89 | 5.31 | 18999375.63 | 0 | 0
2 | 909 | S05 | 4 | 0.029 | 1.015 | 0.018 | 56.38888889 | 32.58285073 | 1506 | 56 | 0 | 1562 | 1562 | 3.21 | 2261.27 | 62.06 | 5.38 | 15917650.13 | 300.39 | 93.57943925
2 | 909 | S10 | 7 | 0.018 | 1.037 | 0.019 | 54.57894737 | 31.21470086 | 1506 | 40 | 0 | 1546 | 1546 | 3.08 | 2266.79 | 61.88 | 4.92 | 15208100.18 | 0 | 0
2 | 909 | S15 | 7 | 0.024 | 1.043 | 0.021 | 49.66666667 | 28.83191546 | 1506 | 140 | 1646 | 1646 | 1562 | 2.83 | 2266.26 | 61.94 | 5.2 | 17489441.13 | 318.65 | 112.5971731
2 | 909 | S20 | 4 | 0.02 | 1.048 | 0.018 | 58.22222222 | 32.58285073 | 1506 | 39 | 1545 | 1545 | 1521 | 2.61 | 2264.56 | 62.12 | 5.25 | 19131627.59 | 318.08 | 121.8697318
2 | 909 | S15 | 7 | 0.03 | 1.034 | 0.034 | 30.41176471 | 19.67192734 | 1506 | 36 | 0 | 1542 | 1542 | 2.81 | 2264.25 | 62.29 | 5.84 | 19764243.42 | 0 | 0
2 | 909 | S20 | 2 | 0.021 | 1.044 | 0.027 | 38.66666667 | 23.61991192 | 1506 | 55 | 0 | 1561 | 1561 | 3.08 | 2261.52 | 61.7 | 5.53 | 17053916.73 | 0 | 0
2 | 909 | S25 | 5 | 0.021 | 1.028 | 0.029 | 35.44827586 | 22.31802259 | 1506 | 56 | 1562 | 1562 | 1562 | 2.88 | 2264.54 | 61.9 | 5.41 | 17866277.04 | 0 | 0
2 | 909 | S08 | 8 | 0.021 | 1.069 | 0.024 | 44.54166667 | 25.93359266 | 1506 | 49 | 0 | 1555 | 1555 | 2.44 | 2246.32 | 61.9 | 5.3 | 20493066.89 | 293.93 | 120.4631148
2 | 909 | S17 | 3 | 0.031 | 1.013 | 0.029 | 34.93103448 | 22.31802259 | 1506 | 50 | 1556 | 1556 | 1563 | 2.91 | 2247.11 | 62.07 | 5.32 | 17254098.23 | 0 | 0
2 | 909 | S22 | 5 | 0.027 | 1.079 | 0.02 | 53.95 | 29.96988564 | 1506 | 53 | 0 | 1559 | 1559 | 3 | 2248.52 | 61.98 | 5.19 | 16337746.32 | 0 | 0
2 | 980 | S27 | 6 | 0.021 | 0.712 | 0.029 | 24.55172414 | 22.31802259 | 1508 | 136 | 0 | 1644 | 1644 | 2.92 | 2248.3 | 62.02 | 5.37 | 17365807.6 | 0 | 0
2 | 909 | M | 9 | 0.03 | 1.012 | 0.017 | 59.52941176 | 34.09448306 | 1506 | 80 | 0 | 1586 | 1586 | 2.34 | 2247.39 | 61.55 | 0 | 0 | 293.87 | 125.5854701
2 | 980 | S05 | 5 | 0.019 | 0.76 | 0.018 | 42.22222222 | 32.58285073 | 1508 | 50 | 1558 | 1558 | 1550 | 2.9 | 2248.21 | 61.91 | 5.85 | 19047765.41 | 0 | 0
2 | 980 | S10 | 5 | 0.033 | 0.741 | 0.015 | 49.4 | 37.65403131 | 1508 | 48 | 1556 | 1556 | 1566 | 2.88 | 2249.88 | 62.11 | 5.62 | 18439641.5 | 0 | 0
2 | 980 | S15 | 7 | 0.028 | 0.8 | 0.017 | 47.05882353 | 34.09448306 | 1508 | 53 | 1561 | 1561 | 1561 | 2.92 | 2249.66 | 61.67 | 5.56 | 17991116.55 | 0 | 0
2 | 980 | S19 | 10 | 0.021 | 0.76 | 0.022 | 34.54545455 | 27.78715793 | 1508 | 37 | 1545 | 1545 | 1540 | 2.82 | 2249.46 | 62.12 | 5.75 | 19263992.55 | 0 | 0
2 | 980 | S24 | 4 | 0.023 | 0.76 | 0.029 | 26.20689655 | 22.31802259 | 1508 | 38 | 0 | 1546 | 1546 | 2.9 | 2248.83 | 61.82 | 5.73 | 18662187.17 | 0 | 0
2 | 980 | M | 7 | 0.025 | 0.74 | 0.026 | 28.46153846 | 24.33786233 | 1508 | 46 | 1554 | 1554 | 1578 | 2.3 | 2247.48 | 61.48 | 0.42 | 1723719.443 | 311.55 | 135.4565217
2 | 980 | S05 | 14 | 0.02 | 0.741 | 0.021 | 35.28571429 | 28.83191546 | 1508 | 185 | 0 | 1693 | 1693 | 2.93 | 2249.21 | 62.21 | 5.17 | 16668718.75 | 0 | 0
2 | 980 | S10 | 5 | 0.013 | 0.731 | 0.023 | 31.7826087 | 26.82423957 | 1508 | 57 | 1565 | 1565 | 1565 | 2.96 | 2250.54 | 61.97 | 5.58 | 17818802.51 | 0 | 0
2 | 909 | S20 | 17 | 0.028 | 1.08 | 0.023 | 46.95652174 | 26.82423957 | 1506 | 33 | 0 | 1539 | 1539 | 2.67 | 2252.31 | 62.03 | 4.85 | 17183353.82 | 318.38 | 119.2434457
2 | 980 | S25 | 5 | 0.019 | 0.764 | 0.027 | 28.2962963 | 23.61991192 | 1508 | 51 | 1559 | 1559 | 1549 | 2.51 | 2250.72 | 61.87 | 5.19 | 19546292.65 | 308.9 | 123.0677291
2 | 980 | S10 | 7 | 0.029 | 0.811 | 0.023 | 35.26086957 | 26.82423957 | 1508 | 44 | 1552 | 1552 | 1536 | 2.79 | 2251.66 | 61.96 | 5.23 | 17727585.51 | 0 | 0
2 | 980 | M | 9 | 0.021 | 0.737 | 0.015 | 49.13333333 | 37.65403131 | 1508 | 83 | 0 | 1591 | 1591 | 2.32 | 2250.91 | 61.48 | 0.39 | 1589220.078 | 307.92 | 132.7241379
2 | 980 | S15 | 14 | 0.018 | 0.76 | 0.024 | 31.66666667 | 25.93359266 | 1508 | 57 | 1565 | 1565 | 1554 | 2.8 | 2252.79 | 61.91 | 4.91 | 16591798.35 | 0 | 0
2 | 980 | S20 | 13 | 0.03 | 0.741 | 0.024 | 30.875 | 25.93359266 | 1508 | 51 | 1559 | 1559 | 1552 | 2.92 | 2250.52 | 61.99 | 5.27 | 17059249.89 | 0 | 0
2 | 980 | S25 | 10 | 0.03 | 0.765 | 0.021 | 36.42857143 | 28.83191546 | 1508 | 35 | 0 | 1543 | 1543 | 2.86 | 2254 | 61.87 | 5.26 | 17410967.83 | 0 | 0
2 | 1099 | S27 | 8 | 0.031 | 1.307 | 0.02 | 65.35 | 29.96988564 | 1506 | 44 | 0 | 1550 | 1550 | 3.07 | 2252.36 | 62.17 | 4.66 | 14359345.25 | 317.43 | 103.3973941
2 | 1099 | S30 | 9 | 0.03 | 1.283 | 0.015 | 85.53333333 | 37.65403131 | 1506 | 58 | 0 | 1564 | 1564 | 2.94 | 2252.26 | 61.9 | 4.77 | 15347543.14 | 316.49 | 107.6496599
2 | 980 | S34 | 10 | 0.019 | 0.731 | 0.025 | 29.24 | 25.10710746 | 1508 | 35 | 0 | 1543 | 1543 | 2.98 | 2252.13 | 61.88 | 4.89 | 15521559.04 | 0 | 0
2 | 980 | S15 | 7 | 0.018 | 0.775 | 0.027 | 28.7037037 | 23.61991192 | 1508 | 46 | 1554 | 1554 | 1554 | 2.85 | 2251.53 | 61.66 | 5.01 | 16623401.49 | 0 | 0
2 | 980 | S20 | 16 | 0.035 | 0.748 | 0.023 | 32.52173913 | 26.82423957 | 1508 | 43 | 1551 | 1551 | 1538 | 2.85 | 2250.93 | 61.99 | 5.31 | 17614119.6 | 0 | 0
2 | 980 | M | 15 | 0.023 | 0.783 | 0.021 | 37.28571429 | 28.83191546 | 1508 | 81 | 0 | 1589 | 1589 | 2.4 | 2244.42 | 61.75 | 0.27 | 1060488.45 | 305.69 | 127.3708333
2 | 980 | M | 6 | 0.015 | 0.763 | 0.02 | 38.15 | 29.96988564 | 1508 | 70 | 1578 | 1578 | 1582 | 2.31 | 2242 | 61.99 | 0.08 | 326109.0909 | 0 | 0
2 | 980 | S14 | 3 | 0.028 | 0.79 | 0.016 | 49.375 | 35.77449321 | 1508 | 54 | 0 | 1562 | 1562 | 3.01 | 2250.36 | 62.11 | 4.67 | 14663973.77 | 0 | 0
2 | 980 | S19 | 12 | 0.014 | 0.762 | 0.025 | 30.48 | 25.10710746 | 1508 | 17 | 0 | 1525 | 1525 | 2.84 | 2248.94 | 62.13 | 4.76 | 15831270.59 | 318.02 | 111.9788732
2 | 976 | S29 | 2 | 0.02 | 1.069 | 0.025 | 42.76 | 25.10710746 | 1510 | 36 | 1546 | 1546 | 1546 | 2.9 | 2248.28 | 61.87 | 4.08 | 13285008.99 | 0 | 0
2 | 976 | M | 12 | 0.027 | 1.003 | 0.026 | 38.57692308 | 24.33786233 | 1510 | 72 | 1582 | 1582 | 1582 | 2.62 | 2245.31 | 61.39 | 0.06 | 215961.1145 | 285.82 | 109.0916031
2 | 980 | S20 | 14 | 0.025 | 0.744 | 0.027 | 27.55555556 | 23.61991192 | 1508 | 39 | 1547 | 1547 | 1547 | 2.98 | 2246.67 | 61.94 | 5.57 | 17637113.42 | 0 | 0
2 | 980 | S25 | 15 | 0.021 | 0.759 | 0.02 | 37.95 | 29.96988564 | 1508 | 192 | 1700 | 1700 | 1543 | 2.84 | 2249.85 | 61.98 | 5.19 | 17268390.95 | 298.78 | 105.2042254
2 | 980 | S30 | 13 | 0.028 | 0.757 | 0.028 | 27.03571429 | 22.94811947 | 1508 | 47 | 1555 | 1555 | 1701 | 3.15 | 2247.07 | 62.07 | 5.25 | 15729490 | 0 | 0
2 | 980 | S19 | 13 | 0.02 | 0.754 | 0.02 | 37.7 | 29.96988564 | 1508 | 34 | 1542 | 1542 | 1537 | 2.92 | 2249.01 | 61.86 | 5.32 | 17209547.75 | 0 | 0
2 | 980 | S25 | 11 | 0.022 | 0.75 | 0.024 | 31.25 | 25.93359266 | 1508 | 51 | 1559 | 1559 | 1548 | 2.99 | 2248.96 | 61.86 | 5.4 | 17059000.94 | 0 | 0
2 | 980 | M | 9 | 0.019 | 0.72 | 0.02 | 36 | 29.96988564 | 1508 | 70 | 1578 | 1578 | 1581 | 2.37 | 2248.1 | 61.75 | 0.11 | 438237.2152 | 303.13 | 127.9029536
2 | 980 | S15 | 15 | 0.021 | 0.665 | 0.019 | 35 | 31.21470086 | 1508 | 50 | 1558 | 1558 | 1558 | 2.77 | 2249.48 | 61.96 | 4.56 | 15553083.38 | 0 | 0
2 | 980 | S20 | 12 | 0.024 | 0.767 | 0.017 | 45.11764706 | 34.09448306 | 1508 | 56 | 1564 | 1564 | 1564 | 2.91 | 2245.16 | 62 | 4.82 | 15618906.89 | 0 | 0
2 | 980 | S30 | 9 | 0.025 | 0.737 | 0.026 | 28.34615385 | 24.33786233 | 1508 | 54 | 1562 | 1562 | 1562 | 3.02 | 2250.73 | 62.08 | 4.8 | 15024740.66 | 0 | 0
2 | 980 | S05 | 7 | 0.022 | 0.75 | 0.032 | 23.4375 | 20.64126415 | 1508 | 37 | 0 | 1545 | 1545 | 2.7 | 2249.67 | 61.96 | 4.81 | 16832530.87 | 0 | 0
2 | 980 | S10 | 7 | 0.018 | 0.791 | 0.022 | 35.95454545 | 27.78715793 | 1508 | 35 | 0 | 1543 | 1543 | 2.69 | 2250.47 | 62.07 | 4.8 | 16865975.91 | 0 | 0
2 | 980 | S15 | 12 | 0.023 | 0.767 | 0.019 | 40.36842105 | 31.21470086 | 1508 | 41 | 1549 | 1549 | 1525 | 2.62 | 2247.07 | 62.19 | 4.95 | 17830757.75 | 0 | 0
2 | 980 | S20 | 12 | 0.021 | 0.747 | 0.022 | 33.95454545 | 27.78715793 | 1508 | 33 | 1541 | 1541 | 1543 | 2.71 | 2248.48 | 61.93 | 5.04 | 17563034.92 | 0 | 0
2 | 980 | S25 | 14 | 0.031 | 0.758 | 0.027 | 28.07407407 | 23.61991192 | 1508 | 34 | 1542 | 1542 | 1550 | 2.97 | 2248.38 | 62.05 | 4.75 | 15102754.55 | 0 | 0
2 | 980 | S30 | 14 | 0.022 | 0.75 | 0.019 | 39.47368421 | 31.21470086 | 1508 | 53 | 1561 | 1561 | 1561 | 3.06 | 2250.97 | 62.24 | 4.52 | 13964841.33 | 0 | 0
2 | 976 | M | 9 | 0.018 | 1.004 | 0.014 | 71.71428571 | 39.77262916 | 1510 | 76 | 1586 | 1586 | 1571 | 2.28 | 2246.14 | 61.37 | 0 | 0 | 282.02 | 123.6929825
2 | 980 | S05 | 11 | 0.025 | 0.775 | 0.026 | 29.80769231 | 24.33786233 | 1508 | 37 | 1545 | 1545 | 1536 | 2.85 | 2249.21 | 62.02 | 4.57 | 15147837.45 | 0 | 0
2 | 980 | S20 | 16 | 0.03 | 0.761 | 0.032 | 23.78125 | 20.64126415 | 1508 | 14 | 1522 | 1522 | 1703 | 2.56 | 2251.6 | 61.9 | 4.78 | 17657469.38 | 300.2 | 117.265625
2 | 980 | S24 | 15 | 0.02 | 0.779 | 0.028 | 27.82142857 | 22.94811947 | 1508 | 51 | 1559 | 1559 | 1563 | 2.52 | 2247.7 | 61.93 | 4.93 | 18468601.67 | 318.67 | 126.4563492
2 | 909 | M | 8 | 0.019 | 1.049 | 0.021 | 49.95238095 | 28.83191546 | 1506 | 76 | 0 | 1582 | 1582 | 2.26 | 2247.18 | 61.55 | 0 | 0 | 258.79 | 114.5088496
2 | 909 | S05 | 17 | 0.017 | 1.1 | 0.024 | 45.83333333 | 25.93359266 | 1506 | 36 | 1542 | 1542 | 1547 | 3.02 | 2250.98 | 61.93 | 5.16 | 16153390.25 | 294.89 | 97.64569536
2 | 909 | S10 | 15 | 0.028 | 1.039 | 0.024 | 43.29166667 | 25.93359266 | 1506 | 42 | 1548 | 1548 | 1538 | 2.96 | 2254.61 | 62.19 | 5.05 | 16155499.36 | 303.03 | 102.375
2 | 909 | S15 | 17 | 0.023 | 1.015 | 0.022 | 46.13636364 | 27.78715793 | 1506 | 58 | 1564 | 1564 | 1553 | 2.99 | 2253.22 | 62.11 | 4.93 | 15603736.9 | 0 | 0
2 | 909 | S21 | 16 | 0.028 | 1.056 | 0.027 | 39.11111111 | 23.61991192 | 1506 | 36 | 0 | 1542 | 1542 | 2.5 | 2253.88 | 62.19 | 0.01 | 37865.184 | 314.68 | 125.872
2 | 909 | S25 | 15 | 0.031 | 1.048 | 0.019 | 55.15789474 | 31.21470086 | 1506 | 55 | 1561 | 1561 | 1561 | 2.53 | 2255.28 | 61.99 | 5.15 | 19281306.88 | 299 | 118.1818182
2 | 909 | M | 7 | 0.019 | 1.012 | 0.02 | 50.6 | 29.96988564 | 1506 | 61 | 1567 | 1567 | 1581 | 2.31 | 2236.83 | 61.67 | 0.02 | 81339.27273 | 289.4 | 125.2813853
2 | 909 | S05 | 7 | 0.02 | 1.064 | 0.017 | 62.58823529 | 34.09448306 | 1506 | 47 | 1553 | 1553 | 1553 | 2.35 | 2235.29 | 61.85 | 4.55 | 18177188.04 | 299.8 | 127.5744681
2 | 909 | S10 | 15 | 0.022 | 1.197 | 0.025 | 47.88 | 25.10710746 | 1506 | 45 | 0 | 1551 | 1551 | 2.38 | 2233.99 | 61.88 | 4.36 | 17188581.88 | 305.35 | 128.2983193
2 | 909 | S20 | 17 | 0.04 | 1.047 | 0.015 | 69.8 | 37.65403131 | 1506 | 55 | 1561 | 1561 | 1561 | 2.79 | 2236.72 | 61.98 | 4.7 | 15825395.27 | 0 | 0
2 | 909 | M | 13 | 0.029 | 1.022 | 0.023 | 44.43478261 | 26.82423957 | 1506 | 79 | 0 | 1585 | 1585 | 2.34 | 2232.36 | 61.73 | 0.04 | 160272 | 272.17 | 116.3119658
2 | 909 | S03 | 16 | 0.027 | 1.043 | 0.025 | 41.72 | 25.10710746 | 1506 | 56 | 1562 | 1562 | 1563 | 2.41 | 2234.78 | 62.06 | 4.12 | 16045905.86 | 305.75 | 126.8672199
2 | 909 | S13 | 15 | 0.02 | 1.075 | 0.024 | 44.79166667 | 25.93359266 | 1506 | 33 | 0 | 1539 | 1539 | 2.55 | 2236.92 | 62.02 | 4.75 | 17500609.41 | 302.58 | 118.6588235
2 | 980 | S18 | 13 | 0.027 | 0.971 | 0.022 | 44.13636364 | 27.78715793 | 1508 | 39 | 1547 | 1547 | 1551 | 2.53 | 2235.37 | 62.16 | 5.19 | 19259523.82 | 316.93 | 125.2687747
2 | 909 | S28 | 10 | 0.024 | 1.1 | 0.023 | 47.82608696 | 26.82423957 | 1506 | 39 | 1545 | 1545 | 1545 | 2.44 | 2236.79 | 61.93 | 5.2 | 20021103.93 | 313.33 | 128.4139344
2 | 909 | M | 16 | 0.025 | 1.009 | 0.024 | 42.04166667 | 25.93359266 | 1506 | 82 | 1588 | 1588 | 1585 | 2.2 | 2233.64 | 61.43 | 0.12 | 511706.6182 | 299.25 | 136.0227273
2 | 909 | S05 | 6 | 0.018 | 1.044 | 0.026 | 40.15384615 | 24.33786233 | 1506 | 42 | 1548 | 1548 | 1546 | 2.83 | 2234.21 | 61.96 | 5.12 | 16976838.11 | 0 | 0
2 | 980 | S10 | 13 | 0.021 | 0.761 | 0.019 | 40.05263158 | 31.21470086 | 1508 | 36 | 1544 | 1544 | 1544 | 2.99 | 2235.61 | 62.2 | 5.05 | 15858624.78 | 0 | 0
2 | 980 | S15 | 6 | 0.032 | 0.757 | 0.03 | 25.23333333 | 21.72572514 | 1508 | 48 | 1556 | 1556 | 1542 | 2.92 | 2236.12 | 61.92 | 4.86 | 15631397.75 | 0 | 0
2 | 980 | S25 | 16 | 0.025 | 0.727 | 0.026 | 27.96153846 | 24.33786233 | 1508 | 33 | 1541 | 1541 | 1520 | 2.87 | 2234.62 | 62.1 | 4.69 | 15337123.61 | 0 | 0
2 | 980 | M | 3 | 0.028 | 0.745 | 0.019 | 39.21052632 | 31.21470086 | 1508 | 81 | 0 | 1589 | 1589 | 2.35 | 2299.16 | 61.44 | 0.61 | 2506573.583 | 298.45 | 127
2 | 980 | S10 | 4 | 0.036 | 0.779 | 0.026 | 29.96153846 | 24.33786233 | 1508 | 32 | 1540 | 1540 | 1529 | 2.69 | 2319.83 | 61.94 | 4.54 | 16444058.9 | 310.01 | 115.2453532
2 | 980 | S20 | 4 | 0.034 | 0.794 | 0.013 | 61.07692308 | 42.18126779 | 1508 | 51 | 0 | 1559 | 1559 | 2.53 | 2320.61 | 62.12 | 4.43 | 17066114.49 | 303.47 | 119.9486166
2 | 980 | S05 | 7 | 0.026 | 0.76 | 0.028 | 27.14285714 | 22.94811947 | 1508 | 53 | 1561 | 1561 | 1559 | 2.89 | 2234.45 | 61.97 | 3.74 | 12144892.94 | 0 | 0
2 | 909 | S10 | 6 | 0.024 | 1.023 | 0.018 | 56.83333333 | 32.58285073 | 1506 | 44 | 1550 | 1550 | 1554 | 2.82 | 2232.19 | 61.83 | 5.06 | 16822163.79 | 0 | 0
2 | 909 | S20 | 6 | 0.023 | 1.026 | 0.028 | 36.64285714 | 22.94811947 | 1506 | 46 | 1552 | 1552 | 1553 | 2.76 | 2240.68 | 62.12 | 5.37 | 18310252.43 | 0 | 0
2 | 976 | M | 4 | 0.019 | 1.037 | 0.017 | 61 | 34.09448306 | 1510 | 80 | 1590 | 1590 | 1590 | 2.26 | 2238.07 | 61.65 | 0.1 | 415924.5133 | 298.37 | 132.0221239
2 | 909 | M | 11 | 0.022 | 1.12 | 0.025 | 44.8 | 25.10710746 | 1506 | 85 | 0 | 1591 | 1591 | 2.26 | 2241.81 | 61.49 | 0.3 | 1249858.673 | 254.99 | 112.8274336
2 | 909 | S05 | 6 | 0.027 | 1.067 | 0.025 | 42.68 | 25.10710746 | 1506 | 44 | 1550 | 1550 | 1550 | 2.98 | 2243.72 | 61.91 | 5.41 | 17107988.54 | 0 | 0
2 | 909 | S09 | 5 | 0.019 | 1.053 | 0.016 | 65.8125 | 35.77449321 | 1506 | 18 | 1524 | 1524 | 1536 | 2.69 | 2242.04 | 61.95 | 0.01 | 35005.829 | 0 | 0
2 | 909 | S14 | 5 | 0.022 | 1.045 | 0.019 | 55 | 31.21470086 | 1506 | 52 | 0 | 1558 | 1558 | 2.97 | 2242.67 | 61.9 | 5.44 | 17252701.74 | 0 | 0
2 | 909 | S19 | 8 | 0.021 | 1.025 | 0.03 | 34.16666667 | 21.72572514 | 1506 | 52 | 0 | 1558 | 1558 | 2.91 | 2246.25 | 61.97 | 5 | 16210051.55 | 0 | 0
2 | 909 | S23 | 9 | 0.021 | 1.022 | 0.023 | 44.43478261 | 26.82423957 | 1506 | 48 | 1554 | 1554 | 1554 | 2.78 | 2241.61 | 61.66 | 4.57 | 15476785.01 | 310.92 | 111.8417266
2 | 909 | S27 | 6 | 0.017 | 1 | 0.014 | 71.42857143 | 39.77262916 | 1506 | 53 | 1559 | 1559 | 1559 | 3.06 | 2241.13 | 62.09 | 4.82 | 14826612.98 | 0 | 0
2 | 909 | S20 | 9 | 0.019 | 1.047 | 0.02 | 52.35 | 29.96988564 | 1506 | 49 | 1555 | 1555 | 1561 | 2.61 | 2242.38 | 62.13 | 4.76 | 17176115.31 | 0 | 0
2 | 909 | S25 | 5 | 0.018 | 1.015 | 0.015 | 67.66666667 | 37.65403131 | 1506 | 45 | 0 | 1551 | 1551 | 2.8 | 2242.89 | 61.86 | 4.71 | 15846017.85 | 309.25 | 110.4464286
2 | 909 | M | 4 | 0.024 | 1.048 | 0.016 | 65.5 | 35.77449321 | 1506 | 81 | 1587 | 1587 | 1587 | 2.33 | 2248.29 | 61.42 | 0.08 | 324216.927 | 300.59 | 129.0085837
2 | 909 | S06 | 5 | 0.02 | 1.017 | 0.022 | 46.22727273 | 27.78715793 | 1506 | 64 | 0 | 1570 | 1570 | 2.84 | 2252.42 | 61.99 | 5.12 | 17054943.55 | 0 | 0
2 | 909 | S10 | 9 | 0.026 | 1.015 | 0.016 | 63.4375 | 35.77449321 | 1506 | 44 | 1550 | 1550 | 1549 | 3.01 | 2248.7 | 61.98 | 5.21 | 16347526.05 | 0 | 0
2 | 909 | S15 | 13 | 0.017 | 1.024 | 0.026 | 39.38461538 | 24.33786233 | 1506 | 38 | 1544 | 1544 | 1546 | 2.97 | 2249.57 | 61.97 | 4.94 | 15715177.9 | 0 | 0
2 | 909 | S19 | 9 | 0.023 | 1.087 | 0.025 | 43.48 | 25.10710746 | 1506 | 47 | 1553 | 1553 | 1546 | 2.99 | 2250.94 | 62.09 | 5.42 | 17137256.91 | 0 | 0
2 | 909 | S24 | 9 | 0.032 | 1.03 | 0.022 | 46.81818182 | 27.78715793 | 1506 | 58 | 1564 | 1564 | 1564 | 2.88 | 2249.95 | 62.03 | 4.59 | 15060602.81 | 0 | 0
2 | 909 | M | 8 | 0.031 | 1.048 | 0.02 | 52.4 | 29.96988564 | 1506 | 60 | 1566 | 1566 | 1581 | 2.28 | 2249.92 | 61.45 | 0 | 0 | 301.08 | 132.0526316
2 | 909 | S05 | 6 | 0.034 | 1.029 | 0.021 | 49 | 28.83191546 | 1506 | 52 | 1558 | 1558 | 1553 | 2.91 | 2250.27 | 62.02 | 5.42 | 17603143.05 | 0 | 0
2 | 980 | S20 | 8 | 0.019 | 0.715 | 0.017 | 42.05882353 | 34.09448306 | 1508 | 42 | 1550 | 1550 | 1541 | 3.02 | 2251.93 | 62.06 | 4.74 | 14844841.87 | 303.81 | 100.5993377
2 | 909 | S24 | 8 | 0.018 | 1.046 | 0.017 | 61.52941176 | 34.09448306 | 1506 | 36 | 1542 | 1542 | 1699 | 3.13 | 2247.47 | 62.26 | 0 | 0 | 0 | 0
2 | 1116 | S05 | 10 | 0.022 | 1.33 | 0.027 | 49.25925926 | 23.61991192 | 1502 | 51 | 1553 | 1553 | 1519 | 2.9 | 2252.16 | 62.09 | 4.62 | 15069280.22 | 0 | 0
2 | 909 | M | 12 | 0.03 | 1.027 | 0.014 | 73.35714286 | 39.77262916 | 1506 | 80 | 1586 | 1586 | 1586 | 2.26 | 2250.07 | 61.51 | 0.27 | 1129017.425 | 249.05 | 110.199115
2 | 909 | S05 | 8 | 0.028 | 1.055 | 0.021 | 50.23809524 | 28.83191546 | 1506 | 42 | 1548 | 1548 | 1539 | 2.56 | 2251.89 | 61.86 | 4.56 | 16846952.06 | 292.7 | 114.3359375
2 | 1116 | S10 | 10 | 0.034 | 1.387 | 0.018 | 77.05555556 | 32.58285073 | 1502 | 60 | 1562 | 1562 | 1562 | 2.4 | 2251.82 | 62.07 | 5.02 | 19782238.7 | 296.48 | 123.5333333
2 | 909 | S20 | 6 | 0.022 | 1.02 | 0.02 | 51 | 29.96988564 | 1506 | 41 | 1547 | 1547 | 1559 | 3 | 2251.45 | 61.98 | 4.84 | 15255825.2 | 0 | 0
2 | 909 | S25 | 10 | 0.019 | 1.026 | 0.018 | 57 | 32.58285073 | 1506 | 52 | 1558 | 1558 | 1558 | 2.87 | 2249.32 | 62.03 | 5.07 | 16688857.17 | 0 | 0
2 | 980 | S05 | 6 | 0.02 | 0.722 | 0.027 | 26.74074074 | 23.61991192 | 1508 | 31 | 1539 | 1539 | 1554 | 2.75 | 2248.84 | 62.11 | 4.18 | 14356594.56 | 319.3 | 116.1090909
2 | 980 | S20 | 8 | 0.02 | 0.745 | 0.019 | 39.21052632 | 31.21470086 | 1508 | 45 | 1553 | 1553 | 1553 | 2.79 | 2250.49 | 62.01 | 4.95 | 16769780.32 | 0 | 0
2 | 980 | S25 | 6 | 0.022 | 0.745 | 0.024 | 31.04166667 | 25.93359266 | 1508 | 53 | 1561 | 1561 | 1555 | 2.84 | 2248.16 | 61.89 | 4.89 | 16257996.51 | 0 | 0
2 | 980 | M | 10 | 0.016 | 0.752 | 0.014 | 53.71428571 | 39.77262916 | 1508 | 80 | 0 | 1588 | 1588 | 2.34 | 2244.76 | 61.66 | 0.3 | 1208716.923 | 291.36 | 124.5128205
2 | 980 | S05 | 9 | 0.019 | 0.739 | 0.015 | 49.26666667 | 37.65403131 | 1508 | 48 | 1556 | 1556 | 1556 | 2.79 | 2244.15 | 62.02 | 5.06 | 17094149.03 | 0 | 0
2 | 980 | S10 | 13 | 0.02 | 0.748 | 0.028 | 26.71428571 | 22.94811947 | 1508 | 56 | 1564 | 1564 | 1564 | 2.83 | 2246.14 | 62.02 | 4.58 | 15267402.49 | 319.5 | 112.8975265
2 | 980 | S15 | 8 | 0.022 | 0.838 | 0.027 | 31.03703704 | 23.61991192 | 1508 | 53 | 1561 | 1561 | 1550 | 2.72 | 2247.96 | 61.79 | 4.72 | 16383661.41 | 312.25 | 114.7977941
2 | 980 | S20 | 8 | 0.018 | 0.776 | 0.019 | 40.84210526 | 31.21470086 | 1508 | 55 | 1563 | 1563 | 1553 | 2.93 | 2244.66 | 62.02 | 5.01 | 16120182.84 | 295.28 | 100.778157
2 | 980 | S30 | 14 | 0.026 | 0.72 | 0.023 | 31.30434783 | 26.82423957 | 1508 | 49 | 1557 | 1557 | 1557 | 3.06 | 2241.24 | 61.97 | 4.71 | 14488957.41 | 0 | 0
2 | 980 | S05 | 8 | 0.02 | 0.753 | 0.019 | 39.63157895 | 31.21470086 | 1508 | 54 | 1562 | 1562 | 1557 | 2.92 | 2246.3 | 62.06 | 4.78 | 15444081.78 | 0 | 0
2 | 980 | S10 | 6 | 0.017 | 0.751 | 0.027 | 27.81481481 | 23.61991192 | 1508 | 34 | 0 | 1542 | 1542 | 2.91 | 2245.87 | 62.1 | 4.53 | 14683822.21 | 319.01 | 109.6254296
2 | 980 | S19 | 15 | 0.019 | 0.728 | 0.02 | 36.4 | 29.96988564 | 1508 | 51 | 1559 | 1559 | 1559 | 2.88 | 2246.18 | 61.94 | 5.29 | 17328342.79 | 313.92 | 109
2 | 980 | S25 | 10 | 0.022 | 0.742 | 0.026 | 28.53846154 | 24.33786233 | 1508 | 47 | 1555 | 1555 | 1555 | 2.9 | 2245.31 | 62.22 | 5.28 | 17169653.3 | 0 | 0
2 | 980 | S30 | 7 | 0.021 | 0.777 | 0.019 | 40.89473684 | 31.21470086 | 1508 | 52 | 1560 | 1560 | 1554 | 3.05 | 2244.21 | 62.03 | 5.23 | 16162726.84 | 0 | 0
2 | 1116 | S14 | 6 | 0.026 | 1.351 | 0.018 | 75.05555556 | 32.58285073 | 1502 | 49 | 1551 | 1551 | 1551 | 2.87 | 2248.72 | 61.97 | 5.28 | 17375475.51 | 0 | 0
2 | 980 | S19 | 7 | 0.026 | 0.759 | 0.018 | 42.16666667 | 32.58285073 | 1508 | 48 | 1556 | 1556 | 1556 | 2.82 | 2247.85 | 62.16 | 4.96 | 16605394.04 | 314.8 | 111.6312057
2 | 980 | M | 4 | 0.022 | 0.77 | 0.01 | 77 | 51.94243253 | 1508 | 59 | 1567 | 1567 | 1567 | 2.25 | 2243.22 | 61.52 | 0.08 | 334987.52 | 302.81 | 134.5822222
2 | 980 | S11 | 11 | 0.017 | 0.75 | 0.018 | 41.66666667 | 32.58285073 | 1508 | 46 | 1554 | 1554 | 1554 | 3.33 | 2247.36 | 61.9 | 5.2 | 14739442.16 | 0 | 0
2 | 980 | M | 6 | 0.015 | 0.745 | 0.016 | 46.5625 | 35.77449321 | 1508 | 68 | 0 | 1576 | 1576 | 2.35 | 2235.83 | 61.54 | 0.25 | 998987.8723 | 294.89 | 125.4851064
2 | 980 | S05 | 9 | 0.02 | 0.708 | 0.026 | 27.23076923 | 24.33786233 | 1508 | 34 | 0 | 1542 | 1542 | 2.56 | 2236.11 | 61.85 | 4.3 | 15775057.27 | 0 | 0
2 | 980 | S14 | 8 | 0.019 | 0.757 | 0.016 | 47.3125 | 35.77449321 | 1508 | 44 | 0 | 1552 | 1552 | 2.57 | 2232.43 | 62.19 | 0.01 | 36483.29183 | 305.04 | 118.692607
2 | 980 | M | 8 | 0.019 | 0.725 | 0.018 | 40.27777778 | 32.58285073 | 1508 | 80 | 1588 | 1588 | 1577 | 2.38 | 2233.78 | 61.57 | 0.11 | 433616.1176 | 297.63 | 125.0546218
2 | 980 | S05 | 11 | 0.015 | 0.798 | 0.016 | 49.875 | 35.77449321 | 1508 | 58 | 1566 | 1566 | 1566 | 2.39 | 2236.5 | 61.86 | 4.46 | 17528919.67 | 318.58 | 133.2970711
2 | 909 | S05 | 5 | 0.03 | 1.037 | 0.02 | 51.85 | 29.96988564 | 1506 | 53 | 0 | 1559 | 1559 | 2.73 | 2234.63 | 61.95 | 5.35 | 18392723.85 | 314.05 | 115.03663
2 | 909 | S10 | 7 | 0.021 | 1.038 | 0.019 | 54.63157895 | 31.21470086 | 1506 | 60 | 1566 | 1566 | 1559 | 2.64 | 2233.96 | 62.08 | 5.37 | 19085126.45 | 0 | 0
2 | 909 | S15 | 10 | 0.022 | 1.028 | 0.022 | 46.72727273 | 27.78715793 | 1506 | 50 | 0 | 1556 | 1556 | 2.56 | 2234.14 | 61.95 | 4.9 | 17960391.09 | 0 | 0
2 | 909 | S20 | 8 | 0.025 | 1.023 | 0.026 | 39.34615385 | 24.33786233 | 1506 | 63 | 1569 | 1569 | 1569 | 3.1 | 2232.55 | 62.04 | 5.19 | 15698427.39 | 317.48 | 102.4129032
2 | 909 | S25 | 8 | 0.02 | 1.085 | 0.027 | 40.18518519 | 23.61991192 | 1506 | 64 | 0 | 1570 | 1570 | 2.74 | 2233.05 | 61.72 | 5.16 | 17662284.53 | 296.64 | 108.2627737
2 | 909 | S19 | 8 | 0.018 | 1.027 | 0.019 | 54.05263158 | 31.21470086 | 1506 | 42 | 0 | 1548 | 1548 | 2.97 | 2242.53 | 61.82 | 5.45 | 17283337.27 | 0 | 0
2 | 909 | S25 | 7 | 0.026 | 1.119 | 0.021 | 53.28571429 | 28.83191546 | 1506 | 44 | 1550 | 1550 | 1540 | 3.01 | 2241.54 | 62 | 5.26 | 16451861.02 | 0 | 0
2 | 909 | S30 | 6 | 0.031 | 1.049 | 0.023 | 45.60869565 | 26.82423957 | 1506 | 41 | 0 | 1547 | 1547 | 2.52 | 2243.01 | 61.87 | 4.61 | 17233793.5 | 296.46 | 117.6428571
2 | 909 | M | 3 | 0.021 | 1.026 | 0.011 | 93.27272727 | 48.15942887 | 1506 | 68 | 1574 | 1574 | 1586 | 2.29 | 2241.1 | 61.5 | 0.04 | 164412.5764 | 299.88 | 130.9519651
2 | 909 | S05 | 13 | 0.019 | 1.049 | 0.017 | 61.70588235 | 34.09448306 | 1506 | 39 | 1545 | 1545 | 1544 | 2.84 | 2243.68 | 62.1 | 4.84 | 16059692.62 | 318.4 | 112.1126761
2 | 909 | S10 | 10 | 0.022 | 1.025 | 0.014 | 73.21428571 | 39.77262916 | 1506 | 51 | 1557 | 1557 | 1547 | 2.47 | 2243.16 | 62.16 | 4.42 | 16859118.32 | 318.31 | 128.8704453
2 | 909 | S20 | 9 | 0.029 | 1.026 | 0.013 | 78.92307692 | 42.18126779 | 1506 | 56 | 1562 | 1562 | 1562 | 2.47 | 2241.71 | 62.13 | 0.02 | 76236.2915 | 301.85 | 122.2064777
2 | 909 | S25 | 6 | 0.03 | 1.017 | 0.016 | 63.5625 | 35.77449321 | 1506 | 54 | 1560 | 1560 | 1561 | 3.04 | 2240.34 | 61.99 | 0.01 | 30952.06579 | 0 | 0
2 | 980 | S10 | 8 | 0.022 | 0.82 | 0.013 | 63.07692308 | 42.18126779 | 1508 | 57 | 1565 | 1565 | 1538 | 2.4 | 2241.61 | 61.96 | 0.01 | 39228.175 | 301.19 | 125.4958333
2 | 909 | S20 | 6 | 0.019 | 1.014 | 0.017 | 59.64705882 | 34.09448306 | 1506 | 190 | 1696 | 1696 | 1549 | 2.93 | 2239.91 | 61.96 | 0.01 | 32107.92491 | 0 | 0
2 | 909 | S25 | 9 | 0.028 | 1.042 | 0.013 | 80.15384615 | 42.18126779 | 1506 | 40 | 1546 | 1546 | 1538 | 2.93 | 2242.98 | 62.04 | 0.01 | 32151.93174 | 0 | 0
2 | 909 | M | 15 | 0.016 | 1.032 | 0.016 | 64.5 | 35.77449321 | 1506 | 59 | 1565 | 1565 | 1703 | 2.38 | 2234.87 | 61.35 | 0.05 | 197194.4118 | 303.53 | 127.5336134
2 | 909 | S05 | 8 | 0.02 | 1.02 | 0.011 | 92.72727273 | 48.15942887 | 1506 | 46 | 1552 | 1552 | 1552 | 2.88 | 2240.96 | 61.92 | 4.61 | 15065787.33 | 310.8 | 107.9166667
2 | 909 | S10 | 10 | 0.026 | 1.051 | 0.023 | 45.69565217 | 26.82423957 | 1506 | 38 | 1544 | 1544 | 1536 | 2.93 | 2241.18 | 61.98 | 4.47 | 14360379.97 | 302.89 | 103.3754266
2 | 909 | S15 | 9 | 0.026 | 1.04 | 0.02 | 52 | 29.96988564 | 1506 | 48 | 1554 | 1554 | 1557 | 2.96 | 2237.96 | 61.92 | 5.17 | 16417251.16 | 316.52 | 106.9324324
2 | 909 | S20 | 9 | 0.024 | 1.061 | 0.02 | 53.05 | 29.96988564 | 1506 | 48 | 1554 | 1554 | 1554 | 2.53 | 2240.36 | 62.03 | 4.46 | 16587519.18 | 0 | 0
2 | 909 | S25 | 8 | 0.018 | 1.038 | 0.017 | 61.05882353 | 34.09448306 | 1506 | 26 | 1532 | 1532 | 1529 | 2.62 | 2233.55 | 62.06 | 4.26 | 15252930 | 0 | 0
2 | 909 | S30 | 2 | 0.022 | 1.06 | 0.014 | 75.71428571 | 39.77262916 | 1506 | 42 | 1548 | 1548 | 1553 | 3.02 | 2240.11 | 61.96 | 0.52 | 1620000.079 | 0 | 0
2 | 909 | M | 5 | 0.028 | 1.015 | 0.017 | 59.70588235 | 34.09448306 | 1506 | 88 | 0 | 1594 | 1594 | 2.29 | 2239.03 | 61.51 | 0.04 | 164260.7162 | 243.06 | 106.139738
2 | 909 | M | 6 | 0.017 | 1.033 | 0.014 | 73.78571429 | 39.77262916 | 1506 | 62 | 0 | 1568 | 1568 | 2.35 | 2237.48 | 61.73 | 0.1 | 399890.0426 | 300.79 | 127.9957447
2 | 909 | S05 | 8 | 0.018 | 1.026 | 0.018 | 57 | 32.58285073 | 1506 | 38 | 0 | 1544 | 1544 | 2.89 | 2242.5 | 61.86 | 4.46 | 14535124.57 | 0 | 0
2 | 909 | S10 | 8 | 0.017 | 1.031 | 0.016 | 64.4375 | 35.77449321 | 1506 | 42 | 1548 | 1548 | 1542 | 2.94 | 2240.57 | 62.14 | 4.58 | 14659729.43 | 0 | 0
2 | 909 | S15 | 8 | 0.016 | 1.045 | 0.022 | 47.5 | 27.78715793 | 1506 | 185 | 1691 | 1691 | 1691 | 2.61 | 2239.98 | 61.93 | 4.87 | 17554234.07 | 0 | 0
2 | 1116 | S25 | 8 | 0.017 | 1.313 | 0.021 | 62.52380952 | 28.83191546 | 1502 | 48 | 1550 | 1550 | 1550 | 2.7 | 2242.28 | 61.84 | 0.01 | 34879.91111 | 0 | 0
2 | 1116 | S30 | 12 | 0.025 | 1.38 | 0.025 | 55.2 | 25.10710746 | 1502 | 49 | 1551 | 1551 | 1544 | 3.06 | 2238.66 | 61.76 | 0.02 | 61453.41176 | 0 | 0
2 | 909 | S15 | 7 | 0.021 | 1.031 | 0.014 | 73.64285714 | 39.77262916 | 1506 | 58 | 0 | 1564 | 1564 | 2.57 | 2224.95 | 62.01 | 4.89 | 17780553.74 | 292.78 | 113.922179
2 | 909 | S20 | 12 | 0.016 | 1.025 | 0.018 | 56.94444444 | 32.58285073 | 1506 | 50 | 1556 | 1556 | 1568 | 2.54 | 2219.21 | 61.97 | 4.61 | 16916670.87 | 303.14 | 119.3464567
2 | 909 | S10 | 9 | 0.02 | 1.04 | 0.013 | 80 | 42.18126779 | 1506 | 185 | 1691 | 1691 | 1564 | 2.96 | 2223.87 | 62.02 | 4.93 | 15556571.7 | 0 | 0
2 | 980 | S15 | 8 | 0.021 | 0.738 | 0.019 | 38.84210526 | 31.21470086 | 1508 | 56 | 1564 | 1564 | 1563 | 2.61 | 2220.19 | 62.06 | 4.57 | 16327328.3 | 305.32 | 116.9808429
2 | 909 | S25 | 10 | 0.02 | 1 | 0.029 | 34.48275862 | 22.31802259 | 1506 | 187 | 1693 | 1693 | 1546 | 3.05 | 2223.03 | 62.09 | 4.87 | 14908149.38 | 0 | 0
2 | 980 | M | 7 | 0.025 | 0.746 | 0.023 | 32.43478261 | 26.82423957 | 1508 | 66 | 1574 | 1574 | 1583 | 2.31 | 2219.71 | 61.43 | 0.04 | 161433.4545 | 304.06 | 131.6277056
2 | 909 | S05 | 12 | 0.02 | 1.039 | 0.026 | 39.96153846 | 24.33786233 | 1506 | 47 | 1553 | 1553 | 1552 | 2.8 | 2222.52 | 62.09 | 5.11 | 17035615.8 | 317.38 | 113.35
2 | 980 | S10 | 12 | 0.017 | 0.752 | 0.018 | 41.77777778 | 32.58285073 | 1508 | 47 | 0 | 1555 | 1555 | 2.79 | 2223.08 | 62.09 | 4.56 | 15260368.52 | 315.56 | 113.1039427
2 | 980 | S25 | 9 | 0.021 | 0.78 | 0.024 | 32.5 | 25.93359266 | 1508 | 39 | 0 | 1547 | 1547 | 2.84 | 2222.66 | 61.96 | 4.95 | 16270810.35 | 310.56 | 109.3521127
2 | 980 | S05 | 5 | 0.018 | 0.726 | 0.018 | 40.33333333 | 32.58285073 | 1508 | 45 | 1553 | 1553 | 1553 | 2.93 | 2282.64 | 61.96 | 5.22 | 17080068.04 | 313.65 | 107.0477816
2 | 980 | S10 | 6 | 0.02 | 0.886 | 0.023 | 38.52173913 | 26.82423957 | 1508 | 43 | 1551 | 1551 | 1546 | 2.54 | 2283.21 | 62.05 | 4.91 | 18537148.28 | 312.47 | 123.019685
2 | 980 | S15 | 8 | 0.017 | 0.74 | 0.024 | 30.83333333 | 25.93359266 | 1508 | 39 | 1547 | 1547 | 1547 | 2.98 | 2282.62 | 61.94 | 4.84 | 15570838.71 | 313.84 | 105.3154362
2 | 980 | S20 | 3 | 0.014 | 0.741 | 0.018 | 41.16666667 | 32.58285073 | 1508 | 56 | 0 | 1564 | 1564 | 2.67 | 2281.59 | 62.19 | 0.01 | 35890.17978 | 318.79 | 119.3970037
2 | 980 | S25 | 7 | 0.029 | 0.757 | 0.025 | 30.28 | 25.10710746 | 1508 | 44 | 1552 | 1552 | 1553 | 2.67 | 2284.38 | 61.99 | 4.48 | 16098462.2 | 307.03 | 114.9925094
2 | 976 | S30 | 6 | 0.02 | 1.03 | 0.019 | 54.21052632 | 31.21470086 | 1510 | 56 | 1566 | 1566 | 1566 | 2.8 | 2282.16 | 62.11 | 4.12 | 14103748.8 | 296.28 | 105.8142857
2 | 976 | M | 6 | 0.026 | 0.968 | 0.014 | 69.14285714 | 39.77262916 | 1510 | 66 | 1576 | 1576 | 1578 | 2.33 | 2279.06 | 61.58 | 0.14 | 575144.7554 | 305.86 | 131.2703863
2 | 980 | S05 | 7 | 0.029 | 0.73 | 0.023 | 31.73913043 | 26.82423957 | 1508 | 39 | 1547 | 1547 | 1557 | 2.8 | 2287.53 | 62.02 | 5.31 | 18220176.45 | 298.94 | 106.7642857
2 | 980 | S10 | 5 | 0.021 | 0.732 | 0.023 | 31.82608696 | 26.82423957 | 1508 | 41 | 1549 | 1549 | 1543 | 2.79 | 2288.59 | 61.99 | 4.65 | 16020130 | 291.34 | 104.4229391
2 | 980 | S15 | 4 | 0.024 | 0.749 | 0.012 | 62.41666667 | 44.94691449 | 1508 | 183 | 1691 | 1691 | 1702 | 3.03 | 2287.55 | 61.98 | 4.61 | 14617670.99 | 280.76 | 92.66006601
2 | 980 | S20 | 7 | 0.018 | 0.757 | 0.015 | 50.46666667 | 37.65403131 | 1508 | 36 | 1544 | 1544 | 1544 | 2.47 | 2286.62 | 61.69 | 4.69 | 18235563.06 | 277.74 | 112.4453441
2 | 909 | S25 | 6 | 0.026 | 1.054 | 0.014 | 75.28571429 | 39.77262916 | 1506 | 53 | 1559 | 1559 | 1559 | 2.68 | 2284.39 | 62.18 | 5.11 | 18293872.46 | 217.58 | 81.18656716
2 | 909 | M | 2 | 0.019 | 1.076 | 0.004 | 269 | 107.4602601 | 1506 | 75 | 0 | 1581 | 1581 | 2.32 | 2171.3 | 61.49 | 0.06 | 235848.1034 | 280.47 | 120.8922414
2 | 909 | S10 | 6 | 0.025 | 1.041 | 0.015 | 69.4 | 37.65403131 | 1506 | 59 | 1565 | 1565 | 1564 | 2.94 | 2157.35 | 61.88 | 4.86 | 14978172.86 | 240.55 | 81.81972789
2 | 980 | S20 | 8 | 0.016 | 0.958 | 0.012 | 79.83333333 | 44.94691449 | 1508 | 44 | 1552 | 1552 | 1548 | 2.48 | 2161.5 | 62 | 4.65 | 17021812.5 | 224.91 | 90.68951613
2 | 909 | S25 | 8 | 0.024 | 1.027 | 0.015 | 68.46666667 | 37.65403131 | 1506 | 198 | 1704 | 1704 | 1704 | 3.03 | 2161.78 | 61.97 | 5.09 | 15252321.07 | 213.67 | 70.51815182
2 | 909 | M | 9 | 0.029 | 1.082 | 0.015 | 72.13333333 | 37.65403131 | 1506 | 85 | 1591 | 1591 | 1591 | 2.3 | 2163.39 | 61.55 | 0.26 | 1027139.948 | 297.15 | 129.1956522
2 | 909 | S05 | 6 | 0.019 | 1.034 | 0.02 | 51.7 | 29.96988564 | 1506 | 52 | 1558 | 1558 | 1542 | 2.97 | 2163.15 | 62.05 | 4.67 | 14285530 | 266.45 | 89.71380471
2 | 909 | S15 | 5 | 0.022 | 1.1 | 0.014 | 78.57142857 | 39.77262916 | 1506 | 39 | 1545 | 1545 | 1551 | 3.2 | 2163.12 | 62.03 | 5.37 | 15245940.15 | 248.69 | 77.715625
2 | 909 | S25 | 4 | 0.021 | 1.019 | 0.015 | 67.93333333 | 37.65403131 | 1506 | 47 | 1553 | 1553 | 1539 | 2.94 | 2165.59 | 61.97 | 4.79 | 14818823 | 248.76 | 84.6122449
2 | 909 | S30 | 6 | 0.022 | 1.001 | 0.021 | 47.66666667 | 28.83191546 | 1506 | 60 | 1566 | 1566 | 1560 | 3.02 | 2164.72 | 61.96 | 5.05 | 15203215.63 | 244.96 | 81.11258278
2 | 909 | S05 | 10 | 0.019 | 1.05 | 0.015 | 70 | 37.65403131 | 1506 | 53 | 1559 | 1559 | 1545 | 2.67 | 2162.77 | 62.09 | 4.31 | 14663094.58 | 319.71 | 119.741573
2 | 980 | M | 8 | 0.017 | 0.735 | 0.017 | 43.23529412 | 34.09448306 | 1508 | 47 | 1555 | 1555 | 1703 | 2.34 | 2172.08 | 61.42 | 0.2 | 779721.0256 | 300.43 | 128.3888889
2 | 909 | S05 | 6 | 0.038 | 1.07 | 0.024 | 44.58333333 | 25.93359266 | 1506 | 46 | 1552 | 1552 | 1552 | 2.92 | 2172.71 | 61.89 | 4.62 | 14438104.4 | 0 | 0
2 | 1116 | M | 2 | 0.018 | 1.381 | 0.012 | 115.0833333 | 44.94691449 | 1502 | 81 | 1583 | 1583 | 1583 | 2.49 | 2170.94 | 61.54 | 0.35 | 1281639.277 | 298.54 | 119.8955823
2 | 980 | S15 | 9 | 0.022 | 0.766 | 0.017 | 45.05882353 | 34.09448306 | 1508 | 45 | 0 | 1553 | 1553 | 2.65 | 2171.48 | 61.88 | 4.43 | 15246247.88 | 317.49 | 119.8075472
2 | 909 | M | 8 | 0.02 | 1.031 | 0.019 | 54.26315789 | 31.21470086 | 1506 | 67 | 0 | 1573 | 1573 | 2.32 | 2169.79 | 61.61 | 0.47 | 1846192.009 | 304.68 | 131.3275862
2 | 909 | S05 | 15 | 0.028 | 1.02 | 0.029 | 35.17241379 | 22.31802259 | 1506 | 66 | 1572 | 1572 | 1561 | 3.21 | 2170.24 | 62.08 | 4.67 | 13260774.88 | 0 | 0
2 | 909 | S10 | 4 | 0.025 | 1.027 | 0.013 | 79 | 42.18126779 | 1506 | 47 | 1553 | 1553 | 1548 | 3.38 | 2173.25 | 62.02 | 5.24 | 14150557.99 | 0 | 0
2 | 909 | S15 | 8 | 0.022 | 1.056 | 0.024 | 44 | 25.93359266 | 1506 | 37 | 1543 | 1543 | 1548 | 2.74 | 2174.08 | 62.01 | 4.78 | 15929500.03 | 319.47 | 116.5948905
2 | 909 | S29 | 6 | 0.018 | 1.099 | 0.017 | 64.64705882 | 34.09448306 | 1506 | 191 | 1697 | 1697 | 1564 | 2.64 | 2169.44 | 62 | 4.87 | 16808229.45 | 0 | 0
2 | 909 | M | 5 | 0.016 | 1.03 | 0.013 | 79.23076923 | 42.18126779 | 1506 | 82 | 1588 | 1588 | 1587 | 2.32 | 2169.81 | 61.63 | 0.34 | 1335555.466 | 299.08 | 128.9137931
2 | 909 | S05 | 4 | 0.025 | 1.01 | 0.023 | 43.91304348 | 26.82423957 | 1506 | 44 | 1550 | 1550 | 1548 | 3.33 | 2173.66 | 61.91 | 5.08 | 13927090.02 | 0 | 0
2 | 909 | S20 | 5 | 0.015 | 1.024 | 0.014 | 73.14285714 | 39.77262916 | 1506 | 48 | 1554 | 1554 | 1554 | 2.96 | 2169.47 | 62.05 | 0.01 | 30783.02027 | 307.16 | 103.7702703
2 | 980 | S25 | 7 | 0.021 | 0.71 | 0.017 | 41.76470588 | 34.09448306 | 1508 | 43 | 0 | 1551 | 1551 | 2.82 | 2175.03 | 61.99 | 3.89 | 12601290.83 | 306.5 | 108.6879433
2 | 1116 | S05 | 6 | 0.017 | 1.363 | 0.021 | 64.9047619 | 28.83191546 | 1502 | 65 | 1567 | 1567 | 1704 | 3.15 | 2173.84 | 62.04 | 4.03 | 11680766.93 | 295.13 | 93.69206349
2 | 1116 | S10 | 6 | 0.016 | 1.316 | 0.017 | 77.41176471 | 34.09448306 | 1502 | 193 | 1695 | 1695 | 1692 | 2.57 | 2171.88 | 62.02 | 4.06 | 14410466.05 | 293.72 | 114.2879377
2 | 980 | M | 10 | 0.022 | 0.737 | 0.017 | 43.35294118 | 34.09448306 | 1508 | 69 | 1577 | 1577 | 1578 | 2.41 | 2171.22 | 61.67 | 0.12 | 454064.2656 | 280.06 | 116.2074689
2 | 980 | S05 | 7 | 0.017 | 0.768 | 0.021 | 36.57142857 | 28.83191546 | 1508 | 36 | 1544 | 1544 | 1544 | 2.4 | 2178.16 | 62.09 | 4.26 | 16238182.8 | 280.66 | 116.9416667
2 | 980 | S10 | 8 | 0.017 | 0.83 | 0.02 | 41.5 | 29.96988564 | 1508 | 45 | 1553 | 1553 | 1553 | 2.47 | 2186.1 | 62.03 | 4.55 | 16913510.53 | 279.39 | 113.1133603
2 | 976 | S15 | 4 | 0.026 | 1.021 | 0.021 | 48.61904762 | 28.83191546 | 1510 | 190 | 1700 | 1700 | 1555 | 3.04 | 2173.76 | 61.95 | 4.68 | 14055074.53 | 279.34 | 91.88815789
2 | 980 | S20 | 9 | 0.02 | 0.76 | 0.023 | 33.04347826 | 26.82423957 | 1508 | 55 | 1563 | 1563 | 1561 | 3.11 | 2174.47 | 61.62 | 5.25 | 15417062.22 | 278.14 | 89.4340836
2 | 980 | S25 | 10 | 0.028 | 0.763 | 0.014 | 54.5 | 39.77262916 | 1508 | 58 | 1566 | 1566 | 1566 | 3.27 | 2168.5 | 62.03 | 5.25 | 14622454.13 | 276.87 | 84.66972477
2 | 980 | S29 | 8 | 0.016 | 0.8 | 0.022 | 36.36363636 | 27.78715793 | 1508 | 41 | 1549 | 1549 | 1549 | 2.8 | 2172.05 | 61.61 | 4.91 | 15997148.25 | 269.41 | 96.21785714
2 | 980 | M | 10 | 0.015 | 0.711 | 0.018 | 39.5 | 32.58285073 | 1508 | 44 | 1552 | 1552 | 1552 | 2.44 | 2175.54 | 61.67 | 1.46 | 5467381.672 | 271.7 | 111.352459
2 | 980 | S05 | 2 | 0.039 | 0.72 | 0.03 | 24 | 21.72572514 | 1508 | 43 | 1551 | 1551 | 1551 | 3.25 | 2177.07 | 62.32 | 4.73 | 13307591.58 | 272.36 | 83.80307692
2 | 980 | S15 | 8 | 0.024 | 0.738 | 0.027 | 27.33333333 | 23.61991192 | 1508 | 62 | 1570 | 1570 | 1574 | 2.8 | 2177 | 62.01 | 4.83 | 15772365 | 271.04 | 96.8
2 | 980 | S10 | 8 | 0.018 | 0.74 | 0.027 | 27.40740741 | 23.61991192 | 1508 | 49 | 0 | 1557 | 1557 | 2.83 | 2182.59 | 61.98 | 4.33 | 14025647.26 | 267.61 | 94.56183746
2 | 980 | S25 | 11 | 0.029 | 0.75 | 0.029 | 25.86206897 | 22.31802259 | 1508 | 37 | 1545 | 1545 | 1551 | 2.66 | 2179.02 | 61.66 | 3.95 | 13590203.68 | 262.26 | 98.59398496
2 | 980 | M | 9 | 0.029 | 0.733 | 0.018 | 40.72222222 | 32.58285073 | 1508 | 72 | 1580 | 1580 | 1580 | 2.33 | 2177.37 | 61.57 | 0.24 | 941969.5107 | 262.23 | 112.5450644
2 | 980 | S05 | 9 | 0.019 | 0.773 | 0.02 | 38.65 | 29.96988564 | 1508 | 45 | 1553 | 1553 | 1553 | 2.94 | 2177.95 | 62.03 | 4.24 | 13192154.29 | 258.99 | 88.09183673
2 | 980 | S10 | 11 | 0.024 | 0.752 | 0.03 | 25.06666667 | 21.72572514 | 1508 | 32 | 1540 | 1540 | 1529 | 2.45 | 2177.36 | 62.04 | 4.44 | 16572820.11 | 256.58 | 104.7265306
2 | 980 | S15 | 14 | 0.017 | 0.76 | 0.012 | 63.33333333 | 44.94691449 | 1508 | 25 | 1533 | 1533 | 1536 | 2.97 | 2175.25 | 62.07 | 5 | 15380555.56 | 256.57 | 86.38720539
2 | 980 | S20 | 12 | 0.023 | 0.761 | 0.03 | 25.36666667 | 21.72572514 | 1508 | 36 | 1544 | 1544 | 1543 | 2.63 | 2177.73 | 61.75 | 4.81 | 16727947.32 | 256.3 | 97.45247148
2 | 980 | S22 | 9 | 0.03 | 0.797 | 0.03 | 26.56666667 | 21.72572514 | 1508 | 47 | 1555 | 1555 | 1557 | 2.79 | 2177.96 | 62.06 | 5.21 | 17081763.7 | 255.87 | 91.70967742
2 | 980 | S27 | 14 | 0.033 | 0.731 | 0.033 | 22.15151515 | 20.1434254 | 1508 | 21 | 0 | 1529 | 1529 | 2.69 | 2177.87 | 61.89 | 4.59 | 15607798.46 | 254.76 | 94.7063197
2 | 980 | M | 7 | 0.016 | 0.757 | 0.016 | 47.3125 | 35.77449321 | 1508 | 79 | 1587 | 1587 | 1691 | 2.46 | 2188.76 | 61.75 | 0.5 | 1868453.659 | 253.66 | 103.1138211
2 | 980 | S10 | 8 | 0.022 | 0.73 | 0.022 | 33.18181818 | 27.78715793 | 1508 | 34 | 0 | 1542 | 1542 | 3.25 | 2186.68 | 61.93 | 4.46 | 12603350.7 | 252.99 | 77.84307692
2 | 980 | S15 | 6 | 0.025 | 0.787 | 0.015 | 52.46666667 | 37.65403131 | 1508 | 36 | 1544 | 1544 | 1544 | 2.77 | 2189.48 | 61.66 | 4.93 | 16366560.61 | 252.87 | 91.28880866
2 | 980 | S20 | 9 | 0.023 | 0.771 | 0.027 | 28.55555556 | 23.61991192 | 1508 | 45 | 1553 | 1553 | 1553 | 3.02 | 2187.23 | 61.99 | 4.3 | 13079925.1 | 252.46 | 83.59602649
2 | 980 | M | 8 | 0.02 | 0.831 | 0.016 | 51.9375 | 35.77449321 | 1508 | 93 | 0 | 1601 | 1601 | 2.34 | 2184.05 | 61.63 | 0.13 | 509611.6667 | 253.56 | 108.3589744
2 | 980 | S15 | 11 | 0.024 | 0.79 | 0.019 | 41.57894737 | 31.21470086 | 1508 | 57 | 1565 | 1565 | 1565 | 2.74 | 2189.6 | 62.32 | 5.13 | 17217927.59 | 256.33 | 93.55109489
2 | 980 | S25 | 8 | 0.024 | 0.726 | 0.024 | 30.25 | 25.93359266 | 1508 | 196 | 1704 | 1704 | 1549 | 2.44 | 2190.36 | 61.98 | 4.45 | 16777798.52 | 254.93 | 104.4795082
2 | 980 | M | 12 | 0.037 | 0.74 | 0.02 | 37 | 29.96988564 | 1508 | 77 | 1585 | 1585 | 1587 | 2.53 | 2210.06 | 61.87 | 0.02 | 73377.48617 | 302.73 | 119.6561265
2 | 980 | S05 | 10 | 0.031 | 0.744 | 0.021 | 35.42857143 | 28.83191546 | 1508 | 56 | 1564 | 1564 | 1560 | 2.61 | 2192.03 | 61.95 | 4.56 | 16084964.97 | 319.22 | 122.3065134
2 | 980 | M | 6 | 0.033 | 0.993 | 0.017 | 58.41176471 | 34.09448306 | 1508 | 75 | 0 | 1583 | 1583 | 2.47 | 2203.96 | 61.47 | 0 | 0 | 299.21 | 121.1376518
2 | 980 | S05 | 6 | 0.025 | 0.7 | 0.017 | 41.17647059 | 34.09448306 | 1508 | 47 | 1555 | 1555 | 1560 | 2.85 | 2206.08 | 61.75 | 4.45 | 14467240.42 | 301.93 | 105.9403509
2 | 980 | S20 | 5 | 0.019 | 0.725 | 0.015 | 48.33333333 | 37.65403131 | 1508 | 64 | 1572 | 1572 | 1538 | 2.39 | 2199.16 | 61.8 | 4.36 | 16849798.29 | 301.27 | 126.0543933
2 | 980 | S25 | 7 | 0.018 | 0.74 | 0.016 | 46.25 | 35.77449321 | 1508 | 35 | 1543 | 1543 | 1543 | 2.88 | 2201.43 | 62.01 | 0.01 | 32104.1875 | 319.61 | 110.9756944
2 | 1116 | M | 8 | 0.032 | 1.32 | 0.012 | 110 | 44.94691449 | 1502 | 69 | 1571 | 1571 | 1593 | 2.35 | 2201.17 | 61.9 | 0.81 | 3186544.826 | 312.78 | 133.0978723
2 | 1116 | S05 | 8 | 0.025 | 1.328 | 0.018 | 73.77777778 | 32.58285073 | 1502 | 55 | 1557 | 1557 | 1540 | 3.25 | 2201.48 | 61.92 | 5.78 | 16444039.53 | 318.14 | 97.88923077
2 | 980 | S15 | 8 | 0.016 | 0.795 | 0.012 | 66.25 | 44.94691449 | 1508 | 47 | 1555 | 1555 | 1551 | 2.8 | 2201.35 | 61.89 | 5.33 | 17599793.25 | 0 | 0
2 | 980 | S10 | 9 | 0.025 | 0.778 | 0.018 | 43.22222222 | 32.58285073 | 1508 | 55 | 1563 | 1563 | 1563 | 2.8 | 2205.27 | 61.88 | 4.8 | 15877944 | 0 | 0
2 | 980 | S15 | 10 | 0.025 | 0.8 | 0.025 | 32 | 25.10710746 | 1508 | 45 | 1553 | 1553 | 1557 | 2.93 | 2204.62 | 61.93 | 5.38 | 17001909.05 | 0 | 0
2 | 980 | S20 | 8 | 0.024 | 0.74 | 0.022 | 33.63636364 | 27.78715793 | 1508 | 51 | 0 | 1559 | 1559 | 2.54 | 2203.98 | 62.01 | 4.59 | 16727687.57 | 297.91 | 117.2874016
2 | 976 | M | 8 | 0.017 | 0.995 | 0.022 | 45.22727273 | 27.78715793 | 1510 | 50 | 1560 | 1560 | 1560 | 2.37 | 2227.03 | 61.82 | 0 | 0 | 309.4 | 130.5485232
2 | 980 | M | 8 | 0.019 | 0.749 | 0.014 | 53.5 | 39.77262916 | 1508 | 82 | 1590 | 1590 | 1590 | 2.38 | 2228.5 | 61.56 | 0.64 | 2516894.118 | 260.52 | 109.4621849
2 | 980 | S05 | 5 | 0.02 | 0.77 | 0.013 | 59.23076923 | 42.18126779 | 1508 | 64 | 1572 | 1572 | 1560 | 2.47 | 2231.42 | 61.85 | 0.01 | 37943.17409 | 0 | 0
2 | 980 | S10 | 6 | 0.03 | 0.782 | 0.02 | 39.1 | 29.96988564 | 1508 | 57 | 1565 | 1565 | 1559 | 2.73 | 2232.13 | 61.96 | 0.01 | 34340.46154 | 304.34 | 111.4798535
2 | 980 | M | 4 | 0.024 | 0.771 | 0.015 | 51.4 | 37.65403131 | 1508 | 64 | 1572 | 1572 | 1590 | 2.29 | 2232.24 | 61.61 | 0.34 | 1391981.974 | 282.71 | 123.4541485
2 | 980 | S05 | 4 | 0.023 | 0.781 | 0.016 | 48.8125 | 35.77449321 | 1508 | 37 | 0 | 1545 | 1545 | 2.78 | 2229.41 | 61.87 | 4.24 | 14281055.14 | 319.29 | 114.852518
2 | 980 | S03 | 0 | 0.024 | 0.756 | 0.023 | 32.86956522 | 26.82423957 | 1508 | 59 | 1567 | 1567 | 1567 | 2.33 | 2229.92 | 62.04 | 3.9 | 15676433.3 | 0 | 0
2 | 980 | S15 | 6 | 0.019 | 0.967 | 0.016 | 60.4375 | 35.77449321 | 1508 | 28 | 1536 | 1536 | 1544 | 2.37 | 2232.61 | 62.03 | 4.23 | 16736096.73 | 314.15 | 132.5527426
2 | 980 | S19 | 7 | 0.017 | 0.76 | 0.015 | 50.66666667 | 37.65403131 | 1508 | 57 | 1565 | 1565 | 1565 | 2.75 | 2230.52 | 62.12 | 2.92 | 9947308.102 | 292.45 | 106.3454545
2 | 980 | M | 8 | 0.026 | 0.729 | 0.025 | 29.16 | 25.10710746 | 1508 | 79 | 1587 | 1587 | 1587 | 2.37 | 2231.2 | 61.59 | 0.08 | 316322.0253 | 299.29 | 126.2827004
2 | 980 | S05 | 3 | 0.027 | 0.738 | 0.02 | 36.9 | 29.96988564 | 1508 | 61 | 1569 | 1569 | 1576 | 2.91 | 2231.44 | 61.84 | 4.42 | 14235206.93 | 0 | 0
2 | 909 | S10 | 7 | 0.032 | 1.032 | 0.022 | 46.90909091 | 27.78715793 | 1506 | 53 | 1559 | 1559 | 1548 | 2.96 | 2229.46 | 61.79 | 4.35 | 13760889.93 | 0 | 0
2 | 980 | S15 | 2 | 0.024 | 0.726 | 0.02 | 36.3 | 29.96988564 | 1508 | 39 | 1547 | 1547 | 1541 | 2.4 | 2232.99 | 61.84 | 4.22 | 16490631.15 | 305.8 | 127.4166667
2 | 980 | S25 | 6 | 0.023 | 0.784 | 0.023 | 34.08695652 | 26.82423957 | 1508 | 40 | 1548 | 1548 | 1548 | 2.55 | 2233.01 | 62.05 | 3.87 | 14233468.45 | 306.23 | 120.0901961
2 | 976 | M | 6 | 0.031 | 1.009 | 0.013 | 77.61538462 | 42.18126779 | 1510 | 68 | 1578 | 1578 | 1593 | 2.3 | 2231.99 | 61.49 | 0.04 | 163032.313 | 298.09 | 129.6043478
2 | 909 | M | 8 | 0.034 | 1.073 | 0.017 | 63.11764706 | 34.09448306 | 1506 | 82 | 0 | 1588 | 1588 | 2.36 | 2238.57 | 61.76 | 0.01 | 39838.95763 | 290.47 | 123.0805085
2 | 980 | M | 5 | 0.018 | 0.875 | 0.02 | 43.75 | 29.96988564 | 1508 | 81 | 1589 | 1589 | 1606 | 2.38 | 2235.77 | 61.72 | 0.41 | 1617645.353 | 262.38 | 110.2436975
2 | 909 | S05 | 7 | 0.02 | 1.123 | 0.024 | 46.79166667 | 25.93359266 | 1506 | 57 | 1563 | 1563 | 1552 | 2.32 | 2239.51 | 61.99 | 3.88 | 15730627.14 | 250.06 | 107.7844828
2 | 909 | S09 | 6 | 0.03 | 1.067 | 0.013 | 82.07692308 | 42.18126779 | 1506 | 193 | 1699 | 1699 | 1551 | 2.35 | 2239.72 | 62.1 | 0.01 | 40029.0383 | 245.77 | 104.5829787
2 | 980 | M | 7 | 0.025 | 0.842 | 0.009 | 93.55555556 | 56.47110389 | 1508 | 80 | 0 | 1588 | 1588 | 2.29 | 2246.34 | 61.3 | 0.19 | 782785.7293 | 259.24 | 113.2052402
2 | 980 | S05 | 6 | 0.022 | 0.736 | 0.024 | 30.66666667 | 25.93359266 | 1508 | 55 | 1563 | 1563 | 1563 | 2.89 | 2247.11 | 61.93 | 4.25 | 13879208.82 | 0 | 0
2 | 909 | S05 | 10 | 0.021 | 1.044 | 0.014 | 74.57142857 | 39.77262916 | 1506 | 64 | 1570 | 1570 | 1553 | 2.44 | 2237.88 | 62.01 | 4.18 | 16101730.03 | 0 | 0
2 | 976 | S14 | 5 | 0.027 | 1.02 | 0.019 | 53.68421053 | 31.21470086 | 1510 | 49 | 1559 | 1559 | 1551 | 2.6 | 2241.46 | 61.78 | 0 | 0 | 0 | 0
2 | 909 | S19 | 5 | 0.021 | 1.04 | 0.027 | 38.51851852 | 23.61991192 | 1506 | 51 | 1557 | 1557 | 1561 | 3.08 | 2239.98 | 61.98 | 4.62 | 14111874 | 0 | 0
2 | 909 | S24 | 5 | 0.02 | 1.021 | 0.024 | 42.54166667 | 25.93359266 | 1506 | 52 | 1558 | 1558 | 1558 | 2.8 | 2241.76 | 62.08 | 4.26 | 14324846.4 | 303.22 | 108.2928571
2 | 1116 | S29 | 5 | 0.03 | 1.363 | 0.017 | 80.17647059 | 34.09448306 | 1502 | 55 | 1557 | 1557 | 1557 | 2.88 | 2241.92 | 62.05 | 4.56 | 14908768 | 296.51 | 102.9548611
2 | 909 | M | 13 | 0.023 | 1.05 | 0.017 | 61.76470588 | 34.09448306 | 1506 | 89 | 1595 | 1595 | 1595 | 2.42 | 2236.95 | 61.54 | 0.19 | 737638.8843 | 286.01 | 118.1859504
2 | 1116 | S05 | 7 | 0.025 | 1.34 | 0.015 | 89.33333333 | 37.65403131 | 1502 | 51 | 1553 | 1553 | 1553 | 2.51 | 2241.2 | 62.15 | 0 | 0 | 298.29 | 118.8406375
2 | 909 | S10 | 4 | 0.03 | 1.045 | 0.026 | 40.19230769 | 24.33786233 | 1506 | 55 | 1561 | 1561 | 1557 | 2.43 | 2240.4 | 62.04 | 0 | 0 | 299.63 | 123.3045267
2 | 909 | S15 | 10 | 0.042 | 1.024 | 0.026 | 39.38461538 | 24.33786233 | 1506 | 56 | 1562 | 1562 | 1566 | 2.46 | 2238.83 | 62.08 | 0.01 | 38223.92683 | 300.33 | 122.0853659
2 | 909 | S20 | 11 | 0.022 | 1.024 | 0.022 | 46.54545455 | 27.78715793 | 1506 | 38 | 1544 | 1544 | 1544 | 3.23 | 2238.84 | 62.43 | 0 | 0 | 315.43 | 97.65634675
2 | 909 | S25 | 7 | 0.023 | 1.033 | 0.021 | 49.19047619 | 28.83191546 | 1506 | 57 | 1563 | 1563 | 1569 | 3.47 | 2237.38 | 61.93 | 4.52 | 12240467.41 | 314.93 | 90.75792507
2 | 980 | S05 | 12 | 0.027 | 0.86 | 0.014 | 61.42857143 | 39.77262916 | 1508 | 50 | 1558 | 1558 | 1558 | 2.68 | 2239.07 | 62.05 | 4.53 | 15895726.05 | 305.91 | 114.1455224
2 | 980 | S15 | 8 | 0.018 | 0.743 | 0.021 | 35.38095238 | 28.83191546 | 1508 | 56 | 1564 | 1564 | 1561 | 2.46 | 2238.78 | 61.95 | 3.95 | 15098113.9 | 310.4 | 126.1788618
2 | 980 | S20 | 2 | 0.021 | 0.76 | 0.023 | 33.04347826 | 26.82423957 | 1508 | 40 | 1548 | 1548 | 1548 | 2.5 | 2240.84 | 62.05 | 4.04 | 15209029.25 | 297.63 | 119.052
2 | 909 | S25 | 6 | 0.014 | 1.017 | 0.016 | 63.5625 | 35.77449321 | 1506 | 51 | 1557 | 1557 | 1563 | 2.95 | 2238.67 | 61.93 | 4.01 | 12780908.52 | 278.02 | 94.2440678
2 | 909 | S10 | 9 | 0.029 | 1.059 | 0.027 | 39.22222222 | 23.61991192 | 1506 | 63 | 1569 | 1569 | 1555 | 2.8 | 2245.82 | 62.01 | 5.13 | 17281584.9 | 265.03 | 94.65357143
2 | 909 | S15 | 8 | 0.026 | 1.05 | 0.019 | 55.26315789 | 31.21470086 | 1506 | 46 | 1552 | 1552 | 1552 | 2.84 | 2245.47 | 62.02 | 5.29 | 17566849.46 | 261.29 | 92.00352113
2 | 909 | S20 | 5 | 0.024 | 1.003 | 0.019 | 52.78947368 | 31.21470086 | 1506 | 140 | 0 | 1646 | 1646 | 2.84 | 2247.11 | 61.93 | 5.38 | 17878766.75 | 255.24 | 89.87323944
2 | 909 | M | 7 | 0.028 | 1.032 | 0.014 | 73.71428571 | 39.77262916 | 1506 | 89 | 0 | 1595 | 1595 | 2.34 | 2253.34 | 61.71 | 0.77 | 3114231.436 | 260.84 | 111.4700855
2 | 909 | M | 8 | 0.017 | 1.063 | 0.02 | 53.15 | 29.96988564 | 1506 | 71 | 1577 | 1577 | 1594 | 2.32 | 2252.41 | 61.53 | 0.03 | 122329.1638 | 265.17 | 114.2974138
2 | 909 | M | 7 | 0.031 | 1.038 | 0.019 | 54.63157895 | 31.21470086 | 1506 | 72 | 1578 | 1578 | 1578 | 2.27 | 2252.84 | 61.71 | 0.07 | 291777.5154 | 295.13 | 130.0132159
2 | 1019 | S25 | 2 | 0.023 | 0.971 | 0.02 | 48.55 | 29.96988564 | 1506 | 53 | 1559 | 1559 | 1564 | 3.02 | 2255.04 | 62.02 | 4.39 | 13767691.23 | 0 | 0
2 | 909 | M | 7 | 0.014 | 1.023 | 0.01 | 102.3 | 51.94243253 | 1506 | 83 | 0 | 1589 | 1589 | 2.36 | 2255.85 | 61.33 | 0.01 | 40146.48305 | 299.35 | 126.8432203
2 | 909 | S10 | 10 | 0.021 | 1.039 | 0.017 | 61.11764706 | 34.09448306 | 1506 | 51 | 1557 | 1557 | 1552 | 2.82 | 2259.6 | 61.74 | 5.32 | 17903724.26 | 0 | 0
2 | 909 | S15 | 14 | 0.024 | 1.019 | 0.019 | 53.63157895 | 31.21470086 | 1506 | 44 | 1550 | 1550 | 1550 | 2.93 | 2258.31 | 61.91 | 5.03 | 16282954.63 | 299.88 | 102.3481229
2 | 909 | M | 5 | 0.03 | 1.07 | 0.013 | 82.30769231 | 42.18126779 | 1506 | 76 | 0 | 1582 | 1582 | 2.33 | 2252.82 | 61.43 | 0.01 | 40608.77253 | 286.79 | 123.0858369
2 | 909 | S05 | 6 | 0.029 | 1.05 | 0.021 | 50 | 28.83191546 | 1506 | 37 | 0 | 1543 | 1543 | 2.86 | 2256.13 | 61.88 | 4.97 | 16466593.57 | 0 | 0
2 | 909 | S15 | 9 | 0.016 | 1.03 | 0.024 | 42.91666667 | 25.93359266 | 1506 | 58 | 1564 | 1564 | 1546 | 2.83 | 2259.89 | 61.87 | 5.06 | 16970735.79 | 0 | 0
2 | 980 | S20 | 7 | 0.019 | 0.743 | 0.018 | 41.27777778 | 32.58285073 | 1508 | 45 | 1553 | 1553 | 1558 | 3.03 | 2256.72 | 61.91 | 5.17 | 16172415.21 | 318.21 | 105.019802
2 | 909 | S05 | 8 | 0.02 | 1.03 | 0.017 | 60.58823529 | 34.09448306 | 1506 | 41 | 1547 | 1547 | 1533 | 2.97 | 2258.63 | 62.02 | 5.17 | 16513094.89 | 0 | 0
2 | 909 | S10 | 10 | 0.018 | 1.077 | 0.021 | 51.28571429 | 28.83191546 | 1506 | 47 | 1553 | 1553 | 1553 | 2.92 | 2259.62 | 61.95 | 4.89 | 15893176.56 | 311.41 | 106.6472603
2 | 909 | S15 | 14 | 0.021 | 1.04 | 0.016 | 65 | 35.77449321 | 1506 | 49 | 1555 | 1555 | 1555 | 3.05 | 2261.08 | 61.94 | 4.91 | 15287866.15 | 298.14 | 97.75081967
2 | 909 | S20 | 12 | 0.017 | 1.031 | 0.018 | 57.27777778 | 32.58285073 | 1506 | 59 | 1565 | 1565 | 1554 | 3.08 | 2258.98 | 62.1 | 5.28 | 16264656 | 282.85 | 91.83441558
2 | 909 | S25 | 9 | 0.017 | 1.066 | 0.015 | 71.06666667 | 37.65403131 | 1506 | 52 | 1558 | 1558 | 1558 | 3.06 | 2258.09 | 62.07 | 5.38 | 16674444.98 | 278.76 | 91.09803922
2 | 909 | S30 | 2 | 0.015 | 1.065 | 0.022 | 48.40909091 | 27.78715793 | 1506 | 39 | 1545 | 1545 | 1545 | 2.95 | 2258.41 | 62.17 | 5.3 | 17041425.97 | 277.56 | 94.08813559
2 | 976 | M | 8 | 0.042 | 1.005 | 0.02 | 50.25 | 29.96988564 | 1510 | 61 | 1571 | 1571 | 1571 | 2.28 | 2255.82 | 61.56 | 0.05 | 207772.8947 | 271.88 | 119.245614
2 | 909 | S05 | 11 | 0.026 | 1.044 | 0.024 | 43.5 | 25.93359266 | 1506 | 51 | 1557 | 1557 | 1557 | 2.83 | 2259.48 | 62.03 | 5.27 | 17671848.17 | 280.2 | 99.01060071
2 | 909 | S25 | 10 | 0.019 | 1.034 | 0.025 | 41.36 | 25.10710746 | 1506 | 50 | 1556 | 1556 | 1546 | 3.04 | 2259.96 | 62.07 | 5.31 | 16579482.87 | 263.69 | 86.74013158
2 | 909 | S30 | 11 | 0.023 | 1.046 | 0.02 | 52.3 | 29.96988564 | 1506 | 59 | 1565 | 1565 | 1562 | 3.06 | 2259.36 | 62.03 | 5.33 | 16528768.94 | 264.07 | 86.29738562
2 | 1116 | S10 | 6 | 0.023 | 1.32 | 0.026 | 50.76923077 | 24.33786233 | 1502 | 50 | 1552 | 1552 | 1564 | 2.77 | 2257.2 | 61.76 | 5.33 | 18241761.44 | 266.23 | 96.11191336
2 | 980 | S15 | 6 | 0.022 | 0.762 | 0.026 | 29.30769231 | 24.33786233 | 1508 | 51 | 1559 | 1559 | 1542 | 3.12 | 2258.33 | 62.15 | 4.82 | 14653087.35 | 266.25 | 85.33653846
2 | 980 | S20 | 7 | 0.013 | 0.722 | 0.028 | 25.78571429 | 22.94811947 | 1508 | 58 | 1566 | 1566 | 1552 | 2.81 | 2259.44 | 62.1 | 5.09 | 17189433.57 | 265.77 | 94.58007117
2 | 1116 | S25 | 3 | 0.021 | 1.31 | 0.018 | 72.77777778 | 32.58285073 | 1502 | 62 | 1564 | 1564 | 1560 | 2.6 | 2262.47 | 62 | 5.03 | 18383438.93 | 265.68 | 102.1846154
2 | 1116 | S30 | 7 | 0.02 | 1.33 | 0.021 | 63.33333333 | 28.83191546 | 1502 | 46 | 1548 | 1548 | 1537 | 2.71 | 2258.31 | 61.89 | 4.42 | 15469840.16 | 265.41 | 97.93726937
2 | 980 | M | 7 | 0.019 | 0.752 | 0.021 | 35.80952381 | 28.83191546 | 1508 | 88 | 1596 | 1596 | 1582 | 2.26 | 2248.89 | 61.37 | 0.1 | 417935.3097 | 261.31 | 115.6238938
2 | 1116 | S05 | 15 | 0.023 | 1.348 | 0.022 | 61.27272727 | 27.78715793 | 1502 | 48 | 1550 | 1550 | 1550 | 3.11 | 2245.79 | 62.08 | 5.29 | 16044039.3 | 0 | 0
2 | 980 | S10 | 7 | 0.018 | 0.673 | 0.024 | 28.04166667 | 25.93359266 | 1508 | 58 | 1566 | 1566 | 1555 | 2.91 | 2247.28 | 61.97 | 4.78 | 15503915.22 | 0 | 0
2 | 980 | S15 | 10 | 0.021 | 0.781 | 0.015 | 52.06666667 | 37.65403131 | 1508 | 41 | 1549 | 1549 | 1549 | 2.73 | 2250.83 | 61.97 | 4.62 | 15998207.08 | 0 | 0
2 | 980 | S25 | 9 | 0.037 | 0.751 | 0.018 | 41.72222222 | 32.58285073 | 1508 | 43 | 0 | 1551 | 1551 | 2.6 | 2246.78 | 62.1 | 4.63 | 16804186.11 | 0 | 0
2 | 980 | S30 | 10 | 0.025 | 0.748 | 0.022 | 34 | 27.78715793 | 1508 | 53 | 1561 | 1561 | 1557 | 2.97 | 2247.23 | 61.95 | 4.8 | 15253924.85 | 0 | 0
2 | 980 | M | 6 | 0.017 | 0.73 | 0.02 | 36.5 | 29.96988564 | 1508 | 83 | 0 | 1591 | 1591 | 2.42 | 2238.68 | 61.63 | 0.02 | 77706.24793 | 273.36 | 112.9586777
2 | 980 | S05 | 3 | 0.017 | 0.753 | 0.029 | 25.96551724 | 22.31802259 | 1508 | 41 | 1549 | 1549 | 1548 | 2.86 | 2242.57 | 61.99 | 4.65 | 15313773.46 | 0 | 0
2 | 976 | S26 | 8 | 0.023 | 1.026 | 0.014 | 73.28571429 | 39.77262916 | 1510 | 58 | 0 | 1568 | 1568 | 3.18 | 2246.6 | 61.95 | 4.23 | 12551287.92 | 0 | 0
2 | 980 | S15 | 6 | 0.02 | 0.77 | 0.016 | 48.125 | 35.77449321 | 1508 | 47 | 0 | 1555 | 1555 | 2.9 | 2246.47 | 62.16 | 4.81 | 15649374.81 | 0 | 0
2 | 980 | S20 | 5 | 0.016 | 0.77 | 0.019 | 40.52631579 | 31.21470086 | 1508 | 51 | 0 | 1559 | 1559 | 2.88 | 2249.05 | 62.05 | 4.3 | 14103417.71 | 0 | 0
2 | 980 | S10 | 6 | 0.022 | 0.74 | 0.017 | 43.52941176 | 34.09448306 | 1508 | 51 | 1559 | 1559 | 1559 | 2.79 | 2249.47 | 62 | 4.47 | 15136756.19 | 0 | 0
2 | 980 | S15 | 6 | 0.022 | 0.747 | 0.021 | 35.57142857 | 28.83191546 | 1508 | 49 | 1557 | 1557 | 1553 | 3.31 | 2248.3 | 62.02 | 4.73 | 13493875.47 | 0 | 0
2 | 980 | S25 | 6 | 0.02 | 0.743 | 0.023 | 32.30434783 | 26.82423957 | 1508 | 49 | 1557 | 1557 | 1655 | 3.12 | 2250.74 | 62.15 | 4.82 | 14603839.92 | 298.46 | 95.66025641
2 | 980 | M | 6 | 0.022 | 0.748 | 0.021 | 35.61904762 | 28.83191546 | 1508 | 67 | 0 | 1575 | 1575 | 2.44 | 2247.79 | 61.61 | 0.03 | 116074.4016 | 246.45 | 101.0040984
2 | 980 | S10 | 11 | 0.042 | 0.816 | 0.015 | 54.4 | 37.65403131 | 1508 | 56 | 1564 | 1564 | 1557 | 2.75 | 2249.66 | 61.89 | 4.4 | 15117715.2 | 0 | 0
2 | 980 | S20 | 1 | 0.019 | 0.757 | 0.012 | 63.08333333 | 44.94691449 | 1508 | 33 | 1541 | 1541 | 1541 | 2.97 | 2249.89 | 62.13 | 4.4 | 13999315.56 | 0 | 0
2 | 980 | M | 5 | 0.021 | 0.8 | 0.015 | 53.33333333 | 37.65403131 | 1508 | 72 | 1580 | 1580 | 1580 | 2.3 | 2249.45 | 61.46 | 0.03 | 123230.7391 | 301.04 | 130.8869565
2 | 980 | S05 | 7 | 0.022 | 0.775 | 0.019 | 40.78947368 | 31.21470086 | 1508 | 48 | 1556 | 1556 | 1556 | 2.31 | 2255.31 | 61.97 | 3.45 | 14146944.55 | 298.06 | 129.030303
2 | 980 | S20 | 9 | 0.018 | 0.758 | 0.018 | 42.11111111 | 32.58285073 | 1508 | 49 | 1557 | 1557 | 1549 | 2.87 | 2252.32 | 61.92 | 4.41 | 14535704.2 | 0 | 0
2 | 980 | S25 | 6 | 0.021 | 0.702 | 0.016 | 43.875 | 35.77449321 | 1508 | 44 | 1552 | 1552 | 1562 | 2.91 | 2254.1 | 61.98 | 4.57 | 14867764.74 | 0 | 0
2 | 1116 | S30 | 8 | 0.024 | 1.31 | 0.018 | 72.77777778 | 32.58285073 | 1502 | 30 | 0 | 1532 | 1532 | 3.39 | 2252.95 | 61.97 | 4.44 | 12393218.76 | 0 | 0
2 | 1116 | S05 | 5 | 0.024 | 1.34 | 0.017 | 78.82352941 | 34.09448306 | 1502 | 29 | 1531 | 1531 | 1531 | 2.93 | 2250.92 | 62.08 | 4.51 | 14551852.1 | 0 | 0
2 | 980 | S10 | 6 | 0.027 | 0.747 | 0.025 | 29.88 | 25.10710746 | 1508 | 46 | 0 | 1554 | 1554 | 3.41 | 2251.05 | 62.08 | 4.38 | 12143787.62 | 0 | 0
2 | 980 | S20 | 8 | 0.024 | 0.8 | 0.015 | 53.33333333 | 37.65403131 | 1508 | 64 | 1572 | 1572 | 1554 | 3.11 | 2248.08 | 61.95 | 4.25 | 12902967.2 | 0 | 0
2 | 976 | M | 5 | 0.028 | 1.02 | 0.019 | 53.68421053 | 31.21470086 | 1510 | 84 | 1594 | 1594 | 1592 | 2.59 | 2238.78 | 61.75 | 0.45 | 1633704.324 | 294.95 | 113.8803089
2 | 980 | S05 | 3 | 0.023 | 0.777 | 0.023 | 33.7826087 | 26.82423957 | 1508 | 54 | 1562 | 1562 | 1553 | 2.77 | 2236.78 | 61.93 | 3.83 | 12989474.04 | 0 | 0
2 | 980 | S10 | 10 | 0.028 | 0.794 | 0.026 | 30.53846154 | 24.33786233 | 1508 | 52 | 1560 | 1560 | 1555 | 2.93 | 2236.94 | 62.12 | 4.39 | 14076689.32 | 0 | 0
2 | 980 | S15 | 9 | 0.021 | 0.769 | 0.025 | 30.76 | 25.10710746 | 1508 | 46 | 1554 | 1554 | 1557 | 2.89 | 2239.46 | 62 | 4.43 | 14417782.96 | 0 | 0
2 | 980 | S20 | 6 | 0.026 | 0.713 | 0.02 | 35.65 | 29.96988564 | 1508 | 143 | 1651 | 1651 | 1541 | 2.68 | 2239.11 | 62.13 | 3.55 | 12457138.1 | 0 | 0
2 | 980 | S25 | 10 | 0.021 | 0.74 | 0.019 | 38.94736842 | 31.21470086 | 1508 | 64 | 1572 | 1572 | 1552 | 3.42 | 2231.9 | 61.89 | 4.13 | 11320040.18 | 0 | 0
2 | 980 | S30 | 6 | 0.018 | 0.73 | 0.015 | 48.66666667 | 37.65403131 | 1508 | 53 | 0 | 1561 | 1561 | 3.33 | 2233.95 | 61.89 | 4.31 | 12143832.7 | 0 | 0
2 | 980 | S05 | 9 | 0.021 | 0.705 | 0.021 | 33.57142857 | 28.83191546 | 1508 | 59 | 0 | 1567 | 1567 | 2.88 | 2235.81 | 62 | 4.03 | 13140041.69 | 0 | 0
2 | 980 | S10 | 7 | 0.022 | 0.71 | 0.032 | 22.1875 | 20.64126415 | 1508 | 154 | 0 | 1662 | 1662 | 2.8 | 2236.31 | 62.03 | 4.22 | 14155842.3 | 0 | 0
2 | 980 | S15 | 15 | 0.021 | 0.75 | 0.017 | 44.11764706 | 34.09448306 | 1508 | 32 | 1540 | 1540 | 1547 | 3.22 | 2231.77 | 61.99 | 4.6 | 13390620 | 0 | 0
2 | 980 | S20 | 6 | 0.023 | 0.722 | 0.016 | 45.125 | 35.77449321 | 1508 | 40 | 1548 | 1548 | 1560 | 3.15 | 2232.49 | 61.96 | 4.35 | 12948442 | 0 | 0
2 | 980 | S25 | 13 | 0.023 | 0.71 | 0.019 | 37.36842105 | 31.21470086 | 1508 | 54 | 1562 | 1562 | 1562 | 3.31 | 2234.63 | 61.82 | 5.05 | 14319184.98 | 0 | 0
2 | 980 | S05 | 11 | 0.023 | 0.747 | 0.028 | 26.67857143 | 22.94811947 | 1508 | 32 | 1540 | 1540 | 1540 | 3.03 | 2233.84 | 62.08 | 4.2 | 13004929.9 | 307.84 | 101.5973597
2 | 980 | S10 | 10 | 0.031 | 0.742 | 0.02 | 37.1 | 29.96988564 | 1508 | 33 | 1541 | 1541 | 1541 | 3.35 | 2229.63 | 61.99 | 4.51 | 12607060.14 | 302.95 | 90.43283582
2 | 909 | S15 | 6 | 0.015 | 1.01 | 0.018 | 56.11111111 | 32.58285073 | 1506 | 41 | 1547 | 1547 | 1553 | 3.43 | 2234.62 | 61.87 | 5.13 | 14037061.96 | 0 | 0
2 | 909 | S05 | 9 | 0.027 | 1.023 | 0.015 | 68.2 | 37.65403131 | 1506 | 53 | 1559 | 1559 | 1559 | 2.89 | 2232.08 | 62.05 | 3.65 | 11840064.5 | 306.24 | 105.9653979
2 | 909 | S14 | 6 | 0.023 | 1.041 | 0.018 | 57.83333333 | 32.58285073 | 1506 | 46 | 0 | 1552 | 1552 | 2.9 | 2233.35 | 62.17 | 3.89 | 12582231.83 | 0 | 0
2 | 976 | M | 6 | 0.022 | 1.015 | 0.017 | 59.70588235 | 34.09448306 | 1510 | 58 | 1568 | 1568 | 1582 | 2.29 | 2233.58 | 61.78 | 0.04 | 163860.8908 | 294.45 | 128.580786
2 | 909 | S15 | 8 | 0.02 | 1.111 | 0.02 | 55.55 | 29.96988564 | 1506 | 45 | 0 | 1551 | 1551 | 2.4 | 2235.85 | 62.11 | 4.07 | 15924841.63 | 306.3 | 127.625
2 | 980 | S20 | 2 | 0.022 | 1.071 | 0.018 | 59.5 | 32.58285073 | 1508 | 41 | 0 | 1549 | 1549 | 2.54 | 2235.13 | 62.1 | 4.14 | 15300960.8 | 298.25 | 117.4212598
2 | 909 | S25 | 2 | 0.017 | 1.017 | 0.011 | 92.45454545 | 48.15942887 | 1506 | 41 | 1547 | 1547 | 1542 | 2.82 | 2240.27 | 61.76 | 3.5 | 11678003.19 | 0 | 0
2 | 976 | M | 10 | 0.023 | 1.015 | 0.012 | 84.58333333 | 44.94691449 | 1510 | 78 | 0 | 1588 | 1588 | 2.48 | 2231.07 | 61.39 | 0.06 | 226705.5 | 312.65 | 126.0685484
2 | 909 | S07 | 0 | 0.023 | 1.05 | 0.016 | 65.625 | 35.77449321 | 1506 | 57 | 0 | 1563 | 1563 | 2.8 | 2235.52 | 61.68 | 3.92 | 13144857.6 | 315.28 | 112.6
2 | 909 | S20 | 8 | 0.028 | 1.089 | 0.019 | 57.31578947 | 31.21470086 | 1506 | 61 | 1567 | 1567 | 1567 | 3.05 | 2234.4 | 62.06 | 0.01 | 30768.78689 | 0 | 0
2 | 909 | M | 7 | 0.019 | 1.015 | 0.014 | 72.5 | 39.77262916 | 1506 | 76 | 0 | 1582 | 1582 | 2.33 | 2230.64 | 61.32 | 0.03 | 120626.8841 | 293.52 | 125.9742489
2 | 909 | S05 | 11 | 0.019 | 0.757 | 0.022 | 34.40909091 | 27.78715793 | 1506 | 47 | 0 | 1553 | 1553 | 2.78 | 2232.75 | 61.83 | 3.8 | 12818233.81 | 0 | 0
2 | 909 | S15 | 9 | 0.025 | 1.025 | 0.019 | 53.94736842 | 31.21470086 | 1506 | 186 | 1692 | 1692 | 1561 | 2.78 | 2231.52 | 62.05 | 0 | 0 | 302.1 | 108.6690647
2 | 909 | M | 7 | 0.019 | 1.022 | 0.012 | 85.16666667 | 44.94691449 | 1506 | 82 | 1588 | 1588 | 1588 | 2.36 | 2232.48 | 61.73 | 0.01 | 39730.57627 | 297.4 | 126.0169492
2 | 980 | S20 | 6 | 0.019 | 0.801 | 0.025 | 32.04 | 25.10710746 | 1508 | 69 | 1577 | 1577 | 1559 | 3.1 | 2233.23 | 62.05 | 5.4 | 16338598.84 | 0 | 0
2 | 980 | S10 | 9 | 0.015 | 0.743 | 0.016 | 46.4375 | 35.77449321 | 1508 | 55 | 1563 | 1563 | 1563 | 3.12 | 2261.76 | 61.94 | 5.06 | 15406065.23 | 305.95 | 98.06089744
2 | 980 | S15 | 9 | 0.02 | 0.731 | 0.016 | 45.6875 | 35.77449321 | 1508 | 49 | 1557 | 1557 | 1570 | 2.94 | 2261.03 | 61.78 | 5.31 | 17151527.57 | 304.58 | 103.5986395
2 | 980 | M | 7 | 0.019 | 0.83 | 0.008 | 103.75 | 62.00271238 | 1508 | 86 | 1594 | 1594 | 1598 | 2.42 | 2262.8 | 61.44 | 0.18 | 706891.2397 | 306.78 | 126.768595
2 | 980 | S10 | 11 | 0.032 | 0.739 | 0.017 | 43.47058824 | 34.09448306 | 1508 | 45 | 1553 | 1553 | 1553 | 3.18 | 2263.4 | 62.03 | 4.99 | 14917087.17 | 310.33 | 97.58805031
2 | 980 | S15 | 13 | 0.014 | 0.715 | 0.011 | 65 | 48.15942887 | 1508 | 60 | 1568 | 1568 | 1556 | 2.79 | 2262.12 | 61.93 | 5.46 | 18593166.97 | 310.19 | 111.1792115
2 | 980 | S20 | 9 | 0.019 | 0.755 | 0.015 | 50.33333333 | 37.65403131 | 1508 | 52 | 1560 | 1560 | 1564 | 2.89 | 2263.4 | 61.95 | 4.76 | 15657402.35 | 298.91 | 103.4290657
2 | 909 | M | 4 | 0.018 | 1.044 | 0.018 | 58 | 32.58285073 | 1506 | 66 | 1572 | 1572 | 1572 | 2.29 | 2259.39 | 61.7 | 0.12 | 497263.1266 | 299 | 130.5676856
2 | 909 | M | 6 | 0.022 | 1.057 | 0.011 | 96.09090909 | 48.15942887 | 1506 | 103 | 1609 | 1609 | 1609 | 2.2 | 2265.99 | 61.58 | 0.23 | 994975.6091 | 301.55 | 137.0681818
2 | 909 | S14 | 7 | 0.025 | 1 | 0.015 | 66.66666667 | 37.65403131 | 1506 | 52 | 1558 | 1558 | 1547 | 2.57 | 2268.87 | 62.12 | 4.65 | 17241646.34 | 296.27 | 115.2801556
2 | 980 | S19 | 9 | 0.018 | 0.762 | 0.017 | 44.82352941 | 34.09448306 | 1508 | 38 | 1546 | 1546 | 1546 | 2.64 | 2268.61 | 61.9 | 4.96 | 17901395.27 | 295.38 | 111.8863636
2 | 909 | S24 | 7 | 0.017 | 1.042 | 0.025 | 41.68 | 25.10710746 | 1506 | 50 | 1556 | 1556 | 1545 | 2.48 | 2265.6 | 62 | 5.19 | 19913527.74 | 295.1 | 118.9919355
2 | 909 | S05 | 12 | 0.021 | 1.019 | 0.014 | 72.78571429 | 39.77262916 | 1506 | 46 | 0 | 1552 | 1552 | 2.93 | 2265.3 | 61.72 | 4.72 | 15326726.01 | 290.82 | 99.2559727
2 | 909 | S10 | 10 | 0.026 | 1.04 | 0.024 | 43.33333333 | 25.93359266 | 1506 | 58 | 1564 | 1564 | 1564 | 2.83 | 2265.88 | 62.22 | 5.06 | 17015717.94 | 289.72 | 102.3745583
2 | 980 | M | 7 | 0.023 | 0.756 | 0.016 | 47.25 | 35.77449321 | 1508 | 66 | 1574 | 1574 | 1583 | 2.36 | 2329.72 | 61.58 | 0.11 | 456072.3051 | 290.1 | 122.9237288
2 | 909 | S05 | 7 | 0.028 | 1.028 | 0.016 | 64.25 | 35.77449321 | 1506 | 50 | 1556 | 1556 | 1557 | 2.67 | 2337.97 | 61.89 | 4.92 | 18094311.64 | 290.47 | 108.7902622
2 | 909 | S10 | 5 | 0.018 | 1.045 | 0.022 | 47.5 | 27.78715793 | 1506 | 54 | 1560 | 1560 | 1551 | 2.97 | 2337.02 | 62.02 | 5.2 | 17185359.19 | 290.39 | 97.77441077
2 | 909 | S15 | 4 | 0.021 | 1.002 | 0.012 | 83.5 | 44.94691449 | 1506 | 61 | 0 | 1567 | 1567 | 2.93 | 2335.65 | 61.8 | 4.86 | 16271429.28 | 290.15 | 99.02730375
2 | 980 | S20 | 5 | 0.026 | 0.77 | 0.029 | 26.55172414 | 22.31802259 | 1508 | 49 | 1557 | 1557 | 1556 | 3.03 | 2339.57 | 61.94 | 5.05 | 16376990 | 289.59 | 95.57425743
2 | 909 | S05 | 7 | 0.022 | 1.038 | 0.027 | 38.44444444 | 23.61991192 | 1506 | 44 | 1550 | 1550 | 1550 | 2.47 | 2332.32 | 61.74 | 4.47 | 17727520.52 | 289.37 | 117.1538462
2 | 909 | S15 | 7 | 0.022 | 1.054 | 0.018 | 58.55555556 | 32.58285073 | 1506 | 30 | 0 | 1536 | 1536 | 2.76 | 2331.37 | 61.97 | 4.7 | 16674363.7 | 288.01 | 104.3514493
2 | 909 | S20 | 5 | 0.031 | 1.053 | 0.016 | 65.8125 | 35.77449321 | 1506 | 57 | 1563 | 1563 | 1547 | 3 | 2331.35 | 61.81 | 5.22 | 17037505.8 | 288.17 | 96.05666667
2 | 909 | S25 | 7 | 0.016 | 1.06 | 0.018 | 58.88888889 | 32.58285073 | 1506 | 51 | 1557 | 1557 | 1557 | 3.18 | 2328.43 | 62.06 | 5.18 | 15929975.81 | 289.64 | 91.08176101
2 | 909 | M | 5 | 0.02 | 1.04 | 0.007 | 148.5714286 | 68.93209842 | 1506 | 62 | 1568 | 1568 | 1578 | 2.38 | 2318.72 | 61.61 | 0 | 0 | 297.93 | 125.1806723
2 | 909 | M | 6 | 0.018 | 1.125 | 0.015 | 75 | 37.65403131 | 1506 | 81 | 0 | 1587 | 1587 | 2.39 | 2319.23 | 61.62 | 0.01 | 40756.3431 | 296.68 | 124.1338912
2 | 909 | S05 | 4 | 0.02 | 1.032 | 0.022 | 46.90909091 | 27.78715793 | 1506 | 44 | 1550 | 1550 | 1552 | 3.09 | 2328.46 | 61.78 | 4.52 | 14305334.83 | 298.87 | 96.72168285
2 | 909 | S10 | 6 | 0.021 | 1.042 | 0.011 | 94.72727273 | 48.15942887 | 1506 | 61 | 1567 | 1567 | 1569 | 2.97 | 2331.42 | 61.97 | 4.99 | 16451818.3 | 298.68 | 100.5656566
2 | 909 | S15 | 6 | 0.02 | 1.044 | 0.016 | 65.25 | 35.77449321 | 1506 | 57 | 1563 | 1563 | 1563 | 2.9 | 2324.79 | 62.01 | 4.51 | 15184886.96 | 298.54 | 102.9448276
2 | 909 | S25 | 4 | 0.019 | 1.002 | 0.012 | 83.5 | 44.94691449 | 1506 | 198 | 1704 | 1704 | 1554 | 3.02 | 2325.69 | 62.06 | 5.19 | 16786553.19 | 298.71 | 98.91059603
2 | 909 | M | 8 | 0.022 | 1.058 | 0.012 | 88.16666667 | 44.94691449 | 1506 | 83 | 0 | 1589 | 1589 | 2.48 | 2317.15 | 61.35 | 0.46 | 1805134.597 | 301.78 | 121.6854839
2 | 909 | S05 | 5 | 0.024 | 1.104 | 0.016 | 69 | 35.77449321 | 1506 | 49 | 1555 | 1555 | 1551 | 2.92 | 2329.54 | 62 | 4.73 | 15848849.88 | 304.63 | 104.3253425
2 | 909 | S20 | 5 | 0.034 | 1.03 | 0.017 | 60.58823529 | 34.09448306 | 1506 | 47 | 1553 | 1553 | 1549 | 2.83 | 2325.15 | 61.94 | 5.09 | 17564330.99 | 299.28 | 105.7526502
2 | 909 | M | 9 | 0.025 | 1.07 | 0.019 | 56.31578947 | 31.21470086 | 1506 | 73 | 1579 | 1579 | 1593 | 2.63 | 2317.56 | 61.66 | 0.31 | 1147324.38 | 298.68 | 113.5665399
2 | 976 | S05 | 8 | 0.012 | 0.981 | 0.013 | 75.46153846 | 42.18126779 | 1510 | 58 | 1568 | 1568 | 1567 | 2.91 | 2329.58 | 62.03 | 3.91 | 13146516.41 | 299.53 | 102.9312715
2 | 980 | S10 | 4 | 0.019 | 0.793 | 0.016 | 49.5625 | 35.77449321 | 1508 | 49 | 1557 | 1557 | 1542 | 2.91 | 2324.7 | 62.22 | 4.83 | 16205795.26 | 299.77 | 103.0137457
2 | 980 | S20 | 3 | 0.019 | 0.803 | 0.018 | 44.61111111 | 32.58285073 | 1508 | 38 | 1546 | 1546 | 1546 | 2.99 | 2325.46 | 61.92 | 4.84 | 15810017.02 | 296.95 | 99.31438127
2 | 980 | M | 7 | 0.024 | 0.73 | 0.01 | 73 | 51.94243253 | 1508 | 73 | 1581 | 1581 | 1581 | 2.38 | 2318.1 | 61.53 | 0 | 0 | 302.95 | 127.289916
2 | 980 | S05 | 2 | 0.026 | 0.796 | 0.017 | 46.82352941 | 34.09448306 | 1508 | 31 | 1539 | 1539 | 1534 | 3.07 | 2325.16 | 62.03 | 0 | 0 | 305.25 | 99.42996743
2 | 980 | S10 | 6 | 0.032 | 0.775 | 0.019 | 40.78947368 | 31.21470086 | 1508 | 41 | 0 | 1549 | 1549 | 2.5 | 2321.55 | 61.81 | 0 | 0 | 304.24 | 121.696
2 | 980 | S10 | 6 | 0.018 | 0.767 | 0.013 | 59 | 42.18126779 | 1508 | 40 | 1548 | 1548 | 1552 | 3.06 | 2322.18 | 61.96 | 4.56 | 14534114.82 | 299.51 | 97.87908497
2 | 980 | S15 | 7 | 0.014 | 0.795 | 0.017 | 46.76470588 | 34.09448306 | 1508 | 46 | 1554 | 1554 | 1542 | 2.98 | 2318.86 | 62.04 | 0.04 | 130727.6779 | 298.75 | 100.2516779
2 | 980 | S20 | 7 | 0.018 | 0.81 | 0.018 | 45 | 32.58285073 | 1508 | 25 | 0 | 1533 | 1533 | 2.68 | 2322.13 | 61.83 | 0 | 0 | 298.12 | 111.238806
2 | 980 | S25 | 4 | 0.016 | 0.76 | 0.02 | 38 | 29.96988564 | 1508 | 42 | 1550 | 1550 | 1550 | 2.52 | 2315.13 | 62.1 | 0 | 0 | 289.45 | 114.8611111
2 | 980 | M | 4 | 0.029 | 0.74 | 0.021 | 35.23809524 | 28.83191546 | 1508 | 54 | 1562 | 1562 | 1581 | 2.35 | 2306.54 | 61.57 | 0.06 | 247339.6085 | 272.09 | 115.7829787
2 | 980 | S05 | 4 | 0.021 | 0.739 | 0.022 | 33.59090909 | 27.78715793 | 1508 | 49 | 1557 | 1557 | 1547 | 2.92 | 2320.24 | 62.16 | 4.21 | 14050165.64 | 281.22 | 96.30821918
2 | 980 | S20 | 5 | 0.016 | 0.748 | 0.013 | 57.53846154 | 42.18126779 | 1508 | 42 | 0 | 1550 | 1550 | 2.9 | 2320.34 | 61.87 | 4.32 | 14517327.23 | 278.11 | 95.9
2 | 980 | M | 8 | 0.022 | 0.823 | 0.014 | 58.78571429 | 39.77262916 | 1508 | 69 | 1577 | 1577 | 1585 | 2.38 | 2308.83 | 61.41 | 0.21 | 855625.2353 | 273.05 | 114.7268908
2 | 980 | S05 | 6 | 0.02 | 0.748 | 0.02 | 37.4 | 29.96988564 | 1508 | 51 | 0 | 1559 | 1559 | 2.9 | 2318.61 | 61.96 | 4.41 | 14808722.21 | 319.3 | 110.1034483
2 | 980 | S10 | 8 | 0.018 | 0.761 | 0.016 | 47.5625 | 35.77449321 | 1508 | 38 | 1546 | 1546 | 1546 | 2.93 | 2320.67 | 61.99 | 4.36 | 14503791.48 | 298.88 | 102.0068259
2 | 980 | S15 | 9 | 0.023 | 0.821 | 0.026 | 31.57692308 | 24.33786233 | 1508 | 43 | 1551 | 1551 | 1551 | 3 | 2318.97 | 62.06 | 3.88 | 12596645.04 | 292.91 | 97.63666667
2 | 980 | S20 | 6 | 0.02 | 0.75 | 0.019 | 39.47368421 | 31.21470086 | 1508 | 53 | 0 | 1561 | 1561 | 3.12 | 2314.46 | 62.08 | 4.44 | 13833349.38 | 0 | 0
2 | 980 | M | 7 | 0.018 | 0.73 | 0.011 | 66.36363636 | 48.15942887 | 1508 | 60 | 1568 | 1568 | 1568 | 2.56 | 2308.91 | 61.61 | 0.15 | 568208.3203 | 292.75 | 114.3554688
2 | 980 | S05 | 3 | 0.031 | 0.751 | 0.02 | 37.55 | 29.96988564 | 1508 | 41 | 1549 | 1549 | 1551 | 3 | 2317.68 | 62.18 | 4.28 | 13887538.56 | 0 | 0
2 | 980 | S10 | 7 | 0.026 | 0.749 | 0.025 | 29.96 | 25.10710746 | 1508 | 40 | 1548 | 1548 | 1550 | 3.28 | 2320.04 | 62.17 | 3.93 | 11675176.9 | 0 | 0
2 | 980 | S15 | 8 | 0.016 | 0.723 | 0.024 | 30.125 | 25.93359266 | 1508 | 67 | 1575 | 1575 | 1575 | 3.28 | 2315.43 | 61.86 | 3.97 | 11770573.12 | 314.05 | 95.74695122
2 | 980 | M | 9 | 0.024 | 0.789 | 0.017 | 46.41176471 | 34.09448306 | 1508 | 66 | 0 | 1574 | 1574 | 2.29 | 2306.55 | 61.48 | 0.57 | 2411301.616 | 270.05 | 117.9257642
2 | 980 | S05 | 7 | 0.019 | 0.753 | 0.02 | 37.65 | 29.96988564 | 1508 | 65 | 1573 | 1573 | 1573 | 2.24 | 2311.57 | 61.94 | 4.07 | 17640168.56 | 293.26 | 130.9196429
2 | 980 | S10 | 3 | 0.029 | 0.75 | 0.024 | 31.25 | 25.93359266 | 1508 | 56 | 1564 | 1564 | 1550 | 2.39 | 2314.3 | 61.92 | 3.65 | 14844443.1 | 282.72 | 118.292887
2 | 980 | S15 | 1 | 0.019 | 0.725 | 0.018 | 40.27777778 | 32.58285073 | 1508 | 24 | 1532 | 1532 | 1562 | 3.1 | 2308.25 | 62.02 | 0 | 0 | 0 | 0
2 | 980 | M | 7 | 0.026 | 0.768 | 0.016 | 48 | 35.77449321 | 1508 | 72 | 0 | 1580 | 1580 | 2.35 | 2305.64 | 61.21 | 0.17 | 700522.1106 | 295.53 | 125.7574468
2 | 980 | S05 | 5 | 0.019 | 0.76 | 0.024 | 31.66666667 | 25.93359266 | 1508 | 39 | 1547 | 1547 | 1535 | 2.9 | 2311.89 | 62.12 | 3.72 | 12455506.68 | 318.25 | 109.7413793
2 | 980 | S15 | 5 | 0.016 | 0.748 | 0.032 | 23.375 | 20.64126415 | 1508 | 41 | 0 | 1549 | 1549 | 3.05 | 2307.62 | 62.06 | 4.12 | 13092149.67 | 0 | 0
2 | 980 | S20 | 6 | 0.019 | 0.753 | 0.019 | 39.63157895 | 31.21470086 | 1508 | 54 | 1562 | 1562 | 1553 | 2.96 | 2310.94 | 61.97 | 4.61 | 15116358.2 | 309.66 | 104.6148649
2 | 980 | S25 | 4 | 0.016 | 0.782 | 0.015 | 52.13333333 | 37.65403131 | 1508 | 67 | 1575 | 1575 | 1555 | 2.96 | 2313.79 | 61.99 | 4.69 | 15397647.1 | 307.62 | 103.9256757
2 | 980 | M | 6 | 0.015 | 0.752 | 0.015 | 50.13333333 | 37.65403131 | 1508 | 71 | 0 | 1579 | 1579 | 2.32 | 2301.61 | 61.61 | 0.04 | 166668.3103 | 280.42 | 120.8706897
2 | 980 | S05 | 3 | 0.022 | 0.771 | 0.025 | 30.84 | 25.10710746 | 1508 | 44 | 1552 | 1552 | 1539 | 2.86 | 2310.43 | 62.1 | 4.13 | 14012838.73 | 0 | 0
2 | 980 | S10 | 6 | 0.013 | 0.72 | 0.019 | 37.89473684 | 31.21470086 | 1508 | 41 | 1549 | 1549 | 1543 | 2.52 | 2311.75 | 62.05 | 3.91 | 15064904.17 | 305.28 | 121.1428571
2 | 976 | M | 6 | 0.017 | 0.98 | 0.011 | 89.09090909 | 48.15942887 | 1510 | 66 | 1576 | 1576 | 1565 | 2.35 | 2303.84 | 61.59 | 0.25 | 1029375.319 | 284.62 | 121.1148936
2 | 980 | S10 | 7 | 0.022 | 0.75 | 0.026 | 28.84615385 | 24.33786233 | 1508 | 38 | 1546 | 1546 | 1541 | 2.97 | 2312.05 | 62.14 | 3.95 | 12914784.34 | 0 | 0
2 | 980 | S05 | 5 | 0.019 | 0.76 | 0.027 | 28.14814815 | 23.61991192 | 1508 | 27 | 1535 | 1535 | 1535 | 2.78 | 2308.14 | 61.84 | 3.72 | 12972078.91 | 0 | 0
2 | 980 | S20 | 9 | 0.02 | 0.728 | 0.019 | 38.31578947 | 31.21470086 | 1508 | 60 | 0 | 1568 | 1568 | 2.96 | 2307.32 | 61.94 | 4.34 | 14208726 | 0 | 0
2 | 980 | S25 | 12 | 0.02 | 0.753 | 0.038 | 19.81578947 | 18.01034279 | 1508 | 59 | 1567 | 1567 | 1567 | 2.89 | 2305.48 | 61.82 | 4.62 | 15479423.5 | 0 | 0
2 | 976 | M | 10 | 0.018 | 1.004 | 0.018 | 55.77777778 | 32.58285073 | 1510 | 75 | 0 | 1585 | 1585 | 2.4 | 2297.83 | 61.6 | 0.2 | 804240.5 | 283.71 | 118.2125
2 | 909 | S15 | 8 | 0.02 | 1.045 | 0.032 | 32.65625 | 20.64126415 | 1506 | 54 | 1560 | 1560 | 1560 | 2.98 | 2300.21 | 61.98 | 4.12 | 13356655.65 | 0 | 0
2 | 909 | S20 | 3 | 0.015 | 1.023 | 0.017 | 60.17647059 | 34.09448306 | 1506 | 58 | 0 | 1564 | 1564 | 2.97 | 2302.86 | 61.93 | 4.02 | 13091410.18 | 0 | 0
2 | 909 | M | 5 | 0.019 | 1.03 | 0.018 | 57.22222222 | 32.58285073 | 1506 | 68 | 1574 | 1574 | 1574 | 2.31 | 2293.75 | 61.44 | 0.06 | 250227.2727 | 273.36 | 118.3376623
2 | 980 | S20 | 4 | 0.022 | 0.764 | 0.024 | 31.83333333 | 25.93359266 | 1508 | 40 | 0 | 1548 | 1548 | 2.56 | 2299.68 | 61.9 | 4.1 | 15468941.25 | 0 | 0
2 | 909 | S25 | 2 | 0.031 | 1.022 | 0.028 | 36.5 | 22.94811947 | 1506 | 52 | 1558 | 1558 | 1533 | 2.59 | 2297.21 | 61.87 | 4.65 | 17322205.14 | 0 | 0
2 | 909 | M | 8 | 0.018 | 1.029 | 0.022 | 46.77272727 | 27.78715793 | 1506 | 87 | 1593 | 1593 | 1593 | 2.3 | 2291.52 | 61.57 | 1 | 4184514.783 | 281.71 | 122.4826087
2 | 909 | S05 | 9 | 0.015 | 1.02 | 0.028 | 36.42857143 | 22.94811947 | 1506 | 53 | 0 | 1559 | 1559 | 2.88 | 2300.46 | 61.98 | 3.91 | 13117414.63 | 0 | 0
2 | 1116 | S25 | 5 | 0.017 | 1.423 | 0.029 | 49.06896552 | 22.31802259 | 1502 | 43 | 1545 | 1545 | 1545 | 2.91 | 2299.3 | 61.97 | 4.49 | 14900412.16 | 0 | 0
2 | 909 | M | 7 | 0.023 | 1.094 | 0.012 | 91.16666667 | 44.94691449 | 1506 | 185 | 1691 | 1691 | 1599 | 2.31 | 2295.35 | 61.09 | 0.03 | 125200.9091 | 280.5 | 121.4285714
2 | 909 | S05 | 7 | 0.026 | 1.043 | 0.029 | 35.96551724 | 22.31802259 | 1506 | 54 | 1560 | 1560 | 1551 | 2.9 | 2301.96 | 61.88 | 4.87 | 16235962.01 | 0 | 0
2 | 909 | S10 | 8 | 0.015 | 1.031 | 0.037 | 27.86486486 | 18.39547627 | 1506 | 62 | 1568 | 1568 | 1568 | 2.51 | 2299.82 | 61.94 | 4.31 | 16586191.89 | 0 | 0
2 | 909 | S15 | 9 | 0.014 | 1.081 | 0.021 | 51.47619048 | 28.83191546 | 1506 | 54 | 1560 | 1560 | 1555 | 2.39 | 2297.56 | 62.05 | 3.75 | 15140824.27 | 297.6 | 124.5188285
2 | 909 | S25 | 7 | 0.016 | 1.038 | 0.018 | 57.66666667 | 32.58285073 | 1506 | 63 | 1569 | 1569 | 1567 | 3.17 | 2297.81 | 62.07 | 4.1 | 12482109.84 | 316.33 | 99.78864353
2 | 909 | S05 | 6 | 0.025 | 1.059 | 0.026 | 40.73076923 | 24.33786233 | 1506 | 46 | 0 | 1552 | 1552 | 2.63 | 2301.61 | 61.85 | 4.11 | 15106612.86 | 0 | 0
2 | 909 | S25 | 9 | 0.02 | 1.044 | 0.016 | 65.25 | 35.77449321 | 1506 | 60 | 1566 | 1566 | 1566 | 3.27 | 2305.78 | 62.09 | 4.74 | 14037757.87 | 0 | 0
2 | 909 | M | 7 | 0.035 | 1.12 | 0.007 | 160 | 68.93209842 | 1506 | 85 | 1591 | 1591 | 1591 | 2.41 | 2247.57 | 61.41 | 0.77 | 3016033.768 | 286.5 | 118.879668
2 | 909 | S03 | 7 | 0.025 | 1.04 | 0.015 | 69.33333333 | 37.65403131 | 1506 | 51 | 1557 | 1557 | 1552 | 3 | 2245.11 | 61.92 | 4.29 | 13484130.66 | 0 | 0
2 | 909 | S15 | 7 | 0.027 | 1.032 | 0.032 | 32.25 | 20.64126415 | 1506 | 45 | 1551 | 1551 | 1551 | 2.99 | 2238.28 | 62.17 | 4.32 | 13582392.08 | 0 | 0
2 | 980 | S20 | 8 | 0.026 | 0.773 | 0.019 | 40.68421053 | 31.21470086 | 1508 | 60 | 1568 | 1568 | 1568 | 2.99 | 2241.54 | 62.02 | 4.12 | 12972444.2 | 0 | 0
2 | 980 | M | 12 | 0.023 | 0.797 | 0.022 | 36.22727273 | 27.78715793 | 1508 | 87 | 1595 | 1595 | 1584 | 2.38 | 2240.71 | 61.47 | 0.64 | 2530684.235 | 277.68 | 116.6722689
2 | 909 | S05 | 3 | 0.023 | 1.01 | 0.018 | 56.11111111 | 32.58285073 | 1506 | 66 | 1572 | 1572 | 1572 | 2.94 | 2243.33 | 62.03 | 0.03 | 96142.71429 | 0 | 0
2 | 909 | S15 | 7 | 0.025 | 1.037 | 0.028 | 37.03571429 | 22.94811947 | 1506 | 52 | 1558 | 1558 | 1558 | 2.89 | 2238.27 | 61.77 | 3.99 | 12978868.05 | 0 | 0
2 | 909 | S20 | 5 | 0.024 | 1.156 | 0.023 | 50.26086957 | 26.82423957 | 1506 | 59 | 1565 | 1565 | 1567 | 2.97 | 2241.24 | 62.06 | 3.79 | 12012140.85 | 0 | 0
2 | 976 | M | 12 | 0.023 | 1.012 | 0.018 | 56.22222222 | 32.58285073 | 1510 | 57 | 1567 | 1567 | 1567 | 2.35 | 2248.49 | 61.62 | 0.11 | 442043.566 | 278.48 | 118.5021277
2 | 909 | S15 | 8 | 0.022 | 1.078 | 0.028 | 38.5 | 22.94811947 | 1506 | 59 | 1565 | 1565 | 1565 | 3.29 | 2240.01 | 62.04 | 0.01 | 28595.87234 | 0 | 0
2 | 909 | S20 | 12 | 0.045 | 0.953 | 0.028 | 34.03571429 | 22.94811947 | 1506 | 50 | 1556 | 1556 | 1556 | 2.8 | 2247.8 | 61.91 | 0.05 | 168585 | 313.73 | 112.0464286
2 | 980 | S24 | 6 | 0.022 | 0.785 | 0.021 | 37.38095238 | 28.83191546 | 1508 | 72 | 1580 | 1580 | 1580 | 3.04 | 2246.51 | 61.87 | 0.02 | 62074.61842 | 0 | 0
2 | 909 | S05 | 8 | 0.015 | 1 | 0.029 | 34.48275862 | 22.31802259 | 1506 | 46 | 1552 | 1552 | 1555 | 3.23 | 2247.58 | 61.91 | 4.91 | 14349719.74 | 0 | 0
2 | 909 | S10 | 10 | 0.026 | 1.04 | 0.037 | 28.10810811 | 18.39547627 | 1506 | 41 | 1547 | 1547 | 1548 | 2.91 | 2250.68 | 61.88 | 4.94 | 16047116.37 | 0 | 0
2 | 909 | S15 | 6 | 0.022 | 1.051 | 0.029 | 36.24137931 | 22.31802259 | 1506 | 57 | 1563 | 1563 | 1563 | 2.96 | 2252.03 | 62.2 | 4.62 | 14762969.64 | 0 | 0
2 | 909 | S20 | 3 | 0.031 | 1.046 | 0.032 | 32.6875 | 20.64126415 | 1506 | 184 | 1690 | 1690 | 1690 | 3.08 | 2254.1 | 62.05 | 4.76 | 14631158.18 | 0 | 0
2 | 980 | S25 | 8 | 0.022 | 0.751 | 0.019 | 39.52631579 | 31.21470086 | 1508 | 50 | 0 | 1558 | 1558 | 3.02 | 2249.04 | 62.09 | 0.03 | 93834.11921 | 0 | 0
2 | 980 | M | 9 | 0.022 | 0.762 | 0.02 | 38.1 | 29.96988564 | 1508 | 73 | 0 | 1581 | 1581 | 2.41 | 2245.83 | 61.5 | 0.1 | 391389.4606 | 280.19 | 116.2614108
2 | 980 | S15 | 7 | 0.024 | 0.738 | 0.025 | 29.52 | 25.10710746 | 1508 | 61 | 1569 | 1569 | 1561 | 2.98 | 2250.85 | 62.07 | 5.34 | 16940289.87 | 0 | 0
2 | 980 | S20 | 3 | 0.014 | 0.746 | 0.017 | 43.88235294 | 34.09448306 | 1508 | 61 | 1569 | 1569 | 1551 | 2.84 | 2247.37 | 62.04 | 5.15 | 17116413.06 | 0 | 0
2 | 980 | M | 4 | 0.016 | 0.775 | 0.01 | 77.5 | 51.94243253 | 1508 | 77 | 1585 | 1585 | 1577 | 2.35 | 2242.21 | 61.63 | 0.07 | 280514.783 | 316.65 | 134.7446809
2 | 980 | S05 | 8 | 0.031 | 0.74 | 0.02 | 37 | 29.96988564 | 1508 | 40 | 1548 | 1548 | 1562 | 2.9 | 2245.17 | 61.98 | 4.88 | 15867932.52 | 0 | 0
2 | 980 | S10 | 8 | 0.02 | 0.79 | 0.018 | 43.88888889 | 32.58285073 | 1508 | 56 | 0 | 1564 | 1564 | 2.99 | 2250.99 | 62.1 | 4.93 | 15588293.96 | 0 | 0
2 | 980 | S15 | 6 | 0.019 | 0.758 | 0.024 | 31.58333333 | 25.93359266 | 1508 | 38 | 1546 | 1546 | 1550 | 2.99 | 2248.4 | 62.05 | 5.15 | 16265181.27 | 0 | 0
2 | 980 | S20 | 10 | 0.019 | 0.76 | 0.028 | 27.14285714 | 22.94811947 | 1508 | 35 | 1543 | 1543 | 1543 | 3.37 | 2246.1 | 61.85 | 5.28 | 14780271.1 | 0 | 0
2 | 909 | S25 | 3 | 0.018 | 1.033 | 0.024 | 43.04166667 | 25.93359266 | 1506 | 56 | 1562 | 1562 | 1551 | 2.78 | 2245.75 | 62.09 | 5.67 | 19237514.57 | 0 | 0
2 | 980 | M | 10 | 0.024 | 0.735 | 0.03 | 24.5 | 21.72572514 | 1508 | 63 | 1571 | 1571 | 1583 | 2.29 | 2252.81 | 61.72 | 0.14 | 578450.7773 | 295.6 | 129.0829694
2 | 980 | S05 | 6 | 0.019 | 0.714 | 0.013 | 54.92307692 | 42.18126779 | 1508 | 60 | 1568 | 1568 | 1568 | 3.05 | 2260.09 | 61.96 | 4.74 | 14752089.09 | 0 | 0
2 | 909 | S20 | 10 | 0.029 | 1.027 | 0.018 | 57.05555556 | 32.58285073 | 1506 | 44 | 1550 | 1550 | 1550 | 2.99 | 2255.11 | 62.1 | 5.17 | 16377076.43 | 316.65 | 105.90301
2 | 909 | M | 12 | 0.024 | 1.022 | 0.021 | 48.66666667 | 28.83191546 | 1506 | 67 | 1573 | 1573 | 1573 | 2.25 | 2255.6 | 61.71 | 0.72 | 3031526.4 | 263.13 | 116.9466667
2 | 909 | S05 | 10 | 0.023 | 1.01 | 0.034 | 29.70588235 | 19.67192734 | 1506 | 195 | 1701 | 1701 | 1695 | 2.9 | 2259.17 | 61.95 | 4.9 | 16032316.76 | 0 | 0
2 | 909 | M | 14 | 0.019 | 1.04 | 0.03 | 34.66666667 | 21.72572514 | 1506 | 66 | 1572 | 1572 | 1572 | 2.33 | 2254.44 | 61.48 | 0 | 0 | 276.24 | 118.5579399
2 | 909 | S10 | 5 | 0.025 | 1.03 | 0.015 | 68.66666667 | 37.65403131 | 1506 | 44 | 1550 | 1550 | 1550 | 2.85 | 2258.08 | 62.2 | 5.16 | 17170915.71 | 0 | 0
2 | 909 | S20 | 3 | 0.022 | 1.052 | 0.019 | 55.36842105 | 31.21470086 | 1506 | 51 | 0 | 1557 | 1557 | 2.92 | 2258.48 | 61.91 | 5.64 | 18321532.27 | 308.44 | 105.630137
2 | 909 | S25 | 9 | 0.017 | 1.039 | 0.025 | 41.56 | 25.10710746 | 1506 | 39 | 1545 | 1545 | 1540 | 3.33 | 2256.32 | 62.03 | 0.01 | 28458.09009 | 0 | 0
2 | 909 | M | 4 | 0.014 | 1.043 | 0.007 | 149 | 68.93209842 | 1506 | 82 | 1588 | 1588 | 1575 | 2.37 | 2248.3 | 61.39 | 0.2 | 796865.8228 | 307.26 | 129.6455696
2 | 909 | S15 | 6 | 0.023 | 1.03 | 0.025 | 41.2 | 25.10710746 | 1506 | 56 | 1562 | 1562 | 1565 | 2.94 | 2252.55 | 62.11 | 3.89 | 12517742.14 | 0 | 0
2 | 909 | S25 | 7 | 0.029 | 1.038 | 0.022 | 47.18181818 | 27.78715793 | 1506 | 51 | 1557 | 1557 | 1560 | 2.88 | 2255.5 | 61.92 | 3.87 | 12729478.13 | 0 | 0
2 | 909 | S10 | 9 | 0.019 | 1.033 | 0.024 | 43.04166667 | 25.93359266 | 1506 | 46 | 1552 | 1552 | 1556 | 2.81 | 2252.26 | 61.92 | 3.74 | 12590213.55 | 318.87 | 113.4768683
2 | 980 | S20 | 10 | 0.02 | 0.773 | 0.033 | 23.42424242 | 20.1434254 | 1508 | 46 | 1554 | 1554 | 1556 | 2.91 | 2238.74 | 61.94 | 3.81 | 12310762.02 | 0 | 0
2 | 980 | S25 | 14 | 0.021 | 0.733 | 0.02 | 36.65 | 29.96988564 | 1508 | 32 | 0 | 1540 | 1540 | 3.29 | 2232.53 | 61.98 | 3.52 | 10032134.81 | 0 | 0
2 | 980 | S05 | 3 | 0.017 | 0.73 | 0.016 | 45.625 | 35.77449321 | 1508 | 45 | 1553 | 1553 | 1553 | 3.01 | 2238.32 | 61.88 | 3.25 | 10150520.93 | 318.7 | 105.8803987
2 | 980 | S15 | 9 | 0.021 | 0.76 | 0.02 | 38 | 29.96988564 | 1508 | 38 | 1546 | 1546 | 1543 | 2.87 | 2238.31 | 61.98 | 3.48 | 11399003.12 | 0 | 0
2 | 980 | M | 13 | 0.029 | 0.762 | 0.016 | 47.625 | 35.77449321 | 1508 | 87 | 1595 | 1595 | 1595 | 2.3 | 2232.44 | 61.37 | 0.17 | 693027.0261 | 273.93 | 119.1
2 | 980 | S05 | 6 | 0.02 | 0.755 | 0.022 | 34.31818182 | 27.78715793 | 1508 | 46 | 0 | 1554 | 1554 | 3.17 | 2236.79 | 61.98 | 3.43 | 10165046.29 | 0 | 0
2 | 980 | S15 | 8 | 0.02 | 0.767 | 0.013 | 59 | 42.18126779 | 1508 | 57 | 1565 | 1565 | 1566 | 2.44 | 2234.24 | 61.99 | 3.45 | 13268089.18 | 0 | 0
2 | 980 | S15 | 9 | 0.018 | 0.75 | 0.022 | 34.09090909 | 27.78715793 | 1508 | 41 | 1549 | 1549 | 1531 | 3.17 | 2236.52 | 61.82 | 3.12 | 9245223.369 | 0 | 0
2 | 980 | S20 | 6 | 0.018 | 0.741 | 0.03 | 24.7 | 21.72572514 | 1508 | 46 | 1554 | 1554 | 1548 | 2.59 | 2238.52 | 62.15 | 3.6 | 13068116.76 | 313.43 | 121.015444
2 | 980 | S25 | 8 | 0.027 | 0.82 | 0.018 | 45.55555556 | 32.58285073 | 1508 | 46 | 1554 | 1554 | 1554 | 2.56 | 2239.11 | 62.04 | 3.46 | 12710447.86 | 311.48 | 121.671875
2 | 980 | M | 8 | 0.023 | 0.746 | 0.017 | 43.88235294 | 34.09448306 | 1508 | 84 | 1592 | 1592 | 1592 | 2.36 | 2234.26 | 61.63 | 0.47 | 1868825.949 | 290.28 | 123
2 | 980 | S10 | 6 | 0.019 | 0.749 | 0.023 | 32.56521739 | 26.82423957 | 1508 | 40 | 1548 | 1548 | 1548 | 2.85 | 2235.99 | 62 | 3.17 | 10445603.81 | 0 | 0
2 | 980 | S15 | 11 | 0.015 | 0.775 | 0.025 | 31 | 25.10710746 | 1508 | 42 | 0 | 1550 | 1550 | 2.97 | 2235.48 | 61.97 | 3.49 | 11032884.12 | 0 | 0
2 | 980 | S20 | 11 | 0.024 | 0.742 | 0.022 | 33.72727273 | 27.78715793 | 1508 | 41 | 1549 | 1549 | 1539 | 2.94 | 2234.46 | 61.99 | 3.91 | 12481055.14 | 0 | 0
2 | 980 | S25 | 8 | 0.023 | 0.738 | 0.029 | 25.44827586 | 22.31802259 | 1508 | 39 | 1547 | 1547 | 1547 | 3.03 | 2236.83 | 61.87 | 3.39 | 10510886.32 | 314.9 | 103.9273927
2 | 980 | S10 | 6 | 0.021 | 0.76 | 0.02 | 38 | 29.96988564 | 1508 | 41 | 1549 | 1549 | 1553 | 2.61 | 2234.24 | 62.07 | 2.94 | 10570266.48 | 313.75 | 120.210728
2 | 980 | M | 12 | 0.023 | 0.732 | 0.02 | 36.6 | 29.96988564 | 1508 | 73 | 0 | 1581 | 1581 | 2.25 | 2250.5 | 61.62 | 0.08 | 336074.6667 | 267 | 118.6666667
2 | 980 | S05 | 3 | 0.018 | 0.73 | 0.021 | 34.76190476 | 28.83191546 | 1508 | 43 | 0 | 1551 | 1551 | 3.21 | 2254.59 | 62.21 | 3.22 | 9498777.308 | 0 | 0
2 | 980 | S10 | 9 | 0.031 | 0.73 | 0.031 | 23.5483871 | 21.1678094 | 1508 | 44 | 1552 | 1552 | 1556 | 2.81 | 2251.03 | 61.82 | 2.88 | 9689843.018 | 313.12 | 111.430605
2 | 980 | S15 | 9 | 0.015 | 0.828 | 0.023 | 36 | 26.82423957 | 1508 | 40 | 1548 | 1548 | 1548 | 2.95 | 2254.35 | 62.09 | 3.2 | 10270665.76 | 0 | 0
2 | 980 | S30 | 3 | 0.017 | 0.726 | 0.018 | 40.33333333 | 32.58285073 | 1508 | 49 | 1557 | 1557 | 1557 | 2.69 | 2247.69 | 62.09 | 3.45 | 12107445.39 | 0 | 0
2 | 976 | M | 3 | 0.019 | 1.02 | 0.009 | 113.3333333 | 56.47110389 | 1510 | 76 | 0 | 1586 | 1586 | 2.35 | 2239.82 | 61.67 | 0.14 | 560431.5574 | 273.27 | 116.2851064
2 | 980 | S05 | 7 | 0.019 | 0.72 | 0.024 | 30 | 25.93359266 | 1508 | 34 | 1542 | 1542 | 1551 | 3.24 | 2244.78 | 61.98 | 3.58 | 10417442 | 0 | 0
2 | 980 | S10 | 5 | 0.014 | 0.739 | 0.018 | 41.05555556 | 32.58285073 | 1508 | 44 | 1552 | 1552 | 1544 | 3.3 | 2247.7 | 62.02 | 3.65 | 10441588.18 | 0 | 0
2 | 1116 | S20 | 6 | 0.015 | 1.352 | 0.014 | 96.57142857 | 39.77262916 | 1502 | 54 | 1556 | 1556 | 1542 | 3.19 | 2241.31 | 61.98 | 3.53 | 10416821.96 | 0 | 0
2 | 909 | M | 6 | 0.031 | 1.096 | 0.021 | 52.19047619 | 28.83191546 | 1506 | 80 | 1586 | 1586 | 1586 | 2.23 | 2243.55 | 61.02 | 0.28 | 1183145.65 | 258.02 | 115.7040359
2 | 909 | S10 | 2 | 0.027 | 1.058 | 0.018 | 58.77777778 | 32.58285073 | 1506 | 53 | 1559 | 1559 | 1559 | 2.51 | 2246.32 | 61.95 | 4.54 | 17064872.41 | 0 | 0
2 | 976 | M | 0 | 0.027 | 1.046 | 0.013 | 80.46153846 | 42.18126779 | 1510 | 48 | 0 | 1558 | 1558 | 2.54 | 2248.66 | 62.25 | 0.05 | 185912.8346 | 246.74 | 97.14173228
2 | 909 | S10 | 3 | 0.029 | 1.05 | 0.02 | 52.5 | 29.96988564 | 1506 | 57 | 0 | 1563 | 1563 | 2.96 | 2249.2 | 61.94 | 5.17 | 16499705.68 | 0 | 0
2 | 909 | S15 | 5 | 0.026 | 1.076 | 0.03 | 35.86666667 | 21.72572514 | 1506 | 45 | 1551 | 1551 | 1551 | 3.13 | 2249.98 | 61.94 | 4.85 | 14642841.09 | 0 | 0
2 | 909 | S20 | 3 | 0.024 | 1 | 0.018 | 55.55555556 | 32.58285073 | 1506 | 49 | 1555 | 1555 | 1553 | 2.95 | 2247.53 | 62.14 | 4.61 | 14751415.55 | 0 | 0
2 | 909 | S25 | 2 | 0.02 | 1.04 | 0.021 | 49.52380952 | 28.83191546 | 1506 | 56 | 0 | 1562 | 1562 | 2.96 | 2247.22 | 61.94 | 4.47 | 14253144.69 | 0 | 0
2 | 976 | M | 5 | 0.027 | 0.998 | 0.021 | 47.52380952 | 28.83191546 | 1510 | 76 | 0 | 1586 | 1586 | 2.36 | 2242.91 | 61.68 | 0.01 | 39916.19492 | 262.92 | 111.4067797
2 | 909 | S10 | 8 | 0.02 | 1.02 | 0.013 | 78.46153846 | 42.18126779 | 1506 | 197 | 1703 | 1703 | 1703 | 3.06 | 2247.97 | 61.97 | 4.64 | 14316483.45 | 263.89 | 86.23856209
2 | 909 | S20 | 9 | 0.032 | 1.01 | 0.017 | 59.41176471 | 34.09448306 | 1506 | 42 | 1548 | 1548 | 1548 | 2.94 | 2241.88 | 61.84 | 5.26 | 16846126.86 | 0 | 0
2 | 909 | S25 | 6 | 0.02 | 1.048 | 0.017 | 61.64705882 | 34.09448306 | 1506 | 48 | 1554 | 1554 | 1554 | 3.12 | 2246.24 | 62.03 | 5.08 | 15360825.85 | 0 | 0
2 | 909 | M | 10 | 0.034 | 1.058 | 0.013 | 81.38461538 | 42.18126779 | 1506 | 78 | 1584 | 1584 | 1584 | 2.36 | 2250.14 | 61.43 | 0.05 | 200224.322 | 298.56 | 126.5084746
2 | 909 | S05 | 6 | 0.016 | 0.987 | 0.018 | 54.83333333 | 32.58285073 | 1506 | 54 | 1560 | 1560 | 1560 | 2.79 | 2256.42 | 61.91 | 4.5 | 15285425.81 | 0 | 0
2 | 980 | M | 10 | 0.024 | 0.73 | 0.014 | 52.14285714 | 39.77262916 | 1508 | 69 | 0 | 1577 | 1577 | 2.28 | 2243.53 | 61.62 | 0.11 | 454610.0263 | 269.86 | 118.3596491
2 | 980 | S05 | 7 | 0.018 | 0.758 | 0.021 | 36.0952381 | 28.83191546 | 1508 | 39 | 0 | 1547 | 1547 | 2.88 | 2246.19 | 62.13 | 4.87 | 15952628.56 | 0 | 0
2 | 980 | S09 | 9 | 0.039 | 0.724 | 0.018 | 40.22222222 | 32.58285073 | 1508 | 7 | 0 | 1515 | 1515 | 2.42 | 2240.25 | 61.92 | 5.21 | 20256673.76 | 0 | 0
2 | 980 | S14 | 12 | 0.022 | 0.755 | 0.022 | 34.31818182 | 27.78715793 | 1508 | 54 | 1562 | 1562 | 1551 | 2.36 | 2242.88 | 61.97 | 6.04 | 24109059.25 | 0 | 0
2 | 980 | S19 | 3 | 0.016 | 0.748 | 0.016 | 46.75 | 35.77449321 | 1508 | 33 | 1541 | 1541 | 1535 | 3.02 | 2242.64 | 62.15 | 4.94 | 15407382.36 | 0 | 0
2 | 980 | S24 | 12 | 0.034 | 0.761 | 0.02 | 38.05 | 29.96988564 | 1508 | 192 | 1700 | 1700 | 1546 | 2.62 | 2242.34 | 62.09 | 0 | 0 | 241.2 | 92.0610687
2 | 980 | M | 10 | 0.022 | 0.716 | 0.016 | 44.75 | 35.77449321 | 1508 | 59 | 0 | 1567 | 1567 | 2.33 | 2240.52 | 61.58 | 0.04 | 161548.2232 | 268.68 | 115.3133047
2 | 909 | S05 | 8 | 0.013 | 1.04 | 0.018 | 57.77777778 | 32.58285073 | 1506 | 31 | 1537 | 1537 | 1515 | 3.23 | 2242.47 | 62.1 | 5.24 | 15279343.58 | 0 | 0
2 | 980 | S15 | 16 | 0.021 | 0.8 | 0.018 | 44.44444444 | 32.58285073 | 1508 | 43 | 1551 | 1551 | 1556 | 2.85 | 2249.04 | 62.12 | 5.35 | 17731904.84 | 0 | 0
2 | 909 | S25 | 10 | 0.026 | 1.197 | 0.012 | 99.75 | 44.94691449 | 1506 | 37 | 1543 | 1543 | 1543 | 3.05 | 2248.49 | 62.08 | 4.9 | 15171778.43 | 0 | 0
2 | 909 | M | 9 | 0.031 | 1.04 | 0.011 | 94.54545455 | 48.15942887 | 1506 | 71 | 0 | 1577 | 1577 | 2.29 | 2195.26 | 61.6 | 0.15 | 603936.1572 | 260.72 | 113.8515284
2 | 909 | S05 | 2 | 0.021 | 1.046 | 0.017 | 61.52941176 | 34.09448306 | 1506 | 38 | 1544 | 1544 | 1530 | 3.23 | 2182.64 | 62.05 | 4.81 | 13651298.23 | 0 | 0
2 | 909 | S10 | 6 | 0.018 | 1.008 | 0.015 | 67.2 | 37.65403131 | 1506 | 51 | 1557 | 1557 | 1557 | 2.99 | 2181.36 | 61.97 | 5.51 | 16883288.67 | 0 | 0
2 | 909 | S15 | 5 | 0.018 | 1.1 | 0.017 | 64.70588235 | 34.09448306 | 1506 | 49 | 1555 | 1555 | 1542 | 2.88 | 2183.13 | 61.97 | 5.46 | 17383172.63 | 0 | 0
2 | 909 | S20 | 5 | 0.02 | 1.041 | 0.016 | 65.0625 | 35.77449321 | 1506 | 45 | 1551 | 1551 | 1563 | 3.12 | 2179.41 | 61.9 | 5.61 | 16458736.67 | 291.28 | 93.35897436
2 | 909 | M | 3 | 0.017 | 1.044 | 0.016 | 65.25 | 35.77449321 | 1506 | 198 | 1704 | 1704 | 1584 | 2.27 | 2181.62 | 61.51 | 0.41 | 1654955.789 | 273.48 | 120.4757709
2 | 909 | S05 | 2 | 0.019 | 1.02 | 0.013 | 78.46153846 | 42.18126779 | 1506 | 198 | 1704 | 1704 | 1557 | 3.26 | 2176.3 | 62.06 | 4.95 | 13878919.33 | 0 | 0
2 | 909 | S10 | 13 | 0.025 | 1.043 | 0.019 | 54.89473684 | 31.21470086 | 1506 | 40 | 1546 | 1546 | 1546 | 3.11 | 2176.87 | 61.8 | 5.02 | 14757918.68 | 0 | 0
2 | 909 | S15 | 11 | 0.025 | 1.05 | 0.02 | 52.5 | 29.96988564 | 1506 | 43 | 1549 | 1549 | 1544 | 2.92 | 2181.01 | 61.96 | 5.01 | 15716716.58 | 0 | 0
2 | 909 | S20 | 5 | 0.024 | 1.047 | 0.016 | 65.4375 | 35.77449321 | 1506 | 38 | 1544 | 1544 | 1541 | 2.65 | 2178.88 | 62.05 | 4.35 | 15021938.72 | 0 | 0
2 | 909 | S25 | 2 | 0.019 | 1.052 | 0.019 | 55.36842105 | 31.21470086 | 1506 | 54 | 1560 | 1560 | 1560 | 2.94 | 2176.99 | 62.01 | 5.06 | 15736527.71 | 0 | 0
2 | 909 | M | 10 | 0.023 | 1.04 | 0.017 | 61.17647059 | 34.09448306 | 1506 | 81 | 1587 | 1587 | 1587 | 2.36 | 2178.81 | 61.63 | 0.03 | 116326.2966 | 274.77 | 116.4279661
2 | 909 | S05 | 8 | 0.014 | 1.035 | 0.016 | 64.6875 | 35.77449321 | 1506 | 43 | 1549 | 1549 | 1550 | 2.92 | 2178.18 | 61.87 | 4.74 | 14850413.51 | 0 | 0
2 | 976 | S20 | 6 | 0.021 | 1.035 | 0.013 | 79.61538462 | 42.18126779 | 1510 | 59 | 1569 | 1569 | 1569 | 2.69 | 2173.89 | 61.89 | 4.98 | 16903004.92 | 0 | 0
2 | 909 | S25 | 10 | 0.023 | 1.038 | 0.015 | 69.2 | 37.65403131 | 1506 | 53 | 0 | 1559 | 1559 | 2.99 | 2170.36 | 62.06 | 5.27 | 16066470.98 | 0 | 0
2 | 909 | M | 6 | 0.02 | 1.018 | 0.013 | 78.30769231 | 42.18126779 | 1506 | 73 | 1579 | 1579 | 1596 | 2.31 | 2174.07 | 61.32 | 0.03 | 118585.6364 | 281.87 | 122.021645
2 | 976 | S10 | 5 | 0.016 | 1 | 0.013 | 76.92307692 | 42.18126779 | 1510 | 39 | 1549 | 1549 | 1549 | 3.19 | 2174.65 | 61.01 | 4.32 | 12368918.37 | 238.28 | 74.69592476
2 | 909 | S20 | 8 | 0.018 | 1.039 | 0.015 | 69.26666667 | 37.65403131 | 1506 | 48 | 1554 | 1554 | 1557 | 3.19 | 2172.35 | 60.98 | 5.41 | 15473397.08 | 0 | 0
2 | 909 | S25 | 5 | 0.029 | 1.024 | 0.013 | 78.76923077 | 42.18126779 | 1506 | 44 | 1550 | 1550 | 1558 | 3.33 | 2166.22 | 61.33 | 5.06 | 13824777.01 | 0 | 0
2 | 909 | M | 12 | 0.017 | 1.043 | 0.021 | 49.66666667 | 28.83191546 | 1506 | 195 | 1701 | 1701 | 1570 | 2.32 | 2174.15 | 60.47 | 0.15 | 590394.181 | 270.84 | 116.7413793
2 | 909 | S05 | 12 | 0.019 | 1.042 | 0.017 | 61.29411765 | 34.09448306 | 1506 | 39 | 1545 | 1545 | 1527 | 2.98 | 2175.58 | 61.02 | 5.23 | 16036506.81 | 0 | 0
2 | 980 | S20 | 9 | 0.021 | 0.803 | 0.019 | 42.26315789 | 31.21470086 | 1508 | 38 | 0 | 1546 | 1546 | 3 | 2171.86 | 61.08 | 4.53 | 13773936.12 | 0 | 0
2 | 1116 | S25 | 5 | 0.015 | 1.37 | 0.017 | 80.58823529 | 34.09448306 | 1502 | 58 | 1560 | 1560 | 1557 | 3.36 | 2178.83 | 61 | 5.35 | 14570925.63 | 0 | 0
2 | 909 | M | 7 | 0.023 | 1.02 | 0.03 | 34 | 21.72572514 | 1506 | 53 | 0 | 1559 | 1559 | 2.32 | 2178.65 | 60.41 | 0.02 | 78882.15517 | 277.59 | 119.6508621
2 | 909 | S05 | 11 | 0.018 | 1.085 | 0.015 | 72.33333333 | 37.65403131 | 1506 | 54 | 1560 | 1560 | 1551 | 2.73 | 2183.28 | 60.92 | 4.4 | 14779126.15 | 0 | 0
2 | 909 | S10 | 6 | 0.017 | 1.041 | 0.015 | 69.4 | 37.65403131 | 1506 | 43 | 1549 | 1549 | 1549 | 3 | 2175.65 | 61.07 | 5.11 | 15564600.1 | 0 | 0
2 | 909 | S15 | 7 | 0.027 | 1.02 | 0.018 | 56.66666667 | 32.58285073 | 1506 | 51 | 1557 | 1557 | 1557 | 2.93 | 2184.57 | 61.05 | 5.25 | 16440194.03 | 0 | 0
2 | 1116 | S20 | 8 | 0.015 | 1.3 | 0.02 | 65 | 29.96988564 | 1502 | 59 | 1561 | 1561 | 1547 | 3.02 | 2179.34 | 60.94 | 4.76 | 14426942.15 | 0 | 0
2 | 909 | M | 7 | 0.019 | 1.02 | 0.014 | 72.85714286 | 39.77262916 | 1506 | 60 | 0 | 1566 | 1566 | 2.4 | 2189.53 | 57.44 | 0.01 | 38316.775 | 253.95 | 105.8125
2 | 1116 | M | 4 | 0.02 | 1.335 | 0.016 | 83.4375 | 35.77449321 | 1502 | 55 | 1557 | 1557 | 1560 | 2.63 | 2193.11 | 58.73 | 0.01 | 35023.04943 | 256.19 | 97.41064639
2 | 1116 | S05 | 7 | 0.018 | 1.389 | 0.017 | 81.70588235 | 34.09448306 | 1502 | 48 | 0 | 1550 | 1550 | 2.69 | 2188.86 | 61.01 | 4.35 | 14866346.54 | 0 | 0
2 | 1116 | S10 | 8 | 0.023 | 1.352 | 0.024 | 56.33333333 | 25.93359266 | 1502 | 49 | 1551 | 1551 | 1551 | 3.02 | 2188.32 | 61.03 | 4.6 | 13999451.13 | 0 | 0
2 | 909 | S15 | 10 | 0.017 | 1.061 | 0.018 | 58.94444444 | 32.58285073 | 1506 | 33 | 0 | 1539 | 1539 | 3.09 | 2187.96 | 61.15 | 5.32 | 15821287.46 | 0 | 0
2 | 909 | S25 | 7 | 0.022 | 1.09 | 0.016 | 68.125 | 35.77449321 | 1506 | 58 | 1564 | 1564 | 1547 | 3.13 | 2183.08 | 60.88 | 5 | 14646862.62 | 0 | 0
2 | 980 | M | 8 | 0.02 | 0.735 | 0.018 | 40.83333333 | 32.58285073 | 1508 | 79 | 1587 | 1587 | 1587 | 2.33 | 2186.24 | 60.45 | 0.25 | 985215.4506 | 265.61 | 113.9957082
2 | 909 | S10 | 10 | 0.031 | 1.054 | 0.019 | 55.47368421 | 31.21470086 | 1506 | 47 | 1553 | 1553 | 1539 | 3.25 | 2176.99 | 61.06 | 4.91 | 13813503.93 | 0 | 0
2 | 909 | S20 | 6 | 0.023 | 1.05 | 0.029 | 36.20689655 | 22.31802259 | 1506 | 46 | 1552 | 1552 | 1552 | 2.71 | 2179.54 | 60.94 | 4.58 | 15470712.71 | 0 | 0
2 | 909 | S25 | 5 | 0.021 | 1.035 | 0.017 | 60.88235294 | 34.09448306 | 1506 | 43 | 1549 | 1549 | 1547 | 3.07 | 2181.39 | 60.97 | 4.85 | 14473913.45 | 0 | 0
2 | 909 | M | 8 | 0.024 | 1.05 | 0.019 | 55.26315789 | 31.21470086 | 1506 | 72 | 1578 | 1578 | 1583 | 2.29 | 2175.45 | 60.43 | 0 | 0 | 272.33 | 118.9213974
2 | 980 | S05 | 9 | 0.021 | 0.772 | 0.015 | 51.46666667 | 37.65403131 | 1508 | 49 | 1557 | 1557 | 1543 | 3.15 | 2173.37 | 60.96 | 0 | 0 | 0 | 0
2 | 980 | S10 | 4 | 0.024 | 0.762 | 0.026 | 29.30769231 | 24.33786233 | 1508 | 44 | 1552 | 1552 | 1555 | 3.16 | 2177.14 | 61.21 | 0 | 0 | 0 | 0
2 | 980 | S15 | 3 | 0.027 | 0.78 | 0.023 | 33.91304348 | 26.82423957 | 1508 | 40 | 1548 | 1548 | 1538 | 3.13 | 2177.95 | 61.07 | 0 | 0 | 0 | 0
2 | 980 | S20 | 8 | 0.018 | 0.74 | 0.025 | 29.6 | 25.10710746 | 1508 | 41 | 1549 | 1549 | 1549 | 3.31 | 2176.21 | 60.86 | 0.01 | 27613.54079 | 0 | 0
2 | 980 | S25 | 9 | 0.026 | 0.762 | 0.03 | 25.4 | 21.72572514 | 1508 | 48 | 1556 | 1556 | 1569 | 3.01 | 2176.55 | 60.85 | 0.01 | 30370.46512 | 0 | 0
2 | 980 | S10 | 9 | 0.019 | 0.796 | 0.018 | 44.22222222 | 32.58285073 | 1508 | 49 | 1557 | 1557 | 1538 | 2.83 | 2176.23 | 61.06 | 4.41 | 14243156.2 | 0 | 0
2 | 980 | S15 | 8 | 0.019 | 0.749 | 0.024 | 31.20833333 | 25.93359266 | 1508 | 45 | 1553 | 1553 | 1550 | 2.98 | 2176.88 | 60.98 | 4.75 | 14573408.05 | 0 | 0
2 | 980 | M | 7 | 0.03 | 0.78 | 0.018 | 43.33333333 | 32.58285073 | 1508 | 70 | 1578 | 1578 | 1578 | 2.11 | 2176.41 | 60.5 | 0.18 | 779794.2938 | 313.84 | 148.7393365
2 | 980 | S05 | 12 | 0.021 | 0.755 | 0.029 | 26.03448276 | 22.31802259 | 1508 | 194 | 1702 | 1702 | 1559 | 2.74 | 2182.38 | 60.74 | 5.04 | 16860080.23 | 0 | 0
2 | 980 | S10 | 11 | 0.024 | 0.74 | 0.021 | 35.23809524 | 28.83191546 | 1508 | 38 | 1546 | 1546 | 1546 | 2.57 | 2189.93 | 60.94 | 4.57 | 16355453.86 | 0 | 0
2 | 980 | S15 | 6 | 0.017 | 0.75 | 0.03 | 25 | 21.72572514 | 1508 | 42 | 1550 | 1550 | 1547 | 2.86 | 2184.45 | 61.26 | 4.96 | 15911350.49 | 0 | 0
2 | 980 | S20 | 8 | 0.022 | 0.714 | 0.022 | 32.45454545 | 27.78715793 | 1508 | 48 | 1556 | 1556 | 1556 | 2.81 | 2190.05 | 60.96 | 4.8 | 15712244.84 | 0 | 0
2 | 980 | M | 5 | 0.022 | 0.721 | 0.02 | 36.05 | 29.96988564 | 1508 | 68 | 1576 | 1576 | 1576 | 2.35 | 2183.89 | 60.46 | 0.09 | 351281.0298 | 259.03 | 110.2255319
2 | 980 | S10 | 1 | 0.017 | 0.753 | 0.021 | 35.85714286 | 28.83191546 | 1508 | 29 | 1537 | 1537 | 1535 | 3.22 | 2180.39 | 61.1 | 5.35 | 15215330.22 | 0 | 0
2 | 980 | S20 | 6 | 0.026 | 0.79 | 0.024 | 32.91666667 | 25.93359266 | 1508 | 39 | 1547 | 1547 | 1551 | 2.76 | 2183.12 | 61.2 | 4.67 | 15514389.74 | 0 | 0
2 | 980 | S25 | 8 | 0.019 | 0.735 | 0.023 | 31.95652174 | 26.82423957 | 1508 | 42 | 1550 | 1550 | 1544 | 2.62 | 2180.78 | 61.01 | 4.91 | 17164902.73 | 0 | 0
2 | 980 | S30 | 3 | 0.023 | 0.744 | 0.02 | 37.2 | 29.96988564 | 1508 | 48 | 1556 | 1556 | 1556 | 2.61 | 2186.67 | 60.98 | 0 | 0 | 304.02 | 116.4827586
2 | 980 | M | 3 | 0.019 | 0.737 | 0.015 | 49.13333333 | 37.65403131 | 1508 | 60 | 1568 | 1568 | 1585 | 2.33 | 2179.72 | 60.59 | 0.17 | 667948.5322 | 260.01 | 111.5922747
2 | 980 | S05 | 7 | 0.014 | 0.78 | 0.017 | 45.88235294 | 34.09448306 | 1508 | 39 | 1547 | 1547 | 1547 | 3.08 | 2180.36 | 60.8 | 5.68 | 16887879.27 | 0 | 0
2 | 980 | S10 | 5 | 0.015 | 0.75 | 0.016 | 46.875 | 35.77449321 | 1508 | 46 | 1554 | 1554 | 1555 | 3.43 | 2173.52 | 60.99 | 5.26 | 13999243.1 | 0 | 0
2 | 980 | S15 | 6 | 0.028 | 0.736 | 0.021 | 35.04761905 | 28.83191546 | 1508 | 47 | 1555 | 1555 | 1550 | 3.06 | 2174.62 | 61.05 | 5.16 | 15401426.35 | 0 | 0
2 | 980 | M | 8 | 0.016 | 0.754 | 0.019 | 39.68421053 | 31.21470086 | 1508 | 64 | 1572 | 1572 | 1585 | 2.34 | 2246.57 | 60.62 | 0.15 | 604845.7692 | 267.3 | 114.2307692
2 | 980 | S04 | 6 | 0.017 | 0.8 | 0.027 | 29.62962963 | 23.61991192 | 1508 | 31 | 1539 | 1539 | 1543 | 2.82 | 2243.96 | 60.89 | 4.4 | 14705099.57 | 0 | 0
2 | 980 | S15 | 6 | 0.032 | 0.762 | 0.016 | 47.625 | 35.77449321 | 1508 | 51 | 1559 | 1559 | 1544 | 2.46 | 2244.38 | 61.04 | 5.38 | 20615451.41 | 0 | 0
2 | 980 | S20 | 1 | 0.021 | 0.765 | 0.016 | 47.8125 | 35.77449321 | 1508 | 50 | 1558 | 1558 | 1558 | 2.44 | 2243.93 | 61.04 | 5.28 | 20394012.98 | 0 | 0
2 | 980 | S25 | 5 | 0.017 | 0.738 | 0.019 | 38.84210526 | 31.21470086 | 1508 | 46 | 1554 | 1554 | 1539 | 3.3 | 2236.61 | 61 | 5 | 14232972.73 | 0 | 0
2 | 980 | M | 7 | 0.022 | 0.743 | 0.021 | 35.38095238 | 28.83191546 | 1508 | 72 | 1580 | 1580 | 1580 | 2.24 | 2241.2 | 60.4 | 0.01 | 42022.5 | 256.92 | 114.6964286
2 | 980 | S05 | 0 | 0.018 | 0.73 | 0.025 | 29.2 | 25.10710746 | 1508 | 38 | 1546 | 1546 | 1522 | 3.12 | 2229.63 | 0 | 4.3 | 12906127.5 | 0 | 0
2 | 976 | M | 5 | 0.022 | 1.01 | 0.017 | 59.41176471 | 34.09448306 | 1510 | 65 | 0 | 1575 | 1575 | 2.44 | 2241.96 | 60.89 | 0 | 0 | 277.74 | 113.8278689
2 | 976 | M | 5 | 0.02 | 1.017 | 0.014 | 72.64285714 | 39.77262916 | 1510 | 49 | 1559 | 1559 | 1559 | 2.31 | 2240.7 | 60.69 | 0.27 | 1099980 | 271.29 | 117.4415584
2 | 980 | S05 | 8 | 0.018 | 0.75 | 0.02 | 37.5 | 29.96988564 | 1508 | 25 | 1533 | 1533 | 1542 | 2.77 | 2243.31 | 60.97 | 4.7 | 15986620.72 | 0 | 0
2 | 976 | S09 | 10 | 0.016 | 1.032 | 0.012 | 86 | 44.94691449 | 1510 | 41 | 1551 | 1551 | 1553 | 2.9 | 2244.52 | 61.06 | 4.93 | 16025872.8 | 0 | 0
2 | 980 | S11 | 4 | 0.023 | 0.733 | 0.016 | 45.8125 | 35.77449321 | 1508 | 40 | 0 | 1548 | 1548 | 2.88 | 2241.7 | 61.07 | 5.5 | 17980302.08 | 317.7 | 110.3125
2 | 976 | S16 | 3 | 0.015 | 1.051 | 0.01 | 105.1 | 51.94243253 | 1510 | 60 | 1570 | 1570 | 1559 | 2.86 | 2245.12 | 61.17 | 5.19 | 17111582.43 | 316.73 | 110.7447552
2 | 980 | S21 | 6 | 0.027 | 0.74 | 0.02 | 37 | 29.96988564 | 1508 | 47 | 1555 | 1555 | 1703 | 2.96 | 2246.55 | 61.09 | 4.83 | 15396457.2 | 296.34 | 100.1148649
2 | 980 | S26 | 7 | 0.026 | 0.727 | 0.028 | 25.96428571 | 22.94811947 | 1508 | 29 | 0 | 1537 | 1537 | 2.94 | 2244.55 | 61.09 | 5.36 | 17186840 | 288.21 | 98.03061224
2 | 980 | S30 | 7 | 0.026 | 0.706 | 0.021 | 33.61904762 | 28.83191546 | 1508 | 40 | 1548 | 1548 | 1548 | 2.59 | 2245.59 | 60.96 | 5.69 | 20720119.62 | 283.56 | 109.4826255
2 | 980 | M | 5 | 0.025 | 0.752 | 0.016 | 47 | 35.77449321 | 1508 | 90 | 1598 | 1598 | 1598 | 2.27 | 2243.01 | 60.79 | 0.12 | 498007.5066 | 289.01 | 127.3171806
2 | 980 | S05 | 3 | 0.02 | 0.743 | 0.024 | 30.95833333 | 25.93359266 | 1508 | 48 | 1556 | 1556 | 1556 | 2.7 | 2243.99 | 60.96 | 5.16 | 18011759.73 | 275.6 | 102.0740741
2 | 980 | S15 | 6 | 0.019 | 0.79 | 0.01 | 79 | 51.94243253 | 1508 | 52 | 1560 | 1560 | 1557 | 2.4 | 2243.11 | 61.17 | 5.42 | 21275898.35 | 266 | 110.8333333
2 | 980 | S25 | 4 | 0.021 | 0.751 | 0.029 | 25.89655172 | 22.31802259 | 1508 | 50 | 1558 | 1558 | 1558 | 3.04 | 2242.7 | 60.96 | 0 | 0 | 267.81 | 88.09539474
2 | 980 | M | 12 | 0.026 | 0.73 | 0.021 | 34.76190476 | 28.83191546 | 1508 | 65 | 1573 | 1573 | 1573 | 2.27 | 2225.43 | 60.6 | 0.57 | 2346995.339 | 266.59 | 117.4405286
2 | 909 | S05 | 6 | 0.022 | 1.04 | 0.024 | 43.33333333 | 25.93359266 | 1506 | 34 | 1540 | 1540 | 1549 | 2.86 | 2228.44 | 60.98 | 5.31 | 17377156.95 | 0 | 0
2 | 909 | S10 | 5 | 0.021 | 1.03 | 0.018 | 57.22222222 | 32.58285073 | 1506 | 50 | 1556 | 1556 | 1548 | 2.83 | 2230.42 | 60.96 | 5.66 | 18735528 | 0 | 0
2 | 909 | S15 | 6 | 0.024 | 1.02 | 0.022 | 46.36363636 | 27.78715793 | 1506 | 48 | 1554 | 1554 | 1554 | 2.99 | 2227.19 | 60.98 | 5.16 | 16143030.66 | 0 | 0
2 | 909 | S20 | 3 | 0.024 | 1.029 | 0.022 | 46.77272727 | 27.78715793 | 1506 | 52 | 1558 | 1558 | 1552 | 2.81 | 2229.14 | 61.18 | 5.73 | 19091275.17 | 0 | 0
2 | 980 | M | 10 | 0.026 | 0.731 | 0.021 | 34.80952381 | 28.83191546 | 1508 | 82 | 0 | 1590 | 1590 | 2.28 | 2219.19 | 60.54 | 0.01 | 40879.81579 | 277.36 | 121.6491228
2 | 909 | S05 | 0 | 0.023 | 1.039 | 0.018 | 57.72222222 | 32.58285073 | 1506 | 48 | 1554 | 1554 | 1560 | 2.74 | 2224.63 | 60.89 | 5.53 | 18857392.84 | 0 | 0
2 | 909 | S10 | 7 | 0.034 | 1.019 | 0.018 | 56.61111111 | 32.58285073 | 1506 | 53 | 1559 | 1559 | 1555 | 2.66 | 2232.84 | 61.04 | 5.78 | 20377602.95 | 0 | 0
2 | 909 | S15 | 10 | 0.024 | 1.051 | 0.014 | 75.07142857 | 39.77262916 | 1506 | 51 | 1557 | 1557 | 1561 | 2.73 | 2228.27 | 60.95 | 5.53 | 18957435.54 | 0 | 0
2 | 909 | S20 | 1 | 0.02 | 1.026 | 0.017 | 60.35294118 | 34.09448306 | 1506 | 36 | 1542 | 1542 | 1555 | 3.03 | 2222.11 | 60.67 | 5.39 | 16602021.84 | 0 | 0
2 | 909 | S10 | 8 | 0.023 | 1.02 | 0.02 | 51 | 29.96988564 | 1506 | 56 | 0 | 1562 | 1562 | 2.46 | 2291.26 | 60.97 | 5.42 | 21202537.66 | 0 | 0
2 | 909 | S15 | 9 | 0.017 | 1.012 | 0.013 | 77.84615385 | 42.18126779 | 1506 | 52 | 1558 | 1558 | 1558 | 2.48 | 2290.18 | 61.07 | 5.13 | 19896862.21 | 0 | 0
2 | 909 | S19 | 7 | 0.022 | 1.072 | 0.018 | 59.55555556 | 32.58285073 | 1506 | 53 | 1559 | 1559 | 1552 | 2.94 | 2290.64 | 61.02 | 5.42 | 17736098.29 | 0 | 0
2 | 909 | M | 6 | 0.025 | 1.02 | 0.011 | 92.72727273 | 48.15942887 | 1506 | 85 | 1591 | 1591 | 1585 | 2.27 | 2284.92 | 60.67 | 0.03 | 126828.1586 | 253.9 | 111.8502203
2 | 909 | S07 | 4 | 0.016 | 1.11 | 0.015 | 74 | 37.65403131 | 1506 | 45 | 1551 | 1551 | 1551 | 2.87 | 2289.64 | 60.86 | 5.14 | 17222560.39 | 0 | 0
2 | 909 | S12 | 5 | 0.027 | 1.07 | 0.016 | 66.875 | 35.77449321 | 1506 | 34 | 1540 | 1540 | 1553 | 3.24 | 2283.29 | 60.9 | 5.34 | 15805440.78 | 0 | 0
2 | 909 | S13 | 6 | 0.016 | 1.059 | 0.016 | 66.1875 | 35.77449321 | 1506 | 47 | 1553 | 1553 | 1539 | 3.24 | 2288 | 60.87 | 5.36 | 15897362.96 | 0 | 0
2 | 976 | S19 | 6 | 0.028 | 1.07 | 0.019 | 56.31578947 | 31.21470086 | 1510 | 49 | 1559 | 1559 | 1549 | 3.26 | 2284.11 | 61.13 | 4.22 | 12418271.67 | 0 | 0
2 | 909 | S24 | 4 | 0.016 | 1.041 | 0.014 | 74.35714286 | 39.77262916 | 1506 | 37 | 1543 | 1543 | 1552 | 3.15 | 2287.98 | 60.9 | 5.11 | 15588770.4 | 0 | 0
2 | 909 | S05 | 5 | 0.017 | 1.019 | 0.014 | 72.78571429 | 39.77262916 | 1506 | 56 | 1562 | 1562 | 1556 | 2.88 | 2285.01 | 60.83 | 5.69 | 18960822.56 | 0 | 0
2 | 909 | S10 | 8 | 0.021 | 1.05 | 0.02 | 52.5 | 29.96988564 | 1506 | 46 | 0 | 1552 | 1552 | 3.23 | 2287.76 | 61.04 | 5.64 | 16777851.05 | 0 | 0
2 | 909 | S15 | 7 | 0.022 | 1.01 | 0.015 | 67.33333333 | 37.65403131 | 1506 | 48 | 0 | 1554 | 1554 | 3.25 | 2288.88 | 61.14 | 5.71 | 16889821.59 | 0 | 0
2 | 980 | M | 5 | 0.018 | 0.749 | 0.013 | 57.61538462 | 42.18126779 | 1508 | 80 | 0 | 1588 | 1588 | 2.26 | 2278.69 | 60.69 | 0.12 | 508168.0354 | 271.76 | 120.2477876
2 | 1071 | S05 | 9 | 0.017 | 1.164 | 0.017 | 68.47058824 | 34.09448306 | 1505 | 33 | 1538 | 1538 | 1533 | 2.46 | 2283.47 | 60.96 | 4.72 | 18401426.54 | 0 | 0
2 | 1071 | S10 | 6 | 0.021 | 1.179 | 0.013 | 90.69230769 | 42.18126779 | 1505 | 52 | 1557 | 1557 | 1557 | 3 | 2285.4 | 61.16 | 5.42 | 17341615.2 | 0 | 0
2 | 980 | M | 7 | 0.019 | 0.744 | 0.016 | 46.5 | 35.77449321 | 1508 | 185 | 1693 | 1693 | 1569 | 2.31 | 2277.33 | 60.84 | 0.28 | 1159368 | 259.13 | 112.1774892
2 | 909 | S05 | 6 | 0.021 | 1.045 | 0.017 | 61.47058824 | 34.09448306 | 1506 | 53 | 1559 | 1559 | 1559 | 2.85 | 2281.32 | 61.19 | 5.61 | 18860512.93 | 0 | 0
2 | 909 | S10 | 5 | 0.021 | 1.05 | 0.016 | 65.625 | 35.77449321 | 1506 | 45 | 1551 | 1551 | 1551 | 3.33 | 2279.05 | 61.12 | 5.67 | 16298287.3 | 0 | 0
2 | 909 | S20 | 5 | 0.022 | 1.123 | 0.019 | 59.10526316 | 31.21470086 | 1506 | 46 | 1552 | 1552 | 1555 | 2.89 | 2283.13 | 60.86 | 5.06 | 16789300.61 | 0 | 0
2 | 909 | M | 7 | 0.027 | 1.022 | 0.009 | 113.5555556 | 56.47110389 | 1506 | 82 | 1588 | 1588 | 1588 | 2.35 | 2274.89 | 60.4 | 0.2 | 813152.1702 | 277.68 | 118.1617021
2 | 909 | S05 | 5 | 0.022 | 1.038 | 0.018 | 57.66666667 | 32.58285073 | 1506 | 32 | 1538 | 1538 | 1545 | 2.97 | 2282.61 | 60.99 | 5.44 | 17559957.33 | 0 | 0
2 | 980 | S10 | 5 | 0.02 | 0.77 | 0.013 | 59.23076923 | 42.18126779 | 1508 | 60 | 0 | 1568 | 1568 | 2.98 | 2279.01 | 60.89 | 5.89 | 18918842.07 | 0 | 0
2 | 909 | S15 | 5 | 0.027 | 1.062 | 0.019 | 55.89473684 | 31.21470086 | 1506 | 67 | 1573 | 1573 | 1558 | 2.95 | 2279.12 | 60.9 | 6.14 | 19923371.72 | 0 | 0
2 | 980 | M | 6 | 0.023 | 0.727 | 0.02 | 36.35 | 29.96988564 | 1508 | 82 | 0 | 1590 | 1590 | 2.29 | 2269.54 | 60.57 | 0.1 | 416247.5109 | 270.39 | 118.0742358
2 | 980 | M | 5 | 0.021 | 0.75 | 0.013 | 57.69230769 | 42.18126779 | 1508 | 78 | 1586 | 1586 | 1586 | 2.36 | 2199.04 | 60.8 | 0.04 | 156541.8305 | 251.6 | 106.6101695
2 | 909 | S05 | 6 | 0.014 | 1.027 | 0.024 | 42.79166667 | 25.93359266 | 1506 | 40 | 1546 | 1546 | 1546 | 3.19 | 2192.41 | 60.98 | 5.29 | 15269895.1 | 0 | 0
2 | 909 | S10 | 9 | 0.02 | 1.067 | 0.019 | 56.15789474 | 31.21470086 | 1506 | 60 | 1566 | 1566 | 1555 | 2.74 | 2192.8 | 61.02 | 5.8 | 19495112.41 | 0 | 0
2 | 909 | S20 | 6 | 0.03 | 1.12 | 0.016 | 70 | 35.77449321 | 1506 | 59 | 1565 | 1565 | 1566 | 3.03 | 2188.13 | 60.98 | 5.81 | 17622029.13 | 0 | 0
2 | 980 | S25 | 4 | 0.016 | 0.891 | 0.015 | 59.4 | 37.65403131 | 1508 | 48 | 1556 | 1556 | 1538 | 3.06 | 2187.18 | 61.01 | 4.82 | 14469696.71 | 0 | 0
2 | 909 | S05 | 9 | 0.022 | 1.036 | 0.02 | 51.8 | 29.96988564 | 1506 | 53 | 0 | 1559 | 1559 | 2.9 | 2193.4 | 61.09 | 5.35 | 16995068.28 | 0 | 0
2 | 909 | S10 | 11 | 0.026 | 1.041 | 0.021 | 49.57142857 | 28.83191546 | 1506 | 53 | 1559 | 1559 | 1545 | 2.6 | 2195.56 | 60.8 | 5.02 | 17804302.71 | 0 | 0
2 | 909 | S20 | 8 | 0.024 | 1.067 | 0.028 | 38.10714286 | 22.94811947 | 1506 | 63 | 1569 | 1569 | 1569 | 2.97 | 2189.64 | 60.81 | 5.5 | 17030533.33 | 0 | 0
2 | 909 | S25 | 2 | 0.018 | 1.02 | 0.024 | 42.5 | 25.93359266 | 1506 | 50 | 1556 | 1556 | 1562 | 2.92 | 2192 | 61.24 | 5.32 | 16773304.11 | 0 | 0
2 | 976 | M | 8 | 0.019 | 0.993 | 0.01 | 99.3 | 51.94243253 | 1510 | 79 | 1589 | 1589 | 1601 | 2.33 | 2191.11 | 58.81 | 0.39 | 1540359.734 | 352.72 | 151.3819742
2 | 980 | M | 8 | 0.02 | 0.738 | 0.022 | 33.54545455 | 27.78715793 | 1508 | 69 | 0 | 1577 | 1577 | 2.34 | 2221.87 | 59.38 | 0.03 | 119639.1538 | 377.41 | 161.2863248
2 | 980 | S05 | 6 | 0.011 | 0.743 | 0.014 | 53.07142857 | 39.77262916 | 1508 | 56 | 1564 | 1564 | 1560 | 3.39 | 2221.89 | 60.9 | 0 | 0 | 449.99 | 132.740413
2 | 980 | S10 | 12 | 0.02 | 0.736 | 0.029 | 25.37931034 | 22.31802259 | 1508 | 36 | 0 | 1544 | 1544 | 3.27 | 2222.27 | 60.86 | 5.35 | 15270460.83 | 450.03 | 137.6238532
2 | 980 | S19 | 9 | 0.017 | 0.765 | 0.025 | 30.6 | 25.10710746 | 1508 | 31 | 1539 | 1539 | 1539 | 2.83 | 2225.65 | 61.01 | 4.97 | 16416331.48 | 450.05 | 159.0282686
2 | 909 | M | 6 | 0.026 | 1.086 | 0.02 | 54.3 | 29.96988564 | 1506 | 71 | 1577 | 1577 | 1587 | 2.37 | 2221.35 | 52.99 | 0.08 | 314925.5696 | 372.72 | 157.2658228
2 | 909 | S10 | 9 | 0.019 | 1.012 | 0.025 | 40.48 | 25.10710746 | 1506 | 56 | 1562 | 1562 | 1562 | 3.19 | 2220.48 | 61.1 | 0.01 | 29235.15987 | 449.83 | 141.0125392
2 | 909 | S15 | 5 | 0.031 | 1.052 | 0.018 | 58.44444444 | 32.58285073 | 1506 | 63 | 1569 | 1569 | 1569 | 3.21 | 2222.86 | 61.08 | 0.01 | 29084.14953 | 449.97 | 140.1775701
2 | 909 | M | 8 | 0.02 | 1.042 | 0.014 | 74.42857143 | 39.77262916 | 1506 | 73 | 1579 | 1579 | 1592 | 2.33 | 2221.13 | 59.59 | 0.05 | 200187.6824 | 364.37 | 156.3819742
2 | 909 | S05 | 6 | 0.018 | 1.056 | 0.018 | 58.66666667 | 32.58285073 | 1506 | 44 | 1550 | 1550 | 1550 | 2.93 | 2226.54 | 61.04 | 5.29 | 16883708.44 | 449.74 | 153.4948805
2 | 909 | S10 | 7 | 0.021 | 1.061 | 0.015 | 70.73333333 | 37.65403131 | 1506 | 48 | 1554 | 1554 | 1547 | 2.82 | 2221.91 | 61.06 | 5.37 | 17770552.53 | 449.43 | 159.3723404
2 | 1071 | S15 | 8 | 0.017 | 1.218 | 0.016 | 76.125 | 35.77449321 | 1505 | 45 | 1550 | 1550 | 1544 | 3.1 | 2228.61 | 61.26 | 5.28 | 15942469.47 | 450.03 | 145.1709677
2 | 1071 | S20 | 6 | 0.026 | 1.203 | 0.015 | 80.2 | 37.65403131 | 1505 | 46 | 0 | 1551 | 1551 | 2.49 | 2226.39 | 60.85 | 5.72 | 21480639.9 | 449.42 | 180.4899598
2 | 980 | S25 | 3 | 0.018 | 0.761 | 0.02 | 38.05 | 29.96988564 | 1508 | 37 | 1545 | 1545 | 1545 | 2.84 | 2226.12 | 61.16 | 4.96 | 16329060.51 | 448.71 | 157.9964789
2 | 980 | S29 | 8 | 0.016 | 0.743 | 0.014 | 53.07142857 | 39.77262916 | 1508 | 48 | 1556 | 1556 | 1556 | 2.94 | 2221.55 | 61.03 | 0.03 | 95209.28571 | 420.94 | 143.1768707
2 | 980 | M | 7 | 0.017 | 0.744 | 0.021 | 35.42857143 | 28.83191546 | 1508 | 50 | 0 | 1558 | 1558 | 2.32 | 2234.41 | 56.67 | 0.05 | 202252.6293 | 344.77 | 148.6077586
2 | 980 | S05 | 10 | 0.022 | 0.747 | 0.02 | 37.35 | 29.96988564 | 1508 | 34 | 1542 | 1542 | 1542 | 2.86 | 2240.81 | 61.06 | 4.9 | 16124430 | 449.97 | 157.3321678
2 | 980 | S25 | 5 | 0.015 | 0.736 | 0.02 | 36.8 | 29.96988564 | 1508 | 44 | 1552 | 1552 | 1552 | 2.96 | 2240.93 | 61.03 | 0.05 | 158984.8986 | 449.77 | 151.9493243
2 | 980 | S05 | 7 | 0.015 | 0.732 | 0.017 | 43.05882353 | 34.09448306 | 1508 | 49 | 0 | 1557 | 1557 | 3.17 | 2237.77 | 61.1 | 5.01 | 14853992.54 | 449.95 | 141.9400631
2 | 980 | S10 | 8 | 0.018 | 0.74 | 0.026 | 28.46153846 | 24.33786233 | 1508 | 37 | 1545 | 1545 | 1525 | 3.09 | 2236.72 | 60.93 | 4.48 | 13620104.7 | 449.95 | 145.6148867
2 | 909 | S15 | 9 | 0.025 | 1.022 | 0.016 | 63.875 | 35.77449321 | 1506 | 56 | 1562 | 1562 | 1553 | 3.03 | 2232.88 | 61.09 | 5.17 | 16001569.74 | 449.95 | 148.4983498
2 | 980 | S20 | 2 | 0.018 | 0.735 | 0.02 | 36.75 | 29.96988564 | 1508 | 52 | 1560 | 1560 | 1560 | 2.95 | 2234.87 | 61.05 | 4.73 | 15050144.89 | 450.03 | 152.5525424
2 | 980 | S25 | 5 | 0.02 | 0.715 | 0.02 | 35.75 | 29.96988564 | 1508 | 191 | 1699 | 1699 | 1556 | 3.2 | 2238.13 | 60.92 | 5.05 | 14834605.41 | 450.06 | 140.64375
2 | 980 | M | 7 | 0.016 | 0.758 | 0.014 | 54.14285714 | 39.77262916 | 1508 | 87 | 1595 | 1595 | 1580 | 2.33 | 2239.56 | 59.52 | 0.28 | 1130353.03 | 359.1 | 154.1201717
2 | 980 | S05 | 8 | 0.019 | 0.748 | 0.026 | 28.76923077 | 24.33786233 | 1508 | 191 | 0 | 1699 | 1699 | 2.9 | 2240.51 | 61.31 | 4.75 | 15413163.62 | 450.01 | 155.1758621
2 | 980 | M | 8 | 0.023 | 0.744 | 0.012 | 62 | 44.94691449 | 1508 | 76 | 1584 | 1584 | 1596 | 2.35 | 2234.66 | 58.29 | 0 | 0 | 368.52 | 156.8170213
2 | 980 | S05 | 5 | 0.025 | 0.728 | 0.017 | 42.82352941 | 34.09448306 | 1508 | 70 | 1578 | 1578 | 1577 | 2.41 | 2239.19 | 61.11 | 0.01 | 39023.22822 | 387.7 | 160.8713693
2 | 980 | S15 | 8 | 0.026 | 0.771 | 0.017 | 45.35294118 | 34.09448306 | 1508 | 31 | 1539 | 1539 | 1549 | 3.38 | 2240.07 | 61.27 | 4.95 | 13778418.73 | 449.64 | 133.0295858
2 | 980 | M | 8 | 0.013 | 0.928 | 0.017 | 54.58823529 | 34.09448306 | 1508 | 59 | 1567 | 1567 | 1567 | 2.28 | 2240.22 | 58.43 | 0.09 | 371404.8947 | 351.61 | 154.2149123
2 | 980 | S05 | 5 | 0.015 | 0.96 | 0.017 | 56.47058824 | 34.09448306 | 1508 | 42 | 1550 | 1550 | 1552 | 2.8 | 2241.23 | 60.94 | 5.53 | 18591002.85 | 449.98 | 160.7071429
2 | 980 | S10 | 7 | 0.028 | 0.77 | 0.02 | 38.5 | 29.96988564 | 1508 | 45 | 1553 | 1553 | 1550 | 3.35 | 2237.47 | 61.1 | 5.64 | 15821250.56 | 449.95 | 134.3134328
2 | 980 | S20 | 5 | 0.018 | 0.82 | 0.019 | 43.15789474 | 31.21470086 | 1508 | 48 | 1556 | 1556 | 1555 | 3.24 | 2228.32 | 61.11 | 0.02 | 57771.25926 | 449.97 | 138.8796296
2 | 980 | S26 | 8 | 0.023 | 0.761 | 0.018 | 42.27777778 | 32.58285073 | 1508 | 35 | 1543 | 1543 | 1543 | 2.91 | 2235.87 | 61.08 | 0.01 | 32270.28866 | 450.01 | 154.6426117
2 | 980 | M | 6 | 0.014 | 0.78 | 0.017 | 45.88235294 | 34.09448306 | 1508 | 81 | 0 | 1589 | 1589 | 2.35 | 2242.62 | 59.29 | 0.18 | 721455.6255 | 364.1 | 154.9361702
2 | 980 | S05 | 5 | 0.015 | 0.735 | 0.017 | 43.23529412 | 34.09448306 | 1508 | 34 | 1542 | 1542 | 1552 | 2.98 | 2246.62 | 60.9 | 5.08 | 16085196.08 | 450.11 | 151.0436242
2 | 980 | S10 | 5 | 0.02 | 0.761 | 0.024 | 31.70833333 | 25.93359266 | 1508 | 46 | 1554 | 1554 | 1554 | 2.85 | 2243.04 | 61.15 | 4.69 | 15502948.04 | 450 | 157.8947368
2 | 980 | S15 | 7 | 0.029 | 0.749 | 0.018 | 41.61111111 | 32.58285073 | 1508 | 53 | 0 | 1561 | 1561 | 3.05 | 2246.04 | 60.95 | 4.75 | 14691310.82 | 449.93 | 147.5180328
2 | 980 | S25 | 5 | 0.022 | 0.767 | 0.024 | 31.95833333 | 25.93359266 | 1508 | 53 | 1561 | 1561 | 1545 | 2.79 | 2242.4 | 60.85 | 5.86 | 19781343.66 | 447 | 160.2150538
2 | 980 | M | 6 | 0.026 | 0.738 | 0.011 | 67.09090909 | 48.15942887 | 1508 | 79 | 1587 | 1587 | 1590 | 2.34 | 2229.07 | 47.27 | 0.04 | 160035.7949 | 296.1 | 126.5384615
2 | 980 | S05 | 8 | 0.022 | 0.745 | 0.02 | 37.25 | 29.96988564 | 1508 | 38 | 1546 | 1546 | 1558 | 2.88 | 2225.38 | 61.19 | 4.89 | 15869741.13 | 450.05 | 156.2673611
2 | 980 | S20 | 8 | 0.024 | 0.775 | 0.024 | 32.29166667 | 25.93359266 | 1508 | 44 | 1552 | 1552 | 1569 | 2.59 | 2226.8 | 61.15 | 5.7 | 20582854.05 | 450.1 | 173.7837838
2 | 980 | M | 4 | 0.035 | 0.735 | 0.018 | 40.83333333 | 32.58285073 | 1508 | 74 | 1582 | 1582 | 1582 | 2.26 | 2225.21 | 59.36 | 0.18 | 744362.2832 | 355.06 | 157.1061947
2 | 976 | M | 6 | 0.026 | 1.02 | 0.016 | 63.75 | 35.77449321 | 1510 | 62 | 1572 | 1572 | 1582 | 2.36 | 2221 | 59.48 | 0.45 | 1778682.203 | 366.43 | 155.2669492
2 | 980 | S05 | 6 | 0.027 | 0.75 | 0.025 | 30 | 25.10710746 | 1508 | 44 | 1552 | 1552 | 1557 | 2.87 | 2228.03 | 60.89 | 5.35 | 17443844.63 | 450.04 | 156.8083624
2 | 980 | S10 | 10 | 0.022 | 0.76 | 0.024 | 31.66666667 | 25.93359266 | 1508 | 53 | 1561 | 1561 | 1549 | 2.66 | 2224.71 | 60.89 | 5.71 | 20057517 | 450.07 | 169.1992481
2 | 980 | S15 | 7 | 0.016 | 0.715 | 0.018 | 39.72222222 | 32.58285073 | 1508 | 40 | 1548 | 1548 | 1546 | 2.65 | 2227.67 | 61.07 | 5.61 | 19806928.51 | 449.94 | 169.7886792
2 | 980 | S25 | 10 | 0.02 | 0.77 | 0.023 | 33.47826087 | 26.82423957 | 1508 | 28 | 1536 | 1536 | 1548 | 2.95 | 2225.23 | 61.01 | 5.42 | 17171232.45 | 435.31 | 147.5627119
2 | 980 | S15 | 8 | 0.027 | 0.745 | 0.021 | 35.47619048 | 28.83191546 | 1508 | 49 | 1557 | 1557 | 1538 | 3.26 | 2217.82 | 61.2 | 5.57 | 15915239.6 | 449.96 | 138.0245399
2 | 980 | S20 | 5 | 0.026 | 0.74 | 0.024 | 30.83333333 | 25.93359266 | 1508 | 52 | 0 | 1560 | 1560 | 3.13 | 2216.07 | 60.91 | 6.59 | 19596289.28 | 449.99 | 143.7667732
2 | 980 | S25 | 8 | 0.023 | 0.759 | 0.014 | 54.21428571 | 39.77262916 | 1508 | 43 | 1551 | 1551 | 1551 | 3.33 | 2214.52 | 60.98 | 6.13 | 17121631.21 | 450.09 | 135.1621622
2 | 980 | M | 9 | 0.017 | 0.738 | 0.016 | 46.125 | 35.77449321 | 1508 | 71 | 1579 | 1579 | 1587 | 2.28 | 2223.53 | 59.79 | 0.19 | 778235.5 | 359.3 | 157.5877193
2 | 909 | M | 12 | 0.018 | 1.093 | 0.012 | 91.08333333 | 44.94691449 | 1506 | 60 | 1566 | 1566 | 1566 | 2.29 | 2223.04 | 59.56 | 0.01 | 40771.91266 | 363.03 | 158.5283843
2 | 909 | S10 | 5 | 0.022 | 1.06 | 0.014 | 75.71428571 | 39.77262916 | 1506 | 49 | 1555 | 1555 | 1555 | 2.78 | 2226.78 | 60.97 | 6.07 | 20420694 | 450 | 161.8705036
2 | 909 | S15 | 8 | 0.028 | 1.048 | 0.017 | 61.64705882 | 34.09448306 | 1506 | 56 | 1562 | 1562 | 1562 | 2.86 | 2225.84 | 61.03 | 6.66 | 21769649.12 | 450.03 | 157.3531469
2 | 909 | S20 | 8 | 0.025 | 1.045 | 0.012 | 87.08333333 | 44.94691449 | 1506 | 45 | 1551 | 1551 | 1551 | 3.01 | 2225.15 | 61.1 | 5.62 | 17449315.81 | 450.06 | 149.5215947
2 | 909 | S25 | 6 | 0.024 | 1.081 | 0.018 | 60.05555556 | 32.58285073 | 1506 | 45 | 1551 | 1551 | 1541 | 3.07 | 2220.47 | 61.21 | 0.04 | 121511.0619 | 450.05 | 146.5960912
2 | 909 | S30 | 0 | 0.025 | 1.01 | 0.02 | 50.5 | 29.96988564 | 1506 | 53 | 1559 | 1559 | 1559 | 2.63 | 2231.33 | 22 | 6.44 | 22947914.01 | 450.15 | 171.1596958
2 | 909 | M | 2 | 0.022 | 1.026 | 0.016 | 64.125 | 35.77449321 | 1506 | 77 | 0 | 1583 | 1583 | 2.36 | 2223.49 | 46.1 | 0.03 | 118711.7542 | 319.47 | 135.3686441
2 | 909 | S05 | 8 | 0.028 | 1.05 | 0.023 | 45.65217391 | 26.82423957 | 1506 | 46 | 1552 | 1552 | 1553 | 2.41 | 2226.89 | 61.02 | 5.88 | 22819616.37 | 378.19 | 156.9253112
2 | 909 | S10 | 7 | 0.024 | 1.04 | 0.016 | 65 | 35.77449321 | 1506 | 49 | 1555 | 1555 | 1556 | 2.39 | 2221.18 | 60.91 | 5.69 | 22209941.27 | 383.12 | 160.3012552
2 | 909 | S15 | 8 | 0.032 | 1.055 | 0.025 | 42.2 | 25.10710746 | 1506 | 57 | 1563 | 1563 | 1561 | 3.24 | 2220.25 | 60.93 | 6.46 | 18592537.96 | 449.8 | 138.8271605
2 | 909 | S20 | 9 | 0.017 | 1.089 | 0.016 | 68.0625 | 35.77449321 | 1506 | 51 | 1557 | 1557 | 1543 | 3.01 | 2222.1 | 61.03 | 6.16 | 19099724.65 | 450.08 | 149.5282392
2 | 909 | S25 | 8 | 0.03 | 1.047 | 0.02 | 52.35 | 29.96988564 | 1506 | 51 | 1557 | 1557 | 1549 | 2.97 | 2224.86 | 61.13 | 5.82 | 18311272 | 449.95 | 151.4983165
2 | 980 | M | 8 | 0.013 | 0.751 | 0.014 | 53.64285714 | 39.77262916 | 1508 | 77 | 1585 | 1585 | 1587 | 2.37 | 2199.59 | 59.21 | 0.41 | 1598183.114 | 369.09 | 155.7341772
2 | 980 | S05 | 7 | 0.026 | 0.743 | 0.019 | 39.10526316 | 31.21470086 | 1508 | 37 | 1545 | 1545 | 1526 | 2.73 | 2198.75 | 61.03 | 6.19 | 20938865.38 | 442.78 | 162.1904762
2 | 909 | S20 | 2 | 0.02 | 1.055 | 0.022 | 47.95454545 | 27.78715793 | 1506 | 22 | 1528 | 1528 | 1532 | 3 | 2199.96 | 61.05 | 5.97 | 18387265.68 | 450 | 150
2 | 909 | M | 6 | 0.018 | 1.048 | 0.011 | 95.27272727 | 48.15942887 | 1506 | 37 | 1543 | 1543 | 1543 | 2.36 | 2195.23 | 59.79 | 0.08 | 312541.2203 | 33.83 | 14.33474576
2 | 909 | S10 | 5 | 0.025 | 1.07 | 0.017 | 62.94117647 | 34.09448306 | 1506 | 51 | 1557 | 1557 | 1553 | 2.73 | 2201.03 | 60.94 | 5.45 | 18454790 | 434.21 | 159.0512821
2 | 909 | S15 | 9 | 0.02 | 1 | 0.021 | 47.61904762 | 28.83191546 | 1506 | 42 | 1548 | 1548 | 1548 | 2.61 | 2202.16 | 60.93 | 5.1 | 18072899.31 | 413.63 | 158.4789272
2 | 909 | S20 | 8 | 0.024 | 1.052 | 0.023 | 45.73913043 | 26.82423957 | 1506 | 37 | 1543 | 1543 | 1534 | 2.99 | 2202.87 | 61.2 | 5.51 | 17049771.75 | 429.78 | 143.7391304
2 | 909 | S25 | 7 | 0.021 | 1.1 | 0.025 | 44 | 25.10710746 | 1506 | 51 | 1557 | 1557 | 1567 | 2.52 | 2202.95 | 60.7 | 5.74 | 21074888.33 | 423.81 | 168.1785714
2 | 976 | M | 6 | 0.017 | 0.989 | 0.014 | 70.64285714 | 39.77262916 | 1510 | 58 | 1568 | 1568 | 1585 | 2.28 | 2262.34 | 59.27 | 0.11 | 458421.5263 | 361.85 | 158.7061404
2 | 980 | S15 | 8 | 0.015 | 0.729 | 0.014 | 52.07142857 | 39.77262916 | 1508 | 49 | 0 | 1557 | 1557 | 2.65 | 2269.39 | 61.16 | 5.5 | 19782229.81 | 390.52 | 147.3660377
2 | 909 | S20 | 6 | 0.026 | 1.058 | 0.017 | 62.23529412 | 34.09448306 | 1506 | 39 | 0 | 1545 | 1545 | 2.93 | 2265.1 | 61.22 | 5.55 | 18020300.68 | 445.46 | 152.0341297
2 | 980 | S25 | 10 | 0.023 | 0.763 | 0.019 | 40.15789474 | 31.21470086 | 1508 | 44 | 1552 | 1552 | 1557 | 2.92 | 2266.64 | 60.95 | 5.83 | 19007173.64 | 449.98 | 154.1027397
2 | 980 | S30 | 2 | 0.019 | 0.749 | 0.024 | 31.20833333 | 25.93359266 | 1508 | 42 | 1550 | 1550 | 1552 | 3.06 | 2264.53 | 61.02 | 5.58 | 17343635.65 | 449.96 | 147.0457516
2 | 980 | S05 | 9 | 0.024 | 0.734 | 0.014 | 52.42857143 | 39.77262916 | 1508 | 45 | 1553 | 1553 | 1553 | 2.82 | 2265.46 | 61.07 | 4.94 | 16668001.45 | 446.57 | 158.358156
2 | 980 | S10 | 10 | 0.031 | 0.774 | 0.013 | 59.53846154 | 42.18126779 | 1508 | 47 | 1555 | 1555 | 1557 | 3.25 | 2264.35 | 60.98 | 5.3 | 15509055.69 | 450.09 | 138.4892308
2 | 980 | S25 | 8 | 0.016 | 0.75 | 0.021 | 35.71428571 | 28.83191546 | 1508 | 51 | 1559 | 1559 | 1545 | 3 | 2267.25 | 61 | 5.1 | 16188165 | 450.04 | 150.0133333
2 | 980 | M | 5 | 0.023 | 0.755 | 0.019 | 39.94708995 | 31.34566508 | 1508 | 52 | 1560 | 1560 | 1560 | 2.3 | 2266.88 | 59.13 | 0.05 | 206976 | 355.54 | 154.5826087
2 | 909 | S10 | 12 | 0.022 | 1.067 | 0.013 | 82.07692308 | 42.18126779 | 1506 | 43 | 1549 | 1549 | 1558 | 3.21 | 2265.92 | 60.9 | 5.93 | 17580997.98 | 449.41 | 140.0031153
2 | 909 | S20 | 8 | 0.021 | 1.023 | 0.021 | 48.71428571 | 28.83191546 | 1506 | 34 | 0 | 1540 | 1540 | 2.79 | 2267.17 | 61.12 | 5.54 | 18907710.24 | 449.98 | 161.2831541
2 | 909 | M | 10 | 0.02 | 1.02 | 0.021 | 48.57142857 | 28.83191546 | 1506 | 52 | 0 | 1558 | 1558 | 2.41 | 2266.48 | 59.36 | 0.22 | 868974.0747 | 370.5 | 153.7344398
2 | 909 | S05 | 10 | 0.021 | 1.003 | 0.024 | 41.79166667 | 25.93359266 | 1506 | 15 | 1521 | 1521 | 1524 | 2.91 | 2262.34 | 60.94 | 5.71 | 18644480.37 | 450.01 | 154.6426117
2 | 909 | S20 | 13 | 0.024 | 1.05 | 0.016 | 65.625 | 35.77449321 | 1506 | 43 | 0 | 1549 | 1549 | 2.54 | 2264.68 | 60.75 | 5.8 | 21719529.45 | 421.6 | 165.984252
2 | 909 | M | 12 | 0.02 | 1.062 | 0.014 | 75.85714286 | 39.77262916 | 1506 | 85 | 1591 | 1591 | 1592 | 2.32 | 2264.56 | 59.58 | 0.2 | 819926.8966 | 355.22 | 153.112069
2 | 909 | S05 | 12 | 0.021 | 1.033 | 0.015 | 68.86666667 | 37.65403131 | 1506 | 39 | 1545 | 1545 | 1545 | 2.89 | 2265.8 | 61.07 | 5.14 | 16925290.8 | 449.95 | 155.6920415
2 | 909 | S10 | 14 | 0.026 | 1.05 | 0.026 | 40.38461538 | 24.33786233 | 1506 | 198 | 0 | 1704 | 1704 | 2.88 | 2263.39 | 61.13 | 5.45 | 17989235.1 | 449.99 | 156.2465278
2 | 909 | S30 | 12 | 0.02 | 1.01 | 0.015 | 67.33333333 | 37.65403131 | 1506 | 38 | 1544 | 1544 | 1554 | 2.76 | 2266.51 | 61.07 | 5.09 | 17555598.11 | 450.02 | 163.0507246
2 | 980 | M | 13 | 0.016 | 0.77 | 0.012 | 64.16666667 | 44.94691449 | 1508 | 84 | 1592 | 1592 | 1592 | 2.33 | 2270.81 | 59.28 | 0.14 | 573062.7811 | 374.3 | 160.6437768
2 | 980 | S05 | 10 | 0.029 | 0.768 | 0.014 | 54.85714286 | 39.77262916 | 1508 | 42 | 1550 | 1550 | 1555 | 2.83 | 2273.04 | 61.11 | 4.7 | 15855056.4 | 444.85 | 157.1908127
2 | 980 | S19 | 12 | 0.016 | 0.75 | 0.021 | 35.71428571 | 28.83191546 | 1508 | 33 | 0 | 1541 | 1541 | 2.93 | 2272.18 | 61.05 | 4.88 | 15894403.17 | 449.6 | 153.447099
2 | 980 | S24 | 13 | 0.02 | 0.76 | 0.014 | 54.28571429 | 39.77262916 | 1508 | 47 | 1555 | 1555 | 1555 | 2.95 | 2266.15 | 60.9 | 5.14 | 16583608.88 | 449.99 | 152.5389831
2 | 980 | M | 6 | 0.02 | 0.763 | 0.016 | 47.6875 | 35.77449321 | 1508 | 77 | 0 | 1585 | 1585 | 2.39 | 2270.79 | 59.27 | 0.1 | 399050.9623 | 374.27 | 156.5983264
2 | 980 | S07 | 14 | 0.017 | 0.76 | 0.017 | 44.70588235 | 34.09448306 | 1508 | 39 | 1547 | 1547 | 1537 | 2.43 | 2269.3 | 60.84 | 0 | 0 | 446.26 | 183.6460905
2 | 909 | S12 | 14 | 0.02 | 1.076 | 0.023 | 46.7826087 | 26.82423957 | 1506 | 41 | 1547 | 1547 | 1544 | 2.86 | 2271.33 | 60.99 | 5.4 | 18011805.73 | 449.91 | 157.3111888
2 | 909 | S27 | 13 | 0.02 | 1.045 | 0.017 | 61.47058824 | 34.09448306 | 1506 | 46 | 1552 | 1552 | 1552 | 2.84 | 2265.42 | 61.01 | 4.63 | 15511745.54 | 449.99 | 158.4471831
2 | 976 | M | 0 | 0.016 | 1.04 | 0.011 | 94.54545455 | 48.15942887 | 1510 | 65 | 1575 | 1575 | 1566 | 2.57 | 2260.32 | 84.37 | 0.25 | 923477.0428 | 367.36 | 142.9416342
2 | 909 | S15 | 3 | 0.02 | 1.055 | 0.014 | 75.35714286 | 39.77262916 | 1506 | 48 | 1554 | 1554 | 1554 | 2.78 | 2243.61 | 61.01 | 5.75 | 19490353.06 | 449.64 | 161.7410072
2 | 909 | S20 | 8 | 0.023 | 1.078 | 0.021 | 51.33333333 | 28.83191546 | 1506 | 47 | 0 | 1553 | 1553 | 2.68 | 2245.4 | 60.88 | 5.62 | 19776276.72 | 447.43 | 166.9514925
2 | 909 | S25 | 10 | 0.023 | 1.089 | 0.016 | 68.0625 | 35.77449321 | 1506 | 46 | 1552 | 1552 | 1559 | 3.17 | 2245.59 | 61.09 | 5.58 | 16601781.46 | 449.98 | 141.9495268
2 | 909 | S05 | 2 | 0.016 | 1.046 | 0.012 | 87.16666667 | 44.94691449 | 1506 | 44 | 0 | 1550 | 1550 | 2.9 | 2244.02 | 61.1 | 5.07 | 16477297.2 | 448.98 | 154.8206897
2 | 909 | S10 | 3 | 0.024 | 1.061 | 0.018 | 58.94444444 | 32.58285073 | 1506 | 53 | 1559 | 1559 | 1562 | 2.88 | 2244.87 | 61.25 | 5.66 | 18529531.13 | 450.04 | 156.2638889
2 | 909 | S20 | 3 | 0.017 | 1.059 | 0.016 | 66.1875 | 35.77449321 | 1506 | 43 | 1549 | 1549 | 1545 | 3.02 | 2243.56 | 61.07 | 5.39 | 16817785.19 | 449.95 | 148.9900662
2 | 909 | M | 8 | 0.023 | 1.032 | 0.016 | 64.5 | 35.77449321 | 1506 | 198 | 0 | 1704 | 1704 | 2.4 | 2245.07 | 59.59 | 0.03 | 117866.175 | 361.78 | 150.7416667
2 | 980 | S05 | 6 | 0.019 | 0.898 | 0.019 | 47.26315789 | 31.21470086 | 1508 | 54 | 0 | 1562 | 1562 | 2.89 | 2235.61 | 60.94 | 5.17 | 16797244.13 | 449.85 | 155.6574394
2 | 909 | S10 | 4 | 0.018 | 1.07 | 0.016 | 66.875 | 35.77449321 | 1506 | 45 | 1551 | 1551 | 1540 | 2.9 | 2244.57 | 61.04 | 5.05 | 16416320.59 | 450.04 | 155.1862069
2 | 909 | S15 | 7 | 0.025 | 1.088 | 0.011 | 98.90909091 | 48.15942887 | 1506 | 40 | 1546 | 1546 | 1546 | 2.76 | 2242.2 | 61.01 | 5.11 | 17435542.17 | 429.7 | 155.6884058
3 | 980 | S5 | 10 | 0.023 | 0.712 | 0.027 | 26.37037037 | 23.61991192 | 1508 | 43 | 1551 | 1551 | 1551 | 2.91 | 2272.21 | 59.81 | 9.48 | 31089454.76 | 180.86 | 62.15120275
3 | 980 | S10 | 5 | 0.025 | 0.751 | 0.028 | 26.82142857 | 22.94811947 | 1508 | 47 | 1555 | 1555 | 1544 | 2.78 | 2215.46 | 59.94 | 8.86 | 29655286.88 | 0 | 0
3 | 980 | S15 | 4 | 0.019 | 0.75 | 0.027 | 27.77777778 | 23.61991192 | 1508 | 37 | 1545 | 1545 | 1545 | 2.81 | 2216.51 | 60.13 | 8.32 | 27563603.36 | 182.71 | 65.02135231
3 | 980 | S25 | 2 | 0.025 | 0.757 | 0.023 | 32.91304348 | 26.82423957 | 1508 | 21 | 1529 | 1529 | 1542 | 2.77 | 2218.18 | 60.2 | 9.03 | 30370647.9 | 186.72 | 67.40794224
3 | 980 | S30 | 6 | 0.019 | 0.857 | 0.028 | 30.60714286 | 22.94811947 | 1508 | 47 | 1555 | 1555 | 1556 | 2.43 | 2212.35 | 60.07 | 8.95 | 34223142.59 | 182.83 | 75.23868313
3 | 980 | M | 11 | 0.024 | 0.726 | 0.021 | 34.57142857 | 28.83191546 | 1508 | 65 | 1573 | 1573 | 1563 | 2.34 | 2209.86 | 59.59 | 9.42 | 37363632.92 | 185.93 | 79.45726496
3 | 976 | S14 | 4 | 0.018 | 1.075 | 0.026 | 41.34615385 | 24.33786233 | 1510 | 29 | 1539 | 1539 | 1539 | 2.53 | 2203.54 | 60 | 8.43 | 30837366.5 | 0 | 0
3 | 980 | S19 | 7 | 0.022 | 0.719 | 0.031 | 23.19354839 | 21.1678094 | 1508 | 47 | 1555 | 1555 | 1556 | 2.97 | 2203.48 | 60.29 | 9.79 | 30505956.44 | 180.11 | 60.64309764
3 | 980 | S23 | 11 | 0.024 | 0.747 | 0.028 | 26.67857143 | 22.94811947 | 1508 | -8 | 1500 | 1500 | 1530 | 2.93 | 2207.02 | 60.11 | 9.25 | 29263729.35 | 0 | 0
3 | 980 | S25 | 0 | 0.02 | 0.76 | 0.028 | 27.14285714 | 22.94811947 | 1508 | 44 | 1552 | 1552 | 1552 | 2.97 | 2207.13 | 59.83 | 9.5 | 29651342.42 | 189.39 | 63.76767677
3 | 980 | S29 | 10 | 0.021 | 0.721 | 0.017 | 42.41176471 | 34.09448306 | 1508 | 37 | 1545 | 1545 | 1545 | 3 | 2211.72 | 60.14 | 9.27 | 28703702.16 | 185.19 | 61.73
3 | 980 | S5 | 14 | 0.019 | 0.711 | 0.026 | 27.34615385 | 24.33786233 | 1508 | 45 | 0 | 1553 | 1553 | 2.87 | 2208.2 | 59.89 | 9.45 | 30537790.24 | 181.49 | 63.2369338
3 | 980 | S10 | 7 | 0.02 | 0.74 | 0.023 | 32.17391304 | 26.82423957 | 1508 | 55 | 1563 | 1563 | 1551 | 2.69 | 2207.98 | 60.02 | 9.81 | 33819030.47 | 182.55 | 67.86245353
3 | 980 | S15 | 3 | 0.02 | 0.757 | 0.029 | 26.10344828 | 22.31802259 | 1508 | 36 | 1544 | 1544 | 1531 | 2.55 | 2206.9 | 59.91 | 8.94 | 32495953.41 | 0 | 0
3 | 980 | S20 | 8 | 0.012 | 0.737 | 0.02 | 36.85 | 29.96988564 | 1508 | 37 | 1545 | 1545 | 1527 | 2.49 | 2209.66 | 60.01 | 8.87 | 33059708.29 | 0 | 0
3 | 980 | S25 | 8 | 0.023 | 0.77 | 0.027 | 28.51851852 | 23.61991192 | 1508 | 42 | 0 | 1550 | 1550 | 2.85 | 2213.9 | 60.27 | 8.9 | 29037046.32 | 180.56 | 63.35438596
3 | 980 | S30 | 7 | 0.013 | 0.724 | 0.023 | 31.47826087 | 26.82423957 | 1508 | 46 | 1554 | 1554 | 1554 | 2.85 | 2210.15 | 60.07 | 9.37 | 30518681.79 | 180.18 | 63.22105263
3 | 980 | M | 14 | 0.022 | 0.742 | 0.021 | 35.33333333 | 28.83191546 | 1508 | 57 | 0 | 1565 | 1565 | 2.3 | 2202.26 | 59.68 | 9.18 | 36917537.63 | 0 | 0
3 | 980 | S4 | 12 | 0.025 | 0.74 | 0.03 | 24.66666667 | 21.72572514 | 1508 | 44 | 1552 | 1552 | 1554 | 2.16 | 2208.61 | 59.98 | 9.02 | 38736565.39 | 0 | 0
3 | 980 | S14 | 15 | 0.018 | 0.8 | 0.029 | 27.5862069 | 22.31802259 | 1508 | 45 | 1553 | 1553 | 1550 | 2.39 | 2208.66 | 60.09 | 9.42 | 36562102.19 | 180.28 | 75.43096234
3 | 980 | M | 17 | 0.027 | 0.725 | 0.019 | 38.15789474 | 31.21470086 | 1508 | 55 | 1563 | 1563 | 1581 | 2.32 | 2206.09 | 59.56 | 9.03 | 36063866.09 | 0 | 0
3 | 980 | S5 | 16 | 0.015 | 0.745 | 0.019 | 39.21052632 | 31.21470086 | 1508 | 45 | 1553 | 1553 | 1554 | 2.61 | 2211.62 | 59.83 | 9.33 | 33204805.1 | 0 | 0
3 | 980 | S10 | 16 | 0.043 | 0.728 | 0.032 | 22.75 | 20.64126415 | 1508 | 37 | 1545 | 1545 | 1692 | 2.39 | 2208.92 | 59.67 | 8.66 | 33616250.31 | 0 | 0
3 | 980 | S15 | 15 | 0.02 | 0.774 | 0.024 | 32.25 | 25.93359266 | 1508 | 42 | 1550 | 1550 | 1544 | 2.91 | 2201.54 | 60.16 | 9.54 | 30313163.13 | 189.21 | 65.02061856
3 | 980 | S25 | 12 | 0.014 | 0.74 | 0.026 | 28.46153846 | 24.33786233 | 1508 | 47 | 1555 | 1555 | 1555 | 2.7 | 2206.82 | 60.08 | 9.19 | 31547717.91 | 185.87 | 68.84074074
3 | 980 | M | 13 | 0.021 | 0.742 | 0.02 | 37.1 | 29.96988564 | 1508 | 66 | 0 | 1574 | 1574 | 2.18 | 2202.61 | 59.56 | 9.06 | 38446658.59 | 0 | 0
3 | 980 | S5 | 17 | 0.031 | 0.842 | 0.021 | 40.0952381 | 28.83191546 | 1508 | 40 | 0 | 1548 | 1548 | 2.8 | 2208.99 | 60.28 | 9.36 | 31014219.6 | 187.93 | 67.11785714
3 | 980 | S10 | 16 | 0.029 | 0.733 | 0.023 | 31.86956522 | 26.82423957 | 1508 | 48 | 0 | 1556 | 1556 | 2.51 | 2203.75 | 59.88 | 9.52 | 35105474.1 | 180.55 | 71.93227092
3 | 980 | S15 | 7 | 0.021 | 0.755 | 0.018 | 41.94444444 | 32.58285073 | 1508 | 57 | 1565 | 1565 | 1561 | 2.47 | 2207.9 | 60.28 | 9.31 | 34952755.38 | 0 | 0
3 | 980 | S20 | 15 | 0.022 | 0.77 | 0.028 | 27.5 | 22.94811947 | 1508 | 50 | 0 | 1558 | 1558 | 2.55 | 2204.42 | 60.13 | 9.2 | 33403446.59 | 0 | 0
3 | 980 | M | 14 | 0.019 | 0.72 | 0.028 | 25.71428571 | 22.94811947 | 1508 | 62 | 0 | 1570 | 1570 | 2.29 | 2191.99 | 59.56 | 9.55 | 38393327.03 | 0 | 0
3 | 980 | S2 | 0 | 0.029 | 1.146 | 0.027 | 42.44444444 | 23.61991192 | 1508 | 41 | 0 | 1549 | 1549 | 2.86 | 2188.74 | 59.78 | 9.51 | 30567361.22 | 186.61 | 65.24825175
3 | 980 | S5 | 4 | 0.017 | 0.754 | 0.03 | 25.13333333 | 21.72572514 | 1508 | 47 | 1555 | 1555 | 1555 | 2.8 | 2190.94 | 59.81 | 9.23 | 30333564.3 | 185.47 | 66.23928571
3 | 980 | S20 | 6 | 0.02 | 0.754 | 0.025 | 30.16 | 25.10710746 | 1508 | 57 | 0 | 1565 | 1565 | 2.91 | 2195.9 | 60.19 | 9.35 | 29633330.93 | 186.78 | 64.18556701
3 | 976 | S25 | 5 | 0.016 | 1.087 | 0.021 | 51.76190476 | 28.83191546 | 1510 | 45 | 1555 | 1555 | 1544 | 2.87 | 2189.57 | 59.91 | 9.39 | 30087896.05 | 192.38 | 67.03135889
3 | 980 | S29 | 5 | 0.033 | 0.748 | 0.014 | 53.42857143 | 39.77262916 | 1508 | 52 | 1560 | 1560 | 1564 | 3.35 | 2194.56 | 59.9 | 9.99 | 27486372.68 | 198.87 | 59.3641791
3 | 980 | S35 | 6 | 0.019 | 0.73 | 0.024 | 30.41666667 | 25.93359266 | 1508 | 47 | 1555 | 1555 | 1555 | 2.97 | 2190.77 | 59.95 | 9.73 | 30144110.04 | 196.24 | 66.07407407
3 | 980 | M | 8 | 0.022 | 0.72 | 0.024 | 30 | 25.93359266 | 1508 | 64 | 1572 | 1572 | 1577 | 2.29 | 2196.4 | 59.45 | 9.25 | 37262069.87 | 185.27 | 80.90393013
3 | 980 | S5 | 10 | 0.018 | 0.735 | 0.026 | 28.26923077 | 24.33786233 | 1508 | 46 | 1554 | 1554 | 1547 | 2.85 | 2195.39 | 59.98 | 9.33 | 30185457.03 | 0 | 0
3 | 980 | S10 | 12 | 0.014 | 0.72 | 0.02 | 36 | 29.96988564 | 1508 | 44 | 1552 | 1552 | 1552 | 2.74 | 2198.65 | 59.96 | 9.29 | 31309096.97 | 189.89 | 69.30291971
3 | 980 | S15 | 7 | 0.021 | 0.752 | 0.018 | 41.77777778 | 32.58285073 | 1508 | 49 | 1557 | 1557 | 1552 | 2.65 | 2196.91 | 59.93 | 9.45 | 32903908.64 | 184.72 | 69.70566038
3 | 980 | S25 | 8 | 0.022 | 0.734 | 0.022 | 33.36363636 | 27.78715793 | 1508 | 52 | 1560 | 1560 | 1555 | 2.48 | 2193.99 | 60.28 | 9.73 | 36153062.64 | 188.76 | 76.11290323
3 | 980 | S34 | 9 | 0.017 | 0.72 | 0.024 | 30 | 25.93359266 | 1508 | 42 | 1550 | 1550 | 1550 | 2.77 | 2198.05 | 60.23 | 9.2 | 30661607.22 | 192.9 | 69.63898917
3 | 980 | S9 | 10 | 0.014 | 0.772 | 0.018 | 42.88888889 | 32.58285073 | 1508 | 48 | 0 | 1556 | 1556 | 2.8 | 2195.31 | 59.84 | 10.39 | 34213906.35 | 185.79 | 66.35357143
3 | 980 | S14 | 12 | 0.017 | 0.748 | 0.018 | 41.55555556 | 32.58285073 | 1508 | 44 | 1552 | 1552 | 1552 | 2.94 | 2196.91 | 60.1 | 9.91 | 31101968.71 | 180.57 | 61.41836735
3 | 980 | S19 | 11 | 0.017 | 0.743 | 0.023 | 32.30434783 | 26.82423957 | 1508 | 38 | 0 | 1546 | 1546 | 2.54 | 2194.5 | 59.95 | 9.95 | 36105572.83 | 0 | 0
3 | 980 | S24 | 10 | 0.011 | 0.749 | 0.024 | 31.20833333 | 25.93359266 | 1508 | 39 | 0 | 1547 | 1547 | 2.49 | 2203.09 | 60.18 | 9.19 | 34150549.33 | 0 | 0
3 | 980 | S29 | 14 | 0.016 | 0.764 | 0.024 | 31.83333333 | 25.93359266 | 1508 | 50 | 0 | 1558 | 1558 | 2.46 | 2199.88 | 60.09 | 9.53 | 35793657.27 | 0 | 0
3 | 980 | M | 15 | 0.019 | 0.722 | 0.024 | 30.08333333 | 25.93359266 | 1508 | 55 | 1563 | 1563 | 1566 | 2.26 | 2197.85 | 59.54 | 9.57 | 39088665 | 0 | 0
3 | 980 | S10 | 8 | 0.014 | 0.733 | 0.027 | 27.14814815 | 23.61991192 | 1508 | 191 | 1699 | 1699 | 1499 | 2.88 | 2200.78 | 60 | 8.62 | 27665638.58 | 182.03 | 63.20486111
3 | 980 | S15 | 14 | 0.023 | 0.71 | 0.022 | 32.27272727 | 27.78715793 | 1508 | 36 | 1544 | 1544 | 1550 | 2.86 | 2204.07 | 59.94 | 8.57 | 27738914.54 | 182.4 | 63.77622378
3 | 980 | S20 | 14 | 0.021 | 0.73 | 0.024 | 30.41666667 | 25.93359266 | 1508 | 55 | 1563 | 1563 | 1563 | 3.01 | 2199.44 | 59.95 | 8.92 | 27375355.53 | 181.26 | 60.2192691
3 | 980 | S30 | 13 | 0.018 | 0.78 | 0.026 | 30 | 24.33786233 | 1508 | 15 | 1523 | 1523 | 1523 | 2.89 | 2195.99 | 60.16 | 9.63 | 30733221.99 | 183.14 | 63.37024221
3 | 980 | M | 12 | 0.023 | 0.738 | 0.018 | 41 | 32.58285073 | 1508 | 73 | 1581 | 1581 | 1581 | 2.33 | 2200.19 | 59.98 | 9.72 | 38549595.09 | 0 | 0
3 | 980 | S5 | 11 | 0.021 | 0.706 | 0.024 | 29.41666667 | 25.93359266 | 1508 | 44 | 1552 | 1552 | 1560 | 2.89 | 2196.44 | 59.85 | 8.85 | 28249714.46 | 189.83 | 65.68512111
3 | 980 | S15 | 8 | 0.013 | 0.747 | 0.014 | 53.35714286 | 39.77262916 | 1508 | 44 | 1552 | 1552 | 1553 | 2.81 | 2197.23 | 60.09 | 9.86 | 32381383.9 | 0 | 0
3 | 909 | S10 | 8 | 0.024 | 1.03 | 0.025 | 41.2 | 25.10710746 | 1506 | 33 | 1539 | 1539 | 1530 | 2.8 | 2200.02 | 59.83 | 9.15 | 30195274.5 | 0 | 0
3 | 980 | S20 | 7 | 0.014 | 0.73 | 0.022 | 33.18181818 | 27.78715793 | 1508 | 41 | 0 | 1549 | 1549 | 2.84 | 2198.89 | 60.04 | 9.56 | 31087968.76 | 0 | 0
3 | 980 | S30 | 13 | 0.019 | 0.72 | 0.026 | 27.69230769 | 24.33786233 | 1508 | 35 | 1543 | 1543 | 1543 | 2.9 | 2200.49 | 59.19 | 9.01 | 28714118.13 | 185.77 | 64.05862069
3 | 909 | M | 8 | 0.025 | 0.73 | 0.013 | 56.15384615 | 42.18126779 | 1506 | 67 | 1573 | 1573 | 1573 | 2.25 | 2200.28 | 58.49 | 9.27 | 38073645.12 | 183.92 | 81.74222222
3 | 909 | S5 | 6 | 0.02 | 1.04 | 0.024 | 43.33333333 | 25.93359266 | 1506 | 40 | 1546 | 1546 | 1550 | 2.77 | 2198.84 | 59.23 | 8.93 | 29772452.36 | 183.35 | 66.19133574
3 | 909 | S10 | 11 | 0.013 | 1.04 | 0.017 | 61.17647059 | 34.09448306 | 1506 | 50 | 1556 | 1556 | 1557 | 2.81 | 2202.06 | 58.92 | 8.8 | 28963750.04 | 186.58 | 66.39857651
3 | 909 | S15 | 13 | 0.024 | 1.033 | 0.017 | 60.76470588 | 34.09448306 | 1506 | 56 | 1562 | 1562 | 1695 | 2.94 | 2201.96 | 58.79 | 8.9 | 27996348.57 | 189.56 | 64.47619048
3 | 909 | S20 | 13 | 0.017 | 1.132 | 0.027 | 41.92592593 | 23.61991192 | 1506 | 44 | 1550 | 1550 | 1534 | 2.83 | 2202.7 | 59.08 | 8.54 | 27917471.24 | 180.64 | 63.83038869
3 | 909 | S25 | 12 | 0.022 | 1.064 | 0.02 | 53.2 | 29.96988564 | 1506 | 55 | 1561 | 1561 | 1561 | 3.3 | 2201.26 | 58.94 | 8.8 | 24654112 | 0 | 0
3 | 909 | S30 | 8 | 0.017 | 1.025 | 0.017 | 60.29411765 | 34.09448306 | 1506 | 45 | 0 | 1551 | 1551 | 3.03 | 2202.63 | 59.06 | 9.44 | 28821740.67 | 0 | 0
3 | 980 | M | 16 | 0.012 | 0.72 | 0.021 | 34.28571429 | 28.83191546 | 1508 | 67 | 1575 | 1575 | 1580 | 2.28 | 2201.41 | 58.51 | 9.36 | 37956942.95 | 0 | 0
3 | 909 | S3 | 0 | 0.017 | 1.04 | 0.018 | 57.77777778 | 32.58285073 | 1506 | 38 | 1544 | 1544 | 1548 | 2.93 | 2197.87 | 58.99 | 9.43 | 29709501.44 | 189.08 | 64.53242321
3 | 909 | M | 12 | 0.017 | 1.05 | 0.019 | 55.26315789 | 31.21470086 | 1506 | 68 | 1574 | 1574 | 1574 | 2.24 | 2199.42 | 58.67 | 2.16 | 8907651 | 0 | 0
3 | 909 | S5 | 10 | 0.015 | 1.18 | 0.026 | 45.38461538 | 24.33786233 | 1506 | 44 | 1550 | 1550 | 1550 | 2.79 | 2203.9 | 58.9 | 8.34 | 27669609.03 | 186.84 | 66.96774194
3 | 909 | S10 | 15 | 0.015 | 1.057 | 0.032 | 33.03125 | 20.64126415 | 1506 | 190 | 1696 | 1696 | 1542 | 2.58 | 2203.18 | 59.07 | 8.43 | 30234802.74 | 0 | 0
3 | 909 | S15 | 8 | 0.023 | 1.01 | 0.017 | 59.41176471 | 34.09448306 | 1506 | 46 | 1552 | 1552 | 1552 | 2.58 | 2200.76 | 59.1 | 9.21 | 32996045.86 | 0 | 0
3 | 909 | M | 16 | 0.019 | 1.03 | 0.026 | 39.61538462 | 24.33786233 | 1506 | 67 | 1573 | 1573 | 1571 | 2.32 | 2198.9 | 58.83 | 9.27 | 36901712.33 | 0 | 0
3 | 909 | S5 | 11 | 0.011 | 1.066 | 0.024 | 44.41666667 | 25.93359266 | 1506 | 23 | 0 | 1529 | 1529 | 2.91 | 2201.23 | 58.91 | 9.03 | 28688607.9 | 186.01 | 63.9209622
3 | 909 | S10 | 12 | 0.024 | 1.14 | 0.019 | 60 | 31.21470086 | 1506 | 52 | 1558 | 1558 | 1558 | 2.9 | 2203.01 | 59.01 | 9.11 | 29066058.14 | 185.63 | 64.01034483
3 | 909 | S15 | 16 | 0.022 | 1.035 | 0.019 | 54.47368421 | 31.21470086 | 1506 | 46 | 1552 | 1552 | 1552 | 2.92 | 2205.03 | 58.87 | 9.19 | 29147173.95 | 190.01 | 65.07191781
3 | 909 | S34 | 0 | 0.022 | 1.07 | 0.026 | 41.15384615 | 24.33786233 | 1506 | 52 | 1558 | 1558 | 1549 | 2.23 | 2200.78 | 66.18 | 9.19 | 38092245.04 | 183.36 | 82.22421525
3 | 909 | M | 5 | 0.024 | 1.036 | 0.024 | 43.16666667 | 25.93359266 | 1506 | 80 | 1586 | 1586 | 1592 | 2.46 | 2212.81 | 66 | 9.6 | 36268495.61 | 183.82 | 74.72357724
3 | 909 | S4 | 6 | 0.02 | 1.036 | 0.017 | 60.94117647 | 34.09448306 | 1506 | 53 | 1559 | 1559 | 1559 | 2.88 | 2216.22 | 66.02 | 9.54 | 30833160.75 | 181.78 | 63.11805556
3 | 909 | S9 | 7 | 0.027 | 1.048 | 0.022 | 47.63636364 | 27.78715793 | 1506 | 55 | 1561 | 1561 | 1561 | 2.76 | 2210.83 | 65.99 | 9.55 | 32129127.28 | 0 | 0
3 | 909 | S12 | 4 | 0.013 | 1.025 | 0.018 | 56.94444444 | 32.58285073 | 1506 | 45 | 1551 | 1551 | 1542 | 2.67 | 2213.04 | 65.93 | 9.48 | 33001648.18 | 0 | 0
3 | 980 | S17 | 11 | 0.023 | 0.72 | 0.021 | 34.28571429 | 28.83191546 | 1508 | 52 | 1560 | 1560 | 1558 | 2.88 | 2213.94 | 66.06 | 9.29 | 29994274.63 | 0 | 0
3 | 980 | S22 | 7 | 0.014 | 0.753 | 0.024 | 31.375 | 25.93359266 | 1508 | 39 | 1547 | 1547 | 1547 | 2.94 | 2217.28 | 66.07 | 9.88 | 31295323.43 | 0 | 0
3 | 980 | S27 | 6 | 0.025 | 0.765 | 0.019 | 40.26315789 | 31.21470086 | 1508 | 53 | 1561 | 1561 | 1561 | 2.68 | 2216.29 | 66.39 | 9.46 | 32857326.22 | 180.11 | 67.20522388
3 | 980 | S32 | 9 | 0.018 | 0.72 | 0.022 | 32.72727273 | 27.78715793 | 1508 | 27 | 1535 | 1535 | 1536 | 2.56 | 2215.59 | 65.99 | 9.15 | 33259813.95 | 0 | 0
3 | 909 | S5 | 8 | 0.018 | 1.01 | 0.033 | 30.60606061 | 20.1434254 | 1506 | 53 | 1559 | 1559 | 1559 | 2.82 | 2220.04 | 66.1 | 9.14 | 30220884.94 | 184.5 | 65.42553191
3 | 980 | S10 | 8 | 0.016 | 0.745 | 0.021 | 35.47619048 | 28.83191546 | 1508 | 57 | 1565 | 1565 | 1554 | 2.9 | 2221.78 | 65.85 | 9.39 | 30214675.74 | 184.32 | 63.55862069
3 | 980 | S29 | 12 | 0.014 | 0.74 | 0.028 | 26.42857143 | 22.94811947 | 1508 | 42 | 1550 | 1550 | 1550 | 2.65 | 2224.51 | 65.91 | 9.36 | 32999976.27 | 0 | 0
3 | 976 | M | 11 | 0.021 | 0.982 | 0.027 | 36.37037037 | 23.61991192 | 1510 | 57 | 0 | 1567 | 1567 | 2.27 | 2222.35 | 65.27 | 8.91 | 36636467.71 | 0 | 0
3 | 980 | S5 | 6 | 0.023 | 0.747 | 0.029 | 25.75862069 | 22.31802259 | 1508 | 46 | 1554 | 1554 | 1554 | 2.84 | 2224.89 | 66.06 | 9.18 | 30205231.99 | 0 | 0
3 | 980 | S10 | 11 | 0.015 | 0.734 | 0.03 | 24.46666667 | 21.72572514 | 1508 | 35 | 1543 | 1543 | 1547 | 2.76 | 2224.43 | 65.8 | 9.27 | 31378970.15 | 0 | 0
3 | 980 | S20 | 8 | 0.04 | 0.718 | 0.022 | 32.63636364 | 27.78715793 | 1508 | 45 | 1553 | 1553 | 1553 | 2.58 | 2222.61 | 65.92 | 9.36 | 33866373.77 | 0 | 0
3 | 976 | M | 10 | 0.022 | 1.02 | 0.021 | 48.57142857 | 28.83191546 | 1510 | 70 | 1580 | 1580 | 1580 | 2.35 | 2224.49 | 65.41 | 8.86 | 35224562.5 | 0 | 0
3 | 909 | S10 | 8 | 0.024 | 1.028 | 0.03 | 34.26666667 | 21.72572514 | 1506 | 44 | 1550 | 1550 | 1550 | 2.77 | 2217.91 | 65.67 | 9.26 | 31140417.23 | 181.27 | 65.44043321
3 | 909 | M | 10 | 0.018 | 1.015 | 0.024 | 42.29166667 | 25.93359266 | 1506 | 72 | 1578 | 1578 | 1578 | 2.28 | 2219.59 | 65.57 | 9.33 | 38147742.87 | 0 | 0
3 | 909 | S9 | 7 | 0.02 | 1.012 | 0.028 | 36.14285714 | 22.94811947 | 1506 | 40 | 1546 | 1546 | 1546 | 2.89 | 2220.06 | 65.79 | 9.12 | 29424629.15 | 0 | 0
3 | 909 | M | 10 | 0.021 | 0.985 | 0.02 | 49.25 | 29.96988564 | 1506 | 72 | 1578 | 1578 | 1584 | 2.27 | 2218.18 | 65.38 | 9.08 | 37265424 | 0 | 0
3 | 909 | S5 | 8 | 0.028 | 1.025 | 0.02 | 51.25 | 29.96988564 | 1506 | 50 | 0 | 1556 | 1556 | 2.21 | 2220.37 | 66.18 | 0.61 | 2574021.692 | 0 | 0
3 | 909 | S10 | 7 | 0.032 | 1.02 | 0.018 | 56.66666667 | 32.58285073 | 1506 | 30 | 0 | 1536 | 1536 | 2.97 | 2218.61 | 65.87 | 1.04 | 3262925.414 | 0 | 0
3 | 909 | S19 | 10 | 0.028 | 1.024 | 0.027 | 37.92592593 | 23.61991192 | 1506 | 51 | 1557 | 1557 | 1556 | 2.48 | 2218.9 | 65.97 | 0.74 | 2780782.742 | 0 | 0
3 | 909 | S24 | 0 | 0.022 | 1.102 | 0.026 | 42.38461538 | 24.33786233 | 1506 | 53 | 1559 | 1559 | 1556 | 2.43 | 2215.86 | 65.96 | 0.75 | 2872411.111 | 0 | 0
3 | 909 | S5 | 10 | 0.023 | 1.03 | 0.026 | 39.61538462 | 24.33786233 | 1506 | 46 | 1552 | 1552 | 1552 | 2.33 | 2213.4 | 66.08 | 8.48 | 33833671.42 | 0 | 0
3 | 909 | S10 | 8 | 0.024 | 1.02 | 0.023 | 44.34782609 | 26.82423957 | 1506 | 51 | 1557 | 1557 | 1546 | 2.59 | 2213.38 | 66.06 | 8.81 | 31621423.46 | 0 | 0
3 | 909 | S11 | 0 | 0.021 | 1.03 | 0.024 | 42.91666667 | 25.93359266 | 1506 | 58 | 0 | 1564 | 1564 | 2.6 | 2214.38 | 66.07 | 8.62 | 30834389.82 | 0 | 0
3 | 909 | S13 | 0 | 0.025 | 1.04 | 0.019 | 54.73684211 | 31.21470086 | 1506 | 54 | 1560 | 1560 | 1560 | 2.94 | 2215.66 | 65.99 | 9.2 | 29120102.86 | 0 | 0
3 | 909 | S15 | 9 | 0.019 | 1.05 | 0.031 | 33.87096774 | 21.1678094 | 1506 | 49 | 0 | 1555 | 1555 | 2.9 | 2214.2 | 65.93 | 0.81 | 2597485.655 | 0 | 0
3 | 909 | S18 | 10 | 0.021 | 0.78 | 0.028 | 27.85714286 | 22.94811947 | 1506 | 53 | 1559 | 1559 | 1559 | 2.52 | 2216.08 | 65.93 | 8.59 | 31726878.67 | 0 | 0
3 | 980 | S23 | 10 | 0.015 | 0.72 | 0.025 | 28.8 | 25.10710746 | 1508 | 33 | 1541 | 1541 | 1541 | 2.61 | 2210.6 | 66.01 | 8.73 | 31055118.62 | 0 | 0
3 | 980 | M | 11 | 0.02 | 0.76 | 0.023 | 33.04347826 | 26.82423957 | 1508 | 79 | 1587 | 1587 | 1587 | 2.3 | 2213.8 | 65.42 | 9.03 | 36504599.48 | 0 | 0
3 | 980 | S05 | 7 | 0.02 | 0.785 | 0.019 | 41.31578947 | 31.21470086 | 1508 | 61 | 1569 | 1569 | 1569 | 2.45 | 2215.69 | 65.98 | 8.57 | 32551651.37 | 186.71 | 76.20816327
3 | 980 | S10 | 8 | 0.014 | 0.785 | 0.025 | 31.4 | 25.10710746 | 1508 | 19 | 1527 | 1527 | 1527 | 2.64 | 2213.98 | 66.05 | 8.87 | 31242276.86 | 181.36 | 68.6969697
3 | 980 | M | 11 | 0.025 | 0.756 | 0.021 | 36 | 28.83191546 | 1508 | 64 | 1572 | 1572 | 1572 | 2.33 | 2214.05 | 65.51 | 8.76 | 34961084.81 | 0 | 0
3 | 980 | S05 | 12 | 0.026 | 0.762 | 0.023 | 33.13043478 | 26.82423957 | 1508 | 59 | 1567 | 1567 | 1567 | 2.62 | 2218.04 | 65.9 | 9.14 | 32498518.9 | 0 | 0
3 | 980 | S10 | 6 | 0.013 | 0.73 | 0.022 | 33.18181818 | 27.78715793 | 1508 | 42 | 1550 | 1550 | 1550 | 2.61 | 2214.53 | 66.06 | 8.73 | 31110328.34 | 195.07 | 74.7394636
3 | 980 | S15 | 6 | 0.015 | 0.706 | 0.018 | 39.22222222 | 32.58285073 | 1508 | 54 | 0 | 1562 | 1562 | 2.76 | 2223.62 | 66.21 | 8.43 | 28525177.43 | 188.51 | 68.30072464
3 | 980 | S20 | 8 | 0.016 | 0.765 | 0.015 | 51 | 37.65403131 | 1508 | 43 | 0 | 1551 | 1551 | 2.87 | 2213.96 | 65.91 | 8.83 | 28608683.12 | 187.18 | 65.2195122
3 | 980 | S25 | 11 | 0.017 | 0.743 | 0.018 | 41.27777778 | 32.58285073 | 1508 | 48 | 0 | 1556 | 1556 | 2.94 | 2217.52 | 66.25 | 8.79 | 27845715.43 | 187.87 | 63.90136054
3 | 980 | S30 | 13 | 0.015 | 0.725 | 0.022 | 32.95454545 | 27.78715793 | 1508 | 55 | 1563 | 1563 | 1556 | 2.88 | 2217.03 | 66.04 | 8.99 | 29066187.06 | 188.11 | 65.31597222
3 | 980 | M | 10 | 0.013 | 0.74 | 0.019 | 38.94736842 | 31.21470086 | 1508 | 187 | 1695 | 1695 | 1582 | 2.3 | 2277.48 | 65.75 | 8.49 | 35308861.67 | 0 | 0
3 | 980 | S08 | 0 | 0.015 | 0.75 | 0.025 | 30 | 25.10710746 | 1508 | 58 | 1566 | 1566 | 1566 | 2.82 | 2283.41 | 66.11 | 9.23 | 31389600.02 | 182.83 | 64.83333333
3 | 980 | S14 | 16 | 0.021 | 0.762 | 0.023 | 33.13043478 | 26.82423957 | 1508 | 44 | 1552 | 1552 | 1552 | 2.61 | 2283.68 | 66.13 | 9 | 33073986.21 | 0 | 0
3 | 980 | S10 | 15 | 0.015 | 0.723 | 0.034 | 21.26470588 | 19.67192734 | 1508 | 51 | 0 | 1559 | 1559 | 2.71 | 2276.52 | 65.91 | 8.96 | 31612546.36 | 180.7 | 66.67896679
3 | 980 | S11 | 0 | 0.023 | 0.74 | 0.027 | 27.40740741 | 23.61991192 | 1508 | 39 | 1547 | 1547 | 1543 | 2.71 | 2277.59 | 65.91 | 8.9 | 31415614.1 | 180.65 | 66.66051661
3 | 980 | S20 | 12 | 0.024 | 0.722 | 0.03 | 24.06666667 | 21.72572514 | 1508 | 43 | 1551 | 1551 | 1551 | 2.46 | 2278.69 | 65.83 | 8.46 | 32913176.05 | 188.91 | 76.79268293
3 | 980 | S30 | 13 | 0.014 | 0.707 | 0.02 | 35.35 | 29.96988564 | 1508 | 32 | 0 | 1540 | 1540 | 2.9 | 2278.32 | 65.96 | 8.97 | 29597733.68 | 185.8 | 64.06896552
3 | 909 | M | 16 | 0.024 | 1.06 | 0.024 | 44.16666667 | 25.93359266 | 1506 | 94 | 1600 | 1600 | 1600 | 2.32 | 2239.53 | 65.8 | 9.01 | 36529437.18 | 181.4 | 78.18965517
3 | 909 | S05 | 16 | 0.023 | 1.036 | 0.025 | 41.44 | 25.10710746 | 1506 | 57 | 0 | 1563 | 1563 | 2.81 | 2239.31 | 60.86 | 8.81 | 29487170.33 | 186.11 | 66.23131673
3 | 980 | S10 | 8 | 0.016 | 0.732 | 0.029 | 25.24137931 | 22.31802259 | 1508 | 45 | 1553 | 1553 | 1552 | 2.86 | 2232.28 | 60.97 | 8.19 | 26848240.36 | 187.03 | 65.3951049
3 | 909 | S25 | 15 | 0.022 | 1.06 | 0.022 | 48.18181818 | 27.78715793 | 1506 | 35 | 0 | 1541 | 1541 | 2.9 | 2239.89 | 61 | 8.87 | 28774090.37 | 189.82 | 65.45517241
3 | 980 | S31 | 15 | 0.017 | 0.769 | 0.026 | 29.57692308 | 24.33786233 | 1508 | 50 | 1558 | 1558 | 1558 | 2.78 | 2243.13 | 60.84 | 8.82 | 29890110.69 | 185.69 | 66.79496403
3 | 980 | S05 | 9 | 0.014 | 0.71 | 0.016 | 44.375 | 35.77449321 | 1508 | 58 | 1566 | 1566 | 1559 | 2.78 | 2242.03 | 60.91 | 8.95 | 30315794.14 | 189.38 | 68.12230216
3 | 909 | S10 | 15 | 0.019 | 1.02 | 0.02 | 51 | 29.96988564 | 1506 | 56 | 1562 | 1562 | 1544 | 2.67 | 2245.1 | 61.03 | 9.08 | 32067091.24 | 186.05 | 69.68164794
3 | 909 | S15 | 15 | 0.014 | 1.02 | 0.016 | 63.75 | 35.77449321 | 1506 | 45 | 0 | 1551 | 1551 | 2.92 | 2246.01 | 61.07 | 9.05 | 29236589.08 | 191.95 | 65.73630137
3 | 909 | S20 | 8 | 0.02 | 1.03 | 0.018 | 57.22222222 | 32.58285073 | 1506 | 44 | 1550 | 1550 | 1552 | 2.77 | 2247.31 | 61.08 | 9.06 | 30871711.23 | 186.47 | 67.31768953
3 | 909 | S25 | 14 | 0.017 | 1.065 | 0.021 | 50.71428571 | 28.83191546 | 1506 | 57 | 1563 | 1563 | 1563 | 2.68 | 2240.12 | 60.72 | 9.59 | 33666997.52 | 188.94 | 70.5
3 | 909 | M | 15 | 0.028 | 1.07 | 0.015 | 71.33333333 | 37.65403131 | 1506 | 82 | 0 | 1588 | 1588 | 2.26 | 2245.18 | 60.7 | 8.91 | 37176604.41 | 181.23 | 80.19026549
3 | 909 | S05 | 8 | 0.021 | 1.05 | 0.025 | 42 | 25.10710746 | 1506 | 47 | 1553 | 1553 | 1553 | 2.84 | 2246.4 | 61.18 | 8.63 | 28670075.49 | 189.54 | 66.73943662
3 | 980 | S10 | 13 | 0.025 | 0.726 | 0.019 | 38.21052632 | 31.21470086 | 1508 | 44 | 1552 | 1552 | 1550 | 2.73 | 2240.88 | 60.95 | 9.27 | 31958396.31 | 186.07 | 68.15750916
3 | 909 | S15 | 17 | 0.022 | 1.04 | 0.025 | 41.6 | 25.10710746 | 1506 | 41 | 1547 | 1547 | 1537 | 2.69 | 2242.04 | 61.21 | 9.44 | 33045502.57 | 185.09 | 68.80669145
3 | 909 | S20 | 15 | 0.027 | 1.06 | 0.018 | 58.88888889 | 32.58285073 | 1506 | 34 | 1540 | 1540 | 1540 | 2.74 | 2244.99 | 61.06 | 9.11 | 31349564.74 | 192.86 | 70.38686131
3 | 909 | S25 | 16 | 0.026 | 1.07 | 0.03 | 35.66666667 | 21.72572514 | 1506 | 39 | 1545 | 1545 | 1545 | 2.83 | 2245.28 | 60.71 | 9.01 | 30023281.19 | 185.59 | 65.5795053
3 | 980 | S30 | 14 | 0.017 | 0.76 | 0.014 | 54.28571429 | 39.77262916 | 1508 | 23 | 0 | 1531 | 1531 | 2.84 | 2247.4 | 60.91 | 8.65 | 28749310.56 | 189.04 | 66.56338028
3 | 980 | S35 | 15 | 0.022 | 0.767 | 0.019 | 40.36842105 | 31.21470086 | 1508 | 37 | 1545 | 1545 | 1545 | 2.84 | 2248.49 | 61.1 | 9.04 | 30060094.48 | 185.93 | 65.46830986
3 | 976 | S05 | 5 | 0.016 | 0.96 | 0.024 | 40 | 25.93359266 | 1510 | 49 | 1559 | 1559 | 1567 | 2.88 | 2248.37 | 61.09 | 8.56 | 28067152.17 | 190.49 | 66.14236111
3 | 980 | S10 | 15 | 0.014 | 0.73 | 0.02 | 36.5 | 29.96988564 | 1508 | 43 | 1551 | 1551 | 1561 | 2.84 | 2240.86 | 61.25 | 9.3 | 30819715.35 | 189.35 | 66.67253521
3 | 980 | S20 | 22 | 0.019 | 0.725 | 0.027 | 26.85185185 | 23.61991192 | 1508 | 36 | 1544 | 1544 | 1544 | 3.22 | 2245.22 | 61.09 | 9.04 | 26474072.35 | 189.49 | 58.84782609
3 | 980 | S30 | 18 | 0.03 | 0.71 | 0.019 | 37.36842105 | 31.21470086 | 1508 | 46 | 0 | 1554 | 1554 | 2.7 | 2246.88 | 61.04 | 9.79 | 34217485.87 | 192.4 | 71.25925926
3 | 980 | S32 | 14 | 0.015 | 0.73 | 0.021 | 34.76190476 | 28.83191546 | 1508 | 44 | 1552 | 1552 | 1552 | 2.52 | 2243.87 | 61.17 | 9.29 | 34742587.17 | 197.9 | 78.53174603
3 | 980 | M | 13 | 0.014 | 0.751 | 0.018 | 41.72222222 | 32.58285073 | 1508 | 66 | 0 | 1574 | 1574 | 2.31 | 2242.86 | 60.73 | 9.08 | 37027579.64 | 189.14 | 81.87878788
3 | 980 | S05 | 18 | 0.018 | 0.749 | 0.023 | 32.56521739 | 26.82423957 | 1508 | 56 | 1564 | 1564 | 1564 | 3.08 | 2240.99 | 60.99 | 9.45 | 28878212.05 | 187.36 | 60.83116883
3 | 980 | S10 | 13 | 0.017 | 0.7 | 0.018 | 38.88888889 | 32.58285073 | 1508 | 50 | 1558 | 1558 | 1540 | 2.98 | 2246.4 | 61.07 | 8.65 | 27386480.54 | 192.85 | 64.7147651
3 | 980 | S14 | 17 | 0.035 | 0.82 | 0.022 | 37.27272727 | 27.78715793 | 1508 | 42 | 1550 | 1550 | 1545 | 2.53 | 2248.9 | 60.84 | 8.96 | 33450831.94 | 189.86 | 75.04347826
3 | 980 | S20 | 17 | 0.021 | 0.752 | 0.02 | 37.6 | 29.96988564 | 1508 | 44 | 0 | 1552 | 1552 | 2.81 | 2249.79 | 60.75 | 8.58 | 28851755.32 | 180.98 | 64.40569395
3 | 980 | S25 | 19 | 0.022 | 0.69 | 0.014 | 49.28571429 | 39.77262916 | 1508 | 64 | 1572 | 1572 | 1563 | 2.69 | 2243.25 | 60.77 | 9.23 | 32327817.66 | 181.46 | 67.45724907
3 | 980 | S30 | 14 | 0.015 | 0.702 | 0.025 | 28.08 | 25.10710746 | 1508 | 40 | 1548 | 1548 | 1548 | 2.74 | 2242.08 | 61.18 | 9.35 | 32133752.41 | 180.8 | 65.98540146
3 | 980 | M | 12 | 0.026 | 0.745 | 0.016 | 46.5625 | 35.77449321 | 1508 | 65 | 1573 | 1573 | 1573 | 2.28 | 2265.34 | 60.58 | 8.82 | 36805813.58 | 0 | 0
3 | 980 | S05 | 8 | 0.016 | 0.7 | 0.015 | 46.66666667 | 37.65403131 | 1508 | 59 | 1567 | 1567 | 1561 | 2.69 | 2265.92 | 61.04 | 8.9 | 31487022.16 | 185.36 | 68.9070632
3 | 980 | S10 | 7 | 0.032 | 0.743 | 0.025 | 29.72 | 25.10710746 | 1508 | 55 | 1563 | 1563 | 1560 | 2.59 | 2272.91 | 60.75 | 9.12 | 33614496 | 189.76 | 73.26640927
3 | 980 | S20 | 8 | 0.025 | 0.75 | 0.019 | 39.47368421 | 31.21470086 | 1508 | 53 | 1561 | 1561 | 1555 | 2.73 | 2274.46 | 61.03 | 9.59 | 33557032.92 | 181.35 | 66.42857143
3 | 980 | S25 | 8 | 0.018 | 0.79 | 0.013 | 60.76923077 | 42.18126779 | 1508 | 31 | 0 | 1539 | 1539 | 2.78 | 2278.3 | 60.91 | 9.03 | 31081584.82 | 181.17 | 65.16906475
3 | 980 | S23 | 6 | 0.018 | 0.75 | 0.024 | 31.25 | 25.93359266 | 1508 | 40 | 1548 | 1548 | 1532 | 2.65 | 2273.77 | 60.77 | 9.14 | 32937918.02 | 181.05 | 68.32075472
3 | 980 | S16 | 7 | 0.014 | 0.74 | 0.01 | 74 | 51.94243253 | 1508 | 49 | 1557 | 1557 | 1557 | 2.81 | 2327.13 | 61.06 | 8.38 | 29147924.37 | 0 | 0
3 | 980 | S05 | 11 | 0.015 | 0.7 | 0.022 | 31.81818182 | 27.78715793 | 1508 | 45 | 1553 | 1553 | 1556 | 2.99 | 2324 | 60.75 | 8.23 | 26866683.61 | 183.75 | 61.4548495
3 | 980 | S11 | 8 | 0.024 | 0.712 | 0.018 | 39.55555556 | 32.58285073 | 1508 | 45 | 1553 | 1553 | 1555 | 2.71 | 2325.44 | 61.19 | 8.23 | 29660944.3 | 0 | 0
3 | 980 | S21 | 7 | 0.016 | 0.742 | 0.019 | 39.05263158 | 31.21470086 | 1508 | 30 | 1538 | 1538 | 1535 | 2.94 | 2324.23 | 61 | 8.61 | 28588029 | 190.91 | 64.93537415
3 | 980 | S26 | 9 | 0.022 | 0.743 | 0.022 | 33.77272727 | 27.78715793 | 1508 | 45 | 1553 | 1553 | 1540 | 2.84 | 2326.95 | 61.31 | 9.11 | 31349915.81 | 183.07 | 64.46126761
3 | 980 | M | 12 | 0.021 | 0.71 | 0.025 | 28.4 | 25.10710746 | 1508 | 73 | 0 | 1581 | 1581 | 2.27 | 2323.15 | 60.65 | 8.57 | 36836767 | 0 | 0
3 | 980 | S01 | 0 | 0.018 | 0.721 | 0.028 | 25.75 | 22.94811947 | 1508 | 49 | 1557 | 1557 | 1493 | 2.68 | 2323.14 | 61.06 | 8.53 | 31055527.48 | 180.6 | 67.3880597
3 | 980 | S05 | 12 | 0.021 | 0.789 | 0.028 | 28.17857143 | 22.94811947 | 1508 | 28 | 1536 | 1536 | 1535 | 2.86 | 2330.01 | 60.9 | 8.03 | 27476194.85 | 180.75 | 63.1993007
3 | 980 | S09 | 10 | 0.016 | 0.756 | 0.026 | 29.07692308 | 24.33786233 | 1508 | 32 | 0 | 1540 | 1540 | 2.73 | 2320.78 | 61.07 | 8.38 | 29920209.85 | 0 | 0
3 | 980 | S15 | 9 | 0.026 | 0.75 | 0.03 | 25 | 21.72572514 | 1508 | 47 | 1555 | 1555 | 1555 | 2.86 | 2327.8 | 61.09 | 8.01 | 27381764.9 | 181.54 | 63.47552448
3 | 980 | S20 | 9 | 0.02 | 0.726 | 0.022 | 33 | 27.78715793 | 1508 | 40 | 1548 | 1548 | 1548 | 2.9 | 2324.41 | 60.78 | 7.75 | 26089498.45 | 180.51 | 62.24482759
3 | 980 | M | 10 | 0.02 | 0.753 | 0.018 | 41.83333333 | 32.58285073 | 1508 | 58 | 1566 | 1566 | 1579 | 2.28 | 2327.69 | 60.44 | 8.47 | 36318089.5 | 0 | 0
3 | 980 | S05 | 8 | 0.022 | 0.723 | 0.022 | 32.86363636 | 27.78715793 | 1508 | 46 | 1554 | 1554 | 1554 | 2.73 | 2327.19 | 61.03 | 8.45 | 30253470 | 0 | 0
3 | 980 | S10 | 10 | 0.022 | 0.723 | 0.021 | 34.42857143 | 28.83191546 | 1508 | 63 | 1571 | 1571 | 1571 | 2.63 | 2326.28 | 60.8 | 8.37 | 31094314.49 | 0 | 0
3 | 980 | S15 | 8 | 0.02 | 0.742 | 0.028 | 26.5 | 22.94811947 | 1508 | 42 | 1550 | 1550 | 1548 | 2.78 | 2324.84 | 60.84 | 8.44 | 29644218.82 | 0 | 0
3 | 980 | S20 | 8 | 0.014 | 0.79 | 0.016 | 49.375 | 35.77449321 | 1508 | 43 | 0 | 1551 | 1551 | 2.85 | 2331.29 | 60.88 | 8.46 | 29065051.33 | 180.75 | 63.42105263
3 | 980 | S25 | 10 | 0.018 | 0.72 | 0.019 | 37.89473684 | 31.21470086 | 1508 | 32 | 0 | 1540 | 1540 | 2.83 | 2324.49 | 60.9 | 8.04 | 27736176.08 | 0 | 0
3 | 980 | S30 | 10 | 0.018 | 0.715 | 0.023 | 31.08695652 | 26.82423957 | 1508 | 44 | 1552 | 1552 | 1552 | 2.73 | 2322.84 | 60.7 | 8.37 | 29911032 | 0 | 0
3 | 976 | M | 12 | 0.018 | 1.021 | 0.027 | 37.81481481 | 23.61991192 | 1510 | 73 | 0 | 1583 | 1583 | 2.3 | 2328.13 | 60.78 | 8.18 | 34776188.82 | 0 | 0
3 | 980 | S05 | 13 | 0.031 | 0.746 | 0.024 | 31.08333333 | 25.93359266 | 1508 | 48 | 1556 | 1556 | 1556 | 2.83 | 2326.23 | 61.23 | 8.29 | 28620026.9 | 0 | 0
3 | 980 | S10 | 12 | 0.015 | 0.754 | 0.028 | 26.92857143 | 22.94811947 | 1508 | 47 | 0 | 1555 | 1555 | 2.81 | 2329.74 | 60.97 | 8.02 | 27927032.8 | 0 | 0
3 | 980 | S15 | 11 | 0.023 | 0.79 | 0.015 | 52.66666667 | 37.65403131 | 1508 | 41 | 1549 | 1549 | 1554 | 2.88 | 2331.87 | 61.19 | 8.17 | 27783259.44 | 0 | 0
3 | 980 | S20 | 6 | 0.016 | 0.8 | 0.012 | 66.66666667 | 44.94691449 | 1508 | 29 | 1537 | 1537 | 1542 | 2.88 | 2323.84 | 60.78 | 8.54 | 28941490.67 | 0 | 0
3 | 980 | S25 | 7 | 0.019 | 0.751 | 0.023 | 32.65217391 | 26.82423957 | 1508 | 37 | 1545 | 1545 | 1550 | 2.84 | 2324.69 | 60.97 | 8.94 | 30735021.17 | 0 | 0
3 | 980 | S28 | 0 | 0.019 | 0.715 | 0.023 | 31.08695652 | 26.82423957 | 1508 | 45 | 1553 | 1553 | 1538 | 2.62 | 2327.04 | 60.88 | 8.47 | 31596229.37 | 0 | 0
3 | 980 | S30 | 13 | 0.023 | 0.755 | 0.024 | 31.45833333 | 25.93359266 | 1508 | 28 | 0 | 1536 | 1536 | 2.64 | 2325.1 | 61.05 | 8.62 | 31885575.91 | 0 | 0
3 | 980 | M | 10 | 0.024 | 0.719 | 0.018 | 39.94444444 | 32.58285073 | 1508 | 76 | 1584 | 1584 | 1581 | 2.24 | 2327.47 | 60.71 | 8.61 | 37574093.81 | 0 | 0
3 | 909 | S15 | 8 | 0.024 | 1.047 | 0.025 | 41.88 | 25.10710746 | 1506 | 45 | 1551 | 1551 | 1551 | 2.65 | 2329.93 | 60.88 | 9.01 | 33271400.4 | 0 | 0
3 | 909 | S20 | 9 | 0.022 | 1.014 | 0.029 | 34.96551724 | 22.31802259 | 1506 | 44 | 1550 | 1550 | 1550 | 2.75 | 2327.68 | 61.27 | 8.89 | 31603969.4 | 180.9 | 65.78181818
3 | 909 | S30 | 10 | 0.028 | 1.052 | 0.021 | 50.0952381 | 28.83191546 | 1506 | 44 | 1550 | 1550 | 1547 | 2.99 | 2331.85 | 60.9 | 8.44 | 27645290.57 | 0 | 0
3 | 980 | S35 | 8 | 0.022 | 0.73 | 0.019 | 38.42105263 | 31.21470086 | 1508 | 54 | 1562 | 1562 | 1562 | 3.01 | 2330.76 | 60.95 | 8.54 | 27773986.6 | 0 | 0
3 | 980 | M | 13 | 0.031 | 0.8 | 0.019 | 42.10526316 | 31.21470086 | 1508 | 76 | 1584 | 1584 | 1582 | 2.59 | 2334.1 | 60.62 | 8.73 | 33043285.95 | 0 | 0
3 | 909 | S05 | 12 | 0.019 | 0.969 | 0.022 | 44.04545455 | 27.78715793 | 1506 | 42 | 1548 | 1548 | 1558 | 2.84 | 2327.21 | 61.21 | 9.22 | 31732000.01 | 0 | 0
3 | 909 | S10 | 10 | 0.022 | 1.15 | 0.019 | 60.52631579 | 31.21470086 | 1506 | 40 | 1546 | 1546 | 1546 | 2.81 | 2328.51 | 60.86 | 9.02 | 31392623.79 | 0 | 0
3 | 980 | S19 | 9 | 0.028 | 0.843 | 0.022 | 38.31818182 | 27.78715793 | 1508 | 59 | 1567 | 1567 | 1555 | 2.92 | 2331.12 | 60.66 | 8.62 | 28902694.68 | 0 | 0
3 | 980 | S30 | 10 | 0.016 | 0.74 | 0.02 | 37 | 29.96988564 | 1508 | 45 | 1553 | 1553 | 1535 | 2.45 | 2329.8 | 61.09 | 8.4 | 33549120 | 0 | 0
3 | 909 | M | 15 | 0.025 | 1.04 | 0.016 | 65 | 35.77449321 | 1506 | 67 | 1573 | 1573 | 1592 | 2.89 | 2328.82 | 61.02 | 8.57 | 29004687.57 | 0 | 0
3 | 980 | S05 | 10 | 0.022 | 0.75 | 0.019 | 39.47368421 | 31.21470086 | 1508 | 40 | 1548 | 1548 | 1548 | 2.85 | 2330.36 | 61.13 | 1.08 | 3708951.916 | 186.37 | 65.39298246
3 | 980 | S10 | 11 | 0.018 | 0.72 | 0.019 | 37.89473684 | 31.21470086 | 1508 | 51 | 1559 | 1559 | 1559 | 2.81 | 2329.9 | 61.02 | 0.76 | 2646633.737 | 191.39 | 68.11032028
3 | 909 | S15 | 12 | 0.014 | 1.117 | 0.023 | 48.56521739 | 26.82423957 | 1506 | 50 | 1556 | 1556 | 1553 | 2.71 | 2323.51 | 60.83 | 0.88 | 3168890.391 | 0 | 0
3 | 909 | S20 | 10 | 0.022 | 1.047 | 0.021 | 49.85714286 | 28.83191546 | 1506 | 39 | 0 | 1545 | 1545 | 2.92 | 2320.09 | 61.16 | 1.1 | 3670827.329 | 0 | 0
3 | 909 | S24 | 11 | 0.025 | 1.04 | 0.022 | 47.27272727 | 27.78715793 | 1506 | 63 | 1569 | 1569 | 1569 | 2.95 | 2327.4 | 60.99 | 0.99 | 3280450.576 | 0 | 0
3 | 980 | M | 13 | 0.028 | 0.739 | 0.025 | 29.56 | 25.10710746 | 1508 | 66 | 0 | 1574 | 1574 | 2.24 | 2324.66 | 60.63 | 8.84 | 38531239.5 | 0 | 0
3 | 909 | S10 | 11 | 0.02 | 1.04 | 0.016 | 65 | 35.77449321 | 1506 | 54 | 1560 | 1560 | 1560 | 2.85 | 2329.86 | 60.85 | 9.03 | 31004305.39 | 181.47 | 63.67368421
3 | 909 | S15 | 12 | 0.017 | 1.045 | 0.024 | 43.54166667 | 25.93359266 | 1506 | 46 | 1552 | 1552 | 1552 | 2.7 | 2326.91 | 60.95 | 9.23 | 33409256.69 | 0 | 0
3 | 980 | S20 | 8 | 0.025 | 0.722 | 0.023 | 31.39130435 | 26.82423957 | 1508 | 30 | 0 | 1538 | 1538 | 2.86 | 2333.28 | 60.94 | 9.79 | 33545387.08 | 199.48 | 69.74825175
3 | 909 | S25 | 11 | 0.028 | 1.047 | 0.03 | 34.9 | 21.72572514 | 1506 | 42 | 1548 | 1548 | 1547 | 2.75 | 2326.79 | 61.09 | 9.21 | 32729051.19 | 0 | 0
3 | 909 | S30 | 14 | 0.015 | 1.086 | 0.017 | 63.88235294 | 34.09448306 | 1506 | 51 | 0 | 1557 | 1557 | 3.04 | 2329.99 | 61.02 | 8.67 | 27909294.69 | 185.27 | 60.94407895
3 | 980 | S35 | 13 | 0.026 | 0.77 | 0.027 | 28.51851852 | 23.61991192 | 1508 | 38 | 1546 | 1546 | 1537 | 2.96 | 2334.5 | 61.19 | 8.3 | 27493469.59 | 183.22 | 61.89864865
3 | 980 | M | 12 | 0.029 | 0.729 | 0.018 | 40.5 | 32.58285073 | 1508 | 55 | 1563 | 1563 | 1563 | 2.25 | 2334.78 | 60.58 | 9.1 | 39660129.6 | 0 | 0
3 | 909 | S10 | 10 | 0.024 | 1.076 | 0.026 | 41.38461538 | 24.33786233 | 1506 | 41 | 1547 | 1547 | 1547 | 2.88 | 2332.03 | 61.16 | 9.39 | 31934235.81 | 0 | 0
3 | 909 | S15 | 14 | 0.022 | 1.06 | 0.02 | 53 | 29.96988564 | 1506 | 56 | 1562 | 1562 | 1557 | 3.16 | 2332.44 | 60.8 | 9.33 | 28923732.23 | 0 | 0
3 | 909 | S20 | 12 | 0.02 | 1.04 | 0.021 | 49.52380952 | 28.83191546 | 1506 | 30 | 0 | 1536 | 1536 | 2.88 | 2336.65 | 60.69 | 8.56 | 29169180.83 | 181.56 | 63.04166667
3 | 980 | M | 9 | 0.021 | 0.732 | 0.017 | 43.05882353 | 34.09448306 | 1508 | 195 | 0 | 1703 | 1703 | 2.3 | 2332.54 | 60.35 | 9.09 | 38718135.7 | 0 | 0
3 | 980 | S05 | 8 | 0.021 | 0.734 | 0.02 | 36.7 | 29.96988564 | 1508 | 65 | 1573 | 1573 | 1571 | 2.78 | 2328.42 | 60.9 | 9.28 | 32644783.42 | 185.52 | 66.73381295
3 | 980 | S10 | 10 | 0.015 | 0.76 | 0.028 | 27.14285714 | 22.94811947 | 1508 | 55 | 1563 | 1563 | 1549 | 2.73 | 2326.52 | 60.95 | 8.71 | 31175368 | 182.65 | 66.9047619
3 | 980 | S15 | 7 | 0.013 | 0.72 | 0.029 | 24.82758621 | 22.31802259 | 1508 | 48 | 1556 | 1556 | 1556 | 2.72 | 2332.41 | 61 | 8.11 | 29208290.23 | 181.43 | 66.70220588
3 | 980 | S20 | 14 | 0.025 | 0.724 | 0.031 | 23.35483871 | 21.1678094 | 1508 | 124 | 1632 | 1632 | 1548 | 2.81 | 2329.9 | 61.02 | 8.94 | 31132770.53 | 184.86 | 65.78647687
3 | 980 | S25 | 11 | 0.027 | 0.735 | 0.026 | 28.26923077 | 24.33786233 | 1508 | 39 | 1547 | 1547 | 1549 | 2.64 | 2326.55 | 60.81 | 9.3 | 34422364.77 | 0 | 0
3 | 980 | S30 | 11 | 0.021 | 0.793 | 0.014 | 56.64285714 | 39.77262916 | 1508 | 33 | 0 | 1541 | 1541 | 2.6 | 2328.44 | 60.92 | 8.56 | 32196951.88 | 0 | 0
3 | 980 | M | 12 | 0.015 | 0.7 | 0.016 | 43.75 | 35.77449321 | 1508 | 63 | 1571 | 1571 | 1571 | 2.3 | 2332.8 | 60.87 | 8.52 | 36294310.96 | 0 | 0
3 | 980 | S05 | 6 | 0.018 | 0.72 | 0.019 | 37.89473684 | 31.21470086 | 1508 | 37 | 1545 | 1545 | 1536 | 2.86 | 2334.28 | 60.9 | 8.39 | 28760614.91 | 181.22 | 63.36363636
3 | 980 | S10 | 9 | 0.015 | 0.725 | 0.034 | 21.32352941 | 19.67192734 | 1508 | 48 | 1556 | 1556 | 1556 | 2.83 | 2333.95 | 61.14 | 8.59 | 29754151.27 | 180.5 | 63.78091873
3 | 980 | S15 | 8 | 0.018 | 0.73 | 0.024 | 30.41666667 | 25.93359266 | 1508 | 51 | 1559 | 1559 | 1553 | 2.9 | 2330.45 | 60.83 | 8.59 | 28992405.21 | 181.21 | 62.4862069
3 | 980 | S20 | 14 | 0.017 | 0.778 | 0.028 | 27.78571429 | 22.94811947 | 1508 | 46 | 1554 | 1554 | 1550 | 2.83 | 2332.78 | 61.17 | 8.37 | 28977578.84 | 181.34 | 64.07773852
3 | 980 | M | 9 | 0.016 | 0.746 | 0.013 | 57.38461538 | 42.18126779 | 1508 | 76 | 1584 | 1584 | 1596 | 2.32 | 2330.18 | 60.29 | 9.48 | 39990709.86 | 180.79 | 77.92672414
3 | 980 | S05 | 4 | 0.016 | 0.75 | 0.02 | 37.5 | 29.96988564 | 1508 | 34 | 0 | 1542 | 1542 | 2.8 | 2321.63 | 60.91 | 8.62 | 30018675.9 | 191.05 | 68.23214286
3 | 909 | S20 | 7 | 0.016 | 1.04 | 0.025 | 41.6 | 25.10710746 | 1506 | 55 | 1561 | 1561 | 1561 | 2.88 | 2311.74 | 61.27 | 9.18 | 30948419.25 | 182.14 | 63.24305556
3 | 909 | S25 | 5 | 0.022 | 1.05 | 0.015 | 70 | 37.65403131 | 1506 | 40 | 1546 | 1546 | 1546 | 2.94 | 2316.03 | 61.21 | 9.26 | 30637768.29 | 181.9 | 61.8707483
3 | 909 | M | 9 | 0.021 | 1.02 | 0.018 | 56.66666667 | 32.58285073 | 1506 | 70 | 1576 | 1576 | 1589 | 2.96 | 2314.38 | 59.85 | 9.07 | 29785132.34 | 0 | 0
3 | 909 | M | 10 | 0.017 | 1.042 | 0.022 | 47.36363636 | 27.78715793 | 1506 | 63 | 0 | 1569 | 1569 | 2.37 | 2316.51 | 59.74 | 9.16 | 37603701.57 | 0 | 0
3 | 909 | S10 | 9 | 0.035 | 1.044 | 0.021 | 49.71428571 | 28.83191546 | 1506 | 46 | 1552 | 1552 | 1561 | 2.64 | 2319.78 | 59.98 | 8.5 | 31369752.27 | 0 | 0
3 | 909 | S15 | 2 | 0.021 | 1.035 | 0.02 | 51.75 | 29.96988564 | 1506 | 58 | 1564 | 1564 | 1552 | 2.92 | 2313.85 | 59.96 | 8.9 | 29620449.66 | 180.71 | 61.8869863
3 | 980 | S20 | 7 | 0.024 | 0.76 | 0.012 | 63.33333333 | 44.94691449 | 1508 | 47 | 0 | 1555 | 1555 | 2.88 | 2314.58 | 59.98 | 9.46 | 31931559.92 | 180.39 | 62.63541667
3 | 909 | S24 | 8 | 0.025 | 1.04 | 0.023 | 45.2173913 | 26.82423957 | 1506 | 48 | 0 | 1554 | 1554 | 2.94 | 2315.4 | 60.04 | 9.26 | 30629434.29 | 189.57 | 64.47959184
3 | 909 | S30 | 10 | 0.028 | 1.08 | 0.017 | 63.52941176 | 34.09448306 | 1506 | 49 | 1555 | 1555 | 1555 | 3.12 | 2313.5 | 59.93 | 9.11 | 28371518.27 | 189.41 | 60.70833333
3 | 909 | M | 10 | 0.027 | 1.011 | 0.013 | 77.76923077 | 42.18126779 | 1506 | 68 | 1574 | 1574 | 1573 | 2.34 | 2318.69 | 59.43 | 8.79 | 36581793.77 | 0 | 0
3 | 909 | S06 | 10 | 0.022 | 1.05 | 0.024 | 43.75 | 25.93359266 | 1506 | 43 | 0 | 1549 | 1549 | 2.82 | 2317.42 | 59.86 | 8.79 | 30338479.28 | 192.36 | 68.21276596
3 | 980 | S11 | 7 | 0.024 | 0.795 | 0.02 | 39.75 | 29.96988564 | 1508 | 44 | 1552 | 1552 | 1552 | 2.75 | 2312.94 | 59.97 | 9.09 | 32110335.75 | 184.33 | 67.02909091
3 | 909 | S16 | 11 | 0.026 | 1.054 | 0.023 | 45.82608696 | 26.82423957 | 1506 | 49 | 1555 | 1555 | 1553 | 2.63 | 2312.51 | 59.97 | 9 | 33236835.74 | 182.86 | 69.52851711
3 | 909 | S21 | 6 | 0.017 | 1.04 | 0.029 | 35.86206897 | 22.31802259 | 1506 | 38 | 1544 | 1544 | 1544 | 2.96 | 2312.51 | 59.94 | 8.64 | 28350122.59 | 182.45 | 61.63851351
3 | 909 | S25 | 9 | 0.017 | 1.066 | 0.027 | 39.48148148 | 23.61991192 | 1506 | 186 | 1692 | 1692 | 1541 | 2.81 | 2314.27 | 59.9 | 8.48 | 29332754.56 | 0 | 0
3 | 980 | S30 | 12 | 0.024 | 0.74 | 0.022 | 33.63636364 | 27.78715793 | 1508 | 41 | 0 | 1549 | 1549 | 2.67 | 2322.03 | 59.74 | 8.67 | 31668314.76 | 180.45 | 67.58426966
3 | 980 | S05 | 9 | 0.014 | 0.73 | 0.019 | 38.42105263 | 31.21470086 | 1508 | 51 | 1559 | 1559 | 1563 | 2.88 | 2241.78 | 60.26 | 10.04 | 32823395.5 | 180.82 | 62.78472222
3 | 980 | S10 | 9 | 0.018 | 0.74 | 0.011 | 67.27272727 | 48.15942887 | 1508 | 40 | 1548 | 1548 | 1548 | 2.52 | 2237.12 | 60.06 | 9.32 | 34749930.67 | 180.65 | 71.68650794
3 | 980 | S15 | 5 | 0.017 | 0.847 | 0.025 | 33.88 | 25.10710746 | 1508 | 50 | 1558 | 1558 | 1558 | 3.05 | 2239.17 | 59.96 | 9.57 | 29508589.83 | 0 | 0
3 | 980 | S20 | 15 | 0.021 | 0.742 | 0.03 | 24.73333333 | 21.72572514 | 1508 | 193 | 1701 | 1701 | 1543 | 2.43 | 2241.82 | 60.2 | 9.02 | 34950250.57 | 181.48 | 74.68312757
3 | 980 | S24 | 8 | 0.037 | 0.743 | 0.027 | 27.51851852 | 23.61991192 | 1508 | 40 | 1548 | 1548 | 1554 | 2.87 | 2239.86 | 59.89 | 9.39 | 30778954.24 | 191.08 | 66.57839721
3 | 980 | S29 | 12 | 0.026 | 0.72 | 0.02 | 36 | 29.96988564 | 1508 | 40 | 1548 | 1548 | 1548 | 2.78 | 2240.13 | 60.14 | 10.01 | 33877534.34 | 188.58 | 67.83453237
3 | 980 | M | 14 | 0.021 | 0.72 | 0.02 | 36 | 29.96988564 | 1508 | 71 | 1579 | 1579 | 1579 | 2.23 | 2242.83 | 59.49 | 9.31 | 39326968.01 | 0 | 0
3 | 980 | S05 | 14 | 0.016 | 0.74 | 0.03 | 24.66666667 | 21.72572514 | 1508 | 53 | 1561 | 1561 | 1561 | 2.71 | 2241.34 | 60.12 | 9.42 | 32721909.87 | 186.85 | 68.94833948
3 | 980 | S10 | 15 | 0.021 | 0.937 | 0.028 | 33.46428571 | 22.94811947 | 1508 | 59 | 1567 | 1567 | 1555 | 2.55 | 2245.26 | 59.82 | 9.39 | 34724927.01 | 184.41 | 72.31764706
3 | 980 | S20 | 12 | 0.018 | 0.743 | 0.022 | 33.77272727 | 27.78715793 | 1508 | 39 | 0 | 1547 | 1547 | 2.85 | 2236.43 | 59.93 | 9.91 | 32661294.55 | 186.78 | 65.53684211
3 | 980 | S25 | 11 | 0.018 | 0.785 | 0.028 | 28.03571429 | 22.94811947 | 1508 | 45 | 1553 | 1553 | 1538 | 2.9 | 2241.26 | 59.87 | 9.36 | 30382211.42 | 182.39 | 62.89310345
3 | 980 | S30 | 4 | 0.019 | 0.735 | 0.032 | 22.96875 | 20.64126415 | 1508 | 39 | 1547 | 1547 | 1547 | 2.82 | 2234.52 | 60.04 | 8.99 | 29918796.51 | 180.53 | 64.0177305
3 | 980 | S05 | 9 | 0.03 | 0.721 | 0.024 | 30.04166667 | 25.93359266 | 1508 | 60 | 1568 | 1568 | 1558 | 2.91 | 2248.78 | 60.06 | 9.57 | 31060983.96 | 192.88 | 66.28178694
3 | 909 | S10 | 7 | 0.015 | 1.003 | 0.024 | 41.79166667 | 25.93359266 | 1506 | 41 | 1547 | 1547 | 1552 | 2.37 | 2241.77 | 59.88 | 9.06 | 35993178.08 | 0 | 0
3 | 909 | S15 | 9 | 0.03 | 1.035 | 0.027 | 38.33333333 | 23.61991192 | 1506 | 39 | 0 | 1545 | 1545 | 2.18 | 2244.66 | 59.98 | 8.37 | 36196686.99 | 0 | 0
3 | 909 | S20 | 8 | 0.022 | 1.058 | 0.024 | 44.08333333 | 25.93359266 | 1506 | 56 | 1562 | 1562 | 1562 | 2.7 | 2243 | 59.74 | 8.73 | 30459940 | 180.83 | 66.97407407
3 | 909 | S24 | 13 | 0.029 | 1.043 | 0.023 | 45.34782609 | 26.82423957 | 1506 | 50 | 1556 | 1556 | 1537 | 2.74 | 2243.2 | 60.12 | 9.36 | 32184189.2 | 181.01 | 66.0620438
3 | 909 | S29 | 16 | 0.027 | 1.035 | 0.03 | 34.5 | 21.72572514 | 1506 | 59 | 1565 | 1565 | 1565 | 2.61 | 2244.53 | 59.82 | 8.48 | 30628804.78 | 0 | 0
3 | 909 | M | 13 | 0.021 | 1.003 | 0.026 | 38.57692308 | 24.33786233 | 1506 | 75 | 0 | 1581 | 1581 | 2.3 | 2239.38 | 59.61 | 9.28 | 37948728.21 | 0 | 0
3 | 980 | S05 | 17 | 0.026 | 0.759 | 0.028 | 27.10714286 | 22.94811947 | 1508 | 42 | 0 | 1550 | 1550 | 2.72 | 2240.59 | 59.93 | 9.3 | 32175531.4 | 181.78 | 66.83088235
3 | 909 | S10 | 9 | 0.023 | 1.05 | 0.021 | 50 | 28.83191546 | 1506 | 48 | 1554 | 1554 | 1554 | 2.6 | 2237.12 | 59.83 | 9.42 | 34042082.95 | 0 | 0
3 | 909 | S15 | 7 | 0.022 | 1.039 | 0.023 | 45.17391304 | 26.82423957 | 1506 | 40 | 1546 | 1546 | 1552 | 2.53 | 2244.23 | 60.08 | 9.24 | 34424536.7 | 181.36 | 71.68379447
3 | 980 | S05 | 13 | 0.018 | 0.766 | 0.02 | 38.3 | 29.96988564 | 1508 | 44 | 1552 | 1552 | 1552 | 2.94 | 2241.45 | 60.2 | 9.56 | 30611802.86 | 180.81 | 61.5
3 | 980 | S10 | 10 | 0.022 | 0.738 | 0.029 | 25.44827586 | 22.31802259 | 1508 | 35 | 1543 | 1543 | 1548 | 2.93 | 2244.26 | 60.24 | 8.91 | 28663719.36 | 0 | 0
3 | 980 | S15 | 15 | 0.014 | 0.8 | 0.028 | 28.57142857 | 22.94811947 | 1508 | 16 | 0 | 1524 | 1524 | 2.97 | 2242.75 | 60.22 | 9.53 | 30225020.71 | 180.67 | 60.83164983
3 | 980 | S25 | 12 | 0.032 | 0.752 | 0.02 | 37.6 | 29.96988564 | 1508 | 47 | 1555 | 1555 | 1535 | 2.85 | 2252.54 | 59.71 | 9.54 | 31668341.31 | 187.34 | 65.73333333
3 | 980 | S30 | 11 | 0.022 | 0.751 | 0.02 | 37.55 | 29.96988564 | 1508 | 33 | 1541 | 1541 | 1541 | 2.51 | 2249.03 | 59.83 | 9.85 | 37068673.75 | 185.16 | 73.7689243
3 | 980 | M | 11 | 0.016 | 0.728 | 0.024 | 30.33333333 | 25.93359266 | 1508 | 64 | 1572 | 1572 | 1572 | 2.26 | 2247.45 | 59.87 | 9.28 | 38759562.48 | 0 | 0
3 | 980 | S05 | 8 | 0.029 | 0.726 | 0.015 | 48.4 | 37.65403131 | 1508 | 41 | 1549 | 1549 | 1549 | 2.81 | 2250.98 | 59.78 | 9.41 | 31659513.01 | 0 | 0
3 | 980 | S10 | 15 | 0.019 | 0.737 | 0.02 | 36.85 | 29.96988564 | 1508 | 40 | 1548 | 1548 | 1549 | 2.38 | 2250.98 | 59.88 | 9.09 | 36108367.41 | 0 | 0
3 | 980 | S15 | 13 | 0.023 | 0.731 | 0.018 | 40.61111111 | 32.58285073 | 1508 | 37 | 1545 | 1545 | 1545 | 2.77 | 2249.53 | 60.06 | 8.81 | 30049497.86 | 0 | 0
3 | 909 | M | 11 | 0.026 | 1.078 | 0.017 | 63.41176471 | 34.09448306 | 1506 | 94 | 0 | 1600 | 1600 | 2.26 | 2247.07 | 59.62 | 9.29 | 38794768.7 | 0 | 0
3 | 909 | S09 | 16 | 0.019 | 1.013 | 0.028 | 36.17857143 | 22.94811947 | 1506 | 38 | 1544 | 1544 | 1547 | 2.82 | 2245.11 | 60.04 | 9.74 | 32568425.49 | 0 | 0
3 | 909 | S14 | 14 | 0.018 | 1.057 | 0.018 | 58.72222222 | 32.58285073 | 1506 | 35 | 1541 | 1541 | 1543 | 2.78 | 2248.51 | 59.76 | 9.53 | 32373691.1 | 0 | 0
3 | 980 | S19 | 17 | 0.028 | 0.748 | 0.025 | 29.92 | 25.10710746 | 1508 | 40 | 1548 | 1548 | 1547 | 2.7 | 2246.92 | 59.9 | 9.56 | 33414196.98 | 180.82 | 66.97037037
3 | 909 | S25 | 11 | 0.017 | 1.041 | 0.027 | 38.55555556 | 23.61991192 | 1506 | 49 | 1555 | 1555 | 1555 | 2.85 | 2247.72 | 59.89 | 9.48 | 31401831.41 | 180.48 | 63.32631579
3 | 980 | S05 | 11 | 0.02 | 0.738 | 0.025 | 29.52 | 25.10710746 | 1508 | 30 | 0 | 1538 | 1538 | 2.82 | 2249.32 | 59.84 | 9.52 | 31892486.13 | 186.04 | 65.97163121
3 | 909 | S10 | 16 | 0.022 | 1.015 | 0.026 | 39.03846154 | 24.33786233 | 1506 | 47 | 0 | 1553 | 1553 | 2.77 | 2252.84 | 60.23 | 9.13 | 31186787.96 | 184.62 | 66.64981949
3 | 980 | S15 | 15 | 0.017 | 0.728 | 0.023 | 31.65217391 | 26.82423957 | 1508 | 45 | 1553 | 1553 | 1553 | 2.79 | 2255.72 | 59.94 | 9.51 | 32293178.58 | 189.73 | 68.00358423
3 | 909 | S24 | 13 | 0.017 | 1.021 | 0.026 | 39.26923077 | 24.33786233 | 1506 | 39 | 1545 | 1545 | 1564 | 2.91 | 2251 | 60.25 | 9.84 | 31968841.24 | 188.13 | 64.64948454
3 | 980 | S29 | 15 | 0.02 | 0.76 | 0.022 | 34.54545455 | 27.78715793 | 1508 | 40 | 1548 | 1548 | 1548 | 2.91 | 2247.11 | 60.36 | 9.57 | 31037917.3 | 189.52 | 65.12714777
3 | 909 | S36 | 15 | 0.022 | 1.022 | 0.018 | 56.77777778 | 32.58285073 | 1506 | 29 | 1535 | 1535 | 1535 | 2.61 | 2251.05 | 59.89 | 9.35 | 33869246.55 | 188.58 | 72.25287356
3 | 980 | M | 10 | 0.024 | 0.755 | 0.023 | 32.82608696 | 26.82423957 | 1508 | 89 | 1597 | 1597 | 1597 | 2.23 | 2219.18 | 60.02 | 9.62 | 40207959.07 | 0 | 0
3 | 909 | S05 | 7 | 0.033 | 1.05 | 0.024 | 43.75 | 25.93359266 | 1506 | 53 | 1559 | 1559 | 1547 | 2.83 | 2214.05 | 60.04 | 9.79 | 32168660.04 | 0 | 0
3 | 909 | S10 | 11 | 0.017 | 1.004 | 0.02 | 50.2 | 29.96988564 | 1506 | 43 | 1549 | 1549 | 1549 | 2.71 | 2214.33 | 59.86 | 9.85 | 33803259.08 | 189.12 | 69.78597786
3 | 909 | S05 | 7 | 0.02 | 1.048 | 0.025 | 41.92 | 25.10710746 | 1506 | 30 | 1536 | 1536 | 1551 | 2.85 | 2214.95 | 60.06 | 9.55 | 31172506.84 | 186.22 | 65.34035088
3 | 980 | S11 | 9 | 0.019 | 0.719 | 0.022 | 32.68181818 | 27.78715793 | 1508 | 48 | 1556 | 1556 | 1556 | 2.89 | 2223.15 | 59.6 | 8.91 | 28787100.1 | 185.75 | 64.2733564
3 | 980 | S20 | 5 | 0.028 | 0.71 | 0.023 | 30.86956522 | 26.82423957 | 1508 | 32 | 0 | 1540 | 1540 | 2.9 | 2220.58 | 60.06 | 9.53 | 30648598.3 | 194.53 | 67.07931034
3 | 909 | S25 | 8 | 0.022 | 1.047 | 0.02 | 52.35 | 29.96988564 | 1506 | 47 | 1553 | 1553 | 1552 | 2.82 | 2218.48 | 60.13 | 9.9 | 32710779.57 | 190.24 | 67.46099291
3 | 980 | S30 | 5 | 0.028 | 0.745 | 0.024 | 31.04166667 | 25.93359266 | 1508 | 34 | 1542 | 1542 | 1542 | 2.87 | 2218.23 | 59.88 | 9.56 | 31033578.73 | 191.46 | 66.71080139
3 | 909 | M | 17 | 0.039 | 1.04 | 0.026 | 40 | 24.33786233 | 1506 | 66 | 1572 | 1572 | 1571 | 2.27 | 2221.69 | 59.18 | 9.33 | 38352045.96 | 0 | 0
3 | 980 | S10 | 12 | 0.021 | 0.743 | 0.024 | 30.95833333 | 25.93359266 | 1508 | 41 | 1549 | 1549 | 1549 | 2.3 | 2223.93 | 59.87 | 9.72 | 39473790.57 | 0 | 0
3 | 980 | S15 | 10 | 0.022 | 0.754 | 0.026 | 29 | 24.33786233 | 1508 | 33 | 1541 | 1541 | 1541 | 2.28 | 2227 | 59.86 | 9.56 | 39218642.11 | 0 | 0
3 | 980 | S20 | 9 | 0.014 | 0.744 | 0.024 | 31 | 25.93359266 | 1508 | 46 | 1554 | 1554 | 1554 | 2.62 | 2228.04 | 59.83 | 9.05 | 32323587.94 | 0 | 0
3 | 980 | S25 | 9 | 0.02 | 0.8 | 0.022 | 36.36363636 | 27.78715793 | 1508 | 59 | 1567 | 1567 | 1554 | 2.35 | 2227.98 | 59.78 | 8.86 | 35279826.28 | 0 | 0
3 | 976 | S05 | 5 | 0.015 | 1.017 | 0.02 | 50.85 | 29.96988564 | 1510 | 47 | 0 | 1557 | 1557 | 2.93 | 2222.94 | 59.9 | 9 | 28678202.05 | 180.96 | 61.76109215
3 | 980 | S10 | 13 | 0.028 | 0.752 | 0.032 | 23.5 | 20.64126415 | 1508 | 45 | 1553 | 1553 | 1557 | 2.87 | 2223.58 | 60.08 | 9.42 | 30652863.8 | 190.41 | 66.34494774
3 | 980 | S20 | 12 | 0.023 | 0.717 | 0.027 | 26.55555556 | 23.61991192 | 1508 | 44 | 1552 | 1552 | 1550 | 2.19 | 2220.22 | 59.72 | 8.26 | 35170717.92 | 0 | 0
3 | 980 | S25 | 8 | 0.022 | 0.73 | 0.023 | 31.73913043 | 26.82423957 | 1508 | 57 | 1565 | 1565 | 1565 | 2.94 | 2224.54 | 60.3 | 9.51 | 30221964.86 | 189.64 | 64.50340136
3 | 980 | S30 | 6 | 0.023 | 0.733 | 0.026 | 28.19230769 | 24.33786233 | 1508 | 46 | 1554 | 1554 | 1552 | 2.89 | 2221.1 | 60.21 | 9.51 | 30697292.8 | 0 | 0
3 | 980 | M | 11 | 0.022 | 0.726 | 0.018 | 40.33333333 | 32.58285073 | 1508 | 53 | 1561 | 1561 | 1564 | 2.29 | 2218.62 | 59.68 | 9.36 | 38086632.94 | 0 | 0
3 | 980 | S05 | 12 | 0.014 | 0.762 | 0.026 | 29.30769231 | 24.33786233 | 1508 | 50 | 1558 | 1558 | 1560 | 2.98 | 2217.61 | 60.04 | 9.45 | 29535886.21 | 182.07 | 61.09731544
3 | 980 | S10 | 8 | 0.02 | 0.8 | 0.028 | 28.57142857 | 22.94811947 | 1508 | 31 | 1539 | 1539 | 1534 | 3.01 | 2221.08 | 60.13 | 9.16 | 28388501.58 | 190.86 | 63.40863787
3 | 980 | S15 | 6 | 0.014 | 0.737 | 0.027 | 27.2962963 | 23.61991192 | 1508 | 35 | 1543 | 1543 | 1543 | 2.89 | 2223.53 | 59.99 | 9.26 | 29923020.33 | 0 | 0
3 | 980 | S20 | 11 | 0.021 | 0.756 | 0.02 | 37.8 | 29.96988564 | 1508 | 46 | 1554 | 1554 | 1554 | 2.8 | 2223.81 | 60.09 | 9.56 | 31889435.4 | 0 | 0
3 | 980 | S25 | 6 | 0.024 | 0.752 | 0.026 | 28.92307692 | 24.33786233 | 1508 | 191 | 0 | 1699 | 1699 | 2.82 | 2226.18 | 59.96 | 1.12 | 3713457.702 | 191.24 | 67.81560284
3 | 980 | S30 | 15 | 0.021 | 0.808 | 0.015 | 53.86666667 | 37.65403131 | 1508 | 47 | 0 | 1555 | 1555 | 2.8 | 2222.84 | 60.07 | 0.93 | 3100861.8 | 185.65 | 66.30357143
3 | 980 | M | 15 | 0.02 | 0.73 | 0.012 | 60.83333333 | 44.94691449 | 1508 | 67 | 0 | 1575 | 1575 | 2.19 | 2224.58 | 59.5 | 9.13 | 38951481.59 | 182.72 | 83.43378995
3 | 980 | S05 | 8 | 0.028 | 0.738 | 0.014 | 52.71428571 | 39.77262916 | 1508 | 53 | 1561 | 1561 | 1569 | 2.84 | 2230.26 | 59.84 | 9.32 | 30739893.46 | 185.51 | 65.32042254
3 | 980 | S10 | 9 | 0.03 | 0.74 | 0.02 | 37 | 29.96988564 | 1508 | 46 | 1554 | 1554 | 1542 | 2.71 | 2221.82 | 59.71 | 9.3 | 32023722.95 | 183.18 | 67.59409594
3 | 980 | S15 | 9 | 0.022 | 0.75 | 0.022 | 34.09090909 | 27.78715793 | 1508 | 54 | 1562 | 1562 | 1553 | 2.83 | 2222.12 | 60.23 | 9.43 | 31098687.18 | 184.31 | 65.12720848
3 | 980 | S20 | 11 | 0.021 | 0.717 | 0.018 | 39.83333333 | 32.58285073 | 1508 | 42 | 1550 | 1550 | 1550 | 2.82 | 2221.84 | 59.67 | 9.1 | 30113022.98 | 185.6 | 65.81560284
3 | 980 | S25 | 8 | 0.016 | 0.773 | 0.014 | 55.21428571 | 39.77262916 | 1508 | 31 | 1539 | 1539 | 1539 | 2.92 | 2223.83 | 59.93 | 8.85 | 28308137.36 | 189.4 | 64.8630137
3 | 980 | S30 | 12 | 0.024 | 0.762 | 0.021 | 36.28571429 | 28.83191546 | 1508 | 32 | 1540 | 1540 | 1540 | 2.87 | 2216.74 | 60.41 | 9.04 | 29325848.2 | 0 | 0
3 | 980 | S35 | 12 | 0.021 | 0.75 | 0.014 | 53.57142857 | 39.77262916 | 1508 | 34 | 1542 | 1542 | 1542 | 3.14 | 2226.17 | 60.14 | 9.5 | 28287956.37 | 191.44 | 60.96815287
3 | 980 | M | 9 | 0.025 | 0.78 | 0.02 | 39 | 29.96988564 | 1508 | 63 | 1571 | 1571 | 1571 | 2.26 | 2221.92 | 59.5 | 9.07 | 37452132.96 | 181.23 | 80.19026549
3 | 980 | S05 | 9 | 0.024 | 0.74 | 0.018 | 41.11111111 | 32.58285073 | 1508 | 35 | 0 | 1543 | 1543 | 2.76 | 2226.36 | 59.91 | 9.59 | 32490336.26 | 0 | 0
3 | 980 | S15 | 5 | 0.016 | 0.732 | 0.023 | 31.82608696 | 26.82423957 | 1508 | 56 | 1564 | 1564 | 1551 | 2.68 | 2225.47 | 59.99 | 9.39 | 32749285.77 | 188.71 | 70.4141791
3 | 980 | S20 | 12 | 0.019 | 0.726 | 0.021 | 34.57142857 | 28.83191546 | 1508 | 42 | 1550 | 1550 | 1551 | 2.81 | 2224.29 | 60.06 | 8.9 | 29588597.94 | 183.75 | 65.39145907
3 | 980 | S24 | 4 | 0.022 | 0.785 | 0.021 | 37.38095238 | 28.83191546 | 1508 | 50 | 1558 | 1558 | 1556 | 2.84 | 2217.43 | 60.27 | 9.29 | 30464677.37 | 185.84 | 65.43661972
3 | 980 | M | 11 | 0.015 | 0.77 | 0.013 | 59.23076923 | 42.18126779 | 1508 | 72 | 1580 | 1580 | 1586 | 2.43 | 2217.39 | 59.72 | 9.31 | 35680816.37 | 183.95 | 75.69958848
3 | 980 | S30 | 3 | 0.012 | 0.76 | 0.021 | 36.19047619 | 28.83191546 | 1508 | 51 | 1559 | 1559 | 1543 | 2.72 | 2224.42 | 59.95 | 9.25 | 31771587.13 | 191.44 | 70.38235294
3 | 980 | S05 | 13 | 0.021 | 0.753 | 0.025 | 30.12 | 25.10710746 | 1508 | 38 | 1546 | 1546 | 1546 | 2.79 | 2222.87 | 59.91 | 9.07 | 30350541.14 | 186.7 | 66.91756272
3 | 980 | S10 | 10 | 0.024 | 0.764 | 0.025 | 30.56 | 25.10710746 | 1508 | 47 | 1555 | 1555 | 1555 | 2.94 | 2224.49 | 59.81 | 9.2 | 29236154.29 | 181.28 | 61.65986395
3 | 980 | S15 | 7 | 0.027 | 0.732 | 0.025 | 29.28 | 25.10710746 | 1508 | 37 | 1545 | 1545 | 1531 | 2.59 | 2221.36 | 60.01 | 8.94 | 32203716.32 | 180.67 | 69.75675676
3 | 980 | S20 | 11 | 0.017 | 0.73 | 0.028 | 26.07142857 | 22.94811947 | 1508 | 58 | 1566 | 1566 | 1554 | 2.91 | 2222.91 | 59.9 | 9.44 | 30286575.84 | 0 | 0
3 | 980 | S25 | 11 | 0.028 | 0.78 | 0.02 | 39 | 29.96988564 | 1508 | 44 | 1552 | 1552 | 1552 | 2.91 | 2227.21 | 60.01 | 9.52 | 30602324.62 | 190.58 | 65.49140893
3 | 980 | S05 | 12 | 0.023 | 0.751 | 0.018 | 41.72222222 | 32.58285073 | 1508 | 191 | 1699 | 1699 | 1548 | 2.85 | 2231.33 | 59.83 | 9.07 | 29824661.41 | 0 | 0
3 | 980 | S10 | 12 | 0.025 | 0.732 | 0.028 | 26.14285714 | 22.94811947 | 1508 | 47 | 1555 | 1555 | 1552 | 2.85 | 2231.57 | 59.99 | 9.16 | 30123845.98 | 0 | 0
3 | 980 | S20 | 8 | 0.018 | 0.76 | 0.027 | 28.14814815 | 23.61991192 | 1508 | 40 | 0 | 1548 | 0 | 2.56 | 2227.96 | 60.17 | 9.07 | 33153089.16 | 188.16 | 73.5
3 | 980 | S25 | 9 | 0.018 | 0.705 | 0.027 | 26.11111111 | 23.61991192 | 1508 | 43 | 1551 | 1551 | 1551 | 2.6 | 2228.23 | 60.08 | 9.07 | 32646997.55 | 184.68 | 71.03076923
3 | 980 | S30 | 8 | 0.028 | 0.744 | 0.02 | 37.2 | 29.96988564 | 1508 | 49 | 1557 | 1557 | 1557 | 2.34 | 2232.08 | 59.69 | 8.71 | 34894850.67 | 0 | 0
3 | 980 | M | 7 | 0.01 | 0.767 | 0.017 | 45.11764706 | 34.09448306 | 1508 | 64 | 1572 | 1572 | 1583 | 2.33 | 2228.98 | 59.62 | 9.08 | 36482567.07 | 0 | 0
3 | 980 | S05 | 7 | 0.02 | 0.73 | 0.027 | 27.03703704 | 23.61991192 | 1508 | 61 | 1569 | 1569 | 1569 | 2.78 | 2222.06 | 60.14 | 9.19 | 30851464.71 | 0 | 0
3 | 980 | S15 | 6 | 0.023 | 0.765 | 0.028 | 27.32142857 | 22.94811947 | 1508 | 46 | 1554 | 1554 | 1554 | 2.52 | 2227.13 | 59.78 | 8.78 | 32590335.67 | 180.11 | 71.47222222
3 | 980 | S20 | 6 | 0.023 | 0.737 | 0.028 | 26.32142857 | 22.94811947 | 1508 | 42 | 1550 | 1550 | 1550 | 2.87 | 2228.64 | 59.74 | 9.32 | 30396475.32 | 0 | 0
3 | 980 | S25 | 11 | 0.025 | 0.725 | 0.018 | 40.27777778 | 32.58285073 | 1508 | 43 | 1551 | 1551 | 1549 | 2.93 | 2230.28 | 59.81 | 9.41 | 30083660.81 | 186.41 | 63.62116041
3 | 980 | S30 | 9 | 0.015 | 0.745 | 0.028 | 26.60714286 | 22.94811947 | 1508 | 41 | 1549 | 1549 | 1549 | 2.82 | 2226.09 | 59.96 | 9.35 | 30999487.34 | 185.56 | 65.80141844
3 | 980 | M | 7 | 0.027 | 0.74 | 0.024 | 30.83333333 | 25.93359266 | 1508 | 63 | 1571 | 1571 | 1574 | 2.21 | 2236.66 | 59.74 | 9.22 | 39191141.1 | 0 | 0
3 | 980 | S05 | 13 | 0.029 | 0.73 | 0.025 | 29.2 | 25.10710746 | 1508 | 41 | 1549 | 1549 | 1565 | 2.54 | 2231.98 | 60.03 | 9.16 | 33806588.41 | 183.31 | 72.16929134
3 | 980 | S10 | 7 | 0.02 | 0.723 | 0.028 | 25.82142857 | 22.94811947 | 1508 | 55 | 1563 | 1563 | 1565 | 2.88 | 2238.18 | 59.94 | 9.44 | 30812278 | 0 | 0
3 | 980 | S19 | 19 | 0.024 | 0.74 | 0.027 | 27.40740741 | 23.61991192 | 1508 | 44 | 0 | 1552 | 1552 | 2.89 | 2235.03 | 59.87 | 9.32 | 30272669.31 | 0 | 0
3 | 909 | S30 | 10 | 0.023 | 1.051 | 0.026 | 40.42307692 | 24.33786233 | 1506 | 187 | 0 | 1693 | 1693 | 2.41 | 2235.24 | 60.01 | 9.35 | 36422354.69 | 0 | 0
3 | 909 | S05 | 13 | 0.029 | 1.039 | 0.027 | 38.48148148 | 23.61991192 | 1506 | 36 | 1542 | 1542 | 1554 | 2.93 | 2242.39 | 60.08 | 8.94 | 28736266.12 | 180.8 | 61.70648464
3 | 909 | S10 | 8 | 0.022 | 1.01 | 0.027 | 37.40740741 | 23.61991192 | 1506 | 40 | 1546 | 1546 | 1546 | 2.9 | 2239.7 | 59.81 | 9.06 | 29387953.24 | 187.77 | 64.74827586
3 | 909 | S15 | 12 | 0.028 | 1.031 | 0.023 | 44.82608696 | 26.82423957 | 1506 | 46 | 1552 | 1552 | 1552 | 2.96 | 2239.77 | 59.95 | 9.4 | 29873689.05 | 184.07 | 62.18581081
3 | 909 | S20 | 9 | 0.021 | 1.038 | 0.023 | 45.13043478 | 26.82423957 | 1506 | 39 | 1545 | 1545 | 1545 | 2.92 | 2234.57 | 59.91 | 9.53 | 30630444.8 | 184.13 | 63.05821918
3 | 980 | S30 | 6 | 0.029 | 0.765 | 0.025 | 30.6 | 25.10710746 | 1508 | 40 | 1548 | 1548 | 1529 | 2.71 | 2239.5 | 60.05 | 8.92 | 30959641.33 | 184.65 | 68.13653137
3 | 909 | S05 | 11 | 0.022 | 1.037 | 0.027 | 38.40740741 | 23.61991192 | 1506 | 42 | 1548 | 1548 | 1548 | 2.58 | 2249.38 | 59.81 | 9.27 | 33944713.53 | 0 | 0
3 | 909 | S25 | 9 | 0.025 | 1.055 | 0.027 | 39.07407407 | 23.61991192 | 1506 | 60 | 1566 | 1566 | 1557 | 3.03 | 2255.61 | 59.94 | 9.31 | 29108535.39 | 180.75 | 59.65346535
3 | 909 | S29 | 8 | 0.027 | 1 | 0.018 | 55.55555556 | 32.58285073 | 1506 | 49 | 1555 | 1555 | 1555 | 2.81 | 2251.1 | 59.9 | 8.88 | 29877945.05 | 0 | 0
3 | 980 | M | 13 | 0.012 | 0.729 | 0.02 | 36.45 | 29.96988564 | 1508 | 75 | 1583 | 1583 | 1583 | 2.24 | 2255.69 | 59.8 | 9.28 | 39249006 | 0 | 0
3 | 909 | S05 | 12 | 0.025 | 1.017 | 0.022 | 46.22727273 | 27.78715793 | 1506 | 63 | 1569 | 1569 | 1569 | 2.7 | 2252.34 | 59.83 | 9.25 | 32408670 | 0 | 0
3 | 909 | S10 | 13 | 0.024 | 1.025 | 0.018 | 56.94444444 | 32.58285073 | 1506 | 39 | 1545 | 1545 | 1527 | 2.82 | 2253.69 | 60.1 | 8.62 | 28933543.53 | 183.81 | 65.18085106
3 | 909 | S15 | 10 | 0.017 | 1.11 | 0.015 | 74 | 37.65403131 | 1506 | 27 | 0 | 1533 | 1533 | 2.84 | 2254.45 | 59.89 | 8.73 | 29106219.61 | 182.02 | 64.0915493
3 | 980 | S25 | 8 | 0.019 | 0.739 | 0.026 | 28.42307692 | 24.33786233 | 1508 | 65 | 1573 | 1573 | 1568 | 2.87 | 2252.61 | 60.15 | 9.52 | 31382703.22 | 0 | 0
3 | 980 | M | 11 | 0.023 | 0.725 | 0.017 | 42.64705882 | 34.09448306 | 1508 | 59 | 0 | 1567 | 1567 | 2.27 | 2255.07 | 59.55 | 8.73 | 36424844.33 | 0 | 0
3 | 909 | S05 | 7 | 0.015 | 1.09 | 0.021 | 51.9047619 | 28.83191546 | 1506 | 37 | 1543 | 1543 | 1544 | 2.92 | 2256.57 | 60.1 | 8.8 | 28562612.05 | 184.6 | 63.21917808
3 | 980 | S20 | 6 | 0.019 | 0.792 | 0.03 | 26.4 | 21.72572514 | 1508 | 45 | 1553 | 1553 | 1544 | 2.91 | 2254.3 | 59.9 | 9.3 | 30258748.45 | 0 | 0
3 | 980 | S25 | 7 | 0.017 | 0.8 | 0.021 | 38.0952381 | 28.83191546 | 1508 | 48 | 1556 | 1556 | 1556 | 2.91 | 2253.2 | 60.04 | 9.58 | 31154555.05 | 180.34 | 61.97250859
3 | 980 | S30 | 10 | 0.021 | 0.73 | 0.02 | 36.5 | 29.96988564 | 1508 | 33 | 1541 | 1541 | 1543 | 2.95 | 2253.25 | 59.92 | 9.27 | 29738317.12 | 180.89 | 61.31864407
3 | 976 | M | 13 | 0.02 | 1.006 | 0.019 | 52.94736842 | 31.21470086 | 1510 | 56 | 1566 | 1566 | 1569 | 2.33 | 2254.94 | 59.72 | 8.21 | 33371176.43 | 181.51 | 77.90128755
3 | 980 | S05 | 11 | 0.02 | 0.73 | 0.03 | 24.33333333 | 21.72572514 | 1508 | 29 | 1537 | 1537 | 1552 | 2.97 | 2251.33 | 60.16 | 8.99 | 28621453.92 | 180.55 | 60.79124579
3 | 980 | S10 | 10 | 0.031 | 0.73 | 0.036 | 20.27777778 | 18.79974161 | 1508 | 40 | 1548 | 1548 | 1549 | 2.88 | 2248.23 | 60.18 | 8.95 | 29344085.31 | 185.15 | 64.28819444
3 | 980 | S15 | 5 | 0.021 | 0.72 | 0.025 | 28.8 | 25.10710746 | 1508 | 32 | 1540 | 1540 | 1541 | 2.84 | 2254.96 | 59.81 | 9.24 | 30813552 | 186.37 | 65.62323944
3 | 980 | S20 | 7 | 0.024 | 0.722 | 0.024 | 30.08333333 | 25.93359266 | 1508 | 44 | 0 | 1552 | 1552 | 3 | 2250.77 | 60.19 | 9.15 | 28832363.7 | 185.41 | 61.80333333
3 | 980 | S25 | 14 | 0.027 | 0.742 | 0.025 | 29.68 | 25.10710746 | 1508 | 39 | 1547 | 1547 | 1547 | 2.69 | 2254.06 | 59.89 | 8.78 | 30899894.63 | 186.49 | 69.32713755
3 | 980 | S30 | 6 | 0.018 | 0.739 | 0.015 | 49.26666667 | 37.65403131 | 1508 | 45 | 1553 | 1553 | 1558 | 3.34 | 2257.44 | 60.2 | 9.32 | 26456656.1 | 184.86 | 55.34730539
3 | 976 | M | 4 | 0.014 | 1.023 | 0.016 | 63.9375 | 35.77449321 | 1510 | 58 | 1568 | 1568 | 1568 | 2.25 | 2256 | 59.54 | 8.24 | 34700288 | 0 | 0
3 | 980 | S10 | 9 | 0.019 | 0.76 | 0.025 | 30.4 | 25.10710746 | 1508 | 43 | 0 | 1551 | 1551 | 2.69 | 2254.19 | 59.83 | 9.03 | 31781565.03 | 0 | 0
3 | 980 | S15 | 7 | 0.026 | 0.72 | 0.026 | 27.69230769 | 24.33786233 | 1508 | 35 | 1543 | 1543 | 1542 | 2.94 | 2255.88 | 59.98 | 8.84 | 28488541.71 | 180.69 | 61.45918367
3 | 980 | S20 | 10 | 0.034 | 0.725 | 0.026 | 27.88461538 | 24.33786233 | 1508 | 38 | 0 | 1546 | 1546 | 2.92 | 2252.8 | 59.71 | 9.03 | 29260168.77 | 0 | 0
3 | 980 | S30 | 11 | 0.018 | 0.715 | 0.02 | 35.75 | 29.96988564 | 1508 | 38 | 1546 | 1546 | 1546 | 2.89 | 2256.49 | 59.94 | 8.85 | 29022053.04 | 187.05 | 64.72318339
3 | 980 | S35 | 10 | 0.022 | 0.736 | 0.014 | 52.57142857 | 39.77262916 | 1508 | 52 | 1560 | 1560 | 1560 | 2.82 | 2253.13 | 60.37 | 8.83 | 29631056.45 | 0 | 0
3 | 980 | S05 | 9 | 0.022 | 0.753 | 0.022 | 34.22727273 | 27.78715793 | 1508 | 47 | 0 | 1555 | 1555 | 2.86 | 2260.75 | 60.24 | 8.74 | 29016647.2 | 186.5 | 65.20979021
3 | 980 | S10 | 6 | 0.024 | 0.74 | 0.029 | 25.51724138 | 22.31802259 | 1508 | 32 | 0 | 1540 | 1540 | 2.83 | 2256.07 | 59.98 | 8.58 | 28727822.8 | 184.74 | 65.27915194
3 | 980 | M | 15 | 0.031 | 0.76 | 0.026 | 29.23076923 | 24.33786233 | 1508 | 64 | 1572 | 1572 | 1572 | 2.29 | 2265.22 | 59.64 | 9.18 | 38138787.04 | 0 | 0
3 | 980 | S05 | 13 | 0.016 | 0.735 | 0.027 | 27.22222222 | 23.61991192 | 1508 | 36 | 1544 | 1544 | 1544 | 2.76 | 2262.24 | 60 | 8.82 | 30363195.13 | 0 | 0
3 | 980 | S10 | 17 | 0.027 | 0.743 | 0.027 | 27.51851852 | 23.61991192 | 1508 | 35 | 1543 | 1543 | 1543 | 2.63 | 2262.14 | 59.96 | 9.48 | 34246907.32 | 181.76 | 69.11026616
3 | 980 | M | 11 | 0.021 | 0.743 | 0.021 | 35.38095238 | 28.83191546 | 1508 | 63 | 1571 | 1571 | 1590 | 2.52 | 2282.74 | 60 | 9.51 | 36181429 | 181.15 | 71.88492063
3 | 980 | S05 | 15 | 0.029 | 0.74 | 0.028 | 26.42857143 | 22.94811947 | 1508 | 46 | 0 | 1554 | 1554 | 2.57 | 2255.42 | 59.76 | 8.98 | 33099385.49 | 0 | 0
3 | 980 | S15 | 9 | 0.014 | 0.745 | 0.027 | 27.59259259 | 23.61991192 | 1508 | 67 | 1575 | 1575 | 1564 | 2.28 | 2265.01 | 60.07 | 9.19 | 38344235.08 | 0 | 0
3 | 909 | S20 | 5 | 0.029 | 1.058 | 0.022 | 48.09090909 | 27.78715793 | 1506 | 47 | 1553 | 1553 | 1553 | 2.98 | 2265.44 | 60.04 | 9.46 | 30204853.05 | 185.4 | 62.2147651
3 | 909 | S25 | 4 | 0.015 | 1.056 | 0.021 | 50.28571429 | 28.83191546 | 1506 | 33 | 1539 | 1539 | 1539 | 2.85 | 2258.73 | 59.65 | 9.68 | 32221377.85 | 183.72 | 64.46315789
3 | 909 | M | 10 | 0.024 | 1.025 | 0.028 | 36.60714286 | 22.94811947 | 1506 | 67 | 1573 | 1573 | 1572 | 2.29 | 2259.37 | 59.46 | 9.42 | 39034809.9 | 0 | 0
3 | 909 | S05 | 17 | 0.022 | 1.021 | 0.025 | 40.84 | 25.10710746 | 1506 | 32 | 1538 | 1538 | 1544 | 2.47 | 2262.95 | 59.88 | 8.98 | 34554421.94 | 0 | 0
3 | 976 | S10 | 2 | 0.018 | 1.01 | 0.02 | 50.5 | 29.96988564 | 1510 | 53 | 1563 | 1563 | 1563 | 2.76 | 2261.38 | 60.09 | 8.7 | 29938704.78 | 0 | 0
3 | 909 | S21 | 8 | 0.022 | 1.021 | 0.021 | 48.61904762 | 28.83191546 | 1506 | 53 | 1559 | 1559 | 1549 | 2.94 | 2256.04 | 59.84 | 9.69 | 31230039.43 | 0 | 0
3 | 980 | S26 | 10 | 0.021 | 0.759 | 0.015 | 50.6 | 37.65403131 | 1508 | 25 | 0 | 1533 | 1533 | 2.96 | 2263.83 | 59.77 | 9.4 | 30194597.43 | 0 | 0
3 | 980 | M | 15 | 0.018 | 0.74 | 0.03 | 24.66666667 | 21.72572514 | 1508 | 49 | 1557 | 1557 | 1570 | 2.39 | 2263.37 | 59.74 | 9.03 | 35916556.74 | 0 | 0
3 | 909 | S05 | 3 | 0.016 | 1.083 | 0.016 | 67.6875 | 35.77449321 | 1506 | 38 | 1544 | 1544 | 1544 | 3.18 | 2258.53 | 60.24 | 9.51 | 28367989.08 | 180.11 | 56.63836478
3 | 909 | S10 | 8 | 0.019 | 1.046 | 0.032 | 32.6875 | 20.64126415 | 1506 | 31 | 0 | 1537 | 1537 | 2.66 | 2266.46 | 59.87 | 8.37 | 29953058.21 | 0 | 0
3 | 909 | S15 | 12 | 0.018 | 1.041 | 0.022 | 47.31818182 | 27.78715793 | 1506 | 34 | 1540 | 1540 | 1546 | 2.55 | 2262.03 | 60.16 | 9.03 | 33643039.13 | 0 | 0
3 | 980 | S20 | 15 | 0.018 | 0.777 | 0.027 | 28.77777778 | 23.61991192 | 1508 | 44 | 1552 | 1552 | 1552 | 2.86 | 2263.11 | 59.83 | 9.45 | 31406585.98 | 184.13 | 64.38111888
3 | 980 | S30 | 12 | 0.021 | 0.744 | 0.032 | 23.25 | 20.64126415 | 1508 | 37 | 1545 | 1545 | 1545 | 2.46 | 2261.41 | 59.93 | 8.6 | 33204117.56 | 181.33 | 73.71138211
3 | 976 | M | 11 | 0.021 | 1.1 | 0.022 | 50 | 27.78715793 | 1510 | 59 | 1569 | 1569 | 1557 | 2.33 | 2265.23 | 59.76 | 9.01 | 36790057.36 | 0 | 0
3 | 980 | S05 | 12 | 0.018 | 0.74 | 0.027 | 27.40740741 | 23.61991192 | 1508 | 45 | 1553 | 1553 | 1540 | 2.6 | 2259.78 | 59.93 | 8.86 | 32342666.68 | 187.53 | 72.12692308
3 | 909 | S10 | 10 | 0.024 | 1.027 | 0.026 | 39.5 | 24.33786233 | 1506 | 34 | 1540 | 1540 | 1543 | 2.43 | 2258.21 | 60.07 | 9.14 | 35674142.17 | 184.94 | 76.10699588
3 | 909 | S15 | 11 | 0.02 | 1.03 | 0.027 | 38.14814815 | 23.61991192 | 1506 | 38 | 1544 | 1544 | 1554 | 3 | 2262.55 | 60.1 | 9.08 | 28761535.6 | 184.99 | 61.66333333
3 | 909 | S25 | 12 | 0.03 | 1.038 | 0.024 | 43.25 | 25.93359266 | 1506 | 43 | 1549 | 1549 | 1691 | 2.98 | 2259.41 | 59.9 | 9.38 | 29869703.48 | 183.47 | 61.56711409
3 | 909 | S30 | 7 | 0.019 | 1.05 | 0.027 | 38.88888889 | 23.61991192 | 1506 | 197 | 1703 | 1703 | 1552 | 2.87 | 2260.54 | 59.95 | 8.93 | 29541398.34 | 0 | 0
3 | 980 | M | 10 | 0.037 | 0.739 | 0.028 | 26.39285714 | 22.94811947 | 1508 | 79 | 0 | 1587 | 1587 | 2.5 | 2258.15 | 59.79 | 9.64 | 36571190.88 | 0 | 0
3 | 909 | S10 | 6 | 0.02 | 1.03 | 0.02 | 51.5 | 29.96988564 | 1506 | 31 | 1537 | 1537 | 1537 | 2.95 | 2255.77 | 60.04 | 8.47 | 27202292.2 | 184.93 | 62.68813559
3 | 980 | S15 | 8 | 0.018 | 0.762 | 0.028 | 27.21428571 | 22.94811947 | 1508 | 26 | 0 | 1534 | 1534 | 2.98 | 2260.38 | 59.96 | 8.36 | 26633041.13 | 183.91 | 61.7147651
3 | 980 | S25 | 14 | 0.022 | 0.737 | 0.02 | 36.85 | 29.96988564 | 1508 | 34 | 1542 | 1542 | 1698 | 2.94 | 2257.23 | 60.41 | 9.06 | 29215005.43 | 182.85 | 62.19387755
3 | 980 | S30 | 11 | 0.022 | 0.787 | 0.029 | 27.13793103 | 22.31802259 | 1508 | 37 | 1545 | 1545 | 1545 | 2.87 | 2258.3 | 60.24 | 8.94 | 29545173.66 | 181.94 | 63.39372822
3 | 980 | S35 | 9 | 0.021 | 0.728 | 0.023 | 31.65217391 | 26.82423957 | 1508 | 49 | 1557 | 1557 | 1557 | 2.96 | 2262.68 | 59.64 | 9.1 | 29216091.08 | 183.63 | 62.03716216
3 | 980 | M | 8 | 0.024 | 0.733 | 0.025 | 29.32 | 25.10710746 | 1508 | 66 | 1574 | 1574 | 1576 | 2.25 | 2262.21 | 59.81 | 9.92 | 41890096.64 | 0 | 0
3 | 980 | S05 | 7 | 0.017 | 0.728 | 0.03 | 24.26666667 | 21.72572514 | 1508 | 23 | 1531 | 1531 | 1531 | 2.95 | 2261.6 | 60.07 | 8.88 | 28592757.15 | 180.36 | 61.13898305
3 | 980 | S10 | 10 | 0.02 | 0.77 | 0.017 | 45.29411765 | 34.09448306 | 1508 | 45 | 1553 | 1553 | 1553 | 2.9 | 2259.32 | 59.78 | 8.96 | 29318182.84 | 180.62 | 62.28275862
3 | 980 | S15 | 6 | 0.02 | 0.77 | 0.018 | 42.77777778 | 32.58285073 | 1508 | 31 | 0 | 1539 | 1539 | 2.94 | 2259.62 | 60.03 | 8.43 | 27212280.86 | 0 | 0
3 | 980 | S05 | 8 | 0.02 | 0.734 | 0.028 | 26.21428571 | 22.94811947 | 1508 | 45 | 1553 | 1553 | 1549 | 2.89 | 2261.35 | 60.06 | 8.79 | 28887376.92 | 0 | 0
3 | 980 | S09 | 10 | 0.026 | 0.738 | 0.023 | 32.08695652 | 26.82423957 | 1508 | 54 | 1562 | 1562 | 1562 | 2.79 | 2261.99 | 60.23 | 9.25 | 31497602.69 | 0 | 0
3 | 980 | S15 | 9 | 0.023 | 0.754 | 0.022 | 34.27272727 | 27.78715793 | 1508 | 57 | 1565 | 1565 | 1565 | 2.99 | 2255.81 | 59.97 | 9.6 | 30419484.68 | 0 | 0
3 | 980 | S20 | 11 | 0.014 | 0.75 | 0.019 | 39.47368421 | 31.21470086 | 1508 | 40 | 1548 | 1548 | 1550 | 2.92 | 2252.24 | 60.08 | 9.3 | 30127566.58 | 0 | 0
3 | 980 | S30 | 5 | 0.024 | 0.749 | 0.028 | 26.75 | 22.94811947 | 1508 | 188 | 1696 | 1696 | 1525 | 2.88 | 2259.18 | 59.6 | 9.07 | 29882362.13 | 0 | 0
3 | 980 | S35 | 9 | 0.016 | 0.725 | 0.02 | 36.25 | 29.96988564 | 1508 | 46 | 1554 | 1554 | 1554 | 2.82 | 2258.58 | 60.09 | 9.29 | 31250097.32 | 0 | 0
3 | 980 | M | 13 | 0.018 | 0.75 | 0.02 | 37.5 | 29.96988564 | 1508 | 79 | 1587 | 1587 | 1585 | 2.34 | 2253.02 | 59.74 | 9.51 | 38457318.31 | 0 | 0
3 | 980 | S05 | 15 | 0.032 | 0.765 | 0.026 | 29.42307692 | 24.33786233 | 1508 | 54 | 1562 | 1562 | 1552 | 2.92 | 2257.5 | 60.03 | 9.07 | 29451097.6 | 183.46 | 62.82876712
3 | 980 | S10 | 10 | 0.017 | 0.741 | 0.025 | 29.64 | 25.10710746 | 1508 | 51 | 1559 | 1559 | 1559 | 2.92 | 2255.31 | 59.99 | 9.12 | 29584724.05 | 182.55 | 62.51712329
3 | 980 | S20 | 8 | 0.016 | 0.77 | 0.016 | 48.125 | 35.77449321 | 1508 | 40 | 1548 | 1548 | 1544 | 2.94 | 2255.12 | 59.68 | 8.61 | 27737976 | 0 | 0
3 | 980 | S25 | 12 | 0.023 | 0.777 | 0.028 | 27.75 | 22.94811947 | 1508 | 32 | 0 | 1540 | 1540 | 2.97 | 2258.53 | 59.99 | 8.49 | 27116048.06 | 0 | 0
3 | 980 | M | 0 | 0.029 | 0.725 | 0.022 | 32.95454545 | 27.78715793 | 1508 | 68 | 0 | 1576 | 1576 | 2.4 | 2393.58 | 59.9 | 9.74 | 40798571.1 | 0 | 0
3 | 980 | S10 | 4 | 0.02 | 0.74 | 0.023 | 32.17391304 | 26.82423957 | 1508 | 41 | 1549 | 1549 | 1549 | 2.89 | 2390.07 | 60.39 | 9.64 | 33484136.39 | 181.19 | 62.69550173
3 | 980 | S25 | 9 | 0.015 | 0.75 | 0.022 | 34.09090909 | 27.78715793 | 1508 | 46 | 1554 | 1554 | 1554 | 2.78 | 2397.32 | 59.92 | 9.19 | 33284804.81 | 181.69 | 65.35611511
3 | 980 | S35 | 11 | 0.015 | 0.785 | 0.027 | 29.07407407 | 23.61991192 | 1508 | 36 | 1544 | 1544 | 1544 | 3.24 | 2395.29 | 59.74 | 9.6 | 29808053.33 | 180.67 | 55.76234568
3 | 980 | M | 12 | 0.021 | 0.791 | 0.023 | 34.39130435 | 26.82423957 | 1508 | 69 | 1577 | 1577 | 1581 | 2.25 | 2397.3 | 59.41 | 9.31 | 41661877.6 | 0 | 0
3 | 980 | S05 | 11 | 0.029 | 0.732 | 0.031 | 23.61290323 | 21.1678094 | 1508 | 52 | 1560 | 1560 | 1560 | 2.68 | 2402.64 | 60.01 | 9.35 | 35205848.06 | 0 | 0
3 | 980 | S15 | 0 | 0.02 | 0.729 | 0.02 | 36.45 | 29.96988564 | 1508 | 26 | 1534 | 1534 | 1536 | 2.46 | 2414.14 | 60.19 | 8.76 | 36106113.37 | 0 | 0
3 | 980 | M | 0 | 0.021 | 0.743 | 0.021 | 35.38095238 | 28.83191546 | 1508 | 75 | 1583 | 1583 | 1583 | 3.11 | 2416.13 | 60.61 | 9.31 | 30377979.18 | 0 | 0
3 | 980 | S05 | 8 | 0.023 | 0.737 | 0.024 | 30.70833333 | 25.93359266 | 1508 | 52 | 1560 | 1560 | 1560 | 2.4 | 2412.87 | 59.45 | 9.18 | 38762756.55 | 186.04 | 77.51666667
3 | 980 | S09 | 2 | 0.022 | 0.725 | 0.03 | 24.16666667 | 21.72572514 | 1508 | 38 | 1546 | 1546 | 1546 | 2.39 | 2407.07 | 59.95 | 8.88 | 37562377.71 | 183.16 | 76.63598326
3 | 980 | S14 | 8 | 0.02 | 0.714 | 0.023 | 31.04347826 | 26.82423957 | 1508 | 27 | 0 | 1535 | 1535 | 2.26 | 2404.55 | 59.93 | 8.1 | 36195925.22 | 187.27 | 82.86283186
3 | 980 | S19 | 13 | 0.015 | 0.758 | 0.031 | 24.4516129 | 21.1678094 | 1508 | 48 | 1556 | 1556 | 1543 | 2.81 | 2404.55 | 59.92 | 8.73 | 31375526.8 | 183.01 | 65.12811388
3 | 980 | S24 | 11 | 0.024 | 0.73 | 0.022 | 33.18181818 | 27.78715793 | 1508 | 34 | 1542 | 1542 | 1555 | 2.69 | 2400.73 | 59.8 | 9.06 | 33960066.16 | 182.91 | 67.99628253
3 | 980 | S30 | 11 | 0.023 | 0.709 | 0.028 | 25.32142857 | 22.94811947 | 1508 | 32 | 1540 | 1540 | 1540 | 2.59 | 2396.72 | 60.05 | 8.75 | 34007513.51 | 181.98 | 70.26254826
3 | 980 | S05 | 9 | 0.018 | 0.711 | 0.026 | 27.34615385 | 24.33786233 | 1508 | 30 | 1538 | 1538 | 1541 | 2.88 | 2429.1 | 61.11 | 9.01 | 31917361.88 | 181.65 | 63.07291667
3 | 980 | S10 | 10 | 0.022 | 0.732 | 0.029 | 25.24137931 | 22.31802259 | 1508 | 28 | 0 | 1536 | 1536 | 2.86 | 2425.17 | 60.89 | 8.57 | 30521527.62 | 180.2 | 63.00699301
3 | 980 | S15 | 11 | 0.028 | 0.83 | 0.021 | 39.52380952 | 28.83191546 | 1508 | 32 | 1540 | 1540 | 1550 | 2.78 | 2427.27 | 61.09 | 9.14 | 33517280.85 | 0 | 0
3 | 980 | S20 | 6 | 0.023 | 0.738 | 0.033 | 22.36363636 | 20.1434254 | 1508 | 35 | 0 | 1543 | 1543 | 2.74 | 2423.46 | 60.84 | 9.44 | 35067643.09 | 180.65 | 65.93065693
3 | 980 | S25 | 13 | 0.022 | 0.749 | 0.021 | 35.66666667 | 28.83191546 | 1508 | 31 | 1539 | 1539 | 1543 | 3.02 | 2427.73 | 60.63 | 9.61 | 32446370.28 | 180.7 | 59.83443709
3 | 980 | S30 | 15 | 0.023 | 0.723 | 0.031 | 23.32258065 | 21.1678094 | 1508 | 45 | 1553 | 1553 | 1543 | 2.97 | 2431.67 | 61.21 | 9.73 | 33458796.71 | 180.09 | 60.63636364
3 | 980 | M | 9 | 0.018 | 0.755 | 0.018 | 41.94444444 | 32.58285073 | 1508 | 84 | 0 | 1592 | 1592 | 2.39 | 2435.72 | 60.57 | 10.07 | 43103071.83 | 181.12 | 75.78242678
3 | 980 | S05 | 14 | 0.014 | 0.775 | 0.016 | 48.4375 | 35.77449321 | 1508 | 46 | 1554 | 1554 | 1552 | 2.27 | 2437.11 | 61.12 | 8.32 | 37516463.37 | 0 | 0
3 | 909 | S25 | 0 | 0.033 | 1.09 | 0.024 | 45.41666667 | 25.93359266 | 1506 | 136 | 0 | 1642 | 1642 | 2.34 | 2439.89 | 60.96 | 8.46 | 37048791.23 | 180.74 | 77.23931624
3 | 909 | S30 | 0 | 0.018 | 1.054 | 0.026 | 40.53846154 | 24.33786233 | 1506 | 53 | 1559 | 1559 | 1559 | 3.26 | 2450.85 | 0 | 9.63 | 30407079.48 | 0 | 0
3 | 980 | M | 11 | 0.026 | 0.7 | 0.022 | 31.81818182 | 27.78715793 | 1508 | 64 | 0 | 1572 | 1572 | 2.28 | 2462.36 | 60.67 | 9.37 | 42501629.58 | 0 | 0
3 | 909 | S05 | 9 | 0.026 | 1.019 | 0.022 | 46.31818182 | 27.78715793 | 1506 | 43 | 1549 | 1549 | 1691 | 2.91 | 2462.06 | 61.03 | 9.74 | 34610979.55 | 0 | 0
3 | 909 | S10 | 10 | 0.016 | 1.019 | 0.016 | 63.6875 | 35.77449321 | 1506 | 44 | 1550 | 1550 | 1556 | 2.8 | 2463.74 | 60.95 | 9.23 | 34110480.3 | 0 | 0
3 | 909 | S25 | 8 | 0.017 | 1.086 | 0.014 | 77.57142857 | 39.77262916 | 1506 | 53 | 0 | 1559 | 1559 | 3.09 | 2463.15 | 61.09 | 10.02 | 33546668.16 | 0 | 0
3 | 909 | M | 8 | 0.024 | 1.055 | 0.017 | 62.05882353 | 34.09448306 | 1506 | 81 | 0 | 1587 | 1587 | 2.32 | 2466.11 | 60.72 | 9.34 | 41698518.57 | 0 | 0
3 | 909 | S05 | 10 | 0.021 | 1.03 | 0.025 | 41.2 | 25.10710746 | 1506 | 42 | 0 | 1548 | 1548 | 2.98 | 2462.82 | 60.54 | 9.1 | 31586906.17 | 0 | 0
3 | 909 | S15 | 11 | 0.038 | 1.054 | 0.017 | 62 | 34.09448306 | 1506 | 38 | 0 | 1544 | 1544 | 3 | 2459.82 | 60.93 | 9.92 | 34161980.16 | 0 | 0
3 | 909 | S25 | 14 | 0.019 | 1.036 | 0.017 | 60.94117647 | 34.09448306 | 1506 | 42 | 1548 | 1548 | 1543 | 2.63 | 2462.52 | 60.95 | 8.93 | 35117595.1 | 0 | 0
3 | 909 | S30 | 9 | 0.023 | 1.09 | 0.027 | 40.37037037 | 23.61991192 | 1506 | 43 | 1549 | 1549 | 1535 | 2.79 | 2457.73 | 60.93 | 9.13 | 33779252.54 | 0 | 0
3 | 909 | M | 10 | 0.019 | 1.021 | 0.016 | 63.8125 | 35.77449321 | 1506 | 77 | 1583 | 1583 | 1583 | 2.27 | 2465.19 | 60.42 | 9.21 | 42008140.78 | 0 | 0
3 | 909 | S05 | 8 | 0.02 | 1.059 | 0.037 | 28.62162162 | 18.39547627 | 1506 | 34 | 1540 | 1540 | 1542 | 2.91 | 2464.58 | 61.19 | 8.99 | 31978560.7 | 0 | 0
3 | 909 | S20 | 10 | 0.026 | 1.033 | 0.027 | 38.25925926 | 23.61991192 | 1506 | 36 | 1542 | 1542 | 1540 | 2.99 | 2464.36 | 61.24 | 8.87 | 30704771.72 | 0 | 0
3 | 909 | S25 | 8 | 0.025 | 1.042 | 0.028 | 37.21428571 | 22.94811947 | 1506 | 46 | 1552 | 1552 | 1552 | 3.07 | 2463.79 | 60.98 | 9.15 | 30841514.56 | 0 | 0
3 | 909 | S30 | 11 | 0.024 | 1.031 | 0.028 | 36.82142857 | 22.94811947 | 1506 | 46 | 0 | 1552 | 1552 | 2.97 | 2467.11 | 60.78 | 9.27 | 32341569.27 | 0 | 0
3 | 980 | M | 9 | 0.024 | 0.748 | 0.028 | 26.71428571 | 22.94811947 | 1508 | 66 | 1574 | 1574 | 1579 | 2.25 | 2466.1 | 60.59 | 9.04 | 41614615.47 | 0 | 0
3 | 980 | S05 | 7 | 0.025 | 0.723 | 0.024 | 30.125 | 25.93359266 | 1508 | 42 | 1550 | 1550 | 1552 | 2.8 | 2466.27 | 61.14 | 8.98 | 33220656.9 | 0 | 0
3 | 980 | S10 | 9 | 0.019 | 0.759 | 0.025 | 30.36 | 25.10710746 | 1508 | 29 | 0 | 1537 | 1537 | 2.86 | 2468.12 | 60.95 | 8.82 | 31968194.85 | 0 | 0
3 | 980 | S30 | 8 | 0.024 | 0.725 | 0.023 | 31.52173913 | 26.82423957 | 1508 | 36 | 1544 | 1544 | 1544 | 2.82 | 2467.9 | 61.17 | 8.56 | 31463099.57 | 0 | 0
3 | 980 | M | 9 | 0.015 | 0.71 | 0.017 | 41.76470588 | 34.09448306 | 1508 | 62 | 1570 | 1570 | 1582 | 2.27 | 2465.26 | 60.86 | 8.85 | 40367274.98 | 0 | 0
3 | 980 | S05 | 9 | 0.02 | 0.731 | 0.026 | 28.11538462 | 24.33786233 | 1508 | 38 | 1546 | 1546 | 1546 | 2.79 | 2464.42 | 61.01 | 8.74 | 32424347.44 | 0 | 0
3 | 980 | S10 | 12 | 0.02 | 0.72 | 0.022 | 32.72727273 | 27.78715793 | 1508 | 48 | 1556 | 1556 | 1556 | 2.42 | 2466.16 | 61.15 | 8.57 | 36680563.24 | 0 | 0
3 | 980 | S15 | 10 | 0.019 | 0.798 | 0.024 | 33.25 | 25.93359266 | 1508 | 42 | 1550 | 1550 | 1550 | 2.9 | 2464.12 | 60.81 | 9.26 | 33046398.29 | 0 | 0
3 | 980 | S20 | 10 | 0.024 | 0.751 | 0.02 | 37.55 | 29.96988564 | 1508 | 46 | 1554 | 1554 | 1548 | 2.71 | 2461.95 | 61.03 | 8.64 | 32966509.82 | 0 | 0
3 | 980 | S30 | 5 | 0.019 | 0.73 | 0.021 | 34.76190476 | 28.83191546 | 1508 | 42 | 1550 | 1550 | 1550 | 2.52 | 2465.64 | 60.94 | 8.61 | 35381934 | 0 | 0
3 | 980 | M | 13 | 0.03 | 0.755 | 0.027 | 27.96296296 | 23.61991192 | 1508 | 64 | 0 | 1572 | 1572 | 2.29 | 2468.15 | 60.8 | 9.94 | 44995775.63 | 0 | 0
3 | 980 | S05 | 10 | 0.025 | 0.755 | 0.035 | 21.57142857 | 19.22466134 | 1508 | 42 | 1550 | 1550 | 1537 | 2.79 | 2466.2 | 60.76 | 9.45 | 35083683.87 | 0 | 0
3 | 980 | S10 | 12 | 0.026 | 0.747 | 0.023 | 32.47826087 | 26.82423957 | 1508 | 39 | 1547 | 1547 | 1543 | 2.38 | 2465.43 | 61.15 | 9.02 | 39243844.59 | 180.06 | 75.65546218
3 | 980 | S15 | 13 | 0.035 | 0.737 | 0.027 | 27.2962963 | 23.61991192 | 1508 | 20 | 1528 | 1528 | 1517 | 2.34 | 2465.61 | 61.13 | 8.51 | 37660612.23 | 0 | 0
3 | 980 | S20 | 10 | 0.018 | 0.75 | 0.025 | 30 | 25.10710746 | 1508 | 46 | 0 | 1554 | 1554 | 2.93 | 2464.8 | 61.06 | 9.47 | 33459029.08 | 0 | 0
3 | 980 | S30 | 13 | 0.018 | 0.724 | 0.031 | 23.35483871 | 21.1678094 | 1508 | 41 | 1549 | 1549 | 1549 | 2.75 | 2462.67 | 60.83 | 9.2 | 34602752.29 | 0 | 0
3 | 980 | M | 8 | 0.016 | 0.76 | 0.024 | 31.66666667 | 25.93359266 | 1508 | 84 | 0 | 1592 | 1592 | 2.31 | 2464.79 | 60.62 | 9.5 | 42573645.45 | 0 | 0
3 | 980 | S15 | 12 | 0.023 | 0.765 | 0.02 | 38.25 | 29.96988564 | 1508 | 37 | 0 | 1545 | 1545 | 3.08 | 2464.52 | 60.9 | 9.53 | 32027557.64 | 0 | 0
3 | 980 | S25 | 12 | 0.025 | 0.789 | 0.018 | 43.83333333 | 32.58285073 | 1508 | 39 | 1547 | 1547 | 1547 | 2.51 | 2464.25 | 60.66 | 10.41 | 42925075.1 | 0 | 0
3 | 980 | S30 | 11 | 0.024 | 0.731 | 0.023 | 31.7826087 | 26.82423957 | 1508 | 30 | 0 | 1538 | 1538 | 2.41 | 2466.05 | 61 | 9.75 | 41902384.85 | 0 | 0
3 | 980 | S05 | 13 | 0.024 | 0.76 | 0.016 | 47.5 | 35.77449321 | 1508 | 31 | 1539 | 1539 | 1541 | 2.88 | 2462.42 | 60.82 | 9.89 | 35515278.46 | 0 | 0
3 | 980 | S10 | 17 | 0.026 | 0.718 | 0.018 | 39.88888889 | 32.58285073 | 1508 | 32 | 1540 | 1540 | 1543 | 2.98 | 2465.83 | 61.1 | 9.8 | 34058242.55 | 0 | 0
3 | 980 | S25 | 11 | 0.015 | 0.737 | 0.026 | 28.34615385 | 24.33786233 | 1508 | 40 | 0 | 1548 | 1548 | 2.79 | 2460.62 | 61.31 | 1.17 | 4333866.194 | 0 | 0
3 | 980 | S30 | 10 | 0.02 | 0.725 | 0.023 | 31.52173913 | 26.82423957 | 1508 | 42 | 1550 | 1550 | 1550 | 2.98 | 2463.79 | 60.8 | 1.1 | 3819701.275 | 0 | 0
3 | 980 | M | 14 | 0.024 | 0.763 | 0.028 | 27.25 | 22.94811947 | 1508 | 63 | 1571 | 1571 | 1571 | 2.35 | 2444.34 | 60.67 | 9.6 | 41938633.53 | 0 | 0
3 | 980 | S05 | 10 | 0.029 | 0.76 | 0.027 | 28.14814815 | 23.61991192 | 1508 | 45 | 1553 | 1553 | 1553 | 2.9 | 2452.89 | 61.18 | 9.85 | 34991744.59 | 0 | 0
3 | 980 | S10 | 6 | 0.033 | 0.742 | 0.028 | 26.5 | 22.94811947 | 1508 | 31 | 0 | 1539 | 1539 | 2.3 | 2451.54 | 60.96 | 8.79 | 39350414.66 | 0 | 0
3 | 980 | S15 | 5 | 0.022 | 0.732 | 0.024 | 30.5 | 25.93359266 | 1508 | 57 | 1565 | 1565 | 1565 | 2.43 | 2447.11 | 61.26 | 9.07 | 38362225.65 | 0 | 0
3 | 980 | S26 | 13 | 0.026 | 0.749 | 0.03 | 24.96666667 | 21.72572514 | 1508 | 41 | 1549 | 1549 | 1549 | 2.88 | 2449.37 | 61.17 | 9.48 | 33862540.25 | 0 | 0
3 | 980 | M | 11 | 0.036 | 0.751 | 0.024 | 31.29166667 | 25.93359266 | 1508 | 65 | 1573 | 1573 | 1579 | 2.34 | 2437.6 | 60.96 | 9.13 | 39945388.72 | 0 | 0
3 | 909 | S05 | 13 | 0.024 | 1 | 0.029 | 34.48275862 | 22.31802259 | 1506 | 43 | 1549 | 1549 | 1549 | 2.98 | 2442.26 | 61.28 | 9.55 | 32872163.96 | 191.9 | 64.39597315
3 | 980 | S15 | 12 | 0.025 | 0.741 | 0.037 | 20.02702703 | 18.39547627 | 1508 | 40 | 1548 | 1548 | 1548 | 2.65 | 2434.18 | 61.35 | 9.05 | 34914408.23 | 0 | 0
3 | 909 | S25 | 12 | 0.019 | 1.076 | 0.029 | 37.10344828 | 22.31802259 | 1506 | 46 | 0 | 1552 | 1552 | 2.32 | 2438.67 | 60.86 | 9.26 | 40881359.33 | 181.24 | 78.12068966
3 | 980 | S30 | 17 | 0.034 | 0.74 | 0.028 | 26.42857143 | 22.94811947 | 1508 | 39 | 1547 | 1547 | 1538 | 2.95 | 2433.13 | 60.86 | 9.32 | 32285573.13 | 180.67 | 61.2440678
3 | 980 | M | 17 | 0.024 | 0.729 | 0.022 | 33.13636364 | 27.78715793 | 1508 | 63 | 1571 | 1571 | 1562 | 2.35 | 2437.77 | 60.51 | 9.53 | 41520928.52 | 0 | 0
3 | 980 | S10 | 8 | 0.018 | 0.79 | 0.029 | 27.24137931 | 22.31802259 | 1508 | 37 | 1545 | 1545 | 1515 | 2.8 | 2438.32 | 61.16 | 9.36 | 34234012.8 | 187.24 | 66.87142857
3 | 980 | S15 | 12 | 0.032 | 0.747 | 0.019 | 39.31578947 | 31.21470086 | 1508 | 47 | 1555 | 1555 | 1557 | 2.79 | 2434.64 | 61.23 | 9.65 | 35367727.31 | 186.55 | 66.86379928
3 | 909 | S25 | 12 | 0.029 | 1.043 | 0.028 | 37.25 | 22.94811947 | 1506 | 44 | 0 | 1550 | 1550 | 2.98 | 2437.39 | 61.25 | 10.11 | 34730353.75 | 184.07 | 61.76845638
3 | 980 | S30 | 21 | 0.015 | 0.742 | 0.018 | 41.22222222 | 32.58285073 | 1508 | 32 | 1540 | 1540 | 1548 | 2.29 | 2433.25 | 60.94 | 8.93 | 39852172.27 | 180.9 | 78.99563319
3 | 980 | M | 21 | 0.023 | 0.73 | 0.022 | 33.18181818 | 27.78715793 | 1508 | 51 | 1559 | 1559 | 1559 | 2.39 | 2439.96 | 60.7 | 9.55 | 40948450.04 | 0 | 0
3 | 980 | S01 | 18 | 0.022 | 0.72 | 0.023 | 31.30434783 | 26.82423957 | 1508 | 24 | 1532 | 1532 | 1549 | 2.39 | 2441.64 | 60.89 | 9.24 | 39646512.6 | 180.83 | 75.66108787
3 | 909 | S05 | 13 | 0.022 | 1.02 | 0.018 | 56.66666667 | 32.58285073 | 1506 | 50 | 0 | 1556 | 1556 | 2.92 | 2433.16 | 60.89 | 9.33 | 32652673.89 | 180.96 | 61.97260274
3 | 909 | S10 | 12 | 0.021 | 0.72 | 0.024 | 30 | 25.93359266 | 1506 | 30 | 1536 | 1536 | 1543 | 2.62 | 2438.05 | 61.16 | 8.95 | 34979503.63 | 0 | 0
3 | 909 | S15 | 13 | 0.027 | 1.05 | 0.03 | 35 | 21.72572514 | 1506 | 51 | 1557 | 1557 | 1557 | 2.81 | 2438.28 | 61.02 | 9.41 | 34293844.19 | 183.98 | 65.47330961
3 | 909 | S20 | 5 | 0.027 | 1.043 | 0.029 | 35.96551724 | 22.31802259 | 1506 | 40 | 1546 | 1546 | 1546 | 2.85 | 2435.8 | 61.08 | 9.17 | 32916632 | 183.55 | 64.40350877
3 | 909 | S25 | 6 | 0.024 | 1.008 | 0.021 | 48 | 28.83191546 | 1506 | 51 | 1557 | 1557 | 1554 | 2.78 | 2439.77 | 60.98 | 9 | 33173851.08 | 185.2 | 66.61870504
3 | 909 | S05 | 11 | 0.018 | 1.06 | 0.018 | 58.88888889 | 32.58285073 | 1506 | 32 | 1538 | 1538 | 1532 | 2.96 | 2409.93 | 61.12 | 9.26 | 31664526.2 | 181.25 | 61.23310811
3 | 909 | S10 | 2 | 0.038 | 1.035 | 0.018 | 57.5 | 32.58285073 | 1506 | 49 | 1555 | 1555 | 1555 | 2.93 | 2415.01 | 60.75 | 9.23 | 31952313.19 | 0 | 0
3 | 909 | S15 | 5 | 0.022 | 1.036 | 0.02 | 51.8 | 29.96988564 | 1506 | 45 | 1551 | 1551 | 1551 | 2.69 | 2414.43 | 61.23 | 9.3 | 35058600.67 | 180.15 | 66.97026022
3 | 909 | S25 | 15 | 0.018 | 1.05 | 0.017 | 61.76470588 | 34.09448306 | 1506 | 46 | 0 | 1552 | 1552 | 2.55 | 2413.37 | 61.04 | 9.5 | 37762142.35 | 0 | 0
3 | 909 | S30 | 13 | 0.028 | 1.035 | 0.02 | 51.75 | 29.96988564 | 1506 | 37 | 1543 | 1543 | 1550 | 2.97 | 2412.05 | 60.89 | 9.46 | 32267868.89 | 182.07 | 61.3030303
3 | 909 | S05 | 10 | 0.032 | 1.05 | 0.023 | 45.65217391 | 26.82423957 | 1506 | 53 | 1559 | 1559 | 1703 | 2.83 | 2412.78 | 60.98 | 9.52 | 34089256.37 | 184.3 | 65.12367491
3 | 980 | M | 16 | 0.035 | 0.75 | 0.025 | 30 | 25.10710746 | 1508 | 54 | 1562 | 1562 | 1568 | 2.28 | 2411.14 | 60.93 | 9.17 | 40729230.68 | 183.31 | 80.39912281
3 | 909 | S05 | 12 | 0.026 | 1.1 | 0.023 | 47.82608696 | 26.82423957 | 1506 | 58 | 1564 | 1564 | 1550 | 2.19 | 2413.37 | 61.07 | 9.66 | 44710158.74 | 181.32 | 82.79452055
3 | 909 | S15 | 10 | 0.023 | 1.02 | 0.02 | 51 | 29.96988564 | 1506 | 51 | 0 | 1557 | 1557 | 2.98 | 2409.17 | 61.1 | 9.94 | 33751016.5 | 182.94 | 61.38926174
3 | 909 | S20 | 10 | 0.028 | 1.03 | 0.022 | 46.81818182 | 27.78715793 | 1506 | 44 | 1550 | 1550 | 1545 | 2.86 | 2405.45 | 61.04 | 10.05 | 35501414.16 | 0 | 0
3 | 909 | S25 | 15 | 0.021 | 1.01 | 0.024 | 42.08333333 | 25.93359266 | 1506 | 39 | 1545 | 1545 | 1529 | 2.67 | 2411.11 | 60.84 | 9.47 | 35917411.66 | 0 | 0
3 | 980 | M | 10 | 0.016 | 0.732 | 0.014 | 52.28571429 | 39.77262916 | 1508 | 130 | 1638 | 1638 | 1570 | 2.3 | 2412.05 | 60.43 | 9.42 | 41491454.87 | 0 | 0
3 | 980 | S30 | 9 | 0.03 | 0.72 | 0.02 | 36 | 29.96988564 | 1508 | 38 | 0 | 1546 | 1546 | 3 | 2408.09 | 60.93 | 9.97 | 33612120.22 | 0 | 0
3 | 980 | S10 | 15 | 0.021 | 0.75 | 0.026 | 28.84615385 | 24.33786233 | 1508 | 41 | 1549 | 1549 | 1549 | 2.86 | 2410.05 | 60.97 | 9.64 | 34118218.32 | 0 | 0
3 | 909 | M | 15 | 0.028 | 1.044 | 0.015 | 69.6 | 37.65403131 | 1506 | 65 | 1571 | 1571 | 1571 | 2.23 | 2413.92 | 60.58 | 9.31 | 42326950.6 | 0 | 0
3 | 980 | S05 | 11 | 0.026 | 0.72 | 0.022 | 32.72727273 | 27.78715793 | 1508 | 144 | 1652 | 1652 | 1565 | 2.83 | 2416.69 | 60.73 | 9.81 | 35184615.33 | 181.07 | 63.98233216
3 | 909 | S16 | 15 | 0.038 | 1 | 0.024 | 41.66666667 | 25.93359266 | 1506 | 53 | 1559 | 1559 | 1547 | 2.21 | 2410.94 | 60.9 | 9.11 | 41740898.77 | 0 | 0
3 | 909 | S21 | 8 | 0.017 | 1.032 | 0.017 | 60.70588235 | 34.09448306 | 1506 | 58 | 0 | 1564 | 1564 | 2.91 | 2414.35 | 60.62 | 9.51 | 33138820.52 | 0 | 0
3 | 980 | S26 | 22 | 0.029 | 0.7 | 0.029 | 24.13793103 | 22.31802259 | 1508 | 55 | 1563 | 1563 | 1550 | 2.96 | 2410.33 | 60.99 | 9.8 | 33516615.81 | 0 | 0
3 | 980 | M | 5 | 0.023 | 0.77 | 0.019 | 40.52631579 | 31.21470086 | 1508 | 193 | 1701 | 1701 | 1588 | 2.26 | 2411.99 | 60.55 | 9.35 | 41910994.38 | 0 | 0
3 | 980 | S20 | 9 | 0.02 | 0.78 | 0.025 | 31.2 | 25.10710746 | 1508 | 24 | 1532 | 1532 | 1531 | 2.51 | 2411.91 | 60.66 | 8.42 | 33981986.15 | 0 | 0
3 | 980 | S25 | 12 | 0.027 | 0.72 | 0.024 | 30 | 25.93359266 | 1508 | 48 | 1556 | 1556 | 1556 | 2.44 | 2410.96 | 61.09 | 8.78 | 36437115.15 | 181.38 | 74.33606557
3 | 980 | S30 | 9 | 0.024 | 0.742 | 0.024 | 30.91666667 | 25.93359266 | 1508 | 28 | 0 | 1536 | 1536 | 2.87 | 2411.14 | 60.75 | 9.07 | 32003472.88 | 180.6 | 62.92682927
3 | 980 | M | 10 | 0.014 | 0.75 | 0.023 | 32.60869565 | 26.82423957 | 1508 | 76 | 1584 | 1584 | 1588 | 2.28 | 2404.54 | 60.85 | 9.29 | 41149272.68 | 0 | 0
3 | 980 | M | 7 | 0.019 | 0.74 | 0.027 | 27.40740741 | 23.61991192 | 1508 | 54 | 1562 | 1562 | 1583 | 2.36 | 2410.97 | 60.84 | 9.07 | 38916733.55 | 0 | 0
3 | 980 | S05 | 15 | 0.035 | 0.746 | 0.023 | 32.43478261 | 26.82423957 | 1508 | 38 | 0 | 1546 | 1546 | 2.79 | 2412.95 | 61.22 | 8.73 | 31710833.23 | 0 | 0
3 | 909 | S10 | 5 | 0.024 | 1.032 | 0.02 | 51.6 | 29.96988564 | 1506 | 53 | 1559 | 1559 | 1559 | 2.79 | 2412.33 | 61.14 | 9.04 | 32828439.23 | 180.28 | 64.61648746
3 | 909 | S15 | 5 | 0.022 | 1.04 | 0.024 | 43.33333333 | 25.93359266 | 1506 | 49 | 1555 | 1555 | 1544 | 2.78 | 2407.69 | 60.88 | 9.48 | 34483663.68 | 0 | 0
3 | 909 | S25 | 14 | 0.021 | 1.02 | 0.025 | 40.8 | 25.10710746 | 1506 | 36 | 1542 | 1542 | 1533 | 2.79 | 2412.04 | 61.19 | 9.14 | 33187595.53 | 0 | 0
3 | 909 | S30 | 14 | 0.021 | 1.03 | 0.023 | 44.7826087 | 26.82423957 | 1506 | 44 | 1550 | 1550 | 1550 | 2.97 | 2407.46 | 61.01 | 9.49 | 32308599.56 | 0 | 0
3 | 909 | S04 | 13 | 0.018 | 1.051 | 0.019 | 55.31578947 | 31.21470086 | 1506 | 51 | 1557 | 1557 | 1557 | 2.82 | 2404.08 | 60.99 | 9.93 | 35554808.68 | 0 | 0
3 | 909 | S09 | 15 | 0.029 | 1.066 | 0.025 | 42.64 | 25.10710746 | 1506 | 45 | 1551 | 1551 | 1551 | 2.77 | 2402.33 | 61 | 10.05 | 36607346.32 | 0 | 0
3 | 909 | S19 | 14 | 0.023 | 1.04 | 0.015 | 69.33333333 | 37.65403131 | 1506 | 41 | 1547 | 1547 | 1538 | 2.38 | 2408.68 | 60.61 | 9.02 | 38340518.12 | 0 | 0
3 | 980 | M | 9 | 0.021 | 0.72 | 0.021 | 34.28571429 | 28.83191546 | 1508 | 74 | 0 | 1582 | 1582 | 2.36 | 2372.66 | 60.8 | 9.41 | 39734012.08 | 0 | 0
3 | 909 | M | 12 | 0.023 | 1.05 | 0.02 | 52.5 | 29.96988564 | 1506 | 77 | 1583 | 1583 | 1587 | 2.37 | 2374.36 | 60.6 | 9.5 | 39973402.53 | 0 | 0
3 | 909 | S10 | 6 | 0.018 | 1.037 | 0.02 | 51.85 | 29.96988564 | 1506 | 45 | 0 | 1551 | 1551 | 2.9 | 2377.36 | 61.12 | 9.05 | 31159811.59 | 0 | 0
3 | 980 | S20 | 6 | 0.025 | 0.785 | 0.023 | 34.13043478 | 26.82423957 | 1508 | 63 | 1571 | 1571 | 1543 | 2.53 | 2375.16 | 61.29 | 9.89 | 38995808.73 | 0 | 0
3 | 980 | S25 | 9 | 0.025 | 0.87 | 0.025 | 34.8 | 25.10710746 | 1508 | 25 | 1533 | 1533 | 1523 | 2.77 | 2378.83 | 60.95 | 9.48 | 34193319.6 | 0 | 0
3 | 980 | M | 14 | 0.033 | 0.747 | 0.022 | 33.95454545 | 27.78715793 | 1508 | 63 | 1571 | 1571 | 1564 | 2.34 | 2375.89 | 60.82 | 9.4 | 40085528.72 | 0 | 0
3 | 909 | S05 | 11 | 0.023 | 1.045 | 0.021 | 49.76190476 | 28.83191546 | 1506 | 51 | 1557 | 1557 | 1651 | 2.95 | 2381.23 | 60.74 | 9.79 | 33190310.22 | 0 | 0
3 | 909 | S10 | 5 | 0.016 | 1.08 | 0.013 | 83.07692308 | 42.18126779 | 1506 | 46 | 1552 | 1552 | 1550 | 2.93 | 2374.89 | 60.99 | 9.54 | 32476823.39 | 0 | 0
3 | 909 | S15 | 12 | 0.023 | 1.025 | 0.017 | 60.29411765 | 34.09448306 | 1506 | 49 | 1555 | 1555 | 1555 | 2.73 | 2378.13 | 61.01 | 9.42 | 34464591.69 | 0 | 0
3 | 909 | S20 | 12 | 0.021 | 1.134 | 0.019 | 59.68421053 | 31.21470086 | 1506 | 40 | 1546 | 1546 | 1544 | 2.67 | 2380.43 | 60.86 | 9.18 | 34374479.06 | 0 | 0
3 | 909 | S25 | 12 | 0.019 | 1.052 | 0.024 | 43.83333333 | 25.93359266 | 1506 | 44 | 0 | 1550 | 1550 | 2.97 | 2378.76 | 61.06 | 9.46 | 31822522.67 | 0 | 0
3 | 980 | S29 | 7 | 0.017 | 0.79 | 0.023 | 34.34782609 | 26.82423957 | 1508 | 35 | 0 | 1543 | 1543 | 2.99 | 2381.87 | 60.96 | 9.76 | 32654720.75 | 0 | 0
3 | 909 | M | 9 | 0.019 | 1.02 | 0.019 | 53.68421053 | 31.21470086 | 1506 | 63 | 1569 | 1569 | 1563 | 2.31 | 2383.88 | 60.55 | 9.31 | 40352586.91 | 0 | 0
3 | 980 | S05 | 10 | 0.02 | 0.73 | 0.018 | 40.55555556 | 32.58285073 | 1508 | 48 | 1556 | 1556 | 1556 | 2.92 | 2382.09 | 61.1 | 9.56 | 32755369.07 | 0 | 0
3 | 980 | S10 | 13 | 0.03 | 0.79 | 0.025 | 31.6 | 25.10710746 | 1508 | 42 | 1550 | 1550 | 1550 | 2.81 | 2377.85 | 61.14 | 9.25 | 32875257.12 | 0 | 0
3 | 980 | S15 | 8 | 0.019 | 0.753 | 0.029 | 25.96551724 | 22.31802259 | 1508 | 39 | 1547 | 1547 | 1550 | 2.82 | 2386.91 | 60.87 | 9.48 | 33701137.79 | 0 | 0
3 | 980 | S20 | 9 | 0.022 | 0.763 | 0.025 | 30.52 | 25.10710746 | 1508 | 49 | 1557 | 1557 | 1557 | 2.79 | 2378.83 | 61.3 | 9.23 | 33052947.59 | 0 | 0
3 | 980 | S30 | 10 | 0.031 | 0.749 | 0.028 | 26.75 | 22.94811947 | 1508 | 51 | 1559 | 1559 | 1559 | 2.83 | 2382.84 | 60.87 | 9.57 | 33843063.94 | 0 | 0
3 | 980 | M | 9 | 0.022 | 0.72 | 0.022 | 32.72727273 | 27.78715793 | 1508 | 74 | 0 | 1582 | 1582 | 2.24 | 2382.55 | 60.45 | 9.65 | 43109264.06 | 0 | 0
3 | 980 | S05 | 13 | 0.031 | 0.725 | 0.032 | 22.65625 | 20.64126415 | 1508 | 44 | 1552 | 1552 | 1552 | 3.03 | 2380.19 | 60.94 | 10.14 | 33454630.93 | 0 | 0
3 | 980 | S10 | 11 | 0.023 | 0.74 | 0.03 | 24.66666667 | 21.72572514 | 1508 | 43 | 1551 | 1551 | 1551 | 2.8 | 2383.06 | 60.36 | 9.38 | 33529654.2 | 0 | 0
3 | 980 | S15 | 12 | 0.027 | 0.735 | 0.016 | 45.9375 | 35.77449321 | 1508 | 40 | 1548 | 1548 | 1558 | 2.72 | 2382.31 | 60.91 | 9.96 | 36638526.44 | 0 | 0
3 | 980 | S20 | 13 | 0.021 | 0.732 | 0.016 | 45.75 | 35.77449321 | 1508 | 33 | 0 | 1541 | 1541 | 2.67 | 2385.5 | 60.8 | 9.66 | 36248878.65 | 0 | 0
3 | 980 | S25 | 6 | 0.014 | 0.75 | 0.014 | 53.57142857 | 39.77262916 | 1508 | 51 | 1559 | 1559 | 1546 | 2.95 | 2380.98 | 60.93 | 9.69 | 32847838.66 | 0 | 0
3 | 980 | M | 0 | 0.025 | 0.77 | 0.02 | 38.5 | 29.96988564 | 1508 | 62 | 1570 | 1570 | 1587 | 2.29 | 2375.16 | 60.95 | 9.73 | 42385715.53 | 0 | 0
3 | 980 | M | 12 | 0.019 | 0.789 | 0.022 | 35.86363636 | 27.78715793 | 1508 | 54 | 1562 | 1562 | 1562 | 2.6 | 2383.01 | 60.8 | 9.77 | 37609397.05 | 0 | 0
3 | 980 | S05 | 11 | 0.018 | 0.726 | 0.023 | 31.56521739 | 26.82423957 | 1508 | 39 | 1547 | 1547 | 1547 | 2.42 | 2385.76 | 60.99 | 9.5 | 39335464.46 | 0 | 0
3 | 909 | S10 | 9 | 0.023 | 1.01 | 0.032 | 31.5625 | 20.64126415 | 1506 | 57 | 1563 | 1563 | 1571 | 2.77 | 2380.05 | 60.81 | 10.09 | 36412187.33 | 0 | 0
3 | 980 | S15 | 9 | 0.019 | 0.735 | 0.015 | 49 | 37.65403131 | 1508 | 189 | 1697 | 1697 | 1697 | 2.38 | 2385.19 | 60.94 | 9.4 | 39566092.94 | 0 | 0
3 | 980 | M | 12 | 0.016 | 0.789 | 0.018 | 43.83333333 | 32.58285073 | 1508 | 66 | 0 | 1574 | 1574 | 2.31 | 2388.56 | 60.68 | 9.44 | 40996375.27 | 0 | 0
3 | 976 | S05 | 7 | 0.016 | 1.015 | 0.025 | 40.6 | 25.10710746 | 1510 | 35 | 1545 | 1545 | 1545 | 2.68 | 2389.26 | 61.08 | 8.29 | 31040766.67 | 0 | 0
3 | 980 | S10 | 13 | 0.016 | 0.72 | 0.026 | 27.69230769 | 24.33786233 | 1508 | 51 | 1559 | 1559 | 1551 | 2.76 | 2378.98 | 60.91 | 9.75 | 35296822.83 | 0 | 0
3 | 980 | S15 | 10 | 0.027 | 0.78 | 0.022 | 35.45454545 | 27.78715793 | 1508 | 39 | 1547 | 1547 | 1539 | 2.61 | 2387.78 | 61.07 | 9.3 | 35734362.76 | 0 | 0
3 | 980 | M | 10 | 0.018 | 0.77 | 0.018 | 42.77777778 | 32.58285073 | 1508 | 63 | 1571 | 1571 | 1580 | 2.28 | 2386.62 | 60.87 | 9.46 | 41589993.79 | 0 | 0
3 | 980 | S05 | 10 | 0.02 | 0.74 | 0.022 | 33.63636364 | 27.78715793 | 1508 | 58 | 1566 | 1566 | 1566 | 2.19 | 2386.35 | 60.92 | 9.46 | 43294273.15 | 0 | 0
3 | 980 | S10 | 13 | 0.023 | 0.725 | 0.027 | 26.85185185 | 23.61991192 | 1508 | 50 | 1558 | 1558 | 1558 | 2.81 | 2387.38 | 61.13 | 9.81 | 35005277.85 | 0 | 0
3 | 980 | M | 0 | 0.018 | 0.78 | 0.013 | 60 | 42.18126779 | 1508 | 65 | 0 | 1573 | 1573 | 2.75 | 2397.06 | 50.55 | 9.13 | 33424604.64 | 0 | 0
3 | 980 | S10 | 13 | 0.035 | 0.79 | 0.023 | 34.34782609 | 26.82423957 | 1508 | 37 | 1545 | 1545 | 1545 | 2.26 | 2387.4 | 61.23 | 9.65 | 42814744.25 | 0 | 0
3 | 980 | S15 | 10 | 0.025 | 0.803 | 0.03 | 26.76666667 | 21.72572514 | 1508 | 184 | 1692 | 1692 | 1540 | 2.31 | 2386.18 | 61.32 | 9.46 | 41042296 | 0 | 0
3 | 980 | M | 15 | 0.023 | 0.74 | 0.032 | 23.125 | 20.64126415 | 1508 | 53 | 1561 | 1561 | 1561 | 2.26 | 2382.96 | 60.23 | 9.34 | 41362280.92 | 0 | 0
3 | 980 | S05 | 12 | 0.026 | 0.74 | 0.032 | 23.125 | 20.64126415 | 1508 | 39 | 1547 | 1547 | 1553 | 2.2 | 2380.89 | 61.11 | 8.89 | 40408032.19 | 0 | 0
3 | 980 | S15 | 21 | 0.02 | 0.75 | 0.021 | 35.71428571 | 28.83191546 | 1508 | 52 | 0 | 1560 | 1560 | 2.61 | 2380.87 | 61.08 | 9.52 | 36473833.75 | 0 | 0
3 | 980 | S20 | 16 | 0.016 | 0.76 | 0.03 | 25.33333333 | 21.72572514 | 1508 | 43 | 0 | 1551 | 1551 | 2.63 | 2388.03 | 60.79 | 9.57 | 36495999.17 | 0 | 0
3 | 980 | S24 | 12 | 0.017 | 0.73 | 0.019 | 38.42105263 | 31.21470086 | 1508 | 45 | 1553 | 1553 | 1535 | 2.31 | 2382.91 | 61.21 | 9.43 | 40856075.09 | 0 | 0
3 | 980 | M | 11 | 0.017 | 0.735 | 0.019 | 38.68421053 | 31.21470086 | 1508 | 58 | 0 | 1566 | 1566 | 2.24 | 2384.38 | 60.49 | 9.42 | 42114111.75 | 0 | 0
3 | 980 | S05 | 12 | 0.031 | 0.736 | 0.019 | 38.73684211 | 31.21470086 | 1508 | 43 | 1551 | 1551 | 1550 | 2.68 | 2384.73 | 61.04 | 9.37 | 35018158.37 | 0 | 0
3 | 980 | S10 | 15 | 0.032 | 0.74 | 0.023 | 32.17391304 | 26.82423957 | 1508 | 51 | 1559 | 1559 | 1559 | 2.56 | 2382.07 | 61.12 | 8.83 | 34508378.13 | 0 | 0
3 | 980 | S20 | 13 | 0.02 | 0.728 | 0.02 | 36.4 | 29.96988564 | 1508 | 28 | 1536 | 1536 | 1533 | 2.71 | 2385.7 | 60.98 | 9.37 | 34644589.59 | 0 | 0
3 | 980 | S30 | 16 | 0.016 | 0.764 | 0.024 | 31.83333333 | 25.93359266 | 1508 | 40 | 1548 | 1548 | 1541 | 2.73 | 2384.04 | 61.01 | 9.74 | 35723922.46 | 0 | 0
3 | 980 | M | 0 | 0.02 | 0.732 | 0.021 | 34.85714286 | 28.83191546 | 1508 | 42 | 1550 | 1550 | 1566 | 2.52 | 2393.6 | 58.59 | 10.01 | 39933226.67 | 0 | 0
3 | 980 | S05 | 7 | 0.017 | 0.71 | 0.023 | 30.86956522 | 26.82423957 | 1508 | 36 | 1544 | 1544 | 1544 | 2.82 | 2375.64 | 60.95 | 9.65 | 34143506.81 | 0 | 0
3 | 976 | S09 | 5 | 0.03 | 0.99 | 0.03 | 33 | 21.72572514 | 1510 | 44 | 1554 | 1554 | 1554 | 2.9 | 2376.25 | 60.87 | 9.19 | 31627068.1 | 180.95 | 62.39655172
3 | 980 | S15 | 5 | 0.027 | 0.76 | 0.031 | 24.51612903 | 21.1678094 | 1508 | 35 | 1543 | 1543 | 1542 | 2.78 | 2373.85 | 60.88 | 8.99 | 32241664.86 | 185.14 | 66.5971223
3 | 980 | S25 | 12 | 0.025 | 0.705 | 0.027 | 26.11111111 | 23.61991192 | 1508 | 41 | 1549 | 1549 | 1530 | 2.55 | 2384.55 | 60.89 | 9.56 | 37546843.76 | 181.03 | 70.99215686
3 | 980 | S30 | 15 | 0.016 | 0.747 | 0.018 | 41.5 | 32.58285073 | 1508 | 39 | 1547 | 1547 | 1547 | 2.64 | 2387.06 | 61.02 | 10.14 | 38507617.91 | 180.84 | 68.5
3 | 980 | M | 10 | 0.018 | 0.765 | 0.016 | 47.8125 | 35.77449321 | 1508 | 36 | 1544 | 1544 | 1544 | 2.22 | 2381.75 | 60.35 | 9.1 | 41004722.97 | 0 | 0
3 | 980 | S05 | 11 | 0.022 | 0.72 | 0.021 | 34.28571429 | 28.83191546 | 1508 | 52 | 1560 | 1560 | 1560 | 2.85 | 2383.33 | 61.04 | 10.04 | 35263248.93 | 185.28 | 65.01052632
3 | 980 | S10 | 11 | 0.025 | 0.731 | 0.022 | 33.22727273 | 27.78715793 | 1508 | 40 | 1548 | 1548 | 1553 | 2.93 | 2379.63 | 61.07 | 9.44 | 32200535.92 | 188.49 | 64.33105802
3 | 980 | S15 | 15 | 0.015 | 0.73 | 0.022 | 33.18181818 | 27.78715793 | 1508 | 38 | 1546 | 1546 | 1542 | 2.98 | 2381.43 | 61.15 | 9.38 | 31482824.26 | 185.92 | 62.38926174
3 | 980 | S20 | 10 | 0.018 | 0.71 | 0.019 | 37.36842105 | 31.21470086 | 1508 | 195 | 1703 | 1703 | 1540 | 2.85 | 2384.9 | 60.95 | 9.42 | 33107432.84 | 181.53 | 63.69473684
3 | 909 | S25 | 13 | 0.018 | 1.06 | 0.019 | 55.78947368 | 31.21470086 | 1506 | 39 | 1545 | 1545 | 1547 | 3.08 | 2382.43 | 61 | 9.85 | 32000366.59 | 180.11 | 58.47727273
3 | 909 | S01 | 13 | 0.027 | 1.01 | 0.023 | 43.91304348 | 26.82423957 | 1506 | 191 | 1697 | 1697 | 1697 | 2.71 | 2384.94 | 61.28 | 9.91 | 36629510.21 | 182.23 | 67.24354244
3 | 980 | M | 0 | 0.021 | 0.76 | 0.032 | 23.75 | 20.64126415 | 1508 | 62 | 0 | 1570 | 1570 | 2.29 | 2380.02 | 60.43 | 9.43 | 41162913.59 | 0 | 0
3 | 909 | S09 | 7 | 0.016 | 1.045 | 0.014 | 74.64285714 | 39.77262916 | 1506 | 52 | 1558 | 1558 | 1553 | 2.81 | 2382.78 | 60.74 | 9.69 | 34510455.67 | 187.09 | 66.58007117
3 | 909 | S04 | 10 | 0.023 | 1.05 | 0.017 | 61.76470588 | 34.09448306 | 1506 | 57 | 1563 | 1563 | 1563 | 2.92 | 2382.21 | 61.1 | 10.17 | 34847163.68 | 183.75 | 62.92808219
3 | 909 | S15 | 8 | 0.023 | 1.04 | 0.01 | 104 | 51.94243253 | 1506 | 47 | 0 | 1553 | 1553 | 2.91 | 2382.24 | 60.96 | 9.6 | 33007531.55 | 184.5 | 63.40206186
3 | 909 | S20 | 12 | 0.02 | 1.079 | 0.02 | 53.95 | 29.96988564 | 1506 | 45 | 0 | 1551 | 1551 | 3.05 | 2383.28 | 60.74 | 10.87 | 35674185.29 | 181.95 | 59.6557377
3 | 909 | S10 | 7 | 0.024 | 1.24 | 0.028 | 44.28571429 | 22.94811947 | 1506 | 51 | 1557 | 1557 | 1557 | 2.83 | 2389.89 | 60.54 | 9.53 | 33801320.54 | 0 | 0
3 | 909 | S15 | 6 | 0.024 | 1.1 | 0.028 | 39.28571429 | 22.94811947 | 1506 | 48 | 1554 | 1554 | 1545 | 2.94 | 2380.07 | 61.13 | 9.78 | 33252978 | 0 | 0
3 | 909 | S30 | 8 | 0.022 | 1.015 | 0.025 | 40.6 | 25.10710746 | 1506 | 51 | 1557 | 1557 | 1549 | 2.84 | 2384.55 | 60.95 | 9.4 | 33148603.52 | 0 | 0
3 | 909 | M | 10 | 0.017 | 1.038 | 0.02 | 51.9 | 29.96988564 | 1506 | 74 | 1580 | 1580 | 1581 | 2.24 | 2376.61 | 60.73 | 9.69 | 43180032.94 | 0 | 0
3 | 909 | S05 | 8 | 0.027 | 1.04 | 0.02 | 52 | 29.96988564 | 1506 | 53 | 1559 | 1559 | 1559 | 2.85 | 2381.48 | 61.21 | 9.48 | 33270529.01 | 0 | 0
3 | 909 | S10 | 15 | 0.018 | 1.01 | 0.013 | 77.69230769 | 42.18126779 | 1506 | 51 | 1557 | 1557 | 1540 | 2.77 | 2380.31 | 60.93 | 9.45 | 34106319.1 | 0 | 0
3 | 909 | S15 | 10 | 0.034 | 1.04 | 0.021 | 49.52380952 | 28.83191546 | 1506 | 39 | 1545 | 1545 | 1550 | 2.99 | 2380.37 | 61.08 | 9.29 | 31062634.33 | 0 | 0
3 | 909 | S20 | 14 | 0.018 | 1.04 | 0.015 | 69.33333333 | 37.65403131 | 1506 | 50 | 1556 | 1556 | 1551 | 2.97 | 2378.41 | 60.97 | 8.68 | 29194382.14 | 0 | 0
3 | 909 | S25 | 15 | 0.04 | 1.018 | 0.022 | 46.27272727 | 27.78715793 | 1506 | 43 | 1549 | 1549 | 1549 | 2.95 | 2379.38 | 60.93 | 9.01 | 30522202.7 | 0 | 0
3 | 909 | S30 | 9 | 0.022 | 1.12 | 0.018 | 62.22222222 | 32.58285073 | 1506 | 22 | 0 | 1528 | 1528 | 2.64 | 2381.53 | 61.17 | 9.04 | 34250731.45 | 0 | 0
3 | 980 | S05 | 5 | 0.026 | 0.762 | 0.02 | 38.1 | 29.96988564 | 1508 | 40 | 1548 | 1548 | 1548 | 2.99 | 2376.28 | 61.16 | 9.35 | 31209536.99 | 0 | 0
3 | 980 | S15 | 12 | 0.017 | 0.78 | 0.018 | 43.33333333 | 32.58285073 | 1508 | 41 | 1549 | 1549 | 1563 | 2.88 | 2374.18 | 61 | 9.45 | 32719168.13 | 0 | 0
3 | 980 | S19 | 7 | 0.024 | 0.74 | 0.023 | 32.17391304 | 26.82423957 | 1508 | 45 | 1553 | 1553 | 1553 | 2.73 | 2378.4 | 60.96 | 9.45 | 34578276.92 | 0 | 0
3 | 980 | M | 12 | 0.02 | 0.75 | 0.019 | 39.47368421 | 31.21470086 | 1508 | 65 | 1573 | 1573 | 1580 | 2.24 | 2374.56 | 60.52 | 9.44 | 42029712 | 0 | 0
3 | 980 | S05 | 11 | 0.027 | 0.71 | 0.032 | 22.1875 | 20.64126415 | 1508 | 50 | 1558 | 1558 | 1546 | 2.86 | 2379.88 | 61.15 | 9.46 | 33062025.23 | 0 | 0
3 | 980 | S10 | 12 | 0.029 | 0.722 | 0.031 | 23.29032258 | 21.1678094 | 1508 | 37 | 1545 | 1545 | 1533 | 2.87 | 2379.02 | 61.15 | 9.35 | 32551956.59 | 0 | 0
3 | 980 | S15 | 6 | 0.021 | 0.728 | 0.025 | 29.12 | 25.10710746 | 1508 | 48 | 1556 | 1556 | 1544 | 2.76 | 2378.28 | 61.14 | 9.48 | 34309274.09 | 0 | 0
3 | 980 | S20 | 2 | 0.019 | 0.71 | 0.022 | 32.27272727 | 27.78715793 | 1508 | 44 | 1552 | 1552 | 1549 | 2.83 | 2375.3 | 61.23 | 9.51 | 33524463.82 | 0 | 0
3 | 980 | S30 | 12 | 0.015 | 0.73 | 0.018 | 40.55555556 | 32.58285073 | 1508 | 42 | 1550 | 1550 | 1550 | 2.64 | 2375.19 | 61.15 | 9.07 | 34272912.07 | 0 | 0
3 | 980 | M | 8 | 0.019 | 0.738 | 0.025 | 29.52 | 25.10710746 | 1508 | 62 | 1570 | 1570 | 1581 | 2.3 | 2376.19 | 60.53 | 9.24 | 40093557.18 | 0 | 0
3 | 980 | S10 | 4 | 0.016 | 0.722 | 0.021 | 34.38095238 | 28.83191546 | 1508 | 51 | 1559 | 1559 | 1555 | 2.92 | 2373.78 | 60.95 | 9.7 | 33119108.63 | 0 | 0
3 | 980 | S15 | 9 | 0.021 | 0.723 | 0.022 | 32.86363636 | 27.78715793 | 1508 | 33 | 1541 | 1541 | 1539 | 2.97 | 2371.22 | 60.71 | 9.51 | 31889316.24 | 0 | 0
3 | 980 | S20 | 9 | 0.025 | 0.72 | 0.021 | 34.28571429 | 28.83191546 | 1508 | 56 | 1564 | 1564 | 1564 | 2.83 | 2372.78 | 60.94 | 9.32 | 32819823.43 | 0 | 0
3 | 980 | S25 | 12 | 0.019 | 0.758 | 0.023 | 32.95652174 | 26.82423957 | 1508 | 72 | 1580 | 1580 | 1580 | 2.98 | 2374.1 | 60.79 | 1.18 | 3948335.436 | 0 | 0
3 | 976 | S30 | 15 | 0.018 | 0.995 | 0.02 | 49.75 | 29.96988564 | 1510 | 47 | 1557 | 1557 | 1552 | 3.24 | 2373.06 | 60.87 | 9 | 27685700 | 0 | 0
3 | 909 | M | 12 | 0.031 | 1.026 | 0.016 | 64.125 | 35.77449321 | 1506 | 74 | 0 | 1580 | 1580 | 2.36 | 2369.26 | 60.78 | 9.35 | 39424084.83 | 0 | 0
3 | 909 | S10 | 9 | 0.021 | 1.01 | 0.017 | 59.41176471 | 34.09448306 | 1506 | 37 | 1543 | 1543 | 1543 | 2.77 | 2369.63 | 61 | 9.39 | 33737714.06 | 0 | 0
3 | 980 | S10 | 6 | 0.023 | 0.875 | 0.038 | 23.02631579 | 18.01034279 | 1508 | 36 | 0 | 1544 | 1544 | 2.3 | 2308.5 | 60.97 | 8.89 | 37475988.26 | 0 | 0
3 | 980 | M | 10 | 0.016 | 0.745 | 0.023 | 32.39130435 | 26.82423957 | 1508 | 70 | 1578 | 1578 | 1583 | 2.22 | 2298.1 | 60.7 | 9.54 | 41477599.46 | 0 | 0
3 | 980 | S23 | 7 | 0.025 | 0.81 | 0.028 | 28.92857143 | 22.94811947 | 1508 | 48 | 1556 | 1556 | 1556 | 3.02 | 2300.81 | 60.85 | 1.52 | 4863699.02 | 0 | 0
3 | 980 | M | 13 | 0.021 | 0.75 | 0.02 | 37.5 | 29.96988564 | 1508 | 57 | 1565 | 1565 | 1565 | 2.28 | 2297.44 | 60.59 | 10.03 | 42448226.95 | 0 | 0
3 | 980 | S20 | 0 | 0.025 | 0.74 | 0.032 | 23.125 | 20.64126415 | 1508 | 35 | 1543 | 1543 | 1536 | 3.96 | 2296.54 | 0 | 9.08 | 22116376.12 | 0 | 0
3 | 980 | S25 | 10 | 0.027 | 0.735 | 0.023 | 31.95652174 | 26.82423957 | 1508 | 39 | 1547 | 1547 | 1547 | 2.38 | 2303.93 | 61.2 | 9.76 | 39681806.12 | 180.32 | 75.76470588
3 | 980 | M | 8 | 0.035 | 0.73 | 0.023 | 31.73913043 | 26.82423957 | 1508 | 73 | 1581 | 1581 | 1585 | 2.21 | 2305.06 | 60.43 | 9.55 | 41835274.48 | 181.08 | 81.93665158
3 | 980 | S10 | 9 | 0.022 | 0.76 | 0.015 | 50.66666667 | 37.65403131 | 1508 | 43 | 1551 | 1551 | 1541 | 2.86 | 2300.5 | 61.12 | 1.49 | 5033751.399 | 0 | 0
3 | 980 | S15 | 10 | 0.03 | 0.756 | 0.022 | 34.36363636 | 27.78715793 | 1508 | 49 | 1557 | 1557 | 1565 | 2.78 | 2300.4 | 61.11 | 1.49 | 5178382.446 | 0 | 0
3 | 980 | S20 | 7 | 0.022 | 0.745 | 0.022 | 33.86363636 | 27.78715793 | 1508 | 54 | 1562 | 1562 | 1562 | 2.46 | 2302 | 60.91 | 1.51 | 5934668.293 | 0 | 0
3 | 980 | S25 | 10 | 0.018 | 0.657 | 0.021 | 31.28571429 | 28.83191546 | 1508 | 50 | 1558 | 1558 | 1558 | 2.44 | 2304.8 | 60.86 | 9.11 | 36141908.85 | 0 | 0
3 | 980 | M | 14 | 0.021 | 0.77 | 0.013 | 59.23076923 | 42.18126779 | 1508 | 64 | 1572 | 1572 | 1584 | 2.22 | 2300.32 | 60.69 | 8.96 | 38993532.54 | 0 | 0
3 | 980 | S10 | 10 | 0.014 | 0.765 | 0.018 | 42.5 | 32.58285073 | 1508 | 53 | 1561 | 1561 | 1561 | 2.81 | 2302.48 | 61.37 | 9.77 | 33622763.1 | 184.4 | 65.6227758
3 | 980 | S20 | 10 | 0.031 | 0.735 | 0.029 | 25.34482759 | 22.31802259 | 1508 | 40 | 0 | 1548 | 1548 | 2.76 | 2302.97 | 60.94 | 9.15 | 32066354.02 | 180.56 | 65.42028986
3 | 980 | M | 9 | 0.032 | 0.739 | 0.025 | 29.56 | 25.10710746 | 1508 | 69 | 1577 | 1577 | 1577 | 2.25 | 2304.88 | 60.78 | 9.67 | 41604620.59 | 0 | 0
3 | 980 | S05 | 4 | 0.025 | 0.743 | 0.022 | 33.77272727 | 27.78715793 | 1508 | 47 | 1555 | 1555 | 1555 | 2.82 | 2309.44 | 60.92 | 9.43 | 32435347.74 | 0 | 0
3 | 980 | S10 | 4 | 0.022 | 0.75 | 0.027 | 27.77777778 | 23.61991192 | 1508 | 55 | 1563 | 1563 | 1554 | 2.9 | 2306.52 | 60.96 | 9.27 | 30966224.03 | 0 | 0
3 | 980 | S15 | 7 | 0.031 | 0.71 | 0.016 | 44.375 | 35.77449321 | 1508 | 46 | 1554 | 1554 | 1546 | 2.89 | 2309.3 | 61.05 | 10.06 | 33762125.81 | 0 | 0
3 | 980 | S19 | 7 | 0.018 | 0.725 | 0.02 | 36.25 | 29.96988564 | 1508 | 43 | 1551 | 1551 | 1554 | 2.57 | 2306.74 | 61.02 | 9.51 | 35850509.37 | 0 | 0
3 | 980 | S24 | 4 | 0.022 | 0.744 | 0.015 | 49.6 | 37.65403131 | 1508 | 33 | 1541 | 1541 | 1538 | 2.62 | 2304.12 | 61.33 | 10.13 | 37416446.38 | 0 | 0
3 | 980 | S30 | 4 | 0.016 | 0.787 | 0.025 | 31.48 | 25.10710746 | 1508 | 36 | 1544 | 1544 | 1544 | 3.06 | 2302.81 | 60.98 | 10.69 | 33788092.61 | 0 | 0
3 | 980 | M | 5 | 0.023 | 0.744 | 0.016 | 46.5 | 35.77449321 | 1508 | 58 | 1566 | 1566 | 1589 | 2.34 | 2307.75 | 60.59 | 9.72 | 40261361.54 | 0 | 0
3 | 980 | S05 | 12 | 0.023 | 0.784 | 0.022 | 35.63636364 | 27.78715793 | 1508 | 41 | 1549 | 1549 | 1541 | 2.74 | 2312.23 | 60.9 | 10.31 | 36541672.8 | 0 | 0
3 | 980 | S10 | 3 | 0.016 | 0.765 | 0.032 | 23.90625 | 20.64126415 | 1508 | 39 | 1547 | 1547 | 1526 | 2.8 | 2310.83 | 60.89 | 9.97 | 34558462.65 | 0 | 0
3 | 980 | S14 | 7 | 0.02 | 0.714 | 0.02 | 35.7 | 29.96988564 | 1508 | 44 | 1552 | 1552 | 1546 | 2.67 | 2308.56 | 60.89 | 9.97 | 36205483.69 | 0 | 0
3 | 980 | S05 | 7 | 0.02 | 0.739 | 0.022 | 33.59090909 | 27.78715793 | 1508 | 27 | 1535 | 1535 | 1548 | 3.12 | 2310.64 | 61.08 | 10.22 | 31789074.15 | 0 | 0
3 | 980 | M | 12 | 0.021 | 0.755 | 0.023 | 32.82608696 | 26.82423957 | 1508 | 74 | 1582 | 1582 | 1584 | 2.7 | 2306.55 | 61.29 | 9.93 | 35628509 | 0 | 0
3 | 980 | S05 | 8 | 0.018 | 0.793 | 0.027 | 29.37037037 | 23.61991192 | 1508 | 41 | 1549 | 1549 | 1549 | 2.43 | 2303.78 | 60.79 | 9.96 | 39659146.07 | 0 | 0
3 | 980 | S10 | 10 | 0.023 | 0.74 | 0.023 | 32.17391304 | 26.82423957 | 1508 | 51 | 1559 | 1559 | 1545 | 2.81 | 2305.98 | 60.87 | 10.44 | 35983135.6 | 0 | 0
3 | 980 | S15 | 11 | 0.018 | 0.74 | 0.022 | 33.63636364 | 27.78715793 | 1508 | 32 | 1540 | 1540 | 1540 | 2.88 | 2305.35 | 60.86 | 10.27 | 34527419.06 | 0 | 0
3 | 980 | S20 | 7 | 0.026 | 0.72 | 0.025 | 28.8 | 25.10710746 | 1508 | 38 | 0 | 1546 | 1546 | 2.74 | 2308.2 | 61.1 | 10.21 | 36124172.41 | 0 | 0
3 | 980 | S25 | 8 | 0.018 | 0.749 | 0.02 | 37.45 | 29.96988564 | 1508 | 48 | 1556 | 1556 | 1556 | 2.61 | 2301.86 | 61.04 | 10.56 | 39115745.1 | 0 | 0
3 | 980 | S30 | 10 | 0.023 | 0.801 | 0.026 | 30.80769231 | 24.33786233 | 1508 | 70 | 1578 | 1578 | 1578 | 2.81 | 2305.34 | 61.26 | 10.91 | 37592629.71 | 0 | 0
3 | 980 | M | 13 | 0.018 | 0.72 | 0.021 | 34.28571429 | 28.83191546 | 1508 | 61 | 1569 | 1569 | 1584 | 2.53 | 2309.29 | 60.86 | 9.73 | 37300966.46 | 0 | 0
3 | 980 | S05 | 8 | 0.018 | 0.748 | 0.028 | 26.71428571 | 22.94811947 | 1508 | 30 | 1538 | 1538 | 1550 | 2.96 | 2311.25 | 61.03 | 9.74 | 31942099.66 | 193.16 | 65.25675676
3 | 980 | S10 | 11 | 0.017 | 0.737 | 0.019 | 38.78947368 | 31.21470086 | 1508 | 36 | 1544 | 1544 | 1544 | 2.81 | 2311.77 | 60.9 | 10.25 | 35416974.56 | 186.43 | 66.34519573
3 | 980 | S15 | 13 | 0.031 | 0.712 | 0.028 | 25.42857143 | 22.94811947 | 1508 | 39 | 1547 | 1547 | 1547 | 2.84 | 2313.62 | 61.06 | 10.3 | 35241972.25 | 183.39 | 64.57394366
3 | 980 | S25 | 4 | 0.026 | 0.786 | 0.025 | 31.44 | 25.10710746 | 1508 | 47 | 1555 | 1555 | 1559 | 2.7 | 2312.88 | 60.94 | 10.12 | 36409870.93 | 0 | 0
3 | 980 | S30 | 8 | 0.024 | 0.8 | 0.025 | 32 | 25.10710746 | 1508 | 44 | 1552 | 1552 | 1552 | 2.94 | 2314.5 | 61.16 | 10.22 | 33791700 | 0 | 0
3 | 980 | S35 | 10 | 0.022 | 0.715 | 0.024 | 29.79166667 | 25.93359266 | 1508 | 37 | 1545 | 1545 | 1545 | 2.88 | 2309.75 | 60.64 | 10.45 | 35199627.6 | 0 | 0
3 | 980 | M | 6 | 0.023 | 0.739 | 0.014 | 52.78571429 | 39.77262916 | 1508 | 87 | 1595 | 1595 | 1595 | 2.52 | 2310.23 | 60.83 | 10.1 | 38888871.67 | 0 | 0
3 | 980 | S05 | 6 | 0.016 | 0.744 | 0.026 | 28.61538462 | 24.33786233 | 1508 | 50 | 1558 | 1558 | 1547 | 2.7 | 2305.82 | 60.93 | 9.71 | 34828130.09 | 0 | 0
3 | 980 | S09 | 14 | 0.025 | 0.93 | 0.026 | 35.76923077 | 24.33786233 | 1508 | 41 | 1549 | 1549 | 1543 | 3.1 | 2314.71 | 60.93 | 10.15 | 31830995.9 | 0 | 0
3 | 980 | S20 | 10 | 0.023 | 0.77 | 0.023 | 33.47826087 | 26.82423957 | 1508 | 56 | 1564 | 1564 | 1564 | 2.75 | 2310.2 | 60.96 | 10.33 | 36447395.35 | 0 | 0
3 | 980 | M | 4 | 0.021 | 0.724 | 0.021 | 34.47619048 | 28.83191546 | 1508 | 58 | 1566 | 1566 | 1580 | 2.15 | 2327.63 | 60.72 | 9.51 | 43241952.31 | 0 | 0
3 | 980 | S05 | 6 | 0.021 | 0.731 | 0.022 | 33.22727273 | 27.78715793 | 1508 | 57 | 1565 | 1565 | 1565 | 2.65 | 2320.76 | 61.01 | 9.82 | 36119783.18 | 0 | 0
3 | 980 | S10 | 10 | 0.026 | 0.787 | 0.022 | 35.77272727 | 27.78715793 | 1508 | 25 | 0 | 1533 | 1533 | 2.88 | 2314.36 | 60.83 | 9.53 | 32164782.42 | 0 | 0
3 | 980 | S20 | 10 | 0.015 | 0.8 | 0.033 | 24.24242424 | 20.1434254 | 1508 | 42 | 1550 | 1550 | 1562 | 2.8 | 2328.46 | 61.03 | 10.08 | 35206315.2 | 0 | 0
3 | 980 | S05 | 4 | 0.02 | 0.78 | 0.012 | 65 | 44.94691449 | 1508 | 53 | 1561 | 1561 | 1561 | 2.67 | 2327.33 | 60.94 | 9.94 | 36390027.28 | 0 | 0
3 | 980 | M | 12 | 0.027 | 0.724 | 0.02 | 36.2 | 29.96988564 | 1508 | 78 | 1586 | 1586 | 1586 | 2.25 | 2322.54 | 60.56 | 9.43 | 40882897.44 | 0 | 0
3 | 980 | S10 | 8 | 0.019 | 0.756 | 0.019 | 39.78947368 | 31.21470086 | 1508 | 36 | 0 | 1544 | 1544 | 2.39 | 2324.37 | 60.9 | 9.31 | 38028249.26 | 0 | 0
3 | 980 | S20 | 11 | 0.032 | 0.733 | 0.028 | 26.17857143 | 22.94811947 | 1508 | 51 | 1559 | 1559 | 1559 | 2.71 | 2325.86 | 60.96 | 9.79 | 35289561.43 | 0 | 0
3 | 980 | S25 | 9 | 0.023 | 0.735 | 0.032 | 22.96875 | 20.64126415 | 1508 | 30 | 1538 | 1538 | 1545 | 2.76 | 2325.57 | 61.08 | 9.31 | 32947260.2 | 0 | 0
3 | 980 | M | 11 | 0.022 | 0.78 | 0.024 | 32.5 | 25.93359266 | 1508 | 68 | 1576 | 1576 | 1571 | 2.28 | 2323.94 | 60.39 | 10.17 | 43537181.21 | 0 | 0
3 | 980 | S05 | 6 | 0.019 | 0.76 | 0.02 | 38 | 29.96988564 | 1508 | 37 | 1545 | 1545 | 1542 | 2.62 | 2324.21 | 60.78 | 9.48 | 35320895.18 | 0 | 0
3 | 980 | S10 | 8 | 0.014 | 0.75 | 0.022 | 34.09090909 | 27.78715793 | 1508 | 48 | 1556 | 1556 | 1535 | 2.4 | 2325.13 | 61.19 | 8.94 | 36376658.85 | 0 | 0
3 | 980 | S20 | 5 | 0.019 | 0.745 | 0.027 | 27.59259259 | 23.61991192 | 1508 | 195 | 1703 | 1703 | 1539 | 2.85 | 2325.09 | 60.88 | 9.81 | 33613459.01 | 0 | 0
3 | 980 | S25 | 12 | 0.023 | 0.72 | 0.035 | 20.57142857 | 19.22466134 | 1508 | 46 | 1554 | 1554 | 1694 | 2.49 | 2318.8 | 61.2 | 10.04 | 39268738.31 | 0 | 0
3 | 980 | S29 | 6 | 0.025 | 0.742 | 0.024 | 30.91666667 | 25.93359266 | 1508 | 50 | 1558 | 1558 | 1554 | 2.55 | 2326.93 | 60.95 | 9.66 | 37022825.08 | 0 | 0
3 | 980 | M | 9 | 0.023 | 0.722 | 0.024 | 30.08333333 | 25.93359266 | 1508 | 89 | 0 | 1597 | 1597 | 2.23 | 2324.59 | 60.8 | 9.54 | 41767565.97 | 0 | 0
3 | 980 | S05 | 11 | 0.018 | 0.744 | 0.024 | 31 | 25.93359266 | 1508 | 48 | 1556 | 1556 | 1556 | 2.78 | 2322.99 | 61.06 | 9.44 | 33130182.56 | 0 | 0
3 | 980 | M | 8 | 0.018 | 0.75 | 0.02 | 37.5 | 29.96988564 | 1508 | 65 | 1573 | 1573 | 1573 | 2.28 | 2322.84 | 60.77 | 9.46 | 40478543.37 | 0 | 0
3 | 980 | S20 | 9 | 0.02 | 0.75 | 0.032 | 23.4375 | 20.64126415 | 1508 | 39 | 1547 | 1547 | 1547 | 2.86 | 2327.09 | 61.02 | 9.52 | 32533694.6 | 0 | 0
3 | 980 | S25 | 0 | 0.02 | 0.745 | 0.022 | 33.86363636 | 27.78715793 | 1508 | 25 | 0 | 1533 | 1533 | 3.87 | 2326.22 | 66.61 | 10.16 | 25649731.22 | 0 | 0
3 | 980 | M | 10 | 0.016 | 0.75 | 0.022 | 34.09090909 | 27.78715793 | 1508 | 73 | 1581 | 1581 | 1582 | 2.21 | 2346.12 | 58.87 | 9.44 | 42090029.76 | 0 | 0
3 | 980 | S05 | 6 | 0.025 | 0.728 | 0.024 | 30.33333333 | 25.93359266 | 1508 | 30 | 1538 | 1538 | 1534 | 2.82 | 2354.65 | 59.12 | 9.45 | 33140446.28 | 0 | 0
3 | 980 | S05 | 9 | 0.025 | 0.764 | 0.023 | 33.2173913 | 26.82423957 | 1508 | 33 | 1541 | 1541 | 1538 | 2.66 | 2352.15 | 59.07 | 10.14 | 37659159.47 | 0 | 0
3 | 980 | S10 | 7 | 0.017 | 0.826 | 0.025 | 33.04 | 25.10710746 | 1508 | 51 | 0 | 1559 | 1559 | 2.51 | 2358.14 | 59.23 | 10.05 | 39656210.92 | 0 | 0
3 | 980 | S14 | 2 | 0.017 | 0.709 | 0.024 | 29.54166667 | 25.93359266 | 1508 | 52 | 1560 | 1560 | 1560 | 2.53 | 2354.86 | 59.1 | 9.9 | 38701612.17 | 0 | 0
3 | 980 | S19 | 8 | 0.024 | 0.768 | 0.03 | 25.6 | 21.72572514 | 1508 | 51 | 1559 | 1559 | 1559 | 3.08 | 2354.53 | 58.8 | 10.25 | 32909907.95 | 0 | 0
3 | 980 | S24 | 4 | 0.018 | 0.76 | 0.022 | 34.54545455 | 27.78715793 | 1508 | 45 | 1553 | 1553 | 1541 | 2.75 | 2357.7 | 58.82 | 10.05 | 36188551.64 | 0 | 0
3 | 980 | S30 | 4 | 0.035 | 0.78 | 0.015 | 52 | 37.65403131 | 1508 | 39 | 0 | 1547 | 1547 | 2.67 | 2357.03 | 58.96 | 10.47 | 38819489.6 | 0 | 0
3 | 980 | M | 12 | 0.015 | 0.76 | 0.025 | 30.4 | 25.10710746 | 1508 | 67 | 1575 | 1575 | 1572 | 2.08 | 2351.12 | 58.74 | 9.7 | 46050302.31 | 0 | 0
3 | 980 | S05 | 7 | 0.02 | 0.717 | 0.021 | 34.14285714 | 28.83191546 | 1508 | 45 | 1553 | 1553 | 1550 | 2.64 | 2352.09 | 58.93 | 9.72 | 36371864.45 | 0 | 0
3 | 980 | S10 | 6 | 0.019 | 0.764 | 0.021 | 36.38095238 | 28.83191546 | 1508 | 47 | 1555 | 1555 | 1555 | 2.79 | 2352.23 | 59.3 | 9.63 | 34099747.16 | 0 | 0
3 | 909 | S05 | 10 | 0.02 | 1.047 | 0.033 | 31.72727273 | 20.1434254 | 1506 | 33 | 1539 | 1539 | 1539 | 2.42 | 2248.37 | 58.89 | 9.63 | 37577509.51 | 0 | 0
3 | 980 | S10 | 8 | 0.021 | 0.9 | 0.028 | 32.14285714 | 22.94811947 | 1508 | 25 | 0 | 1533 | 1533 | 2.41 | 2242.16 | 59.17 | 8.79 | 34346914.06 | 0 | 0
3 | 980 | S20 | 6 | 0.021 | 0.82 | 0.031 | 26.4516129 | 21.1678094 | 1508 | 52 | 1560 | 1560 | 1555 | 2.91 | 2246.14 | 59.05 | 9.69 | 31413541.48 | 0 | 0
3 | 909 | S25 | 12 | 0.035 | 1.035 | 0.02 | 51.75 | 29.96988564 | 1506 | 43 | 1549 | 1549 | 1549 | 3.01 | 2246.84 | 59.02 | 9.91 | 31069094.51 | 0 | 0
3 | 909 | S09 | 13 | 0.023 | 1.048 | 0.033 | 31.75757576 | 20.1434254 | 1506 | 42 | 1548 | 1548 | 1550 | 2.81 | 2246.65 | 58.8 | 10.06 | 33781301 | 0 | 0
3 | 909 | S15 | 5 | 0.026 | 1.043 | 0.03 | 34.76666667 | 21.72572514 | 1506 | 40 | 1546 | 1546 | 1703 | 2.59 | 2246.3 | 59.15 | 9.95 | 36244354.05 | 0 | 0
3 | 909 | S25 | 13 | 0.024 | 1.066 | 0.04 | 26.65 | 17.29210593 | 1506 | 43 | 0 | 1549 | 1549 | 2.76 | 2248.7 | 58.99 | 9.57 | 32747915.87 | 0 | 0
3 | 980 | M | 0 | 0.032 | 0.75 | 0.024 | 31.25 | 25.93359266 | 1508 | 68 | 1576 | 1576 | 1576 | 2.34 | 2250.19 | 58.4 | 9.44 | 38126296.21 | 0 | 0
3 | 909 | S05 | 8 | 0.022 | 1.03 | 0.025 | 41.2 | 25.10710746 | 1506 | 44 | 1550 | 1550 | 1550 | 2.81 | 2250.35 | 59.02 | 9.63 | 32390624.95 | 0 | 0
3 | 980 | S10 | 0 | 0.028 | 0.83 | 0.03 | 27.66666667 | 21.72572514 | 1508 | 33 | 1541 | 1541 | 1543 | 2.74 | 2253.78 | 58.74 | 9.07 | 31334122.38 | 0 | 0
3 | 909 | S25 | 13 | 0.034 | 1.033 | 0.035 | 29.51428571 | 19.22466134 | 1506 | 32 | 1538 | 1538 | 1543 | 2.92 | 2247.81 | 58.75 | 10.08 | 32590165.81 | 0 | 0
3 | 980 | S30 | 15 | 0.022 | 0.77 | 0.028 | 27.5 | 22.94811947 | 1508 | 38 | 1546 | 1546 | 1555 | 3.04 | 2247.09 | 58.97 | 9.24 | 28685877.87 | 0 | 0
3 | 980 | S14 | 6 | 0.02 | 0.748 | 0.02 | 37.4 | 29.96988564 | 1508 | 55 | 1563 | 1563 | 1563 | 2.69 | 2245.79 | 58.95 | 10.03 | 35169572.32 | 0 | 0
3 | 980 | S09 | 14 | 0.029 | 0.739 | 0.028 | 26.39285714 | 22.94811947 | 1508 | 43 | 1551 | 1551 | 1551 | 2.73 | 2245.91 | 58.9 | 9.05 | 31269977.69 | 0 | 0
3 | 980 | S19 | 13 | 0.015 | 0.76 | 0.018 | 42.22222222 | 32.58285073 | 1508 | 48 | 0 | 1556 | 1556 | 2.96 | 2241.33 | 59.11 | 9.27 | 29481061.56 | 0 | 0
3 | 976 | S14 | 2 | 0.025 | 1.065 | 0.024 | 44.375 | 25.93359266 | 1510 | 38 | 1548 | 1548 | 1548 | 2.76 | 2244.01 | 58.89 | 8.74 | 29845333 | 0 | 0
3 | 980 | M | 12 | 0.034 | 0.738 | 0.018 | 41 | 32.58285073 | 1508 | 75 | 1583 | 1583 | 1583 | 2.32 | 2247.64 | 58.95 | 10.13 | 41219004.93 | 0 | 0
3 | 980 | S04 | 11 | 0.028 | 0.72 | 0.027 | 26.66666667 | 23.61991192 | 1508 | 38 | 1546 | 1546 | 1546 | 2.76 | 2245.4 | 59.17 | 9.08 | 31025570.43 | 0 | 0
3 | 980 | S19 | 8 | 0.022 | 0.756 | 0.022 | 34.36363636 | 27.78715793 | 1508 | 46 | 1554 | 1554 | 1545 | 2.95 | 2264.62 | 59.1 | 9.23 | 29759409.8 | 0 | 0
3 | 980 | S24 | 11 | 0.02 | 0.79 | 0.026 | 30.38461538 | 24.33786233 | 1508 | 37 | 0 | 1545 | 1545 | 3.01 | 2270.88 | 58.91 | 8.59 | 27218873.3 | 0 | 0
3 | 980 | S34 | 7 | 0.024 | 0.728 | 0.027 | 26.96296296 | 23.61991192 | 1508 | 42 | 1550 | 1550 | 1542 | 3.11 | 2263.54 | 59.1 | 8.59 | 26258519.65 | 0 | 0
3 | 980 | M | 6 | 0.023 | 0.75 | 0.022 | 34.09090909 | 27.78715793 | 1508 | 60 | 1568 | 1568 | 1568 | 2.28 | 2265.66 | 58.47 | 9.76 | 40734181.89 | 0 | 0
3 | 980 | S05 | 3 | 0.021 | 0.75 | 0.028 | 26.78571429 | 22.94811947 | 1508 | 52 | 1560 | 1560 | 1557 | 2.82 | 2263.65 | 58.81 | 9.43 | 31792241.81 | 190.09 | 67.40780142
3 | 909 | S15 | 14 | 0.023 | 1.06 | 0.02 | 53 | 29.96988564 | 1506 | 35 | 1541 | 1541 | 1541 | 2.67 | 2264.54 | 58.91 | 8.97 | 31952913.84 | 188.68 | 70.66666667
3 | 909 | S20 | 0 | 0.032 | 1.029 | 0.03 | 34.3 | 21.72572514 | 1506 | 37 | 1543 | 1543 | 1543 | 2.79 | 2265.55 | 59.26 | 9.04 | 30830968.6 | 184.75 | 66.21863799
3 | 909 | S25 | 4 | 0.021 | 1.062 | 0.032 | 33.1875 | 20.64126415 | 1506 | 36 | 0 | 1542 | 1542 | 3.03 | 2265.17 | 58.85 | 8.88 | 27881775.68 | 193.34 | 63.80858086
3 | 909 | S30 | 15 | 0.017 | 1.052 | 0.02 | 52.6 | 29.96988564 | 1506 | 35 | 0 | 1541 | 1541 | 3.17 | 2264.81 | 58.94 | 9.17 | 27516369.82 | 189.22 | 59.69085174
3 | 909 | M | 10 | 0.023 | 1.005 | 0.018 | 55.83333333 | 32.58285073 | 1506 | 73 | 0 | 1579 | 1579 | 2.32 | 2265.95 | 58.54 | 9.77 | 40078013.92 | 187.95 | 81.01293103
3 | 909 | M | 11 | 0.026 | 1.025 | 0.023 | 44.56521739 | 26.82423957 | 1506 | 51 | 0 | 1557 | 1557 | 2.24 | 2263.65 | 58.64 | 9.41 | 39939274.69 | 0 | 0
3 | 909 | M | 12 | 0.029 | 1.02 | 0.024 | 42.5 | 25.93359266 | 1506 | 72 | 1578 | 1578 | 1582 | 2.35 | 2265.7 | 58.93 | 9.59 | 38833133.87 | 0 | 0
3 | 909 | S05 | 13 | 0.025 | 1.04 | 0.021 | 49.52380952 | 28.83191546 | 1506 | 44 | 0 | 1550 | 1550 | 2.86 | 2265.89 | 58.87 | 9.18 | 30546732.46 | 180.41 | 63.08041958
3 | 909 | S10 | 12 | 0.02 | 1.045 | 0.023 | 45.43478261 | 26.82423957 | 1506 | 57 | 1563 | 1563 | 1563 | 2.82 | 2265.51 | 59.18 | 9.13 | 30806115.77 | 0 | 0
3 | 909 | S15 | 10 | 0.019 | 1.029 | 0.03 | 34.3 | 21.72572514 | 1506 | 41 | 1547 | 1547 | 1542 | 2.78 | 2263.72 | 59.19 | 8.59 | 29377874.16 | 0 | 0
3 | 909 | S22 | 9 | 0.021 | 1.052 | 0.03 | 35.06666667 | 21.72572514 | 1506 | 57 | 0 | 1563 | 1563 | 2.97 | 2267.08 | 58.82 | 9.63 | 30873507.64 | 184.68 | 62.18181818
3 | 909 | S05 | 11 | 0.016 | 1.026 | 0.019 | 54 | 31.21470086 | 1506 | 47 | 1553 | 1553 | 1541 | 2.81 | 2261.82 | 59.08 | 9.2 | 31102037.3 | 0 | 0
3 | 980 | S10 | 12 | 0.021 | 0.747 | 0.023 | 32.47826087 | 26.82423957 | 1508 | 42 | 1550 | 1550 | 1550 | 2.76 | 2266.9 | 58.8 | 9 | 31046673.91 | 187.6 | 67.97101449
3 | 909 | S15 | 11 | 0.024 | 1.042 | 0.024 | 43.41666667 | 25.93359266 | 1506 | 38 | 1544 | 1544 | 1544 | 2.9 | 2264.61 | 59.33 | 9.25 | 30337965 | 0 | 0
3 | 909 | S20 | 5 | 0.023 | 1.01 | 0.024 | 42.08333333 | 25.93359266 | 1506 | 49 | 1555 | 1555 | 1547 | 2.99 | 2265.97 | 59.08 | 9.25 | 29442453.01 | 0 | 0
3 | 909 | S25 | 5 | 0.021 | 1 | 0.021 | 47.61904762 | 28.83191546 | 1506 | 43 | 1549 | 1549 | 1549 | 2.78 | 2263.75 | 58.68 | 9.08 | 31054089.93 | 0 | 0
3 | 909 | S30 | 12 | 0.025 | 1.036 | 0.021 | 49.33333333 | 28.83191546 | 1506 | 39 | 1545 | 1545 | 1545 | 2.59 | 2266.25 | 58.86 | 8.13 | 29877750 | 0 | 0
3 | 909 | S34 | 15 | 0.029 | 1.05 | 0.019 | 55.26315789 | 31.21470086 | 1506 | 44 | 1550 | 1550 | 1550 | 2.58 | 2262.5 | 58.99 | 8.59 | 31638168.6 | 0 | 0
3 | 980 | M | 15 | 0.038 | 0.747 | 0.025 | 29.88 | 25.10710746 | 1508 | 60 | 1568 | 1568 | 1562 | 2.22 | 2270.61 | 58.71 | 9.15 | 39306100.14 | 0 | 0
3 | 980 | S05 | 9 | 0.022 | 0.733 | 0.035 | 20.94285714 | 19.22466134 | 1508 | 45 | 1553 | 1553 | 1553 | 2.96 | 2263.44 | 59.15 | 9.12 | 29290137.08 | 0 | 0
3 | 909 | S10 | 7 | 0.031 | 1.043 | 0.023 | 45.34782609 | 26.82423957 | 1506 | 46 | 1552 | 1552 | 1552 | 2.75 | 2273.74 | 59.31 | 9.38 | 32573185.83 | 0 | 0
3 | 909 | S20 | 12 | 0.023 | 1.04 | 0.021 | 49.52380952 | 28.83191546 | 1506 | 39 | 1545 | 1545 | 1545 | 2.42 | 2265.88 | 59.17 | 8.74 | 34370216.13 | 0 | 0
3 | 909 | M | 12 | 0.025 | 1.044 | 0.018 | 58 | 32.58285073 | 1506 | 190 | 0 | 1696 | 1696 | 2.22 | 2262.37 | 58.72 | 9.71 | 41560348.35 | 0 | 0
3 | 980 | S10 | 15 | 0.027 | 0.726 | 0.023 | 31.56521739 | 26.82423957 | 1508 | 48 | 1556 | 1556 | 1556 | 2.49 | 2264.16 | 58.94 | 8.83 | 33722344.48 | 0 | 0
3 | 980 | S15 | 9 | 0.023 | 0.774 | 0.023 | 33.65217391 | 26.82423957 | 1508 | 43 | 0 | 1551 | 1551 | 2.89 | 2266.26 | 58.85 | 9.54 | 31420244.18 | 182 | 62.97577855
3 | 980 | S20 | 12 | 0.024 | 0.91 | 0.026 | 35 | 24.33786233 | 1508 | 52 | 1560 | 1560 | 1560 | 2.92 | 2270.34 | 59.42 | 9.55 | 31186074.45 | 0 | 0
3 | 980 | S30 | 17 | 0.022 | 0.77 | 0.022 | 35 | 27.78715793 | 1508 | 54 | 1562 | 1562 | 1562 | 2.52 | 2262.63 | 58.95 | 0.82 | 3092261 | 0 | 0
3 | 980 | M | 9 | 0.015 | 0.765 | 0.023 | 33.26086957 | 26.82423957 | 1508 | 58 | 1566 | 1566 | 1577 | 2.24 | 2262.68 | 58.56 | 0.87 | 3690996.75 | 0 | 0
3 | 980 | S05 | 10 | 0.017 | 0.748 | 0.028 | 26.71428571 | 22.94811947 | 1508 | 37 | 1545 | 1545 | 1545 | 2.73 | 2268.46 | 58.7 | 9.54 | 33294012.92 | 181 | 66.3003663
3 | 976 | M | 10 | 0.022 | 1.03 | 0.011 | 93.63636364 | 48.15942887 | 1510 | 65 | 0 | 1575 | 1575 | 2.32 | 2267.4 | 58.49 | 8.34 | 34233830.69 | 0 | 0
3 | 980 | S05 | 13 | 0.022 | 0.786 | 0.024 | 32.75 | 25.93359266 | 1508 | 59 | 1567 | 1567 | 1567 | 2.61 | 2266.87 | 59.31 | 9.03 | 32939966.14 | 0 | 0
3 | 980 | S20 | 8 | 0.029 | 0.765 | 0.029 | 26.37931034 | 22.31802259 | 1508 | 193 | 0 | 1701 | 1701 | 2.8 | 2264.7 | 58.78 | 1.05 | 3566902.5 | 0 | 0
3 | 980 | S25 | 9 | 0.021 | 0.748 | 0.023 | 32.52173913 | 26.82423957 | 1508 | 45 | 1553 | 1553 | 1560 | 2.87 | 2266.4 | 58.92 | 0.87 | 2885514.146 | 0 | 0
3 | 980 | M | 11 | 0.018 | 0.762 | 0.025 | 30.48 | 25.10710746 | 1508 | 70 | 1578 | 1578 | 1578 | 2.28 | 2261.78 | 58.44 | 9.02 | 37581260.32 | 0 | 0
3 | 980 | S05 | 11 | 0.025 | 0.73 | 0.019 | 38.42105263 | 31.21470086 | 1508 | 56 | 0 | 1564 | 1564 | 2.72 | 2263.54 | 58.95 | 9.13 | 31910920.9 | 183.84 | 67.58823529
3 | 980 | S15 | 8 | 0.03 | 0.71 | 0.012 | 59.16666667 | 44.94691449 | 1508 | 55 | 1563 | 1563 | 1555 | 2.73 | 2261.04 | 59.01 | 9.07 | 31550204.31 | 183.47 | 67.20512821
3 | 980 | S20 | 11 | 0.028 | 0.77 | 0.02 | 38.5 | 29.96988564 | 1508 | 47 | 1555 | 1555 | 1556 | 2.69 | 2266.61 | 58.57 | 9.49 | 33584587.87 | 183.51 | 68.21933086
3 | 980 | S30 | 6 | 0.02 | 0.722 | 0.029 | 24.89655172 | 22.31802259 | 1508 | 53 | 1561 | 1561 | 1561 | 3.1 | 2268.65 | 59.35 | 9.59 | 29476349.9 | 0 | 0
3 | 980 | M | 6 | 0.026 | 0.734 | 0.026 | 28.23076923 | 24.33786233 | 1508 | 48 | 1556 | 1556 | 1586 | 2.38 | 2311.45 | 58.47 | 10.57 | 43115340.88 | 0 | 0
3 | 980 | M | 8 | 0.028 | 0.755 | 0.02 | 37.75 | 29.96988564 | 1508 | 70 | 0 | 1578 | 1578 | 2.34 | 2314.58 | 58.63 | 8.69 | 36101513.18 | 0 | 0
3 | 980 | S05 | 7 | 0.02 | 0.75 | 0.025 | 30 | 25.10710746 | 1508 | 51 | 1559 | 1559 | 1550 | 2.88 | 2318.6 | 58.97 | 8.3 | 28064720.83 | 183.24 | 63.625
3 | 980 | S10 | 9 | 0.024 | 0.74 | 0.026 | 28.46153846 | 24.33786233 | 1508 | 41 | 0 | 1549 | 1549 | 2.85 | 2314.57 | 58.79 | 8.01 | 27321671.56 | 183.06 | 64.23157895
3 | 980 | S15 | 8 | 0.028 | 0.734 | 0.023 | 31.91304348 | 26.82423957 | 1508 | 41 | 1549 | 1549 | 1549 | 2.93 | 2315.49 | 58.75 | 8.04 | 26685824.68 | 181.6 | 61.97952218
3 | 980 | S25 | 6 | 0.028 | 0.715 | 0.03 | 23.83333333 | 21.72572514 | 1508 | 49 | 1557 | 1557 | 1554 | 2.93 | 2315.85 | 58.9 | 7.99 | 26523991.23 | 181.33 | 61.88737201
3 | 980 | S30 | 6 | 0.016 | 0.76 | 0.017 | 44.70588235 | 34.09448306 | 1508 | 55 | 1563 | 1563 | 1561 | 2.86 | 2317.77 | 58.84 | 8.06 | 27433968.55 | 180.22 | 63.01398601
3 | 980 | S34 | 0 | 0.022 | 0.728 | 0.02 | 36.4 | 29.96988564 | 1508 | 53 | 1561 | 1561 | 1561 | 2.91 | 2318.84 | 59.26 | 7.72 | 25837136.82 | 0 | 0
3 | 980 | M | 8 | 0.013 | 0.767 | 0.015 | 51.13333333 | 37.65403131 | 1508 | 77 | 1585 | 1585 | 1585 | 2.44 | 2315.68 | 58.74 | 8.44 | 33641895.34 | 0 | 0
3 | 980 | S05 | 12 | 0.018 | 0.72 | 0.012 | 60 | 44.94691449 | 1508 | 40 | 1548 | 1548 | 1551 | 2.78 | 2311.74 | 59.22 | 8.21 | 28673891.61 | 182.73 | 65.73021583
3 | 980 | S15 | 9 | 0.025 | 0.78 | 0.013 | 60 | 42.18126779 | 1508 | 61 | 1569 | 1569 | 1569 | 2.76 | 2317.02 | 58.8 | 8 | 28207200 | 0 | 0
3 | 980 | M | 3 | 0.023 | 0.738 | 0.023 | 32.08695652 | 26.82423957 | 1508 | 71 | 1579 | 1579 | 1579 | 2.4 | 2313.56 | 58.8 | 8.64 | 34981027.2 | 0 | 0
3 | 980 | S05 | 2 | 0.018 | 0.74 | 0.011 | 67.27272727 | 48.15942887 | 1508 | 47 | 1555 | 1555 | 1545 | 2.81 | 2315.13 | 58.95 | 8.66 | 29966515.43 | 0 | 0
3 | 980 | S10 | 6 | 0.017 | 0.748 | 0.014 | 53.42857143 | 39.77262916 | 1508 | 40 | 1548 | 1548 | 1556 | 2.77 | 2314.3 | 58.97 | 8.83 | 30984884.4 | 0 | 0
3 | 980 | S14 | 7 | 0.015 | 0.728 | 0.015 | 48.53333333 | 37.65403131 | 1508 | 37 | 1545 | 1545 | 1526 | 2.57 | 2315.77 | 58.94 | 8.16 | 30881739.08 | 0 | 0
3 | 980 | S20 | 17 | 0.027 | 0.798 | 0.024 | 33.25 | 25.93359266 | 1508 | 42 | 1550 | 1550 | 1546 | 3.09 | 2315.41 | 59.29 | 10 | 31471592.23 | 0 | 0
3 | 980 | S25 | 11 | 0.024 | 0.738 | 0.021 | 35.14285714 | 28.83191546 | 1508 | 33 | 1541 | 1541 | 1550 | 2.49 | 2314.88 | 59.02 | 8.45 | 32994012.53 | 0 | 0
3 | 980 | S30 | 6 | 0.03 | 0.74 | 0.026 | 28.46153846 | 24.33786233 | 1508 | 49 | 1557 | 1557 | 1557 | 2.98 | 2320.49 | 59 | 9.22 | 30153910.99 | 0 | 0
3 | 980 | M | 3 | 0.017 | 0.76 | 0.025 | 30.4 | 25.10710746 | 1508 | 64 | 1572 | 1572 | 1572 | 2.54 | 2299.09 | 58.54 | 8.71 | 33112326.92 | 0 | 0
3 | 980 | S05 | 6 | 0.026 | 0.755 | 0.022 | 34.31818182 | 27.78715793 | 1508 | 34 | 1542 | 1542 | 1546 | 2.76 | 2303.1 | 58.94 | 8.92 | 31262079.13 | 0 | 0
3 | 980 | S10 | 8 | 0.022 | 0.75 | 0.025 | 30 | 25.10710746 | 1508 | 31 | 1539 | 1539 | 1544 | 2.67 | 2304.28 | 59.06 | 8.78 | 31824954.79 | 0 | 0
3 | 980 | S15 | 7 | 0.032 | 0.73 | 0.022 | 33.18181818 | 27.78715793 | 1508 | 34 | 1542 | 1542 | 1542 | 2.89 | 2305.06 | 59.11 | 8.85 | 29646740.55 | 0 | 0
3 | 980 | S20 | 4 | 0.023 | 0.705 | 0.019 | 37.10526316 | 31.21470086 | 1508 | 45 | 0 | 1553 | 1553 | 2.75 | 2302.72 | 58.92 | 9.1 | 32003621.24 | 0 | 0
3 | 980 | S25 | 0 | 0.015 | 0.725 | 0.018 | 40.27777778 | 32.58285073 | 1508 | 186 | 1694 | 1694 | 1553 | 3.95 | 2295.72 | 0 | 8.71 | 21261273.17 | 0 | 0
3 | 980 | M | 5 | 0.021 | 0.774 | 0.012 | 64.5 | 44.94691449 | 1508 | 74 | 1582 | 1582 | 1577 | 2.39 | 2301.98 | 58.72 | 8.71 | 35234741.57 | 0 | 0
3 | 980 | S05 | 6 | 0.02 | 0.78 | 0.018 | 43.33333333 | 32.58285073 | 1508 | 56 | 0 | 1564 | 1564 | 2.71 | 2305.17 | 59.23 | 8.72 | 31152969.03 | 0 | 0
3 | 980 | S10 | 8 | 0.025 | 0.733 | 0.022 | 33.31818182 | 27.78715793 | 1508 | 50 | 1558 | 1558 | 1562 | 2.83 | 2305.37 | 58.86 | 9.03 | 30895216.47 | 0 | 0
3 | 980 | S15 | 7 | 0.014 | 0.741 | 0.014 | 52.92857143 | 39.77262916 | 1508 | 43 | 1551 | 1551 | 1551 | 2.95 | 2301.84 | 59.14 | 8.53 | 27954481.3 | 0 | 0
3 | 980 | S20 | 8 | 0.023 | 0.74 | 0.033 | 22.42424242 | 20.1434254 | 1508 | 42 | 1550 | 1550 | 1543 | 2.56 | 2300.67 | 59.05 | 8.59 | 32423270.41 | 0 | 0
3 | 976 | M | 5 | 0.026 | 1.005 | 0.016 | 62.8125 | 35.77449321 | 1510 | 64 | 1574 | 1574 | 1583 | 2.36 | 2300.25 | 58.73 | 7.9 | 32339955.51 | 0 | 0
3 | 980 | S05 | 5 | 0.028 | 0.73 | 0.017 | 42.94117647 | 34.09448306 | 1508 | 41 | 1549 | 1549 | 1549 | 2.86 | 2302.55 | 58.88 | 8.57 | 28978316.33 | 0 | 0
3 | 909 | S10 | 6 | 0.032 | 1.03 | 0.021 | 49.04761905 | 28.83191546 | 1506 | 44 | 1550 | 1550 | 1553 | 2.75 | 2305.8 | 59.13 | 9.19 | 32363370.33 | 0 | 0
3 | 909 | S15 | 6 | 0.023 | 1.05 | 0.014 | 75 | 39.77262916 | 1506 | 44 | 1550 | 1550 | 1550 | 2.94 | 2303.55 | 58.91 | 9.28 | 30538491.43 | 0 | 0
3 | 909 | S20 | 9 | 0.019 | 1.055 | 0.018 | 58.61111111 | 32.58285073 | 1506 | 41 | 1547 | 1547 | 1547 | 2.78 | 2304.44 | 58.91 | 8.87 | 30881153.87 | 0 | 0
3 | 909 | S25 | 11 | 0.04 | 0.95 | 0.024 | 39.58333333 | 25.93359266 | 1506 | 38 | 1544 | 1544 | 1537 | 3 | 2306.05 | 59.18 | 8.89 | 28701098.3 | 0 | 0
3 | 909 | S30 | 4 | 0.029 | 1.023 | 0.021 | 48.71428571 | 28.83191546 | 1506 | 56 | 1562 | 1562 | 1562 | 2.89 | 2300.37 | 59.04 | 8.87 | 29653281.65 | 0 | 0
3 | 980 | M | 7 | 0.029 | 0.755 | 0.015 | 50.33333333 | 37.65403131 | 1508 | 81 | 0 | 1589 | 1589 | 2.33 | 2302.54 | 58.47 | 8.55 | 35486786.01 | 0 | 0
3 | 909 | S05 | 8 | 0.025 | 1.02 | 0.022 | 46.36363636 | 27.78715793 | 1506 | 52 | 1558 | 1558 | 1558 | 2.82 | 2302.11 | 58.98 | 9.11 | 31235224.4 | 0 | 0
3 | 909 | S10 | 4 | 0.021 | 1.027 | 0.019 | 54.05263158 | 31.21470086 | 1506 | 36 | 1542 | 1542 | 1542 | 2.79 | 2295.56 | 58.91 | 8.48 | 29304180.99 | 0 | 0
3 | 909 | S20 | 6 | 0.021 | 1.054 | 0.015 | 70.26666667 | 37.65403131 | 1506 | 47 | 1553 | 1553 | 1554 | 3.02 | 2303.13 | 59.24 | 8.67 | 27770256.89 | 0 | 0
3 | 909 | S29 | 7 | 0.025 | 1.04 | 0.011 | 94.54545455 | 48.15942887 | 1506 | 38 | 1544 | 1544 | 1544 | 2.81 | 2302.08 | 59.11 | 8.4 | 28902983.06 | 0 | 0
3 | 909 | S33 | 8 | 0.03 | 1.032 | 0.014 | 73.71428571 | 39.77262916 | 1506 | 50 | 1556 | 1556 | 1556 | 2.86 | 2297.29 | 59.16 | 8.58 | 28945854 | 0 | 0
3 | 909 | M | 6 | 0.023 | 1.044 | 0.016 | 65.25 | 35.77449321 | 1506 | 58 | 1564 | 1564 | 1545 | 2.32 | 2297.96 | 58.77 | 8.57 | 35652057 | 0 | 0
3 | 976 | S05 | 4 | 0.022 | 1.01 | 0.018 | 56.11111111 | 32.58285073 | 1510 | 39 | 0 | 1549 | 1549 | 2.78 | 2301.61 | 58.69 | 8.54 | 29695736.5 | 0 | 0
3 | 980 | M | 5 | 0.023 | 0.745 | 0.018 | 41.38888889 | 32.58285073 | 1508 | 66 | 1574 | 1574 | 1574 | 2.29 | 2292.58 | 58.62 | 8.27 | 34773132.63 | 0 | 0
3 | 980 | M | 7 | 0.023 | 0.751 | 0.017 | 44.17647059 | 34.09448306 | 1508 | 69 | 1577 | 1577 | 1577 | 2.22 | 2292.1 | 58.7 | 8.16 | 35385068.11 | 0 | 0
3 | 980 | S10 | 11 | 0.023 | 0.739 | 0.02 | 36.95 | 29.96988564 | 1508 | 50 | 1558 | 1558 | 1553 | 2.84 | 2298.38 | 58.8 | 8.83 | 30013281.93 | 0 | 0
3 | 980 | S30 | 7 | 0.02 | 0.735 | 0.026 | 28.26923077 | 24.33786233 | 1508 | 38 | 1546 | 1546 | 1540 | 3 | 2302.36 | 58.71 | 8.15 | 26269927.6 | 0 | 0
3 | 980 | M | 7 | 0.025 | 0.743 | 0.019 | 39.10526316 | 31.21470086 | 1508 | 76 | 1584 | 1584 | 1584 | 2.29 | 2294.79 | 58.41 | 8.35 | 35143356.03 | 0 | 0
3 | 980 | S05 | 11 | 0.019 | 0.724 | 0.021 | 34.47619048 | 28.83191546 | 1508 | 50 | 1558 | 1558 | 1559 | 2.86 | 2301.08 | 59.17 | 8.94 | 30210123.02 | 180.64 | 63.16083916
3 | 980 | S10 | 8 | 0.018 | 0.759 | 0.024 | 31.625 | 25.93359266 | 1508 | 46 | 1554 | 1554 | 1550 | 2.48 | 2292.61 | 59.17 | 1 | 3882645.968 | 184.4 | 74.35483871
3 | 980 | S15 | 6 | 0.023 | 0.78 | 0.027 | 28.88888889 | 23.61991192 | 1508 | 41 | 1549 | 1549 | 1537 | 2.82 | 2299.68 | 58.79 | 8.62 | 29523976.85 | 186.77 | 66.23049645
3 | 980 | S20 | 6 | 0.017 | 0.73 | 0.02 | 36.5 | 29.96988564 | 1508 | 26 | 0 | 1534 | 1534 | 2.75 | 2294.82 | 58.96 | 8.18 | 28669394.88 | 182.03 | 66.19272727
3 | 980 | S25 | 5 | 0.02 | 0.716 | 0.018 | 39.77777778 | 32.58285073 | 1508 | 50 | 0 | 1558 | 1558 | 2.52 | 2296.97 | 58.76 | 8.42 | 32234145.67 | 180.56 | 71.65079365
3 | 980 | S30 | 12 | 0.016 | 0.835 | 0.025 | 33.4 | 25.10710746 | 1508 | 44 | 1552 | 1552 | 1545 | 2.92 | 2298.52 | 59.01 | 8.65 | 28597682.05 | 191.14 | 65.45890411
3 | 980 | M | 12 | 0.019 | 0.712 | 0.013 | 54.76923077 | 42.18126779 | 1508 | 65 | 1573 | 1573 | 1573 | 2.33 | 2298.76 | 58.57 | 9.14 | 37873304.24 | 187.54 | 80.48927039
3 | 980 | S05 | 7 | 0.024 | 0.755 | 0.019 | 39.73684211 | 31.21470086 | 1508 | 34 | 1542 | 1542 | 1549 | 2.85 | 2301.45 | 59.21 | 9.03 | 30626243.05 | 180.45 | 63.31578947
3 | 980 | S10 | 7 | 0.03 | 0.75 | 0.02 | 37.5 | 29.96988564 | 1508 | 46 | 1554 | 1554 | 1554 | 2.83 | 2305.01 | 58.91 | 8.92 | 30514097.05 | 180.33 | 63.72084806
3 | 980 | S20 | 6 | 0.035 | 0.758 | 0.023 | 32.95652174 | 26.82423957 | 1508 | 50 | 1558 | 1558 | 1541 | 2.59 | 2303.38 | 59.04 | 8.42 | 31450475.03 | 0 | 0
3 | 980 | S24 | 14 | 0.032 | 0.752 | 0.026 | 28.92307692 | 24.33786233 | 1508 | 49 | 0 | 1557 | 1557 | 2.77 | 2303.65 | 59.24 | 8.67 | 30283433.61 | 0 | 0
3 | 980 | S28 | 5 | 0.016 | 0.717 | 0.012 | 59.75 | 44.94691449 | 1508 | 43 | 1551 | 1551 | 1558 | 2.87 | 2294.66 | 58.95 | 8.46 | 28409010.15 | 0 | 0
3 | 976 | S32 | 4 | 0.024 | 1 | 0.023 | 43.47826087 | 26.82423957 | 1510 | 37 | 1547 | 1547 | 1547 | 2.98 | 2301.25 | 59.02 | 7.72 | 25038835.57 | 0 | 0
3 | 980 | S05 | 7 | 0.013 | 0.719 | 0.022 | 32.68181818 | 27.78715793 | 1508 | 25 | 1533 | 1533 | 1536 | 2.98 | 2301.03 | 59.1 | 8.28 | 26852556.81 | 181.54 | 60.91946309
3 | 980 | S10 | 8 | 0.018 | 0.737 | 0.017 | 43.35294118 | 34.09448306 | 1508 | 52 | 1560 | 1560 | 1560 | 2.87 | 2302.9 | 58.93 | 8.18 | 27567398.05 | 0 | 0
3 | 980 | S20 | 2 | 0.02 | 0.763 | 0.02 | 38.15 | 29.96988564 | 1508 | 48 | 1556 | 1556 | 1555 | 2.85 | 2302.1 | 59.11 | 8.33 | 28260094.95 | 181.52 | 63.69122807
3 | 980 | M | 11 | 0.024 | 0.73 | 0.02 | 36.5 | 29.96988564 | 1508 | 44 | 1552 | 1552 | 1561 | 2.36 | 2409.45 | 55.12 | 7.92 | 33960993.56 | 0 | 0
3 | 980 | S05 | 6 | 0.02 | 0.723 | 0.021 | 34.42857143 | 28.83191546 | 1508 | 55 | 1563 | 1563 | 1553 | 2.92 | 2471.34 | 59.06 | 7.81 | 27761950.23 | 0 | 0
3 | 980 | S10 | 5 | 0.03 | 0.747 | 0.023 | 32.47826087 | 26.82423957 | 1508 | 44 | 1552 | 1552 | 1551 | 2.88 | 2472.05 | 58.94 | 7.7 | 27759061.46 | 0 | 0
3 | 980 | S15 | 8 | 0.017 | 0.74 | 0.025 | 29.6 | 25.10710746 | 1508 | 48 | 1556 | 1556 | 1563 | 2.9 | 2470.43 | 59.13 | 7.6 | 27191767.45 | 182.6 | 62.96551724
3 | 980 | S20 | 9 | 0.021 | 0.774 | 0.032 | 24.1875 | 20.64126415 | 1508 | 34 | 0 | 1542 | 1542 | 3.01 | 2471.64 | 59.01 | 7.99 | 27555912 | 0 | 0
3 | 980 | S05 | 6 | 0.017 | 0.725 | 0.019 | 38.15789474 | 31.21470086 | 1508 | 51 | 1559 | 1559 | 1559 | 2.82 | 2335.17 | 58.94 | 8.02 | 27892860.38 | 0 | 0
3 | 980 | S10 | 4 | 0.022 | 0.745 | 0.03 | 24.83333333 | 21.72572514 | 1508 | 46 | 1554 | 1554 | 1554 | 2.89 | 2330.69 | 59.16 | 8.27 | 28011829.22 | 0 | 0
3 | 909 | S20 | 5 | 0.015 | 1.03 | 0.019 | 54.21052632 | 31.21470086 | 1506 | 40 | 1546 | 1546 | 1549 | 2.95 | 2332.31 | 58.83 | 8.37 | 27793229.06 | 0 | 0
3 | 909 | S25 | 2 | 0.017 | 1.06 | 0.022 | 48.18181818 | 27.78715793 | 1506 | 52 | 0 | 1558 | 1558 | 2.96 | 2331.01 | 58.85 | 8.27 | 27353142.34 | 0 | 0
3 | 909 | M | 5 | 0.016 | 1.045 | 0.025 | 41.8 | 25.10710746 | 1506 | 72 | 1578 | 1578 | 1578 | 2.2 | 2338.28 | 58.7 | 9.21 | 41113339.53 | 0 | 0
3 | 909 | S05 | 5 | 0.023 | 1.048 | 0.012 | 87.33333333 | 44.94691449 | 1506 | 41 | 1547 | 1547 | 1545 | 2.8 | 2338.76 | 58.85 | 8.54 | 29959515.6 | 0 | 0
3 | 909 | S15 | 5 | 0.026 | 1.046 | 0.023 | 45.47826087 | 26.82423957 | 1506 | 37 | 0 | 1543 | 1543 | 3.16 | 2339.28 | 58.87 | 9.52 | 29599294.78 | 0 | 0
3 | 909 | S30 | 8 | 0.03 | 1.025 | 0.027 | 37.96296296 | 23.61991192 | 1506 | 19 | 1525 | 1525 | 1525 | 2.92 | 2342.12 | 58.87 | 8.97 | 30218160.58 | 0 | 0
3 | 909 | M | 6 | 0.037 | 1.07 | 0.029 | 36.89655172 | 22.31802259 | 1506 | 73 | 1579 | 1579 | 1579 | 2.33 | 2340.15 | 58.52 | 9.51 | 40115996.27 | 0 | 0
3 | 909 | S14 | 7 | 0.023 | 1.06 | 0.027 | 39.25925926 | 23.61991192 | 1506 | 23 | 1529 | 1529 | 1528 | 2.38 | 2339.42 | 58.73 | 8.7 | 35916977.65 | 0 | 0
3 | 909 | S20 | 7 | 0.025 | 1.03 | 0.023 | 44.7826087 | 26.82423957 | 1506 | 56 | 0 | 1562 | 1562 | 2.95 | 2341.23 | 59.05 | 9.01 | 30032822.26 | 0 | 0
3 | 980 | S28 | 11 | 0.038 | 0.84 | 0.025 | 33.6 | 25.10710746 | 1508 | 47 | 1555 | 1555 | 1532 | 2.46 | 2353.11 | 58.78 | 8.95 | 35956668.66 | 0 | 0
3 | 909 | M | 6 | 0.021 | 1.03 | 0.018 | 57.22222222 | 32.58285073 | 1506 | 70 | 0 | 1576 | 1576 | 2.28 | 2343.87 | 58.94 | 8.98 | 38772544.26 | 0 | 0
3 | 909 | S09 | 6 | 0.03 | 0.98 | 0.025 | 39.2 | 25.10710746 | 1506 | 43 | 1549 | 1549 | 1549 | 2.89 | 2347.22 | 59.17 | 8.57 | 29233853.52 | 0 | 0
3 | 980 | S24 | 7 | 0.031 | 0.842 | 0.031 | 27.16129032 | 21.1678094 | 1508 | 53 | 1561 | 1561 | 1561 | 3.03 | 2347.11 | 58.97 | 8.71 | 28337286.48 | 0 | 0
3 | 980 | S29 | 6 | 0.015 | 1.108 | 0.015 | 73.86666667 | 37.65403131 | 1508 | 28 | 1536 | 1536 | 1535 | 2.75 | 2346.65 | 59.47 | 9.72 | 34836232.58 | 180.86 | 65.76727273
3 | 980 | M | 6 | 0.019 | 0.771 | 0.024 | 32.125 | 25.93359266 | 1508 | 187 | 1695 | 1695 | 1571 | 2.27 | 2344.42 | 58.56 | 9.09 | 39429632.93 | 0 | 0
3 | 909 | S10 | 7 | 0.022 | 1.05 | 0.011 | 95.45454545 | 48.15942887 | 1506 | 49 | 0 | 1555 | 1555 | 2.86 | 2351.35 | 59.05 | 8.77 | 30283085.98 | 0 | 0
3 | 980 | S15 | 10 | 0.025 | 0.71 | 0.03 | 23.66666667 | 21.72572514 | 1508 | 41 | 0 | 1549 | 1549 | 2.82 | 2344.52 | 58.87 | 8.7 | 30378993.19 | 0 | 0
3 | 980 | S24 | 6 | 0.017 | 0.775 | 0.012 | 64.58333333 | 44.94691449 | 1508 | 43 | 1551 | 1551 | 1545 | 2.95 | 2347.65 | 59.05 | 0.7 | 2339691.864 | 0 | 0
3 | 909 | S30 | 9 | 0.023 | 1.01 | 0.023 | 43.91304348 | 26.82423957 | 1506 | 48 | 1554 | 1554 | 1537 | 2.92 | 2348.73 | 58.96 | 8.82 | 29796696.62 | 0 | 0
3 | 909 | M | 6 | 0.018 | 1.02 | 0.019 | 53.68421053 | 31.21470086 | 1506 | 82 | 1588 | 1588 | 1588 | 2.5 | 2346.5 | 58.98 | 8.95 | 35281974 | 0 | 0
3 | 980 | S05 | 9 | 0.024 | 0.81 | 0.02 | 40.5 | 29.96988564 | 1508 | 45 | 1553 | 1553 | 1547 | 2.69 | 2347.17 | 58.88 | 8.88 | 32542770.38 | 0 | 0
3 | 980 | S20 | 1 | 0.025 | 0.75 | 0.019 | 39.47368421 | 31.21470086 | 1508 | 38 | 1546 | 1546 | 1532 | 2.42 | 2349.92 | 59 | 8.31 | 33891284.23 | 0 | 0
3 | 980 | S26 | 2 | 0.026 | 0.795 | 0.022 | 36.13636364 | 27.78715793 | 1508 | 47 | 1555 | 1555 | 1555 | 2.51 | 2345.19 | 58.97 | 8.24 | 32335591.84 | 0 | 0
3 | 976 | S30 | 3 | 0.031 | 0.975 | 0.023 | 42.39130435 | 26.82423957 | 1510 | 50 | 1560 | 1560 | 1560 | 2.53 | 2347.7 | 58.81 | 8.15 | 31763545.85 | 0 | 0
3 | 980 | M | 8 | 0.018 | 0.75 | 0.012 | 62.5 | 44.94691449 | 1508 | 67 | 1575 | 1575 | 1575 | 2.26 | 2349.51 | 58.68 | 8.26 | 36066018.11 | 0 | 0
3 | 980 | S10 | 6 | 0.022 | 0.738 | 0.026 | 28.38461538 | 24.33786233 | 1508 | 33 | 1541 | 1541 | 1540 | 2.79 | 2357 | 59.22 | 8.37 | 29698200 | 0 | 0
3 | 980 | S15 | 7 | 0.023 | 0.733 | 0.024 | 30.54166667 | 25.93359266 | 1508 | 47 | 1555 | 1555 | 1564 | 2.83 | 2352.95 | 59.19 | 8.5 | 29682090.11 | 0 | 0
3 | 909 | S20 | 4 | 0.034 | 1.012 | 0.023 | 44 | 26.82423957 | 1506 | 45 | 1551 | 1551 | 1551 | 3.08 | 2355 | 58.87 | 8.73 | 28035204.55 | 184.1 | 59.77272727
3 | 909 | S25 | 5 | 0.017 | 1.047 | 0.023 | 45.52173913 | 26.82423957 | 1506 | 194 | 1700 | 1700 | 1549 | 2.99 | 2354.99 | 59.04 | 0.8 | 2646410.167 | 184.79 | 61.80267559
3 | 909 | S30 | 12 | 0.022 | 1.05 | 0.021 | 50 | 28.83191546 | 1506 | 31 | 1537 | 1537 | 1537 | 2.86 | 2352.06 | 59.03 | 0.75 | 2590555.594 | 182.33 | 63.75174825
3 | 980 | M | 8 | 0.021 | 0.777 | 0.021 | 37 | 28.83191546 | 1508 | 68 | 1576 | 1576 | 1587 | 2.49 | 2353.13 | 58.6 | 8.84 | 35087152.87 | 181.55 | 72.91164659
3 | 909 | S10 | 6 | 0.025 | 1.05 | 0.024 | 43.75 | 25.93359266 | 1506 | 45 | 1551 | 1551 | 1533 | 2.72 | 2360.64 | 58.69 | 8.73 | 31821774.35 | 0 | 0
3 | 909 | S14 | 9 | 0.016 | 1.028 | 0.022 | 46.72727273 | 27.78715793 | 1506 | 35 | 0 | 1541 | 1541 | 2.86 | 2357.78 | 59.02 | 9.15 | 31681638.25 | 0 | 0
3 | 909 | S19 | 5 | 0.02 | 1.108 | 0.021 | 52.76190476 | 28.83191546 | 1506 | 52 | 1558 | 1558 | 1556 | 3.07 | 2360.26 | 58.9 | 9.66 | 31192335.09 | 0 | 0
3 | 909 | S24 | 6 | 0.035 | 1.043 | 0.028 | 37.25 | 22.94811947 | 1506 | 53 | 1559 | 1559 | 1551 | 2.42 | 2359.19 | 59.1 | 8.82 | 36113154.69 | 0 | 0
3 | 909 | M | 4 | 0.027 | 1.046 | 0.025 | 41.84 | 25.10710746 | 1506 | 66 | 1572 | 1572 | 1571 | 2.22 | 2351.19 | 58.67 | 8.85 | 39366546.08 | 0 | 0
3 | 909 | S05 | 5 | 0.018 | 1.04 | 0.011 | 94.54545455 | 48.15942887 | 1506 | 57 | 1563 | 1563 | 1550 | 2.89 | 2352.09 | 59.24 | 8.94 | 30559264.82 | 0 | 0
3 | 980 | S10 | 7 | 0.025 | 0.74 | 0.028 | 26.42857143 | 22.94811947 | 1508 | 44 | 1552 | 1552 | 1555 | 2.66 | 2358.97 | 59.11 | 8.96 | 33373217.68 | 0 | 0
3 | 909 | S15 | 6 | 0.019 | 1.07 | 0.03 | 35.66666667 | 21.72572514 | 1506 | 30 | 1536 | 1536 | 1536 | 2.44 | 2353.85 | 58.84 | 9.01 | 36505898.24 | 0 | 0
3 | 909 | S20 | 9 | 0.026 | 1.014 | 0.035 | 28.97142857 | 19.22466134 | 1506 | 46 | 1552 | 1552 | 1558 | 2.94 | 2360.18 | 59.04 | 9.22 | 31086942.29 | 0 | 0
3 | 909 | S25 | 3 | 0.029 | 1.021 | 0.031 | 32.93548387 | 21.1678094 | 1506 | 40 | 1546 | 1546 | 1537 | 2.83 | 2357.14 | 59.11 | 9.05 | 31658972.23 | 0 | 0
3 | 909 | S30 | 4 | 0.03 | 1.07 | 0.026 | 41.15384615 | 24.33786233 | 1506 | 46 | 1552 | 1552 | 1552 | 3 | 2356.32 | 58.94 | 9.25 | 30514344 | 0 | 0
3 | 909 | S34 | 5 | 0.028 | 1.035 | 0.034 | 30.44117647 | 19.67192734 | 1506 | 53 | 1559 | 1559 | 1559 | 3.1 | 2354.62 | 59.05 | 9.27 | 29572508.09 | 0 | 0
3 | 909 | S05 | 4 | 0.017 | 1.077 | 0.02 | 53.85 | 29.96988564 | 1506 | 44 | 1550 | 1550 | 1550 | 2.75 | 2357.4 | 59.15 | 9.19 | 33087609.16 | 0 | 0
3 | 909 | S09 | 8 | 0.035 | 1.053 | 0.015 | 70.2 | 37.65403131 | 1506 | 51 | 1557 | 1557 | 1552 | 2.71 | 2359.9 | 59.04 | 8.65 | 31636592.99 | 0 | 0
3 | 909 | S14 | 5 | 0.021 | 1.074 | 0.021 | 51.14285714 | 28.83191546 | 1506 | 47 | 1553 | 1553 | 1550 | 2.84 | 2360.17 | 59 | 9.45 | 32984206.8 | 0 | 0
3 | 980 | S33 | 0 | 0.019 | 0.742 | 0.03 | 24.73333333 | 21.72572514 | 1508 | 185 | 0 | 1693 | 1693 | 2.73 | 2356.71 | 58.74 | 8.41 | 30492201.69 | 0 | 0
3 | 980 | M | 1 | 0.018 | 0.726 | 0.022 | 33 | 27.78715793 | 1508 | 71 | 1579 | 1579 | 1596 | 2.3 | 2353.39 | 58.6 | 9.33 | 40095626.32 | 0 | 0
3 | 980 | S05 | 4 | 0.029 | 0.724 | 0.026 | 27.84615385 | 24.33786233 | 1508 | 53 | 1561 | 1561 | 1557 | 2.74 | 2359.55 | 58.95 | 8.86 | 32045100.22 | 0 | 0
3 | 980 | S10 | 2 | 0.027 | 0.745 | 0.029 | 25.68965517 | 22.31802259 | 1508 | 36 | 0 | 1544 | 1544 | 2.75 | 2358.86 | 59.1 | 8.61 | 31018580.12 | 0 | 0
3 | 980 | S05 | 6 | 0.016 | 0.73 | 0.023 | 31.73913043 | 26.82423957 | 1508 | 45 | 0 | 1553 | 1553 | 2.65 | 2360.85 | 59.09 | 8.33 | 31168565.32 | 0 | 0
3 | 980 | S10 | 12 | 0.021 | 0.73 | 0.022 | 33.18181818 | 27.78715793 | 1508 | 47 | 1555 | 1555 | 1555 | 2.8 | 2357.45 | 58.97 | 8.89 | 31436595.75 | 0 | 0
3 | 980 | S15 | 7 | 0.027 | 0.713 | 0.019 | 37.52631579 | 31.21470086 | 1508 | 33 | 1541 | 1541 | 1541 | 2.98 | 2357.11 | 59.01 | 9.08 | 30164680.19 | 0 | 0
3 | 980 | S20 | 10 | 0.019 | 0.756 | 0.018 | 42 | 32.58285073 | 1508 | 55 | 1563 | 1563 | 1565 | 2.65 | 2359.55 | 59 | 8.76 | 32759457.96 | 0 | 0
3 | 980 | S25 | 11 | 0.022 | 0.734 | 0.024 | 30.58333333 | 25.93359266 | 1508 | 47 | 1555 | 1555 | 1555 | 2.5 | 2359.15 | 58.76 | 8.11 | 32142946.92 | 0 | 0
3 | 980 | S34 | 9 | 0.022 | 0.725 | 0.02 | 36.25 | 29.96988564 | 1508 | 43 | 1551 | 1551 | 1543 | 2.99 | 2359.89 | 58.94 | 9.02 | 29900358.78 | 0 | 0
3 | 980 | M | 3 | 0.017 | 0.741 | 0.022 | 33.68181818 | 27.78715793 | 1508 | 56 | 1564 | 1564 | 1565 | 2.3 | 2354.13 | 58.78 | 8.97 | 38560649.4 | 181.86 | 79.06956522
3 | 980 | S05 | 4 | 0.016 | 0.731 | 0.016 | 45.6875 | 35.77449321 | 1508 | 52 | 1560 | 1560 | 1549 | 2.8 | 2275.35 | 59.09 | 8.51 | 29044842.75 | 0 | 0
3 | 980 | S14 | 8 | 0.022 | 0.728 | 0.027 | 26.96296296 | 23.61991192 | 1508 | 51 | 1559 | 1559 | 1559 | 2.84 | 2278.64 | 59.12 | 8.23 | 27733616.28 | 0 | 0
3 | 980 | S30 | 6 | 0.019 | 0.766 | 0.017 | 45.05882353 | 34.09448306 | 1508 | 46 | 1554 | 1554 | 1548 | 2.59 | 2282.24 | 59.02 | 8.72 | 32272107.24 | 0 | 0
3 | 980 | M | 6 | 0.012 | 0.812 | 0.012 | 67.66666667 | 44.94691449 | 1508 | 69 | 1577 | 1577 | 1579 | 2.26 | 2279.79 | 58.73 | 8.63 | 36563393.07 | 0 | 0
3 | 980 | S05 | 3 | 0.022 | 0.727 | 0.028 | 25.96428571 | 22.94811947 | 1508 | 49 | 1557 | 1557 | 1657 | 2.86 | 2278.09 | 58.85 | 8.35 | 27934481.22 | 0 | 0
3 | 980 | S20 | 8 | 0.019 | 0.74 | 0.018 | 41.11111111 | 32.58285073 | 1508 | 51 | 1559 | 1559 | 1559 | 2.85 | 2285.53 | 58.84 | 8.69 | 29269218.93 | 0 | 0
3 | 980 | S25 | 7 | 0.022 | 0.8 | 0.018 | 44.44444444 | 32.58285073 | 1508 | 51 | 1559 | 1559 | 1549 | 2.59 | 2283.04 | 59.04 | 8.27 | 30617417.51 | 0 | 0
3 | 976 | M | 2 | 0.026 | 0.98 | 0.008 | 122.5 | 62.00271238 | 1510 | 86 | 1596 | 1596 | 1596 | 2.26 | 2282.06 | 58.82 | 8.02 | 34012791.61 | 0 | 0
3 | 980 | S05 | 7 | 0.03 | 0.761 | 0.011 | 69.18181818 | 48.15942887 | 1508 | 49 | 0 | 1557 | 1557 | 2.52 | 2285.06 | 58.94 | 8.49 | 32333599 | 0 | 0
3 | 980 | S10 | 4 | 0.024 | 0.729 | 0.021 | 34.71428571 | 28.83191546 | 1508 | 54 | 1562 | 1562 | 1562 | 2.8 | 2281.85 | 58.99 | 8.88 | 30394242 | 0 | 0
3 | 980 | S15 | 3 | 0.015 | 0.815 | 0.02 | 40.75 | 29.96988564 | 1508 | 39 | 1547 | 1547 | 1547 | 2.63 | 2281.6 | 59.32 | 8.13 | 29622628.75 | 0 | 0
3 | 980 | S20 | 7 | 0.022 | 0.79 | 0.024 | 32.91666667 | 25.93359266 | 1508 | 53 | 1561 | 1561 | 1554 | 3.05 | 2281.57 | 59.2 | 8.51 | 26737008.18 | 0 | 0
3 | 980 | S25 | 3 | 0.033 | 0.77 | 0.023 | 33.47826087 | 26.82423957 | 1508 | 45 | 1553 | 1553 | 1553 | 2.9 | 2284.74 | 59.15 | 8.88 | 29383332.08 | 0 | 0
3 | 980 | S30 | 7 | 0.026 | 0.75 | 0.022 | 34.09090909 | 27.78715793 | 1508 | 50 | 1558 | 1558 | 1558 | 2.74 | 2285.05 | 58.97 | 8.85 | 30998287.77 | 0 | 0
3 | 980 | M | 2 | 0.018 | 0.74 | 0.018 | 41.11111111 | 32.58285073 | 1508 | 68 | 1576 | 1576 | 1578 | 2.33 | 2288.96 | 58.73 | 8.78 | 36226475.95 | 0 | 0
3 | 980 | S10 | 7 | 0.024 | 0.759 | 0.026 | 29.19230769 | 24.33786233 | 1508 | 38 | 1546 | 1546 | 1550 | 2.94 | 2288.1 | 59.25 | 8.65 | 28274378.57 | 0 | 0
3 | 980 | S15 | 3 | 0.026 | 0.779 | 0.024 | 32.45833333 | 25.93359266 | 1508 | 44 | 1552 | 1552 | 1558 | 2.92 | 2286.98 | 59.03 | 8.79 | 28914632.75 | 0 | 0
3 | 980 | S20 | 7 | 0.033 | 0.745 | 0.028 | 26.60714286 | 22.94811947 | 1508 | 32 | 1540 | 1540 | 1531 | 3.12 | 2287.3 | 58.99 | 8.84 | 27218870 | 0 | 0
3 | 980 | S25 | 8 | 0.027 | 0.73 | 0.023 | 31.73913043 | 26.82423957 | 1508 | 48 | 1556 | 1556 | 1556 | 2.42 | 2288.51 | 59.07 | 8.93 | 35468122.34 | 0 | 0
3 | 980 | S30 | 8 | 0.021 | 0.73 | 0.033 | 22.12121212 | 20.1434254 | 1508 | 47 | 1555 | 1555 | 1559 | 2.48 | 2287.6 | 59.35 | 8.87 | 34363810.65 | 0 | 0
3 | 976 | M | 2 | 0.019 | 0.99 | 0.019 | 52.10526316 | 31.21470086 | 1510 | 56 | 1566 | 1566 | 1566 | 2.24 | 2285.55 | 58.65 | 8.7 | 37283034.38 | 0 | 0
3 | 980 | S05 | 4 | 0.018 | 0.785 | 0.024 | 32.70833333 | 25.93359266 | 1508 | 34 | 1542 | 1542 | 1548 | 2.85 | 2283.55 | 59.05 | 9.22 | 31027435.16 | 0 | 0
3 | 980 | S10 | 6 | 0.022 | 0.762 | 0.026 | 29.30769231 | 24.33786233 | 1508 | 38 | 0 | 1546 | 1546 | 2.7 | 2285.06 | 58.89 | 8.64 | 30711206.4 | 0 | 0
3 | 980 | S15 | 9 | 0.015 | 0.77 | 0.023 | 33.47826087 | 26.82423957 | 1508 | 41 | 1549 | 1549 | 1550 | 2.61 | 2290.57 | 58.94 | 8.57 | 31588803.29 | 0 | 0
3 | 980 | S25 | 3 | 0.021 | 0.74 | 0.033 | 22.42424242 | 20.1434254 | 1508 | 50 | 1558 | 1558 | 1559 | 2.93 | 2287.94 | 58.97 | 8.84 | 28992026.05 | 0 | 0
3 | 980 | S31 | 7 | 0.016 | 0.794 | 0.027 | 29.40740741 | 23.61991192 | 1508 | 38 | 1546 | 1546 | 1546 | 3.01 | 2286.56 | 58.99 | 9.11 | 29065899.91 | 0 | 0
3 | 980 | M | 8 | 0.02 | 0.735 | 0.024 | 30.625 | 25.93359266 | 1508 | 185 | 0 | 1693 | 1693 | 2.36 | 2288.57 | 58.79 | 8.86 | 36085706.29 | 0 | 0
3 | 980 | S05 | 7 | 0.034 | 0.777 | 0.028 | 27.75 | 22.94811947 | 1508 | 64 | 0 | 1572 | 1572 | 2.3 | 2291.83 | 59.27 | 9.11 | 38126086.72 | 0 | 0
3 | 980 | S10 | 7 | 0.015 | 0.76 | 0.028 | 27.14285714 | 22.94811947 | 1508 | 35 | 0 | 1543 | 1543 | 2.28 | 2292.11 | 59.3 | 8.26 | 34876263.21 | 0 | 0
3 | 980 | S15 | 5 | 0.015 | 0.774 | 0.02 | 38.7 | 29.96988564 | 1508 | 48 | 1556 | 1556 | 1549 | 2.35 | 2290.19 | 58.95 | 8 | 32744844.26 | 0 | 0
3 | 980 | S20 | 9 | 0.024 | 0.72 | 0.029 | 24.82758621 | 22.31802259 | 1508 | 37 | 1545 | 1545 | 1545 | 2.43 | 2291.78 | 59.13 | 8.49 | 33629749.48 | 0 | 0
3 | 980 | S10 | 5 | 0.028 | 0.744 | 0.026 | 28.61538462 | 24.33786233 | 1508 | 50 | 1558 | 1558 | 1548 | 2.46 | 2287.39 | 58.96 | 0.62 | 2421286 | 0 | 0
3 | 980 | S15 | 9 | 0.023 | 0.73 | 0.021 | 34.76190476 | 28.83191546 | 1508 | 55 | 1563 | 1563 | 1551 | 2.54 | 2291.71 | 59.1 | 0.69 | 2614714.795 | 0 | 0
3 | 980 | S20 | 9 | 0.02 | 0.73 | 0.029 | 25.17241379 | 22.31802259 | 1508 | 193 | 1701 | 1701 | 1545 | 2.66 | 2293.35 | 59.13 | 8.35 | 30236009.21 | 0 | 0
3 | 980 | S24 | 8 | 0.025 | 0.727 | 0.023 | 31.60869565 | 26.82423957 | 1508 | 195 | 1703 | 1703 | 1534 | 2.55 | 2290.24 | 59.17 | 8.42 | 31761587.2 | 0 | 0
3 | 980 | S30 | 6 | 0.028 | 0.755 | 0.038 | 19.86842105 | 18.01034279 | 1508 | 28 | 1536 | 1536 | 1536 | 2.48 | 2291 | 58.9 | 7.93 | 30767760.48 | 0 | 0
3 | 980 | M | 7 | 0.027 | 0.71 | 0.026 | 27.30769231 | 24.33786233 | 1508 | 59 | 1567 | 1567 | 1567 | 2.29 | 2289.21 | 58.78 | 8.72 | 36611365.52 | 0 | 0
3 | 980 | S05 | 5 | 0.022 | 0.724 | 0.026 | 27.84615385 | 24.33786233 | 1508 | 42 | 0 | 1550 | 1550 | 2.51 | 2289.52 | 59.18 | 7.98 | 30571933.2 | 0 | 0
3 | 980 | S15 | 11 | 0.027 | 0.772 | 0.026 | 29.69230769 | 24.33786233 | 1508 | 32 | 1540 | 1540 | 1536 | 2.96 | 2290.94 | 58.79 | 8.71 | 28313232.12 | 0 | 0
3 | 980 | S19 | 2 | 0.027 | 0.721 | 0.027 | 26.7037037 | 23.61991192 | 1508 | 43 | 1551 | 1551 | 1551 | 2.96 | 2299.25 | 59.02 | 9.18 | 29949284.8 | 0 | 0
3 | 980 | S23 | 6 | 0.018 | 0.742 | 0.028 | 26.5 | 22.94811947 | 1508 | 67 | 1575 | 1575 | 1559 | 2.89 | 2291.69 | 58.98 | 9.29 | 30940193.92 | 0 | 0
3 | 980 | S05 | 8 | 0.038 | 0.78 | 0.017 | 45.88235294 | 34.09448306 | 1508 | 26 | 1534 | 1534 | 1534 | 2.97 | 2296.84 | 59.22 | 8.92 | 28972664.57 | 0 | 0
3 | 980 | S10 | 5 | 0.028 | 0.753 | 0.035 | 21.51428571 | 19.22466134 | 1508 | 41 | 0 | 1549 | 1549 | 2.64 | 2291.32 | 59.03 | 8.55 | 31167159.55 | 0 | 0
3 | 980 | S15 | 7 | 0.02 | 0.645 | 0.021 | 30.71428571 | 28.83191546 | 1508 | 28 | 1536 | 1536 | 1547 | 2.58 | 2297.07 | 58.94 | 8.83 | 33019045.74 | 0 | 0
3 | 980 | M | 11 | 0.026 | 0.79 | 0.025 | 31.6 | 25.10710746 | 1508 | 63 | 0 | 1571 | 1571 | 2.32 | 2287.51 | 58.74 | 8.09 | 33502161.54 | 0 | 0
3 | 980 | S04 | 4 | 0.021 | 0.751 | 0.027 | 27.81481481 | 23.61991192 | 1508 | 55 | 0 | 1563 | 1563 | 2.89 | 2288.06 | 59.08 | 8.62 | 28663295.58 | 188.93 | 65.37370242
3 | 909 | S09 | 5 | 0.019 | 1.03 | 0.024 | 42.91666667 | 25.93359266 | 1506 | 46 | 1552 | 1552 | 1538 | 2.77 | 2284.92 | 58.72 | 8.53 | 29552181.92 | 185.89 | 67.10830325
3 | 980 | S20 | 8 | 0.026 | 0.8 | 0.029 | 27.5862069 | 22.31802259 | 1508 | 54 | 1562 | 1562 | 1555 | 2.79 | 2289.96 | 58.92 | 8.4 | 28956913.55 | 0 | 0
3 | 909 | S28 | 4 | 0.025 | 1.062 | 0.02 | 53.1 | 29.96988564 | 1506 | 53 | 1559 | 1559 | 1559 | 2.71 | 2289.11 | 59.04 | 8.62 | 30581158.1 | 183.31 | 67.64206642
3 | 980 | M | 8 | 0.024 | 0.74 | 0.027 | 27.40740741 | 23.61991192 | 1508 | 38 | 1546 | 1546 | 1546 | 2.34 | 2291.55 | 58.73 | 8.2 | 33726915.38 | 183.59 | 78.45726496
3 | 980 | S03 | 6 | 0.018 | 0.725 | 0.02 | 36.25 | 29.96988564 | 1508 | 41 | 0 | 1549 | 1549 | 2.92 | 2293.53 | 58.87 | 8.44 | 27842825.84 | 186.56 | 63.89041096
3 | 909 | S08 | 5 | 0.023 | 1.029 | 0.024 | 42.875 | 25.93359266 | 1506 | 48 | 1554 | 1554 | 1542 | 2.92 | 2296.33 | 59.26 | 8.35 | 27579552.43 | 0 | 0
3 | 909 | S13 | 7 | 0.024 | 1.075 | 0.022 | 48.86363636 | 27.78715793 | 1506 | 44 | 1550 | 1550 | 1540 | 2.62 | 2294.92 | 58.95 | 8.84 | 32521293.8 | 0 | 0
3 | 980 | M | 6 | 0.022 | 0.77 | 0.023 | 33.47826087 | 26.82423957 | 1508 | 48 | 1556 | 1556 | 1556 | 2.3 | 2297.12 | 58.86 | 8.62 | 36158666.3 | 0 | 0
3 | 909 | S05 | 3 | 0.024 | 1.053 | 0.035 | 30.08571429 | 19.22466134 | 1506 | 55 | 1561 | 1561 | 1561 | 2.56 | 2298.94 | 58.84 | 7.93 | 29909568.61 | 0 | 0
3 | 909 | S05 | 7 | 0.022 | 1.014 | 0.028 | 36.21428571 | 22.94811947 | 1506 | 52 | 1558 | 1558 | 1544 | 2.52 | 2291.75 | 58.94 | 7.97 | 30442079.17 | 0 | 0
3 | 980 | S10 | 5 | 0.023 | 0.746 | 0.027 | 27.62962963 | 23.61991192 | 1508 | 35 | 1543 | 1543 | 1541 | 2.46 | 2293.14 | 59.02 | 7.5 | 29363378.05 | 180.4 | 73.33333333
3 | 909 | S19 | 10 | 0.025 | 1.035 | 0.018 | 57.5 | 32.58285073 | 1506 | 63 | 1569 | 1569 | 1565 | 2.4 | 2293.17 | 58.75 | 8.66 | 34752991.35 | 0 | 0
3 | 909 | S24 | 7 | 0.021 | 1.051 | 0.015 | 70.06666667 | 37.65403131 | 1506 | 57 | 1563 | 1563 | 1549 | 2.49 | 2289.69 | 59.14 | 8.57 | 33098434.48 | 0 | 0
3 | 909 | S05 | 8 | 0.023 | 1.035 | 0.022 | 47.04545455 | 27.78715793 | 1506 | 43 | 1549 | 1549 | 1554 | 2.47 | 2284.02 | 58.9 | 8.15 | 31652633.44 | 0 | 0
3 | 909 | M | 15 | 0.02 | 1.041 | 0.022 | 47.31818182 | 27.78715793 | 1506 | 65 | 0 | 1571 | 1571 | 2.27 | 2290.78 | 58.77 | 8.58 | 36365880.21 | 0 | 0
3 | 909 | S05 | 5 | 0.02 | 1.025 | 0.014 | 73.21428571 | 39.77262916 | 1506 | 44 | 1550 | 1550 | 1541 | 2.42 | 2295.04 | 59.05 | 8.07 | 32143837.09 | 0 | 0
3 | 909 | S10 | 5 | 0.022 | 1.024 | 0.019 | 53.89473684 | 31.21470086 | 1506 | 28 | 0 | 1534 | 1534 | 2.64 | 2292.31 | 58.84 | 7.83 | 28554888.89 | 0 | 0
3 | 909 | S20 | 6 | 0.019 | 1.026 | 0.022 | 46.63636364 | 27.78715793 | 1506 | 44 | 1550 | 1550 | 1553 | 2.57 | 2294.28 | 58.72 | 8.53 | 31982441.74 | 0 | 0
3 | 909 | S24 | 0 | 0.025 | 1.1 | 0.024 | 45.83333333 | 25.93359266 | 1506 | 38 | 1544 | 1544 | 1544 | 2.56 | 2293.2 | 59.06 | 7.89 | 29684399.06 | 0 | 0
3 | 909 | S05 | 3 | 0.019 | 1.041 | 0.022 | 47.31818182 | 27.78715793 | 1506 | 43 | 0 | 1549 | 1549 | 2.34 | 2259.91 | 59.1 | 0.81 | 3285561.462 | 0 | 0
3 | 909 | S10 | 2 | 0.019 | 1.095 | 0.019 | 57.63157895 | 31.21470086 | 1506 | 49 | 1555 | 1555 | 1554 | 2.38 | 2262.35 | 59.13 | 0.71 | 2834591.471 | 0 | 0
3 | 909 | S20 | 7 | 0.025 | 1.01 | 0.027 | 37.40740741 | 23.61991192 | 1506 | 61 | 0 | 1567 | 1567 | 2.37 | 2265.03 | 59.12 | 7.94 | 31870979.09 | 0 | 0
3 | 909 | S10 | 6 | 0.028 | 1.036 | 0.018 | 57.55555556 | 32.58285073 | 1506 | 54 | 0 | 1560 | 1560 | 2.6 | 2260.1 | 59.01 | 8.21 | 29974141.62 | 0 | 0
3 | 909 | S20 | 2 | 0.026 | 1.035 | 0.025 | 41.4 | 25.10710746 | 1506 | 53 | 1559 | 1559 | 1559 | 2.96 | 2267.44 | 59.15 | 8.84 | 28441051.46 | 0 | 0
3 | 909 | S25 | 3 | 0.023 | 1.13 | 0.024 | 47.08333333 | 25.93359266 | 1506 | 57 | 1563 | 1563 | 1563 | 2.85 | 2275.31 | 58.78 | 8.69 | 29138338.38 | 186.72 | 65.51578947
3 | 909 | M | 8 | 0.021 | 1.016 | 0.023 | 44.17391304 | 26.82423957 | 1506 | 66 | 1572 | 1572 | 1572 | 2.3 | 2266.13 | 58.57 | 8.79 | 36374342.32 | 0 | 0
3 | 909 | S10 | 8 | 0.03 | 1.053 | 0.028 | 37.60714286 | 22.94811947 | 1506 | 52 | 1558 | 1558 | 1558 | 2.68 | 2265.44 | 59.11 | 7.95 | 28225015.52 | 0 | 0
3 | 909 | M | 5 | 0.018 | 1.02 | 0.029 | 35.17241379 | 22.31802259 | 1506 | 55 | 1561 | 1561 | 1572 | 2.24 | 2274.66 | 58.72 | 8.59 | 36636242.63 | 0 | 0
3 | 909 | S05 | 4 | 0.019 | 1.023 | 0.027 | 37.88888889 | 23.61991192 | 1506 | 59 | 1565 | 1565 | 1566 | 2.84 | 2269.25 | 59.3 | 0.69 | 2315593.838 | 181.03 | 63.74295775
3 | 909 | S10 | 6 | 0.021 | 1.036 | 0.027 | 38.37037037 | 23.61991192 | 1506 | 56 | 1562 | 1562 | 1562 | 2.98 | 2271.45 | 58.87 | 8.93 | 28588256.28 | 180.68 | 60.63087248
3 | 909 | S15 | 4 | 0.025 | 1.04 | 0.025 | 41.6 | 25.10710746 | 1506 | 58 | 1564 | 1564 | 1561 | 3.39 | 2270.58 | 58.72 | 9.61 | 27033967.54 | 180.73 | 53.31268437
3 | 980 | M | 0 | 0.017 | 0.739 | 0.027 | 27.37037037 | 23.61991192 | 1508 | 61 | 1569 | 1569 | 1569 | 2.99 | 2283.69 | 58.85 | 9.03 | 28966965.53 | 0 | 0
3 | 980 | M | 8 | 0.023 | 0.736 | 0.029 | 25.37931034 | 22.31802259 | 1508 | 62 | 0 | 1570 | 1570 | 2.24 | 2272.42 | 58.97 | 8.55 | 36429733.13 | 183.03 | 81.70982143
3 | 909 | S10 | 6 | 0.025 | 1.03 | 0.025 | 41.2 | 25.10710746 | 1506 | 46 | 1552 | 1552 | 1529 | 2.87 | 2272.65 | 59.06 | 8.44 | 28069999.02 | 0 | 0
3 | 909 | S15 | 6 | 0.028 | 1.034 | 0.024 | 43.08333333 | 25.93359266 | 1506 | 35 | 1541 | 1541 | 1541 | 2.32 | 2272.27 | 59.07 | 0.6 | 2468155.345 | 0 | 0
3 | 980 | S25 | 4 | 0.021 | 0.743 | 0.025 | 29.72 | 25.10710746 | 1508 | 67 | 1575 | 1575 | 1575 | 2.94 | 2275.05 | 59.01 | 9.1 | 29575650 | 0 | 0
3 | 980 | M | 5 | 0.014 | 0.743 | 0.021 | 35.38095238 | 28.83191546 | 1508 | 65 | 1573 | 1573 | 1568 | 2.26 | 2274.16 | 58.61 | 8.8 | 37191572.39 | 0 | 0
3 | 980 | S05 | 5 | 0.028 | 0.734 | 0.025 | 29.36 | 25.10710746 | 1508 | 25 | 1533 | 1533 | 1557 | 2.85 | 2277.51 | 58.93 | 8.58 | 28797315.92 | 0 | 0
3 | 980 | S15 | 5 | 0.024 | 0.777 | 0.022 | 35.31818182 | 27.78715793 | 1508 | 51 | 0 | 1559 | 1559 | 2.94 | 2277.64 | 59.09 | 8.91 | 28991103.43 | 0 | 0
3 | 980 | S20 | 7 | 0.022 | 0.75 | 0.015 | 50 | 37.65403131 | 1508 | 58 | 1566 | 1566 | 1561 | 2.88 | 2277.97 | 59.05 | 8.89 | 29532931.9 | 0 | 0
3 | 980 | M | 5 | 0.024 | 0.729 | 0.022 | 33.13636364 | 27.78715793 | 1508 | 68 | 1576 | 1576 | 1585 | 2.3 | 2274.25 | 58.85 | 8.96 | 37210685.22 | 0 | 0
3 | 909 | S05 | 7 | 0.018 | 1.04 | 0.022 | 47.27272727 | 27.78715793 | 1506 | 47 | 1553 | 1553 | 1553 | 2.91 | 2274.46 | 58.73 | 8.7 | 28559714.23 | 0 | 0
3 | 909 | S10 | 9 | 0.029 | 1.04 | 0.03 | 34.66666667 | 21.72572514 | 1506 | 48 | 0 | 1554 | 1554 | 2.86 | 2277.33 | 59.16 | 8.67 | 28995347.77 | 0 | 0
3 | 909 | S15 | 8 | 0.022 | 1.017 | 0.029 | 35.06896552 | 22.31802259 | 1506 | 58 | 1564 | 1564 | 1551 | 3.02 | 2275.47 | 58.9 | 9.2 | 29113960.53 | 0 | 0
3 | 909 | S20 | 3 | 0.019 | 1.029 | 0.027 | 38.11111111 | 23.61991192 | 1506 | 31 | 0 | 1537 | 1537 | 3.06 | 2276.29 | 59.41 | 9.01 | 28150119.67 | 0 | 0
3 | 909 | S24 | 8 | 0.021 | 1.03 | 0.034 | 30.29411765 | 19.67192734 | 1506 | 8 | 1514 | 1514 | 1550 | 2.98 | 2273.1 | 59.21 | 8.97 | 28737170.94 | 0 | 0
3 | 909 | M | 8 | 0.028 | 1.02 | 0.024 | 42.5 | 25.93359266 | 1506 | 197 | 1703 | 1703 | 1559 | 2.27 | 2270.61 | 58.75 | 8.93 | 37516078.7 | 0 | 0
3 | 909 | S05 | 9 | 0.021 | 1.01 | 0.022 | 45.90909091 | 27.78715793 | 1506 | 42 | 1548 | 1548 | 1535 | 2.91 | 2273.67 | 58.74 | 9.08 | 29796796.95 | 0 | 0
3 | 909 | S15 | 8 | 0.019 | 1.02 | 0.024 | 42.5 | 25.93359266 | 1506 | 40 | 1546 | 1546 | 1546 | 3.04 | 2274.45 | 58.99 | 0.75 | 2356749.178 | 0 | 0
3 | 980 | S30 | 5 | 0.025 | 0.71 | 0.027 | 26.2962963 | 23.61991192 | 1508 | 40 | 1548 | 1548 | 1544 | 2.92 | 2271.1 | 58.95 | 9.04 | 29530522.19 | 0 | 0
3 | 980 | S10 | 8 | 0.016 | 0.743 | 0.021 | 35.38095238 | 28.83191546 | 1508 | 41 | 1549 | 1549 | 1549 | 2.89 | 2265.95 | 59.06 | 8.87 | 29209585.22 | 0 | 0
3 | 980 | S15 | 4 | 0.019 | 0.75 | 0.019 | 39.47368421 | 31.21470086 | 1508 | 47 | 1555 | 1555 | 1553 | 2.95 | 2267.67 | 58.84 | 8.76 | 28282072.76 | 0 | 0
3 | 980 | S20 | 7 | 0.027 | 0.74 | 0.02 | 37 | 29.96988564 | 1508 | 43 | 1551 | 1551 | 1551 | 2.92 | 2270.94 | 58.78 | 8.65 | 28254537.74 | 0 | 0
3 | 980 | S24 | 7 | 0.043 | 0.735 | 0.031 | 23.70967742 | 21.1678094 | 1508 | 16 | 1524 | 1524 | 1520 | 2.77 | 2269.96 | 58.96 | 8.15 | 28050805.34 | 0 | 0
3 | 980 | S29 | 6 | 0.021 | 0.744 | 0.026 | 28.61538462 | 24.33786233 | 1508 | 36 | 1544 | 1544 | 1524 | 2.77 | 2271.67 | 59.08 | 7.46 | 25695294.02 | 0 | 0
3 | 976 | S34 | 4 | 0.023 | 1.027 | 0.024 | 42.79166667 | 25.93359266 | 1510 | 54 | 1564 | 1564 | 1564 | 2.88 | 2270.02 | 58.9 | 8.19 | 27112551.38 | 0 | 0
3 | 980 | M | 4 | 0.019 | 0.763 | 0.015 | 50.86666667 | 37.65403131 | 1508 | 65 | 1573 | 1573 | 1573 | 2.31 | 2270.04 | 58.88 | 8.93 | 36857194.91 | 0 | 0
3 | 980 | S05 | 9 | 0.021 | 0.75 | 0.016 | 46.875 | 35.77449321 | 1508 | 48 | 1556 | 1556 | 1556 | 3.04 | 2270.21 | 58.87 | 9.06 | 28416457.54 | 0 | 0
3 | 980 | S10 | 10 | 0.018 | 0.74 | 0.027 | 27.40740741 | 23.61991192 | 1508 | 46 | 0 | 1554 | 1554 | 2.69 | 2271.93 | 58.96 | 8.13 | 28839153.08 | 0 | 0
3 | 980 | S15 | 6 | 0.016 | 0.73 | 0.032 | 22.8125 | 20.64126415 | 1508 | 31 | 1539 | 1539 | 1539 | 2.97 | 2270.36 | 58.86 | 8.36 | 26840700.44 | 0 | 0
3 | 980 | S20 | 5 | 0.02 | 0.724 | 0.03 | 24.13333333 | 21.72572514 | 1508 | 59 | 1567 | 1567 | 1549 | 3.23 | 2269.45 | 58.92 | 8.19 | 24168588.58 | 0 | 0
3 | 980 | M | 3 | 0.027 | 0.745 | 0.013 | 57.30769231 | 42.18126779 | 1508 | 75 | 1583 | 1583 | 1579 | 2.35 | 2265.36 | 58.55 | 8.88 | 35952709.17 | 0 | 0
3 | 980 | S05 | 6 | 0.027 | 0.73 | 0.027 | 27.03703704 | 23.61991192 | 1508 | 32 | 0 | 1540 | 1540 | 3.03 | 2267.62 | 58.75 | 8.49 | 26686070.61 | 0 | 0
3 | 980 | S10 | 8 | 0.023 | 0.75 | 0.029 | 25.86206897 | 22.31802259 | 1508 | 28 | 1536 | 1536 | 1536 | 3.33 | 2268.4 | 58.97 | 8.5 | 24318882.88 | 0 | 0
3 | 980 | S14 | 7 | 0.015 | 0.753 | 0.016 | 47.0625 | 35.77449321 | 1508 | 39 | 1547 | 1547 | 1551 | 3.26 | 2271.1 | 58.73 | 8.89 | 26011758.22 | 0 | 0
3 | 980 | S05 | 6 | 0.015 | 0.738 | 0.008 | 92.25 | 62.00271238 | 1508 | 48 | 1556 | 1556 | 1559 | 2.7 | 2274.98 | 58.84 | 8.88 | 31425057.07 | 0 | 0
3 | 980 | M | 5 | 0.018 | 0.75 | 0.018 | 41.66666667 | 32.58285073 | 1508 | 78 | 1586 | 1586 | 1592 | 2.3 | 2270.9 | 58.48 | 8.62 | 35745940.7 | 0 | 0
3 | 980 | S10 | 2 | 0.04 | 0.71 | 0.03 | 23.66666667 | 21.72572514 | 1508 | 46 | 1554 | 1554 | 1554 | 2.63 | 2270.68 | 59.08 | 8.47 | 30713752.97 | 0 | 0
3 | 980 | S15 | 3 | 0.025 | 0.77 | 0.025 | 30.8 | 25.10710746 | 1508 | 43 | 1551 | 1551 | 1536 | 2.69 | 2268.71 | 58.97 | 8.73 | 30923613.7 | 0 | 0
3 | 980 | S20 | 4 | 0.019 | 0.73 | 0.029 | 25.17241379 | 22.31802259 | 1508 | 53 | 0 | 1561 | 1561 | 2.95 | 2271.13 | 59.27 | 9.2 | 29747953.63 | 0 | 0
3 | 980 | S25 | 7 | 0.014 | 0.8 | 0.03 | 26.66666667 | 21.72572514 | 1508 | 45 | 1553 | 1553 | 1514 | 2.74 | 2273.77 | 58.63 | 8.79 | 30636146.3 | 0 | 0
3 | 980 | S04 | 9 | 0.026 | 0.727 | 0.026 | 27.96153846 | 24.33786233 | 1508 | 44 | 1552 | 1552 | 1552 | 2.93 | 2270.34 | 59.18 | 8.85 | 28801548.74 | 0 | 0
3 | 980 | S15 | 7 | 0.035 | 0.739 | 0.024 | 30.79166667 | 25.93359266 | 1508 | 43 | 0 | 1551 | 1551 | 2.97 | 2268.19 | 58.81 | 8.4 | 26943347.88 | 0 | 0
3 | 980 | S20 | 9 | 0.029 | 0.728 | 0.03 | 24.26666667 | 21.72572514 | 1508 | 53 | 1561 | 1561 | 1556 | 2.65 | 2272.93 | 59 | 7.9 | 28458799.02 | 0 | 0
3 | 980 | S25 | 5 | 0.027 | 0.747 | 0.03 | 24.9 | 21.72572514 | 1508 | 28 | 1536 | 1536 | 1541 | 2.89 | 2270.84 | 58.65 | 8.43 | 27820540.15 | 0 | 0
3 | 980 | S30 | 8 | 0.018 | 0.77 | 0.022 | 35 | 27.78715793 | 1508 | 38 | 1546 | 1546 | 1527 | 2.76 | 2268.57 | 58.67 | 8.82 | 30448154.74 | 0 | 0
3 | 976 | M | 0 | 0.017 | 1.018 | 0.021 | 48.47619048 | 28.83191546 | 1510 | 71 | 0 | 1581 | 1581 | 2.39 | 2274.26 | 57.87 | 8.66 | 34610621.22 | 0 | 0
3 | 976 | M | 3 | 0.025 | 0.997 | 0.015 | 66.46666667 | 37.65403131 | 1510 | 61 | 1571 | 1571 | 1575 | 2.34 | 2271.93 | 59.01 | 8.32 | 33927488 | 0 | 0
3 | 980 | S05 | 2 | 0.019 | 0.737 | 0.027 | 27.2962963 | 23.61991192 | 1508 | 50 | 1558 | 1558 | 1559 | 3.08 | 2273.31 | 58.9 | 9.03 | 27992712.68 | 0 | 0
3 | 980 | S10 | 6 | 0.031 | 0.74 | 0.017 | 43.52941176 | 34.09448306 | 1508 | 53 | 1561 | 1561 | 1549 | 3.07 | 2268.34 | 58.97 | 9.1 | 28239724.69 | 0 | 0
3 | 980 | S15 | 8 | 0.02 | 0.73 | 0.028 | 26.07142857 | 22.94811947 | 1508 | 51 | 1559 | 1559 | 1547 | 2.97 | 2267.34 | 58.92 | 8.88 | 28472293.82 | 0 | 0
3 | 980 | S25 | 6 | 0.032 | 0.725 | 0.018 | 40.27777778 | 32.58285073 | 1508 | 40 | 1548 | 1548 | 1553 | 2.88 | 2275.93 | 58.82 | 8.65 | 28709908.65 | 0 | 0
3 | 980 | S30 | 4 | 0.027 | 0.749 | 0.021 | 35.66666667 | 28.83191546 | 1508 | 52 | 1560 | 1560 | 1693 | 2.86 | 2281.5 | 59.14 | 9.09 | 30455631.82 | 0 | 0
3 | 980 | M | 5 | 0.029 | 0.71 | 0.009 | 78.88888889 | 56.47110389 | 1508 | 74 | 0 | 1582 | 1582 | 2.28 | 2276.65 | 58.77 | 8.89 | 37283139.34 | 0 | 0
3 | 980 | S05 | 6 | 0.023 | 0.73 | 0.021 | 34.76190476 | 28.83191546 | 1508 | 50 | 1558 | 1558 | 1541 | 2.68 | 2280.5 | 59.05 | 8.37 | 29913692.91 | 0 | 0
3 | 980 | S10 | 5 | 0.028 | 0.73 | 0.027 | 27.03703704 | 23.61991192 | 1508 | 56 | 1564 | 1564 | 1564 | 2.8 | 2282.92 | 58.75 | 8.25 | 28251135 | 0 | 0
3 | 980 | S15 | 3 | 0.022 | 0.718 | 0.023 | 31.2173913 | 26.82423957 | 1508 | 58 | 1566 | 1566 | 1558 | 2.82 | 2284.58 | 59.07 | 8.86 | 30146734.38 | 0 | 0
3 | 980 | S20 | 7 | 0.027 | 0.746 | 0.019 | 39.26315789 | 31.21470086 | 1508 | 49 | 1557 | 1557 | 1557 | 2.99 | 2284.6 | 59.07 | 9.18 | 29459878.8 | 0 | 0
3 | 980 | S25 | 7 | 0.019 | 0.73 | 0.021 | 34.76190476 | 28.83191546 | 1508 | 53 | 1561 | 1561 | 1561 | 2.87 | 2282.66 | 59 | 8.98 | 29997492.88 | 0 | 0
3 | 980 | S05 | 2 | 0.039 | 0.763 | 0.025 | 30.52 | 25.10710746 | 1508 | 45 | 1553 | 1553 | 1553 | 2.86 | 2280.66 | 58.93 | 9.01 | 30176481.02 | 0 | 0
3 | 980 | S10 | 4 | 0.029 | 0.737 | 0.028 | 26.32142857 | 22.94811947 | 1508 | 37 | 1545 | 1545 | 1545 | 2.93 | 2279.43 | 59.18 | 8.75 | 28590120.31 | 0 | 0
3 | 980 | S14 | 4 | 0.029 | 0.732 | 0.026 | 28.15384615 | 24.33786233 | 1508 | 46 | 1554 | 1554 | 1554 | 2.95 | 2283.92 | 58.81 | 8.74 | 28419706.9 | 0 | 0
3 | 980 | S25 | 6 | 0.036 | 0.737 | 0.028 | 26.32142857 | 22.94811947 | 1508 | 36 | 1544 | 1544 | 1542 | 2.93 | 2283.43 | 58.81 | 8.71 | 28509363.91 | 0 | 0
3 | 980 | S30 | 6 | 0.023 | 0.73 | 0.032 | 22.8125 | 20.64126415 | 1508 | 53 | 1561 | 1561 | 1555 | 2.79 | 2282.7 | 59.01 | 8.51 | 29243105.16 | 0 | 0
3 | 980 | M | 9 | 0.023 | 0.743 | 0.03 | 24.76666667 | 21.72572514 | 1508 | 70 | 1578 | 1578 | 1590 | 2.25 | 2281.03 | 58.77 | 8.73 | 37171664.88 | 0 | 0
3 | 980 | S05 | 5 | 0.015 | 0.715 | 0.021 | 34.04761905 | 28.83191546 | 1508 | 47 | 0 | 1555 | 1555 | 2.9 | 2281.29 | 59.16 | 8.62 | 28479939.02 | 0 | 0
3 | 980 | S10 | 5 | 0.02 | 0.726 | 0.031 | 23.41935484 | 21.1678094 | 1508 | 41 | 1549 | 1549 | 1549 | 2.88 | 2281.67 | 59.17 | 8.41 | 27983731.85 | 0 | 0
3 | 980 | S15 | 7 | 0.019 | 0.802 | 0.023 | 34.86956522 | 26.82423957 | 1508 | 46 | 1554 | 1554 | 1554 | 2.91 | 2283.54 | 59.13 | 8.97 | 29563603.42 | 0 | 0
3 | 980 | S20 | 4 | 0.017 | 0.76 | 0.022 | 34.54545455 | 27.78715793 | 1508 | 46 | 0 | 1554 | 1554 | 2.97 | 2285.05 | 59.26 | 8.5 | 27466762.63 | 0 | 0
3 | 980 | S25 | 5 | 0.024 | 0.754 | 0.025 | 30.16 | 25.10710746 | 1508 | 63 | 1571 | 1571 | 1558 | 2.88 | 2286.02 | 59.15 | 8.79 | 29303918.88 | 0 | 0
3 | 909 | S35 | 6 | 0.022 | 1.08 | 0.019 | 56.84210526 | 31.21470086 | 1506 | 41 | 1547 | 1547 | 1531 | 3 | 2281.69 | 58.89 | 8.83 | 28206251.78 | 0 | 0
3 | 980 | M | 10 | 0.017 | 0.751 | 0.009 | 83.44444444 | 56.47110389 | 1508 | 74 | 1582 | 1582 | 1574 | 2.32 | 2281.76 | 58.64 | 8.38 | 34615872.83 | 0 | 0
3 | 909 | S10 | 6 | 0.022 | 1.036 | 0.027 | 38.37037037 | 23.61991192 | 1506 | 47 | 1553 | 1553 | 1555 | 2.56 | 2291.31 | 59 | 8.11 | 30486953.6 | 0 | 0
3 | 980 | S20 | 8 | 0.027 | 0.79 | 0.032 | 24.6875 | 20.64126415 | 1508 | 55 | 1563 | 1563 | 1563 | 2.76 | 2284.53 | 59.01 | 8.62 | 29967073.96 | 0 | 0
3 | 909 | S25 | 6 | 0.03 | 1 | 0.029 | 34.48275862 | 22.31802259 | 1506 | 59 | 1565 | 1565 | 1545 | 2.97 | 2282.95 | 58.85 | 9.01 | 29088011.41 | 0 | 0
3 | 909 | S04 | 5 | 0.022 | 1.032 | 0.024 | 43 | 25.93359266 | 1506 | 52 | 0 | 1558 | 1558 | 2.83 | 2262.18 | 58.85 | 8.82 | 29611376.65 | 0 | 0
3 | 909 | M | 7 | 0.023 | 1.049 | 0.02 | 52.45 | 29.96988564 | 1506 | 68 | 1574 | 1574 | 1574 | 2.29 | 2263.23 | 58.57 | 8.45 | 35075123.45 | 0 | 0
3 | 909 | S05 | 3 | 0.015 | 1.025 | 0.016 | 64.0625 | 35.77449321 | 1506 | 55 | 1561 | 1561 | 1561 | 3.01 | 2265.93 | 59.31 | 8.83 | 27918365.44 | 0 | 0
3 | 909 | S10 | 4 | 0.025 | 1.056 | 0.024 | 44 | 25.93359266 | 1506 | 64 | 1570 | 1570 | 1559 | 2.41 | 2263.81 | 58.88 | 8.29 | 32705948.79 | 0 | 0
3 | 909 | S25 | 7 | 0.026 | 1.032 | 0.025 | 41.28 | 25.10710746 | 1506 | 42 | 1548 | 1548 | 1548 | 2.94 | 2267.89 | 59.25 | 8.75 | 28348625 | 0 | 0
3 | 909 | S30 | 3 | 0.022 | 1.009 | 0.028 | 36.03571429 | 22.94811947 | 1506 | 39 | 0 | 1545 | 1545 | 3 | 2273.18 | 58.93 | 8.44 | 26859894.88 | 0 | 0
3 | 980 | S35 | 3 | 0.029 | 0.72 | 0.022 | 32.72727273 | 27.78715793 | 1508 | 42 | 1550 | 1550 | 1550 | 2.83 | 2269.78 | 59.11 | 8.78 | 29576115.65 | 0 | 0
3 | 980 | M | 7 | 0.03 | 0.772 | 0.03 | 25.73333333 | 21.72572514 | 1508 | 66 | 0 | 1574 | 1574 | 2.74 | 2261.03 | 58.74 | 8.59 | 29771328.59 | 0 | 0
3 | 909 | S05 | 2 | 0.035 | 1.042 | 0.03 | 34.73333333 | 21.72572514 | 1506 | 49 | 1555 | 1555 | 1555 | 3.13 | 2266.66 | 59.04 | 0.59 | 1794499.514 | 0 | 0
3 | 909 | S10 | 5 | 0.02 | 1.02 | 0.024 | 42.5 | 25.93359266 | 1506 | 24 | 0 | 1530 | 1530 | 3.04 | 2268.84 | 59.01 | 0.59 | 1849403.132 | 0 | 0
3 | 909 | M | 8 | 0.024 | 1.06 | 0.026 | 40.76923077 | 24.33786233 | 1506 | 65 | 1571 | 1571 | 1582 | 2.48 | 2264.72 | 58.86 | 8.45 | 32409239.03 | 0 | 0
3 | 980 | S05 | 5 | 0.027 | 0.76 | 0.026 | 29.23076923 | 24.33786233 | 1508 | 23 | 1531 | 1531 | 1534 | 2.92 | 2265.53 | 58.92 | 0.58 | 1890010.644 | 0 | 0
3 | 909 | S10 | 2 | 0.024 | 1.044 | 0.027 | 38.66666667 | 23.61991192 | 1506 | 49 | 1555 | 1555 | 1538 | 2.84 | 2262.08 | 59.04 | 0.63 | 2107557.634 | 0 | 0
3 | 909 | S15 | 5 | 0.023 | 1.04 | 0.029 | 35.86206897 | 22.31802259 | 1506 | 53 | 1559 | 1559 | 1559 | 2.8 | 2259.22 | 59.03 | 0.65 | 2202739.5 | 0 | 0
3 | 980 | S25 | 9 | 0.024 | 0.8 | 0.024 | 33.33333333 | 25.93359266 | 1508 | 43 | 1551 | 1551 | 1539 | 2.93 | 2260.37 | 59.03 | 0.61 | 1976473.7 | 0 | 0
3 | 909 | S30 | 6 | 0.021 | 1.07 | 0.028 | 38.21428571 | 22.94811947 | 1506 | 49 | 1555 | 1555 | 1555 | 2.97 | 2260.75 | 59.01 | 0.53 | 1694420.707 | 0 | 0
3 | 909 | M | 7 | 0.017 | 1.023 | 0.028 | 36.53571429 | 22.94811947 | 1506 | 65 | 1571 | 1571 | 1572 | 2.4 | 2265.23 | 58.63 | 8.99 | 35637730.98 | 0 | 0
3 | 980 | S10 | 6 | 0.023 | 0.763 | 0.026 | 29.34615385 | 24.33786233 | 1508 | 37 | 1545 | 1545 | 1545 | 2.65 | 2263.7 | 58.97 | 8.42 | 30208862.94 | 0 | 0
3 | 980 | S15 | 6 | 0.02 | 0.731 | 0.027 | 27.07407407 | 23.61991192 | 1508 | 45 | 1553 | 1553 | 1553 | 2.86 | 2266.89 | 58.59 | 8.18 | 27231214.28 | 0 | 0
3 | 980 | S20 | 3 | 0.024 | 0.736 | 0.028 | 26.28571429 | 22.94811947 | 1508 | 58 | 1566 | 1566 | 1565 | 2.76 | 2267.83 | 59.15 | 8.56 | 29540950.78 | 0 | 0
3 | 980 | S25 | 6 | 0.018 | 0.753 | 0.03 | 25.1 | 21.72572514 | 1508 | 37 | 1545 | 1545 | 1552 | 2.73 | 2266.13 | 58.77 | 8.5 | 29634007.69 | 0 | 0
3 | 980 | S30 | 2 | 0.015 | 0.762 | 0.024 | 31.75 | 25.93359266 | 1508 | 34 | 1542 | 1542 | 1542 | 2.86 | 2265.17 | 59.07 | 8.63 | 28707465.67 | 0 | 0
3 | 980 | M | 8 | 0.024 | 0.73 | 0.025 | 29.2 | 25.10710746 | 1508 | 57 | 1565 | 1565 | 1565 | 2.25 | 2261.58 | 58.75 | 9.05 | 38205624.8 | 0 | 0
3 | 980 | S05 | 6 | 0.023 | 0.74 | 0.034 | 21.76470588 | 19.67192734 | 1508 | 37 | 1545 | 1545 | 1545 | 3.06 | 2265.59 | 59.2 | 8.37 | 26027631 | 0 | 0
3 | 980 | S10 | 6 | 0.031 | 0.746 | 0.026 | 28.69230769 | 24.33786233 | 1508 | 49 | 1557 | 1557 | 1557 | 3.07 | 2264.21 | 58.99 | 8.13 | 25183620.41 | 0 | 0
3 | 980 | S14 | 6 | 0.028 | 0.745 | 0.027 | 27.59259259 | 23.61991192 | 1508 | 46 | 1554 | 1554 | 1561 | 3.16 | 2265.29 | 59.13 | 8.23 | 24779118.4 | 0 | 0
3 | 980 | S19 | 5 | 0.017 | 0.743 | 0.033 | 22.51515152 | 20.1434254 | 1508 | 47 | 0 | 1555 | 1555 | 3.08 | 2266.16 | 59.06 | 7.97 | 24629038.91 | 0 | 0
3 | 980 | M | 7 | 0.035 | 0.745 | 0.019 | 39.21052632 | 31.21470086 | 1508 | 195 | 1703 | 1703 | 1586 | 2.33 | 2261.34 | 58.88 | 9.28 | 37827462.59 | 0 | 0
3 | 980 | S05 | 7 | 0.028 | 0.735 | 0.03 | 24.5 | 21.72572514 | 1508 | 53 | 1561 | 1561 | 1547 | 2.83 | 2258.67 | 58.82 | 8.31 | 27855865.84 | 0 | 0
3 | 980 | S10 | 8 | 0.03 | 0.76 | 0.033 | 23.03030303 | 20.1434254 | 1508 | 45 | 1553 | 1553 | 1553 | 2.87 | 2260.6 | 59.1 | 8.62 | 28516641.95 | 0 | 0
3 | 909 | S15 | 5 | 0.032 | 1.018 | 0.036 | 28.27777778 | 18.79974161 | 1506 | 50 | 1556 | 1556 | 1556 | 2.89 | 2256.63 | 58.75 | 8.72 | 28597514.57 | 0 | 0
3 | 909 | S20 | 5 | 0.028 | 1.02 | 0.04 | 25.5 | 17.29210593 | 1506 | 19 | 1525 | 1525 | 1522 | 2.65 | 2255.25 | 58.92 | 8.87 | 31704559.81 | 0 | 0
3 | 909 | S25 | 9 | 0.022 | 1.07 | 0.028 | 38.21428571 | 22.94811947 | 1506 | 39 | 0 | 1545 | 1545 | 2.54 | 2258.43 | 58.88 | 9.04 | 33759082.77 | 0 | 0
3 | 909 | S29 | 6 | 0.021 | 0.982 | 0.025 | 39.28 | 25.10710746 | 1506 | 192 | 1698 | 1698 | 1552 | 2.53 | 2258.49 | 58.91 | 9.23 | 34605779.98 | 0 | 0
3 | 909 | S35 | 6 | 0.034 | 1.034 | 0.032 | 32.3125 | 20.64126415 | 1506 | 52 | 1558 | 1558 | 1558 | 2.72 | 2257.6 | 58.88 | 8.85 | 30851100 | 0 | 0
3 | 909 | M | 5 | 0.022 | 1.035 | 0.025 | 41.4 | 25.10710746 | 1506 | 89 | 0 | 1595 | 1595 | 2.27 | 2250.03 | 58.54 | 9.27 | 38591483.71 | 0 | 0
3 | 909 | S10 | 4 | 0.022 | 1.074 | 0.027 | 39.77777778 | 23.61991192 | 1506 | 186 | 1692 | 1692 | 1544 | 3.03 | 2248.34 | 59.09 | 9.3 | 28983551.29 | 0 | 0
3 | 909 | S15 | 13 | 0.026 | 1.047 | 0.019 | 55.10526316 | 31.21470086 | 1506 | 39 | 1545 | 1545 | 1545 | 3.34 | 2243.06 | 59.28 | 9.4 | 26513775.09 | 0 | 0
3 | 909 | S20 | 7 | 0.032 | 1.07 | 0.029 | 36.89655172 | 22.31802259 | 1506 | 49 | 1555 | 1555 | 1555 | 2.87 | 2248.87 | 58.76 | 8.94 | 29421801.66 | 0 | 0
3 | 909 | M | 5 | 0.025 | 1.05 | 0.011 | 95.45454545 | 48.15942887 | 1506 | 79 | 0 | 1585 | 1585 | 2.17 | 2248.63 | 58.61 | 9.14 | 39778990.06 | 0 | 0
3 | 909 | S05 | 5 | 0.035 | 1.042 | 0.028 | 37.21428571 | 22.94811947 | 1506 | 43 | 1549 | 1549 | 1558 | 2.93 | 2246.53 | 59.11 | 9.21 | 29658796.4 | 0 | 0
3 | 909 | S10 | 4 | 0.023 | 1.11 | 0.027 | 41.11111111 | 23.61991192 | 1506 | 59 | 0 | 1565 | 1565 | 3 | 2246.06 | 58.82 | 9.11 | 28646249.24 | 0 | 0
3 | 909 | S19 | 8 | 0.03 | 1.076 | 0.028 | 38.42857143 | 22.94811947 | 1506 | 60 | 1566 | 1566 | 1566 | 2.74 | 2248.56 | 59.32 | 9.33 | 32157690.57 | 0 | 0
3 | 909 | S25 | 3 | 0.027 | 1.052 | 0.021 | 50.0952381 | 28.83191546 | 1506 | 44 | 1550 | 1550 | 1548 | 2.93 | 2245.8 | 58.69 | 9.14 | 29423812.42 | 0 | 0
3 | 909 | M | 5 | 0.023 | 1.07 | 0.026 | 41.15384615 | 24.33786233 | 1506 | 69 | 1575 | 1575 | 1584 | 2.3 | 2244.73 | 55.71 | 8.32 | 34104280.49 | 0 | 0
3 | 980 | S05 | 8 | 0.019 | 0.744 | 0.026 | 28.61538462 | 24.33786233 | 1508 | 55 | 1563 | 1563 | 1546 | 2.83 | 2246.45 | 56.03 | 0.53 | 1766995.654 | 0 | 0
3 | 909 | S15 | 11 | 0.025 | 1.064 | 0.028 | 38 | 22.94811947 | 1506 | 43 | 1549 | 1549 | 1554 | 2.86 | 2242.14 | 55.83 | 0.69 | 2271930.671 | 0 | 0
3 | 909 | S20 | 5 | 0.037 | 1.008 | 0.028 | 36 | 22.94811947 | 1506 | 19 | 0 | 1525 | 1525 | 2.95 | 2243.72 | 55.72 | 0.72 | 2300003.146 | 0 | 0
3 | 909 | S25 | 7 | 0.024 | 1.052 | 0.033 | 31.87878788 | 20.1434254 | 1506 | 29 | 0 | 1535 | 1535 | 3.04 | 2244.24 | 56.06 | 0.73 | 2263434.158 | 0 | 0
3 | 909 | S30 | 7 | 0.021 | 1.035 | 0.034 | 30.44117647 | 19.67192734 | 1506 | 53 | 0 | 1559 | 1559 | 2.94 | 2241.25 | 55.98 | 0.62 | 1985107.143 | 0 | 0
3 | 976 | M | 5 | 0.024 | 0.994 | 0.026 | 38.23076923 | 24.33786233 | 1510 | 78 | 0 | 1588 | 1588 | 2.35 | 2244.13 | 55.85 | 7.85 | 31484666.43 | 0 | 0
3 | 909 | S05 | 15 | 0.019 | 1.027 | 0.036 | 28.52777778 | 18.79974161 | 1506 | 36 | 1542 | 1542 | 1542 | 1.94 | 2243.67 | 56.05 | 7.91 | 38422270.48 | 0 | 0
3 | 980 | S09 | 3 | 0.02 | 0.768 | 0.025 | 30.72 | 25.10710746 | 1508 | 20 | 1528 | 1528 | 1531 | 2.41 | 2242.35 | 56.16 | 7.96 | 31106325.81 | 0 | 0
3 | 980 | S20 | 6 | 0.018 | 0.752 | 0.025 | 30.08 | 25.10710746 | 1508 | 50 | 1558 | 1558 | 1558 | 2.98 | 2241.18 | 56 | 8.83 | 27891409.89 | 0 | 0
3 | 976 | M | 5 | 0.028 | 1.013 | 0.012 | 84.41666667 | 44.94691449 | 1510 | 84 | 1594 | 1594 | 1594 | 2.35 | 2246.83 | 55.62 | 8.5 | 34132694.04 | 0 | 0
3 | 980 | S05 | 11 | 0.032 | 0.742 | 0.027 | 27.48148148 | 23.61991192 | 1508 | 55 | 1563 | 1563 | 1558 | 2.9 | 2250.24 | 56.2 | 9.05 | 29493662.9 | 0 | 0
3 | 980 | S10 | 2 | 0.021 | 0.752 | 0.026 | 28.92307692 | 24.33786233 | 1508 | 46 | 1554 | 1554 | 1554 | 3 | 2254.46 | 56.06 | 8.62 | 27206823.28 | 0 | 0
3 | 980 | S20 | 7 | 0.018 | 0.7 | 0.032 | 21.875 | 20.64126415 | 1508 | 31 | 1539 | 1539 | 1539 | 2.42 | 2252.4 | 56.08 | 0.7 | 2736386.777 | 0 | 0
3 | 980 | S24 | 8 | 0.021 | 0.75 | 0.03 | 25 | 21.72572514 | 1508 | 58 | 1566 | 1566 | 1566 | 2.98 | 2252.98 | 56.02 | 9.19 | 29181383.23 | 0 | 0
3 | 980 | S09 | 6 | 0.019 | 0.723 | 0.026 | 27.80769231 | 24.33786233 | 1508 | 46 | 1554 | 1554 | 1543 | 2.9 | 2312.19 | 55.68 | 8.55 | 28631290.66 | 0 | 0
3 | 980 | S14 | 8 | 0.031 | 0.772 | 0.027 | 28.59259259 | 23.61991192 | 1508 | 40 | 1548 | 1548 | 1545 | 2.96 | 2309.79 | 55.99 | 8.98 | 29431094.47 | 0 | 0
3 | 980 | S20 | 6 | 0.025 | 0.754 | 0.026 | 29 | 24.33786233 | 1508 | 52 | 1560 | 1560 | 1538 | 2.87 | 2309.7 | 56.34 | 8.88 | 30014833.17 | 0 | 0
3 | 980 | S25 | 5 | 0.019 | 0.81 | 0.033 | 24.54545455 | 20.1434254 | 1508 | 46 | 0 | 1554 | 1554 | 2.31 | 2313.47 | 56.1 | 7.69 | 32346516.91 | 0 | 0
3 | 980 | S30 | 7 | 0.033 | 0.741 | 0.029 | 25.55172414 | 22.31802259 | 1508 | 43 | 1551 | 1551 | 1551 | 2.34 | 2312.6 | 56.12 | 8.23 | 34161252.82 | 0 | 0
3 | 980 | M | 6 | 0.025 | 0.758 | 0.021 | 36.0952381 | 28.83191546 | 1508 | 67 | 0 | 1575 | 1575 | 2.27 | 2310.34 | 55.57 | 9.34 | 39925117.85 | 0 | 0
3 | 980 | S05 | 11 | 0.031 | 0.751 | 0.032 | 23.46875 | 20.64126415 | 1508 | 42 | 1550 | 1550 | 1697 | 2.6 | 2310.86 | 55.76 | 8.9 | 33223056.46 | 0 | 0
3 | 980 | S10 | 9 | 0.02 | 0.746 | 0.028 | 26.64285714 | 22.94811947 | 1508 | 64 | 0 | 1572 | 1572 | 2.3 | 2313.08 | 55.81 | 8.47 | 35776307.79 | 0 | 0
3 | 909 | M | 23 | 0.027 | 1.045 | 0.023 | 45.43478261 | 26.82423957 | 1506 | 70 | 1576 | 1576 | 1590 | 2.3 | 2310.43 | 55.34 | 9.1 | 38393319.39 | 0 | 0
3 | 980 | S05 | 6 | 0.017 | 0.73 | 0.027 | 27.03703704 | 23.61991192 | 1508 | 53 | 1561 | 1561 | 1551 | 2.83 | 2313.68 | 55.93 | 8.78 | 30148149.71 | 0 | 0
3 | 980 | S10 | 6 | 0.023 | 0.715 | 0.034 | 21.02941176 | 19.67192734 | 1508 | 56 | 1564 | 1564 | 1549 | 2.53 | 2310.79 | 55.99 | 8.47 | 32491716.78 | 0 | 0
3 | 980 | S15 | 4 | 0.026 | 0.737 | 0.032 | 23.03125 | 20.64126415 | 1508 | 66 | 1574 | 1574 | 1574 | 2.77 | 2314.55 | 55.93 | 0.64 | 2246032.635 | 182.14 | 65.75451264
3 | 980 | S20 | 0 | 0.013 | 0.733 | 0.023 | 31.86956522 | 26.82423957 | 1508 | 51 | 1559 | 1559 | 1559 | 2.93 | 2312.97 | 56.06 | 9.16 | 30370164.45 | 182.42 | 62.25938567
3 | 980 | S30 | 5 | 0.024 | 0.745 | 0.028 | 26.60714286 | 22.94811947 | 1508 | 47 | 1555 | 1555 | 1560 | 2.93 | 2318.2 | 55.84 | 8.87 | 29475161.37 | 0 | 0
3 | 980 | S05 | 4 | 0.02 | 0.69 | 0.031 | 22.25806452 | 21.1678094 | 1508 | 48 | 1556 | 1556 | 1556 | 2.48 | 2310.13 | 55.5 | 8.22 | 32159245.21 | 0 | 0
3 | 980 | S15 | 5 | 0.024 | 0.737 | 0.029 | 25.4137931 | 22.31802259 | 1508 | 47 | 1555 | 1555 | 1550 | 2.95 | 2310.75 | 56.03 | 8.96 | 29477336.95 | 0 | 0
3 | 980 | S25 | 0 | 0.022 | 0.744 | 0.031 | 24 | 21.1678094 | 1508 | 195 | 1703 | 1703 | 1545 | 0 | 2315.7 | 0 | 8.97 | #DIV/0! | 181.28 | #DIV/0!
3 | 980 | M | 3 | 0.022 | 0.726 | 0.032 | 22.6875 | 20.64126415 | 1508 | 82 | 1590 | 1590 | 1590 | 2.22 | 2316.31 | 55.63 | 8.68 | 38037566.38 | 0 | 0
3 | 980 | S05 | 5 | 0.035 | 0.751 | 0.032 | 23.46875 | 20.64126415 | 1508 | 52 | 1560 | 1560 | 1560 | 2.8 | 2321.64 | 55.99 | 8.67 | 30192928.2 | 0 | 0
3 | 980 | S10 | 5 | 0.017 | 0.72 | 0.025 | 28.8 | 25.10710746 | 1508 | 44 | 1552 | 1552 | 1552 | 2.41 | 2322.64 | 55.79 | 8.57 | 34689254.84 | 0 | 0
3 | 980 | S15 | 4 | 0.019 | 0.729 | 0.028 | 26.03571429 | 22.94811947 | 1508 | 48 | 0 | 1556 | 1556 | 2.91 | 2321.32 | 56.43 | 8.96 | 30019214.52 | 0 | 0
3 | 980 | S25 | 10 | 0.024 | 0.74 | 0.028 | 26.42857143 | 22.94811947 | 1508 | 37 | 0 | 1545 | 1545 | 2.63 | 2318.74 | 56.11 | 8.67 | 32104410.02 | 0 | 0
3 | 980 | M | 6 | 0.033 | 0.78 | 0.021 | 37.14285714 | 28.83191546 | 1508 | 82 | 0 | 1590 | 1590 | 2.24 | 2319.44 | 55.95 | 8.86 | 38531697 | 0 | 0
3 | 980 | S05 | 6 | 0.025 | 0.741 | 0.025 | 29.64 | 25.10710746 | 1508 | 50 | 1558 | 1558 | 1549 | 2.92 | 2319.72 | 56.17 | 8.77 | 29261837.84 | 0 | 0
3 | 980 | S09 | 7 | 0.023 | 0.734 | 0.028 | 26.21428571 | 22.94811947 | 1508 | 53 | 1561 | 1561 | 1561 | 2.93 | 2315.04 | 55.81 | 8.64 | 28671730.89 | 190.64 | 65.06484642
3 | 980 | S25 | 7 | 0.023 | 0.75 | 0.031 | 24.19354839 | 21.1678094 | 1508 | 51 | 1559 | 1559 | 1559 | 2.55 | 2319.44 | 56.01 | 8.81 | 33656438.78 | 0 | 0
3 | 980 | S30 | 8 | 0.027 | 0.773 | 0.026 | 29.73076923 | 24.33786233 | 1508 | 55 | 1563 | 1563 | 1702 | 2.69 | 2317.71 | 55.97 | 9.48 | 34305554.41 | 180.33 | 67.03717472
3 | 980 | M | 11 | 0.028 | 0.732 | 0.028 | 26.14285714 | 22.94811947 | 1508 | 78 | 1586 | 1586 | 1580 | 2.28 | 2318.57 | 55.71 | 8.59 | 36688319.5 | 0 | 0
3 | 980 | S05 | 10 | 0.025 | 0.96 | 0.02 | 48 | 29.96988564 | 1508 | 44 | 1552 | 1552 | 1552 | 2.89 | 2322.32 | 55.56 | 8.8 | 29699981.73 | 181.44 | 62.78200692
3 | 980 | S15 | 7 | 0.025 | 0.747 | 0.026 | 28.73076923 | 24.33786233 | 1508 | 38 | 1546 | 1546 | 1546 | 2.91 | 2324.19 | 55.96 | 8.33 | 27942993.59 | 0 | 0
3 | 980 | S20 | 9 | 0.033 | 0.764 | 0.035 | 21.82857143 | 19.22466134 | 1508 | 42 | 1550 | 1550 | 1550 | 2.79 | 2323.36 | 55.89 | 8.55 | 29903891.61 | 0 | 0
3 | 980 | S30 | 5 | 0.028 | 0.773 | 0.027 | 28.62962963 | 23.61991192 | 1508 | 195 | 0 | 1703 | 1703 | 2.92 | 2322.93 | 55.93 | 9.23 | 30839282.32 | 0 | 0
3 | 909 | M | 8 | 0.022 | 1.048 | 0.027 | 38.81481481 | 23.61991192 | 1506 | 87 | 1593 | 1593 | 1587 | 2.21 | 2320.59 | 55.65 | 8.95 | 39471030.81 | 0 | 0
3 | 980 | S05 | 9 | 0.03 | 0.733 | 0.035 | 20.94285714 | 19.22466134 | 1508 | 36 | 1544 | 1544 | 1550 | 2.79 | 2323.27 | 55.71 | 9.04 | 31616457.12 | 0 | 0
3 | 980 | S10 | 6 | 0.027 | 0.75 | 0.028 | 26.78571429 | 22.94811947 | 1508 | 50 | 1558 | 1558 | 1539 | 2.34 | 2324.41 | 56.01 | 8.45 | 35253551.67 | 0 | 0
3 | 909 | S30 | 9 | 0.02 | 1.053 | 0.027 | 39 | 23.61991192 | 1506 | 47 | 1553 | 1553 | 1553 | 2.81 | 2322.25 | 55.84 | 0.69 | 2394975.267 | 0 | 0
3 | 976 | M | 22 | 0.02 | 1 | 0.021 | 47.61904762 | 28.83191546 | 1510 | 62 | 1572 | 1572 | 1591 | 2.39 | 2318.9 | 55.85 | 8.3 | 33822951.46 | 0 | 0
3 | 976 | S01 | 11 | 0.021 | 0.991 | 0.023 | 43.08695652 | 26.82423957 | 1510 | 193 | 1703 | 1703 | 1576 | 2.72 | 2319.25 | 56.07 | 8.6 | 30798275.74 | 0 | 0
3 | 980 | S05 | 13 | 0.018 | 0.72 | 0.016 | 45 | 35.77449321 | 1508 | 54 | 1562 | 1562 | 1558 | 2.89 | 2318.57 | 56.15 | 8.71 | 29348763.92 | 0 | 0
3 | 909 | S10 | 8 | 0.015 | 1.016 | 0.023 | 44.17391304 | 26.82423957 | 1506 | 57 | 1563 | 1563 | 1551 | 2.74 | 2322.71 | 55.96 | 8.72 | 31046325.2 | 0 | 0
3 | 909 | S15 | 7 | 0.024 | 1.04 | 0.023 | 45.2173913 | 26.82423957 | 1506 | 32 | 1538 | 1538 | 1527 | 2.72 | 2324.23 | 55.74 | 7.96 | 28567521.09 | 0 | 0
3 | 909 | S29 | 7 | 0.037 | 1.043 | 0.027 | 38.62962963 | 23.61991192 | 1506 | 55 | 1561 | 1561 | 1561 | 2.89 | 2326.56 | 55.84 | 8.68 | 29348467.6 | 0 | 0
3 | 909 | M | 7 | 0.018 | 1.042 | 0.022 | 47.36363636 | 27.78715793 | 1506 | 86 | 1592 | 1592 | 1592 | 2.24 | 2321.33 | 55.59 | 8.39 | 36517422.56 | 0 | 0
3 | 909 | S05 | 10 | 0.019 | 1.48 | 0.008 | 185 | 62.00271238 | 1506 | 34 | 0 | 1540 | 1540 | 2.8 | 2322.84 | 56.03 | 8.51 | 29651052.6 | 0 | 0
3 | 909 | S10 | 13 | 0.027 | 1.081 | 0.031 | 34.87096774 | 21.1678094 | 1506 | 55 | 1561 | 1561 | 1561 | 2.79 | 2323.92 | 55.84 | 8.64 | 30225953.03 | 0 | 0
3 | 909 | S20 | 5 | 0.028 | 1.04 | 0.029 | 35.86206897 | 22.31802259 | 1506 | 50 | 1556 | 1556 | 1554 | 2.37 | 2324.02 | 55.89 | 8.07 | 33236427.8 | 0 | 0
3 | 909 | S25 | 14 | 0.029 | 1 | 0.029 | 34.48275862 | 22.31802259 | 1506 | 45 | 1551 | 1551 | 1551 | 2.62 | 2331.73 | 55.92 | 8.33 | 31136605.26 | 0 | 0
3 | 980 | M | 9 | 0.024 | 0.745 | 0.027 | 27.59259259 | 23.61991192 | 1508 | 75 | 0 | 1583 | 1583 | 2.26 | 2319.37 | 55.88 | 9.04 | 38965416 | 0 | 0
3 | 909 | S05 | 6 | 0.023 | 1.08 | 0.031 | 34.83870968 | 21.1678094 | 1506 | 50 | 1556 | 1556 | 1556 | 2.27 | 2321.54 | 56.01 | 8.27 | 35522630.11 | 0 | 0
3 | 909 | S10 | 11 | 0.026 | 1.03 | 0.03 | 34.33333333 | 21.72572514 | 1506 | 36 | 0 | 1542 | 1542 | 2.31 | 2326.53 | 55.91 | 9.14 | 38662698.55 | 0 | 0
3 | 909 | S14 | 10 | 0.037 | 1.051 | 0.027 | 38.92592593 | 23.61991192 | 1506 | 59 | 1565 | 1565 | 1565 | 2.3 | 2323.31 | 55.81 | 9.33 | 39583141.59 | 0 | 0
3 | 909 | M | 9 | 0.03 | 1.053 | 0.021 | 50.14285714 | 28.83191546 | 1506 | 71 | 1577 | 1577 | 1577 | 2.16 | 2317.32 | 55.53 | 9.22 | 41544398 | 0 | 0
3 | 909 | S05 | 11 | 0.018 | 1.065 | 0.02 | 53.25 | 29.96988564 | 1506 | 45 | 1551 | 1551 | 1551 | 2.85 | 2316.21 | 55.8 | 9.31 | 31778401.2 | 0 | 0
3 | 909 | S10 | 9 | 0.025 | 1.045 | 0.034 | 30.73529412 | 19.67192734 | 1506 | 42 | 1548 | 1548 | 1551 | 2.68 | 2319.85 | 55.77 | 9.09 | 33047475.11 | 0 | 0
3 | 909 | S25 | 11 | 0.02 | 1.04 | 0.029 | 35.86206897 | 22.31802259 | 1506 | 41 | 1547 | 1547 | 1547 | 2.5 | 2316.85 | 56.18 | 8.89 | 34602618.12 | 0 | 0
3 | 980 | M | 6 | 0.021 | 0.778 | 0.015 | 51.86666667 | 37.65403131 | 1508 | 69 | 1577 | 1577 | 1582 | 2.28 | 2299.84 | 55.57 | 8.29 | 35120977.68 | 0 | 0
3 | 1071 | S05 | 9 | 0.031 | 1.033 | 0.023 | 44.91304348 | 26.82423957 | 1505 | 32 | 1537 | 1537 | 1538 | 2.2 | 2305.74 | 55.98 | 7.58 | 33366153.93 | 0 | 0
3 | 909 | S10 | 8 | 0.025 | 1.046 | 0.025 | 41.84 | 25.10710746 | 1506 | 195 | 1701 | 1701 | 1554 | 2.89 | 2304.14 | 55.8 | 8.37 | 28027590.85 | 0 | 0
3 | 909 | S15 | 7 | 0.031 | 1.033 | 0.026 | 39.73076923 | 24.33786233 | 1506 | 41 | 1547 | 1547 | 1547 | 2.7 | 2306.57 | 56.07 | 8.19 | 29385701.8 | 0 | 0
3 | 909 | S20 | 9 | 0.026 | 1.021 | 0.025 | 40.84 | 25.10710746 | 1506 | 42 | 1548 | 1548 | 1548 | 2.73 | 2302.8 | 55.84 | 8.3 | 29404984.62 | 0 | 0
3 | 980 | S25 | 6 | 0.024 | 0.74 | 0.03 | 24.66666667 | 21.72572514 | 1508 | 50 | 1558 | 1558 | 1557 | 2.73 | 2300.18 | 56.18 | 8.55 | 30256213.85 | 0 | 0
3 | 909 | S30 | 8 | 0.031 | 1.015 | 0.028 | 36.25 | 22.94811947 | 1506 | 52 | 1558 | 1558 | 1558 | 2.88 | 2309.37 | 56.24 | 8.69 | 29266453.56 | 0 | 0
3 | 909 | M | 8 | 0.032 | 1.036 | 0.024 | 43.16666667 | 25.93359266 | 1506 | 76 | 1582 | 1582 | 1586 | 2.33 | 2299.9 | 55.48 | 9.9 | 41042850.64 | 0 | 0
3 | 980 | S05 | 10 | 0.032 | 0.727 | 0.032 | 22.71875 | 20.64126415 | 1508 | 47 | 1555 | 1555 | 1534 | 2.84 | 2305 | 56.01 | 9.07 | 30917841.55 | 0 | 0
3 | 980 | S10 | 8 | 0.026 | 0.715 | 0.028 | 25.53571429 | 22.94811947 | 1508 | 35 | 1543 | 1543 | 1543 | 2.65 | 2306.81 | 56.16 | 8.13 | 29723899.72 | 0 | 0
3 | 980 | S15 | 2 | 0.028 | 0.765 | 0.027 | 28.33333333 | 23.61991192 | 1508 | 29 | 1537 | 1537 | 1544 | 2.58 | 2307.52 | 55.97 | 8.51 | 31967201.49 | 0 | 0
3 | 980 | S20 | 5 | 0.025 | 0.735 | 0.029 | 25.34482759 | 22.31802259 | 1508 | 47 | 1555 | 1555 | 1555 | 2.89 | 2299.54 | 56.07 | 9.2 | 30745406.78 | 0 | 0
3 | 980 | S30 | 6 | 0.035 | 0.758 | 0.028 | 27.07142857 | 22.94811947 | 1508 | 42 | 1550 | 1550 | 1546 | 2.81 | 2306.32 | 56.05 | 8.49 | 29266462.12 | 0 | 0
3 | 980 | M | 4 | 0.02 | 0.734 | 0.018 | 40.77777778 | 32.58285073 | 1508 | 85 | 1593 | 1593 | 1593 | 2.25 | 2309.38 | 55.53 | 8.42 | 36297295.25 | 0 | 0
3 | 980 | S05 | 7 | 0.021 | 0.731 | 0.028 | 26.10714286 | 22.94811947 | 1508 | 42 | 1550 | 1550 | 1533 | 2.06 | 2312.29 | 56.06 | 7.7 | 36300708.06 | 0 | 0
3 | 980 | S10 | 8 | 0.04 | 0.732 | 0.023 | 31.82608696 | 26.82423957 | 1508 | 37 | 0 | 1545 | 1545 | 2.7 | 2313.55 | 55.99 | 8.12 | 29222707.11 | 0 | 0
3 | 980 | S15 | 2 | 0.022 | 0.732 | 0.031 | 23.61290323 | 21.1678094 | 1508 | 55 | 1563 | 1563 | 1563 | 2.8 | 2312.03 | 56.02 | 8.18 | 28368608.1 | 0 | 0
3 | 980 | S25 | 2 | 0.021 | 0.78 | 0.033 | 23.63636364 | 20.1434254 | 1508 | 40 | 1548 | 1548 | 1538 | 2.91 | 2310.64 | 56.1 | 7.9 | 26346060.21 | 0 | 0
3 | 909 | S30 | 3 | 0.019 | 1.055 | 0.033 | 31.96969697 | 20.1434254 | 1506 | 55 | 1561 | 1561 | 1560 | 2.76 | 2307.51 | 56.15 | 8.33 | 29250197.41 | 0 | 0
3 | 980 | S10 | 5 | 0.022 | 0.753 | 0.024 | 31.375 | 25.93359266 | 1508 | 59 | 1567 | 1567 | 1567 | 2.88 | 2313.82 | 55.97 | 8.46 | 28546754.25 | 0 | 0
3 | 909 | S25 | 7 | 0.018 | 1.049 | 0.02 | 52.45 | 29.96988564 | 1506 | 59 | 1565 | 1565 | 1565 | 2.76 | 2310.84 | 55.95 | 8.43 | 29644058.35 | 0 | 0
3 | 909 | M | 5 | 0.03 | 1.046 | 0.023 | 45.47826087 | 26.82423957 | 1506 | 77 | 0 | 1583 | 1583 | 2.31 | 2311.1 | 55.71 | 8.33 | 35002660 | 0 | 0
3 | 909 | S05 | 5 | 0.022 | 1.046 | 0.024 | 43.58333333 | 25.93359266 | 1506 | 41 | 1547 | 1547 | 1547 | 2.71 | 2310.34 | 56.15 | 8.35 | 29898016.16 | 0 | 0
3 | 909 | S10 | 7 | 0.015 | 1.068 | 0.019 | 56.21052632 | 31.21470086 | 1506 | 42 | 1548 | 1548 | 1556 | 2.62 | 2309.41 | 56.04 | 8.02 | 29690903.22 | 0 | 0
3 | 909 | S15 | 5 | 0.027 | 1.028 | 0.026 | 39.53846154 | 24.33786233 | 1506 | 54 | 1560 | 1560 | 1552 | 2.67 | 2308.31 | 56.25 | 9.4 | 34131864.72 | 0 | 0
3 | 909 | S25 | 7 | 0.03 | 1.044 | 0.027 | 38.66666667 | 23.61991192 | 1506 | 38 | 0 | 1544 | 1544 | 2.69 | 2305.12 | 55.9 | 7.83 | 28180734.69 | 0 | 0
3 | 909 | S30 | 10 | 0.02 | 1.057 | 0.026 | 40.65384615 | 24.33786233 | 1506 | 43 | 1549 | 1549 | 1544 | 2.8 | 2308.93 | 56.01 | 8.04 | 27845695.8 | 0 | 0
3 | 980 | M | 6 | 0.018 | 0.773 | 0.024 | 32.20833333 | 25.93359266 | 1508 | 134 | 1642 | 1642 | 1568 | 2.34 | 2303.26 | 55.85 | 7.96 | 32907089.03 | 0 | 0
3 | 909 | S15 | 8 | 0.025 | 1.067 | 0.027 | 39.51851852 | 23.61991192 | 1506 | 45 | 0 | 1551 | 1551 | 2.42 | 2304.36 | 56.27 | 7.94 | 31754461.69 | 0 | 0
3 | 909 | S20 | 5 | 0.024 | 1.026 | 0.029 | 35.37931034 | 22.31802259 | 1506 | 39 | 1545 | 1545 | 1550 | 2.96 | 2306.34 | 56.36 | 8.1 | 26507326.62 | 0 | 0
3 | 909 | S05 | 12 | 0.019 | 1.041 | 0.025 | 41.64 | 25.10710746 | 1506 | 36 | 1542 | 1542 | 1540 | 2.96 | 2299 | 56.51 | 7.93 | 25868410.14 | 0 | 0
3 | 909 | S10 | 7 | 0.021 | 1.022 | 0.021 | 48.66666667 | 28.83191546 | 1506 | 38 | 1544 | 1544 | 1538 | 2.41 | 2305.24 | 55.95 | 7.31 | 29367418.46 | 0 | 0
3 | 909 | S15 | 5 | 0.021 | 1.135 | 0.022 | 51.59090909 | 27.78715793 | 1506 | 42 | 1548 | 1548 | 1548 | 2.35 | 2302.57 | 55.72 | 7.24 | 29794275.98 | 0 | 0
3 | 909 | S33 | 3 | 0.031 | 1.04 | 0.03 | 34.66666667 | 21.72572514 | 1506 | 46 | 1552 | 1552 | 1552 | 2.61 | 2302.65 | 55.86 | 7.42 | 27494170.34 | 0 | 0
3 | 909 | M | 12 | 0.024 | 1.074 | 0.02 | 53.7 | 29.96988564 | 1506 | 74 | 1580 | 1580 | 1580 | 2.33 | 2299.85 | 55.69 | 9.03 | 37435240.82 | 0 | 0
3 | 909 | S05 | 5 | 0.026 | 1.045 | 0.022 | 47.5 | 27.78715793 | 1506 | 34 | 1540 | 1540 | 1540 | 2.84 | 2301.6 | 55.88 | 8.39 | 28557669.3 | 0 | 0
3 | 909 | S10 | 2 | 0.023 | 1.039 | 0.028 | 37.10714286 | 22.94811947 | 1506 | 42 | 1548 | 1548 | 1545 | 2.83 | 2297.04 | 56.28 | 8.15 | 27783632.23 | 0 | 0
3 | 980 | S15 | 6 | 0.029 | 0.951 | 0.028 | 33.96428571 | 22.94811947 | 1508 | 26 | 0 | 1534 | 1534 | 2.51 | 2301.36 | 56.17 | 0.88 | 3388775.522 | 0 | 0
3 | 909 | S20 | 5 | 0.018 | 1.043 | 0.025 | 41.72 | 25.10710746 | 1506 | 60 | 1566 | 1566 | 1566 | 2.86 | 2300.48 | 56.02 | 8.94 | 30202245.82 | 0 | 0
3 | 909 | S30 | 4 | 0.023 | 1.066 | 0.03 | 35.53333333 | 21.72572514 | 1506 | 52 | 1558 | 1558 | 1558 | 2.82 | 2299.37 | 55.93 | 0.61 | 2089002.106 | 0 | 0
3 | 909 | M | 5 | 0.029 | 1.064 | 0.032 | 33.25 | 20.64126415 | 1506 | 70 | 0 | 1576 | 1576 | 2.28 | 2297.18 | 55.67 | 8.09 | 34234027.21 | 0 | 0
3 | 980 | S10 | 4 | 0.028 | 0.751 | 0.025 | 30.04 | 25.10710746 | 1508 | 54 | 1562 | 1562 | 1562 | 2.59 | 2301.44 | 55.82 | 7.66 | 28587616.86 | 0 | 0
3 | 980 | S15 | 6 | 0.03 | 0.74 | 0.021 | 35.23809524 | 28.83191546 | 1508 | 63 | 1571 | 1571 | 1563 | 2.74 | 2299.88 | 56.01 | 8.15 | 28731712.55 | 0 | 0
3 | 980 | S20 | 6 | 0.022 | 0.756 | 0.028 | 27 | 22.94811947 | 1508 | 47 | 1555 | 1555 | 1555 | 2.77 | 2298.67 | 56 | 7.71 | 26872033.19 | 0 | 0
3 | 980 | S25 | 7 | 0.024 | 0.74 | 0.027 | 27.40740741 | 23.61991192 | 1508 | 38 | 1546 | 1546 | 1546 | 2.97 | 2299.43 | 55.89 | 7.97 | 25916201.96 | 0 | 0
3 | 980 | M | 10 | 0.019 | 0.753 | 0.023 | 32.73913043 | 26.82423957 | 1508 | 61 | 0 | 1569 | 1569 | 2.29 | 2298.06 | 55.75 | 8.93 | 37638008.02 | 0 | 0
3 | 980 | S05 | 5 | 0.026 | 0.743 | 0.03 | 24.76666667 | 21.72572514 | 1508 | 46 | 1554 | 1554 | 1552 | 2.82 | 2301.05 | 55.89 | 8.88 | 30432610.21 | 0 | 0
3 | 980 | S10 | 5 | 0.015 | 0.715 | 0.021 | 34.04761905 | 28.83191546 | 1508 | 46 | 1554 | 1554 | 1554 | 2.75 | 2301.2 | 56.01 | 8.34 | 29311430.4 | 0 | 0
3 | 980 | S15 | 5 | 0.024 | 0.785 | 0.024 | 32.70833333 | 25.93359266 | 1508 | 37 | 1545 | 1545 | 1545 | 2.67 | 2299.4 | 56.04 | 0.63 | 2278731.236 | 0 | 0
3 | 980 | S20 | 3 | 0.027 | 0.754 | 0.021 | 35.9047619 | 28.83191546 | 1508 | 42 | 1550 | 1550 | 1555 | 2.91 | 2297.04 | 56.04 | 7.84 | 25992073.24 | 0 | 0
3 | 980 | S30 | 10 | 0.016 | 0.8 | 0.018 | 44.44444444 | 32.58285073 | 1508 | 38 | 0 | 1546 | 1546 | 2.29 | 2296.72 | 55.96 | 7.1 | 29907506.72 | 0 | 0
3 | 976 | M | 9 | 0.023 | 1.046 | 0.015 | 69.73333333 | 37.65403131 | 1510 | 71 | 1581 | 1581 | 1581 | 2.45 | 2299.17 | 56.06 | 7.46 | 29403099.77 | 0 | 0
3 | 980 | S05 | 9 | 0.023 | 0.744 | 0.023 | 32.34782609 | 26.82423957 | 1508 | 54 | 1562 | 1562 | 1548 | 2.47 | 2294.97 | 56.22 | 7.46 | 29111740.91 | 0 | 0
3 | 980 | S15 | 0 | 0.021 | 0.75 | 0.02 | 37.5 | 29.96988564 | 1508 | 42 | 1550 | 1550 | 1542 | 3.88 | 2299.6 | 0 | 7.66 | 19067714.23 | 0 | 0
3 | 980 | M | 5 | 0.014 | 0.748 | 0.014 | 53.42857143 | 39.77262916 | 1508 | 57 | 0 | 1565 | 1565 | 2.25 | 2295.77 | 55.72 | 7.8 | 33426411.2 | 0 | 0
3 | 980 | S10 | 7 | 0.026 | 0.734 | 0.026 | 28.23076923 | 24.33786233 | 1508 | 46 | 1554 | 1554 | 1643 | 2.78 | 2299.63 | 55.97 | 7.91 | 27481405.71 | 0 | 0
3 | 980 | S15 | 5 | 0.025 | 0.742 | 0.032 | 23.1875 | 20.64126415 | 1508 | 58 | 1566 | 1566 | 1557 | 2.46 | 2302.34 | 56.08 | 7.52 | 29559799.41 | 0 | 0
3 | 980 | S30 | 7 | 0.035 | 0.768 | 0.032 | 24 | 20.64126415 | 1508 | 25 | 1533 | 1533 | 1527 | 2.82 | 2306.49 | 56.15 | 7.47 | 25660928.11 | 0 | 0
3 | 980 | M | 13 | 0.022 | 0.747 | 0.02 | 37.35 | 29.96988564 | 1508 | 67 | 1575 | 1575 | 1575 | 2.29 | 2312.92 | 55.64 | 8.42 | 35717948.86 | 0 | 0
3 | 980 | S15 | 10 | 0.025 | 0.742 | 0.028 | 26.5 | 22.94811947 | 1508 | 50 | 1558 | 1558 | 1553 | 2.9 | 2317.92 | 55.85 | 7.78 | 26117363.42 | 180.4 | 62.20689655
3 | 980 | S25 | 8 | 0.022 | 0.79 | 0.028 | 28.21428571 | 22.94811947 | 1508 | 46 | 1554 | 1554 | 1553 | 2.77 | 2316.79 | 56.11 | 7.93 | 27856681.49 | 0 | 0
3 | 980 | S30 | 7 | 0.024 | 0.756 | 0.026 | 29.07692308 | 24.33786233 | 1508 | 41 | 0 | 1549 | 1549 | 2.82 | 2315.47 | 56.08 | 8.34 | 28761093.32 | 184.17 | 65.30851064
3 | 980 | S10 | 7 | 0.024 | 0.752 | 0.031 | 24.25806452 | 21.1678094 | 1508 | 40 | 1548 | 1548 | 1548 | 2.93 | 2318.34 | 56.09 | 7.89 | 26220188.03 | 189.87 | 64.80204778
3 | 980 | S20 | 5 | 0.019 | 0.793 | 0.027 | 29.37037037 | 23.61991192 | 1508 | 192 | 1700 | 1700 | 1556 | 2.41 | 2312.17 | 56.04 | 8.78 | 35379079.22 | 0 | 0
3 | 980 | S30 | 7 | 0.023 | 0.764 | 0.027 | 28.2962963 | 23.61991192 | 1508 | 45 | 1553 | 1553 | 1536 | 2.37 | 2318.66 | 56.07 | 8.38 | 34433568.51 | 0 | 0
3 | 980 | S05 | 10 | 0.017 | 0.785 | 0.018 | 43.61111111 | 32.58285073 | 1508 | 23 | 1531 | 1531 | 1703 | 2.63 | 2316.57 | 56.1 | 8.19 | 30298621.62 | 189.12 | 71.90874525
3 | 980 | S09 | 7 | 0.038 | 0.79 | 0.033 | 23.93939394 | 20.1434254 | 1508 | 21 | 1529 | 1529 | 1536 | 2.79 | 2313.14 | 56.23 | 8.34 | 29041099.61 | 0 | 0
3 | 980 | M | 15 | 0.02 | 0.757 | 0.022 | 34.40909091 | 27.78715793 | 1508 | 64 | 1572 | 1572 | 1580 | 2.32 | 2314.43 | 55.94 | 8.48 | 35530490.9 | 0 | 0
3 | 980 | S05 | 7 | 0.033 | 0.746 | 0.029 | 25.72413793 | 22.31802259 | 1508 | 89 | 0 | 1597 | 1597 | 2.59 | 2316.72 | 56.36 | 8.46 | 31782893.84 | 0 | 0
3 | 980 | S10 | 8 | 0.024 | 0.689 | 0.026 | 26.5 | 24.33786233 | 1508 | 54 | 0 | 1562 | 1562 | 2.58 | 2316.14 | 55.99 | 8.3 | 31294821.86 | 0 | 0
3 | 980 | S15 | 3 | 0.029 | 0.756 | 0.023 | 32.86956522 | 26.82423957 | 1508 | 46 | 1554 | 1554 | 1554 | 2.4 | 2312.23 | 55.94 | 8.46 | 34232565.15 | 195.25 | 81.35416667
3 | 980 | S20 | 7 | 0.023 | 0.73 | 0.027 | 27.03703704 | 23.61991192 | 1508 | 33 | 1541 | 1541 | 1537 | 2.96 | 2314.65 | 55.82 | 8.47 | 27818026.72 | 194.23 | 65.61824324
3 | 980 | S25 | 5 | 0.02 | 0.741 | 0.021 | 35.28571429 | 28.83191546 | 1508 | 51 | 1559 | 1559 | 1559 | 2.77 | 2315.23 | 55.77 | 8.32 | 29207002.57 | 181.95 | 65.68592058
3 | 980 | S29 | 6 | 0.023 | 0.787 | 0.035 | 22.48571429 | 19.22466134 | 1508 | 57 | 1565 | 1565 | 1565 | 2.35 | 2314.09 | 56.07 | 7.6 | 31432235.23 | 0 | 0
3 | 980 | S06 | 7 | 0.018 | 0.725 | 0.026 | 27.88461538 | 24.33786233 | 1508 | 189 | 1697 | 1697 | 1550 | 2.25 | 2314.97 | 56.27 | 7.67 | 33144197.15 | 0 | 0
3 | 980 | S14 | 8 | 0.022 | 0.734 | 0.028 | 26.21428571 | 22.94811947 | 1508 | 57 | 1565 | 1565 | 1565 | 2.75 | 2316.41 | 56.05 | 8.32 | 29434411.29 | 0 | 0
3 | 980 | S20 | 7 | 0.025 | 0.862 | 0.036 | 23.94444444 | 18.79974161 | 1508 | 38 | 1546 | 1546 | 1553 | 2.5 | 2318.53 | 55.83 | 7.83 | 30498871.03 | 0 | 0
3 | 980 | S29 | 4 | 0.034 | 0.803 | 0.027 | 29.74074074 | 23.61991192 | 1508 | 48 | 1556 | 1556 | 1556 | 2.69 | 2315.26 | 56.08 | 7.98 | 28846934.63 | 180.97 | 67.27509294
3 | 980 | S05 | 8 | 0.032 | 0.723 | 0.028 | 25.82142857 | 22.94811947 | 1508 | 52 | 1560 | 1560 | 1560 | 2.81 | 2315.68 | 56.03 | 8.19 | 28346889.91 | 192.45 | 68.48754448
3 | 909 | S15 | 5 | 0.023 | 1.067 | 0.023 | 46.39130435 | 26.82423957 | 1506 | 59 | 1565 | 1565 | 1565 | 2.49 | 2316.8 | 55.64 | 8.3 | 32435200 | 0 | 0
3 | 909 | S05 | 2 | 0.027 | 1.078 | 0.029 | 37.17241379 | 22.31802259 | 1506 | 52 | 1558 | 1558 | 1532 | 2.84 | 2316.13 | 55.79 | 8.43 | 28874964.36 | 187.11 | 65.88380282
3 | 909 | S10 | 8 | 0.031 | 1.007 | 0.023 | 43.7826087 | 26.82423957 | 1506 | 37 | 1543 | 1543 | 1533 | 2.38 | 2316.37 | 56.01 | 7.64 | 31230117.88 | 0 | 0
3 | 909 | S15 | 7 | 0.029 | 1.057 | 0.024 | 44.04166667 | 25.93359266 | 1506 | 57 | 1563 | 1563 | 1552 | 2.72 | 2317.88 | 56.02 | 8.28 | 29634777.53 | 0 | 0
3 | 909 | S20 | 7 | 0.025 | 1.035 | 0.015 | 69 | 37.65403131 | 1506 | 53 | 1559 | 1559 | 1559 | 2.68 | 2318.42 | 56.1 | 8.34 | 30302095.43 | 180.63 | 67.39925373
3 | 909 | M | 10 | 0.029 | 1.04 | 0.019 | 54.73684211 | 31.21470086 | 1506 | 59 | 0 | 1565 | 1565 | 2.36 | 2311.19 | 55.79 | 8.75 | 35989929.03 | 0 | 0
3 | 909 | S01 | 4 | 0.029 | 1.043 | 0.026 | 40.11538462 | 24.33786233 | 1506 | 35 | 0 | 1541 | 1541 | 2.77 | 2314.18 | 55.86 | 8.38 | 29404288.55 | 0 | 0
3 | 909 | S15 | 3 | 0.027 | 1.023 | 0.029 | 35.27586207 | 22.31802259 | 1506 | 50 | 1556 | 1556 | 1556 | 2.67 | 2311.63 | 55.95 | 7.61 | 27672029.24 | 0 | 0
3 | 909 | M | 8 | 0.031 | 1.07 | 0.029 | 36.89655172 | 22.31802259 | 1506 | 67 | 1573 | 1573 | 1573 | 2.15 | 2309.44 | 55.79 | 8.34 | 37625611.31 | 0 | 0
3 | 909 | M | 17 | 0.028 | 1.028 | 0.029 | 35.44827586 | 22.31802259 | 1506 | 189 | 0 | 1695 | 1695 | 2.52 | 2317.44 | 55.83 | 7.9 | 30512960 | 0 | 0
3 | 909 | S03 | 11 | 0.034 | 1.044 | 0.02 | 52.2 | 29.96988564 | 1506 | 45 | 1551 | 1551 | 1549 | 2.74 | 2318.52 | 55.92 | 8.16 | 29000115.85 | 181.02 | 66.06569343
3 | 909 | S13 | 16 | 0.02 | 1.05 | 0.031 | 33.87096774 | 21.1678094 | 1506 | 49 | 1555 | 1555 | 1555 | 3 | 2322.41 | 56.05 | 8.78 | 28547063.72 | 197.14 | 65.71333333
3 | 909 | M | 10 | 0.035 | 1.055 | 0.017 | 62.05882353 | 34.09448306 | 1506 | 76 | 1582 | 1582 | 1703 | 2.32 | 2317.7 | 55.84 | 8.12 | 34070190 | 0 | 0
3 | 980 | S05 | 11 | 0.03 | 0.754 | 0.027 | 27.92592593 | 23.61991192 | 1508 | 195 | 1703 | 1703 | 1550 | 2.43 | 2321.51 | 56.01 | 8.24 | 33062888.1 | 0 | 0
3 | 980 | S10 | 9 | 0.024 | 0.715 | 0.035 | 20.42857143 | 19.22466134 | 1508 | 50 | 1558 | 1558 | 1558 | 2.33 | 2316.38 | 55.88 | 8.05 | 33612363.86 | 0 | 0
3 | 980 | S15 | 2 | 0.026 | 0.779 | 0.028 | 27.82142857 | 22.94811947 | 1508 | 42 | 0 | 1550 | 1550 | 2.21 | 2322.99 | 55.96 | 7.86 | 34699794.52 | 190.03 | 85.98642534
3 | 909 | S24 | 8 | 0.036 | 1.1 | 0.018 | 61.11111111 | 32.58285073 | 1506 | 34 | 1540 | 1540 | 1540 | 2.74 | 2318.06 | 55.7 | 8.19 | 29100959.08 | 195.59 | 71.38321168
3 | 909 | S10 | 10 | 0.027 | 1.05 | 0.028 | 37.5 | 22.94811947 | 1506 | 38 | 1544 | 1544 | 1544 | 2.45 | 2330.31 | 55.73 | 7.84 | 31319366.4 | 0 | 0
3 | 909 | M | 4 | 0.025 | 1.055 | 0.025 | 42.2 | 25.10710746 | 1506 | 57 | 0 | 1563 | 1563 | 2.24 | 2319.12 | 55.73 | 7.98 | 34699833 | 0 | 0
3 | 909 | M | 9 | 0.027 | 1.1 | 0.012 | 91.66666667 | 44.94691449 | 1506 | 83 | 1589 | 1589 | 1589 | 2.29 | 2320.64 | 55.75 | 7.96 | 33879317.24 | 0 | 0
3 | 909 | M | 13 | 0.019 | 1.025 | 0.017 | 60.29411765 | 34.09448306 | 1506 | 59 | 0 | 1565 | 1565 | 2.3 | 2322.05 | 55.41 | 7.73 | 32777250.13 | 183.66 | 79.85217391
3 | 909 | S05 | 11 | 0.038 | 1.08 | 0.023 | 46.95652174 | 26.82423957 | 1506 | 49 | 1555 | 1555 | 1555 | 2.95 | 2323.93 | 56.06 | 7.96 | 26336822.97 | 181.37 | 61.48135593
3 | 909 | S10 | 11 | 0.024 | 1.04 | 0.019 | 54.73684211 | 31.21470086 | 1506 | 16 | 0 | 1522 | 1522 | 2.44 | 2325.89 | 55.96 | 7.14 | 28585569.39 | 0 | 0
3 | 909 | S15 | 11 | 0.028 | 1.048 | 0.028 | 37.42857143 | 22.94811947 | 1506 | 41 | 1547 | 1547 | 1547 | 2.49 | 2325.15 | 56.32 | 7.41 | 29061573.61 | 192.01 | 77.1124498
3 | 909 | S20 | 10 | 0.036 | 1.04 | 0.028 | 37.14285714 | 22.94811947 | 1506 | 38 | 1544 | 1544 | 1544 | 2.65 | 2326.99 | 56.46 | 7.67 | 28287417.31 | 0 | 0
3 | 909 | S25 | 7 | 0.027 | 1.075 | 0.029 | 37.06896552 | 22.31802259 | 1506 | 43 | 1549 | 1549 | 1549 | 2.62 | 2326.91 | 56.09 | 8.37 | 31221448.15 | 0 | 0
3 | 909 | M | 7 | 0.021 | 1.044 | 0.022 | 47.45454545 | 27.78715793 | 1506 | 73 | 1579 | 1579 | 1577 | 2.27 | 2318.5 | 55.4 | 8.45 | 36248266.52 | 0 | 0
3 | 1071 | S05 | 13 | 0.022 | 1.04 | 0.032 | 32.5 | 20.64126415 | 1505 | 33 | 0 | 1538 | 1538 | 2.79 | 2322.31 | 56.04 | 7.7 | 26918819.14 | 180.25 | 64.60573477
3 | 909 | S10 | 10 | 0.024 | 1.034 | 0.031 | 33.35483871 | 21.1678094 | 1506 | 54 | 1560 | 1560 | 1560 | 2.41 | 2321.73 | 56.2 | 7.65 | 30953188.76 | 0 | 0
3 | 980 | S19 | 4 | 0.028 | 0.75 | 0.023 | 32.60869565 | 26.82423957 | 1508 | 34 | 1542 | 1542 | 1542 | 1.93 | 2321.7 | 65.88 | 8.35 | 42187574.61 | 180.88 | 93.72020725
3 | 909 | S24 | 8 | 0.021 | 1.039 | 0.035 | 29.68571429 | 19.22466134 | 1506 | 39 | 1545 | 1545 | 1548 | 2.91 | 2319.83 | 55.96 | 8 | 26785665.98 | 0 | 0
3 | 909 | S05 | 5 | 0.025 | 1.042 | 0.029 | 35.93103448 | 22.31802259 | 1506 | 48 | 1554 | 1554 | 1554 | 3.02 | 2319.46 | 55.84 | 8.4 | 27096208.21 | 181.17 | 59.99006623
3 | 909 | S10 | 0 | 0.021 | 1.052 | 0.033 | 31.87878788 | 20.1434254 | 1506 | 35 | 0 | 1541 | 1541 | 0 | 2329.81 | 66.24 | 8.42 | #DIV/0! | 199.62 | #DIV/0!
3 | 909 | S15 | 0 | 0.031 | 1.085 | 0.029 | 37.4137931 | 22.31802259 | 1506 | 37 | 1543 | 1543 | 1543 | 0 | 2329.15 | 66.07 | 8.27 | #DIV/0! | 181.27 | #DIV/0!
3 | 909 | S20 | 0 | 0.027 | 1.045 | 0.016 | 65.3125 | 35.77449321 | 1506 | 42 | 0 | 1548 | 0 | 0 | 2331 | 66.17 | 8.29 | #DIV/0! | 199.99 | #DIV/0!
3 | 976 | M | 6 | 0.019 | 0.995 | 0.024 | 41.45833333 | 25.93359266 | 1510 | 76 | 1586 | 1586 | 1640 | 2.57 | 2314.13 | 57.49 | 8.31 | 31427146.02 | 0 | 0
3 | 980 | S11 | 3 | 0.017 | 0.746 | 0.024 | 31.08333333 | 25.93359266 | 1508 | 50 | 1558 | 1558 | 1550 | 2.26 | 2317.15 | 55.95 | 8.53 | 36731953.94 | 0 | 0
3 | 980 | S15 | 4 | 0.018 | 0.722 | 0.027 | 26.74074074 | 23.61991192 | 1508 | 49 | 1557 | 1557 | 1561 | 2.36 | 2316.16 | 56.04 | 8.89 | 36644399.19 | 188.98 | 80.07627119
3 | 980 | S20 | 7 | 0.028 | 0.743 | 0.027 | 27.51851852 | 23.61991192 | 1508 | 45 | 1553 | 1553 | 1547 | 2.69 | 2321.48 | 55.97 | 8.49 | 30772986.56 | 0 | 0
3 | 980 | S24 | 6 | 0.024 | 0.735 | 0.029 | 25.34482759 | 22.31802259 | 1508 | 49 | 1557 | 1557 | 1554 | 3.08 | 2316.06 | 56.19 | 0.76 | 2400280.364 | 194.17 | 63.04220779
3 | 980 | M | 7 | 0.032 | 0.736 | 0.019 | 38.73684211 | 31.21470086 | 1508 | 73 | 1581 | 1581 | 1585 | 2.35 | 2311.12 | 55.36 | 8.72 | 36018067.61 | 182.06 | 77.47234043
3 | 980 | S05 | 3 | 0.025 | 0.724 | 0.023 | 31.47826087 | 26.82423957 | 1508 | 37 | 1545 | 1545 | 1535 | 2.34 | 2314.95 | 56 | 8.5 | 35317826.92 | 0 | 0
3 | 980 | S15 | 6 | 0.023 | 0.753 | 0.017 | 44.29411765 | 34.09448306 | 1508 | 50 | 0 | 1558 | 1558 | 2.52 | 2316.32 | 55.67 | 8.86 | 34204325.33 | 195.17 | 77.4484127
3 | 980 | S25 | 4 | 0.023 | 0.779 | 0.017 | 45.82352941 | 34.09448306 | 1508 | 62 | 0 | 1570 | 1570 | 2.6 | 2315.54 | 55.96 | 8.18 | 30597189.32 | 181.14 | 69.66923077
3 | 980 | S05 | 6 | 0.034 | 0.742 | 0.022 | 33.72727273 | 27.78715793 | 1508 | 63 | 1571 | 1571 | 1571 | 2.69 | 2316.49 | 55.76 | 8.46 | 30598335.57 | 0 | 0
3 | 980 | S05 | 6 | 0.03 | 0.713 | 0.023 | 31 | 26.82423957 | 1508 | 48 | 1556 | 1556 | 1559 | 2.87 | 2317.2 | 56.14 | 7.92 | 26856913.17 | 0 | 0
3 | 909 | M | 6 | 0.022 | 1.045 | 0.023 | 45.43478261 | 26.82423957 | 1506 | 61 | 1567 | 1567 | 1547 | 2.27 | 2313.37 | 55.87 | 8.66 | 37066913.5 | 0 | 0
3 | 909 | S10 | 0 | 0.019 | 1.041 | 0.02 | 52.05 | 29.96988564 | 1506 | -1506 | 0 | 0 | 0 | 0 | 2314.39 | 0 | 8.46 | #DIV/0! | 180.91 | #DIV/0!
3 | 909 | S15 | 5 | 0.029 | 1.038 | 0.025 | 41.52 | 25.10710746 | 1506 | 58 | 1564 | 1564 | 1560 | 2.67 | 2315.1 | 56.02 | 0.7 | 2549211.236 | 190.78 | 71.45318352
3 | 909 | S20 | 7 | 0.024 | 1.038 | 0.027 | 38.44444444 | 23.61991192 | 1506 | 27 | 0 | 1533 | 1533 | 2.71 | 2311.29 | 56.08 | 0.87 | 3116403.565 | 187.2 | 69.07749077
3 | 909 | M | 3 | 0.024 | 1.08 | 0.021 | 51.42857143 | 28.83191546 | 1506 | 72 | 1578 | 1578 | 1584 | 2.77 | 2308.33 | 56.06 | 8.77 | 30694955.68 | 0 | 0
3 | 909 | S10 | 3 | 0.026 | 1.09 | 0.025 | 43.6 | 25.10710746 | 1506 | 54 | 1560 | 1560 | 1560 | 2.66 | 2317.02 | 55.76 | 8.76 | 32048045.05 | 0 | 0
3 | 909 | S20 | 4 | 0.033 | 1.045 | 0.026 | 40.19230769 | 24.33786233 | 1506 | 44 | 1550 | 1550 | 1550 | 2.41 | 2313.59 | 55.98 | 8.33 | 33586414.83 | 0 | 0
3 | 909 | S24 | 2 | 0.021 | 1.013 | 0.03 | 33.76666667 | 21.72572514 | 1506 | 50 | 1556 | 1556 | 1550 | 2.71 | 2315.58 | 56.15 | 9.02 | 32370270.38 | 0 | 0
3 | 909 | S30 | 4 | 0.023 | 1.056 | 0.025 | 42.24 | 25.10710746 | 1506 | 50 | 1556 | 1556 | 1556 | 2.57 | 2317.72 | 56.08 | 8.35 | 31627408.72 | 0 | 0
3 | 909 | M | 3 | 0.034 | 1.087 | 0.011 | 98.81818182 | 48.15942887 | 1506 | 66 | 1572 | 1572 | 1566 | 2.29 | 2312.75 | 55.78 | 8.61 | 36521251.31 | 0 | 0
3 | 909 | S10 | 3 | 0.03 | 1.055 | 0.028 | 37.67857143 | 22.94811947 | 1506 | 49 | 1555 | 1555 | 1555 | 2.95 | 2318.63 | 56.32 | 9.29 | 30667222.15 | 0 | 0
3 | 909 | S20 | 2 | 0.026 | 1.074 | 0.017 | 63.17647059 | 34.09448306 | 1506 | 49 | 1555 | 1555 | 1555 | 3.51 | 2315.71 | 55.93 | 0.64 | 1773398.427 | 0 | 0
3 | 909 | S25 | 3 | 0.027 | 1.03 | 0.033 | 31.21212121 | 20.1434254 | 1506 | 35 | 0 | 1541 | 1541 | 2.82 | 2317.28 | 55.89 | 8.13 | 28058809.53 | 0 | 0
3 | 980 | S05 | 7 | 0.024 | 0.763 | 0.02 | 38.15 | 29.96988564 | 1508 | 50 | 1558 | 1558 | 1555 | 3 | 2313.32 | 56.15 | 7.99 | 25876797.52 | 0 | 0
3 | 980 | S10 | 6 | 0.014 | 0.701 | 0.018 | 38.94444444 | 32.58285073 | 1508 | 26 | 0 | 1534 | 1534 | 2.55 | 2309.97 | 55.89 | 0.65 | 2473026.706 | 0 | 0
3 | 980 | S20 | 6 | 0.024 | 0.76 | 0.025 | 30.4 | 25.10710746 | 1508 | 51 | 1559 | 1559 | 1559 | 3.14 | 2308.17 | 56.25 | 0.76 | 2346394.471 | 0 | 0
3 | 980 | S25 | 7 | 0.018 | 0.783 | 0.027 | 29 | 23.61991192 | 1508 | 23 | 1531 | 1531 | 1529 | 3.21 | 2311.42 | 55.94 | 0.73 | 2207730.131 | 0 | 0
3 | 980 | M | 5 | 0.024 | 0.728 | 0.018 | 40.44444444 | 32.58285073 | 1508 | 73 | 1581 | 1581 | 1581 | 2.35 | 2306.99 | 55.67 | 8.52 | 35129076.66 | 0 | 0
3 | 980 | S05 | 2 | 0.019 | 0.75 | 0.025 | 30 | 25.10710746 | 1508 | 54 | 1562 | 1562 | 1562 | 2.53 | 2314.44 | 55.94 | 8.09 | 31083020.68 | 0 | 0
3 | 980 | M | 7 | 0.025 | 0.787 | 0.028 | 28.10714286 | 22.94811947 | 1508 | 59 | 1567 | 1567 | 1567 | 2.26 | 2302.49 | 55.76 | 8.46 | 36200033.04 | 0 | 0
3 | 980 | M | 5 | 0.018 | 0.724 | 0.016 | 45.25 | 35.77449321 | 1508 | 56 | 1564 | 1564 | 1589 | 2.3 | 2303.47 | 55.73 | 8.65 | 36384810.91 | 0 | 0
3 | 980 | M | 4 | 0.02 | 0.763 | 0.02 | 38.15 | 29.96988564 | 1508 | 54 | 1562 | 1562 | 1548 | 2.22 | 2300.77 | 55.56 | 8.66 | 37695318.22 | 0 | 0
3 | 980 | S05 | 6 | 0.033 | 0.73 | 0.017 | 42.94117647 | 34.09448306 | 1508 | 44 | 1552 | 1552 | 1552 | 2.62 | 2310.41 | 56.09 | 8.69 | 32185245.87 | 0 | 0
3 | 980 | S10 | 8 | 0.016 | 0.8 | 0.008 | 100 | 62.00271238 | 1508 | 45 | 0 | 1553 | 1553 | 2.6 | 2313.12 | 55.77 | 8.48 | 31686185.35 | 0 | 0
3 | 980 | S19 | 5 | 0.034 | 0.735 | 0.03 | 24.5 | 21.72572514 | 1508 | 59 | 1567 | 1567 | 1555 | 2.85 | 2307.64 | 55.7 | 9.09 | 30912659.62 | 0 | 0
3 | 980 | M | 3 | 0.039 | 0.717 | 0.021 | 34.14285714 | 28.83191546 | 1508 | 70 | 1578 | 1578 | 1578 | 2.19 | 2306.04 | 55.49 | 8.42 | 37237807.56 | 0 | 0
3 | 980 | M | 7 | 0.02 | 0.742 | 0.029 | 25.5862069 | 22.31802259 | 1508 | 56 | 1564 | 1564 | 1564 | 2.31 | 2304.35 | 56.06 | 8.54 | 35780270.91 | 0 | 0
3 | 980 | S10 | 11 | 0.019 | 0.743 | 0.021 | 35.38095238 | 28.83191546 | 1508 | 48 | 0 | 1556 | 1556 | 2.67 | 2310.2 | 56.17 | 8.6 | 31252593.26 | 0 | 0
3 | 980 | S20 | 4 | 0.025 | 0.81 | 0.024 | 33.75 | 25.93359266 | 1508 | 47 | 1555 | 1555 | 1538 | 2.78 | 2313.09 | 56.07 | 8.34 | 29144934 | 0 | 0
3 | 980 | S30 | 4 | 0.034 | 0.878 | 0.032 | 27.4375 | 20.64126415 | 1508 | 32 | 1540 | 1540 | 1540 | 2.88 | 2308.41 | 55.96 | 0.85 | 2861466.563 | 0 | 0
3 | 980 | M | 7 | 0.015 | 0.735 | 0.021 | 35 | 28.83191546 | 1508 | 76 | 0 | 1584 | 1584 | 2.25 | 2296.54 | 55.69 | 9.03 | 38710478.24 | 0 | 0
3 | 980 | S10 | 4 | 0.017 | 0.87 | 0.03 | 29 | 21.72572514 | 1508 | 44 | 0 | 1552 | 1552 | 2.23 | 2308.3 | 56.08 | 8.29 | 36040533.36 | 0 | 0
3 | 980 | S15 | 3 | 0.024 | 0.73 | 0.028 | 26.07142857 | 22.94811947 | 1508 | 34 | 0 | 1542 | 1542 | 2.86 | 2303.96 | 55.82 | 9.21 | 31161461.79 | 0 | 0
3 | 980 | S20 | 3 | 0.022 | 0.744 | 0.025 | 29.76 | 25.10710746 | 1508 | 44 | 0 | 1552 | 1552 | 2.8 | 2300 | 56.13 | 8.91 | 30739500 | 0 | 0
3 | 980 | S25 | 6 | 0.025 | 0.773 | 0.028 | 27.60714286 | 22.94811947 | 1508 | 37 | 1545 | 1545 | 1543 | 2.41 | 2305.34 | 56.13 | 8.6 | 34551402.82 | 0 | 0
3 | 980 | S05 | 7 | 0.027 | 0.719 | 0.029 | 24.79310345 | 22.31802259 | 1508 | 49 | 1557 | 1557 | 1557 | 2.5 | 2256.3 | 56 | 8.73 | 33091798.32 | 0 | 0
3 | 980 | S15 | 14 | 0.029 | 0.759 | 0.026 | 29.19230769 | 24.33786233 | 1508 | 39 | 0 | 1547 | 1547 | 2.94 | 2247.55 | 55.9 | 9.92 | 31850994.29 | 0 | 0
3 | 980 | S20 | 12 | 0.023 | 0.731 | 0.019 | 38.47368421 | 31.21470086 | 1508 | 50 | 1558 | 1558 | 1558 | 2.83 | 2247.12 | 55.99 | 9.9 | 33015989.26 | 0 | 0
3 | 980 | M | 12 | 0.023 | 0.749 | 0.021 | 35.66666667 | 28.83191546 | 1508 | 64 | 1572 | 1572 | 1572 | 2.24 | 2260.75 | 55.41 | 8.95 | 37938210.94 | 0 | 0
3 | 1086 | M | 5 | 0.025 | 0.727 | 0.01 | 72.7 | 51.94243253 | 1502 | 75 | 1577 | 1577 | 1577 | 2.11 | 2262.57 | 55.22 | 10.02 | 45127012.27 | 0 | 0
3 | 1086 | S05 | 10 | 0.014 | 0.702 | 0.009 | 78 | 56.47110389 | 1502 | 59 | 0 | 1561 | 1561 | 2.35 | 2267.18 | 49.96 | 8.15 | 33023647.4 | 0 | 0
3 | 1086 | S09 | 8 | 0.018 | 0.689 | 0.01 | 68.9 | 51.94243253 | 1502 | 57 | 1559 | 1559 | 1559 | 2.32 | 2266.39 | 49.88 | 8.6 | 35285347.76 | 0 | 0
3 | 1086 | S20 | 6 | 0.012 | 0.715 | 0.009 | 79.44444444 | 56.47110389 | 1502 | 33 | 0 | 1535 | 1535 | 2.51 | 2266.84 | 50.04 | 8.71 | 33038064.1 | 0 | 0
3 | 1086 | S25 | 7 | 0.019 | 0.725 | 0.016 | 45.3125 | 35.77449321 | 1502 | 53 | 1555 | 1555 | 1553 | 2.51 | 2270.73 | 50.05 | 8.76 | 33284740.3 | 0 | 0
3 | 1088 | S10 | 2 | 0.023 | 0.523 | 0.013 | 40.23076923 | 42.18126779 | 1514 | 41 | 1555 | 1555 | 1555 | 2.67 | 2270.13 | 51.79 | 7.74 | 27639470.43 | 0 | 0
3 | 1088 | M | 5 | 0.016 | 0.513 | 0.008 | 64.125 | 62.00271238 | 1514 | 57 | 1571 | 1571 | 1571 | 2.27 | 2275.24 | 51.47 | 7.5 | 31572713.66 | 0 | 0
3 | 1088 | M | 4 | 0.021 | 0.52 | 0.007 | 74.28571429 | 68.93209842 | 1514 | 73 | 1587 | 1587 | 1586 | 2.3 | 2271.7 | 51.68 | 8.22 | 34099204.7 | 0 | 0
3 | 1088 | S05 | 3 | 0.02 | 0.505 | 0.007 | 72.14285714 | 68.93209842 | 1514 | 51 | 1565 | 1565 | 1565 | 2.42 | 2264.55 | 51.96 | 7.34 | 28847746.86 | 0 | 0
3 | 1088 | S15 | 2 | 0.014 | 0.513 | 0.008 | 64.125 | 62.00271238 | 1514 | 51 | 0 | 1565 | 1565 | 2.21 | 2269.98 | 52.04 | 0.51 | 2200134.462 | 0 | 0
3 | 1088 | M | 2 | 0.016 | 0.552 | 0.007 | 78.85714286 | 68.93209842 | 1514 | 56 | 1570 | 1570 | 1570 | 2.28 | 2270.01 | 51.6 | 7.79 | 32574643.5 | 0 | 0
3 | 1089 | S08 | 5 | 0.019 | 0.34 | 0.004 | 85 | 107.4602601 | 1526 | 57 | 1583 | 1583 | 1581 | 2.34 | 2268.53 | 51.9 | 7.87 | 32044440.44 | 0 | 0
3 | 1089 | S16 | 4 | 0.01 | 0.331 | 0.004 | 82.75 | 107.4602601 | 1526 | 43 | 1569 | 1569 | 1569 | 2.38 | 2271.37 | 52.21 | 6.86 | 27496938 | 0 | 0
3 | 1089 | S20 | 5 | 0.014 | 0.314 | 0.005 | 62.8 | 90.02424399 | 1526 | 56 | 1582 | 1582 | 1582 | 2.35 | 2268.66 | 52.08 | 6.78 | 27490366.88 | 0 | 0
3 | 1087 | M | 11 | 0.019 | 1.181 | 0.014 | 84.35714286 | 39.77262916 | 1495 | 63 | 0 | 1558 | 1558 | 2.27 | 2266.81 | 51.83 | 8.58 | 35985359.1 | 0 | 0
3 | 1087 | S04 | 9 | 0.02 | 1.178 | 0.014 | 84.14285714 | 39.77262916 | 1495 | 49 | 0 | 1544 | 1544 | 2.29 | 2270.85 | 52.13 | 8.18 | 34068699.83 | 0 | 0
3 | 1087 | S08 | 9 | 0.019 | 1.209 | 0.01 | 120.9 | 51.94243253 | 1495 | 52 | 1547 | 1547 | 1551 | 2.33 | 2268.83 | 52.06 | 8.19 | 33494941.78 | 0 | 0
3 | 1087 | S12 | 8 | 0.02 | 1.202 | 0.01 | 120.2 | 51.94243253 | 1495 | 45 | 1540 | 1540 | 1530 | 2.36 | 2271.51 | 52.02 | 8.47 | 34240125.74 | 0 | 0
3 | 1087 | S16 | 3 | 0.02 | 1.19 | 0.012 | 99.16666667 | 44.94691449 | 1495 | 67 | 1562 | 1562 | 1562 | 2.43 | 2269.86 | 52.12 | 8.4 | 32955004.44 | 0 | 0
3 | 1087 | S20 | 7 | 0.016 | 1.182 | 0.01 | 118.2 | 51.94243253 | 1495 | 57 | 0 | 1552 | 1552 | 2.46 | 2269.93 | 52.18 | 8.76 | 33949294.54 | 0 | 0
3 | 1087 | S24 | 5 | 0.014 | 1.185 | 0.008 | 148.125 | 62.00271238 | 1495 | 39 | 0 | 1534 | 1534 | 2.55 | 2270.68 | 52.05 | 0.79 | 2954555.388 | 0 | 0
3 | 1087 | S04 | 12 | 0.02 | 1.15 | 0.009 | 127.7777778 | 56.47110389 | 1495 | 49 | 1544 | 1544 | 1544 | 2.33 | 2274.56 | 52.16 | 8.07 | 33087526.45 | 0 | 0
3 | 980 | S19 | 8 | 0.035 | 0.744 | 0.03 | 24.8 | 21.72572514 | 1508 | 46 | 1554 | 1554 | 1554 | 2.5 | 2273.44 | 51.96 | 8.72 | 33304986.62 | 0 | 0
3 | 1090 | S05 | 0 | 0.017 | 0.779 | 0.013 | 59.92307692 | 42.18126779 | 1509 | 50 | 1559 | 1559 | 1559 | 2.88 | 2292.6 | 57.78 | 8.46 | 28284952.5 | 181.03 | 62.85763889
3 | 1090 | S10 | 5 | 0.027 | 0.785 | 0.008 | 98.125 | 62.00271238 | 1509 | 45 | 1554 | 1554 | 1538 | 2.47 | 2300.18 | 56.87 | 7.73 | 30233863.92 | 0 | 0
3 | 1090 | S14 | 5 | 0.028 | 0.791 | 0.02 | 39.55 | 29.96988564 | 1509 | 49 | 1558 | 1558 | 1556 | 2.45 | 2303.66 | 56.81 | 8.48 | 33488634.51 | 0 | 0
3 | 1090 | S19 | 9 | 0.017 | 0.784 | 0.016 | 49 | 35.77449321 | 1509 | 55 | 1564 | 1564 | 1552 | 2.61 | 2302.03 | 57 | 7.88 | 29190798.8 | 0 | 0
3 | 1087 | S27 | 9 | 0.019 | 1.187 | 0.011 | 107.9090909 | 48.15942887 | 1495 | 57 | 0 | 1552 | 1552 | 2.58 | 2304.54 | 56.98 | 8.97 | 33651643.4 | 0 | 0
3 | 1087 | S29 | 5 | 0.017 | 1.215 | 0.016 | 75.9375 | 35.77449321 | 1495 | 49 | 0 | 1544 | 1544 | 2.55 | 2302.66 | 56.96 | 8.67 | 32881984.8 | 0 | 0
3 | 1087 | M | 2 | 0.024 | 1.16 | 0.019 | 61.05263158 | 31.21470086 | 1495 | 89 | 1584 | 1584 | 1574 | 2.25 | 2296.5 | 56.77 | 8.53 | 36566404 | 0 | 0
3 | 1087 | S04 | 5 | 0.02 | 1.187 | 0.028 | 42.39285714 | 22.94811947 | 1495 | 59 | 1554 | 1554 | 1554 | 2.57 | 2303.7 | 57.12 | 8.21 | 30909020.78 | 0 | 0
3 | 1087 | S08 | 3 | 0.017 | 1.182 | 0.019 | 62.21052632 | 31.21470086 | 1495 | 45 | 0 | 1540 | 1540 | 2.62 | 2303.83 | 56.98 | 8.34 | 30800976.05 | 0 | 0
3 | 1087 | S19 | 9 | 0.029 | 1.175 | 0.024 | 48.95833333 | 25.93359266 | 1495 | 64 | 1559 | 1559 | 1559 | 2.42 | 2303.17 | 50 | 8.28 | 33097123.93 | 0 | 0
3 | 1087 | S23 | 8 | 0.015 | 1.217 | 0.019 | 64.05263158 | 31.21470086 | 1495 | 66 | 1561 | 1561 | 1558 | 2.58 | 2302.44 | 50.1 | 8.53 | 31971788.93 | 0 | 0
3 | 1086 | S27 | 5 | 0.032 | 0.7 | 0.025 | 28 | 25.10710746 | 1502 | 55 | 1557 | 1557 | 1561 | 2.56 | 2306.08 | 50.1 | 8.45 | 31969835.63 | 0 | 0
3 | 1086 | M | 6 | 0.015 | 0.686 | 0.027 | 25.40740741 | 23.61991192 | 1502 | 86 | 1588 | 1588 | 1588 | 2.21 | 2301.91 | 49.67 | 8.51 | 37228446.71 | 0 | 0
3 | 1086 | S06 | 6 | 0.021 | 0.721 | 0.02 | 36.05 | 29.96988564 | 1502 | 45 | 0 | 1547 | 1547 | 2.39 | 2303.84 | 50.08 | 0.81 | 3279357.188 | 0 | 0
3 | 1086 | S10 | 7 | 0.015 | 0.695 | 0.015 | 46.33333333 | 37.65403131 | 1502 | 60 | 1562 | 1562 | 1545 | 2.41 | 2301.68 | 49.83 | 8.13 | 32611271.9 | 0 | 0
3 | 1086 | S18 | 9 | 0.029 | 0.693 | 0.017 | 40.76470588 | 34.09448306 | 1502 | 90 | 0 | 1592 | 1592 | 2.43 | 2303.06 | 49.87 | 0.56 | 2229134.617 | 0 | 0
3 | 1086 | S22 | 7 | 0.017 | 0.728 | 0.006 | 121.3333333 | 77.89993267 | 1502 | 55 | 1557 | 1557 | 1553 | 2.65 | 2304.36 | 50.15 | 0.89 | 3250451.955 | 0 | 0
3 | 1086 | S25 | 4 | 0.019 | 0.689 | 0.024 | 28.70833333 | 25.93359266 | 1502 | 54 | 1556 | 1556 | 1556 | 2.79 | 2299.66 | 49.85 | 1.09 | 3773420.602 | 0 | 0
3 | 1086 | M | 4 | 0.019 | 0.697 | 0.023 | 30.30434783 | 26.82423957 | 1502 | 59 | 1561 | 1561 | 1560 | 2.26 | 2297.51 | 49.62 | 8.72 | 37231861.17 | 0 | 0
3 | 1092 | S04 | 5 | 0.019 | 1 | 0.018 | 55.55555556 | 32.58285073 | 1500 | 58 | 0 | 1558 | 1558 | 2.24 | 2296.92 | 49.99 | 8.19 | 35272077.75 | 0 | 0
3 | 1092 | S08 | 2 | 0.021 | 1.063 | 0.015 | 70.86666667 | 37.65403131 | 1500 | 52 | 0 | 1552 | 1552 | 2.66 | 2298.65 | 50.16 | 8.53 | 30959186.05 | 0 | 0
3 | 1092 | S15 | 3 | 0.015 | 1.056 | 0.014 | 75.42857143 | 39.77262916 | 1500 | 56 | 1556 | 1556 | 1553 | 2.68 | 2300.21 | 49.86 | 9.03 | 32551404.65 | 0 | 0
3 | 1092 | S23 | 7 | 0.019 | 1.052 | 0.015 | 70.13333333 | 37.65403131 | 1500 | 59 | 0 | 1559 | 1559 | 2.69 | 2298.97 | 49.98 | 9.25 | 33202596.47 | 0 | 0
3 | 1088 | S27 | 2 | 0.018 | 0.549 | 0.009 | 61 | 56.47110389 | 1514 | 46 | 1560 | 1560 | 1560 | 2.91 | 2295.81 | 49.8 | 0.72 | 2385748.948 | 0 | 0
3 | 1088 | M | 3 | 0.021 | 0.518 | 0.008 | 64.75 | 62.00271238 | 1514 | 54 | 1568 | 1568 | 1568 | 2.34 | 2296.67 | 49.55 | 7.19 | 29638820.79 | 0 | 0
3 | 1088 | S04 | 2 | 0.028 | 0.54 | 0.025 | 21.6 | 25.10710746 | 1514 | 53 | 1567 | 1567 | 1547 | 2.11 | 2299.44 | 49.88 | 6.57 | 30071444.25 | 0 | 0
3 | 1090 | S19 | 5 | 0.024 | 0.774 | 0.027 | 28.66666667 | 23.61991192 | 1509 | 43 | 1552 | 1552 | 1517 | 2.45 | 2291.32 | 49.71 | 8.43 | 33112847.31 | 0 | 0
3 | 1090 | M | 0 | 0.018 | 0.801 | 0.017 | 47.11764706 | 34.09448306 | 1509 | 78 | 0 | 1587 | 1587 | 2.89 | 2290.92 | 49.81 | 8.31 | 27667020.71 | 0 | 0
3 | 1090 | S04 | 9 | 0.029 | 0.797 | 0.03 | 26.56666667 | 21.72572514 | 1509 | 67 | 1576 | 1576 | 1560 | 2.6 | 2286.99 | 49.95 | 7.82 | 28889961.37 | 0 | 0
3 | 1086 | S09 | 9 | 0.026 | 0.721 | 0.026 | 27.73076923 | 24.33786233 | 1502 | 43 | 1545 | 1545 | 1543 | 2.43 | 2290.82 | 50 | 7.63 | 30210542.27 | 0 | 0
3 | 1090 | S13 | 5 | 0.024 | 0.78 | 0.023 | 33.91304348 | 26.82423957 | 1509 | 183 | 1692 | 1692 | 1564 | 2.58 | 2291.17 | 51.75 | 8.26 | 30808244.05 | 0 | 0
3 | 1090 | M | 4 | 0.021 | 0.813 | 0.021 | 38.71428571 | 28.83191546 | 1509 | 88 | 1597 | 1597 | 1597 | 2.24 | 2330.25 | 52.74 | 8.82 | 38536509.38 | 0 | 0
3 | 1090 | S08 | 0 | 0.024 | 0.826 | 0.019 | 43.47368421 | 31.21470086 | 1509 | 47 | 1556 | 1556 | 1556 | 3.32 | 2327.64 | 76.34 | 7.97 | 23468500.41 | 0 | 0
3 | 1090 | S12 | 0 | 0.018 | 0.802 | 0.019 | 42.21052632 | 31.21470086 | 1509 | 37 | 1546 | 1546 | 1548 | 3.98 | 2328.71 | 0 | 7.76 | 19069677.47 | 0 | 0
3 | 1090 | S16 | 0 | 0.019 | 0.785 | 0.014 | 56.07142857 | 39.77262916 | 1509 | 59 | 1568 | 1568 | 1568 | 3.55 | 2332.07 | 65.18 | 7.63 | 21051694.43 | 0 | 0
3 | 1090 | M | 6 | 0.017 | 0.785 | 0.019 | 41.31578947 | 31.21470086 | 1509 | 77 | 0 | 1586 | 1586 | 2.29 | 2327.24 | 52.66 | 7.99 | 34103720.49 | 0 | 0
3 | 1090 | S12 | 7 | 0.026 | 0.808 | 0.028 | 28.85714286 | 22.94811947 | 1509 | 51 | 1560 | 1560 | 1558 | 2.7 | 2325.46 | 53.14 | 7.96 | 28794362.49 | 0 | 0
3 | 1090 | S16 | 8 | 0.028 | 0.785 | 0.025 | 31.4 | 25.10710746 | 1509 | 37 | 1546 | 1546 | 1547 | 2.93 | 2333.67 | 53.08 | 7.9 | 26427020.68 | 0 | 0
3 | 1090 | S24 | 7 | 0.028 | 0.795 | 0.028 | 28.39285714 | 22.94811947 | 1509 | 36 | 0 | 1545 | 1545 | 2.66 | 2331.02 | 53.18 | 8.36 | 30769464 | 0 | 0
3 | 1090 | S28 | 5 | 0.027 | 0.748 | 0.023 | 32.52173913 | 26.82423957 | 1509 | 36 | 1545 | 1545 | 1541 | 2.81 | 2331.07 | 53.16 | 8.35 | 29092749.07 | 0 | 0
3 | 1090 | M | 6 | 0.027 | 0.827 | 0.012 | 68.91666667 | 44.94691449 | 1509 | 81 | 1590 | 1590 | 1590 | 2.4 | 2330.57 | 53.08 | 8.05 | 32831904.88 | 0 | 0
3 | 1090 | S04 | 10 | 0.022 | 0.778 | 0.016 | 48.625 | 35.77449321 | 1509 | 39 | 0 | 1548 | 1548 | 2.49 | 2330.3 | 54.08 | 7.69 | 30226517.83 | 0 | 0
3 | 1090 | S08 | 2 | 0.024 | 0.75 | 0.023 | 32.60869565 | 26.82423957 | 1509 | 53 | 1562 | 1562 | 1551 | 2.28 | 2333.57 | 54.3 | 7.91 | 34002571.29 | 0 | 0
3 | 1090 | S12 | 8 | 0.025 | 0.789 | 0.028 | 28.17857143 | 22.94811947 | 1509 | 41 | 0 | 1550 | 1550 | 2.87 | 2328.38 | 54.22 | 8.16 | 27804264.59 | 0 | 0
3 | 1090 | S16 | 3 | 0.025 | 0.811 | 0.027 | 30.03703704 | 23.61991192 | 1509 | 48 | 1557 | 1557 | 1651 | 2.29 | 2334.29 | 54.09 | 8.01 | 34292656.85 | 0 | 0
3 | 1090 | S20 | 9 | 0.023 | 0.809 | 0.023 | 35.17391304 | 26.82423957 | 1509 | 50 | 1559 | 1559 | 1559 | 2.58 | 2329.09 | 53.88 | 8.35 | 31659374.53 | 0 | 0
3 | 1090 | S28 | 5 | 0.027 | 0.802 | 0.024 | 33.41666667 | 25.93359266 | 1509 | 48 | 1557 | 1557 | 1555 | 2.62 | 2332.45 | 54.18 | 8.49 | 31744466.45 | 0 | 0
3 | 1090 | M | 6 | 0.03 | 0.78 | 0.027 | 28.88888889 | 23.61991192 | 1509 | 76 | 1585 | 1585 | 1585 | 2.24 | 2328.24 | 53.52 | 8.24 | 35971308 | 0 | 0
3 | 1088 | S04 | 3 | 0.017 | 0.49 | 0.023 | 21.30434783 | 26.82423957 | 1514 | 44 | 1558 | 1558 | 1561 | 2.42 | 2328.34 | 54 | 6.75 | 27276214.46 | 0 | 0
3 | 1088 | S09 | 5 | 0.019 | 0.514 | 0.027 | 19.03703704 | 23.61991192 | 1514 | 48 | 1562 | 1562 | 1559 | 2.7 | 2304.14 | 54.12 | 7.07 | 25340419.69 | 0 | 0
3 | 1088 | S08 | 6 | 0.021 | 0.522 | 0.019 | 27.47368421 | 31.21470086 | 1514 | 52 | 1566 | 1566 | 1566 | 2.6 | 2321.18 | 54.1 | 7.19 | 26959612.94 | 0 | 0
3 | 1088 | S13 | 5 | 0.03 | 0.548 | 0.023 | 23.82608696 | 26.82423957 | 1514 | 135 | 1649 | 1649 | 1558 | 2.58 | 2327.38 | 54.06 | 6.96 | 26369756.65 | 0 | 0
3 | 1090 | S24 | 4 | 0.027 | 0.786 | 0.026 | 30.23076923 | 24.33786233 | 1509 | 43 | 0 | 1552 | 1552 | 3.06 | 2329.91 | 54.32 | 7.91 | 25295513.08 | 0 | 0
3 | 1090 | S28 | 4 | 0.019 | 0.765 | 0.018 | 42.5 | 32.58285073 | 1509 | 40 | 0 | 1549 | 1549 | 2.5 | 2327.78 | 53.83 | 8.11 | 31715536.94 | 0 | 0
3 | 1090 | S29 | 5 | 0.024 | 0.807 | 0.018 | 44.83333333 | 32.58285073 | 1509 | 54 | 1563 | 1563 | 1555 | 2.59 | 2327.66 | 54.11 | 8.09 | 30536382.81 | 0 | 0
3 | 1090 | M | 7 | 0.02 | 0.785 | 0.02 | 39.25 | 29.96988564 | 1509 | 38 | 1547 | 1547 | 1574 | 2.37 | 2325.21 | 53.39 | 7.93 | 32676558.76 | 0 | 0
3 | 1090 | S04 | 10 | 0.021 | 0.799 | 0.025 | 31.96 | 25.10710746 | 1509 | 132 | 1641 | 1641 | 1562 | 2.36 | 2334.59 | 54.09 | 8.27 | 34360020.79 | 0 | 0
3 | 1090 | S13 | 5 | 0.027 | 0.804 | 0.013 | 61.84615385 | 42.18126779 | 1509 | 52 | 0 | 1561 | 1561 | 2.41 | 2333.5 | 54.24 | 8.12 | 33021445.64 | 0 | 0
3 | 1090 | S17 | 7 | 0.02 | 0.813 | 0.027 | 30.11111111 | 23.61991192 | 1509 | 50 | 0 | 1559 | 1559 | 2.75 | 2330.62 | 54.15 | 8.26 | 29401406.92 | 0 | 0
3 | 1090 | S21 | 0 | 0.026 | 0.79 | 0.024 | 32.91666667 | 25.93359266 | 1509 | 32 | 0 | 1541 | 1541 | 2.66 | 2326.78 | 53.22 | 8.76 | 32183041.26 | 0 | 0
3 | 1090 | S27 | 0 | 0.021 | 0.803 | 0.025 | 32.12 | 25.10710746 | 1509 | 59 | 0 | 1568 | 1568 | 4 | 2326.27 | 0 | 8.31 | 20297868.89 | 0 | 0
3 | 1090 | M | 5 | 0.023 | 0.811 | 0.026 | 31.19230769 | 24.33786233 | 1509 | 64 | 1573 | 1573 | 1573 | 2.34 | 2323.23 | 53.65 | 8.25 | 34401675 | 0 | 0
3 | 1090 | S22 | 0 | 0.029 | 0.765 | 0.027 | 28.33333333 | 23.61991192 | 1509 | 20 | 0 | 1529 | 1529 | 2.57 | 2325.59 | 54.77 | 7.99 | 30366595.03 | 0 | 0
3 | 1090 | M | 7 | 0.018 | 0.791 | 0.016 | 49.4375 | 35.77449321 | 1509 | 73 | 1582 | 1582 | 1577 | 2.27 | 2323.28 | 53.88 | 7.58 | 32583234.4 | 0 | 0
3 | 1090 | S08 | 9 | 0.026 | 0.813 | 0.026 | 31.26923077 | 24.33786233 | 1509 | 56 | 1565 | 1565 | 1565 | 2.51 | 2326.94 | 54.06 | 0.54 | 2102589.61 | 0 | 0
3 | 1090 | S12 | 0 | 0.03 | 0.782 | 0.026 | 30.07692308 | 24.33786233 | 1509 | 55 | 1564 | 1564 | 1559 | 2.52 | 2327.36 | 53.9 | 0.81 | 3141936 | 0 | 0
3 | 1090 | M | 0 | 0.032 | 0.773 | 0.016 | 48.3125 | 35.77449321 | 1509 | 68 | 1577 | 1577 | 1568 | 2.39 | 2313.51 | 52.73 | 8.33 | 33866301.62 | 0 | 0
3 | 1090 | S08 | 3 | 0.026 | 0.808 | 0.023 | 35.13043478 | 26.82423957 | 1509 | 61 | 0 | 1570 | 1570 | 2.61 | 2314.18 | 54.98 | 8.54 | 31802685.15 | 0 | 0
3 | 1090 | S16 | 6 | 0.015 | 0.8 | 0.013 | 61.53846154 | 42.18126779 | 1509 | 55 | 1564 | 1564 | 1564 | 2.66 | 2318.44 | 54.97 | 8.43 | 30859656.63 | 0 | 0
3 | 1090 | S08 | 6 | 0.025 | 0.823 | 0.026 | 31.65384615 | 24.33786233 | 1509 | 184 | 0 | 1693 | 1693 | 2.49 | 2316.45 | 54.85 | 7.75 | 30281304.22 | 0 | 0
3 | 1090 | S12 | 5 | 0.03 | 0.811 | 0.026 | 31.19230769 | 24.33786233 | 1509 | 45 | 0 | 1554 | 1554 | 2.5 | 2318.5 | 55.04 | 8.23 | 32056508.4 | 0 | 0
3 | 1090 | M | 4 | 0.025 | 0.795 | 0.011 | 72.27272727 | 48.15942887 | 1509 | 79 | 0 | 1588 | 1588 | 2.29 | 2311.49 | 54.78 | 8.02 | 34000100.07 | 0 | 0
3 | 1090 | S15 | 7 | 0.025 | 0.823 | 0.031 | 26.5483871 | 21.1678094 | 1509 | 61 | 1570 | 1570 | 1570 | 2.55 | 2315.26 | 55.04 | 8.4 | 32032303.06 | 0 | 0
3 | 1090 | S20 | 7 | 0.028 | 0.791 | 0.024 | 32.95833333 | 25.93359266 | 1509 | 52 | 1561 | 1561 | 1557 | 2.77 | 2311.9 | 54.79 | 8.19 | 28709291.05 | 0 | 0
3 | 1090 | S28 | 7 | 0.025 | 0.793 | 0.03 | 26.43333333 | 21.72572514 | 1509 | 54 | 1563 | 1563 | 1556 | 2.77 | 2312.83 | 54.87 | 8.15 | 28580567.11 | 0 | 0
3 | 1090 | M | 3 | 0.02 | 0.795 | 0.019 | 41.84210526 | 31.21470086 | 1509 | 68 | 1577 | 1577 | 1577 | 2.32 | 2313.55 | 54.41 | 7.64 | 31998789.83 | 0 | 0
3 | 1090 | S07 | 9 | 0.03 | 0.797 | 0.03 | 26.56666667 | 21.72572514 | 1509 | 37 | 1546 | 1546 | 1557 | 2.58 | 2319.41 | 55.19 | 7.76 | 29300081.67 | 0 | 0
3 | 1090 | S11 | 9 | 0.027 | 0.782 | 0.026 | 30.07692308 | 24.33786233 | 1509 | 51 | 1560 | 1560 | 1561 | 2.84 | 2316.89 | 55.03 | 7.7 | 26383176.97 | 0 | 0
3 | 1090 | S15 | 6 | 0.023 | 0.791 | 0.022 | 35.95454545 | 27.78715793 | 1509 | 63 | 1572 | 1572 | 1562 | 2.71 | 2317.69 | 54.96 | 8.17 | 29346573.68 | 0 | 0
3 | 1087 | M | 8 | 0.032 | 1.195 | 0.027 | 44.25925926 | 23.61991192 | 1495 | 55 | 1550 | 1550 | 1572 | 2.27 | 2319.2 | 54.63 | 8.37 | 35915928.11 | 0 | 0
3 | 1087 | S05 | 5 | 0.029 | 1.26 | 0.017 | 74.11764706 | 34.09448306 | 1495 | 41 | 0 | 1536 | 1536 | 2.52 | 2321.62 | 54.93 | 8.47 | 32773535.67 | 0 | 0
3 | 1087 | S09 | 7 | 0.02 | 1.168 | 0.017 | 68.70588235 | 34.09448306 | 1495 | 42 | 1537 | 1537 | 1550 | 2.6 | 2320.82 | 55.06 | 8.45 | 31679193 | 0 | 0
3 | 1090 | S13 | 8 | 0.035 | 0.785 | 0.029 | 27.06896552 | 22.31802259 | 1509 | 49 | 0 | 1558 | 1558 | 2.54 | 2321.94 | 55.08 | 7.63 | 29294838.28 | 0 | 0
3 | 1087 | S05 | 11 | 0.032 | 1.2 | 0.023 | 52.17391304 | 26.82423957 | 1495 | 48 | 0 | 1543 | 1543 | 2.57 | 2318.3 | 55.03 | 0.68 | 2576289.805 | 0 | 0
3 | 1087 | S09 | 9 | 0.025 | 1.187 | 0.024 | 49.45833333 | 25.93359266 | 1495 | 46 | 1541 | 1541 | 1546 | 2.55 | 2320.59 | 54.95 | 0.65 | 2484396.353 | 0 | 0
3 | 1087 | S13 | 7 | 0.028 | 1.168 | 0.027 | 43.25925926 | 23.61991192 | 1495 | 41 | 1536 | 1536 | 1536 | 2.47 | 2315.83 | 54.98 | 0.69 | 2717115.522 | 0 | 0
3 | 1087 | S17 | 8 | 0.02 | 0.781 | 0.026 | 30.03846154 | 24.33786233 | 1495 | 45 | 1540 | 1540 | 1542 | 2.64 | 2315.55 | 55.08 | 0.99 | 3646991.25 | 0 | 0
3 | 1087 | S21 | 7 | 0.027 | 1.181 | 0.023 | 51.34782609 | 26.82423957 | 1495 | 51 | 1546 | 1546 | 1546 | 2.7 | 2321 | 55.09 | 8.65 | 31230344.44 | 0 | 0
3 | 1090 | S25 | 7 | 0.027 | 0.8 | 0.028 | 28.57142857 | 22.94811947 | 1509 | 38 | 1547 | 1547 | 1537 | 2.81 | 2317.21 | 55.03 | 8.61 | 29820266.2 | 0 | 0
3 | 1095 | S08 | 7 | 0.03 | 1.12 | 0.029 | 38.62068966 | 22.31802259 | 1505 | 63 | 0 | 1568 | 1568 | 2.24 | 2318.87 | 54.99 | 8.23 | 35783062.69 | 0 | 0
3 | 1095 | S12 | 5 | 0.025 | 1.1 | 0.024 | 45.83333333 | 25.93359266 | 1505 | 36 | 1541 | 1541 | 1541 | 2.42 | 2316.91 | 55.07 | 7.98 | 32088246.1 | 0 | 0
3 | 1095 | S16 | 5 | 0.029 | 1.088 | 0.028 | 38.85714286 | 22.94811947 | 1505 | 42 | 1547 | 1547 | 1539 | 2.72 | 2314.57 | 55.36 | 8.21 | 29342280.42 | 0 | 0
3 | 1087 | S24 | 8 | 0.023 | 1.166 | 0.028 | 41.64285714 | 22.94811947 | 1495 | 55 | 0 | 1550 | 1550 | 2.51 | 2314.23 | 54.8 | 8.82 | 34154715.59 | 0 | 0
3 | 1088 | S28 | 6 | 0.023 | 0.53 | 0.027 | 19.62962963 | 23.61991192 | 1514 | 43 | 1557 | 1557 | 1565 | 2.37 | 2318.26 | 55.17 | 6.75 | 27731084.81 | 0 | 0
3 | 1088 | S04 | 6 | 0.024 | 0.505 | 0.027 | 18.7037037 | 23.61991192 | 1514 | 33 | 1547 | 1547 | 1535 | 2.51 | 2268.04 | 55.21 | 6.93 | 26300227.98 | 0 | 0
3 | 1088 | S08 | 3 | 0.023 | 0.508 | 0.026 | 19.53846154 | 24.33786233 | 1514 | 49 | 0 | 1563 | 1563 | 2.42 | 2270.33 | 54.8 | 6.29 | 24784123.12 | 0 | 0
3 | 1088 | S16 | 5 | 0.025 | 0.53 | 0.023 | 23.04347826 | 26.82423957 | 1514 | 42 | 1556 | 1556 | 1556 | 2.58 | 2268.21 | 55.06 | 6.87 | 25367027.65 | 0 | 0
3 | 1091 | S20 | 7 | 0.023 | 0.575 | 0.016 | 35.9375 | 35.77449321 | 1151 | 413 | 1564 | 1564 | 1554 | 2.6 | 2277.44 | 54.87 | 7.59 | 27923166.28 | 0 | 0
3 | 1087 | S09 | 5 | 0.034 | 1.17 | 0.015 | 78 | 37.65403131 | 1495 | 50 | 1545 | 1545 | 1545 | 2.61 | 2277.39 | 54.95 | 8.32 | 30490849.1 | 0 | 0
3 | 1091 | S17 | 6 | 0.025 | 0.564 | 0.019 | 29.68421053 | 31.21470086 | 1151 | 387 | 0 | 1538 | 1538 | 2.51 | 2278.42 | 55.25 | 7.67 | 29241841.39 | 0 | 0
3 | 980 | S05 | 11 | 0.022 | 0.783 | 0.031 | 25.25806452 | 21.1678094 | 1508 | 45 | 1553 | 1553 | 1556 | 2.76 | 2274.88 | 55.17 | 8.82 | 30532845.91 | 0 | 0
3 | 909 | S15 | 8 | 0.025 | 1.041 | 0.026 | 40.03846154 | 24.33786233 | 1506 | 49 | 1555 | 1555 | 1558 | 2.61 | 2273.11 | 54.92 | 8.3 | 30360388.74 | 0 | 0
3 | 909 | S20 | 7 | 0.034 | 1.038 | 0.031 | 33.48387097 | 21.1678094 | 1506 | 35 | 0 | 1541 | 1541 | 2.91 | 2271.02 | 55.11 | 8.83 | 28942628.08 | 181.45 | 62.35395189
3 | 1091 | S04 | 5 | 0.02 | 0.566 | 0.02 | 28.3 | 29.96988564 | 1151 | 390 | 1541 | 1541 | 1537 | 2.33 | 2269.73 | 55.05 | 7.51 | 30726104.58 | 0 | 0
3 | 1091 | S09 | 10 | 0.02 | 0.569 | 0.026 | 21.88461538 | 24.33786233 | 1151 | 397 | 0 | 1548 | 1548 | 2.88 | 2273.12 | 55.21 | 7.89 | 26155087 | 0 | 0
3 | 1091 | M | 0 | 0.033 | 0.594 | 0.021 | 28.28571429 | 28.83191546 | 1151 | 426 | 1577 | 1577 | 1577 | 2.73 | 2264.44 | 54.91 | 8.19 | 28531944 | 0 | 0
3 | 1091 | M | 6 | 0.019 | 0.595 | 0.017 | 35 | 34.09448306 | 1151 | 445 | 1596 | 1596 | 1600 | 2.86 | 2251.7 | 55.29 | 7.88 | 26056735.38 | 0 | 0
3 | 1091 | M | 4 | 0.016 | 0.57 | 0.019 | 30 | 31.21470086 | 1151 | 438 | 1589 | 1589 | 1589 | 2.47 | 2258.8 | 55.11 | 7.6 | 29190646.15 | 0 | 0
3 | 1091 | S08 | 3 | 0.021 | 0.562 | 0.027 | 20.81481481 | 23.61991192 | 1151 | 401 | 1552 | 1552 | 1556 | 2.88 | 2263.56 | 54.82 | 0.67 | 2211686.75 | 0 | 0
3 | 1091 | S08 | 4 | 0.025 | 0.548 | 0.027 | 20.2962963 | 23.61991192 | 1151 | 407 | 1558 | 1558 | 1559 | 2.82 | 2260.86 | 54.77 | 8.27 | 27847060.72 | 0 | 0
3 | 1091 | S12 | 5 | 0.015 | 0.549 | 0.03 | 18.3 | 21.72572514 | 1151 | 406 | 0 | 1557 | 1557 | 3.25 | 2253.51 | 55.22 | 0.73 | 2125926.665 | 0 | 0
3 | 1091 | M | 4 | 0.011 | 0.594 | 0.026 | 22.84615385 | 24.33786233 | 1151 | 440 | 1591 | 1591 | 1591 | 2.41 | 2243.8 | 52.8 | 8.98 | 35115004.48 | 0 | 0
3 | 1091 | S04 | 3 | 0.018 | 0.589 | 0.013 | 45.30769231 | 42.18126779 | 1151 | 429 | 1580 | 1580 | 1580 | 2.51 | 2240.74 | 53.04 | 0.76 | 2849578.518 | 0 | 0
3 | 1091 | S12 | 5 | 0.016 | 0.58 | 0.022 | 26.36363636 | 27.78715793 | 1151 | 432 | 1583 | 1583 | 1583 | 2.64 | 2243.14 | 53 | 9.21 | 32867099.05 | 0 | 0
3 | 1091 | S16 | 7 | 0.024 | 0.547 | 0.028 | 19.53571429 | 22.94811947 | 1151 | 413 | 1564 | 1564 | 1549 | 2.71 | 2245.56 | 52.7 | 8.8 | 30625792.47 | 0 | 0
3 | 1091 | S20 | 8 | 0.015 | 0.587 | 0.028 | 20.96428571 | 22.94811947 | 1151 | 412 | 0 | 1563 | 1563 | 2.67 | 2249.75 | 52.86 | 8.98 | 31779614.61 | 0 | 0
3 | 1091 | S24 | 5 | 0.016 | 0.588 | 0.014 | 42 | 39.77262916 | 1151 | 416 | 1567 | 1567 | 1563 | 2.82 | 2247.5 | 52.85 | 9.35 | 31297632.98 | 0 | 0
3 | 1091 | S28 | 4 | 0.019 | 0.603 | 0.018 | 33.5 | 32.58285073 | 1151 | 421 | 1572 | 1572 | 1574 | 3.08 | 2243.12 | 52.91 | 10.12 | 30955056 | 180.37 | 58.56168831
3 | 1091 | S04 | 2 | 0.018 | 0.586 | 0.02 | 29.3 | 29.96988564 | 1151 | 419 | 1570 | 1570 | 1694 | 2.57 | 2233.77 | 53.13 | 9.19 | 33548270.22 | 0 | 0
3 | 1091 | S08 | 4 | 0.015 | 0.559 | 0.021 | 26.61904762 | 28.83191546 | 1151 | 411 | 1562 | 1562 | 1548 | 2.49 | 2232.42 | 52.99 | 8.9 | 33513196.63 | 0 | 0
3 | 1091 | S04 | 3 | 0.022 | 0.6 | 0.018 | 33.33333333 | 32.58285073 | 1151 | 411 | 1562 | 1562 | 1558 | 2.63 | 2235.59 | 53.12 | 8.99 | 32095592.1 | 0 | 0
3 | 1091 | S08 | 6 | 0.021 | 0.58 | 0.021 | 27.61904762 | 28.83191546 | 1151 | 419 | 1570 | 1570 | 1561 | 2.82 | 2235.35 | 53.39 | 9.04 | 30096371.91 | 0 | 0
3 | 1091 | S12 | 2 | 0.023 | 0.582 | 0.028 | 20.78571429 | 22.94811947 | 1151 | 403 | 1554 | 1554 | 1550 | 2.93 | 2234.79 | 52.87 | 8.92 | 28574802.92 | 0 | 0
3 | 1091 | S16 | 3 | 0.015 | 0.579 | 0.018 | 32.16666667 | 32.58285073 | 1151 | 406 | 1557 | 1557 | 1557 | 2.52 | 2238.92 | 52.78 | 10.08 | 37613856 | 0 | 0
3 | 1091 | S17 | 0 | 0.018 | 0.576 | 0.026 | 22.15384615 | 24.33786233 | 1151 | 387 | 1538 | 1538 | 1531 | 2.63 | 2237.7 | 53.36 | 9.61 | 34341462.89 | 0 | 0
3 | 1091 | S20 | 8 | 0.028 | 0.579 | 0.028 | 20.67857143 | 22.94811947 | 1151 | -1151 | 0 | 0 | 0 | 2.63 | 2240.31 | 52.87 | 9.29 | 33236659.92 | 0 | 0
3 | 1091 | M | 5 | 0.016 | 0.579 | 0.009 | 64.33333333 | 56.47110389 | 1151 | 439 | 0 | 1590 | 1590 | 2.36 | 2235.06 | 52.84 | 1.23 | 4892508.458 | 182.21 | 77.20762712
3 | 1091 | M | 6 | 0.018 | 0.51 | 0.025 | 20.4 | 25.10710746 | 1151 | -1151 | 0 | 0 | 0 | 2.42 | 2233.83 | 52.93 | 8.38 | 32488380.45 | 0 | 0
3 | 1092 | S04 | 5 | 0.02 | 1.01 | 0.024 | 42.08333333 | 25.93359266 | 1500 | 49 | 1549 | 1549 | 1542 | 2.72 | 2238.05 | 53.28 | 9.13 | 31551568.13 | 0 | 0
3 | 1092 | S08 | 4 | 0.023 | 1.064 | 0.011 | 96.72727273 | 48.15942887 | 1500 | 50 | 1550 | 1550 | 1546 | 2.52 | 2237.88 | 53.04 | 9.31 | 34724438 | 0 | 0
3 | 1092 | S12 | 4 | 0.02 | 1.047 | 0.02 | 52.35 | 29.96988564 | 1500 | 56 | 0 | 1556 | 1556 | 2.53 | 2232.63 | 53.11 | 9.89 | 36655725.27 | 0 | 0
3 | 1092 | S16 | 6 | 0.026 | 1.068 | 0.019 | 56.21052632 | 31.21470086 | 1500 | 64 | 0 | 1564 | 1564 | 2.44 | 2240.12 | 52.98 | 9.82 | 37865372.66 | 0 | 0
3 | 1092 | S20 | 6 | 0.021 | 1.031 | 0.027 | 38.18518519 | 23.61991192 | 1500 | 49 | 0 | 1549 | 1549 | 2.88 | 2233.51 | 52.93 | 1.37 | 4462366.854 | 0 | 0
3 | 1086 | S24 | 5 | 0.028 | 0.725 | 0.025 | 29 | 25.10710746 | 1502 | 53 | 1555 | 1555 | 1553 | 2.7 | 2231.5 | 52.94 | 1.1 | 3818344.444 | 0 | 0
3 | 1086 | M | 2 | 0.029 | 0.713 | 0.029 | 24.5862069 | 22.31802259 | 1502 | 84 | 1586 | 1586 | 1586 | 2.38 | 2234.8 | 52.42 | 9.65 | 38057329.41 | 0 | 0
3 | 1086 | S04 | 2 | 0.026 | 0.676 | 0.014 | 48.28571429 | 39.77262916 | 1502 | -1502 | 0 | 0 | 0 | 2.48 | 2234.9 | 53.04 | 9.93 | 37584169.11 | 0 | 0
3 | 1086 | S09 | 7 | 0.023 | 0.704 | 0.028 | 25.14285714 | 22.94811947 | 1502 | 60 | 1562 | 1562 | 1562 | 2.58 | 2237.76 | 52.87 | 9.04 | 32931500.65 | 0 | 0
3 | 1087 | S12 | 7 | 0.022 | 1.206 | 0.019 | 63.47368421 | 31.21470086 | 1495 | 207 | 1702 | 1702 | 1702 | 2.6 | 2234.71 | 52.99 | 9.17 | 33102931.13 | 0 | 0
3 | 1087 | S16 | 4 | 0.022 | 1.185 | 0.024 | 49.375 | 25.93359266 | 1495 | 51 | 1546 | 1546 | 1546 | 3.04 | 2234.81 | 52.84 | 0.9 | 2778809.803 | 181.19 | 59.60197368
3 | 1087 | S20 | 3 | 0.031 | 1.187 | 0.027 | 43.96296296 | 23.61991192 | 1495 | 58 | 0 | 1553 | 1553 | 3.09 | 2235.35 | 52.92 | 0.83 | 2521822.039 | 180.21 | 58.32038835
3 | 1087 | M | 5 | 0.027 | 1.172 | 0.016 | 73.25 | 35.77449321 | 1495 | 66 | 1561 | 1561 | 1561 | 2.5 | 2236.26 | 52.73 | 9.27 | 34826618.74 | 0 | 0
3 | 1087 | S04 | 7 | 0.021 | 1.157 | 0.024 | 48.20833333 | 25.93359266 | 1495 | 49 | 1544 | 1544 | 1544 | 2.98 | 2235.55 | 53.13 | 9.71 | 30594026.88 | 0 | 0
3 | 1087 | S08 | 4 | 0.021 | 1.2 | 0.027 | 44.44444444 | 23.61991192 | 1495 | 59 | 1554 | 1554 | 1548 | 2.78 | 2233.64 | 52.9 | 9.31 | 31417191.11 | 0 | 0
3 | 1087 | S12 | 6 | 0.024 | 1.167 | 0.025 | 46.68 | 25.10710746 | 1495 | 61 | 1556 | 1556 | 1569 | 2.75 | 2231.74 | 52.69 | 9.19 | 31323891.1 | 0 | 0
3 | 1087 | M | 4 | 0.017 | 1.18 | 0.028 | 42.14285714 | 22.94811947 | 1495 | 65 | 1560 | 1560 | 1560 | 2.48 | 2227.67 | 52.48 | 9.02 | 34029455.76 | 0 | 0
3 | 1091 | S04 | 3 | 0.015 | 0.601 | 0.03 | 20.03333333 | 21.72572514 | 1151 | 402 | 0 | 1553 | 1553 | 2.46 | 2237.21 | 53.12 | 9.22 | 35216959.37 | 0 | 0
3 | 1089 | S16 | 5 | 0.01 | 0.293 | 0.007 | 41.85714286 | 68.93209842 | 1526 | 46 | 0 | 1572 | 1572 | 2.87 | 2227.91 | 53.09 | 8.91 | 29049772.83 | 0 | 0
3 | 1089 | S20 | 4 | 0.017 | 0.281 | 0.009 | 31.22222222 | 56.47110389 | 1526 | 41 | 0 | 1567 | 1567 | 2.4 | 2227.87 | 53.22 | 7.66 | 29864597.35 | 0 | 0
3 | 1089 | M | 1 | 0.015 | 0.306 | 0.007 | 43.71428571 | 68.93209842 | 1526 | 46 | 0 | 1572 | 1572 | 2.64 | 2230.25 | 53.15 | 8.08 | 28668850 | 0 | 0
3 | 1089 | S04 | 4 | 0.015 | 0.288 | 0.009 | 32 | 56.47110389 | 1526 | 42 | 0 | 1568 | 1568 | 2.6 | 2230.43 | 52.99 | 7.29 | 26265886.82 | 0 | 0
3 | 1091 | S08 | 7 | 0.026 | 0.614 | 0.009 | 68.22222222 | 56.47110389 | 1151 | 411 | 1562 | 1562 | 1561 | 2.67 | 2227.51 | 53.22 | 8.44 | 29573323.78 | 0 | 0
3 | 1091 | S12 | 3 | 0.02 | 0.577 | 0.015 | 38.46666667 | 37.65403131 | 1151 | 416 | 1567 | 1567 | 1567 | 2.74 | 2229.46 | 53 | 8.29 | 28330415.43 | 0 | 0
3 | 1091 | S16 | 2 | 0.025 | 0.584 | 0.027 | 21.62962963 | 23.61991192 | 1151 | 421 | 1572 | 1572 | 1567 | 2.65 | 2233.19 | 52.84 | 8.29 | 29341588.46 | 0 | 0
3 | 1091 | S20 | 0 | 0.021 | 0.574 | 0.03 | 19.13333333 | 21.72572514 | 1151 | 413 | 1564 | 1564 | 1564 | 2.9 | 2230.67 | 52.97 | 9.04 | 29204854.68 | 0 | 0
3 | 1089 | M | 3 | 0.025 | 0.337 | 0.008 | 42.125 | 62.00271238 | 1526 | 70 | 0 | 1596 | 1596 | 2.62 | 2242.76 | 52.66 | 6.43 | 23117548.31 | 0 | 0
3 | 1091 | S04 | 4 | 0.023 | 0.602 | 0.017 | 35.41176471 | 34.09448306 | 1151 | -1151 | 0 | 0 | 0 | 2.29 | 2249.75 | 52.8 | 7.52 | 31028866.38 | 0 | 0
3 | 1091 | S08 | 3 | 0.02 | 0.603 | 0.009 | 67 | 56.47110389 | 1151 | 403 | 1554 | 1554 | 1557 | 2.49 | 2254.42 | 52.98 | 7.64 | 29052140.14 | 0 | 0
3 | 1091 | S12 | 3 | 0.023 | 0.575 | 0.026 | 22.11538462 | 24.33786233 | 1151 | 404 | 1555 | 1555 | 1555 | 2.65 | 2254.68 | 53.21 | 7.87 | 28123091.59 | 0 | 0
3 | 1091 | S16 | 5 | 0.021 | 0.584 | 0.029 | 20.13793103 | 22.31802259 | 1151 | 413 | 1564 | 1564 | 1558 | 2.82 | 2251.84 | 52.88 | 8.04 | 26964586.21 | 0 | 0
3 | 1091 | S20 | 5 | 0.025 | 0.583 | 0.017 | 34.29411765 | 34.09448306 | 1151 | 417 | 1568 | 1568 | 1568 | 3.06 | 2255.32 | 53.04 | 8.27 | 25600093.1 | 0 | 0
3 | 1086 | M | 3 | 0.033 | 0.718 | 0.025 | 28.72 | 25.10710746 | 1502 | 81 | 1583 | 1583 | 1583 | 2.48 | 2250.49 | 52.63 | 8.73 | 33272768.69 | 0 | 0
3 | 1091 | M | 4 | 0.015 | 0.575 | 0.017 | 33.82352941 | 34.09448306 | 1151 | 413 | 1564 | 1564 | 1575 | 2.51 | 2231.46 | 52.67 | 7.89 | 29460606.17 | 0 | 0
3 | 1091 | S16 | 0 | 0.025 | 0.584 | 0.024 | 24.33333333 | 25.93359266 | 1151 | 412 | 1563 | 1563 | 1563 | 0 | 2238.3 | 0 | 8.25 | #DIV/0! | 180.9 | #DIV/0!
3 | 1091 | M | 2 | 0.024 | 0.597 | 0.012 | 49.75 | 44.94691449 | 1151 | 445 | 0 | 1596 | 1596 | 2.26 | 2225.4 | 52.75 | 8.12 | 33581876.81 | 0 | 0
3 | 1091 | M | 3 | 0.022 | 0.587 | 0.027 | 21.74074074 | 23.61991192 | 1151 | 542 | 1693 | 1693 | 1693 | 2.42 | 2227.85 | 52.97 | 7.32 | 28302900.99 | 0 | 0
3 | 1091 | S04 | 2 | 0.022 | 0.57 | 0.027 | 21.11111111 | 23.61991192 | 1151 | 390 | 1541 | 1541 | 1535 | 2.79 | 2227.85 | 53.01 | 0.73 | 2448239.462 | 0 | 0
3 | 1091 | S12 | 7 | 0.018 | 0.613 | 0.019 | 32.26315789 | 31.21470086 | 1151 | 398 | 0 | 1549 | 1549 | 2.75 | 2226.74 | 53.11 | 1.2 | 4081007.127 | 0 | 0
3 | 1091 | S16 | 5 | 0.025 | 0.607 | 0.026 | 23.34615385 | 24.33786233 | 1151 | 431 | 1582 | 1582 | 1581 | 2.88 | 2227 | 53.04 | 1.02 | 3312662.5 | 0 | 0
3 | 1091 | S20 | 6 | 0.024 | 0.585 | 0.027 | 21.66666667 | 23.61991192 | 1151 | 399 | 1550 | 1550 | 1550 | 2.56 | 2227.62 | 53.31 | 0.99 | 3618142.172 | 0 | 0
3 | 1091 | S24 | 2 | 0.029 | 0.565 | 0.032 | 17.65625 | 20.64126415 | 1151 | 402 | 0 | 1553 | 1553 | 2.66 | 2230.42 | 52.97 | 0.92 | 3239978.526 | 0 | 0
3 | 1091 | M | 2 | 0.022 | 0.598 | 0.028 | 21.35714286 | 22.94811947 | 1151 | 440 | 0 | 1591 | 1591 | 2.43 | 2224.88 | 52.8 | 8.93 | 34340061.43 | 0 | 0
3 | 1091 | S04 | 8 | 0.021 | 0.58 | 0.031 | 18.70967742 | 21.1678094 | 1151 | 417 | 1568 | 1568 | 1568 | 2.87 | 2228.4 | 52.89 | 9.07 | 29577933.66 | 0 | 0
3 | 1091 | S08 | 6 | 0.024 | 0.603 | 0.032 | 18.84375 | 20.64126415 | 1151 | 414 | 1565 | 1565 | 1565 | 2.78 | 2228.14 | 53.38 | 8.55 | 28781477.48 | 0 | 0
3 | 1091 | M | 5 | 0.025 | 0.58 | 0.024 | 24.16666667 | 25.93359266 | 1151 | -1151 | 0 | 0 | 0 | 2.52 | 2223.58 | 52.89 | 8.73 | 32353089 | 0 | 0
3 | 1091 | S04 | 5 | 0.018 | 0.579 | 0.026 | 22.26923077 | 24.33786233 | 1151 | 394 | 1545 | 1545 | 1699 | 2.5 | 2229.41 | 52.74 | 8.54 | 31985791.15 | 0 | 0
3 | 1091 | S08 | 6 | 0.026 | 0.594 | 0.025 | 23.76 | 25.10710746 | 1151 | 417 | 1568 | 1568 | 1564 | 2.82 | 2223.47 | 52.66 | 8.75 | 28976071.81 | 0 | 0
3 | 1091 | S12 | 3 | 0.019 | 0.595 | 0.027 | 22.03703704 | 23.61991192 | 1151 | 404 | 1555 | 1555 | 1550 | 2.77 | 2219.71 | 53.14 | 8.33 | 28035658.51 | 0 | 0
3 | 1091 | S16 | 3 | 0.013 | 0.606 | 0.017 | 35.64705882 | 34.09448306 | 1151 | 405 | 1556 | 1556 | 1537 | 2.74 | 2219.39 | 52.74 | 8.67 | 29495207.1 | 0 | 0
3 | 1091 | S20 | 4 | 0.02 | 0.59 | 0.022 | 26.81818182 | 27.78715793 | 1151 | -1151 | 0 | 0 | 0 | 2.93 | 2222.74 | 53 | 8.82 | 28102109.41 | 0 | 0
3 | 1091 | S23 | 2 | 0.02 | 0.559 | 0.025 | 22.36 | 25.10710746 | 1151 | 400 | 1551 | 1551 | 1560 | 2.96 | 2218.81 | 53.09 | 9.06 | 28523702.07 | 0 | 0
3 | 1091 | S27 | 6 | 0.027 | 0.6 | 0.03 | 20 | 21.72572514 | 1151 | 419 | 1570 | 1570 | 1570 | 3.01 | 2217.81 | 52.87 | 8.82 | 27294536.09 | 0 | 0
3 | 1091 | M | 7 | 0.019 | 0.588 | 0.022 | 26.72727273 | 27.78715793 | 1151 | 426 | 1577 | 1577 | 1571 | 2.35 | 2216.71 | 52.98 | 9 | 35656016.17 | 0 | 0
3 | 1091 | S04 | 4 | 0.018 | 0.576 | 0.028 | 20.57142857 | 22.94811947 | 1151 | 407 | 1558 | 1558 | 1558 | 2.69 | 2221.72 | 53.15 | 1.21 | 4197316.372 | 0 | 0
3 | 1091 | S08 | 3 | 0.021 | 0.598 | 0.014 | 42.71428571 | 39.77262916 | 1151 | 397 | 1548 | 1548 | 1551 | 2.83 | 2215.29 | 52.9 | 1.09 | 3583603.399 | 0 | 0
3 | 1088 | S16 | 5 | 0.023 | 0.529 | 0.025 | 21.16 | 25.10710746 | 1514 | -1514 | 0 | 0 | 0 | 2.58 | 2220.31 | 52.94 | 7.47 | 27000002.3 | 0 | 0
3 | 1088 | S20 | 4 | 0.016 | 0.48 | 0.023 | 20.86956522 | 26.82423957 | 1514 | 187 | 1701 | 1701 | 1552 | 2.95 | 2219.47 | 53.04 | 8.2 | 25911371.8 | 0 | 0
3 | 1088 | S23 | 3 | 0.025 | 0.469 | 0.016 | 29.3125 | 35.77449321 | 1514 | 44 | 1558 | 1558 | 1551 | 2.94 | 2211.49 | 52.96 | 7.37 | 23283830.43 | 0 | 0
3 | 1088 | M | 6 | 0.018 | 0.515 | 0.021 | 24.52380952 | 28.83191546 | 1514 | 81 | 0 | 1595 | 1595 | 2.5 | 2224.39 | 52.81 | 8.67 | 32399574.98 | 0 | 0
3 | 1088 | S04 | 2 | 0.019 | 0.468 | 0.026 | 18 | 24.33786233 | 1514 | 49 | 1563 | 1563 | 1563 | 2.79 | 2218.52 | 53.22 | 7.82 | 26116512.86 | 0 | 0
3 | 1088 | S08 | 4 | 0.015 | 0.517 | 0.023 | 22.47826087 | 26.82423957 | 1514 | 41 | 1555 | 1555 | 1550 | 2.53 | 2224.37 | 52.99 | 8.19 | 30242640.02 | 0 | 0
3 | 1088 | S20 | 6 | 0.019 | 0.498 | 0.026 | 19.15384615 | 24.33786233 | 1514 | 29 | 1543 | 1543 | 1702 | 2.68 | 2222.9 | 53.17 | 8.13 | 28322068.43 | 0 | 0
3 | 1088 | M | 3 | 0.028 | 0.47 | 0.021 | 22.38095238 | 28.83191546 | 1514 | 65 | 1579 | 1579 | 1579 | 2.29 | 2283.29 | 52.95 | 8.12 | 34004070.81 | 0 | 0
3 | 1088 | S04 | 2 | 0.02 | 0.495 | 0.014 | 35.35714286 | 39.77262916 | 1514 | 50 | 0 | 1564 | 1564 | 2.3 | 2299.38 | 53.07 | 7.59 | 31869406.8 | 0 | 0
3 | 1088 | S08 | 3 | 0.017 | 0.49 | 0.018 | 27.22222222 | 32.58285073 | 1514 | 36 | 1550 | 1550 | 1550 | 2.3 | 2299.03 | 52.9 | 7.27 | 30521122.62 | 0 | 0
3 | 1088 | S12 | 4 | 0.022 | 0.485 | 0.019 | 25.52631579 | 31.21470086 | 1514 | 51 | 1565 | 1565 | 1565 | 2.53 | 2299.83 | 53.04 | 7.33 | 27985204.1 | 0 | 0
3 | 1088 | S16 | 3 | 0.022 | 0.478 | 0.019 | 25.15789474 | 31.21470086 | 1514 | 37 | 0 | 1551 | 1551 | 2.79 | 2302.11 | 52.95 | 8.11 | 28105545.1 | 0 | 0
3 | 1088 | S19 | 1 | 0.013 | 0.477 | 0.02 | 23.85 | 29.96988564 | 1514 | -1514 | 0 | 0 | 0 | 2.76 | 2299.81 | 52.9 | 7.89 | 27612718.76 | 0 | 0
3 | 1087 | M | 4 | 0.018 | 1.183 | 0.012 | 98.58333333 | 44.94691449 | 1495 | 73 | 1568 | 1568 | 1568 | 2.37 | 2300.04 | 52.96 | 9.2 | 37499386.33 | 0 | 0
3 | 1087 | S04 | 4 | 0.02 | 1.165 | 0.016 | 72.8125 | 35.77449321 | 1495 | 67 | 1562 | 1562 | 1563 | 2.37 | 2300.9 | 53.01 | 9.17 | 37391081.27 | 0 | 0
3 | 1087 | S07 | 0 | 0.025 | 1.224 | 0.019 | 64.42105263 | 31.21470086 | 1495 | 48 | 1543 | 1543 | 1539 | 2.59 | 2301.57 | 53.37 | 9.33 | 34822132.05 | 0 | 0
3 | 1087 | S20 | 5 | 0.026 | 1.183 | 0.025 | 47.32 | 25.10710746 | 1495 | 49 | 1544 | 1544 | 1545 | 2.8 | 2304.14 | 53.06 | 9.3 | 32142753 | 0 | 0
3 | 1087 | S24 | 7 | 0.025 | 1.187 | 0.02 | 59.35 | 29.96988564 | 1495 | 50 | 1545 | 1545 | 1543 | 2.81 | 2304.46 | 52.83 | 9.74 | 33548345.08 | 0 | 0
3 | 1092 | S28 | 2 | 0.03 | 1.063 | 0.03 | 35.43333333 | 21.72572514 | 1500 | 32 | 1532 | 1532 | 1542 | 2.56 | 2301.84 | 53 | 9.42 | 35574217.88 | 0 | 0
3 | 1092 | M | 0 | 0.024 | 1.026 | 0.015 | 68.4 | 37.65403131 | 1500 | 77 | 1577 | 1577 | 1577 | 2.34 | 2298.58 | 52.67 | 10.01 | 41297820.67 | 0 | 0
3 | 1092 | S03 | 0 | 0.034 | 1.02 | 0.02 | 51 | 29.96988564 | 1500 | 54 | 1554 | 1554 | 1553 | 3.22 | 2299.47 | 0 | 9.86 | 29573183.74 | 0 | 0
3 | 1088 | S07 | 3 | 0.017 | 0.54 | 0.012 | 45 | 44.94691449 | 1514 | 46 | 1560 | 1560 | 1554 | 2.74 | 2299.88 | 53.32 | 8.93 | 31481496.09 | 0 | 0
3 | 1088 | S15 | 3 | 0.032 | 0.505 | 0.01 | 50.5 | 51.94243253 | 1514 | 59 | 1573 | 1573 | 1573 | 2.99 | 2300.02 | 52.72 | 1.2 | 3876956.789 | 0 | 0
3 | 1088 | S23 | 4 | 0.018 | 0.47 | 0.014 | 33.57142857 | 39.77262916 | 1514 | 40 | 0 | 1554 | 1554 | 3.06 | 2302.18 | 52.96 | 0.94 | 2970263.608 | 0 | 0
3 | 1088 | M | 4 | 0.018 | 0.501 | 0.01 | 50.1 | 51.94243253 | 1514 | 72 | 1586 | 1586 | 1586 | 2.34 | 2297.15 | 52.28 | 6.56 | 27047468.72 | 0 | 0
3 | 1088 | S04 | 2 | 0.024 | 0.517 | 0.023 | 22.47826087 | 26.82423957 | 1514 | 39 | 1553 | 1553 | 1544 | 2.4 | 2295.06 | 53.26 | 6.58 | 26427615.9 | 0 | 0
3 | 1088 | S17 | 3 | 0.018 | 0.48 | 0.014 | 34.28571429 | 39.77262916 | 1514 | 40 | 1554 | 1554 | 1554 | 2.31 | 2297.21 | 53.05 | 6.41 | 26772938.36 | 0 | 0
3 | 1087 | S21 | 7 | 0.032 | 1.179 | 0.021 | 56.14285714 | 28.83191546 | 1495 | 11 | 1506 | 1506 | 1546 | 2.55 | 2299.61 | 53.1 | 8.42 | 31891532.56 | 0 | 0
3 | 1087 | S25 | 6 | 0.019 | 1.181 | 0.01 | 118.1 | 51.94243253 | 1495 | 58 | 1553 | 1553 | 1553 | 3.05 | 2298.22 | 53.19 | 9.04 | 28609448.18 | 0 | 0
3 | 1092 | S29 | 5 | 0.024 | 1.09 | 0.017 | 64.11764706 | 34.09448306 | 1500 | 50 | 1550 | 1550 | 1550 | 2.69 | 2291.52 | 52.94 | 9.13 | 32665660.19 | 0 | 0
3 | 1092 | M | 9 | 0.02 | 1.037 | 0.012 | 86.41666667 | 44.94691449 | 1500 | 70 | 0 | 1570 | 1570 | 2.3 | 2298.13 | 52.93 | 8.5 | 35670974.35 | 0 | 0
3 | 1088 | S08 | 3 | 0.018 | 0.483 | 0.025 | 19.32 | 25.10710746 | 1514 | 42 | 1556 | 1556 | 1556 | 2.58 | 2297.27 | 53.12 | 6.12 | 22887220.19 | 0 | 0
3 | 1088 | M | 3 | 0.016 | 0.484 | 0.018 | 26.88888889 | 32.58285073 | 1514 | 50 | 1564 | 1564 | 1564 | 2.46 | 2294.86 | 53.02 | 7.16 | 28053264.2 | 0 | 0
3 | 1088 | S08 | 3 | 0.025 | 0.498 | 0.017 | 29.29411765 | 34.09448306 | 1514 | 53 | 0 | 1567 | 1567 | 2.78 | 2296.51 | 53.06 | 0.87 | 3018506.309 | 0 | 0
3 | 1088 | S12 | 2 | 0.018 | 0.5 | 0.014 | 35.71428571 | 39.77262916 | 1514 | 50 | 1564 | 1564 | 1564 | 2.97 | 2294.57 | 52.7 | 6.85 | 22227198.28 | 0 | 0
3 | 1088 | S16 | 3 | 0.02 | 0.498 | 0.02 | 24.9 | 29.96988564 | 1514 | 53 | 1567 | 1567 | 1567 | 2.86 | 2297.74 | 53.08 | 6.37 | 21494313.27 | 0 | 0
3 | 1087 | M | 9 | 0.022 | 1.195 | 0.013 | 91.92307692 | 42.18126779 | 1495 | 78 | 1573 | 1573 | 1569 | 2.35 | 2295.67 | 52.63 | 9.12 | 37418444.12 | 0 | 0
3 | 1087 | S03 | 8 | 0.035 | 1.169 | 0.027 | 43.2962963 | 23.61991192 | 1495 | -1495 | 0 | 0 | 0 | 2.31 | 2295.07 | 52.96 | 8.9 | 37138405.45 | 0 | 0
3 | 1092 | S11 | 10 | 0.023 | 1.03 | 0.022 | 46.81818182 | 27.78715793 | 1500 | -1500 | 0 | 0 | 0 | 2.47 | 2294.28 | 53.05 | 8.89 | 34681711.19 | 0 | 0
3 | 1088 | S15 | 5 | 0.02 | 0.53 | 0.017 | 31.17647059 | 34.09448306 | 1514 | 34 | 1548 | 1548 | 1548 | 2.36 | 2298.41 | 53 | 8.64 | 35340975.46 | 0 | 0
3 | 1089 | S19 | 2 | 0.019 | 0.326 | 0.006 | 54.33333333 | 77.89993267 | 1526 | -1526 | 0 | 0 | 0 | 2.37 | 2295.56 | 53.13 | 6.69 | 27215461.97 | 0 | 0
3 | 1089 | S08 | 0 | 0.015 | 0.3 | 0.006 | 50 | 77.89993267 | 1526 | -1526 | 0 | 0 | 0 | 2.65 | 2235.65 | 53.13 | 7.92 | 28062891.17 | 180.79 | 68.22264151
3 | 1089 | S12 | 2 | 0.014 | 0.3 | 0.009 | 33.33333333 | 56.47110389 | 1526 | 43 | 1569 | 1569 | 1566 | 2.63 | 2235.69 | 52.91 | 7.05 | 25170639.13 | 0 | 0
3 | 1092 | S20 | 4 | 0.019 | 1.082 | 0.012 | 90.16666667 | 44.94691449 | 1500 | -1500 | 0 | 0 | 0 | 2.55 | 2238.02 | 52.91 | 7.88 | 29046866.64 | 0 | 0
3 | 1092 | S24 | 10 | 0.022 | 1.047 | 0.025 | 41.88 | 25.10710746 | 1500 | 45 | 0 | 1545 | 1545 | 2.74 | 2231.96 | 53.29 | 9.39 | 32125561.49 | 0 | 0
3 | 1092 | M | 12 | 0.02 | 1.013 | 0.014 | 72.35714286 | 39.77262916 | 1500 | 59 | 1559 | 1559 | 1568 | 2.31 | 2233.49 | 52.6 | 8.96 | 36385582.55 | 0 | 0
3 | 1097 | S08 | 4 | 0.022 | 1.277 | 0.018 | 70.94444444 | 32.58285073 | 1505 | 44 | 1549 | 1549 | 1546 | 2.75 | 2231.36 | 53.03 | 1.03 | 3510132.131 | 180 | 65.45454545
3 | 1097 | S12 | 9 | 0.025 | 1.24 | 0.022 | 56.36363636 | 27.78715793 | 1505 | 60 | 1565 | 1565 | 1567 | 2.39 | 2233.53 | 53.08 | 0.93 | 3650279.573 | 0 | 0
3 | 1097 | M | 7 | 0.022 | 1.215 | 0.024 | 50.625 | 25.93359266 | 1505 | 56 | 1561 | 1561 | 1559 | 2.47 | 2227.65 | 52.9 | 9.16 | 34697227.04 | 0 | 0
3 | 1097 | S04 | 5 | 0.018 | 1.258 | 0.015 | 83.86666667 | 37.65403131 | 1505 | 52 | 1557 | 1557 | 1531 | 2.76 | 2243.52 | 53 | 9.01 | 30760610.09 | 0 | 0
3 | 1097 | S08 | 5 | 0.019 | 1.218 | 0.013 | 93.69230769 | 42.18126779 | 1505 | 47 | 1552 | 1552 | 1552 | 2.84 | 2240.9 | 52.83 | 9.1 | 30157464.08 | 0 | 0
3 | 1097 | S12 | 5 | 0.026 | 1.268 | 0.021 | 60.38095238 | 28.83191546 | 1505 | -1505 | 0 | 0 | 0 | 2.77 | 2247.69 | 52.92 | 9.67 | 32955841.75 | 0 | 0
3 | 1097 | S16 | 6 | 0.029 | 1.244 | 0.017 | 73.17647059 | 34.09448306 | 1505 | 57 | 0 | 1562 | 1562 | 2.81 | 2241.71 | 53.05 | 9.32 | 31227578.73 | 0 | 0
3 | 1087 | S20 | 6 | 0.022 | 1.212 | 0.016 | 75.75 | 35.77449321 | 1495 | 62 | 0 | 1557 | 1557 | 2.77 | 2239.84 | 52.96 | 9.55 | 32433206.64 | 0 | 0
3 | 1097 | M | 7 | 0.021 | 1.204 | 0.012 | 100.3333333 | 44.94691449 | 1505 | 68 | 1573 | 1573 | 1573 | 2.31 | 2244.38 | 52.83 | 8.55 | 34889907.27 | 0 | 0
3 | 1097 | S24 | 2 | 0.022 | 1.25 | 0.016 | 78.125 | 35.77449321 | 1505 | -1505 | 0 | 0 | 0 | 2.49 | 2241.08 | 52.97 | 8.84 | 33416392.87 | 0 | 0
3 | 1097 | S04 | 3 | 0.017 | 1.26 | 0.018 | 70 | 32.58285073 | 1505 | 54 | 1559 | 1559 | 1559 | 2.94 | 2242.55 | 52.96 | 1.12 | 3588080 | 0 | 0
3 | 909 | S07 | 4 | 0.024 | 1.14 | 0.015 | 76 | 37.65403131 | 1506 | 45 | 1551 | 1551 | 1545 | 2.9 | 2242.1 | 53.16 | 1.27 | 4123917.724 | 0 | 0
3 | 1097 | S11 | 5 | 0.016 | 1.257 | 0.022 | 57.13636364 | 27.78715793 | 1505 | 58 | 1563 | 1563 | 1563 | 3.16 | 2238.76 | 52.92 | 1.09 | 3243368.127 | 0 | 0
3 | 1097 | S15 | 5 | 0.016 | 1.278 | 0.014 | 91.28571429 | 39.77262916 | 1505 | 51 | 1556 | 1556 | 1556 | 3.23 | 2237.23 | 53.16 | 1.28 | 3723637.3 | 182.09 | 56.374613
3 | 1097 | S19 | 3 | 0.019 | 1.24 | 0.016 | 77.5 | 35.77449321 | 1505 | 62 | 1567 | 1567 | 1552 | 2.67 | 2241.15 | 53.14 | 1.34 | 4724042.022 | 0 | 0
3 | 1097 | S23 | 9 | 0.024 | 1.221 | 0.016 | 76.3125 | 35.77449321 | 1505 | 45 | 0 | 1550 | 1550 | 2.92 | 2234.51 | 52.84 | 1.35 | 4338928.664 | 0 | 0
3 | 1097 | S26 | 7 | 0.014 | 1.252 | 0.016 | 78.25 | 35.77449321 | 1505 | 63 | 1568 | 1568 | 1568 | 2.94 | 2237.91 | 53.21 | 1.18 | 3772476.857 | 0 | 0
3 | 1097 | S04 | 7 | 0.03 | 1.251 | 0.013 | 96.23076923 | 42.18126779 | 1505 | 57 | 0 | 1562 | 1562 | 2.59 | 2236.93 | 53.1 | 9.03 | 32755910.11 | 0 | 0
3 | 1097 | S08 | 6 | 0.024 | 1.259 | 0.019 | 66.26315789 | 31.21470086 | 1505 | 63 | 1568 | 1568 | 1554 | 2.5 | 2234.88 | 52.86 | 9.01 | 33828931.58 | 0 | 0
3 | 1097 | S12 | 7 | 0.022 | 1.26 | 0.018 | 70 | 32.58285073 | 1505 | 58 | 0 | 1563 | 1563 | 2.69 | 2240.54 | 53.11 | 9.58 | 33513147.75 | 0 | 0
3 | 1097 | S16 | 5 | 0.021 | 1.27 | 0.018 | 70.55555556 | 32.58285073 | 1505 | 40 | 0 | 1545 | 1545 | 3.07 | 2236.33 | 52.97 | 9.07 | 27749431.6 | 0 | 0
3 | 1097 | S18 | 3 | 0.019 | 1.302 | 0.01 | 130.2 | 51.94243253 | 1505 | 52 | 1557 | 1557 | 1555 | 2.8 | 2238.77 | 53.02 | 9.1 | 30559210.5 | 180.63 | 64.51071429
3 | 1097 | S22 | 8 | 0.023 | 1.25 | 0.02 | 62.5 | 29.96988564 | 1505 | 197 | 1702 | 1702 | 1561 | 2.62 | 2238.97 | 53.18 | 9.12 | 32733399.57 | 0 | 0
3 | 1097 | S26 | 3 | 0.018 | 1.225 | 0.019 | 64.47368421 | 31.21470086 | 1505 | 54 | 1559 | 1559 | 1544 | 2.76 | 2235.25 | 52.94 | 9.37 | 31871749.46 | 0 | 0
3 | 1097 | S30 | 10 | 0.015 | 1.248 | 0.012 | 104 | 44.94691449 | 1505 | 51 | 1556 | 1556 | 1556 | 2.75 | 2240.72 | 53.26 | 9.36 | 32031703.51 | 0 | 0
3 | 1097 | M | 8 | 0.025 | 1.276 | 0.021 | 60.76190476 | 28.83191546 | 1505 | 74 | 0 | 1579 | 1579 | 2.29 | 2235.83 | 52.71 | 9.4 | 38546099.74 | 0 | 0
3 | 1097 | S04 | 9 | 0.027 | 1.25 | 0.018 | 69.44444444 | 32.58285073 | 1505 | 53 | 1558 | 1558 | 1539 | 2.37 | 2240.85 | 52.97 | 9.32 | 37010899.75 | 0 | 0
3 | 1097 | M | 8 | 0.016 | 1.239 | 0.021 | 59 | 28.83191546 | 1505 | 65 | 1570 | 1570 | 1570 | 2.28 | 2237.13 | 52.79 | 8.61 | 35482059.24 | 0 | 0
3 | 1097 | S04 | 5 | 0.015 | 1.277 | 0.025 | 51.08 | 25.10710746 | 1505 | 60 | 1565 | 1565 | 1563 | 2.74 | 2237.15 | 52.98 | 9.63 | 33023273.32 | 0 | 0
3 | 1097 | S08 | 5 | 0.017 | 1.234 | 0.026 | 47.46153846 | 24.33786233 | 1505 | 61 | 1566 | 1566 | 1566 | 2.81 | 2239.43 | 52.97 | 9.66 | 32333862.62 | 0 | 0
3 | 1097 | S12 | 6 | 0.019 | 1.242 | 0.018 | 69 | 32.58285073 | 1505 | 39 | 1544 | 1544 | 1550 | 2.49 | 2242.01 | 53.24 | 0.96 | 3630435.47 | 0 | 0
3 | 1097 | S16 | 6 | 0.019 | 1.22 | 0.022 | 55.45454545 | 27.78715793 | 1505 | 40 | 1545 | 1545 | 1545 | 2.75 | 2241.56 | 53.06 | 9.08 | 31085138.97 | 0 | 0
3 | 1097 | S20 | 8 | 0.018 | 1.261 | 0.02 | 63.05 | 29.96988564 | 1505 | -1505 | 0 | 0 | 0 | 2.82 | 2242.22 | 53 | 9.11 | 30422631.79 | 0 | 0
3 | 1097 | S24 | 6 | 0.021 | 1.238 | 0.016 | 77.375 | 35.77449321 | 1505 | -1505 | 0 | 0 | 0 | 3 | 2238.56 | 53.25 | 9.28 | 29083371.52 | 0 | 0
3 | 1105 | M | 8 | 0.018 | 1.291 | 0.015 | 86.06666667 | 37.65403131 | 1499 | -1499 | 0 | 0 | 0 | 2.31 | 2238.62 | 52.86 | 8.67 | 35288791.64 | 0 | 0
3 | 1105 | S04 | 5 | 0.013 | 1.289 | 0.02 | 64.45 | 29.96988564 | 1499 | 48 | 1547 | 1547 | 1545 | 2.76 | 2238.36 | 53.14 | 9.23 | 31439226 | 0 | 0
3 | 1105 | S08 | 9 | 0.022 | 1.28 | 0.012 | 106.6666667 | 44.94691449 | 1499 | 195 | 1694 | 1694 | 1545 | 2.49 | 2237.18 | 52.86 | 9.36 | 35320490.02 | 0 | 0
3 | 1105 | S12 | 9 | 0.018 | 1.32 | 0.019 | 69.47368421 | 31.21470086 | 1499 | 48 | 1547 | 1547 | 1544 | 2.24 | 2241.95 | 53.23 | 8.54 | 35899224.38 | 0 | 0
3 | 1105 | S16 | 0 | 0.023 | 1.3 | 0.02 | 65 | 29.96988564 | 1499 | 56 | 1555 | 1555 | 1541 | 2.58 | 2240.55 | 53.06 | 8.87 | 32352499.88 | 0 | 0
3 | 1105 | S17 | 0 | 0.018 | 1.298 | 0.016 | 81.125 | 35.77449321 | 1499 | 53 | 1552 | 1552 | 1553 | 2.54 | 2239.34 | 52.98 | 9.06 | 33547781.76 | 0 | 0
3 | 1105 | S19 | 3 | 0.022 | 1.281 | 0.018 | 71.16666667 | 32.58285073 | 1499 | 50 | 1549 | 1549 | 1536 | 2.66 | 2234.09 | 53.02 | 9.4 | 33158598.95 | 0 | 0
3 | 1105 | S23 | 6 | 0.018 | 1.265 | 0.017 | 74.41176471 | 34.09448306 | 1499 | 47 | 1546 | 1546 | 1546 | 3.13 | 2237.17 | 53.07 | 10.06 | 30199650.75 | 0 | 0
3 | 1105 | M | 8 | 0.019 | 1.294 | 0.015 | 86.26666667 | 37.65403131 | 1499 | 61 | 1560 | 1560 | 1560 | 2.29 | 2239.94 | 52.58 | 9.44 | 38781284.33 | 0 | 0
3 | 1105 | S04 | 4 | 0.017 | 1.31 | 0.012 | 109.1666667 | 44.94691449 | 1499 | 71 | 0 | 1570 | 1570 | 2.46 | 2237.84 | 52.96 | 9.37 | 35799981.85 | 0 | 0
3 | 1105 | S08 | 5 | 0.034 | 1.29 | 0.013 | 99.23076923 | 42.18126779 | 1499 | 65 | 1564 | 1564 | 1564 | 2.6 | 2241.69 | 53.09 | 9.4 | 34039200.46 | 0 | 0
3 | 1105 | S12 | 0 | 0.03 | 1.325 | 0.018 | 73.61111111 | 32.58285073 | 1499 | 66 | 1565 | 1565 | 1565 | 2.75 | 2239.02 | 52.81 | 9.11 | 31152503 | 0 | 0
3 | 1105 | S17 | 18 | 0.038 | 1.275 | 0.016 | 79.6875 | 35.77449321 | 1499 | 55 | 1554 | 1554 | 1549 | 2.82 | 2236.27 | 53.11 | 9.52 | 31707453.79 | 0 | 0
3 | 1105 | M | 7 | 0.018 | 1.305 | 0.017 | 76.76470588 | 34.09448306 | 1499 | 81 | 1580 | 1580 | 1577 | 2.32 | 2279.09 | 52.78 | 8.87 | 36597077.09 | 0 | 0
3 | 1105 | S04 | 6 | 0.029 | 1.286 | 0.018 | 71.44444444 | 32.58285073 | 1499 | 62 | 1561 | 1561 | 1561 | 2.41 | 2279.96 | 52.9 | 8.78 | 34886226.12 | 0 | 0
3 | 1105 | S08 | 2 | 0.021 | 1.317 | 0.024 | 54.875 | 25.93359266 | 1499 | 32 | 0 | 1531 | 1531 | 2.49 | 2274.44 | 52.95 | 9.15 | 35103104.1 | 0 | 0
3 | 1105 | S13 | 3 | 0.024 | 1.29 | 0.024 | 53.75 | 25.93359266 | 1499 | 51 | 1550 | 1550 | 1550 | 3.28 | 2276.32 | 53.02 | 10.42 | 30372216 | 0 | 0
3 | 1105 | S17 | 5 | 0.022 | 1.29 | 0.026 | 49.61538462 | 24.33786233 | 1499 | 50 | 1549 | 1549 | 1539 | 2.5 | 2280.82 | 53.1 | 9.24 | 35405625.02 | 0 | 0
3 | 1105 | S21 | 5 | 0.033 | 1.33 | 0.024 | 55.41666667 | 25.93359266 | 1499 | 202 | 1701 | 1701 | 1536 | 2.43 | 2276 | 53.05 | 9.23 | 36309224.69 | 0 | 0
3 | 1105 | M | 8 | 0.033 | 1.32 | 0.01 | 132 | 51.94243253 | 1499 | 84 | 1583 | 1583 | 1583 | 2.31 | 2274.49 | 52.97 | 8.88 | 36722674.91 | 0 | 0
3 | 1105 | S05 | 9 | 0.019 | 1.32 | 0.015 | 88 | 37.65403131 | 1499 | 57 | 1556 | 1556 | 1556 | 2.82 | 2277.64 | 52.98 | 0.86 | 2917317.617 | 180.64 | 64.05673759
3 | 1105 | S08 | 9 | 0.019 | 1.294 | 0.015 | 86.26666667 | 37.65403131 | 1499 | 201 | 0 | 1700 | 1700 | 2.76 | 2277.79 | 53.12 | 1.06 | 3674174.304 | 0 | 0
3 | 1105 | S16 | 4 | 0.022 | 1.31 | 0.018 | 72.77777778 | 32.58285073 | 1499 | -1499 | 0 | 0 | 0 | 2.63 | 2276.01 | 53.02 | 9.63 | 35002091.43 | 0 | 0
3 | 1105 | S20 | 7 | 0.024 | 1.27 | 0.015 | 84.66666667 | 37.65403131 | 1499 | 61 | 1560 | 1560 | 1560 | 2.75 | 2276.17 | 52.94 | 9.45 | 32851340.84 | 0 | 0
3 | 1105 | M | 5 | 0.022 | 1.302 | 0.014 | 93 | 39.77262916 | 1499 | 68 | 1567 | 1567 | 1567 | 2.32 | 2271.59 | 52.55 | 9.21 | 37874846.72 | 0 | 0
3 | 1105 | S04 | 7 | 0.028 | 1.3 | 0.025 | 52 | 25.10710746 | 1499 | 43 | 1542 | 1542 | 1542 | 2.78 | 2269.77 | 52.96 | 1.84 | 6309634.014 | 0 | 0
3 | 1105 | S08 | 6 | 0.02 | 1.284 | 0.025 | 51.36 | 25.10710746 | 1499 | 55 | 0 | 1554 | 1554 | 3.3 | 2273.5 | 52.99 | 9.78 | 28298874.55 | 0 | 0
3 | 1105 | S12 | 5 | 0.024 | 1.27 | 0.014 | 90.71428571 | 39.77262916 | 1499 | 54 | 1553 | 1553 | 1553 | 2.85 | 2273.4 | 52.92 | 9.89 | 33134206.74 | 0 | 0
3 | 1105 | S16 | 0 | 0.018 | 1.36 | 0.02 | 68 | 29.96988564 | 1499 | 36 | 1535 | 1535 | 1525 | 2.73 | 2267.99 | 49.71 | 2.83 | 9874479.538 | 0 | 0
3 | 980 | M | 6 | 0.018 | 0.75 | 0.015 | 50 | 37.65403131 | 1508 | 74 | 0 | 1582 | 1582 | 2.3 | 2271.6 | 52.64 | 8.84 | 36669549.91 | 183.22 | 79.66086957
3 | 980 | S05 | 6 | 0.023 | 0.75 | 0.019 | 39.47368421 | 31.21470086 | 1508 | 84 | 1592 | 1592 | 1592 | 2.52 | 2273.47 | 52.99 | 10.2 | 38648990 | 0 | 0
3 | 1087 | S18 | 4 | 0.022 | 1.206 | 0.013 | 92.76923077 | 42.18126779 | 1495 | 57 | 0 | 1552 | 1552 | 2.94 | 2272.32 | 52.85 | 1.13 | 3668173.714 | 0 | 0
3 | 1087 | S22 | 8 | 0.023 | 1.197 | 0.017 | 70.41176471 | 34.09448306 | 1495 | -1495 | 0 | 0 | 0 | 3.03 | 2270.41 | 52.86 | 1.44 | 4531828.277 | 182.33 | 60.17491749
3 | 1087 | M | 6 | 0.028 | 1.18 | 0.016 | 73.75 | 35.77449321 | 1495 | 87 | 1582 | 1582 | 1582 | 2.56 | 2276.58 | 52.49 | 9.56 | 35706734.44 | 0 | 0
3 | 1087 | S04 | 7 | 0.02 | 1.183 | 0.018 | 65.72222222 | 32.58285073 | 1495 | 46 | 0 | 1541 | 1541 | 2.49 | 2277.24 | 53 | 8.87 | 34070802.8 | 0 | 0
3 | 1087 | S08 | 5 | 0.022 | 1.17 | 0.012 | 97.5 | 44.94691449 | 1495 | 66 | 0 | 1561 | 1561 | 2.42 | 2277.77 | 53 | 9.6 | 37950283.64 | 0 | 0
3 | 1092 | S12 | 6 | 0.017 | 1.083 | 0.019 | 57 | 31.21470086 | 1500 | 55 | 1555 | 1555 | 1548 | 2.57 | 2283.97 | 52.94 | 9.6 | 35832556.58 | 0 | 0
3 | 1092 | S16 | 5 | 0.02 | 1.053 | 0.017 | 61.94117647 | 34.09448306 | 1500 | -1500 | 0 | 0 | 0 | 2.53 | 2279.71 | 52.92 | 9.57 | 36217653.65 | 0 | 0
3 | 1092 | S20 | 7 | 0.021 | 1.064 | 0.02 | 53.2 | 29.96988564 | 1500 | 52 | 1552 | 1552 | 1552 | 2.72 | 2282.88 | 53.12 | 9.85 | 34721597.65 | 0 | 0
3 | 1092 | S24 | 7 | 0.025 | 1.044 | 0.026 | 40.15384615 | 24.33786233 | 1500 | -1500 | 0 | 0 | 0 | 2.46 | 2275.69 | 52.78 | 10.05 | 39047510.12 | 0 | 0
3 | 1092 | S28 | 6 | 0.027 | 1.049 | 0.022 | 47.68181818 | 27.78715793 | 1500 | 42 | 1542 | 1542 | 1547 | 2.37 | 2285.23 | 52.97 | 9.84 | 39849782.89 | 0 | 0
3 | 1088 | M | 2 | 0.021 | 0.486 | 0.014 | 34.71428571 | 39.77262916 | 1514 | -1514 | 0 | 0 | 0 | 2.37 | 2280.94 | 52.74 | 8.93 | 36096597.32 | 0 | 0
3 | 1088 | S04 | 4 | 0.024 | 0.53 | 0.018 | 29.44444444 | 32.58285073 | 1514 | 64 | 0 | 1578 | 1578 | 3.11 | 2284.62 | 52.89 | 7.42 | 22893214.69 | 0 | 0
3 | 1088 | S08 | 3 | 0.029 | 0.48 | 0.018 | 26.66666667 | 32.58285073 | 1514 | 50 | 1564 | 1564 | 1564 | 3.1 | 2286.64 | 53.03 | 7.61 | 23575996.03 | 0 | 0
3 | 1088 | S12 | 2 | 0.025 | 0.49 | 0.026 | 18.84615385 | 24.33786233 | 1514 | 62 | 1576 | 1576 | 1582 | 2.87 | 2278.06 | 52.97 | 7.54 | 25136447.41 | 0 | 0
3 | 1088 | S16 | 1 | 0.025 | 0.508 | 0.017 | 29.88235294 | 34.09448306 | 1514 | 53 | 0 | 1567 | 1567 | 2.75 | 2277.68 | 52.99 | 7.53 | 26194148.25 | 180.52 | 65.64363636
3 | 1088 | S20 | 4 | 0.028 | 0.485 | 0.02 | 24.25 | 29.96988564 | 1514 | 45 | 1559 | 1559 | 1557 | 2.53 | 2278 | 52.71 | 6.94 | 26244720.95 | 0 | 0
3 | 1088 | S24 | 5 | 0.014 | 0.494 | 0.014 | 35.28571429 | 39.77262916 | 1514 | 55 | 1569 | 1569 | 1569 | 2.52 | 2272.63 | 52.97 | 1.05 | 3977102.5 | 0 | 0
3 | 1089 | S28 | 5 | 0.012 | 0.329 | 0.01 | 32.9 | 51.94243253 | 1526 | 46 | 0 | 1572 | 1572 | 2.79 | 2277.74 | 52.83 | 6.48 | 22218986.32 | 0 | 0
3 | 980 | M | 4 | 0.024 | 0.74 | 0.02 | 37 | 29.96988564 | 1508 | 194 | 1702 | 1702 | 1692 | 2.3 | 2274.2 | 52.87 | 8.92 | 37043751.65 | 0 | 0
3 | 980 | S09 | 7 | 0.02 | 0.737 | 0.026 | 28.34615385 | 24.33786233 | 1508 | 68 | 1576 | 1576 | 1569 | 2.52 | 2273.97 | 52.91 | 9.38 | 35549731 | 0 | 0
3 | 980 | S04 | 5 | 0.032 | 0.777 | 0.022 | 35.31818182 | 27.78715793 | 1508 | 59 | 1567 | 1567 | 1567 | 2.8 | 2281.52 | 53.24 | 8.9 | 30458292 | 0 | 0
3 | 1088 | S12 | 4 | 0.017 | 0.55 | 0.022 | 25 | 27.78715793 | 1514 | -1514 | 0 | 0 | 0 | 2.55 | 2275.51 | 53.07 | 9 | 33731089.41 | 0 | 0
3 | 1089 | S20 | 3 | 0.013 | 0.331 | 0.016 | 20.6875 | 35.77449321 | 1526 | 21 | 0 | 1547 | 1547 | 2.89 | 2272.02 | 53.2 | 7.12 | 23509510.75 | 0 | 0
3 | 1089 | S24 | 2 | 0.016 | 0.298 | 0.018 | 16.55555556 | 32.58285073 | 1526 | 37 | 1563 | 1563 | 1563 | 2.86 | 2276.19 | 53.06 | 7.76 | 25939015.55 | 0 | 0
3 | 980 | M | 7 | 0.02 | 0.755 | 0.017 | 44.41176471 | 34.09448306 | 1508 | 72 | 0 | 1580 | 1580 | 2.26 | 2278.87 | 52.63 | 9.12 | 38623821.45 | 0 | 0
3 | 1089 | S04 | 5 | 0.012 | 0.303 | 0.008 | 37.875 | 62.00271238 | 1526 | 43 | 0 | 1569 | 1569 | 2.54 | 2275.99 | 53.07 | 6.78 | 25516177.65 | 0 | 0
3 | 1089 | S08 | 3 | 0.015 | 0.306 | 0.009 | 34 | 56.47110389 | 1526 | 20 | 1546 | 1546 | 1546 | 2.4 | 2272.19 | 52.99 | 6.41 | 25488291.33 | 0 | 0
3 | 1088 | S12 | 6 | 0.015 | 0.483 | 0.008 | 60.375 | 62.00271238 | 1514 | 41 | 1555 | 1555 | 1555 | 2.64 | 2274.07 | 53.21 | 7.14 | 25831367.86 | 0 | 0
3 | 1092 | S16 | 3 | 0.023 | 1.05 | 0.019 | 55.26315789 | 31.21470086 | 1500 | 60 | 1560 | 1560 | 1560 | 2.62 | 2275.4 | 52.78 | 9.26 | 33776662.9 | 0 | 0
3 | 1103 | S21 | 2 | 0.02 | 0.525 | 0.013 | 40.38461538 | 42.18126779 | 1515 | 36 | 1551 | 1551 | 1552 | 2.78 | 2277.06 | 52.89 | 8.91 | 30651848.68 | 0 | 0
3 | 1105 | M | 9 | 0.026 | 1.295 | 0.015 | 86.33333333 | 37.65403131 | 1499 | -1499 | 0 | 0 | 0 | 2.31 | 2273.05 | 52.68 | 9.2 | 38021927.27 | 0 | 0
3 | 1105 | S04 | 6 | 0.023 | 1.374 | 0.018 | 76.33333333 | 32.58285073 | 1499 | 57 | 1556 | 1556 | 1556 | 2.83 | 2273.25 | 53.13 | 8.9 | 30026178.45 | 0 | 0
3 | 1103 | S07 | 6 | 0.021 | 0.535 | 0.014 | 38.21428571 | 39.77262916 | 1515 | 40 | 0 | 1555 | 1555 | 2.71 | 2274.88 | 53.03 | 8.46 | 29826950.61 | 0 | 0
3 | 1103 | S11 | 3 | 0.02 | 0.525 | 0.021 | 25 | 28.83191546 | 1515 | 51 | 1566 | 1566 | 1566 | 2.88 | 2273.39 | 52.87 | 8 | 26522883.33 | 0 | 0
3 | 1103 | S15 | 3 | 0.02 | 0.53 | 0.024 | 22.08333333 | 25.93359266 | 1515 | 54 | 0 | 1569 | 1569 | 2.43 | 2271.6 | 52.82 | 7.36 | 28896995.56 | 0 | 0
3 | 1103 | S19 | 2 | 0.017 | 0.51 | 0.016 | 31.875 | 35.77449321 | 1515 | 130 | 1645 | 1645 | 1550 | 2.61 | 2273.37 | 52.84 | 7.41 | 27107977.45 | 0 | 0
3 | 1103 | M | 4 | 0.018 | 0.504 | 0.018 | 28 | 32.58285073 | 1515 | 46 | 1561 | 1561 | 1570 | 2.4 | 2265.63 | 52.66 | 7.08 | 28071155.7 | 0 | 0
3 | 1107 | S04 | 11 | 0.021 | 1.291 | 0.015 | 86.06666667 | 37.65403131 | 1507 | 34 | 1541 | 1541 | 1527 | 2.66 | 2273.64 | 53.07 | 8.31 | 29832550.11 | 0 | 0
3 | 1107 | S08 | 5 | 0.018 | 1.28 | 0.02 | 64 | 29.96988564 | 1507 | 47 | 1554 | 1554 | 1556 | 2.9 | 2271.96 | 53.22 | 9.14 | 30074482.92 | 0 | 0
3 | 1107 | S12 | 6 | 0.019 | 1.25 | 0.03 | 41.66666667 | 21.72572514 | 1507 | 50 | 1557 | 1557 | 1545 | 2.71 | 2272.98 | 52.91 | 8.6 | 30295216.83 | 0 | 0
3 | 1107 | S16 | 5 | 0.015 | 1.29 | 0.019 | 67.89473684 | 31.21470086 | 1507 | 52 | 1559 | 1559 | 1560 | 2.95 | 2270.79 | 53.29 | 9.68 | 31295335 | 181.17 | 61.41355932
3 | 1107 | S20 | 5 | 0.023 | 1.23 | 0.022 | 55.90909091 | 27.78715793 | 1507 | 41 | 0 | 1548 | 1548 | 3.03 | 2268.59 | 52.93 | 9.56 | 30062186.69 | 0 | 0
3 | 1107 | M | 7 | 0.023 | 1.261 | 0.025 | 50.44 | 25.10710746 | 1507 | 62 | 0 | 1569 | 1569 | 2.33 | 2268.93 | 52.63 | 9.32 | 38118024 | 0 | 0
3 | 1107 | S05 | 10 | 0.021 | 1.248 | 0.024 | 52 | 25.93359266 | 1507 | 55 | 1562 | 1562 | 1562 | 2.74 | 2270.49 | 53.21 | 8.92 | 31044393.2 | 0 | 0
3 | 1107 | S09 | 6 | 0.021 | 1.256 | 0.017 | 73.88235294 | 34.09448306 | 1507 | 58 | 1565 | 1565 | 1565 | 2.87 | 2271.05 | 53.13 | 9.17 | 30476383.17 | 0 | 0
3 | 1107 | S12 | 6 | 0.021 | 1.23 | 0.015 | 82 | 37.65403131 | 1507 | 57 | 1564 | 1564 | 1563 | 2.4 | 2272.53 | 52.95 | 8.98 | 35712808.95 | 0 | 0
3 | 1107 | S16 | 8 | 0.018 | 1.38 | 0.011 | 125.4545455 | 48.15942887 | 1507 | 56 | 1563 | 1563 | 1563 | 2.44 | 2272.19 | 53.09 | 9.36 | 36608333.31 | 180.44 | 73.95081967
3 | 1107 | S24 | 4 | 0.03 | 1.332 | 0.019 | 70.10526316 | 31.21470086 | 1507 | 57 | 1564 | 1564 | 1564 | 3.11 | 2270.56 | 53.05 | 9.58 | 29375643.78 | 181 | 58.19935691
3 | 1089 | S28 | 5 | 0.017 | 0.304 | 0.018 | 16.88888889 | 32.58285073 | 1526 | -1526 | 0 | 0 | 0 | 2.75 | 2270.21 | 52.87 | 7.38 | 25588156.06 | 0 | 0
3 | 1107 | M | 4 | 0.021 | 1.252 | 0.022 | 56.90909091 | 27.78715793 | 1507 | 64 | 1571 | 1571 | 1568 | 2.26 | 2272.4 | 52.69 | 8.66 | 36571563.19 | 180.11 | 79.69469027
3 | 1107 | S04 | 8 | 0.018 | 1.276 | 0.018 | 70.88888889 | 32.58285073 | 1507 | 45 | 1552 | 1552 | 1539 | 2.57 | 2272.56 | 52.96 | 8.61 | 31976776.16 | 0 | 0
3 | 1107 | M | 6 | 0.034 | 1.258 | 0.021 | 59.9047619 | 28.83191546 | 1507 | 196 | 1703 | 1703 | 1703 | 2.45 | 2272.82 | 52.8 | 8.84 | 34442963.66 | 0 | 0
3 | 1107 | S04 | 6 | 0.025 | 1.243 | 0.025 | 49.72 | 25.10710746 | 1507 | -1507 | 0 | 0 | 0 | 2.33 | 2269.72 | 52.85 | 1.19 | 4868695.519 | 0 | 0
3 | 1107 | S08 | 8 | 0.031 | 1.26 | 0.014 | 90 | 39.77262916 | 1507 | 44 | 1551 | 1551 | 1551 | 2.44 | 2273.84 | 53.25 | 8.89 | 34795343.41 | 0 | 0
3 | 1108 | S12 | 4 | 0.022 | 1.099 | 0.02 | 54.95 | 29.96988564 | 1507 | 73 | 1580 | 1580 | 1580 | 2.52 | 2268.79 | 53.17 | 9.66 | 36527519 | 0 | 0
3 | 1108 | S16 | 5 | 0.021 | 1.069 | 0.028 | 38.17857143 | 22.94811947 | 1507 | 57 | 1564 | 1564 | 1560 | 2.62 | 2269.87 | 53.12 | 8.93 | 32493795.5 | 0 | 0
3 | 1108 | S20 | 4 | 0.021 | 1.12 | 0.025 | 44.8 | 25.10710746 | 1507 | 62 | 0 | 1569 | 1569 | 2.87 | 2270.5 | 53.03 | 8.37 | 27810856.1 | 0 | 0
3 | 1108 | S24 | 3 | 0.021 | 1.035 | 0.016 | 64.6875 | 35.77449321 | 1507 | -1507 | 0 | 0 | 0 | 2.86 | 2265.62 | 52.99 | 9.27 | 30842534.64 | 0 | 0
3 | 1108 | S27 | 4 | 0.02 | 1.078 | 0.024 | 44.91666667 | 25.93359266 | 1507 | 45 | 1552 | 1552 | 1557 | 2.64 | 2269.64 | 53.21 | 9.14 | 33002628.91 | 0 | 0
3 | 1108 | S31 | 10 | 0.017 | 1.098 | 0.016 | 68.625 | 35.77449321 | 1507 | 38 | 1545 | 1545 | 1545 | 2.8 | 2268.79 | 52.95 | 9.38 | 31921875.3 | 0 | 0
3 | 1108 | M | 11 | 0.016 | 1.075 | 0.011 | 97.72727273 | 48.15942887 | 1507 | -1507 | 0 | 0 | 0 | 2.35 | 2268.03 | 51.81 | 8.74 | 35427593.72 | 0 | 0
3 | 1108 | S08 | 4 | 0.025 | 1.119 | 0.028 | 39.96428571 | 22.94811947 | 1507 | 41 | 1548 | 1548 | 1555 | 2.65 | 2267.44 | 52.98 | 8.69 | 31229066.08 | 0 | 0
3 | 1108 | S12 | 4 | 0.014 | 1.071 | 0.016 | 66.9375 | 35.77449321 | 1507 | -1507 | 0 | 0 | 0 | 2.79 | 2268.83 | 52.93 | 8.93 | 30499906.09 | 0 | 0
3 | 1108 | S16 | 5 | 0.03 | 1.12 | 0.021 | 53.33333333 | 28.83191546 | 1507 | 39 | 1546 | 1546 | 1546 | 2.52 | 2270.32 | 53.24 | 8.99 | 34016961.33 | 0 | 0
3 | 1087 | S19 | 7 | 0.018 | 1.23 | 0.016 | 76.875 | 35.77449321 | 1495 | 67 | 0 | 1562 | 1562 | 2.8 | 2270.5 | 52.94 | 9.04 | 30787980 | 0 | 0
3 | 1088 | M | 3 | 0.021 | 0.49 | 0.017 | 28.82352941 | 34.09448306 | 1514 | -1514 | 0 | 0 | 0 | 2.3 | 2264.27 | 52.61 | 9.3 | 38453211.39 | 0 | 0
3 | 1088 | S04 | 5 | 0.021 | 0.476 | 0.011 | 43.27272727 | 48.15942887 | 1514 | 47 | 0 | 1561 | 1561 | 2.56 | 2267.74 | 53.15 | 7.41 | 27568986.05 | 0 | 0
3 | 1088 | S08 | 2 | 0.016 | 0.498 | 0.028 | 17.78571429 | 22.94811947 | 1514 | -1514 | 0 | 0 | 0 | 2.35 | 2269.83 | 53.05 | 7.3 | 29614037.36 | 0 | 0
3 | 1089 | S15 | 5 | 0.014 | 0.331 | 0.016 | 20.6875 | 35.77449321 | 1526 | 44 | 1570 | 1570 | 1570 | 2.87 | 2271.14 | 52.9 | 8.31 | 27619278.15 | 0 | 0
3 | 1089 | S19 | 3 | 0.027 | 0.318 | 0.023 | 13.82608696 | 26.82423957 | 1526 | 66 | 1592 | 1592 | 1592 | 2.59 | 2268.01 | 53.05 | 8.73 | 32107665.89 | 0 | 0
3 | 1089 | M | 2 | 0.018 | 0.316 | 0.01 | 31.6 | 51.94243253 | 1526 | 59 | 1585 | 1585 | 1585 | 2.14 | 2267.96 | 52.6 | 6.41 | 28531784.64 | 0 | 0
3 | 1089 | S04 | 4 | 0.015 | 0.292 | 0.013 | 22.46153846 | 42.18126779 | 1526 | 51 | 1577 | 1577 | 1577 | 2.63 | 2268.8 | 52.88 | 7.44 | 26956449.58 | 0 | 0
3 | 1089 | S12 | 4 | 0.013 | 0.301 | 0.015 | 20.06666667 | 37.65403131 | 1526 | 53 | 0 | 1579 | 1579 | 2.66 | 2275.33 | 52.91 | 8.29 | 29782872.16 | 180.57 | 67.88345865
3 | 1087 | S17 | 9 | 0.025 | 1.26 | 0.026 | 48.46153846 | 24.33786233 | 1495 | 23 | 0 | 1518 | 1518 | 2.44 | 2274.13 | 52.98 | 8.95 | 35034650.29 | 0 | 0
3 | 1087 | S25 | 12 | 0.019 | 1.18 | 0.019 | 62.10526316 | 31.21470086 | 1495 | 54 | 1549 | 1549 | 1542 | 2.74 | 2268.78 | 53.28 | 9.46 | 32898966.04 | 0 | 0
3 | 1087 | M | 7 | 0.016 | 1.165 | 0.013 | 89.61538462 | 42.18126779 | 1495 | 83 | 1578 | 1578 | 1578 | 2.21 | 2270.06 | 52.46 | 9 | 38827270.59 | 0 | 0
3 | 1087 | M | 9 | 0.025 | 1.2 | 0.014 | 85.71428571 | 39.77262916 | 1495 | 208 | 0 | 1703 | 1703 | 2.3 | 2274.04 | 52.73 | 9.06 | 37622508.73 | 0 | 0
3 | 1086 | S04 | 10 | 0.014 | 0.7 | 0.021 | 33.33333333 | 28.83191546 | 1502 | 40 | 1542 | 1542 | 1545 | 2.23 | 2267.89 | 53.16 | 9.39 | 40108092.3 | 0 | 0
3 | 1086 | S12 | 7 | 0.019 | 0.709 | 0.023 | 30.82608696 | 26.82423957 | 1502 | 42 | 1544 | 1544 | 1544 | 2.73 | 2274.15 | 53.11 | 8.81 | 30823479.23 | 180.8 | 66.22710623
3 | 909 | M | 11 | 0.016 | 1.037 | 0.015 | 69.13333333 | 37.65403131 | 1506 | 141 | 1647 | 1647 | 1655 | 2.54 | 2270.32 | 52.91 | 9.28 | 34837792.25 | 0 | 0
3 | 909 | S05 | 5 | 0.031 | 1.037 | 0.016 | 64.8125 | 35.77449321 | 1506 | -1506 | 0 | 0 | 0 | 2.33 | 2275.52 | 52.91 | 9.17 | 37613466.64 | 0 | 0
3 | 909 | S10 | 6 | 0.028 | 1.053 | 0.029 | 36.31034483 | 22.31802259 | 1506 | 63 | 1569 | 1569 | 1581 | 2.62 | 2270.49 | 52.73 | 9.48 | 34504515.21 | 0 | 0
3 | 909 | S15 | 9 | 0.025 | 1.05 | 0.011 | 95.45454545 | 48.15942887 | 1506 | 54 | 1560 | 1560 | 1560 | 2.43 | 2275.1 | 53.18 | 8.74 | 34368053.83 | 0 | 0
3 | 909 | S20 | 9 | 0.018 | 1.002 | 0.017 | 58.94117647 | 34.09448306 | 1506 | 48 | 1554 | 1554 | 1565 | 3.1 | 2273.45 | 53 | 8.9 | 27413406.77 | 180.72 | 58.29677419
3 | 909 | S25 | 8 | 0.02 | 1.039 | 0.025 | 41.56 | 25.10710746 | 1506 | 195 | 1701 | 1701 | 1551 | 2.84 | 2272.81 | 52.84 | 9.05 | 30418840.88 | 0 | 0
3 | 1087 | M | 5 | 0.027 | 1.2 | 0.015 | 80 | 37.65403131 | 1495 | -1495 | 0 | 0 | 0 | 2.31 | 2275.94 | 52.72 | 9.33 | 38608218.55 | 0 | 0
3 | 1087 | S04 | 2 | 0.031 | 1.19 | 0.014 | 85 | 39.77262916 | 1495 | 67 | 1562 | 1562 | 1556 | 2.8 | 2284.07 | 53.13 | 9.54 | 32685041.7 | 0 | 0
3 | 909 | S07 | 9 | 0.026 | 1.06 | 0.017 | 62.35294118 | 34.09448306 | 1506 | -1506 | 0 | 0 | 0 | 2.81 | 2285.1 | 52.94 | 9.06 | 30943994.73 | 180.82 | 64.34875445
3 | 909 | S11 | 4 | 0.017 | 1.019 | 0.027 | 37.74074074 | 23.61991192 | 1506 | 49 | 1555 | 1555 | 1551 | 2.92 | 2286.12 | 53.01 | 9.21 | 30284826.66 | 181.02 | 61.99315068
3 | 909 | S16 | 5 | 0.019 | 1.02 | 0.021 | 48.57142857 | 28.83191546 | 1506 | 54 | 1560 | 1560 | 1560 | 2.91 | 2283.15 | 53.28 | 9.49 | 31272093.71 | 187.09 | 64.29209622
3 | 980 | S20 | 6 | 0.019 | 0.78 | 0.027 | 28.88888889 | 23.61991192 | 1508 | -1508 | 0 | 0 | 0 | 2.79 | 2280.31 | 53.17 | 1.07 | 3673015.462 | 194.71 | 69.78853047
3 | 980 | M | 10 | 0.02 | 0.721 | 0.021 | 34.33333333 | 28.83191546 | 1508 | 83 | 1591 | 1591 | 1591 | 2.33 | 2286.32 | 52.74 | 9.12 | 37585923.3 | 0 | 0
3 | 980 | S09 | 0 | 0.021 | 1.21 | 0.021 | 57.61904762 | 28.83191546 | 1508 | 49 | 1557 | 1557 | 1547 | 2.58 | 2285.35 | 52.66 | 9.69 | 36050067.56 | 0 | 0
3 | 980 | S14 | 0 | 0.029 | 0.715 | 0.02 | 35.75 | 29.96988564 | 1508 | 60 | 1568 | 1568 | 1563 | 0 | 2280.89 | 0 | 9.52 | #DIV/0! | 188.16 | #DIV/0!
3 | 980 | S18 | 5 | 0.03 | 0.703 | 0.016 | 43.9375 | 35.77449321 | 1508 | 50 | 0 | 1558 | 1558 | 2.36 | 2284.81 | 52.96 | 9.44 | 38384808 | 183.78 | 77.87288136
3 | 980 | S23 | 5 | 0.025 | 0.723 | 0.02 | 36.15 | 29.96988564 | 1508 | 61 | 1569 | 1569 | 1569 | 2.68 | 2286.13 | 53.3 | 9.55 | 34215176.98 | 183.72 | 68.55223881
3 | 980 | M | 8 | 0.023 | 0.741 | 0.017 | 43.58823529 | 34.09448306 | 1508 | -1508 | 0 | 0 | 0 | 2.26 | 2287.22 | 52.46 | 8.83 | 37532672.97 | 0 | 0
3 | 980 | S05 | 5 | 0.023 | 0.733 | 0.019 | 38.57894737 | 31.21470086 | 1508 | 42 | 1550 | 1550 | 1550 | 2.89 | 2291.22 | 53.05 | 9.02 | 30034802.24 | 0 | 0
3 | 980 | S09 | 6 | 0.037 | 0.758 | 0.024 | 31.58333333 | 25.93359266 | 1508 | -1508 | 0 | 0 | 0 | 2.8 | 2286.65 | 53.01 | 8.86 | 30389578.5 | 181.03 | 64.65357143
3 | 980 | S29 | 5 | 0.026 | 0.759 | 0.018 | 42.16666667 | 32.58285073 | 1508 | 191 | 1699 | 1699 | 1546 | 3.12 | 2285.89 | 53.11 | 9.18 | 28248325.27 | 0 | 0
3 | 1087 | M | 6 | 0.027 | 1.16 | 0.017 | 68.23529412 | 34.09448306 | 1495 | 65 | 1560 | 1560 | 1560 | 2.31 | 2263.87 | 52.55 | 8.88 | 36551210.18 | 0 | 0
3 | 1087 | S08 | 4 | 0.018 | 1.19 | 0.016 | 74.375 | 35.77449321 | 1495 | 59 | 0 | 1554 | 1554 | 2.7 | 2265.03 | 53.08 | 9.11 | 32097991.8 | 0 | 0
3 | 909 | S13 | 5 | 0.013 | 1.055 | 0.019 | 55.52631579 | 31.21470086 | 1506 | 49 | 0 | 1555 | 1555 | 3.03 | 2267.66 | 53.02 | 9.29 | 29201174.22 | 0 | 0
3 | 909 | S18 | 2 | 0.012 | 1.063 | 0.016 | 66.4375 | 35.77449321 | 1506 | -1506 | 0 | 0 | 0 | 2.78 | 2269.28 | 52.87 | 9.63 | 33015575.14 | 180.71 | 65.00359712
3 | 1087 | S27 | 6 | 0.016 | 1.17 | 0.014 | 83.57142857 | 39.77262916 | 1495 | 48 | 1543 | 1543 | 1543 | 2.42 | 2265.96 | 53.18 | 9.1 | 35787186.45 | 0 | 0
3 | 1087 | M | 10 | 0.027 | 1.164 | 0.015 | 77.6 | 37.65403131 | 1495 | 63 | 1558 | 1558 | 1568 | 2.29 | 2264.27 | 52.64 | 9.02 | 37458342.66 | 0 | 0
3 | 909 | S05 | 10 | 0.028 | 1.03 | 0.015 | 68.66666667 | 37.65403131 | 1506 | 48 | 1554 | 1554 | 1558 | 2.87 | 2262.96 | 53.17 | 9.58 | 31725595.32 | 193.84 | 67.54006969
3 | 909 | M | 5 | 0.024 | 1.02 | 0.011 | 92.72727273 | 48.15942887 | 1506 | 74 | 1580 | 1580 | 1580 | 2.29 | 2261.73 | 52.91 | 9.03 | 37457804.36 | 0 | 0
3 | 909 | S09 | 8 | 0.016 | 1.053 | 0.009 | 117 | 56.47110389 | 1506 | -1506 | 0 | 0 | 0 | 2.76 | 2269.86 | 53.01 | 8.95 | 30914506.3 | 180.76 | 65.49275362
3 | 980 | S14 | 3 | 0.029 | 0.728 | 0.021 | 34.66666667 | 28.83191546 | 1508 | 39 | 1547 | 1547 | 1547 | 2.9 | 2270.45 | 53.07 | 9.08 | 29857200.41 | 0 | 0
3 | 909 | S19 | 8 | 0.021 | 1.064 | 0.019 | 56 | 31.21470086 | 1506 | 52 | 0 | 1558 | 1558 | 3 | 2265.45 | 53.15 | 9.73 | 30859959.9 | 0 | 0
3 | 909 | S24 | 4 | 0.023 | 1.044 | 0.021 | 49.71428571 | 28.83191546 | 1506 | -1506 | 0 | 0 | 0 | 3.17 | 2263.34 | 52.98 | 9.91 | 29717582.8 | 187.61 | 59.1829653
3 | 909 | S29 | 2 | 0.028 | 1.056 | 0.023 | 45.91304348 | 26.82423957 | 1506 | 40 | 1546 | 1546 | 1546 | 3.02 | 2263.92 | 53.23 | 9.32 | 29344001.48 | 186.26 | 61.67549669
3 | 909 | S05 | 5 | 0.026 | 0.733 | 0.026 | 28.19230769 | 24.33786233 | 1506 | 44 | 1550 | 1550 | 1550 | 2.91 | 2268.31 | 53.16 | 8.74 | 28613444.49 | 195.5 | 67.18213058
3 | 980 | S10 | 12 | 0.029 | 0.718 | 0.02 | 35.9 | 29.96988564 | 1508 | -1508 | 0 | 0 | 0 | 2.83 | 2265.57 | 52.92 | 8.76 | 29454011.11 | 193.95 | 68.5335689
3 | 980 | S15 | 10 | 0.026 | 0.733 | 0.024 | 30.54166667 | 25.93359266 | 1508 | 49 | 1557 | 1557 | 1557 | 2.83 | 2267.41 | 53.15 | 8.68 | 29208727.55 | 180.71 | 63.85512367
3 | 980 | S20 | 7 | 0.019 | 0.74 | 0.013 | 56.92307692 | 42.18126779 | 1508 | -1508 | 0 | 0 | 0 | 2.37 | 2265.04 | 52.83 | 8.72 | 35002035.85 | 183.66 | 77.49367089
3 | 980 | S25 | 7 | 0.029 | 0.772 | 0.018 | 42.88888889 | 32.58285073 | 1508 | 35 | 0 | 1543 | 1543 | 2.39 | 2266.03 | 52.82 | 8.51 | 33888051.99 | 193.63 | 81.0167364
3 | 980 | S30 | 5 | 0.018 | 0.768 | 0.016 | 48 | 35.77449321 | 1508 | 43 | 1551 | 1551 | 1545 | 2.81 | 2264.34 | 53.06 | 8.89 | 30087518.48 | 195.57 | 69.59786477
3 | 980 | M | 11 | 0.02 | 0.73 | 0.014 | 52.14285714 | 39.77262916 | 1508 | 60 | 0 | 1568 | 1568 | 2.36 | 2264.97 | 52.88 | 8.41 | 33899690.82 | 185.74 | 78.70338983
3 | 980 | S05 | 11 | 0.015 | 0.738 | 0.018 | 41 | 32.58285073 | 1508 | 44 | 1552 | 1552 | 1540 | 2.71 | 2267.97 | 52.92 | 8.49 | 29841798.62 | 180.41 | 66.57195572
3 | 980 | S10 | 0 | 0.032 | 0.76 | 0.02 | 38 | 29.96988564 | 1508 | 48 | 1556 | 1556 | 1548 | 0 | 2261.88 | 0 | 8.92 | #DIV/0! | 195.52 | #DIV/0!
3 | 980 | S15 | 0 | 0.028 | 0.747 | 0.018 | 41.5 | 32.58285073 | 1508 | 54 | 1562 | 1562 | 1553 | 0 | 2261.92 | 0 | 8.68 | #DIV/0! | 187.28 | #DIV/0!
3 | 909 | S20 | 2 | 0.023 | 1.031 | 0.023 | 44.82608696 | 26.82423957 | 1506 | 57 | 0 | 1563 | 1563 | 2.83 | 2270.26 | 52.93 | 9.06 | 30525771.56 | 190.02 | 67.14487633
3 | 909 | S25 | 8 | 0.028 | 1.018 | 0.017 | 59.88235294 | 34.09448306 | 1506 | 56 | 1562 | 1562 | 1563 | 2.62 | 2267.48 | 52.84 | 9.45 | 34349725.65 | 181.17 | 69.14885496
3 | 909 | M | 6 | 0.027 | 1.012 | 0.013 | 77.84615385 | 42.18126779 | 1506 | 65 | 1571 | 1571 | 1571 | 2.24 | 2292.4 | 52.86 | 9.53 | 40962322.5 | 0 | 0
3 | 980 | S04 | 2 | 0.021 | 0.769 | 0.021 | 36.61904762 | 28.83191546 | 1508 | 46 | 1554 | 1554 | 1546 | 2.57 | 2290.91 | 53.12 | 8.84 | 33096072.56 | 0 | 0
3 | 980 | S10 | 2 | 0.027 | 0.727 | 0.018 | 40.38888889 | 32.58285073 | 1508 | 49 | 1557 | 1557 | 1553 | 2.85 | 2296.91 | 52.87 | 9.57 | 32393684.4 | 0 | 0
3 | 980 | S15 | 5 | 0.021 | 0.733 | 0.016 | 45.8125 | 35.77449321 | 1508 | 51 | 1559 | 1559 | 1547 | 3.1 | 2301.67 | 53.1 | 9.44 | 29437616.83 | 0 | 0
3 | 980 | S20 | 4 | 0.02 | 0.758 | 0.027 | 28.07407407 | 23.61991192 | 1508 | 45 | 1553 | 1553 | 1536 | 2.73 | 2305.12 | 52.74 | 9.6 | 34044849.23 | 180.85 | 66.24542125
3 | 980 | M | 3 | 0.026 | 0.751 | 0.011 | 68.27272727 | 48.15942887 | 1508 | 68 | 1576 | 1576 | 1576 | 2.32 | 2314.25 | 52.75 | 9.62 | 40303860.78 | 184.37 | 79.46982759
3 | 980 | S05 | 2 | 0.024 | 0.751 | 0.019 | 39.52631579 | 31.21470086 | 1508 | 47 | 1555 | 1555 | 1555 | 2.64 | 2324.81 | 52.96 | 8.84 | 32695282.45 | 190.27 | 72.0719697
3 | 980 | S10 | 6 | 0.023 | 0.74 | 0.02 | 37 | 29.96988564 | 1508 | 56 | 1564 | 1564 | 1567 | 2.85 | 2324.94 | 53.1 | 9.72 | 33302930.02 | 186.5 | 65.43859649
3 | 980 | S15 | 8 | 0.029 | 0.737 | 0.027 | 27.2962963 | 23.61991192 | 1508 | 39 | 0 | 1547 | 1547 | 3.06 | 2329.25 | 52.93 | 9.85 | 31490546.57 | 180.36 | 58.94117647
3 | 980 | S25 | 9 | 0.023 | 0.753 | 0.03 | 25.1 | 21.72572514 | 1508 | 37 | 1545 | 1545 | 1545 | 3.03 | 2328.52 | 53.5 | 9.75 | 31469601.98 | 191.28 | 63.12871287
3 | 980 | S30 | 10 | 0.014 | 0.728 | 0.024 | 30.33333333 | 25.93359266 | 1508 | -1508 | 0 | 0 | 0 | 3.03 | 2333.04 | 53.04 | 9.48 | 30657531.56 | 184.3 | 60.82508251
3 | 980 | M | 8 | 0.012 | 0.729 | 0.015 | 48.6 | 37.65403131 | 1508 | 70 | 0 | 1578 | 1578 | 2.25 | 2305.6 | 52.5 | 9.87 | 42478374.4 | 0 | 0
3 | 980 | S05 | 6 | 0.018 | 0.751 | 0.018 | 41.72222222 | 32.58285073 | 1508 | 40 | 1548 | 1548 | 1548 | 2.6 | 2299.99 | 53.03 | 9.57 | 35556076.18 | 0 | 0
3 | 980 | S09 | 10 | 0.026 | 0.73 | 0.026 | 28.07692308 | 24.33786233 | 1508 | 39 | 1547 | 1547 | 1557 | 2.83 | 2299.16 | 53.11 | 10.4 | 35486681.55 | 0 | 0
3 | 980 | S14 | 7 | 0.027 | 0.732 | 0.03 | 24.4 | 21.72572514 | 1508 | 57 | 1565 | 1565 | 1549 | 2.95 | 2296.03 | 53.18 | 9.98 | 32623862.2 | 0 | 0
3 | 980 | S19 | 6 | 0.024 | 0.8 | 0.026 | 30.76923077 | 24.33786233 | 1508 | 43 | 1551 | 1551 | 1551 | 3.11 | 2299.85 | 52.99 | 9.86 | 30624240.58 | 0 | 0
3 | 980 | S24 | 9 | 0.021 | 0.741 | 0.03 | 24.7 | 21.72572514 | 1508 | 64 | 1572 | 1572 | 1703 | 2.93 | 2304.47 | 52.93 | 9.38 | 30985290.14 | 186.09 | 63.51194539
3 | 980 | S29 | 5 | 0.023 | 0.731 | 0.018 | 40.61111111 | 32.58285073 | 1508 | 48 | 1556 | 1556 | 1556 | 3.06 | 2295.15 | 52.85 | 9.72 | 30620001.18 | 190.82 | 62.35947712
3 | 980 | S10 | 7 | 0.016 | 0.763 | 0.011 | 69.36363636 | 48.15942887 | 1508 | -1508 | 0 | 0 | 0 | 2.98 | 2302.88 | 53.07 | 9.65 | 31320713.56 | 192.89 | 64.72818792
3 | 980 | S05 | 6 | 0.024 | 0.771 | 0.021 | 36.71428571 | 28.83191546 | 1508 | 55 | 1563 | 1563 | 1563 | 2.6 | 2303.86 | 52.9 | 9.44 | 35132092.8 | 0 | 0
3 | 980 | S21 | 10 | 0.02 | 0.724 | 0.017 | 42.58823529 | 34.09448306 | 1508 | 38 | 0 | 1546 | 1546 | 2.73 | 2300.68 | 53.07 | 9.95 | 35218101.54 | 190.34 | 69.72161172
3 | 909 | S23 | 7 | 0.025 | 1.033 | 0.025 | 41.32 | 25.10710746 | 1506 | 60 | 1566 | 1566 | 1566 | 2.87 | 2302.68 | 52.78 | 0.98 | 3302380.098 | 0 | 0
3 | 909 | S28 | 8 | 0.023 | 1.045 | 0.018 | 58.05555556 | 32.58285073 | 1506 | 62 | 1568 | 1568 | 1556 | 2.58 | 2303.99 | 53.03 | 9.51 | 35668980.07 | 0 | 0
3 | 980 | M | 4 | 0.019 | 0.747 | 0.021 | 35.57142857 | 28.83191546 | 1508 | 62 | 1570 | 1570 | 1571 | 2.29 | 2312.31 | 52.84 | 9.81 | 41603404.64 | 0 | 0
3 | 980 | S05 | 12 | 0.016 | 0.774 | 0.022 | 35.18181818 | 27.78715793 | 1508 | 32 | 1540 | 1540 | 1533 | 2.78 | 2296.55 | 53 | 9.17 | 31816304.57 | 192.16 | 69.12230216
3 | 980 | S09 | 7 | 0.022 | 0.745 | 0.028 | 26.60714286 | 22.94811947 | 1508 | 34 | 0 | 1542 | 1542 | 3.05 | 2302.32 | 53.35 | 9.66 | 30626140.01 | 188.42 | 61.77704918
3 | 980 | S15 | 12 | 0.017 | 0.712 | 0.028 | 25.42857143 | 22.94811947 | 1508 | 34 | 0 | 1542 | 1542 | 2.7 | 2303.31 | 52.9 | 9.34 | 33464535.07 | 0 | 0
3 | 980 | S20 | 3 | 0.026 | 0.742 | 0.027 | 27.48148148 | 23.61991192 | 1508 | 187 | 1695 | 1695 | 1695 | 2.54 | 2300.91 | 53.15 | 9.09 | 34584307.87 | 0 | 0
3 | 980 | S25 | 6 | 0.021 | 0.73 | 0.019 | 38.42105263 | 31.21470086 | 1508 | 46 | 1554 | 1554 | 1554 | 2.97 | 2303.73 | 52.94 | 0.93 | 3029754 | 187.87 | 63.25589226
3 | 980 | S30 | 10 | 0.025 | 0.745 | 0.021 | 35.47619048 | 28.83191546 | 1508 | 192 | 1700 | 1700 | 1546 | 3.13 | 2298.55 | 53.03 | 1.02 | 3146002.62 | 188.84 | 60.33226837
3 | 980 | M | 6 | 0.022 | 0.752 | 0.019 | 39.57894737 | 31.21470086 | 1508 | 194 | 1702 | 1702 | 1581 | 2.24 | 2296.28 | 52.55 | 8.89 | 38276117.25 | 0 | 0
3 | 980 | S05 | 5 | 0.016 | 0.753 | 0.019 | 39.63157895 | 31.21470086 | 1508 | -1508 | 0 | 0 | 0 | 2.63 | 2309.37 | 52.13 | 7.45 | 27475356.39 | 0 | 0
3 | 980 | S10 | 12 | 0.039 | 0.76 | 0.018 | 42.22222222 | 32.58285073 | 1508 | 192 | 0 | 1700 | 1700 | 2.56 | 2298.88 | 52.81 | 9.39 | 35415324 | 0 | 0
3 | 980 | S15 | 9 | 0.018 | 0.74 | 0.014 | 52.85714286 | 39.77262916 | 1508 | 62 | 1570 | 1570 | 1702 | 2.58 | 2296.66 | 53.14 | 9.11 | 34060001.91 | 0 | 0
3 | 980 | S20 | 14 | 0.016 | 0.739 | 0.015 | 49.26666667 | 37.65403131 | 1508 | 50 | 0 | 1558 | 1558 | 2.7 | 2298.21 | 53.23 | 9.21 | 32925688.6 | 0 | 0
3 | 909 | S30 | 5 | 0.02 | 1.026 | 0.024 | 42.75 | 25.93359266 | 1506 | 46 | 1552 | 1552 | 1552 | 2.9 | 2296.99 | 53.33 | 9.44 | 31403813.63 | 195.16 | 67.29655172
3 | 909 | M | 11 | 0.023 | 1.04 | 0.015 | 69.33333333 | 37.65403131 | 1506 | 71 | 1577 | 1577 | 1580 | 2.28 | 2294.32 | 52.74 | 8.7 | 36769496.84 | 0 | 0
3 | 909 | S05 | 11 | 0.018 | 1.065 | 0.016 | 66.5625 | 35.77449321 | 1506 | 43 | 1549 | 1549 | 1549 | 2.87 | 2294.51 | 53.06 | 9.43 | 31664238 | 192.13 | 66.94425087
3 | 909 | S10 | 28 | 0.022 | 1.034 | 0.02 | 51.7 | 29.96988564 | 1506 | 59 | 0 | 1565 | 1565 | 2.9 | 2295.01 | 53.06 | 9.71 | 32274171.66 | 181.23 | 62.49310345
3 | 909 | S15 | 0 | 0.017 | 0.945 | 0.01 | 94.5 | 51.94243253 | 1506 | 32 | 0 | 1538 | 1538 | 0 | 2290.32 | 0 | 8.46 | #DIV/0! | 197.82 | #DIV/0!
3 | 909 | S19 | 0 | 0.027 | 1.02 | 0.022 | 46.36363636 | 27.78715793 | 1506 | 45 | 1551 | 1551 | 1652 | 0 | 2292.09 | 0 | 8.87 | #DIV/0! | 194.62 | #DIV/0!
3 | 909 | S24 | 0 | 0.023 | 1.03 | 0.028 | 36.78571429 | 22.94811947 | 1506 | -1506 | 0 | 0 | 0 | 0 | 2294.5 | 0 | 9.56 | #DIV/0! | 199.58 | #DIV/0!
3 | 909 | M | 8 | 0.036 | 1.034 | 0.021 | 49.23809524 | 28.83191546 | 1506 | 57 | 1563 | 1563 | 1577 | 2.55 | 2316.14 | 52.9 | 9.38 | 35783000.56 | 181.88 | 71.3254902
3 | 909 | S05 | 7 | 0.022 | 1.063 | 0.017 | 62.52941176 | 34.09448306 | 1506 | 55 | 0 | 1561 | 1561 | 2.74 | 2331.35 | 53.05 | 8.84 | 31590643.36 | 197.54 | 72.09489051
3 | 909 | S10 | 8 | 0.02 | 1.029 | 0.02 | 51.45 | 29.96988564 | 1506 | 30 | 1536 | 1536 | 1536 | 2.79 | 2322.21 | 52.79 | 8.46 | 29574468 | 0 | 0
3 | 909 | S15 | 6 | 0.016 | 1.04 | 0.017 | 61.17647059 | 34.09448306 | 1506 | -1506 | 0 | 0 | 0 | 2.82 | 2329.54 | 52.89 | 8.52 | 29560375.66 | 0 | 0
3 | 909 | S20 | 8 | 0.027 | 1.045 | 0.017 | 61.47058824 | 34.09448306 | 1506 | 46 | 1552 | 1552 | 1552 | 2.75 | 2322.86 | 53.1 | 8.74 | 31006379.96 | 181.38 | 65.95636364
3 | 909 | S25 | 9 | 0.033 | 1.036 | 0.02 | 51.8 | 29.96988564 | 1506 | 49 | 1555 | 1555 | 1555 | 2.5 | 2325.79 | 52.92 | 9.11 | 35595750.79 | 0 | 0
3 | 909 | S30 | 5 | 0.034 | 1.042 | 0.023 | 45.30434783 | 26.82423957 | 1506 | 196 | 0 | 1702 | 1702 | 3.2 | 2327.72 | 53.26 | 9.28 | 28351629.6 | 189.59 | 59.246875
3 | 909 | M | 9 | 0.022 | 1.068 | 0.017 | 62.82352941 | 34.09448306 | 1506 | 54 | 1560 | 1560 | 1560 | 2.27 | 2326.49 | 52.7 | 8.43 | 36287094.69 | 0 | 0
3 | 909 | S05 | 6 | 0.022 | 1.055 | 0.016 | 65.9375 | 35.77449321 | 1506 | 48 | 1554 | 1554 | 1552 | 2.52 | 2327.78 | 53.89 | 8.9 | 34528736.67 | 181.93 | 72.19444444
3 | 909 | S10 | 8 | 0.02 | 1.04 | 0.016 | 65 | 35.77449321 | 1506 | 51 | 1557 | 1557 | 1556 | 2.82 | 2329.8 | 54.14 | 9.18 | 31853818.72 | 189.78 | 67.29787234
3 | 909 | S15 | 7 | 0.023 | 1.03 | 0.02 | 51.5 | 29.96988564 | 1506 | 49 | 1555 | 1555 | 1550 | 3.01 | 2327.83 | 53.85 | 9.09 | 29525546.09 | 192.28 | 63.88039867
3 | 909 | S20 | 10 | 0.02 | 1.021 | 0.018 | 56.72222222 | 32.58285073 | 1506 | 44 | 1550 | 1550 | 1693 | 2.91 | 2324.92 | 53.74 | 8.93 | 29965102.93 | 185.04 | 63.58762887
3 | 909 | S25 | 9 | 0.021 | 1.027 | 0.016 | 64.1875 | 35.77449321 | 1506 | 49 | 1555 | 1555 | 1558 | 2.93 | 2326.68 | 54.19 | 9.31 | 31050457.8 | 189.39 | 64.63822526
3 | 909 | S30 | 9 | 0.025 | 1.099 | 0.021 | 52.33333333 | 28.83191546 | 1506 | -1506 | 0 | 0 | 0 | 2.74 | 2325.74 | 53.97 | 9.03 | 32191976.36 | 191.16 | 69.76642336
3 | 909 | M | 6 | 0.035 | 1.02 | 0.019 | 53.68421053 | 31.21470086 | 1506 | -1506 | 0 | 0 | 0 | 2.21 | 2325.29 | 53.97 | 9.24 | 40832513.27 | 0 | 0
3 | 909 | S05 | 6 | 0.018 | 0.998 | 0.009 | 110.9222222 | 56.47110389 | 1506 | 38 | 1544 | 1544 | 1540 | 2.79 | 2324 | 53.94 | 8.93 | 31241556.99 | 181.1 | 64.91039427
3 | 909 | S10 | 8 | 0.023 | 1.023 | 0.019 | 53.84210526 | 31.21470086 | 1506 | 46 | 1552 | 1552 | 1552 | 2.74 | 2325.79 | 54.14 | 8.99 | 32050065.26 | 0 | 0
3 | 909 | S15 | 4 | 0.029 | 1.051 | 0.028 | 37.53571429 | 22.94811947 | 1506 | 43 | 1549 | 1549 | 1546 | 2.86 | 2327.74 | 54.2 | 9.12 | 31175438.1 | 188.49 | 65.90559441
3 | 909 | S20 | 2 | 0.026 | 1.09 | 0.024 | 45.41666667 | 25.93359266 | 1506 | 24 | 1530 | 1530 | 1531 | 3.01 | 2328.55 | 53.67 | 9.12 | 29632152.56 | 189.26 | 62.87707641
3 | 909 | S25 | 4 | 0.033 | 1.044 | 0.019 | 54.94736842 | 31.21470086 | 1506 | 43 | 1549 | 1549 | 1549 | 2.72 | 2330.61 | 54.06 | 8.58 | 30877155.13 | 0 | 0
3 | 909 | S30 | 10 | 0.023 | 1.049 | 0.02 | 52.45 | 29.96988564 | 1506 | 37 | 1543 | 1543 | 1545 | 2.94 | 2326.65 | 53.69 | 8.95 | 29747882.14 | 0 | 0
3 | 909 | M | 10 | 0.024 | 1.06 | 0.019 | 55.78947368 | 31.21470086 | 1506 | 72 | 0 | 1578 | 1578 | 2.36 | 2328.08 | 53.53 | 8.6 | 35631461.69 | 0 | 0
3 | 909 | S05 | 8 | 0.024 | 1.038 | 0.018 | 57.66666667 | 32.58285073 | 1506 | 37 | 1543 | 1543 | 1543 | 2.6 | 2330.75 | 54.18 | 8.73 | 32868953.65 | 184.46 | 70.94615385
3 | 980 | S05 | 10 | 0.029 | 0.73 | 0.021 | 34.76190476 | 28.83191546 | 1508 | 37 | 1545 | 1545 | 1552 | 2.65 | 2235.93 | 53.93 | 8.95 | 31716456.11 | 0 | 0
3 | 980 | S09 | 7 | 0.027 | 0.745 | 0.02 | 37.25 | 29.96988564 | 1508 | 45 | 1553 | 1553 | 1545 | 2.74 | 2235.42 | 53.97 | 9.11 | 31215927.02 | 182.24 | 66.51094891
3 | 980 | S11 | 0 | 0.027 | 0.748 | 0.017 | 44 | 34.09448306 | 1508 | 61 | 1569 | 1569 | 1569 | 2.72 | 2236.67 | 54.08 | 9.22 | 31842944.51 | 183.42 | 67.43382353
3 | 980 | S14 | 8 | 0.022 | 0.748 | 0.03 | 24.93333333 | 21.72572514 | 1508 | 52 | 1560 | 1560 | 1560 | 2.66 | 2236.28 | 54.01 | 9.38 | 33120483.79 | 181.63 | 68.28195489
3 | 980 | S20 | 5 | 0.025 | 0.75 | 0.014 | 53.57142857 | 39.77262916 | 1508 | 52 | 1560 | 1560 | 1693 | 2.89 | 2239.49 | 53.88 | 10.02 | 32611313.9 | 189.5 | 65.57093426
3 | 980 | S05 | 6 | 0.023 | 0.79 | 0.012 | 65.83333333 | 44.94691449 | 1508 | 45 | 0 | 1553 | 1553 | 2.94 | 2246.5 | 53.75 | 9.73 | 31226350 | 192.85 | 65.5952381
3 | 976 | S10 | 3 | 0.029 | 0.996 | 0.015 | 66.4 | 37.65403131 | 1510 | 65 | 1575 | 1575 | 1581 | 3.23 | 2241.28 | 54.2 | 10.16 | 29609876.21 | 190.38 | 58.94117647
3 | 909 | S20 | 5 | 0.019 | 1.121 | 0.023 | 48.73913043 | 26.82423957 | 1506 | 36 | 1542 | 1542 | 1542 | 3.18 | 2241.84 | 54.14 | 10.1 | 29905299.62 | 187.34 | 58.91194969
3 | 909 | S25 | 3 | 0.018 | 1.038 | 0.026 | 39.92307692 | 24.33786233 | 1506 | 47 | 1553 | 1553 | 1550 | 2.72 | 2244.76 | 54.02 | 9.79 | 33933838.85 | 0 | 0
3 | 909 | S05 | 8 | 0.022 | 1.051 | 0.017 | 61.82352941 | 34.09448306 | 1506 | 56 | 1562 | 1562 | 1558 | 2.73 | 2244.81 | 54.05 | 10.21 | 35260784.77 | 0 | 0
3 | 909 | S15 | 8 | 0.024 | 1.062 | 0.024 | 44.25 | 25.93359266 | 1506 | 56 | 0 | 1562 | 1562 | 2.72 | 2242.02 | 53.95 | 9.41 | 32576880.31 | 0 | 0
3 | 909 | S20 | 10 | 0.033 | 1.06 | 0.019 | 55.78947368 | 31.21470086 | 1506 | 33 | 1539 | 1539 | 1537 | 2.71 | 2238.71 | 54.17 | 9.19 | 31885508.7 | 180.93 | 66.76383764
3 | 909 | S25 | 9 | 0.025 | 1.041 | 0.02 | 52.05 | 29.96988564 | 1506 | 45 | 1551 | 1551 | 1653 | 2.59 | 2241.24 | 54.07 | 9.42 | 34236455.35 | 180.07 | 69.52509653
3 | 976 | M | 5 | 0.017 | 1.011 | 0.015 | 67.4 | 37.65403131 | 1510 | 69 | 1579 | 1579 | 1579 | 2.31 | 2229.17 | 53.78 | 9.35 | 37895890 | 0 | 0
3 | 909 | S05 | 10 | 0.025 | 1.048 | 0.016 | 65.5 | 35.77449321 | 1506 | 48 | 0 | 1554 | 1554 | 2.06 | 2230.52 | 54.1 | 9.05 | 41156342.33 | 0 | 0
3 | 980 | S10 | 7 | 0.017 | 0.811 | 0.027 | 30.03703704 | 23.61991192 | 1508 | 44 | 1552 | 1552 | 1692 | 2.6 | 2233.79 | 53.92 | 9.1 | 32836713 | 0 | 0
3 | 1071 | S20 | 8 | 0.02 | 1.024 | 0.024 | 42.66666667 | 25.93359266 | 1505 | 59 | 1564 | 1564 | 1564 | 2.57 | 2229.85 | 54.11 | 9.53 | 34728395.37 | 190.53 | 74.13618677
3 | 909 | S23 | 5 | 0.025 | 1.071 | 0.016 | 66.9375 | 35.77449321 | 1506 | 15 | 0 | 1521 | 1521 | 2.72 | 2233.74 | 53.71 | 9.28 | 32008180.24 | 186.24 | 68.47058824
3 | 1071 | S15 | 0 | 0.019 | 1.28 | 0.02 | 64 | 29.96988564 | 1505 | -1505 | 0 | 0 | 0 | 0 | 2249.21 | 0 | 9.64 | #DIV/0! | 181.07 | #DIV/0!
3 | 909 | S20 | 0 | 0.023 | 1.069 | 0.022 | 48.59090909 | 27.78715793 | 1506 | 59 | 1565 | 1565 | 1697 | 0 | 2246.95 | 0 | 9.1 | #DIV/0! | 181.69 | #DIV/0!
3 | 909 | M | 9 | 0.024 | 1.026 | 0.017 | 60.35294118 | 34.09448306 | 1506 | 70 | 0 | 1576 | 1576 | 2.34 | 2241.42 | 53.78 | 9.92 | 39908770.46 | 0 | 0
3 | 980 | S05 | 6 | 0.028 | 0.743 | 0.016 | 46.4375 | 35.77449321 | 1508 | 53 | 1561 | 1561 | 1551 | 2.79 | 2232.87 | 54.06 | 9.52 | 31999668.13 | 184.17 | 66.01075269
3 | 980 | S10 | 4 | 0.016 | 0.728 | 0.02 | 36.4 | 29.96988564 | 1508 | 30 | 1538 | 1538 | 1538 | 2.88 | 2237.03 | 53.9 | 9.83 | 32068757.15 | 186.74 | 64.84027778
3 | 980 | S20 | 4 | 0.024 | 0.878 | 0.017 | 51.64705882 | 34.09448306 | 1508 | 63 | 0 | 1571 | 1571 | 2.66 | 2236.89 | 53.83 | 9.84 | 34754206.74 | 180.41 | 67.82330827
3 | 980 | S25 | 3 | 0.019 | 0.81 | 0.02 | 40.5 | 29.96988564 | 1508 | 56 | 1564 | 1564 | 1571 | 2.46 | 2239.05 | 54.06 | 9.52 | 36392754.15 | 0 | 0
3 | 909 | M | 4 | 0.027 | 1.052 | 0.02 | 52.6 | 29.96988564 | 1506 | 76 | 0 | 1582 | 1582 | 2.68 | 2341.21 | 53.76 | 9.74 | 35736648.76 | 0 | 0
3 | 909 | S05 | 6 | 0.028 | 1.058 | 0.013 | 81.38461538 | 42.18126779 | 1506 | 191 | 1697 | 1697 | 1563 | 2.64 | 2345.7 | 53.93 | 10.18 | 37989677.73 | 0 | 0
3 | 909 | S10 | 5 | 0.021 | 1.032 | 0.015 | 68.8 | 37.65403131 | 1506 | 39 | 1545 | 1545 | 1541 | 2.81 | 2351.12 | 53.81 | 10.08 | 35422425.74 | 180.72 | 64.31316726
3 | 909 | S15 | 3 | 0.019 | 0.794 | 0.021 | 37.80952381 | 28.83191546 | 1506 | 44 | 1550 | 1550 | 1703 | 3.05 | 2347.66 | 54.14 | 10.36 | 33492256.37 | 0 | 0
3 | 909 | M | 6 | 0.023 | 1.039 | 0.015 | 69.26666667 | 37.65403131 | 1506 | 74 | 0 | 1580 | 1580 | 2.28 | 2347.65 | 53.81 | 9.91 | 42856968.55 | 0 | 0
3 | 909 | S05 | 6 | 0.019 | 1.04 | 0.021 | 49.52380952 | 28.83191546 | 1506 | 49 | 1555 | 1555 | 1559 | 2.93 | 2350 | 54.15 | 10.06 | 33888122.87 | 0 | 0
3 | 909 | S15 | 6 | 0.021 | 1.025 | 0.015 | 68.33333333 | 37.65403131 | 1506 | -1506 | 0 | 0 | 0 | 2.94 | 2347.75 | 53.96 | 10.61 | 35585182.14 | 0 | 0
3 | 909 | S19 | 8 | 0.016 | 1.032 | 0.022 | 46.90909091 | 27.78715793 | 1506 | 57 | 1563 | 1563 | 1552 | 2.69 | 2351.24 | 54.17 | 10.25 | 37628580.67 | 0 | 0
3 | 980 | S25 | 6 | 0.022 | 0.732 | 0.021 | 34.85714286 | 28.83191546 | 1508 | 64 | 1572 | 1572 | 1560 | 3.14 | 2351.57 | 54.51 | 10.61 | 33372822.4 | 0 | 0
3 | 980 | M | 6 | 0.023 | 0.754 | 0.012 | 62.83333333 | 44.94691449 | 1508 | 65 | 1573 | 1573 | 1583 | 2.86 | 2355.11 | 53.44 | 11.02 | 38113255.68 | 0 | 0
3 | 980 | S05 | 6 | 0.025 | 0.753 | 0.014 | 53.78571429 | 39.77262916 | 1508 | 59 | 1567 | 1567 | 1552 | 3.39 | 2361.36 | 53.89 | 10 | 29255787.61 | 0 | 0
3 | 980 | S15 | 7 | 0.024 | 0.728 | 0.03 | 24.26666667 | 21.72572514 | 1508 | -1508 | 0 | 0 | 0 | 2.75 | 2355.54 | 54.22 | 10.13 | 36443201.76 | 0 | 0
3 | 980 | M | 7 | 0.03 | 0.745 | 0.018 | 41.38888889 | 32.58285073 | 1508 | -1508 | 0 | 0 | 0 | 2.24 | 2354.62 | 53.49 | 10.1 | 44590616.25 | 0 | 0
3 | 980 | S05 | 3 | 0.033 | 0.714 | 0.021 | 34 | 28.83191546 | 1508 | 51 | 1559 | 1559 | 1561 | 2.8 | 2358.71 | 54 | 10.28 | 36371308.2 | 186.09 | 66.46071429
3 | 976 | S10 | 5 | 0.02 | 1.19 | 0.021 | 56.66666667 | 28.83191546 | 1510 | 51 | 1561 | 1561 | 1555 | 2.69 | 2362.81 | 53.96 | 10.4 | 38367115.54 | 0 | 0
3 | 980 | S15 | 6 | 0.022 | 0.733 | 0.024 | 30.54166667 | 25.93359266 | 1508 | 43 | 1551 | 1551 | 1551 | 2.85 | 2356.69 | 53.6 | 10.68 | 37091819.87 | 0 | 0
3 | 980 | S20 | 4 | 0.012 | 0.78 | 0.012 | 65 | 44.94691449 | 1508 | 53 | 1561 | 1561 | 1561 | 2.95 | 2354.1 | 53.84 | 10.27 | 34420932 | 181.16 | 61.41016949
3 | 980 | S30 | 4 | 0.014 | 0.751 | 0.018 | 41.72222222 | 32.58285073 | 1508 | 56 | 1564 | 1564 | 1564 | 2.91 | 2359.43 | 54.01 | 9.9 | 33713092.58 | 0 | 0
3 | 980 | M | 7 | 0.016 | 0.766 | 0.009 | 85.11111111 | 56.47110389 | 1508 | 80 | 1588 | 1588 | 1586 | 2.31 | 2356.05 | 53.6 | 9.46 | 40524060 | 0 | 0
3 | 980 | S20 | 2 | 0.035 | 0.791 | 0.029 | 27.27586207 | 22.31802259 | 1508 | 54 | 1562 | 1562 | 1559 | 2.55 | 2355.72 | 54 | 9.87 | 38295692.89 | 180.28 | 70.69803922
3 | 980 | S25 | 6 | 0.015 | 0.73 | 0.02 | 36.5 | 29.96988564 | 1508 | 46 | 1554 | 1554 | 1548 | 3.01 | 2354.22 | 53.85 | 10.86 | 35674645.4 | 0 | 0
3 | 980 | S34 | 0 | 0.018 | 0.764 | 0.027 | 28.2962963 | 23.61991192 | 1508 | 34 | 1542 | 1542 | 1542 | 0 | 2351.63 | 0 | 10.08 | #DIV/0! | 182.72 | #DIV/0!
3 | 980 | S10 | 9 | 0.028 | 0.763 | 0.016 | 47.6875 | 35.77449321 | 1508 | 49 | 1557 | 1557 | 1556 | 2.91 | 2352.14 | 54.19 | 10.45 | 35476090.93 | 0 | 0
3 | 980 | S19 | 3 | 0.021 | 0.705 | 0.026 | 27.11538462 | 24.33786233 | 1508 | 132 | 1640 | 1640 | 1535 | 2.97 | 2351.16 | 53.89 | 10.22 | 33980199.27 | 0 | 0
3 | 980 | S25 | 6 | 0.013 | 0.743 | 0.025 | 29.72 | 25.10710746 | 1508 | 195 | 1703 | 1703 | 1703 | 2.64 | 2352.55 | 54.05 | 10.11 | 37838628.07 | 192.96 | 73.09090909
3 | 980 | S20 | 5 | 0.024 | 0.758 | 0.018 | 42.11111111 | 32.58285073 | 1508 | 43 | 1551 | 1551 | 1551 | 3.08 | 2256.37 | 53.97 | 10.24 | 31507130.18 | 0 | 0
3 | 980 | S24 | 0 | 0.013 | 0.789 | 0.029 | 27.20689655 | 22.31802259 | 1508 | 41 | 1549 | 1549 | 1549 | 2.66 | 2258.13 | 53.66 | 10.27 | 36617360.68 | 0 | 0
3 | 980 | S26 | 0 | 0.021 | 0.76 | 0.03 | 25.33333333 | 21.72572514 | 1508 | 31 | 1539 | 1539 | 1539 | 3.02 | 2255.41 | 54.01 | 9.89 | 31021596.22 | 0 | 0
3 | 980 | S30 | 7 | 0.017 | 0.737 | 0.027 | 27.2962963 | 23.61991192 | 1508 | 34 | 0 | 1542 | 1542 | 2.97 | 2260.69 | 53.7 | 10.17 | 32512832.55 | 192.97 | 64.97306397
3 | 980 | S05 | 4 | 0.025 | 0.738 | 0.039 | 18.92307692 | 17.64296713 | 1508 | 48 | 1556 | 1556 | 1556 | 2.43 | 2266.32 | 54.02 | 10.72 | 41991272.3 | 0 | 0
3 | 980 | S10 | 4 | 0.024 | 0.738 | 0.018 | 41 | 32.58285073 | 1508 | 59 | 1567 | 1567 | 1567 | 2.55 | 2255.72 | 54 | 11.36 | 42205848.09 | 0 | 0
3 | 980 | S15 | 3 | 0.022 | 0.771 | 0.024 | 32.125 | 25.93359266 | 1508 | 23 | 1531 | 1531 | 1531 | 2.53 | 2263.05 | 54.16 | 10.02 | 37643555.81 | 0 | 0
3 | 980 | S20 | 2 | 0.03 | 0.804 | 0.026 | 30.92307692 | 24.33786233 | 1508 | 56 | 1564 | 1564 | 1565 | 3.16 | 2262.34 | 54.01 | 11.32 | 34038193.97 | 0 | 0
3 | 980 | S25 | 2 | 0.024 | 0.731 | 0.026 | 28.11538462 | 24.33786233 | 1508 | 55 | 1563 | 1563 | 1555 | 3.09 | 2264.04 | 53.78 | 11.28 | 34712349.2 | 0 | 0
3 | 980 | M | 6 | 0.025 | 0.733 | 0.023 | 31.86956522 | 26.82423957 | 1508 | 82 | 0 | 1590 | 1590 | 2.5 | 2262.67 | 53.67 | 9.86 | 37480676.02 | 0 | 0
3 | 980 | S15 | 1 | 0.024 | 0.768 | 0.019 | 40.42105263 | 31.21470086 | 1508 | 56 | 1564 | 1564 | 1564 | 2.37 | 2262.03 | 54.09 | 9.82 | 39365048.66 | 180.67 | 76.23206751
3 | 980 | S20 | 8 | 0.024 | 0.75 | 0.02 | 37.5 | 29.96988564 | 1508 | 52 | 0 | 1560 | 1560 | 2.68 | 2262.02 | 54.1 | 10.69 | 37895587.3 | 181.43 | 67.69776119
3 | 980 | S25 | 4 | 0.031 | 0.75 | 0.026 | 28.84615385 | 24.33786233 | 1508 | 69 | 1577 | 1577 | 1695 | 2.7 | 2252.52 | 53.94 | 10.79 | 37807296.8 | 0 | 0
3 | 980 | M | 5 | 0.028 | 0.761 | 0.014 | 54.35714286 | 39.77262916 | 1508 | -1508 | 0 | 0 | 0 | 2.35 | 2261.2 | 53.72 | 10.4 | 42029453.62 | 0 | 0
3 | 980 | S05 | 1 | 0.024 | 0.74 | 0.02 | 37 | 29.96988564 | 1508 | 56 | 1564 | 1564 | 1561 | 2.75 | 2265.1 | 53.69 | 10.4 | 35978024.73 | 0 | 0
3 | 980 | S10 | 5 | 0.04 | 0.737 | 0.025 | 29.48 | 25.10710746 | 1508 | 38 | 1546 | 1546 | 1699 | 2.58 | 2262.35 | 53.98 | 10.66 | 39259664.42 | 182.24 | 70.63565891
3 | 980 | S12 | 2 | 0.023 | 0.735 | 0.023 | 31.95652174 | 26.82423957 | 1508 | 191 | 1699 | 1699 | 1544 | 2.95 | 2261.65 | 53.78 | 10.65 | 34292747.29 | 0 | 0
3 | 909 | M | 3 | 0.022 | 1.04 | 0.018 | 57.77777778 | 32.58285073 | 1506 | 63 | 1569 | 1569 | 1573 | 2.31 | 2257.32 | 53.73 | 11.08 | 45474737.45 | 0 | 0
3 | 980 | S05 | 5 | 0.024 | 0.742 | 0.016 | 46.375 | 35.77449321 | 1508 | 54 | 1562 | 1562 | 1557 | 2.98 | 2261.8 | 54.05 | 11.1 | 35384267.11 | 184.26 | 61.83221477
3 | 980 | S10 | 3 | 0.017 | 0.789 | 0.018 | 43.83333333 | 32.58285073 | 1508 | 41 | 1549 | 1549 | 1701 | 2.9 | 2263.86 | 53.88 | 10.38 | 34032841.57 | 185.12 | 63.83448276
3 | 980 | S15 | 8 | 0.025 | 0.744 | 0.018 | 41.33333333 | 32.58285073 | 1508 | 37 | 0 | 1545 | 1545 | 3.03 | 2265.1 | 54.03 | 10.28 | 32276553.66 | 189.56 | 62.56105611
3 | 980 | S29 | 4 | 0.031 | 0.748 | 0.024 | 31.16666667 | 25.93359266 | 1508 | 45 | 1553 | 1553 | 1553 | 2.97 | 2260.07 | 54.08 | 11.2 | 35795856.16 | 183.12 | 61.65656566
3 | 976 | M | 7 | 0.019 | 0.985 | 0.019 | 51.84210526 | 31.21470086 | 1510 | 76 | 0 | 1586 | 1586 | 2.28 | 2263.46 | 53.72 | 10.18 | 42445831.47 | 0 | 0
3 | 980 | S05 | 5 | 0.018 | 0.765 | 0.024 | 31.875 | 25.93359266 | 1508 | 58 | 1566 | 1566 | 1566 | 2.62 | 2261.38 | 53.99 | 10.29 | 37302412.53 | 0 | 0
3 | 980 | S10 | 7 | 0.024 | 0.804 | 0.017 | 47.29411765 | 34.09448306 | 1508 | 43 | 1551 | 1551 | 1543 | 3.34 | 2259.54 | 54.28 | 10.71 | 30430727.03 | 0 | 0
3 | 976 | S15 | 6 | 0.026 | 1.025 | 0.02 | 51.25 | 29.96988564 | 1510 | 43 | 0 | 1553 | 1553 | 2.89 | 2259.05 | 51.07 | 2.34 | 7682333.356 | 183.54 | 63.50865052
3 | 976 | M | 7 | 0.02 | 1.008 | 0.017 | 59.29411765 | 34.09448306 | 1510 | 61 | 0 | 1571 | 1571 | 2.45 | 2265.83 | 50.45 | 9.5 | 36900660 | 180.11 | 73.51428571
3 | 909 | S05 | 4 | 0.027 | 1.048 | 0.024 | 43.66666667 | 25.93359266 | 1506 | 47 | 0 | 1553 | 1553 | 2.96 | 2255.97 | 50.81 | 10.33 | 33066727.84 | 0 | 0
3 | 909 | S12 | 6 | 0.026 | 1.047 | 0.019 | 55.10526316 | 31.21470086 | 1506 | 47 | 1553 | 1553 | 1555 | 2.78 | 2257.45 | 50.86 | 10.46 | 35674206.26 | 0 | 0
3 | 909 | S17 | 6 | 0.024 | 1.072 | 0.021 | 51.04761905 | 28.83191546 | 1506 | 59 | 1565 | 1565 | 1565 | 3.14 | 2255.34 | 51.12 | 10.49 | 31645149.59 | 0 | 0
3 | 909 | S32 | 4 | 0.017 | 1.035 | 0.022 | 47.04545455 | 27.78715793 | 1506 | 33 | 1539 | 1539 | 1539 | 2.74 | 2259.37 | 51.04 | 9.89 | 34251719.36 | 0 | 0
3 | 909 | M | 3 | 0.02 | 1.04 | 0.022 | 47.27272727 | 27.78715793 | 1506 | 22 | 1528 | 1528 | 1528 | 2.4 | 2263.62 | 50.73 | 9.83 | 38939923.05 | 0 | 0
3 | 909 | S05 | 5 | 0.03 | 1.07 | 0.029 | 36.89655172 | 22.31802259 | 1506 | 56 | 1562 | 1562 | 1558 | 2.99 | 2266.06 | 50.93 | 10.45 | 33263335.59 | 199.62 | 66.76254181
3 | 909 | M | 13 | 0.02 | 1.03 | 0.022 | 46.81818182 | 27.78715793 | 1506 | 58 | 1564 | 1564 | 1573 | 2.49 | 2265.02 | 50.93 | 9.03 | 34499256.43 | 0 | 0
3 | 909 | S05 | 6 | 0.02 | 1.048 | 0.022 | 47.63636364 | 27.78715793 | 1506 | 41 | 1547 | 1547 | 1559 | 2.88 | 2261.99 | 50.96 | 10.01 | 33020341.52 | 180.89 | 62.80902778
3 | 909 | S10 | 6 | 0.028 | 1.044 | 0.024 | 43.5 | 25.93359266 | 1506 | 49 | 1555 | 1555 | 1559 | 3.06 | 2267.83 | 50.91 | 9.89 | 30784680.57 | 180.17 | 58.87908497
3 | 909 | S15 | 7 | 0.027 | 1.038 | 0.031 | 33.48387097 | 21.1678094 | 1506 | 37 | 1543 | 1543 | 1703 | 3.01 | 2260.69 | 50.93 | 10.09 | 31828412.23 | 0 | 0
3 | 909 | S20 | 15 | 0.027 | 1.02 | 0.021 | 48.57142857 | 28.83191546 | 1506 | -1506 | 0 | 0 | 0 | 2.62 | 2264.55 | 50.9 | 9.46 | 34341641.45 | 183.87 | 70.17938931
3 | 909 | S26 | 6 | 0.032 | 1.025 | 0.021 | 48.80952381 | 28.83191546 | 1506 | 49 | 1555 | 1555 | 1555 | 2.83 | 2265.68 | 50.81 | 9.43 | 31708311.69 | 183.15 | 64.71731449
3 | 980 | S30 | 4 | 0.028 | 0.739 | 0.024 | 30.79166667 | 25.93359266 | 1508 | 52 | 1560 | 1560 | 1560 | 2.64 | 2267.6 | 50.92 | 9.51 | 34307757.27 | 181.91 | 68.90530303
3 | 980 | M | 7 | 0.033 | 0.763 | 0.024 | 31.79166667 | 25.93359266 | 1508 | 86 | 0 | 1594 | 1594 | 2.56 | 2266.53 | 50.88 | 9.46 | 35177253.89 | 0 | 0
3 | 909 | S05 | 8 | 0.032 | 1.059 | 0.022 | 48.13636364 | 27.78715793 | 1506 | 60 | 1566 | 1566 | 1566 | 2.64 | 2265.35 | 50.93 | 9.28 | 33444803.64 | 0 | 0
3 | 980 | S10 | 12 | 0.022 | 0.758 | 0.027 | 28.07407407 | 23.61991192 | 1508 | 31 | 1539 | 1539 | 1541 | 2.41 | 2266.93 | 51.13 | 8.98 | 35476984.18 | 180.11 | 74.73443983
3 | 1071 | S29 | 8 | 0.018 | 1.349 | 0.023 | 58.65217391 | 26.82423957 | 1505 | -1505 | 0 | 0 | 0 | 2.78 | 2262.18 | 51.12 | 10.3 | 35202124.75 | 199.59 | 71.79496403
3 | 980 | S05 | 5 | 0.023 | 0.767 | 0.027 | 28.40740741 | 23.61991192 | 1508 | 40 | 1548 | 1548 | 1548 | 2.94 | 2273.72 | 51.04 | 9.32 | 30272957.71 | 180.57 | 61.41836735
3 | 909 | S20 | 8 | 0.028 | 1.03 | 0.025 | 41.2 | 25.10710746 | 1506 | 47 | 1553 | 1553 | 1553 | 3.11 | 2268.81 | 51 | 10.14 | 31068836.1 | 181.11 | 58.23472669
3 | 980 | S25 | 6 | 0.023 | 0.762 | 0.011 | 69.27272727 | 48.15942887 | 1508 | 54 | 0 | 1562 | 1562 | 2.76 | 2273.83 | 51.07 | 9.51 | 32906274.59 | 0 | 0
3 | 909 | S30 | 4 | 0.02 | 1.038 | 0.02 | 51.9 | 29.96988564 | 1506 | -1506 | 0 | 0 | 0 | 2.82 | 2268.31 | 50.94 | 9.66 | 32634706.85 | 197.01 | 69.86170213
3 | 980 | S10 | 6 | 0.029 | 0.753 | 0.02 | 37.65 | 29.96988564 | 1508 | 41 | 1549 | 1549 | 1549 | 2.52 | 2264.54 | 50.93 | 9.83 | 37100713.67 | 0 | 0
3 | 980 | S20 | 5 | 0.012 | 0.787 | 0.01 | 78.7 | 51.94243253 | 1508 | -1508 | 0 | 0 | 0 | 2.68 | 2265.7 | 50.71 | 9.5 | 33731876.87 | 0 | 0
3 | 980 | S15 | 2 | 0.026 | 0.746 | 0.02 | 37.3 | 29.96988564 | 1508 | 44 | 1552 | 1552 | 1549 | 2.76 | 2262.46 | 51.22 | 9.86 | 33946736.78 | 0 | 0
3 | 909 | S10 | 9 | 0.029 | 1.05 | 0.019 | 55.26315789 | 31.21470086 | 1506 | 52 | 0 | 1558 | 1558 | 2.54 | 2262.98 | 51.15 | 9.89 | 37007741.43 | 181.69 | 71.53149606
3 | 909 | S15 | 7 | 0.035 | 1.04 | 0.019 | 54.73684211 | 31.21470086 | 1506 | 53 | 1559 | 1559 | 1569 | 3.01 | 2265.65 | 51.24 | 10.17 | 32151154.19 | 191.44 | 63.6013289
3 | 909 | S20 | 10 | 0.032 | 1.059 | 0.022 | 48.13636364 | 27.78715793 | 1506 | 58 | 1564 | 1564 | 1564 | 2.81 | 2264.74 | 51.21 | 9.79 | 33139352.07 | 198.01 | 70.46619217
3 | 980 | S25 | 5 | 0.023 | 0.76 | 0.029 | 26.20689655 | 22.31802259 | 1508 | 36 | 0 | 1544 | 1544 | 3 | 2264.54 | 50.89 | 9.6 | 30435417.6 | 184.71 | 61.57
3 | 980 | M | 6 | 0.016 | 0.737 | 0.02 | 36.85 | 29.96988564 | 1508 | -1508 | 0 | 0 | 0 | 2.35 | 2268.56 | 50.87 | 9.76 | 39571409.16 | 181.57 | 77.26382979
3 | 980 | S10 | 0 | 0.022 | 0.737 | 0.028 | 26.32142857 | 22.94811947 | 1508 | 53 | 1561 | 1561 | 1545 | 0 | 2283.85 | 0 | 9.12 | #DIV/0! | 198.83 | #DIV/0!
3 | 909 | S09 | 7 | 0.027 | 1.028 | 0.017 | 60.47058824 | 34.09448306 | 1506 | 45 | 1551 | 1551 | 1546 | 2.7 | 2387.25 | 50.87 | 10 | 37135000 | 181.81 | 67.33703704
3 | 980 | S15 | 3 | 0.02 | 0.751 | 0.03 | 25.03333333 | 21.72572514 | 1508 | 45 | 1553 | 1553 | 1557 | 2.65 | 2386.9 | 51.08 | 10.05 | 38019263.77 | 180.94 | 68.27924528
3 | 909 | S10 | 9 | 0.021 | 1.01 | 0.023 | 43.91304348 | 26.82423957 | 1506 | 35 | 1541 | 1541 | 1540 | 2.96 | 2387.52 | 50.87 | 9.73 | 32962294.7 | 180.23 | 60.88851351
3 | 980 | S15 | 6 | 0.035 | 0.723 | 0.015 | 48.2 | 37.65403131 | 1508 | 54 | 1562 | 1562 | 1566 | 3.1 | 2392.05 | 51.13 | 9.69 | 31403758.35 | 188.28 | 60.73548387
3 | 909 | S29 | 5 | 0.032 | 1.029 | 0.022 | 46.77272727 | 27.78715793 | 1506 | 34 | 1540 | 1540 | 1532 | 2.67 | 2387.8 | 51.1 | 9.65 | 36246267.42 | 181.29 | 67.8988764
3 | 909 | S05 | 5 | 0.029 | 1.035 | 0.016 | 64.6875 | 35.77449321 | 1506 | 40 | 1546 | 1546 | 1550 | 2.84 | 2390.1 | 50.99 | 9.19 | 32483478.8 | 191.39 | 67.39084507
3 | 980 | S10 | 8 | 0.022 | 0.785 | 0.021 | 37.38095238 | 28.83191546 | 1508 | 31 | 0 | 1539 | 1539 | 2.5 | 2388.59 | 51.11 | 9.33 | 37439715.1 | 181.21 | 72.484
3 | 909 | S15 | 2 | 0.018 | 1.059 | 0.025 | 42.36 | 25.10710746 | 1506 | 48 | 1554 | 1554 | 1554 | 2.51 | 2387.82 | 51.1 | 8.79 | 35120931.78 | 182.18 | 72.58167331
3 | 909 | M | 7 | 0.023 | 1.054 | 0.017 | 62 | 34.09448306 | 1506 | 66 | 1572 | 1572 | 1570 | 2.29 | 2379.19 | 50.79 | 8.97 | 39141311.82 | 0 | 0
3 | 980 | S05 | 5 | 0.022 | 0.763 | 0.029 | 26.31034483 | 22.31802259 | 1508 | 54 | 1562 | 1562 | 1546 | 2.55 | 2382.43 | 51.04 | 9.44 | 37042582.21 | 0 | 0
3 | 980 | S20 | 5 | 0.033 | 0.8 | 0.019 | 42.10526316 | 31.21470086 | 1508 | 55 | 1563 | 1563 | 1563 | 3.05 | 2382.45 | 50.87 | 9.27 | 30412560.1 | 186.18 | 61.04262295
3 | 980 | M | 5 | 0.03 | 0.737 | 0.01 | 73.7 | 51.94243253 | 1508 | 59 | 1567 | 1567 | 1575 | 2.56 | 2389.36 | 50.9 | 6.62 | 25950689.63 | 0 | 0
3 | 980 | S10 | 10 | 0.018 | 0.734 | 0.021 | 34.95238095 | 28.83191546 | 1508 | 40 | 0 | 1548 | 1548 | 2.68 | 2392.13 | 51.08 | 2.13 | 7985072.754 | 180.79 | 67.45895522
3 | 980 | S15 | 8 | 0.024 | 0.77 | 0.023 | 33.47826087 | 26.82423957 | 1508 | 48 | 0 | 1556 | 1556 | 2.71 | 2393.17 | 51.04 | 2.14 | 7937199.985 | 0 | 0
3 | 909 | S05 | 10 | 0.031 | 1.029 | 0.03 | 34.3 | 21.72572514 | 1506 | 59 | 1565 | 1565 | 1560 | 2.83 | 2387.66 | 50.94 | 9.46 | 33521733.96 | 0 | 0
3 | 980 | S10 | 10 | 0.021 | 0.819 | 0.028 | 29.25 | 22.94811947 | 1508 | 62 | 0 | 1570 | 1570 | 2.66 | 2388.58 | 51.14 | 10.02 | 37789849.89 | 0 | 0
3 | 980 | S15 | 6 | 0.018 | 0.827 | 0.025 | 33.08 | 25.10710746 | 1508 | 31 | 1539 | 1539 | 1540 | 2.79 | 2384.83 | 51.3 | 9.67 | 34715944.67 | 0 | 0
3 | 980 | S20 | 7 | 0.024 | 0.737 | 0.019 | 38.78947368 | 31.21470086 | 1508 | 38 | 1546 | 1546 | 1546 | 2.7 | 2382.69 | 51.03 | 9.63 | 35692696.2 | 181.21 | 67.11481481
3 | 980 | S25 | 5 | 0.023 | 0.72 | 0.027 | 26.66666667 | 23.61991192 | 1508 | 38 | 1546 | 1546 | 1530 | 2.76 | 2384.03 | 50.97 | 9.35 | 33920600.76 | 180.97 | 65.56884058
3 | 909 | M | 5 | 0.021 | 1.029 | 0.025 | 41.16 | 25.10710746 | 1506 | 83 | 1589 | 1589 | 1589 | 2.57 | 2398.34 | 50.77 | 10.91 | 42761375.67 | 0 | 0
3 | 909 | S05 | 6 | 0.019 | 1.037 | 0.025 | 41.48 | 25.10710746 | 1506 | 56 | 1562 | 1562 | 1554 | 2.61 | 2400.86 | 50.84 | 10.8 | 41725291.03 | 0 | 0
3 | 909 | S10 | 6 | 0.017 | 1.043 | 0.021 | 49.66666667 | 28.83191546 | 1506 | 62 | 1568 | 1568 | 1568 | 2.79 | 2405.71 | 50.79 | 10.92 | 39546768.26 | 0 | 0
3 | 909 | S15 | 2 | 0.025 | 1.062 | 0.028 | 37.92857143 | 22.94811947 | 1506 | 40 | 1546 | 1546 | 1525 | 2.82 | 2398.1 | 50.94 | 10.53 | 37609351.28 | 182.2 | 64.60992908
3 | 909 | S20 | 4 | 0.021 | 1.045 | 0.014 | 74.64285714 | 39.77262916 | 1506 | -1506 | 0 | 0 | 0 | 2.88 | 2401.49 | 51.22 | 11.06 | 38734032.46 | 0 | 0
3 | 909 | S25 | 10 | 0.019 | 1.017 | 0.03 | 33.9 | 21.72572514 | 1506 | -1506 | 0 | 0 | 0 | 2.58 | 2404.59 | 51.06 | 10.51 | 41140857.28 | 0 | 0
3 | 909 | S30 | 9 | 0.024 | 1.059 | 0.02 | 52.95 | 29.96988564 | 1506 | 35 | 1541 | 1541 | 1545 | 2.92 | 2400.5 | 50.86 | 10.61 | 36633931.85 | 180.93 | 61.96232877
3 | 909 | M | 5 | 0.02 | 1.037 | 0.019 | 54.57894737 | 31.21470086 | 1506 | 196 | 0 | 1702 | 1702 | 2.36 | 2428 | 50.65 | 11.02 | 47617606.78 | 0 | 0
3 | 980 | M | 8 | 0.021 | 0.775 | 0.023 | 33.69565217 | 26.82423957 | 1508 | -1508 | 0 | 0 | 0 | 2.41 | 2425.55 | 50.72 | 10.69 | 45187694.56 | 0 | 0
3 | 980 | S05 | 6 | 0.026 | 0.724 | 0.021 | 34.47619048 | 28.83191546 | 1508 | 57 | 1565 | 1565 | 1553 | 2.76 | 2427.13 | 51.2 | 10.64 | 39298400.52 | 181.22 | 65.65942029
3 | 980 | S10 | 6 | 0.019 | 0.762 | 0.023 | 33.13043478 | 26.82423957 | 1508 | 67 | 1575 | 1575 | 1564 | 2.46 | 2433.5 | 51.14 | 10.71 | 44497437.8 | 0 | 0
3 | 980 | S15 | 7 | 0.031 | 0.834 | 0.013 | 64.15384615 | 42.18126779 | 1508 | 78 | 1586 | 1586 | 1584 | 2.6 | 2430.17 | 50.84 | 10.54 | 41376448.29 | 0 | 0
3 | 980 | S20 | 8 | 0.023 | 0.72 | 0.019 | 37.89473684 | 31.21470086 | 1508 | 64 | 1572 | 1572 | 1571 | 2.68 | 2427.61 | 51.02 | 10.12 | 38501169.94 | 180.11 | 67.20522388
3 | 980 | S25 | 9 | 0.027 | 0.8 | 0.022 | 36.36363636 | 27.78715793 | 1508 | 55 | 0 | 1563 | 1563 | 2.6 | 2431.41 | 51.2 | 10.78 | 42340199.68 | 180.11 | 69.27307692
3 | 980 | S05 | 7 | 0.019 | 0.74 | 0.021 | 35.23809524 | 28.83191546 | 1508 | 44 | 1552 | 1552 | 1552 | 2.68 | 2430.69 | 51.06 | 10.28 | 39159504.27 | 180.64 | 67.40298507
3 | 980 | S10 | 6 | 0.015 | 0.702 | 0.019 | 36.94736842 | 31.21470086 | 1508 | 49 | 1557 | 1557 | 1562 | 2.43 | 2431.41 | 51.22 | 9.9 | 41604126.67 | 180.43 | 74.25102881
3 | 980 | S15 | 5 | 0.032 | 0.752 | 0.02 | 37.6 | 29.96988564 | 1508 | 50 | 1558 | 1558 | 1558 | 2.55 | 2430.21 | 51.11 | 10.03 | 40147069.2 | 192.75 | 75.58823529
3 | 980 | S20 | 5 | 0.021 | 0.74 | 0.016 | 46.25 | 35.77449321 | 1508 | 54 | 1562 | 1562 | 1701 | 2.62 | 2429.38 | 50.95 | 10.37 | 40385197.15 | 0 | 0
3 | 980 | S25 | 6 | 0.023 | 0.742 | 0.018 | 41.22222222 | 32.58285073 | 1508 | 60 | 1568 | 1568 | 1566 | 2.65 | 2423.75 | 50.75 | 10.53 | 40450100.94 | 180.55 | 68.13207547
3 | 980 | S30 | 13 | 0.021 | 0.765 | 0.033 | 23.18181818 | 20.1434254 | 1508 | 41 | 1549 | 1549 | 1532 | 2.71 | 2425.04 | 50.88 | 10.08 | 37884314.92 | 191.77 | 70.76383764
3 | 976 | M | 5 | 0.023 | 1.05 | 0.012 | 87.5 | 44.94691449 | 1510 | 90 | 1600 | 1600 | 1600 | 2.43 | 2422.33 | 50.53 | 9.88 | 41365022.91 | 181.91 | 74.8600823
3 | 909 | S05 | 13 | 0.021 | 1.047 | 0.028 | 37.39285714 | 22.94811947 | 1506 | 47 | 1553 | 1553 | 1553 | 2.8 | 2428.22 | 50.76 | 10.37 | 37770962.1 | 191.59 | 68.425
3 | 980 | S10 | 12 | 0.025 | 0.777 | 0.036 | 21.58333333 | 18.79974161 | 1508 | 144 | 1652 | 1652 | 1546 | 2.63 | 2429.72 | 50.86 | 10.08 | 39112025.06 | 181.29 | 68.93155894
3 | 980 | S20 | 0 | 0.023 | 0.753 | 0.022 | 34.22727273 | 27.78715793 | 1508 | 49 | 1557 | 1557 | 1552 | 0 | 2415.5 | 0 | 10.47 | #DIV/0! | 180.97 | #DIV/0!
3 | 980 | M | 6 | 0.022 | 0.734 | 0.021 | 34.95238095 | 28.83191546 | 1508 | 69 | 1577 | 1577 | 1577 | 2.33 | 2322.26 | 50.93 | 10.33 | 43241876.55 | 0 | 0
3 | 976 | S05 | 7 | 0.025 | 0.991 | 0.026 | 38.11538462 | 24.33786233 | 1510 | 50 | 0 | 1560 | 1560 | 2.75 | 2315.52 | 51.21 | 9.59 | 33914368.93 | 192.97 | 70.17090909
3 | 980 | S15 | 4 | 0.023 | 0.8 | 0.018 | 44.44444444 | 32.58285073 | 1508 | 52 | 1560 | 1560 | 1558 | 3.1 | 2317.7 | 50.91 | 11.04 | 34666810.84 | 180.84 | 58.33548387
3 | 980 | S20 | 8 | 0.024 | 0.751 | 0.029 | 25.89655172 | 22.31802259 | 1508 | 46 | 1554 | 1554 | 1554 | 2.91 | 2318.14 | 51.07 | 10.68 | 35732813.69 | 180.28 | 61.95189003
3 | 980 | S15 | 9 | 0.019 | 0.72 | 0.022 | 32.72727273 | 27.78715793 | 1508 | 50 | 1558 | 1558 | 1558 | 2.67 | 2319.45 | 50.82 | 10.37 | 37835702.36 | 180.46 | 67.58801498
3 | 980 | S20 | 14 | 0.022 | 0.765 | 0.025 | 30.6 | 25.10710746 | 1508 | 46 | 0 | 1554 | 1554 | 2.51 | 2319.82 | 50.92 | 10.22 | 39671694.69 | 182.64 | 72.76494024
3 | 980 | S25 | 4 | 0.02 | 0.774 | 0.026 | 29.76923077 | 24.33786233 | 1508 | 46 | 0 | 1554 | 1554 | 2.8 | 2319.92 | 51.2 | 10.5 | 36538740 | 0 | 0
3 | 980 | S05 | 11 | 0.014 | 0.738 | 0.02 | 36.9 | 29.96988564 | 1508 | 46 | 1554 | 1554 | 1554 | 2.4 | 2330.48 | 52.93 | 8.73 | 35603908.2 | 0 | 0
3 | 980 | S10 | 8 | 0.028 | 0.763 | 0.009 | 84.77777778 | 56.47110389 | 1508 | 55 | 0 | 1563 | 1563 | 2.99 | 2326.99 | 53.31 | 9.41 | 30758293.91 | 186.63 | 62.4180602
3 | 980 | S15 | 7 | 0.024 | 0.776 | 0.017 | 45.64705882 | 34.09448306 | 1508 | 47 | 1555 | 1555 | 1555 | 2.95 | 2330.76 | 53.11 | 9.45 | 31358598.1 | 180.63 | 61.23050847
3 | 980 | S25 | 6 | 0.015 | 0.751 | 0.017 | 44.17647059 | 34.09448306 | 1508 | 42 | 0 | 1550 | 1550 | 2.98 | 2331.34 | 53.06 | 9.23 | 30327760.55 | 180.4 | 60.53691275
3 | 980 | S29 | 6 | 0.021 | 0.733 | 0.018 | 40.72222222 | 32.58285073 | 1508 | 44 | 1552 | 1552 | 1554 | 2.87 | 2330.7 | 53.07 | 1.12 | 3820074.146 | 180.26 | 62.80836237
3 | 980 | M | 5 | 0.018 | 0.757 | 0.007 | 108.1428571 | 68.93209842 | 1508 | 78 | 0 | 1586 | 1586 | 2.26 | 2330.73 | 52.93 | 8.79 | 38073402.72 | 0 | 0
3 | 1071 | S05 | 5 | 0.025 | 1.38 | 0.018 | 76.66666667 | 32.58285073 | 1505 | 44 | 1549 | 1549 | 1549 | 2.55 | 2335.29 | 53.13 | 9.25 | 35578830 | 180.14 | 70.64313725
3 | 980 | S10 | 10 | 0.015 | 0.772 | 0.025 | 30.88 | 25.10710746 | 1508 | 39 | 0 | 1547 | 1547 | 2.53 | 2326.68 | 53.13 | 9.44 | 36461742.55 | 0 | 0
3 | 980 | S20 | 7 | 0.028 | 0.736 | 0.022 | 33.45454545 | 27.78715793 | 1508 | 36 | 0 | 1544 | 1544 | 2.71 | 2333.78 | 53.24 | 10.08 | 36458638.41 | 180.34 | 66.54612546
3 | 980 | M | 6 | 0.024 | 0.755 | 0.031 | 24.35483871 | 21.1678094 | 1508 | 66 | 1574 | 1574 | 1574 | 2.22 | 2325.23 | 52.79 | 9.11 | 40075653.27 | 0 | 0
3 | 980 | S15 | 10 | 0.016 | 0.732 | 0.013 | 56.30769231 | 42.18126779 | 1508 | 40 | 0 | 1548 | 1548 | 2.73 | 2327.98 | 53.02 | 9.57 | 34275028.62 | 0 | 0
3 | 980 | S30 | 10 | 0.016 | 0.733 | 0.02 | 36.65 | 29.96988564 | 1508 | 36 | 1544 | 1544 | 1527 | 2.75 | 2325.91 | 53.01 | 9.52 | 33817885.61 | 0 | 0
3 | 980 | M | 8 | 0.035 | 0.747 | 0.016 | 46.6875 | 35.77449321 | 1508 | 72 | 1580 | 1580 | 1580 | 2.25 | 2328.86 | 52.75 | 9.07 | 39429152.37 | 0 | 0
3 | 980 | S05 | 3 | 0.019 | 0.74 | 0.026 | 28.46153846 | 24.33786233 | 1508 | 43 | 1551 | 1551 | 1551 | 2.92 | 2327.02 | 53.25 | 9.89 | 33102656.42 | 180.18 | 61.70547945
3 | 980 | S20 | 5 | 0.022 | 0.737 | 0.018 | 40.94444444 | 32.58285073 | 1508 | 38 | 1546 | 1546 | 1546 | 2.9 | 2324.41 | 52.87 | 9.95 | 33495549.62 | 0 | 0
3 | 980 | S25 | 7 | 0.022 | 0.742 | 0.019 | 39.05263158 | 31.21470086 | 1508 | 52 | 1560 | 1560 | 1560 | 2.85 | 2323.93 | 52.98 | 10.31 | 35309058.55 | 0 | 0
3 | 980 | S30 | 5 | 0.027 | 0.757 | 0.017 | 44.52941176 | 34.09448306 | 1508 | -1508 | 0 | 0 | 0 | 2.94 | 2326.84 | 52.99 | 10.2 | 33905382.86 | 0 | 0
3 | 980 | S05 | 10 | 0.023 | 0.721 | 0.022 | 32.77272727 | 27.78715793 | 1508 | 183 | 1691 | 1691 | 1691 | 2.73 | 2328.53 | 52.84 | 9.8 | 35107067.69 | 0 | 0
3 | 980 | S05 | 0 | 0.02 | 1 | 0.023 | 43.47826087 | 26.82423957 | 1508 | 14 | 0 | 1522 | 1522 | 2.46 | 2343.05 | 53.78 | 9.11 | 36442999.63 | 0 | 0
3 | 909 | M | 6 | 0.02 | 1.02 | 0.02 | 51 | 29.96988564 | 1506 | 70 | 1576 | 1576 | 1567 | 2.35 | 2341.29 | 52.65 | 8.85 | 37032233.74 | 0 | 0
3 | 909 | S05 | 5 | 0.023 | 1.036 | 0.033 | 31.39393939 | 20.1434254 | 1506 | 46 | 1552 | 1552 | 1555 | 3.02 | 2343.6 | 53.38 | 9.44 | 30767898.28 | 0 | 0
3 | 909 | S10 | 8 | 0.024 | 1.029 | 0.02 | 51.45 | 29.96988564 | 1506 | 28 | 0 | 1534 | 1534 | 2.46 | 2345.43 | 52.97 | 9.12 | 36520061.27 | 0 | 0
3 | 909 | S15 | 7 | 0.021 | 1.053 | 0.018 | 58.5 | 32.58285073 | 1506 | 52 | 1558 | 1558 | 1545 | 2.71 | 2344.2 | 53.16 | 9.18 | 33351651.37 | 0 | 0
3 | 980 | S20 | 14 | 0.029 | 0.769 | 0.017 | 45.23529412 | 34.09448306 | 1508 | -1508 | 0 | 0 | 0 | 2.82 | 2337.49 | 52.81 | 9.59 | 33386319.94 | 0 | 0
3 | 909 | S25 | 8 | 0.024 | 1.07 | 0.015 | 71.33333333 | 37.65403131 | 1506 | -1506 | 0 | 0 | 0 | 2.64 | 2342.67 | 53 | 10.16 | 37866066 | 0 | 0
3 | 980 | S30 | 2 | 0.015 | 0.837 | 0.018 | 46.5 | 32.58285073 | 1508 | 30 | 0 | 1538 | 1538 | 2.47 | 2341.67 | 53.29 | 9.05 | 36035172.75 | 0 | 0
3 | 976 | M | 9 | 0.022 | 1.037 | 0.018 | 57.61111111 | 32.58285073 | 1510 | 58 | 0 | 1568 | 1568 | 2.33 | 2343.97 | 52.85 | 8.18 | 34561988.55 | 0 | 0
3 | 980 | S09 | 13 | 0.023 | 0.743 | 0.025 | 29.72 | 25.10710746 | 1508 | -1508 | 0 | 0 | 0 | 2.79 | 2344.64 | 53.07 | 9.64 | 34025012.3 | 0 | 0
3 | 980 | S15 | 4 | 0.017 | 0.717 | 0.02 | 35.85 | 29.96988564 | 1508 | 42 | 1550 | 1550 | 1544 | 3.04 | 2344.53 | 53.08 | 9.1 | 29476294.93 | 0 | 0
3 | 909 | S20 | 5 | 0.025 | 1.045 | 0.028 | 37.32142857 | 22.94811947 | 1506 | 37 | 0 | 1543 | 1543 | 3.06 | 2338.71 | 52.99 | 8.85 | 28408447.94 | 0 | 0
3 | 909 | S25 | 11 | 0.027 | 1.031 | 0.022 | 46.86363636 | 27.78715793 | 1506 | 46 | 1552 | 1552 | 1552 | 3.06 | 2337.78 | 53.12 | 9.36 | 30033597.18 | 0 | 0
3 | 980 | S15 | 10 | 0.021 | 0.657 | 0.015 | 43.8 | 37.65403131 | 1508 | 74 | 1582 | 1582 | 1551 | 2.9 | 2343.09 | 52.97 | 10.18 | 34545226.22 | 0 | 0
3 | 909 | S20 | 10 | 0.025 | 1.095 | 0.018 | 60.83333333 | 32.58285073 | 1506 | 51 | 1557 | 1557 | 1562 | 2.63 | 2343.69 | 53.07 | 9.38 | 35107228.61 | 0 | 0
3 | 909 | S30 | 5 | 0.03 | 1.026 | 0.018 | 57 | 32.58285073 | 1506 | 45 | 1551 | 1551 | 1549 | 2.71 | 2341.52 | 53.04 | 9.55 | 34656224.06 | 0 | 0
3 | 980 | S05 | 13 | 0.023 | 0.725 | 0.019 | 38.15789474 | 31.21470086 | 1508 | 41 | 0 | 1549 | 1549 | 3.01 | 2342.92 | 52.86 | 9.99 | 32659215.07 | 0 | 0
3 | 909 | M | 6 | 0.037 | 1.04 | 0.027 | 38.51851852 | 23.61991192 | 1506 | 46 | 1552 | 1552 | 1552 | 2.62 | 2342 | 53.61 | 9.18 | 34464943.51 | 0 | 0
3 | 909 | S05 | 8 | 0.026 | 1.08 | 0.016 | 67.5 | 35.77449321 | 1506 | 49 | 1555 | 1555 | 1552 | 2.89 | 2339.09 | 53.03 | 9.59 | 32599953.99 | 0 | 0
3 | 909 | S10 | 11 | 0.014 | 1.014 | 0.016 | 63.375 | 35.77449321 | 1506 | 48 | 1554 | 1554 | 1554 | 2.92 | 2338.4 | 53.1 | 9.37 | 31515545.75 | 0 | 0
3 | 980 | S15 | 16 | 0.029 | 0.722 | 0.021 | 34.38095238 | 28.83191546 | 1508 | 39 | 0 | 1547 | 1547 | 2.87 | 2337.42 | 52.86 | 9.47 | 32393220.59 | 0 | 0
3 | 980 | S20 | 15 | 0.02 | 0.734 | 0.019 | 38.63157895 | 31.21470086 | 1508 | 46 | 0 | 1554 | 1554 | 2.8 | 2337.15 | 53.08 | 9.58 | 33584845.5 | 0 | 0
3 | 976 | M | 6 | 0.029 | 1.022 | 0.014 | 73 | 39.77262916 | 1510 | 88 | 0 | 1598 | 1598 | 2.63 | 2348.26 | 53.01 | 8.8 | 33000642.43 | 0 | 0
3 | 980 | S03 | 10 | 0.023 | 0.814 | 0.017 | 47.88235294 | 34.09448306 | 1508 | -1508 | 0 | 0 | 0 | 2.85 | 2345.36 | 52.66 | 9.34 | 32282028.8 | 0 | 0
3 | 980 | S07 | 10 | 0.023 | 0.771 | 0.014 | 55.07142857 | 39.77262916 | 1508 | 195 | 1703 | 1703 | 1557 | 2.72 | 2350.14 | 53.29 | 9.9 | 35926037.21 | 0 | 0
3 | 980 | S14 | 4 | 0.018 | 0.77 | 0.014 | 55 | 39.77262916 | 1508 | -1508 | 0 | 0 | 0 | 2.75 | 2342 | 52.75 | 10.28 | 36770251.64 | 0 | 0
3 | 976 | S19 | 6 | 0.043 | 0.995 | 0.015 | 66.33333333 | 37.65403131 | 1510 | 50 | 0 | 1560 | 1560 | 2.65 | 2348.56 | 53.08 | 10.17 | 37855242.2 | 0 | 0
3 | 980 | S29 | 6 | 0.016 | 0.732 | 0.021 | 34.85714286 | 28.83191546 | 1508 | 51 | 0 | 1559 | 1559 | 2.63 | 2345.4 | 52.87 | 9.59 | 35919399.7 | 0 | 0
3 | 909 | M | 4 | 0.024 | 1.032 | 0.021 | 49.14285714 | 28.83191546 | 1506 | 144 | 0 | 1650 | 1650 | 2.32 | 2344.25 | 52.58 | 9.64 | 40911204.31 | 0 | 0
3 | 980 | S10 | 9 | 0.028 | 0.77 | 0.017 | 45.29411765 | 34.09448306 | 1508 | 22 | 0 | 1530 | 1530 | 2.38 | 2346.41 | 53.21 | 9.66 | 39999389.29 | 0 | 0
3 | 909 | S20 | 6 | 0.023 | 1.051 | 0.018 | 58.38888889 | 32.58285073 | 1506 | -1506 | 0 | 0 | 0 | 2.79 | 2344.89 | 53.14 | 10.22 | 36076006.58 | 0 | 0
3 | 909 | S24 | 10 | 0.027 | 1.019 | 0.014 | 72.78571429 | 39.77262916 | 1506 | -1506 | 0 | 0 | 0 | 2.69 | 2341.19 | 52.81 | 10.12 | 36992542.66 | 0 | 0
3 | 909 | M | 13 | 0.021 | 1.038 | 0.016 | 64.875 | 35.77449321 | 1506 | 81 | 0 | 1587 | 1587 | 2.37 | 2342.44 | 52.58 | 9.84 | 40847409.42 | 0 | 0
3 | 909 | S05 | 5 | 0.026 | 1.02 | 0.021 | 48.57142857 | 28.83191546 | 1506 | 46 | 1552 | 1552 | 1552 | 3.01 | 2344.97 | 53.22 | 9.81 | 32098821.91 | 0 | 0
3 | 909 | S10 | 2 | 0.034 | 1.035 | 0.028 | 36.96428571 | 22.94811947 | 1506 | 47 | 1553 | 1553 | 1547 | 2.88 | 2345.36 | 53.01 | 9.36 | 32014164 | 0 | 0
3 | 909 | S20 | 5 | 0.029 | 1.041 | 0.026 | 40.03846154 | 24.33786233 | 1506 | 41 | 1547 | 1547 | 1547 | 2.78 | 2345.7 | 53.12 | 9.64 | 34162842.3 | 0 | 0
3 | 976 | M | 4 | 0.019 | 0.982 | 0.014 | 70.14285714 | 39.77262916 | 1510 | -1510 | 0 | 0 | 0 | 2.44 | 2346.12 | 52.59 | 9.26 | 37395614.36 | 0 | 0
3 | 909 | S05 | 10 | 0.029 | 1.015 | 0.018 | 56.38888889 | 32.58285073 | 1506 | 56 | 0 | 1562 | 1562 | 2.94 | 2340.63 | 53.03 | 9.67 | 32334131.57 | 0 | 0
3 | 909 | S10 | 14 | 0.018 | 1.037 | 0.019 | 54.57894737 | 31.21470086 | 1506 | 40 | 0 | 1546 | 1546 | 2.83 | 2345.85 | 53.04 | 9.57 | 33317701.38 | 0 | 0
3 | 909 | S15 | 15 | 0.024 | 1.043 | 0.021 | 49.66666667 | 28.83191546 | 1506 | 140 | 1646 | 1646 | 1562 | 3.17 | 2346.27 | 53.34 | 9.79 | 30433416.36 | 0 | 0
3 | 909 | S20 | 9 | 0.02 | 1.048 | 0.018 | 58.22222222 | 32.58285073 | 1506 | 39 | 1545 | 1545 | 1521 | 2.77 | 2343.44 | 53.1 | 9.29 | 33009509.72 | 0 | 0
3 | 909 | S25 | 12 | 0.023 | 1.152 | 0.016 | 72 | 35.77449321 | 1506 | -1506 | 0 | 0 | 0 | 2.87 | 2347.86 | 52.98 | 9.7 | 33328159.02 | 0 | 0
3 | 909 | M | 6 | 0.02 | 1.041 | 0.021 | 49.57142857 | 28.83191546 | 1506 | -1506 | 0 | 0 | 0 | 2.4 | 2381.1 | 52.66 | 9.69 | 40377503.25 | 0 | 0
3 | 909 | S15 | 10 | 0.03 | 1.034 | 0.034 | 30.41176471 | 19.67192734 | 1506 | 36 | 0 | 1542 | 1542 | 3.67 | 2380.13 | 53.37 | 9.55 | 26012810.44 | 0 | 0
3 | 909 | S20 | 5 | 0.021 | 1.044 | 0.027 | 38.66666667 | 23.61991192 | 1506 | 55 | 0 | 1561 | 1561 | 2.54 | 2382.47 | 52.77 | 9.37 | 36913277.31 | 0 | 0
3 | 909 | S25 | 5 | 0.021 | 1.028 | 0.029 | 35.44827586 | 22.31802259 | 1506 | 56 | 1562 | 1562 | 1562 | 2.69 | 2381.31 | 53.26 | 9.52 | 35395650.2 | 0 | 0
3 | 909 | S30 | 12 | 0.021 | 1.02 | 0.017 | 60 | 34.09448306 | 1506 | -1506 | 0 | 0 | 0 | 2.65 | 2382.55 | 52.95 | 9.46 | 35722066.64 | 0 | 0
3 | 909 | S08 | 6 | 0.021 | 1.069 | 0.024 | 44.54166667 | 25.93359266 | 1506 | 49 | 0 | 1555 | 1555 | 2.47 | 2378.66 | 52.94 | 9.6 | 38828976.19 | 0 | 0
3 | 909 | S13 | 14 | 0.018 | 1.075 | 0.024 | 44.79166667 | 25.93359266 | 1506 | -1506 | 0 | 0 | 0 | 2.78 | 2383.84 | 53.15 | 9.91 | 35690715.28 | 0 | 0
3 | 909 | S17 | 6 | 0.031 | 1.013 | 0.029 | 34.93103448 | 22.31802259 | 1506 | 50 | 1556 | 1556 | 1563 | 2.93 | 2381.86 | 52.81 | 9.78 | 33391563.6 | 0 | 0
3 | 909 | S22 | 12 | 0.027 | 1.079 | 0.02 | 53.95 | 29.96988564 | 1506 | 53 | 0 | 1559 | 1559 | 2.76 | 2383.94 | 52.99 | 9.72 | 35261582.09 | 0 | 0
3 | 980 | S27 | 7 | 0.021 | 0.712 | 0.029 | 24.55172414 | 22.31802259 | 1508 | 136 | 0 | 1644 | 1644 | 2.92 | 2382.76 | 53 | 9.84 | 33724214.14 | 0 | 0
3 | 909 | M | 7 | 0.03 | 1.012 | 0.017 | 59.52941176 | 34.09448306 | 1506 | 80 | 0 | 1586 | 1586 | 2.35 | 2379.43 | 52.81 | 9.78 | 41590411.35 | 0 | 0
3 | 980 | S05 | 8 | 0.019 | 0.76 | 0.018 | 42.22222222 | 32.58285073 | 1508 | 50 | 1558 | 1558 | 1550 | 2.88 | 2378.65 | 53.18 | 10.18 | 35313041.46 | 0 | 0
3 | 980 | S10 | 5 | 0.033 | 0.741 | 0.015 | 49.4 | 37.65403131 | 1508 | 48 | 1556 | 1556 | 1566 | 2.83 | 2383.44 | 52.98 | 9.55 | 33780840.42 | 0 | 0
3 | 980 | S15 | 13 | 0.028 | 0.8 | 0.017 | 47.05882353 | 34.09448306 | 1508 | 53 | 1561 | 1561 | 1561 | 2.98 | 2384.61 | 53.15 | 9.67 | 32499513.6 | 0 | 0
3 | 980 | S19 | 11 | 0.021 | 0.76 | 0.022 | 34.54545455 | 27.78715793 | 1508 | 37 | 1545 | 1545 | 1540 | 3.07 | 2379.48 | 53.22 | 9.9 | 32227615.11 | 0 | 0
3 | 980 | S24 | 14 | 0.023 | 0.76 | 0.029 | 26.20689655 | 22.31802259 | 1508 | 38 | 0 | 1546 | 1546 | 2.86 | 2381.77 | 53.04 | 9.84 | 34417409.29 | 0 | 0
3 | 980 | S29 | 12 | 0.019 | 0.7 | 0.02 | 35 | 29.96988564 | 1508 | -1508 | 0 | 0 | 0 | 3.06 | 2377.47 | 52.96 | 9.87 | 32207725.94 | 0 | 0
3 | 980 | M | 11 | 0.025 | 0.74 | 0.026 | 28.46153846 | 24.33786233 | 1508 | 46 | 1554 | 1554 | 1578 | 2.36 | 2380.24 | 52.73 | 9.12 | 38632505.49 | 0 | 0
3 | 980 | S05 | 10 | 0.02 | 0.741 | 0.021 | 35.28571429 | 28.83191546 | 1508 | 185 | 0 | 1693 | 1693 | 2.59 | 2381.68 | 53.19 | 9.47 | 36574880.43 | 0 | 0
3 | 980 | S10 | 5 | 0.013 | 0.731 | 0.023 | 31.7826087 | 26.82423957 | 1508 | 57 | 1565 | 1565 | 1565 | 3 | 2381.21 | 52.95 | 9.57 | 31903451.58 | 0 | 0
3 | 909 | S05 | 8 | 0.024 | 1.06 | 0.024 | 44.16666667 | 25.93359266 | 1506 | -1506 | 0 | 0 | 0 | 2.9 | 2382.86 | 52.97 | 9.5 | 32784866.9 | 0 | 0
3 | 909 | S10 | 10 | 0.026 | 1.02 | 0.019 | 53.68421053 | 31.21470086 | 1506 | -1506 | 0 | 0 | 0 | 2.61 | 2381.79 | 52.81 | 9.53 | 36526255.38 | 0 | 0
3 | 909 | S15 | 9 | 0.035 | 1.033 | 0.034 | 30.38235294 | 19.67192734 | 1506 | -1506 | 0 | 0 | 0 | 2.68 | 2381.48 | 53.02 | 9.72 | 36276693.85 | 0 | 0
3 | 909 | S20 | 14 | 0.028 | 1.08 | 0.023 | 46.95652174 | 26.82423957 | 1506 | 33 | 0 | 1539 | 1539 | 2.62 | 2384.5 | 53.08 | 9.12 | 34861025.95 | 0 | 0
3 | 980 | S25 | 10 | 0.019 | 0.764 | 0.027 | 28.2962963 | 23.61991192 | 1508 | 51 | 1559 | 1559 | 1549 | 2.67 | 2380.94 | 53.05 | 9.46 | 35430527.37 | 0 | 0
3 | 980 | M | 7 | 0.02 | 0.731 | 0.02 | 36.55 | 29.96988564 | 1508 | -1508 | 0 | 0 | 0 | 2.25 | 2381.96 | 52.81 | 9.9 | 44018620.8 | 0 | 0
3 | 980 | S05 | 11 | 0.02 | 0.73 | 0.022 | 33.18181818 | 27.78715793 | 1508 | -1508 | 0 | 0 | 0 | 2.93 | 2386.19 | 53.27 | 9.02 | 30852703.74 | 0 | 0
3 | 980 | S10 | 16 | 0.029 | 0.811 | 0.023 | 35.26086957 | 26.82423957 | 1508 | 44 | 1552 | 1552 | 1536 | 2.57 | 2382.91 | 53.12 | 8.99 | 35009305.75 | 0 | 0
3 | 980 | S25 | 14 | 0.022 | 0.768 | 0.027 | 28.44444444 | 23.61991192 | 1508 | -1508 | 0 | 0 | 0 | 2.82 | 2385.18 | 52.75 | 9.55 | 33925379.36 | 0 | 0
3 | 980 | S29 | 4 | 0.023 | 0.743 | 0.021 | 35.38095238 | 28.83191546 | 1508 | -1508 | 0 | 0 | 0 | 2.75 | 2385.26 | 53.04 | 9.48 | 34535095.33 | 0 | 0
3 | 980 | M | 8 | 0.021 | 0.737 | 0.015 | 49.13333333 | 37.65403131 | 1508 | 83 | 0 | 1591 | 1591 | 2.36 | 2384.38 | 52.54 | 9.76 | 41415468.2 | 0 | 0
3 | 980 | S10 | 13 | 0.029 | 0.775 | 0.029 | 26.72413793 | 22.31802259 | 1508 | -1508 | 0 | 0 | 0 | 2.55 | 2384.73 | 52.54 | 8.94 | 35114447.86 | 0 | 0
3 | 980 | S15 | 13 | 0.018 | 0.76 | 0.024 | 31.66666667 | 25.93359266 | 1508 | 57 | 1565 | 1565 | 1554 | 2.73 | 2387.44 | 53.09 | 9.06 | 33277240.62 | 0 | 0
3 | 980 | S20 | 5 | 0.03 | 0.741 | 0.024 | 30.875 | 25.93359266 | 1508 | 51 | 1559 | 1559 | 1552 | 2.57 | 2381.97 | 53.03 | 9.09 | 35384766.79 | 0 | 0
3 | 980 | S25 | 5 | 0.03 | 0.765 | 0.021 | 36.42857143 | 28.83191546 | 1508 | 35 | 0 | 1543 | 1543 | 2.68 | 2384.79 | 53.26 | 8.83 | 33000866.4 | 0 | 0
3 | 1099 | S27 | 4 | 0.031 | 1.307 | 0.02 | 65.35 | 29.96988564 | 1506 | 44 | 0 | 1550 | 1550 | 2.61 | 2386.4 | 52.99 | 8.78 | 33716814.71 | 0 | 0
3 | 1099 | S30 | 10 | 0.03 | 1.283 | 0.015 | 85.53333333 | 37.65403131 | 1506 | 58 | 0 | 1564 | 1564 | 2.97 | 2382.9 | 53.15 | 8.59 | 28946217.58 | 0 | 0
3 | 980 | S34 | 12 | 0.019 | 0.731 | 0.025 | 29.24 | 25.10710746 | 1508 | 35 | 0 | 1543 | 1543 | 2.94 | 2385.06 | 53.08 | 9.07 | 30903563.14 | 0 | 0
3 | 980 | S15 | 10 | 0.018 | 0.775 | 0.027 | 28.7037037 | 23.61991192 | 1508 | 46 | 1554 | 1554 | 1554 | 2.72 | 2384.3 | 52.84 | 9.06 | 33355655.74 | 0 | 0
3 | 980 | S20 | 5 | 0.035 | 0.748 | 0.023 | 32.52173913 | 26.82423957 | 1508 | 43 | 1551 | 1551 | 1538 | 2.9 | 2383.71 | 53.11 | 9.11 | 31450176.56 | 0 | 0
3 | 980 | M | 11 | 0.023 | 0.783 | 0.021 | 37.28571429 | 28.83191546 | 1508 | 81 | 0 | 1589 | 1589 | 2.53 | 2372.97 | 53.13 | 9.55 | 37620484.86 | 0 | 0
3 | 980 | S05 | 8 | 0.012 | 0.781 | 0.012 | 65.08333333 | 44.94691449 | 1508 | -1508 | 0 | 0 | 0 | 2.5 | 2381.24 | 53.01 | 9.01 | 36044353.63 | 0 | 0
3 | 980 | M | 6 | 0.015 | 0.763 | 0.02 | 38.15 | 29.96988564 | 1508 | 70 | 1578 | 1578 | 1582 | 2.33 | 2371.46 | 52.88 | 9.25 | 39541296.57 | 0 | 0
3 | 980 | S14 | 6 | 0.028 | 0.79 | 0.016 | 49.375 | 35.77449321 | 1508 | 54 | 0 | 1562 | 1562 | 2.69 | 2383.05 | 52.83 | 9.56 | 35570343.35 | 0 | 0
3 | 980 | S19 | 4 | 0.014 | 0.762 | 0.025 | 30.48 | 25.10710746 | 1508 | 17 | 0 | 1525 | 1525 | 2.82 | 2377.72 | 52.72 | 9.05 | 32048630.21 | 0 | 0
3 | 980 | S24 | 4 | 0.023 | 0.72 | 0.03 | 24 | 21.72572514 | 1508 | -1508 | 0 | 0 | 0 | 2.65 | 2379.32 | 53.1 | 9.16 | 34542339.26 | 0 | 0
3 | 976 | S29 | 6 | 0.02 | 1.069 | 0.025 | 42.76 | 25.10710746 | 1510 | 36 | 1546 | 1546 | 1546 | 2.75 | 2379 | 52.65 | 8.32 | 30229736.73 | 0 | 0
3 | 976 | M | 4 | 0.027 | 1.003 | 0.026 | 38.57692308 | 24.33786233 | 1510 | 72 | 1582 | 1582 | 1582 | 2.3 | 2379.43 | 52.88 | 8.77 | 38106054.18 | 0 | 0
3 | 980 | S05 | 12 | 0.027 | 0.783 | 0.023 | 34.04347826 | 26.82423957 | 1508 | -1508 | 0 | 0 | 0 | 2.67 | 2378.88 | 52.9 | 9.1 | 34052731.69 | 0 | 0
3 | 980 | S09 | 5 | 0.028 | 0.753 | 0.028 | 26.89285714 | 22.94811947 | 1508 | -1508 | 0 | 0 | 0 | 2.71 | 2381.53 | 53.25 | 9.19 | 33919666.03 | 0 | 0
3 | 980 | S15 | 5 | 0.015 | 0.739 | 0.019 | 38.89473684 | 31.21470086 | 1508 | -1508 | 0 | 0 | 0 | 2.77 | 2381.9 | 52.8 | 9.38 | 33876293.29 | 0 | 0
3 | 980 | S20 | 4 | 0.025 | 0.744 | 0.027 | 27.55555556 | 23.61991192 | 1508 | 39 | 1547 | 1547 | 1547 | 3.09 | 2379.6 | 52.96 | 9.46 | 30597497.48 | 0 | 0
3 | 980 | S25 | 9 | 0.021 | 0.759 | 0.02 | 37.95 | 29.96988564 | 1508 | 192 | 1700 | 1700 | 1543 | 2.82 | 2382.42 | 52.93 | 9.75 | 34595779.79 | 0 | 0
3 | 980 | S30 | 6 | 0.028 | 0.757 | 0.028 | 27.03571429 | 22.94811947 | 1508 | 47 | 1555 | 1555 | 1701 | 2.84 | 2379.47 | 52.97 | 9.65 | 33957717.99 | 0 | 0
3 | 980 | S05 | 7 | 0.023 | 0.78 | 0.015 | 52 | 37.65403131 | 1508 | -1508 | 0 | 0 | 0 | 2.36 | 2385.17 | 53.32 | 9.06 | 38457834.25 | 0 | 0
3 | 980 | S19 | 11 | 0.02 | 0.754 | 0.02 | 37.7 | 29.96988564 | 1508 | 34 | 1542 | 1542 | 1537 | 2.95 | 2379.83 | 52.78 | 9.49 | 32154326.83 | 0 | 0
3 | 980 | S25 | 8 | 0.022 | 0.75 | 0.024 | 31.25 | 25.93359266 | 1508 | 51 | 1559 | 1559 | 1548 | 2.69 | 2380.05 | 52.93 | 9.58 | 35599885.43 | 0 | 0
3 | 980 | S29 | 4 | 0.02 | 0.751 | 0.016 | 46.9375 | 35.77449321 | 1508 | -1508 | 0 | 0 | 0 | 3.08 | 2382.13 | 52.9 | 9.55 | 31021829.32 | 0 | 0
3 | 980 | M | 11 | 0.019 | 0.72 | 0.02 | 36 | 29.96988564 | 1508 | 70 | 1578 | 1578 | 1581 | 2.56 | 2374.64 | 52.71 | 9.89 | 38530389.19 | 0 | 0
3 | 980 | S15 | 10 | 0.021 | 0.665 | 0.019 | 35 | 31.21470086 | 1508 | 50 | 1558 | 1558 | 1558 | 2.52 | 2379.75 | 52.86 | 9.05 | 35894562.5 | 0 | 0
3 | 980 | S20 | 7 | 0.024 | 0.767 | 0.017 | 45.11764706 | 34.09448306 | 1508 | 56 | 1564 | 1564 | 1564 | 2.67 | 2377.81 | 52.92 | 9.44 | 35309142.65 | 0 | 0
3 | 980 | S30 | 9 | 0.025 | 0.737 | 0.026 | 28.34615385 | 24.33786233 | 1508 | 54 | 1562 | 1562 | 1562 | 2.86 | 2380.68 | 52.92 | 9.37 | 32758489.76 | 0 | 0
3 | 980 | S05 | 17 | 0.022 | 0.75 | 0.032 | 23.4375 | 20.64126415 | 1508 | 37 | 0 | 1545 | 1545 | 2.85 | 2377.22 | 53.18 | 9.24 | 32370229.39 | 0 | 0
3 | 980 | S10 | 5 | 0.018 | 0.791 | 0.022 | 35.95454545 | 27.78715793 | 1508 | 35 | 0 | 1543 | 1543 | 2.55 | 2379.88 | 52.79 | 9.3 | 36454161.88 | 0 | 0
3 | 980 | S15 | 17 | 0.023 | 0.767 | 0.019 | 40.36842105 | 31.21470086 | 1508 | 41 | 1549 | 1549 | 1525 | 2.62 | 2376.88 | 52.82 | 9.62 | 36654755.54 | 0 | 0
3 | 980 | S20 | 7 | 0.021 | 0.747 | 0.022 | 33.95454545 | 27.78715793 | 1508 | 33 | 1541 | 1541 | 1543 | 2.57 | 2379.49 | 52.85 | 9.21 | 35814565.05 | 0 | 0
3 | 980 | S25 | 9 | 0.031 | 0.758 | 0.027 | 28.07407407 | 23.61991192 | 1508 | 34 | 1542 | 1542 | 1550 | 2.57 | 2380.35 | 52.77 | 9.02 | 35088396.65 | 0 | 0
3 | 980 | S30 | 8 | 0.022 | 0.75 | 0.019 | 39.47368421 | 31.21470086 | 1508 | 53 | 1561 | 1561 | 1561 | 2.78 | 2382.2 | 52.72 | 8.92 | 32103144.17 | 0 | 0
3 | 976 | M | 5 | 0.018 | 1.004 | 0.014 | 71.71428571 | 39.77262916 | 1510 | 76 | 1586 | 1586 | 1571 | 2.78 | 2384.75 | 54.1 | 8.89 | 32029422.84 | 0 | 0
3 | 980 | S05 | 13 | 0.025 | 0.775 | 0.026 | 29.80769231 | 24.33786233 | 1508 | 37 | 1545 | 1545 | 1536 | 2.43 | 2379.97 | 53.27 | 9.34 | 38420355.21 | 0 | 0
3 | 980 | S15 | 11 | 0.02 | 0.746 | 0.027 | 27.62962963 | 23.61991192 | 1508 | -1508 | 0 | 0 | 0 | 2.9 | 2377.89 | 53.26 | 9.17 | 31580019.12 | 0 | 0
3 | 980 | S20 | 12 | 0.03 | 0.761 | 0.032 | 23.78125 | 20.64126415 | 1508 | 14 | 1522 | 1522 | 1703 | 2.6 | 2379.99 | 53.16 | 9.35 | 35947002.81 | 0 | 0
3 | 980 | S24 | 15 | 0.02 | 0.779 | 0.028 | 27.82142857 | 22.94811947 | 1508 | 51 | 1559 | 1559 | 1563 | 2.63 | 2379.47 | 53.06 | 9 | 34199226.62 | 0 | 0
3 | 909 | M | 0 | 0.019 | 1.049 | 0.021 | 49.95238095 | 28.83191546 | 1506 | 76 | 0 | 1582 | 1582 | 2.94 | 2381.61 | 52.18 | 9.17 | 31199091 | 0 | 0
3 | 909 | S05 | 9 | 0.017 | 1.1 | 0.024 | 45.83333333 | 25.93359266 | 1506 | 36 | 1542 | 1542 | 1547 | 2.77 | 2376.82 | 53.18 | 10 | 36038425.99 | 0 | 0
3 | 909 | S10 | 11 | 0.028 | 1.039 | 0.024 | 43.29166667 | 25.93359266 | 1506 | 42 | 1548 | 1548 | 1538 | 2.55 | 2386.01 | 52.53 | 9.19 | 36115770.19 | 0 | 0
3 | 909 | S15 | 10 | 0.023 | 1.015 | 0.022 | 46.13636364 | 27.78715793 | 1506 | 58 | 1564 | 1564 | 1553 | 3.09 | 2379.98 | 52.88 | 9.62 | 31119971.5 | 0 | 0
3 | 909 | S25 | 7 | 0.031 | 1.048 | 0.019 | 55.15789474 | 31.21470086 | 1506 | 55 | 1561 | 1561 | 1561 | 2.71 | 2381.02 | 53.09 | 9.77 | 36052684.38 | 0 | 0
3 | 909 | M | 9 | 0.019 | 1.012 | 0.02 | 50.6 | 29.96988564 | 1506 | 61 | 1567 | 1567 | 1581 | 2.34 | 2361.3 | 52.61 | 9.29 | 39373163.85 | 0 | 0
3 | 909 | S05 | 8 | 0.02 | 1.064 | 0.017 | 62.58823529 | 34.09448306 | 1506 | 47 | 1553 | 1553 | 1553 | 2.4 | 2361.08 | 52.81 | 9.01 | 37228328.9 | 0 | 0
3 | 909 | S10 | 15 | 0.022 | 1.197 | 0.025 | 47.88 | 25.10710746 | 1506 | 45 | 0 | 1551 | 1551 | 2.61 | 2358.91 | 53.11 | 0.66 | 2505325.103 | 0 | 0
3 | 909 | S15 | 9 | 0.023 | 1.062 | 0.026 | 40.84615385 | 24.33786233 | 1506 | -1506 | 0 | 0 | 0 | 2.54 | 2362.42 | 52.78 | 9.34 | 36485437.7 | 0 | 0
3 | 909 | S20 | 15 | 0.04 | 1.047 | 0.015 | 69.8 | 37.65403131 | 1506 | 55 | 1561 | 1561 | 1561 | 2.73 | 2361.62 | 52.98 | 9.4 | 34152658.46 | 0 | 0
3 | 909 | M | 13 | 0.029 | 1.022 | 0.023 | 44.43478261 | 26.82423957 | 1506 | 79 | 0 | 1585 | 1585 | 2.26 | 2356.46 | 52.62 | 9.11 | 39895076.34 | 0 | 0
3 | 909 | S03 | 8 | 0.027 | 1.043 | 0.025 | 41.72 | 25.10710746 | 1506 | 56 | 1562 | 1562 | 1563 | 2.34 | 2358.21 | 52.77 | 8.52 | 36062472.92 | 0 | 0
3 | 909 | S13 | 15 | 0.02 | 1.075 | 0.024 | 44.79166667 | 25.93359266 | 1506 | 33 | 0 | 1539 | 1539 | 2.79 | 2360.93 | 53 | 9.31 | 33088560.88 | 0 | 0
3 | 980 | S18 | 7 | 0.027 | 0.971 | 0.022 | 44.13636364 | 27.78715793 | 1508 | 39 | 1547 | 1547 | 1551 | 3.09 | 2359.06 | 53.32 | 0.68 | 2180412.738 | 0 | 0
3 | 909 | S28 | 12 | 0.024 | 1.1 | 0.023 | 47.82608696 | 26.82423957 | 1506 | 39 | 1545 | 1545 | 1545 | 2.96 | 2362.76 | 53.14 | 9.05 | 30340712.03 | 0 | 0
3 | 909 | M | 7 | 0.025 | 1.009 | 0.024 | 42.04166667 | 25.93359266 | 1506 | 82 | 1588 | 1588 | 1585 | 2.35 | 2312.24 | 52.35 | 9.04 | 37357926.94 | 0 | 0
3 | 909 | S05 | 5 | 0.018 | 1.044 | 0.026 | 40.15384615 | 24.33786233 | 1506 | 42 | 1548 | 1548 | 1546 | 2.76 | 2309.4 | 52.99 | 9.08 | 31909883.48 | 0 | 0
3 | 980 | S10 | 8 | 0.021 | 0.761 | 0.019 | 40.05263158 | 31.21470086 | 1508 | 36 | 1544 | 1544 | 1544 | 3.03 | 2308.34 | 52.86 | 9.13 | 29213071.17 | 0 | 0
3 | 980 | S15 | 7 | 0.032 | 0.757 | 0.03 | 25.23333333 | 21.72572514 | 1508 | 48 | 1556 | 1556 | 1542 | 2.83 | 2311.52 | 53.31 | 8.95 | 30703193.22 | 0 | 0
3 | 980 | S25 | 12 | 0.025 | 0.727 | 0.026 | 27.96153846 | 24.33786233 | 1508 | 33 | 1541 | 1541 | 1520 | 2.77 | 2299.76 | 53 | 9.05 | 31557356.53 | 0 | 0
3 | 980 | M | 13 | 0.028 | 0.745 | 0.019 | 39.21052632 | 31.21470086 | 1508 | 81 | 0 | 1589 | 1589 | 2.31 | 2291.63 | 52.37 | 8.92 | 37166072 | 0 | 0
3 | 980 | S05 | 5 | 0.022 | 0.751 | 0.028 | 26.82142857 | 22.94811947 | 1508 | -1508 | 0 | 0 | 0 | 3.14 | 2287.39 | 52.96 | 8.84 | 27046565.58 | 0 | 0
3 | 980 | S10 | 2 | 0.036 | 0.779 | 0.026 | 29.96153846 | 24.33786233 | 1508 | 32 | 1540 | 1540 | 1529 | 2.66 | 2291.82 | 53.14 | 8.75 | 31663302.63 | 0 | 0
3 | 980 | S15 | 6 | 0.029 | 0.755 | 0.021 | 35.95238095 | 28.83191546 | 1508 | -1508 | 0 | 0 | 0 | 2.42 | 2292 | 52.95 | 8.09 | 32180816.53 | 0 | 0
3 | 980 | S20 | 8 | 0.034 | 0.794 | 0.013 | 61.07692308 | 42.18126779 | 1508 | 51 | 0 | 1559 | 1559 | 2.55 | 2294.87 | 52.97 | 8.95 | 33829083.65 | 0 | 0
3 | 980 | S25 | 10 | 0.029 | 0.752 | 0.025 | 30.08 | 25.10710746 | 1508 | -1508 | 0 | 0 | 0 | 2.66 | 2293.56 | 53.17 | 9.12 | 33027264 | 0 | 0
3 | 980 | M | 5 | 0.021 | 0.739 | 0.017 | 43.47058824 | 34.09448306 | 1508 | -1508 | 0 | 0 | 0 | 2.33 | 2302.43 | 52.7 | 8.85 | 36730181.59 | 0 | 0
3 | 980 | M | 6 | 0.029 | 0.763 | 0.023 | 33.17391304 | 26.82423957 | 1508 | -1508 | 0 | 0 | 0 | 2.27 | 2311.92 | 52.87 | 8.83 | 37770865.69 | 0 | 0
3 | 980 | S05 | 11 | 0.026 | 0.76 | 0.028 | 27.14285714 | 22.94811947 | 1508 | 53 | 1561 | 1561 | 1559 | 2.32 | 2318.21 | 53.05 | 8.82 | 37015418.64 | 0 | 0
3 | 909 | S10 | 14 | 0.024 | 1.023 | 0.018 | 56.83333333 | 32.58285073 | 1506 | 44 | 1550 | 1550 | 1554 | 2.8 | 2313.45 | 53.19 | 9.17 | 31821504.75 | 0 | 0
3 | 909 | S15 | 8 | 0.02 | 1.091 | 0.017 | 64.17647059 | 34.09448306 | 1506 | 44 | 0 | 1550 | 1550 | 2.83 | 2312.93 | 53.15 | 8.82 | 30275681.6 | 0 | 0
3 | 909 | S20 | 5 | 0.023 | 1.026 | 0.028 | 36.64285714 | 22.94811947 | 1506 | 46 | 1552 | 1552 | 1553 | 3.01 | 2315.79 | 53.24 | 9.46 | 30568428 | 0 | 0
3 | 909 | S23 | 0 | 0.023 | 1.033 | 0.017 | 60.76470588 | 34.09448306 | 1506 | 48 | 0 | 1554 | 1554 | 3.2 | 2312.21 | 52.67 | 10.05 | 30499495.03 | 0 | 0
3 | 909 | S26 | 5 | 0.022 | 1.024 | 0.024 | 42.66666667 | 25.93359266 | 1506 | 50 | 1556 | 1556 | 1549 | 2.98 | 2311.68 | 53.14 | 8.79 | 28638457.13 | 0 | 0
3 | 976 | M | 7 | 0.019 | 1.037 | 0.017 | 61 | 34.09448306 | 1510 | 80 | 1590 | 1590 | 1590 | 2.66 | 2312.98 | 53 | 9.01 | 32905183.89 | 0 | 0
3 | 909 | M | 10 | 0.022 | 1.12 | 0.025 | 44.8 | 25.10710746 | 1506 | 85 | 0 | 1591 | 1591 | 2.29 | 2319.13 | 52.56 | 9.34 | 39727000.72 | 0 | 0
3 | 909 | S05 | 10 | 0.027 | 1.067 | 0.025 | 42.68 | 25.10710746 | 1506 | 44 | 1550 | 1550 | 1550 | 3.01 | 2317.16 | 53.3 | 9.36 | 30263187.35 | 0 | 0
3 | 909 | S14 | 0 | 0.022 | 1.045 | 0.019 | 55 | 31.21470086 | 1506 | 52 | 0 | 1558 | 1558 | 2.74 | 2316.85 | 52.91 | 9.05 | 32139952.01 | 0 | 0
3 | 909 | S19 | 9 | 0.021 | 1.025 | 0.03 | 34.16666667 | 21.72572514 | 1506 | 52 | 0 | 1558 | 1558 | 2.77 | 2319.65 | 53.15 | 9.08 | 31935802.31 | 0 | 0
3 | 909 | S23 | 13 | 0.021 | 1.022 | 0.023 | 44.43478261 | 26.82423957 | 1506 | 48 | 1554 | 1554 | 1554 | 2.59 | 2317.25 | 52.96 | 9.46 | 35547867.57 | 0 | 0
3 | 909 | S27 | 10 | 0.017 | 1 | 0.014 | 71.42857143 | 39.77262916 | 1506 | 53 | 1559 | 1559 | 1559 | 2.62 | 2316.97 | 53.17 | 8.87 | 32945190.98 | 0 | 0
3 | 909 | S20 | 3 | 0.019 | 1.047 | 0.02 | 52.35 | 29.96988564 | 1506 | 49 | 1555 | 1555 | 1561 | 2.52 | 2316.62 | 52.89 | 9.61 | 37104530.33 | 0 | 0
3 | 909 | S25 | 8 | 0.018 | 1.015 | 0.015 | 67.66666667 | 37.65403131 | 1506 | 45 | 0 | 1551 | 1551 | 3.03 | 2317.72 | 52.85 | 9.44 | 30327710.42 | 0 | 0
3 | 909 | M | 0 | 0.024 | 1.048 | 0.016 | 65.5 | 35.77449321 | 1506 | 81 | 1587 | 1587 | 1587 | 2.35 | 2321.08 | 52.64 | 9.77 | 40529019.88 | 0 | 0
3 | 909 | S06 | 9 | 0.02 | 1.017 | 0.022 | 46.22727273 | 27.78715793 | 1506 | 64 | 0 | 1570 | 1570 | 2.7 | 2325.3 | 52.86 | 9.71 | 35122364.67 | 0 | 0
3 | 909 | S10 | 3 | 0.026 | 1.015 | 0.016 | 63.4375 | 35.77449321 | 1506 | 44 | 1550 | 1550 | 1549 | 2.89 | 2320.23 | 52.65 | 9.51 | 32067344.87 | 0 | 0
3 | 909 | S15 | 10 | 0.017 | 1.024 | 0.026 | 39.38461538 | 24.33786233 | 1506 | 38 | 1544 | 1544 | 1546 | 2.69 | 2322.34 | 53.22 | 9.69 | 35135536.55 | 0 | 0
3 | 909 | S19 | 6 | 0.023 | 1.087 | 0.025 | 43.48 | 25.10710746 | 1506 | 47 | 1553 | 1553 | 1546 | 3.07 | 2323.68 | 53.53 | 9.7 | 30836066.19 | 0 | 0
3 | 909 | S24 | 12 | 0.032 | 1.03 | 0.022 | 46.81818182 | 27.78715793 | 1506 | 58 | 1564 | 1564 | 1564 | 2.87 | 2324.19 | 52.95 | 9.61 | 32686047.66 | 0 | 0
3 | 909 | S29 | 10 | 0.03 | 1.043 | 0.021 | 49.66666667 | 28.83191546 | 1506 | -1506 | 0 | 0 | 0 | 3.08 | 2322.34 | 53.17 | 9.68 | 30654888 | 0 | 0
3 | 909 | M | 5 | 0.031 | 1.048 | 0.02 | 52.4 | 29.96988564 | 1506 | 60 | 1566 | 1566 | 1581 | 2.33 | 2323.98 | 52.81 | 9.33 | 39084755.48 | 0 | 0
3 | 909 | S05 | 8 | 0.034 | 1.029 | 0.021 | 49 | 28.83191546 | 1506 | 52 | 1558 | 1558 | 1553 | 2.96 | 2323.15 | 53.17 | 9.69 | 31941742.8 | 0 | 0
3 | 980 | S15 | 0 | 0.015 | 0.78 | 0.016 | 48.75 | 35.77449321 | 1508 | -1508 | 0 | 0 | 0 | 2.69 | 2324.49 | 52.89 | 9.58 | 34768840.01 | 0 | 0
3 | 980 | S20 | 10 | 0.019 | 0.715 | 0.017 | 42.05882353 | 34.09448306 | 1508 | 42 | 1550 | 1550 | 1541 | 2.75 | 2323.46 | 52.98 | 9.18 | 32575754.09 | 0 | 0
3 | 1116 | S05 | 10 | 0.022 | 1.33 | 0.027 | 49.25925926 | 23.61991192 | 1502 | 51 | 1553 | 1553 | 1519 | 2.52 | 2319.67 | 52.98 | 9.18 | 35490951 | 0 | 0
3 | 909 | S15 | 10 | 0.029 | 1.052 | 0.012 | 87.66666667 | 44.94691449 | 1506 | -1506 | 0 | 0 | 0 | 2.87 | 2321.59 | 53.05 | 9.76 | 33159100.1 | 0 | 0
3 | 909 | M | 10 | 0.03 | 1.027 | 0.014 | 73.35714286 | 39.77262916 | 1506 | 80 | 1586 | 1586 | 1586 | 2.31 | 2321.76 | 52.66 | 9.23 | 38963354.18 | 0 | 0
3 | 909 | S05 | 7 | 0.028 | 1.055 | 0.021 | 50.23809524 | 28.83191546 | 1506 | 42 | 1548 | 1548 | 1539 | 2.62 | 2323.42 | 53.1 | 9.03 | 33632834.7 | 0 | 0
3 | 1116 | S10 | 10 | 0.034 | 1.387 | 0.018 | 77.05555556 | 32.58285073 | 1502 | 60 | 1562 | 1562 | 1562 | 2.46 | 2324.11 | 53.03 | 9.58 | 38013369.9 | 0 | 0
3 | 909 | S15 | 7 | 0.028 | 1 | 0.012 | 83.33333333 | 44.94691449 | 1506 | -1506 | 0 | 0 | 0 | 2.91 | 2323.1 | 52.99 | 9.53 | 31953402.27 | 0 | 0
3 | 909 | S20 | 6 | 0.022 | 1.02 | 0.02 | 51 | 29.96988564 | 1506 | 41 | 1547 | 1547 | 1559 | 2.55 | 2325.77 | 53.14 | 9.54 | 36544687.2 | 0 | 0
3 | 909 | S25 | 4 | 0.019 | 1.026 | 0.018 | 57 | 32.58285073 | 1506 | 52 | 1558 | 1558 | 1558 | 2.65 | 2323.15 | 52.87 | 9.48 | 34905109.58 | 0 | 0
3 | 980 | S30 | 8 | 0.019 | 0.745 | 0.025 | 29.8 | 25.10710746 | 1508 | -1508 | 0 | 0 | 0 | 2.72 | 2325.72 | 53.17 | 9.26 | 33254375.82 | 0 | 0
3 | 980 | M | 8 | 0.02 | 1.029 | 0.023 | 44.73913043 | 26.82423957 | 1508 | -1508 | 0 | 0 | 0 | 2.33 | 2323.68 | 52.53 | 9.16 | 38367646.76 | 0 | 0
3 | 980 | S05 | 8 | 0.02 | 0.722 | 0.027 | 26.74074074 | 23.61991192 | 1508 | 31 | 1539 | 1539 | 1554 | 2.78 | 2324.56 | 52.93 | 8.96 | 31466849.61 | 0 | 0
3 | 980 | S10 | 12 | 0.021 | 0.763 | 0.022 | 34.68181818 | 27.78715793 | 1508 | -1508 | 0 | 0 | 0 | 2.64 | 2329.82 | 53.08 | 9.32 | 34544876.55 | 0 | 0
3 | 980 | S15 | 10 | 0.013 | 0.745 | 0.025 | 29.8 | 25.10710746 | 1508 | -1508 | 0 | 0 | 0 | 2.64 | 2327.94 | 53.3 | 9.29 | 34405895.05 | 0 | 0
3 | 980 | S20 | 8 | 0.02 | 0.745 | 0.019 | 39.21052632 | 31.21470086 | 1508 | 45 | 1553 | 1553 | 1553 | 2.68 | 2327.81 | 53.12 | 9.14 | 33343272.49 | 0 | 0
3 | 980 | S25 | 8 | 0.022 | 0.745 | 0.024 | 31.04166667 | 25.93359266 | 1508 | 53 | 1561 | 1561 | 1555 | 2.77 | 2326.18 | 53.01 | 9.13 | 32202057.14 | 0 | 0
3 | 980 | M | 14 | 0.035 | 0.749 | 0.018 | 41.61111111 | 32.58285073 | 1508 | -1508 | 0 | 0 | 0 | 2.36 | 2318.89 | 52.78 | 9.21 | 38008179.23 | 0 | 0
3 | 980 | S05 | 5 | 0.016 | 0.746 | 0.026 | 28.69230769 | 24.33786233 | 1508 | 61 | 1569 | 1569 | 1569 | 2.76 | 2326.26 | 53.21 | 9.41 | 33311031.78 | 0 | 0
3 | 980 | M | 10 | 0.016 | 0.752 | 0.014 | 53.71428571 | 39.77262916 | 1508 | 80 | 0 | 1588 | 1588 | 2.39 | 2324.05 | 52.86 | 9.21 | 37614603.39 | 0 | 0
3 | 980 | S05 | 7 | 0.019 | 0.739 | 0.015 | 49.26666667 | 37.65403131 | 1508 | 48 | 1556 | 1556 | 1556 | 2.63 | 2323.32 | 52.99 | 9.34 | 34653687.06 | 0 | 0
3 | 980 | S10 | 4 | 0.02 | 0.748 | 0.028 | 26.71428571 | 22.94811947 | 1508 | 56 | 1564 | 1564 | 1564 | 2.48 | 2325.71 | 52.74 | 9.15 | 36039127.14 | 0 | 0
3 | 980 | S15 | 7 | 0.022 | 0.838 | 0.027 | 31.03703704 | 23.61991192 | 1508 | 53 | 1561 | 1561 | 1550 | 2.56 | 2330.06 | 52.93 | 9.54 | 36469079.72 | 0 | 0
3 | 980 | S20 | 10 | 0.018 | 0.776 | 0.019 | 40.84210526 | 31.21470086 | 1508 | 55 | 1563 | 1563 | 1553 | 2.65 | 2323.67 | 52.81 | 9.74 | 35870449.95 | 0 | 0
3 | 980 | S30 | 11 | 0.026 | 0.72 | 0.023 | 31.30434783 | 26.82423957 | 1508 | 49 | 1557 | 1557 | 1557 | 2.86 | 2321.77 | 53.04 | 8.89 | 30311275.62 | 0 | 0
3 | 980 | S05 | 11 | 0.02 | 0.753 | 0.019 | 39.63157895 | 31.21470086 | 1508 | 54 | 1562 | 1562 | 1557 | 2.79 | 2327.08 | 52.73 | 9.38 | 32859370.49 | 0 | 0
3 | 980 | S10 | 11 | 0.017 | 0.751 | 0.027 | 27.81481481 | 23.61991192 | 1508 | 34 | 0 | 1542 | 1542 | 2.75 | 2327.06 | 52.94 | 8.83 | 31382308.06 | 0 | 0
3 | 980 | S14 | 10 | 0.023 | 0.765 | 0.025 | 30.6 | 25.10710746 | 1508 | -1508 | 0 | 0 | 0 | 2.8 | 2325.82 | 52.86 | 9.16 | 31956766.8 | 0 | 0
3 | 980 | S19 | 16 | 0.019 | 0.728 | 0.02 | 36.4 | 29.96988564 | 1508 | 51 | 1559 | 1559 | 1559 | 2.66 | 2324.76 | 53.01 | 9.15 | 33586664.21 | 0 | 0
3 | 980 | S25 | 14 | 0.022 | 0.742 | 0.026 | 28.53846154 | 24.33786233 | 1508 | 47 | 1555 | 1555 | 1555 | 2.79 | 2321.96 | 53.04 | 9.52 | 33276433.2 | 0 | 0
3 | 980 | S30 | 3 | 0.021 | 0.777 | 0.019 | 40.89473684 | 31.21470086 | 1508 | 52 | 1560 | 1560 | 1554 | 2.8 | 2324.85 | 52.86 | 9.34 | 32571148.5 | 0 | 0
3 | 980 | S05 | 6 | 0.017 | 0.8 | 0.011 | 72.72727273 | 48.15942887 | 1508 | -1508 | 0 | 0 | 0 | 2.92 | 2326.15 | 52.79 | 8.92 | 29844823.15 | 0 | 0
3 | 1116 | M | 7 | 0.02 | 1.32 | 0.015 | 88 | 37.65403131 | 1502 | -1502 | 0 | 0 | 0 | 2.4 | 2321.48 | 52.77 | 9.16 | 37213324.4 | 0 | 0
3 | 1116 | S14 | 13 | 0.026 | 1.351 | 0.018 | 75.05555556 | 32.58285073 | 1502 | 49 | 1551 | 1551 | 1551 | 3.04 | 2326.66 | 52.93 | 9.69 | 31148160.75 | 0 | 0
3 | 980 | S19 | 8 | 0.026 | 0.759 | 0.018 | 42.16666667 | 32.58285073 | 1508 | 48 | 1556 | 1556 | 1556 | 2.76 | 2325.51 | 53.04 | 9.39 | 33229515.72 | 0 | 0
3 | 980 | S25 | 13 | 0.028 | 0.78 | 0.026 | 30 | 24.33786233 | 1508 | -1508 | 0 | 0 | 0 | 2.42 | 2328.89 | 52.9 | 8.83 | 35689758.07 | 0 | 0
3 | 1116 | S30 | 11 | 0.026 | 1.376 | 0.017 | 80.94117647 | 34.09448306 | 1502 | -1502 | 0 | 0 | 0 | 2.88 | 2329.46 | 53.03 | 9.45 | 32102870.63 | 0 | 0
3 | 980 | M | 2 | 0.022 | 0.77 | 0.01 | 77 | 51.94243253 | 1508 | 59 | 1567 | 1567 | 1567 | 2.28 | 2323.75 | 53.07 | 8.79 | 37626404.61 | 0 | 0
3 | 980 | S05 | 12 | 0.021 | 0.773 | 0.024 | 32.20833333 | 25.93359266 | 1508 | -1508 | 0 | 0 | 0 | 2.49 | 2329.1 | 53 | 8.85 | 34768131.33 | 0 | 0
3 | 980 | S11 | 12 | 0.017 | 0.75 | 0.018 | 41.66666667 | 32.58285073 | 1508 | 46 | 1554 | 1554 | 1554 | 3.01 | 2326.21 | 52.91 | 9.38 | 30446302.05 | 0 | 0
3 | 980 | M | 2 | 0.015 | 0.745 | 0.016 | 46.5625 | 35.77449321 | 1508 | 68 | 0 | 1576 | 1576 | 2.4 | 2312.52 | 52.6 | 8.68 | 35127178.8 | 0 | 0
3 | 980 | S05 | 7 | 0.02 | 0.708 | 0.026 | 27.23076923 | 24.33786233 | 1508 | 34 | 0 | 1542 | 1542 | 2.62 | 2314.97 | 53.03 | 8.71 | 32322989.52 | 0 | 0
3 | 980 | S14 | 0 | 0.019 | 0.757 | 0.016 | 47.3125 | 35.77449321 | 1508 | 44 | 0 | 1552 | 1552 | 2.61 | 2318.37 | 52.53 | 8.56 | 31934880.55 | 0 | 0
3 | 980 | M | 3 | 0.019 | 0.725 | 0.018 | 40.27777778 | 32.58285073 | 1508 | 80 | 1588 | 1588 | 1577 | 2.39 | 2311.22 | 52.81 | 8.97 | 36432176.69 | 0 | 0
3 | 980 | S05 | 7 | 0.015 | 0.798 | 0.016 | 49.875 | 35.77449321 | 1508 | 58 | 1566 | 1566 | 1566 | 2.44 | 2316.72 | 52.95 | 8.8 | 35092611.15 | 0 | 0
3 | 980 | S10 | 7 | 0.023 | 0.768 | 0.022 | 34.90909091 | 27.78715793 | 1508 | -1508 | 0 | 0 | 0 | 2.89 | 2314.72 | 53.25 | 9.19 | 30914727.53 | 0 | 0
3 | 909 | S05 | 14 | 0.03 | 1.037 | 0.02 | 51.85 | 29.96988564 | 1506 | 53 | 0 | 1559 | 1559 | 2.65 | 2315.32 | 53.11 | 9.3 | 34126943.09 | 0 | 0
3 | 909 | S10 | 12 | 0.021 | 1.038 | 0.019 | 54.63157895 | 31.21470086 | 1506 | 60 | 1566 | 1566 | 1559 | 2.77 | 2313.56 | 53.02 | 9.21 | 32307988.42 | 0 | 0
3 | 909 | S15 | 14 | 0.022 | 1.028 | 0.022 | 46.72727273 | 27.78715793 | 1506 | 50 | 0 | 1556 | 1556 | 2.78 | 2311.66 | 53.15 | 9.11 | 31816091.7 | 0 | 0
3 | 909 | S20 | 15 | 0.025 | 1.023 | 0.026 | 39.34615385 | 24.33786233 | 1506 | 63 | 1569 | 1569 | 1569 | 2.86 | 2315.5 | 53.07 | 9.37 | 31861603.85 | 0 | 0
3 | 909 | S25 | 15 | 0.02 | 1.085 | 0.027 | 40.18518519 | 23.61991192 | 1506 | 64 | 0 | 1570 | 1570 | 2.95 | 2313.3 | 53.13 | 9.08 | 29905087.73 | 0 | 0
3 | 909 | S05 | 4 | 0.029 | 1.1 | 0.016 | 68.75 | 35.77449321 | 1506 | -1506 | 0 | 0 | 0 | 2.83 | 2327.03 | 52.74 | 9.21 | 31807128.78 | 0 | 0
3 | 909 | S10 | 0 | 0.021 | 1.046 | 0.023 | 45.47826087 | 26.82423957 | 1506 | -1506 | 0 | 0 | 0 | 2.67 | 2330.19 | 53.22 | 9.11 | 33392408.16 | 0 | 0
3 | 909 | S15 | 12 | 0.021 | 0.831 | 0.016 | 51.9375 | 35.77449321 | 1506 | -1506 | 0 | 0 | 0 | 2.78 | 2324.3 | 52.94 | 9.09 | 31919829.28 | 0 | 0
3 | 909 | S19 | 13 | 0.018 | 1.027 | 0.019 | 54.05263158 | 31.21470086 | 1506 | 42 | 0 | 1548 | 1548 | 3.11 | 2323.09 | 52.89 | 9.3 | 29176815.24 | 0 | 0
3 | 909 | S25 | 13 | 0.026 | 1.119 | 0.021 | 53.28571429 | 28.83191546 | 1506 | 44 | 1550 | 1550 | 1540 | 3.09 | 2322.23 | 52.8 | 9.32 | 29417919.46 | 0 | 0
3 | 909 | S30 | 11 | 0.031 | 1.049 | 0.023 | 45.60869565 | 26.82423957 | 1506 | 41 | 0 | 1547 | 1547 | 2.9 | 2318.66 | 52.79 | 9.21 | 30927726.25 | 0 | 0
3 | 909 | M | 7 | 0.021 | 1.026 | 0.011 | 93.27272727 | 48.15942887 | 1506 | 68 | 1574 | 1574 | 1586 | 2.37 | 2323.48 | 52.96 | 9.27 | 38169776.51 | 0 | 0
3 | 909 | S05 | 15 | 0.019 | 1.049 | 0.017 | 61.70588235 | 34.09448306 | 1506 | 39 | 1545 | 1545 | 1544 | 2.59 | 2324.88 | 52.88 | 8.92 | 33629075.03 | 0 | 0
3 | 909 | S10 | 10 | 0.022 | 1.025 | 0.014 | 73.21428571 | 39.77262916 | 1506 | 51 | 1557 | 1557 | 1547 | 2.55 | 2325.06 | 53.15 | 8.88 | 34006054.02 | 0 | 0
3 | 976 | M | 9 | 0.027 | 1.025 | 0.012 | 85.41666667 | 44.94691449 | 1510 | -1510 | 0 | 0 | 0 | 2.28 | 2309.14 | 52.52 | 9.18 | 39048772.74 | 0 | 0
3 | 980 | S10 | 5 | 0.022 | 0.82 | 0.013 | 63.07692308 | 42.18126779 | 1508 | 57 | 1565 | 1565 | 1538 | 2.66 | 2315.55 | 52.76 | 0.75 | 2742098.684 | 0 | 0
3 | 909 | M | 4 | 0.016 | 1.032 | 0.016 | 64.5 | 35.77449321 | 1506 | 59 | 1565 | 1565 | 1703 | 2.42 | 2345.19 | 53.04 | 9.25 | 37649021.28 | 0 | 0
3 | 909 | S05 | 8 | 0.02 | 1.02 | 0.011 | 92.72727273 | 48.15942887 | 1506 | 46 | 1552 | 1552 | 1552 | 2.87 | 2350.6 | 52.96 | 9.23 | 31750299.51 | 0 | 0
3 | 909 | S10 | 3 | 0.026 | 1.051 | 0.023 | 45.69565217 | 26.82423957 | 1506 | 38 | 1544 | 1544 | 1536 | 2.96 | 2353.98 | 52.82 | 9.1 | 30394971.49 | 0 | 0
3 | 909 | S15 | 7 | 0.026 | 1.04 | 0.02 | 52 | 29.96988564 | 1506 | 48 | 1554 | 1554 | 1557 | 2.81 | 2350.86 | 52.87 | 9.48 | 33310263.97 | 0 | 0
3 | 909 | S20 | 9 | 0.024 | 1.061 | 0.02 | 53.05 | 29.96988564 | 1506 | 48 | 1554 | 1554 | 1554 | 2.42 | 2353.14 | 53.01 | 9.09 | 37123214.43 | 0 | 0
3 | 909 | S25 | 11 | 0.018 | 1.038 | 0.017 | 61.05882353 | 34.09448306 | 1506 | 26 | 1532 | 1532 | 1529 | 2.8 | 2345.71 | 53.15 | 8.46 | 29767059.9 | 0 | 0
3 | 909 | S30 | 10 | 0.022 | 1.06 | 0.014 | 75.71428571 | 39.77262916 | 1506 | 42 | 1548 | 1548 | 1553 | 2.66 | 2355.81 | 52.96 | 9.56 | 35560332 | 0 | 0
3 | 909 | M | 5 | 0.028 | 1.015 | 0.017 | 59.70588235 | 34.09448306 | 1506 | 88 | 0 | 1594 | 1594 | 2.33 | 2351.73 | 52.53 | 8.99 | 38110137.91 | 0 | 0
3 | 909 | M | 7 | 0.017 | 1.033 | 0.014 | 73.78571429 | 39.77262916 | 1506 | 62 | 0 | 1568 | 1568 | 2.39 | 2354.41 | 52.63 | 8.78 | 36326871.62 | 0 | 0
3 | 909 | S05 | 9 | 0.018 | 1.026 | 0.018 | 57 | 32.58285073 | 1506 | 38 | 0 | 1544 | 1544 | 2.48 | 2357.23 | 53.11 | 8.45 | 33733101.9 | 0 | 0
3 | 909 | S10 | 3 | 0.017 | 1.031 | 0.016 | 64.4375 | 35.77449321 | 1506 | 42 | 1548 | 1548 | 1542 | 2.72 | 2356.12 | 53.29 | 8.86 | 32233800.53 | 0 | 0
3 | 909 | S15 | 6 | 0.016 | 1.045 | 0.022 | 47.5 | 27.78715793 | 1506 | 185 | 1691 | 1691 | 1691 | 2.58 | 2358.07 | 52.98 | 8.93 | 34279757.14 | 0 | 0
3 | 909 | S19 | 6 | 0.014 | 1.013 | 0.012 | 84.41666667 | 44.94691449 | 1506 | -1506 | 0 | 0 | 0 | 2.98 | 2355.33 | 53.13 | 9.24 | 30673035.79 | 0 | 0
3 | 909 | S05 | 6 | 0.018 | 1.083 | 0.028 | 38.67857143 | 22.94811947 | 1506 | -1506 | 0 | 0 | 0 | 2.38 | 2335.24 | 53.01 | 9.03 | 37212736.24 | 0 | 0
3 | 909 | S10 | 8 | 0.016 | 1.09 | 0.02 | 54.5 | 29.96988564 | 1506 | -1506 | 0 | 0 | 0 | 2.54 | 2334.82 | 52.79 | 9.21 | 35557286.31 | 0 | 0
3 | 909 | S15 | 9 | 0.021 | 1.031 | 0.014 | 73.64285714 | 39.77262916 | 1506 | 58 | 0 | 1564 | 1564 | 2.54 | 2338.68 | 52.51 | 9.09 | 35152017.73 | 0 | 0
3 | 909 | S20 | 5 | 0.016 | 1.025 | 0.018 | 56.94444444 | 32.58285073 | 1506 | 50 | 1556 | 1556 | 1568 | 2.51 | 2331.52 | 53.21 | 0.65 | 2535876.335 | 0 | 0
3 | 980 | M | 5 | 0.016 | 0.743 | 0.014 | 53.07142857 | 39.77262916 | 1508 | -1508 | 0 | 0 | 0 | 2.33 | 2332.74 | 53.08 | 8.7 | 36582969.79 | 0 | 0
3 | 980 | S05 | 5 | 0.012 | 0.764 | 0.012 | 63.66666667 | 44.94691449 | 1508 | -1508 | 0 | 0 | 0 | 2.43 | 2334.15 | 53.18 | 8.67 | 34977670 | 0 | 0
3 | 909 | S10 | 7 | 0.02 | 1.04 | 0.013 | 80 | 42.18126779 | 1506 | 185 | 1691 | 1691 | 1564 | 2.7 | 2337.77 | 53.15 | 8.73 | 31746916.6 | 0 | 0
3 | 980 | S15 | 14 | 0.021 | 0.738 | 0.019 | 38.84210526 | 31.21470086 | 1508 | 56 | 1564 | 1564 | 1563 | 2.44 | 2333.97 | 52.9 | 0.68 | 2731892.754 | 0 | 0
3 | 980 | S20 | 14 | 0.026 | 0.755 | 0.021 | 35.95238095 | 28.83191546 | 1508 | -1508 | 0 | 0 | 0 | 2.69 | 2332.11 | 53.11 | 0.79 | 2876557.985 | 0 | 0
3 | 909 | S25 | 10 | 0.02 | 1 | 0.029 | 34.48275862 | 22.31802259 | 1506 | 187 | 1693 | 1693 | 1546 | 2.82 | 2333.78 | 53.1 | 9.01 | 31317341.4 | 0 | 0
3 | 980 | M | 15 | 0.025 | 0.746 | 0.023 | 32.43478261 | 26.82423957 | 1508 | 66 | 1574 | 1574 | 1583 | 2.37 | 2332.86 | 52.81 | 9.11 | 37662400.56 | 0 | 0
3 | 909 | S05 | 7 | 0.02 | 1.039 | 0.026 | 39.96153846 | 24.33786233 | 1506 | 47 | 1553 | 1553 | 1552 | 2.7 | 2332.85 | 53.04 | 8.68 | 31498659.11 | 0 | 0
3 | 980 | S10 | 8 | 0.017 | 0.752 | 0.018 | 41.77777778 | 32.58285073 | 1508 | 47 | 0 | 1555 | 1555 | 2.66 | 2335.45 | 52.96 | 8.62 | 31786703.68 | 0 | 0
3 | 976 | S20 | 4 | 0.028 | 1.009 | 0.019 | 53.10526316 | 31.21470086 | 1510 | -1510 | 0 | 0 | 0 | 2.84 | 2333.4 | 52.86 | 8.62 | 29745920.28 | 0 | 0
3 | 980 | S25 | 0 | 0.021 | 0.78 | 0.024 | 32.5 | 25.93359266 | 1508 | 39 | 0 | 1547 | 1547 | 2.81 | 2333.99 | 53.07 | 8.87 | 30943225.43 | 0 | 0
3 | 980 | S30 | 7 | 0.021 | 0.735 | 0.026 | 28.26923077 | 24.33786233 | 1508 | -1508 | 0 | 0 | 0 | 2.8 | 2335.11 | 52.93 | 8.91 | 31208745.15 | 0 | 0
3 | 980 | M | 3 | 0.02 | 0.751 | 0.02 | 37.55 | 29.96988564 | 1508 | -1508 | 0 | 0 | 0 | 2.29 | 2327.44 | 52.74 | 9.45 | 40338905.5 | 0 | 0
3 | 980 | S05 | 9 | 0.018 | 0.726 | 0.018 | 40.33333333 | 32.58285073 | 1508 | 45 | 1553 | 1553 | 1553 | 3.03 | 2332.25 | 53.17 | 8.99 | 29063067.82 | 0 | 0
3 | 980 | S10 | 8 | 0.02 | 0.886 | 0.023 | 38.52173913 | 26.82423957 | 1508 | 43 | 1551 | 1551 | 1546 | 2.62 | 2326.22 | 52.91 | 8.42 | 31398642.78 | 0 | 0
3 | 980 | S15 | 8 | 0.017 | 0.74 | 0.024 | 30.83333333 | 25.93359266 | 1508 | 39 | 1547 | 1547 | 1547 | 2.75 | 2324.6 | 52.89 | 8.64 | 30674576.29 | 0 | 0
3 | 980 | S20 | 0 | 0.014 | 0.741 | 0.018 | 41.16666667 | 32.58285073 | 1508 | 56 | 0 | 1564 | 1564 | 2.81 | 2338.26 | 0 | 8.8 | 30755192.03 | 0 | 0
3 | 980 | S25 | 6 | 0.029 | 0.757 | 0.025 | 30.28 | 25.10710746 | 1508 | 44 | 1552 | 1552 | 1553 | 2.57 | 2327.76 | 53.13 | 8.44 | 32106784.62 | 0 | 0
3 | 976 | S30 | 5 | 0.02 | 1.03 | 0.019 | 54.21052632 | 31.21470086 | 1510 | 56 | 1566 | 1566 | 1566 | 2.85 | 2330.38 | 53.22 | 8.17 | 28057775.2 | 0 | 0
3 | 976 | M | 7 | 0.026 | 0.968 | 0.014 | 69.14285714 | 39.77262916 | 1510 | 66 | 1576 | 1576 | 1578 | 2.53 | 2323.31 | 52.66 | 8.6 | 33169153.04 | 0 | 0
3 | 980 | S05 | 5 | 0.029 | 0.73 | 0.023 | 31.73913043 | 26.82423957 | 1508 | 39 | 1547 | 1547 | 1557 | 2.89 | 2324.26 | 53.01 | 8.97 | 30299021.19 | 0 | 0
3 | 980 | S10 | 3 | 0.021 | 0.732 | 0.023 | 31.82608696 | 26.82423957 | 1508 | 41 | 1549 | 1549 | 1543 | 2.62 | 2329.82 | 52.91 | 8.76 | 32717075.36 | 0 | 0
3 | 980 | S15 | 6 | 0.024 | 0.749 | 0.012 | 62.41666667 | 44.94691449 | 1508 | 183 | 1691 | 1691 | 1702 | 2.7 | 2329.9 | 52.87 | 8.95 | 32437385.56 | 0 | 0
3 | 980 | S20 | 6 | 0.018 | 0.757 | 0.015 | 50.46666667 | 37.65403131 | 1508 | 36 | 1544 | 1544 | 1544 | 2.43 | 2328.34 | 52.89 | 8.97 | 36097893.48 | 0 | 0
3 | 909 | S25 | 6 | 0.026 | 1.054 | 0.014 | 75.28571429 | 39.77262916 | 1506 | 53 | 1559 | 1559 | 1559 | 2.88 | 2321.81 | 52.92 | 0.76 | 2573339.417 | 0 | 0
3 | 909 | M | 5 | 0.019 | 1.076 | 0.004 | 269 | 107.4602601 | 1506 | 75 | 0 | 1581 | 1581 | 2.32 | 2330.91 | 52.74 | 9.14 | 38568522.88 | 0 | 0
3 | 909 | S10 | 10 | 0.025 | 1.041 | 0.015 | 69.4 | 37.65403131 | 1506 | 59 | 1565 | 1565 | 1564 | 2.85 | 2338.67 | 52.92 | 8.94 | 30811361.81 | 0 | 0
3 | 980 | S20 | 6 | 0.016 | 0.958 | 0.012 | 79.83333333 | 44.94691449 | 1508 | 44 | 1552 | 1552 | 1548 | 2.49 | 2341.24 | 52.97 | 8.93 | 35265280.1 | 0 | 0
3 | 909 | S25 | 11 | 0.024 | 1.027 | 0.015 | 68.46666667 | 37.65403131 | 1506 | 198 | 1704 | 1704 | 1704 | 2.85 | 2342.56 | 53.06 | 9.01 | 31104265.09 | 0 | 0
3 | 980 | S30 | 7 | 0.016 | 0.769 | 0.013 | 59.15384615 | 42.18126779 | 1508 | -1508 | 0 | 0 | 0 | 2.73 | 2341.45 | 53.13 | 8.92 | 32131898.46 | 0 | 0
3 | 909 | M | 9 | 0.029 | 1.082 | 0.015 | 72.13333333 | 37.65403131 | 1506 | 85 | 1591 | 1591 | 1591 | 2.32 | 2338.67 | 52.49 | 9.47 | 40094077.84 | 0 | 0
3 | 909 | S05 | 9 | 0.019 | 1.034 | 0.02 | 51.7 | 29.96988564 | 1506 | 52 | 1558 | 1558 | 1542 | 2.94 | 2338.57 | 53.2 | 9.11 | 30434818.14 | 0 | 0
3 | 909 | S15 | 5 | 0.022 | 1.1 | 0.014 | 78.57142857 | 39.77262916 | 1506 | 39 | 1545 | 1545 | 1551 | 3.02 | 2339.68 | 52.8 | 9.39 | 30553741.67 | 0 | 0
3 | 909 | S25 | 5 | 0.021 | 1.019 | 0.015 | 67.93333333 | 37.65403131 | 1506 | 47 | 1553 | 1553 | 1539 | 2.9 | 2344.6 | 52.95 | 9.29 | 31545380.28 | 0 | 0
3 | 909 | S30 | 8 | 0.022 | 1.001 | 0.021 | 47.66666667 | 28.83191546 | 1506 | 60 | 1566 | 1566 | 1560 | 3.03 | 2335.74 | 53.06 | 9.04 | 29268441.03 | 0 | 0
3 | 909 | S05 | 8 | 0.019 | 1.05 | 0.015 | 70 | 37.65403131 | 1506 | 53 | 1559 | 1559 | 1545 | 2.34 | 2335.56 | 52.99 | 8.59 | 36009544.31 | 0 | 0
3 | 980 | M | 7 | 0.017 | 0.735 | 0.017 | 43.23529412 | 34.09448306 | 1508 | 47 | 1555 | 1555 | 1703 | 2.36 | 2342.49 | 53 | 8.86 | 36935905.88 | 0 | 0
3 | 909 | S05 | 7 | 0.038 | 1.07 | 0.024 | 44.58333333 | 25.93359266 | 1506 | 46 | 1552 | 1552 | 1552 | 2.79 | 2343.75 | 53.05 | 8.89 | 31365927.42 | 180.43 | 64.6702509
3 | 1116 | M | 5 | 0.018 | 1.381 | 0.012 | 115.0833333 | 44.94691449 | 1502 | 81 | 1583 | 1583 | 1583 | 2.36 | 2339.27 | 53.03 | 9.58 | 39882571.07 | 0 | 0
3 | 909 | S05 | 11 | 0.018 | 1.03 | 0.018 | 57.22222222 | 32.58285073 | 1506 | -1506 | 0 | 0 | 0 | 2.95 | 2340.26 | 53.1 | 9.04 | 30120336.16 | 180.29 | 61.11525424
3 | 980 | S15 | 8 | 0.022 | 0.766 | 0.017 | 45.05882353 | 34.09448306 | 1508 | 45 | 0 | 1553 | 1553 | 2.65 | 2343.21 | 53.02 | 8.67 | 32198358.09 | 0 | 0
3 | 909 | M | 9 | 0.02 | 1.031 | 0.019 | 54.26315789 | 31.21470086 | 1506 | 67 | 0 | 1573 | 1573 | 2.48 | 2336.7 | 52.97 | 8.98 | 35536684.35 | 0 | 0
3 | 909 | S05 | 3 | 0.028 | 1.02 | 0.029 | 35.17241379 | 22.31802259 | 1506 | 66 | 1572 | 1572 | 1561 | 2.76 | 2346.08 | 52.73 | 8.56 | 30560242.09 | 0 | 0
3 | 909 | S10 | 7 | 0.025 | 1.027 | 0.013 | 79 | 42.18126779 | 1506 | 47 | 1553 | 1553 | 1548 | 2.85 | 2347.72 | 52.95 | 8.84 | 30584613.39 | 180.26 | 63.24912281
3 | 909 | S15 | 8 | 0.022 | 1.056 | 0.024 | 44 | 25.93359266 | 1506 | 37 | 1543 | 1543 | 1548 | 2.76 | 2344.2 | 52.87 | 8.45 | 30143354.35 | 0 | 0
3 | 909 | S29 | 5 | 0.018 | 1.099 | 0.017 | 64.64705882 | 34.09448306 | 1506 | 191 | 1697 | 1697 | 1564 | 2.82 | 2339.88 | 53.09 | 0.75 | 2613695.745 | 182.43 | 64.69148936
3 | 909 | M | 7 | 0.016 | 1.03 | 0.013 | 79.23076923 | 42.18126779 | 1506 | 82 | 1588 | 1588 | 1587 | 2.51 | 2340.76 | 52.67 | 9.04 | 35407958.44 | 181.57 | 72.33864542
3 | 909 | S05 | 3 | 0.025 | 1.01 | 0.023 | 43.91304348 | 26.82423957 | 1506 | 44 | 1550 | 1550 | 1548 | 3.06 | 2344.54 | 52.97 | 8.47 | 27256426.78 | 180.26 | 58.90849673
3 | 980 | S25 | 5 | 0.021 | 0.71 | 0.017 | 41.76470588 | 34.09448306 | 1508 | 43 | 0 | 1551 | 1551 | 2.51 | 2348.15 | 52.88 | 8.5 | 33397990.04 | 0 | 0
3 | 1116 | S05 | 5 | 0.017 | 1.363 | 0.021 | 64.9047619 | 28.83191546 | 1502 | 65 | 1567 | 1567 | 1704 | 2.33 | 2346.97 | 53.03 | 8.37 | 35410035.79 | 0 | 0
3 | 1116 | S10 | 6 | 0.016 | 1.316 | 0.017 | 77.41176471 | 34.09448306 | 1502 | 193 | 1695 | 1695 | 1692 | 2.51 | 2348.29 | 53.01 | 8.6 | 33792922.23 | 0 | 0
3 | 980 | M | 5 | 0.022 | 0.737 | 0.017 | 43.35294118 | 34.09448306 | 1508 | 69 | 1577 | 1577 | 1578 | 2.36 | 2341.3 | 52.75 | 8.68 | 36167132.54 | 0 | 0
3 | 980 | S05 | 3 | 0.017 | 0.768 | 0.021 | 36.57142857 | 28.83191546 | 1508 | 36 | 1544 | 1544 | 1544 | 2.51 | 2343.36 | 52.97 | 8.57 | 33604342.57 | 0 | 0
3 | 980 | S10 | 6 | 0.017 | 0.83 | 0.02 | 41.5 | 29.96988564 | 1508 | 45 | 1553 | 1553 | 1553 | 2.58 | 2343.28 | 52.88 | 8.57 | 32691480.74 | 0 | 0
3 | 976 | S15 | 5 | 0.026 | 1.021 | 0.021 | 48.61904762 | 28.83191546 | 1510 | 190 | 1700 | 1700 | 1555 | 3.13 | 2344.9 | 53.21 | 8.69 | 27343182.17 | 0 | 0
3 | 980 | S20 | 15 | 0.02 | 0.76 | 0.023 | 33.04347826 | 26.82423957 | 1508 | 55 | 1563 | 1563 | 1561 | 3.2 | 2344.04 | 53.26 | 9.21 | 28335048.53 | 0 | 0
3 | 980 | S25 | 10 | 0.028 | 0.763 | 0.014 | 54.5 | 39.77262916 | 1508 | 58 | 1566 | 1566 | 1566 | 3.15 | 2339.24 | 53.03 | 0.75 | 2339240 | 0 | 0
3 | 980 | S29 | 10 | 0.016 | 0.8 | 0.022 | 36.36363636 | 27.78715793 | 1508 | 41 | 1549 | 1549 | 1549 | 2.81 | 2345.56 | 53.18 | 0.72 | 2524189.836 | 0 | 0
3 | 980 | M | 6 | 0.015 | 0.711 | 0.018 | 39.5 | 32.58285073 | 1508 | 44 | 1552 | 1552 | 1552 | 2.36 | 2340.63 | 52.72 | 8.84 | 36823267.22 | 0 | 0
3 | 980 | S05 | 8 | 0.039 | 0.72 | 0.03 | 24 | 21.72572514 | 1508 | 43 | 1551 | 1551 | 1551 | 2.75 | 2344.8 | 53.13 | 8.98 | 32158718.84 | 0 | 0
3 | 980 | S15 | 6 | 0.024 | 0.738 | 0.027 | 27.33333333 | 23.61991192 | 1508 | 62 | 1570 | 1570 | 1574 | 2.68 | 2344.64 | 52.86 | 8.97 | 32959689.31 | 0 | 0
3 | 980 | S05 | 7 | 0.015 | 0.737 | 0.014 | 52.64285714 | 39.77262916 | 1508 | -1508 | 0 | 0 | 0 | 2.62 | 2345.44 | 53.03 | 9.38 | 35267539.79 | 0 | 0
3 | 980 | S10 | 6 | 0.018 | 0.74 | 0.027 | 27.40740741 | 23.61991192 | 1508 | 49 | 0 | 1557 | 1557 | 2.66 | 2345.28 | 53.02 | 8.84 | 32735171.37 | 0 | 0
3 | 980 | S15 | 12 | 0.021 | 0.734 | 0.026 | 28.23076923 | 24.33786233 | 1508 | -1508 | 0 | 0 | 0 | 2.65 | 2348.59 | 53.28 | 8.61 | 32048947.77 | 0 | 0
3 | 980 | S25 | 8 | 0.029 | 0.75 | 0.029 | 25.86206897 | 22.31802259 | 1508 | 37 | 1545 | 1545 | 1551 | 2.57 | 2346.85 | 52.77 | 9.15 | 35093169.46 | 0 | 0
3 | 980 | M | 8 | 0.029 | 0.733 | 0.018 | 40.72222222 | 32.58285073 | 1508 | 72 | 1580 | 1580 | 1580 | 2.45 | 2371.92 | 52.71 | 9.5 | 38628411.43 | 0 | 0
3 | 980 | S05 | 2 | 0.019 | 0.773 | 0.02 | 38.65 | 29.96988564 | 1508 | 45 | 1553 | 1553 | 1553 | 2.67 | 2386 | 52.73 | 8.7 | 32653348.31 | 0 | 0
3 | 980 | S10 | 5 | 0.024 | 0.752 | 0.03 | 25.06666667 | 21.72572514 | 1508 | 32 | 1540 | 1540 | 1529 | 2.6 | 2386.64 | 53.08 | 8.91 | 34351093.11 | 0 | 0
3 | 980 | S15 | 3 | 0.017 | 0.76 | 0.012 | 63.33333333 | 44.94691449 | 1508 | 25 | 1533 | 1533 | 1536 | 2.95 | 2384.43 | 52.98 | 10.14 | 34423086.39 | 0 | 0
3 | 980 | S20 | 7 | 0.023 | 0.761 | 0.03 | 25.36666667 | 21.72572514 | 1508 | 36 | 1544 | 1544 | 1543 | 2.45 | 2387.57 | 53.24 | 9.25 | 37860038.57 | 0 | 0
3 | 980 | S22 | 7 | 0.03 | 0.797 | 0.03 | 26.56666667 | 21.72572514 | 1508 | 47 | 1555 | 1555 | 1557 | 2.7 | 2389.07 | 53.05 | 9.73 | 36159901.71 | 0 | 0
3 | 980 | S27 | 7 | 0.033 | 0.731 | 0.033 | 22.15151515 | 20.1434254 | 1508 | 21 | 0 | 1529 | 1529 | 2.65 | 2386.55 | 53.39 | 8.88 | 33588214.64 | 0 | 0
3 | 980 | M | 6 | 0.016 | 0.757 | 0.016 | 47.3125 | 35.77449321 | 1508 | 79 | 1587 | 1587 | 1691 | 2.37 | 2322.46 | 52.7 | 9.06 | 37288712.2 | 0 | 0
3 | 980 | S05 | 6 | 0.023 | 0.791 | 0.023 | 34.39130435 | 26.82423957 | 1508 | -1508 | 0 | 0 | 0 | 2.77 | 2313.02 | 53 | 9.5 | 33317508.3 | 0 | 0
3 | 980 | S10 | 8 | 0.022 | 0.73 | 0.022 | 33.18181818 | 27.78715793 | 1508 | 34 | 0 | 1542 | 1542 | 2.69 | 2317.48 | 53 | 0.72 | 2605226.587 | 0 | 0
3 | 980 | S15 | 5 | 0.025 | 0.787 | 0.015 | 52.46666667 | 37.65403131 | 1508 | 36 | 1544 | 1544 | 1544 | 2.77 | 2322.44 | 53.01 | 8.83 | 31093866.37 | 0 | 0
3 | 980 | S20 | 7 | 0.023 | 0.771 | 0.027 | 28.55555556 | 23.61991192 | 1508 | 45 | 1553 | 1553 | 1553 | 2.55 | 2326.28 | 52.98 | 8.73 | 33449169.6 | 0 | 0
3 | 980 | M | 6 | 0.02 | 0.831 | 0.016 | 51.9375 | 35.77449321 | 1508 | 93 | 0 | 1601 | 1601 | 2.34 | 2317.96 | 52.77 | 9.88 | 41105157.33 | 0 | 0
3 | 980 | S05 | 7 | 0.029 | 0.76 | 0.023 | 33.04347826 | 26.82423957 | 1508 | -1508 | 0 | 0 | 0 | 2.9 | 2320.61 | 53.23 | 8.67 | 29138859.5 | 0 | 0
3 | 980 | S15 | 10 | 0.024 | 0.79 | 0.019 | 41.57894737 | 31.21470086 | 1508 | 57 | 1565 | 1565 | 1565 | 2.54 | 2329.06 | 52.75 | 9.28 | 35739150.61 | 0 | 0
3 | 980 | S25 | 4 | 0.024 | 0.726 | 0.024 | 30.25 | 25.93359266 | 1508 | 196 | 1704 | 1704 | 1549 | 2.27 | 2326.36 | 52.69 | 8.18 | 35208997.43 | 0 | 0
3 | 980 | M | 9 | 0.037 | 0.74 | 0.02 | 37 | 29.96988564 | 1508 | 77 | 1585 | 1585 | 1587 | 2.44 | 2331.23 | 52.91 | 9.23 | 37037894.34 | 0 | 0
3 | 980 | S05 | 8 | 0.031 | 0.744 | 0.021 | 35.42857143 | 28.83191546 | 1508 | 56 | 1564 | 1564 | 1560 | 2.47 | 2323.51 | 52.89 | 8.99 | 35518660.15 | 0 | 0
3 | 980 | M | 9 | 0.033 | 0.993 | 0.017 | 58.41176471 | 34.09448306 | 1508 | 75 | 0 | 1583 | 1583 | 2.42 | 2333.29 | 52.66 | 9.5 | 38470359.92 | 0 | 0
3 | 980 | S05 | 8 | 0.025 | 0.7 | 0.017 | 41.17647059 | 34.09448306 | 1508 | 47 | 1555 | 1555 | 1560 | 2.56 | 2337.59 | 52.86 | 8.72 | 33442146.94 | 0 | 0
3 | 980 | S20 | 8 | 0.019 | 0.725 | 0.015 | 48.33333333 | 37.65403131 | 1508 | 64 | 1572 | 1572 | 1538 | 2.58 | 2335.89 | 52.99 | 8.28 | 31485624.28 | 0 | 0
3 | 1116 | M | 9 | 0.032 | 1.32 | 0.012 | 110 | 44.94691449 | 1502 | 69 | 1571 | 1571 | 1593 | 2.31 | 2337.49 | 52.83 | 9.3 | 39524830.91 | 0 | 0
3 | 1116 | S05 | 9 | 0.025 | 1.328 | 0.018 | 73.77777778 | 32.58285073 | 1502 | 55 | 1557 | 1557 | 1540 | 3.27 | 2338.47 | 53.03 | 9.57 | 28743872.53 | 0 | 0
3 | 980 | S15 | 7 | 0.016 | 0.795 | 0.012 | 66.25 | 44.94691449 | 1508 | 47 | 1555 | 1555 | 1551 | 2.88 | 2339.94 | 53.06 | 9.03 | 30814084.88 | 0 | 0
3 | 980 | S10 | 5 | 0.025 | 0.778 | 0.018 | 43.22222222 | 32.58285073 | 1508 | 55 | 1563 | 1563 | 1563 | 2.58 | 2347.31 | 52.92 | 9.26 | 35384333.53 | 0 | 0
3 | 980 | S15 | 10 | 0.025 | 0.8 | 0.025 | 32 | 25.10710746 | 1508 | 45 | 1553 | 1553 | 1557 | 2.83 | 2344.61 | 52.82 | 9.07 | 31560273.27 | 0 | 0
3 | 980 | S20 | 7 | 0.024 | 0.74 | 0.022 | 33.63636364 | 27.78715793 | 1508 | 51 | 0 | 1559 | 1559 | 2.39 | 2340.47 | 53.01 | 9.09 | 37386804.88 | 0 | 0
3 | 976 | M | 10 | 0.017 | 0.995 | 0.022 | 45.22727273 | 27.78715793 | 1510 | 50 | 1560 | 1560 | 1560 | 2.37 | 2403.47 | 52.74 | 8.73 | 37183810.56 | 0 | 0
3 | 980 | S05 | 8 | 0.021 | 0.76 | 0.022 | 34.54545455 | 27.78715793 | 1508 | 37 | 0 | 1545 | 1545 | 2.39 | 2407.03 | 52.89 | 8.23 | 34812300.83 | 0 | 0
3 | 980 | S10 | 6 | 0.021 | 0.772 | 0.025 | 30.88 | 25.10710746 | 1508 | 54 | 1562 | 1562 | 1562 | 2.5 | 2412.92 | 53.13 | 8.71 | 35307775.78 | 0 | 0
3 | 980 | M | 7 | 0.019 | 0.749 | 0.014 | 53.5 | 39.77262916 | 1508 | 82 | 1590 | 1590 | 1590 | 2.32 | 2406.18 | 52.97 | 9.05 | 39421940.43 | 0 | 0
3 | 909 | M | 2 | 0.018 | 1.042 | 0.021 | 49.61904762 | 28.83191546 | 1506 | -1506 | 0 | 0 | 0 | 2.51 | 2403.25 | 52.95 | 9.4 | 37800920.32 | 0 | 0
3 | 980 | S05 | 10 | 0.02 | 0.75 | 0.023 | 32.60869565 | 26.82423957 | 1508 | 58 | 1566 | 1566 | 1555 | 2.47 | 2407.12 | 52.9 | 8.59 | 35159544.68 | 0 | 0
3 | 980 | M | 4 | 0.024 | 0.771 | 0.015 | 51.4 | 37.65403131 | 1508 | 64 | 1572 | 1572 | 1590 | 2.28 | 2403.53 | 52.78 | 9.68 | 42858734.95 | 0 | 0
3 | 980 | S05 | 6 | 0.023 | 0.781 | 0.016 | 48.8125 | 35.77449321 | 1508 | 37 | 0 | 1545 | 1545 | 2.63 | 2405.7 | 53.01 | 9.05 | 34768310.65 | 0 | 0
3 | 980 | S03 | 0 | 0.024 | 0.756 | 0.023 | 32.86956522 | 26.82423957 | 1508 | 59 | 1567 | 1567 | 1567 | 2.3 | 2403.88 | 52.96 | 8.82 | 38717100.31 | 0 | 0
3 | 980 | S15 | 6 | 0.019 | 0.967 | 0.016 | 60.4375 | 35.77449321 | 1508 | 28 | 1536 | 1536 | 1544 | 2.44 | 2405.28 | 52.95 | 0.66 | 2732555.803 | 0 | 0
3 | 980 | S19 | 7 | 0.017 | 0.76 | 0.015 | 50.66666667 | 37.65403131 | 1508 | 57 | 1565 | 1565 | 1565 | 2.41 | 2403.61 | 52.91 | 0.62 | 2597095.618 | 0 | 0
3 | 980 | M | 7 | 0.026 | 0.729 | 0.025 | 29.16 | 25.10710746 | 1508 | 79 | 1587 | 1587 | 1587 | 2.3 | 2400.13 | 52.75 | 9.19 | 40278355.54 | 0 | 0
3 | 980 | S05 | 10 | 0.027 | 0.738 | 0.02 | 36.9 | 29.96988564 | 1508 | 61 | 1569 | 1569 | 1576 | 2.72 | 2406.42 | 53 | 9.07 | 33702265.99 | 0 | 0
3 | 909 | S10 | 7 | 0.032 | 1.032 | 0.022 | 46.90909091 | 27.78715793 | 1506 | 53 | 1559 | 1559 | 1548 | 2.58 | 2404.89 | 52.8 | 0.68 | 2662157.302 | 0 | 0
3 | 980 | S15 | 5 | 0.024 | 0.726 | 0.02 | 36.3 | 29.96988564 | 1508 | 39 | 1547 | 1547 | 1541 | 2.62 | 2404.31 | 53.08 | 0.74 | 2852135.679 | 0 | 0
3 | 980 | S25 | 12 | 0.023 | 0.784 | 0.023 | 34.08695652 | 26.82423957 | 1508 | 40 | 1548 | 1548 | 1548 | 2.49 | 2405.46 | 52.83 | 0.81 | 3286495.952 | 0 | 0
3 | 976 | M | 7 | 0.031 | 1.009 | 0.013 | 77.61538462 | 42.18126779 | 1510 | 68 | 1578 | 1578 | 1593 | 2.65 | 2399.98 | 52.72 | 8.73 | 33206666.67 | 0 | 0
3 | 980 | M | 3 | 0.018 | 0.875 | 0.02 | 43.75 | 29.96988564 | 1508 | 81 | 1589 | 1589 | 1606 | 2.34 | 2401.75 | 52.7 | 8.86 | 38193983.33 | 0 | 0
3 | 909 | S05 | 6 | 0.02 | 1.123 | 0.024 | 46.79166667 | 25.93359266 | 1506 | 57 | 1563 | 1563 | 1552 | 2.38 | 2410.29 | 53.1 | 8.8 | 37430385.88 | 0 | 0
3 | 980 | M | 8 | 0.025 | 0.842 | 0.009 | 93.55555556 | 56.47110389 | 1508 | 80 | 0 | 1588 | 1588 | 2.3 | 2418.97 | 52.92 | 8.94 | 39490211.11 | 0 | 0
3 | 980 | S05 | 8 | 0.022 | 0.736 | 0.024 | 30.66666667 | 25.93359266 | 1508 | 55 | 1563 | 1563 | 1563 | 2.59 | 2424.35 | 53 | 8.48 | 33338088.65 | 180.72 | 69.77606178
3 | 909 | S05 | 7 | 0.021 | 1.044 | 0.014 | 74.57142857 | 39.77262916 | 1506 | 64 | 1570 | 1570 | 1553 | 2.4 | 2414.51 | 53.09 | 8.63 | 36465137.28 | 0 | 0
3 | 909 | S19 | 5 | 0.021 | 1.04 | 0.027 | 38.51851852 | 23.61991192 | 1506 | 51 | 1557 | 1557 | 1561 | 2.8 | 2417.89 | 53.14 | 9.24 | 33511955.4 | 0 | 0
3 | 909 | S24 | 6 | 0.02 | 1.021 | 0.024 | 42.54166667 | 25.93359266 | 1506 | 52 | 1558 | 1558 | 1558 | 2.4 | 2422.28 | 52.95 | 8.76 | 37133552.4 | 0 | 0
3 | 1116 | S29 | 9 | 0.03 | 1.363 | 0.017 | 80.17647059 | 34.09448306 | 1502 | 55 | 1557 | 1557 | 1557 | 2.93 | 2422.36 | 52.91 | 8.71 | 30243950.01 | 0 | 0
3 | 909 | M | 7 | 0.023 | 1.05 | 0.017 | 61.76470588 | 34.09448306 | 1506 | 89 | 1595 | 1595 | 1595 | 2.38 | 2412.77 | 52.64 | 9.35 | 39810705 | 0 | 0
3 | 1116 | S05 | 6 | 0.025 | 1.34 | 0.015 | 89.33333333 | 37.65403131 | 1502 | 51 | 1553 | 1553 | 1553 | 2.49 | 2413.96 | 53.05 | 9 | 36645657.83 | 0 | 0
3 | 909 | S25 | 4 | 0.023 | 1.033 | 0.021 | 49.19047619 | 28.83191546 | 1506 | 57 | 1563 | 1563 | 1569 | 2.6 | 2415.02 | 52.91 | 9.11 | 35539805.86 | 0 | 0
3 | 909 | M | 8 | 0.016 | 1.033 | 0.022 | 46.95454545 | 27.78715793 | 1506 | -1506 | 0 | 0 | 0 | 2.31 | 2404.57 | 52.92 | 9 | 39347509.09 | 0 | 0
3 | 980 | S05 | 6 | 0.027 | 0.86 | 0.014 | 61.42857143 | 39.77262916 | 1508 | 50 | 1558 | 1558 | 1558 | 2.7 | 2411.97 | 52.89 | 9.06 | 33992697.2 | 0 | 0
3 | 980 | S10 | 7 | 0.015 | 0.736 | 0.015 | 49.06666667 | 37.65403131 | 1508 | -1508 | 0 | 0 | 0 | 2.96 | 2411.11 | 53.2 | 8.56 | 29285211.73 | 0 | 0
3 | 980 | S15 | 6 | 0.018 | 0.743 | 0.021 | 35.38095238 | 28.83191546 | 1508 | 56 | 1564 | 1564 | 1561 | 2.49 | 2413.01 | 52.96 | 8.71 | 35450896.31 | 0 | 0
3 | 980 | S20 | 5 | 0.021 | 0.76 | 0.023 | 33.04347826 | 26.82423957 | 1508 | 40 | 1548 | 1548 | 1548 | 2.59 | 2414.44 | 53.06 | 8.5 | 33280118.92 | 0 | 0
3 | 909 | S25 | 8 | 0.014 | 1.017 | 0.016 | 63.5625 | 35.77449321 | 1506 | 51 | 1557 | 1557 | 1563 | 2.51 | 2413.69 | 52.88 | 8.64 | 34895610.65 | 0 | 0
3 | 909 | M | 5 | 0.024 | 1.04 | 0.012 | 86.66666667 | 44.94691449 | 1506 | -1506 | 0 | 0 | 0 | 2.36 | 2321.9 | 52.73 | 8.76 | 36198027.46 | 0 | 0
3 | 909 | S05 | 8 | 0.018 | 1.083 | 0.019 | 57 | 31.21470086 | 1506 | -1506 | 0 | 0 | 0 | 3.01 | 2317.35 | 53.38 | 8.66 | 28002210.7 | 0 | 0
3 | 909 | S10 | 8 | 0.029 | 1.059 | 0.027 | 39.22222222 | 23.61991192 | 1506 | 63 | 1569 | 1569 | 1555 | 2.64 | 2323.9 | 52.89 | 8.96 | 33126138.18 | 0 | 0
3 | 909 | S15 | 2 | 0.026 | 1.05 | 0.019 | 55.26315789 | 31.21470086 | 1506 | 46 | 1552 | 1552 | 1552 | 2.85 | 2321.03 | 53 | 9.09 | 31092029.24 | 0 | 0
3 | 909 | S20 | 5 | 0.024 | 1.003 | 0.019 | 52.78947368 | 31.21470086 | 1506 | 140 | 0 | 1646 | 1646 | 3.06 | 2321.86 | 53.37 | 8.57 | 27311447.33 | 0 | 0
3 | 909 | S25 | 3 | 0.022 | 1.072 | 0.02 | 53.6 | 29.96988564 | 1506 | -1506 | 0 | 0 | 0 | 2.57 | 2325.82 | 52.88 | 8.66 | 32916235.42 | 0 | 0
3 | 909 | M | 8 | 0.028 | 1.032 | 0.014 | 73.71428571 | 39.77262916 | 1506 | 89 | 0 | 1595 | 1595 | 2.33 | 2332.83 | 52.73 | 8.75 | 36794636.27 | 0 | 0
3 | 909 | M | 2 | 0.017 | 1.063 | 0.02 | 53.15 | 29.96988564 | 1506 | 71 | 1577 | 1577 | 1594 | 2.92 | 2332.35 | 52.86 | 9.01 | 30226297.5 | 0 | 0
3 | 909 | M | 5 | 0.031 | 1.038 | 0.019 | 54.63157895 | 31.21470086 | 1506 | 72 | 1578 | 1578 | 1578 | 2.31 | 2332.32 | 53.05 | 8.57 | 36341786.18 | 0 | 0
3 | 909 | S15 | 8 | 0.023 | 1.087 | 0.017 | 63.94117647 | 34.09448306 | 1506 | -1506 | 0 | 0 | 0 | 2.89 | 2334.78 | 52.8 | 8.94 | 30334366.59 | 0 | 0
3 | 909 | S20 | 8 | 0.024 | 1.008 | 0.019 | 53.05263158 | 31.21470086 | 1506 | -1506 | 0 | 0 | 0 | 2.61 | 2334.56 | 52.92 | 8.86 | 33284922.11 | 0 | 0
3 | 1019 | S25 | 3 | 0.023 | 0.971 | 0.02 | 48.55 | 29.96988564 | 1506 | 53 | 1559 | 1559 | 1564 | 2.87 | 2334.75 | 52.88 | 8.69 | 29691186.59 | 0 | 0
3 | 909 | M | 8 | 0.014 | 1.023 | 0.01 | 102.3 | 51.94243253 | 1506 | 83 | 0 | 1589 | 1589 | 2.32 | 2334.01 | 52.58 | 9.53 | 40267708.73 | 0 | 0
3 | 909 | S05 | 6 | 0.021 | 1.048 | 0.024 | 43.66666667 | 25.93359266 | 1506 | -1506 | 0 | 0 | 0 | 2.81 | 2336.96 | 53.21 | 9.47 | 33078379.73 | 0 | 0
3 | 909 | S10 | 8 | 0.021 | 1.039 | 0.017 | 61.11764706 | 34.09448306 | 1506 | 51 | 1557 | 1557 | 1552 | 2.91 | 2335.6 | 52.77 | 9.66 | 32563561.24 | 0 | 0
3 | 909 | S15 | 7 | 0.024 | 1.019 | 0.019 | 53.63157895 | 31.21470086 | 1506 | 44 | 1550 | 1550 | 1550 | 2.79 | 2337.68 | 53.13 | 9.27 | 32621947.35 | 0 | 0
3 | 909 | M | 7 | 0.03 | 1.07 | 0.013 | 82.30769231 | 42.18126779 | 1506 | 76 | 0 | 1582 | 1582 | 2.3 | 2326.93 | 52.77 | 9.82 | 41726913.44 | 0 | 0
3 | 909 | S05 | 7 | 0.029 | 1.05 | 0.021 | 50 | 28.83191546 | 1506 | 37 | 0 | 1543 | 1543 | 2.51 | 2334.52 | 52.98 | 9.93 | 38790235.51 | 192.69 | 76.7689243
3 | 909 | S15 | 10 | 0.016 | 1.03 | 0.024 | 42.91666667 | 25.93359266 | 1506 | 58 | 1564 | 1564 | 1546 | 3.29 | 2333.77 | 53.1 | 9.17 | 27320005.4 | 183.37 | 55.73556231
3 | 980 | S20 | 8 | 0.019 | 0.743 | 0.018 | 41.27777778 | 32.58285073 | 1508 | 45 | 1553 | 1553 | 1558 | 2.62 | 2334.69 | 52.92 | 9.33 | 34918764.25 | 0 | 0
3 | 909 | M | 5 | 0.021 | 1.029 | 0.017 | 60.52941176 | 34.09448306 | 1506 | -1506 | 0 | 0 | 0 | 2.35 | 2334.65 | 52.96 | 9.74 | 40640792.43 | 0 | 0
3 | 909 | S05 | 5 | 0.02 | 1.03 | 0.017 | 60.58823529 | 34.09448306 | 1506 | 41 | 1547 | 1547 | 1533 | 2.95 | 2335.47 | 53.07 | 9.51 | 31621472.12 | 0 | 0
3 | 909 | S10 | 10 | 0.018 | 1.077 | 0.021 | 51.28571429 | 28.83191546 | 1506 | 47 | 1553 | 1553 | 1553 | 2.51 | 2335.07 | 52.84 | 9.38 | 36650365.63 | 0 | 0
3 | 909 | S15 | 10 | 0.021 | 1.04 | 0.016 | 65 | 35.77449321 | 1506 | 49 | 1555 | 1555 | 1555 | 2.72 | 2341.36 | 52.94 | 9.28 | 33550311.53 | 0 | 0
3 | 909 | S20 | 4 | 0.017 | 1.031 | 0.018 | 57.27777778 | 32.58285073 | 1506 | 59 | 1565 | 1565 | 1554 | 2.88 | 2339.72 | 53.21 | 9.37 | 31971298.92 | 0 | 0
3 | 909 | S25 | 7 | 0.017 | 1.066 | 0.015 | 71.06666667 | 37.65403131 | 1506 | 52 | 1558 | 1558 | 1558 | 2.83 | 2333.69 | 53.1 | 9.66 | 33456703.42 | 0 | 0
3 | 909 | S30 | 5 | 0.015 | 1.065 | 0.022 | 48.40909091 | 27.78715793 | 1506 | 39 | 1545 | 1545 | 1545 | 3.25 | 2331.02 | 52.94 | 9.35 | 28165893.97 | 0 | 0
3 | 976 | M | 2 | 0.042 | 1.005 | 0.02 | 50.25 | 29.96988564 | 1510 | 61 | 1571 | 1571 | 1571 | 2.24 | 2332.02 | 52.65 | 9.2 | 40227345 | 0 | 0
3 | 909 | S05 | 8 | 0.026 | 1.044 | 0.024 | 43.5 | 25.93359266 | 1506 | 51 | 1557 | 1557 | 1557 | 2.66 | 2333.03 | 53.05 | 9.51 | 35032287.32 | 0 | 0
3 | 909 | S15 | 9 | 0.029 | 1.004 | 0.02 | 50.2 | 29.96988564 | 1506 | -1506 | 0 | 0 | 0 | 2.8 | 2330.44 | 53.02 | 9.63 | 33663205.8 | 0 | 0
3 | 909 | S25 | 8 | 0.019 | 1.034 | 0.025 | 41.36 | 25.10710746 | 1506 | 50 | 1556 | 1556 | 1546 | 2.76 | 2329.23 | 53.03 | 9.65 | 34204236.2 | 0 | 0
3 | 909 | S30 | 8 | 0.023 | 1.046 | 0.02 | 52.3 | 29.96988564 | 1506 | 59 | 1565 | 1565 | 1562 | 2.8 | 2330.49 | 52.7 | 9.61 | 33594013.35 | 0 | 0
3 | 1116 | S10 | 9 | 0.023 | 1.32 | 0.026 | 50.76923077 | 24.33786233 | 1502 | 50 | 1552 | 1552 | 1564 | 2.68 | 2326.38 | 53.21 | 9.76 | 35583197.37 | 0 | 0
3 | 980 | S15 | 9 | 0.022 | 0.762 | 0.026 | 29.30769231 | 24.33786233 | 1508 | 51 | 1559 | 1559 | 1542 | 2.66 | 2326.98 | 52.97 | 9.64 | 35419085.05 | 0 | 0
3 | 980 | S20 | 6 | 0.013 | 0.722 | 0.028 | 25.78571429 | 22.94811947 | 1508 | 58 | 1566 | 1566 | 1552 | 2.66 | 2327.97 | 53.21 | 9.36 | 34404946.11 | 0 | 0
3 | 1116 | S25 | 4 | 0.021 | 1.31 | 0.018 | 72.77777778 | 32.58285073 | 1502 | 62 | 1564 | 1564 | 1560 | 3.03 | 2332.37 | 53.17 | 9.76 | 31553964.04 | 0 | 0
3 | 1116 | S30 | 9 | 0.02 | 1.33 | 0.021 | 63.33333333 | 28.83191546 | 1502 | 46 | 1548 | 1548 | 1537 | 2.36 | 2329.84 | 53.13 | 9.92 | 41131548.2 | 0 | 0
3 | 980 | M | 6 | 0.019 | 0.752 | 0.021 | 35.80952381 | 28.83191546 | 1508 | 88 | 1596 | 1596 | 1582 | 2.26 | 2397.34 | 52.7 | 9.3 | 41433672.74 | 0 | 0
3 | 1116 | S05 | 8 | 0.023 | 1.348 | 0.022 | 61.27272727 | 27.78715793 | 1502 | 48 | 1550 | 1550 | 1550 | 2.75 | 2410.34 | 53.12 | 9.72 | 35781716.42 | 0 | 0
3 | 980 | S10 | 7 | 0.018 | 0.673 | 0.024 | 28.04166667 | 25.93359266 | 1508 | 58 | 1566 | 1566 | 1555 | 2.94 | 2413.45 | 52.98 | 9.41 | 32443663.57 | 0 | 0
3 | 980 | S15 | 6 | 0.021 | 0.781 | 0.015 | 52.06666667 | 37.65403131 | 1508 | 41 | 1549 | 1549 | 1549 | 2.82 | 2415.73 | 53.24 | 9.51 | 34215988.53 | 0 | 0
3 | 980 | S25 | 8 | 0.037 | 0.751 | 0.018 | 41.72222222 | 32.58285073 | 1508 | 43 | 0 | 1551 | 1551 | 2.71 | 2411.55 | 52.89 | 9.77 | 36514960.41 | 0 | 0
3 | 980 | S30 | 4 | 0.025 | 0.748 | 0.022 | 34 | 27.78715793 | 1508 | 53 | 1561 | 1561 | 1557 | 3.04 | 2411.06 | 53.1 | 9.33 | 31078880.64 | 0 | 0
3 | 980 | M | 6 | 0.017 | 0.73 | 0.02 | 36.5 | 29.96988564 | 1508 | 83 | 0 | 1591 | 1591 | 2.33 | 2407.23 | 52.7 | 9.46 | 41048953.8 | 0 | 0
3 | 980 | S05 | 7 | 0.017 | 0.753 | 0.029 | 25.96551724 | 22.31802259 | 1508 | 41 | 1549 | 1549 | 1548 | 2.83 | 2411.21 | 52.83 | 9.02 | 32277837.33 | 0 | 0
3 | 980 | S17 | 6 | 0.014 | 0.86 | 0.02 | 43 | 29.96988564 | 1508 | -1508 | 0 | 0 | 0 | 2.94 | 2410.86 | 53.03 | 9.34 | 32167760.57 | 0 | 0
3 | 976 | S26 | 6 | 0.023 | 1.026 | 0.014 | 73.28571429 | 39.77262916 | 1510 | 58 | 0 | 1568 | 1568 | 2.88 | 2412.85 | 53.07 | 8.7 | 30613034.38 | 0 | 0
3 | 980 | M | 4 | 0.032 | 0.744 | 0.008 | 93 | 62.00271238 | 1508 | -1508 | 0 | 0 | 0 | 2.27 | 2405.24 | 52.68 | 8.91 | 39651493.96 | 0 | 0
3 | 980 | S05 | 6 | 0.025 | 0.772 | 0.023 | 33.56521739 | 26.82423957 | 1508 | -1508 | 0 | 0 | 0 | 2.9 | 2414.41 | 53.11 | 9.34 | 32659474.3 | 0 | 0
3 | 980 | S15 | 4 | 0.02 | 0.77 | 0.016 | 48.125 | 35.77449321 | 1508 | 47 | 0 | 1555 | 1555 | 2.71 | 2409.93 | 52.83 | 9.51 | 35519344.67 | 0 | 0
3 | 980 | S20 | 8 | 0.016 | 0.77 | 0.019 | 40.52631579 | 31.21470086 | 1508 | 51 | 0 | 1559 | 1559 | 2.7 | 2412.92 | 52.96 | 9.12 | 34231291.73 | 0 | 0
3 | 980 | M | 6 | 0.015 | 0.759 | 0.016 | 47.4375 | 35.77449321 | 1508 | -1508 | 0 | 0 | 0 | 2.22 | 2407.06 | 52.43 | 9.79 | 44582654.54 | 0 | 0
3 | 980 | S10 | 6 | 0.022 | 0.74 | 0.017 | 43.52941176 | 34.09448306 | 1508 | 51 | 1559 | 1559 | 1559 | 2.6 | 2416.06 | 53.06 | 9.27 | 36179569.25 | 0 | 0
3 | 980 | S15 | 7 | 0.022 | 0.747 | 0.021 | 35.57142857 | 28.83191546 | 1508 | 49 | 1557 | 1557 | 1553 | 2.62 | 2412.15 | 53.11 | 9.3 | 35961289.69 | 0 | 0
3 | 980 | S25 | 6 | 0.02 | 0.743 | 0.023 | 32.30434783 | 26.82423957 | 1508 | 49 | 1557 | 1557 | 1655 | 2.88 | 2415.01 | 53.14 | 9.13 | 32154851.9 | 0 | 0
3 | 980 | M | 5 | 0.022 | 0.748 | 0.021 | 35.61904762 | 28.83191546 | 1508 | 67 | 0 | 1575 | 1575 | 2.26 | 2404 | 52.75 | 9.03 | 40342523.89 | 0 | 0
3 | 980 | S05 | 5 | 0.023 | 0.794 | 0.021 | 37.80952381 | 28.83191546 | 1508 | -1508 | 0 | 0 | 0 | 2.71 | 2408.56 | 53.03 | 9.19 | 34304649.03 | 0 | 0
3 | 980 | S10 | 7 | 0.042 | 0.816 | 0.015 | 54.4 | 37.65403131 | 1508 | 56 | 1564 | 1564 | 1557 | 2.79 | 2411.31 | 53.17 | 9.28 | 33685741.42 | 0 | 0
3 | 980 | S20 | 2 | 0.019 | 0.757 | 0.012 | 63.08333333 | 44.94691449 | 1508 | 33 | 1541 | 1541 | 1541 | 3.06 | 2409.85 | 53.07 | 9.48 | 31356401.18 | 0 | 0
3 | 980 | M | 6 | 0.021 | 0.8 | 0.015 | 53.33333333 | 37.65403131 | 1508 | 72 | 1580 | 1580 | 1580 | 2.29 | 2399.98 | 52.54 | 9.55 | 42036330.92 | 0 | 0
3 | 980 | S05 | 7 | 0.022 | 0.775 | 0.019 | 40.78947368 | 31.21470086 | 1508 | 48 | 1556 | 1556 | 1556 | 2.35 | 2411.48 | 52.94 | 8.85 | 38142430.47 | 0 | 0
3 | 980 | S10 | 8 | 0.023 | 0.741 | 0.019 | 39 | 31.21470086 | 1508 | -1508 | 0 | 0 | 0 | 2.81 | 2408.23 | 52.74 | 9.8 | 35274998.86 | 0 | 0
3 | 980 | S20 | 8 | 0.018 | 0.758 | 0.018 | 42.11111111 | 32.58285073 | 1508 | 49 | 1557 | 1557 | 1549 | 2.85 | 2410.27 | 53.11 | 9.59 | 34063457.92 | 0 | 0
3 | 980 | S25 | 3 | 0.021 | 0.702 | 0.016 | 43.875 | 35.77449321 | 1508 | 44 | 1552 | 1552 | 1562 | 2.85 | 2413.12 | 52.92 | 9.46 | 33641432.93 | 0 | 0
3 | 1116 | S30 | 7 | 0.024 | 1.31 | 0.018 | 72.77777778 | 32.58285073 | 1502 | 30 | 0 | 1532 | 1532 | 3.21 | 2412.78 | 52.94 | 9.94 | 31379669.61 | 0 | 0
3 | 980 | M | 7 | 0.026 | 0.74 | 0.02 | 37 | 29.96988564 | 1508 | -1508 | 0 | 0 | 0 | 2.26 | 2401.47 | 52.63 | 9.43 | 42085230.45 | 0 | 0
3 | 1116 | S05 | 6 | 0.024 | 1.34 | 0.017 | 78.82352941 | 34.09448306 | 1502 | 29 | 1531 | 1531 | 1531 | 2.86 | 2408.11 | 52.83 | 9.65 | 34126118.29 | 0 | 0
3 | 980 | S10 | 7 | 0.027 | 0.747 | 0.025 | 29.88 | 25.10710746 | 1508 | 46 | 0 | 1554 | 1554 | 2.96 | 2408.88 | 53.29 | 9.51 | 32505231.41 | 0 | 0
3 | 980 | S20 | 7 | 0.024 | 0.8 | 0.015 | 53.33333333 | 37.65403131 | 1508 | 64 | 1572 | 1572 | 1554 | 2.96 | 2404.81 | 52.95 | 9.71 | 33132757.24 | 0 | 0
3 | 976 | M | 7 | 0.028 | 1.02 | 0.019 | 53.68421053 | 31.21470086 | 1510 | 84 | 1594 | 1594 | 1592 | 2.48 | 2390.11 | 53.12 | 9.81 | 39708593.64 | 0 | 0
3 | 980 | S05 | 5 | 0.023 | 0.777 | 0.023 | 33.7826087 | 26.82423957 | 1508 | 54 | 1562 | 1562 | 1553 | 2.43 | 2390.47 | 52.78 | 9.58 | 39581461.28 | 0 | 0
3 | 980 | S10 | 7 | 0.028 | 0.794 | 0.026 | 30.53846154 | 24.33786233 | 1508 | 52 | 1560 | 1560 | 1555 | 2.83 | 2391.38 | 53.08 | 9.47 | 33609451.63 | 0 | 0
3 | 980 | S15 | 6 | 0.021 | 0.769 | 0.025 | 30.76 | 25.10710746 | 1508 | 46 | 1554 | 1554 | 1557 | 3 | 2390.43 | 52.88 | 9.71 | 32495505.42 | 0 | 0
3 | 980 | S20 | 6 | 0.026 | 0.713 | 0.02 | 35.65 | 29.96988564 | 1508 | 143 | 1651 | 1651 | 1541 | 2.6 | 2390.53 | 52.77 | 8.95 | 34561547.19 | 0 | 0
3 | 980 | S25 | 9 | 0.021 | 0.74 | 0.019 | 38.94736842 | 31.21470086 | 1508 | 64 | 1572 | 1572 | 1552 | 2.82 | 2388.65 | 53.1 | 9.59 | 34117037.13 | 0 | 0
3 | 980 | S30 | 7 | 0.018 | 0.73 | 0.015 | 48.66666667 | 37.65403131 | 1508 | 53 | 0 | 1561 | 1561 | 2.93 | 2389.2 | 53.03 | 9.57 | 32775257.61 | 0 | 0
3 | 980 | M | 5 | 0.021 | 0.744 | 0.012 | 62 | 44.94691449 | 1508 | -1508 | 0 | 0 | 0 | 2.27 | 2383.01 | 52.58 | 9.67 | 42635933.1 | 0 | 0
3 | 980 | S05 | 8 | 0.021 | 0.705 | 0.021 | 33.57142857 | 28.83191546 | 1508 | 59 | 0 | 1567 | 1567 | 2.73 | 2388.47 | 53.08 | 9.02 | 33144614.46 | 0 | 0
3 | 980 | S10 | 8 | 0.022 | 0.71 | 0.032 | 22.1875 | 20.64126415 | 1508 | 154 | 0 | 1662 | 1662 | 2.81 | 2392.89 | 53.27 | 9.43 | 33726975.57 | 0 | 0
3 | 980 | S15 | 6 | 0.021 | 0.75 | 0.017 | 44.11764706 | 34.09448306 | 1508 | 32 | 1540 | 1540 | 1547 | 2.81 | 2387.1 | 53.1 | 9.72 | 34680060.64 | 0 | 0
3 | 980 | S20 | 7 | 0.023 | 0.722 | 0.016 | 45.125 | 35.77449321 | 1508 | 40 | 1548 | 1548 | 1560 | 3.25 | 2386.88 | 53.14 | 9.71 | 29951304.66 | 0 | 0
3 | 980 | S25 | 5 | 0.023 | 0.71 | 0.019 | 37.36842105 | 31.21470086 | 1508 | 54 | 1562 | 1562 | 1562 | 3.25 | 2389.49 | 53.01 | 10.09 | 31157479.14 | 0 | 0
3 | 980 | M | 5 | 0.025 | 0.725 | 0.013 | 55.76923077 | 42.18126779 | 1508 | -1508 | 0 | 0 | 0 | 2.3 | 2381.78 | 52.8 | 9.36 | 40709797.98 | 0 | 0
3 | 980 | S05 | 7 | 0.023 | 0.747 | 0.028 | 26.67857143 | 22.94811947 | 1508 | 32 | 1540 | 1540 | 1540 | 2.66 | 2388.75 | 53.13 | 9.25 | 34888322.37 | 0 | 0
3 | 980 | S10 | 6 | 0.031 | 0.742 | 0.02 | 37.1 | 29.96988564 | 1508 | 33 | 1541 | 1541 | 1541 | 3.42 | 2383.04 | 53.1 | 9.84 | 28797157.05 | 0 | 0
3 | 909 | S15 | 6 | 0.015 | 1.01 | 0.018 | 56.11111111 | 32.58285073 | 1506 | 41 | 1547 | 1547 | 1553 | 3.52 | 2390.42 | 53.13 | 10.49 | 29919637.6 | 0 | 0
3 | 909 | S20 | 10 | 0.024 | 1.03 | 0.024 | 42.91666667 | 25.93359266 | 1506 | -1506 | 0 | 0 | 0 | 3.08 | 2387.4 | 53.04 | 9.57 | 31155570 | 0 | 0
3 | 909 | M | 3 | 0.025 | 1.077 | 0.02 | 53.85 | 29.96988564 | 1506 | -1506 | 0 | 0 | 0 | 2.3 | 2379.34 | 52.63 | 9.76 | 42406045.77 | 0 | 0
3 | 909 | S05 | 6 | 0.027 | 1.023 | 0.015 | 68.2 | 37.65403131 | 1506 | 53 | 1559 | 1559 | 1559 | 2.35 | 2388.31 | 52.98 | 9.77 | 41702941.51 | 0 | 0
3 | 909 | S14 | 5 | 0.023 | 1.041 | 0.018 | 57.83333333 | 32.58285073 | 1506 | 46 | 0 | 1552 | 1552 | 3.08 | 2388.96 | 53.26 | 9.61 | 31306234.91 | 0 | 0
3 | 976 | M | 7 | 0.022 | 1.015 | 0.017 | 59.70588235 | 34.09448306 | 1510 | 58 | 1568 | 1568 | 1582 | 2.33 | 2377.74 | 52.62 | 9.26 | 39688868.7 | 0 | 0
3 | 909 | S15 | 7 | 0.02 | 1.111 | 0.02 | 55.55 | 29.96988564 | 1506 | 45 | 0 | 1551 | 1551 | 2.51 | 2391.9 | 53.07 | 9.35 | 37422276.1 | 0 | 0
3 | 980 | S20 | 6 | 0.022 | 1.071 | 0.018 | 59.5 | 32.58285073 | 1508 | 41 | 0 | 1549 | 1549 | 3.02 | 2384.88 | 53.05 | 9.7 | 32172189.14 | 0 | 0
3 | 909 | S25 | 8 | 0.017 | 1.017 | 0.011 | 92.45454545 | 48.15942887 | 1506 | 41 | 1547 | 1547 | 1542 | 2.95 | 2392.14 | 53.23 | 8.9 | 30311251.93 | 0 | 0
3 | 976 | M | 7 | 0.023 | 1.015 | 0.012 | 84.58333333 | 44.94691449 | 1510 | 78 | 0 | 1588 | 1588 | 2.54 | 2376.82 | 52.93 | 9.6 | 37729678.11 | 0 | 0
3 | 909 | S07 | 0 | 0.023 | 1.05 | 0.016 | 65.625 | 35.77449321 | 1506 | 57 | 0 | 1563 | 1563 | 2.57 | 2388.3 | 53 | 9.39 | 36649718.05 | 0 | 0
3 | 909 | S10 | 7 | 0.032 | 1.05 | 0.018 | 58.33333333 | 32.58285073 | 1506 | -1506 | 0 | 0 | 0 | 2.51 | 2386.91 | 53.06 | 9.24 | 36904861.86 | 0 | 0
3 | 909 | S15 | 6 | 0.019 | 1.042 | 0.023 | 45.30434783 | 26.82423957 | 1506 | -1506 | 0 | 0 | 0 | 2.86 | 2385.45 | 53.21 | 9.3 | 32578908.04 | 0 | 0
3 | 909 | S20 | 5 | 0.028 | 1.089 | 0.019 | 57.31578947 | 31.21470086 | 1506 | 61 | 1567 | 1567 | 1567 | 2.59 | 2382.82 | 52.74 | 9.58 | 37017430.7 | 0 | 0
3 | 909 | M | 9 | 0.019 | 1.015 | 0.014 | 72.5 | 39.77262916 | 1506 | 76 | 0 | 1582 | 1582 | 2.61 | 2377.94 | 52.76 | 9.65 | 36926401.61 | 0 | 0
3 | 909 | S05 | 15 | 0.019 | 0.757 | 0.022 | 34.40909091 | 27.78715793 | 1506 | 47 | 0 | 1553 | 1553 | 2.8 | 2388.03 | 53.31 | 9.93 | 35569706.85 | 0 | 0
3 | 909 | S15 | 0 | 0.025 | 1.025 | 0.019 | 53.94736842 | 31.21470086 | 1506 | 186 | 1692 | 1692 | 1561 | 2.16 | 2382.07 | 52.74 | 9.65 | 44696896.81 | 0 | 0
3 | 909 | M | 14 | 0.019 | 1.022 | 0.012 | 85.16666667 | 44.94691449 | 1506 | 82 | 1588 | 1588 | 1588 | 2.35 | 2307.57 | 52.77 | 9.27 | 38231034.2 | 0 | 0
3 | 980 | S20 | 9 | 0.019 | 0.801 | 0.025 | 32.04 | 25.10710746 | 1508 | 69 | 1577 | 1577 | 1559 | 2.96 | 2297.13 | 53.13 | 0.67 | 2183825.615 | 0 | 0
3 | 980 | S10 | 8 | 0.015 | 0.743 | 0.016 | 46.4375 | 35.77449321 | 1508 | 55 | 1563 | 1563 | 1563 | 3 | 2324.4 | 53.13 | 0.78 | 2538244.8 | 192.86 | 64.28666667
3 | 980 | S15 | 7 | 0.02 | 0.731 | 0.016 | 45.6875 | 35.77449321 | 1508 | 49 | 1557 | 1557 | 1570 | 3.1 | 2323.12 | 53.07 | 0.82 | 2580911.381 | 185.1 | 59.70967742
3 | 980 | M | 6 | 0.019 | 0.83 | 0.008 | 103.75 | 62.00271238 | 1508 | 86 | 1594 | 1594 | 1598 | 2.32 | 2325.91 | 52.66 | 9.12 | 38401576.14 | 0 | 0
3 | 980 | S05 | 4 | 0.015 | 0.769 | 0.019 | 40.47368421 | 31.21470086 | 1508 | -1508 | 0 | 0 | 0 | 2.91 | 2326.72 | 53.15 | 8.78 | 29484579.63 | 190.55 | 65.48109966
3 | 980 | S10 | 10 | 0.032 | 0.739 | 0.017 | 43.47058824 | 34.09448306 | 1508 | 45 | 1553 | 1553 | 1553 | 2.74 | 2327.33 | 53.25 | 9.15 | 32642077.34 | 183.34 | 66.91240876
3 | 980 | S15 | 11 | 0.014 | 0.715 | 0.011 | 65 | 48.15942887 | 1508 | 60 | 1568 | 1568 | 1556 | 2.99 | 2323.06 | 52.71 | 0.87 | 2838950.247 | 182.47 | 61.02675585
3 | 980 | S20 | 8 | 0.019 | 0.755 | 0.015 | 50.33333333 | 37.65403131 | 1508 | 52 | 1560 | 1560 | 1564 | 2.8 | 2326.39 | 53.1 | 0.68 | 2372917.8 | 187.47 | 66.95357143
3 | 909 | M | 12 | 0.018 | 1.044 | 0.018 | 58 | 32.58285073 | 1506 | 66 | 1572 | 1572 | 1572 | 2.45 | 2325.21 | 51.87 | 8.88 | 35396339.66 | 0 | 0
3 | 909 | M | 5 | 0.022 | 1.057 | 0.011 | 96.09090909 | 48.15942887 | 1506 | 103 | 1609 | 1609 | 1609 | 2.2 | 2333.47 | 51.83 | 9.2 | 40984218.55 | 0 | 0
3 | 909 | S05 | 5 | 0.015 | 1.017 | 0.014 | 72.64285714 | 39.77262916 | 1506 | -1506 | 0 | 0 | 0 | 2.48 | 2336.69 | 51.93 | 8.2 | 32449840.16 | 0 | 0
3 | 909 | S10 | 6 | 0.024 | 1.042 | 0.029 | 35.93103448 | 22.31802259 | 1506 | -1506 | 0 | 0 | 0 | 2.68 | 2334.62 | 52.12 | 8.42 | 30806530.48 | 0 | 0
3 | 909 | S14 | 10 | 0.025 | 1 | 0.015 | 66.66666667 | 37.65403131 | 1506 | 52 | 1558 | 1558 | 1547 | 2.62 | 2338.3 | 52.2 | 0.69 | 2586409.695 | 181.03 | 69.09541985
3 | 980 | S19 | 10 | 0.018 | 0.762 | 0.017 | 44.82352941 | 34.09448306 | 1508 | 38 | 1546 | 1546 | 1546 | 2.6 | 2333.13 | 52.09 | 9.33 | 35163858.53 | 0 | 0
3 | 909 | S24 | 8 | 0.017 | 1.042 | 0.025 | 41.68 | 25.10710746 | 1506 | 50 | 1556 | 1556 | 1545 | 2.79 | 2329.5 | 52.2 | 9.27 | 32507796.77 | 185.25 | 66.39784946
3 | 909 | S05 | 7 | 0.021 | 1.019 | 0.014 | 72.78571429 | 39.77262916 | 1506 | 46 | 0 | 1552 | 1552 | 2.79 | 2330.13 | 51.74 | 8.65 | 30341800.32 | 197.27 | 70.70609319
3 | 909 | S10 | 11 | 0.026 | 1.04 | 0.024 | 43.33333333 | 25.93359266 | 1506 | 58 | 1564 | 1564 | 1564 | 2.68 | 2333.04 | 52.09 | 9.28 | 33930062.33 | 185.55 | 69.23507463
3 | 980 | M | 9 | 0.023 | 0.756 | 0.016 | 47.25 | 35.77449321 | 1508 | 66 | 1574 | 1574 | 1583 | 2.39 | 2320.63 | 51.9 | 9.04 | 36865974.83 | 0 | 0
3 | 909 | S05 | 10 | 0.028 | 1.028 | 0.016 | 64.25 | 35.77449321 | 1506 | 50 | 1556 | 1556 | 1557 | 2.59 | 2316.9 | 52.14 | 8.34 | 31334507.03 | 0 | 0
3 | 909 | S10 | 6 | 0.018 | 1.045 | 0.022 | 47.5 | 27.78715793 | 1506 | 54 | 1560 | 1560 | 1551 | 2.73 | 2316.25 | 51.92 | 8.87 | 31607903.85 | 0 | 0
3 | 909 | S15 | 7 | 0.021 | 1.002 | 0.012 | 83.5 | 44.94691449 | 1506 | 61 | 0 | 1567 | 1567 | 2.79 | 2321.61 | 52.11 | 8.63 | 30160959.16 | 0 | 0
3 | 980 | S20 | 14 | 0.026 | 0.77 | 0.029 | 26.55172414 | 22.31802259 | 1508 | 49 | 1557 | 1557 | 1556 | 2.84 | 2321.67 | 51.87 | 9.01 | 30935435.26 | 0 | 0
3 | 909 | S05 | 9 | 0.022 | 1.038 | 0.027 | 38.44444444 | 23.61991192 | 1506 | 44 | 1550 | 1550 | 1550 | 2.52 | 2315.64 | 52.06 | 8.74 | 33731156 | 185.25 | 73.51190476
3 | 909 | S15 | 9 | 0.022 | 1.054 | 0.018 | 58.55555556 | 32.58285073 | 1506 | 30 | 0 | 1536 | 1536 | 2.77 | 2312.44 | 52.24 | 8.89 | 31170355.49 | 0 | 0
3 | 909 | S20 | 7 | 0.031 | 1.053 | 0.016 | 65.8125 | 35.77449321 | 1506 | 57 | 1563 | 1563 | 1547 | 3.06 | 2312.81 | 51.85 | 9.29 | 29490594.96 | 186.84 | 61.05882353
3 | 909 | S25 | 10 | 0.016 | 1.06 | 0.018 | 58.88888889 | 32.58285073 | 1506 | 51 | 1557 | 1557 | 1557 | 2.9 | 2311.14 | 51.93 | 9.14 | 30593118.04 | 191.9 | 66.17241379
3 | 909 | M | 5 | 0.02 | 1.04 | 0.007 | 148.5714286 | 68.93209842 | 1506 | 62 | 1568 | 1568 | 1578 | 2.36 | 2310.85 | 51.68 | 9.17 | 37711896.99 | 181.84 | 77.05084746
3 | 909 | M | 7 | 0.018 | 1.125 | 0.015 | 75 | 37.65403131 | 1506 | 81 | 0 | 1587 | 1587 | 2.38 | 2315.45 | 51.72 | 9.35 | 38204925 | 0 | 0
3 | 909 | S05 | 9 | 0.02 | 1.032 | 0.022 | 46.90909091 | 27.78715793 | 1506 | 44 | 1550 | 1550 | 1552 | 2.89 | 2317.96 | 51.9 | 9 | 30317954.33 | 188.3 | 65.15570934
3 | 909 | S10 | 5 | 0.021 | 1.042 | 0.011 | 94.72727273 | 48.15942887 | 1506 | 61 | 1567 | 1567 | 1569 | 2.83 | 2321.79 | 51.95 | 9.12 | 31425386.63 | 0 | 0
3 | 909 | S15 | 5 | 0.02 | 1.044 | 0.016 | 65.25 | 35.77449321 | 1506 | 57 | 1563 | 1563 | 1563 | 2.67 | 2317.99 | 51.94 | 9.27 | 33800982.27 | 0 | 0
3 | 909 | S25 | 9 | 0.019 | 1.002 | 0.012 | 83.5 | 44.94691449 | 1506 | 198 | 1704 | 1704 | 1554 | 2.88 | 2316.49 | 51.83 | 9.6 | 32430860 | 0 | 0
3 | 909 | M | 5 | 0.022 | 1.058 | 0.012 | 88.16666667 | 44.94691449 | 1506 | 83 | 0 | 1589 | 1589 | 2.4 | 2315.68 | 51.8 | 9.59 | 38862899.6 | 0 | 0
3 | 909 | S05 | 7 | 0.024 | 1.104 | 0.016 | 69 | 35.77449321 | 1506 | 49 | 1555 | 1555 | 1551 | 2.64 | 2322.83 | 52.09 | 8.89 | 32852207.02 | 180.4 | 68.33333333
3 | 909 | S20 | 15 | 0.034 | 1.03 | 0.017 | 60.58823529 | 34.09448306 | 1506 | 47 | 1553 | 1553 | 1549 | 2.88 | 2318.64 | 52.18 | 8.86 | 29958761 | 0 | 0
3 | 909 | M | 9 | 0.025 | 1.07 | 0.019 | 56.31578947 | 31.21470086 | 1506 | 73 | 1579 | 1579 | 1593 | 2.34 | 2314.28 | 51.63 | 9.65 | 40084516.41 | 0 | 0
3 | 976 | S05 | 6 | 0.012 | 0.981 | 0.013 | 75.46153846 | 42.18126779 | 1510 | 58 | 1568 | 1568 | 1567 | 2.45 | 2321.65 | 51.92 | 8.44 | 33590958.86 | 180.11 | 73.51428571
3 | 980 | S10 | 6 | 0.019 | 0.793 | 0.016 | 49.5625 | 35.77449321 | 1508 | 49 | 1557 | 1557 | 1542 | 2.5 | 2316.96 | 51.96 | 9.34 | 36355882.75 | 0 | 0
3 | 980 | S20 | 9 | 0.019 | 0.803 | 0.018 | 44.61111111 | 32.58285073 | 1508 | 38 | 1546 | 1546 | 1546 | 2.59 | 2316 | 51.82 | 8.99 | 33763524.32 | 0 | 0
3 | 980 | S25 | 13 | 0.02 | 0.769 | 0.026 | 29.57692308 | 24.33786233 | 1508 | -1508 | 0 | 0 | 0 | 2.78 | 2316.64 | 52.16 | 8.92 | 31219640.63 | 193.56 | 69.62589928
3 | 980 | M | 2 | 0.024 | 0.73 | 0.01 | 73 | 51.94243253 | 1508 | 73 | 1581 | 1581 | 1581 | 0 | 2328.08 | 0 | 8.49 | #DIV/0! | 190.58 | #DIV/0!
3 | 980 | S05 | 0 | 0.026 | 0.796 | 0.017 | 46.82352941 | 34.09448306 | 1508 | 31 | 1539 | 1539 | 1534 | 0 | 2333.96 | 0 | 8.66 | #DIV/0! | 184.96 | #DIV/0!
3 | 980 | S15 | 10 | 0.016 | 0.814 | 0.019 | 42.84210526 | 31.21470086 | 1508 | 51 | 1559 | 1559 | 1563 | 3.02 | 2323.92 | 52.45 | 9.53 | 30800404.61 | 192.5 | 63.74172185
3 | 980 | S10 | 10 | 0.018 | 0.767 | 0.013 | 59 | 42.18126779 | 1508 | 40 | 1548 | 1548 | 1552 | 2.66 | 2314.64 | 51.87 | 8.71 | 31832391.16 | 180.34 | 67.79699248
3 | 980 | S20 | 0 | 0.018 | 0.81 | 0.018 | 45 | 32.58285073 | 1508 | 25 | 0 | 1533 | 1533 | 0 | 2328.77 | 0 | 8.97 | #DIV/0! | 188.17 | #DIV/0!
3 | 980 | M | 7 | 0.029 | 0.74 | 0.021 | 35.23809524 | 28.83191546 | 1508 | 54 | 1562 | 1562 | 1581 | 2.36 | 2308.61 | 51.98 | 8.78 | 36073009.47 | 0 | 0
3 | 980 | S05 | 5 | 0.021 | 0.739 | 0.022 | 33.59090909 | 27.78715793 | 1508 | 49 | 1557 | 1557 | 1547 | 2.6 | 2320.7 | 52.02 | 8.33 | 31227696.23 | 0 | 0
3 | 980 | S20 | 7 | 0.016 | 0.748 | 0.013 | 57.53846154 | 42.18126779 | 1508 | 42 | 0 | 1550 | 1550 | 2.75 | 2316.19 | 51.89 | 8.4 | 29714612.07 | 0 | 0
3 | 980 | M | 7 | 0.022 | 0.823 | 0.014 | 58.78571429 | 39.77262916 | 1508 | 69 | 1577 | 1577 | 1585 | 2.55 | 2310.88 | 51.59 | 8.97 | 34141212.99 | 0 | 0
3 | 980 | S05 | 5 | 0.02 | 0.748 | 0.02 | 37.4 | 29.96988564 | 1508 | 51 | 0 | 1559 | 1559 | 2.9 | 2313.89 | 51.87 | 8.66 | 29020967.96 | 0 | 0
3 | 980 | S10 | 7 | 0.018 | 0.761 | 0.016 | 47.5625 | 35.77449321 | 1508 | 38 | 1546 | 1546 | 1546 | 2.95 | 2320.89 | 51.86 | 8.85 | 29243214 | 0 | 0
3 | 980 | S15 | 8 | 0.023 | 0.821 | 0.026 | 31.57692308 | 24.33786233 | 1508 | 43 | 1551 | 1551 | 1551 | 2.61 | 2319.43 | 51.83 | 8.45 | 31538915.98 | 0 | 0
3 | 980 | S20 | 5 | 0.02 | 0.75 | 0.019 | 39.47368421 | 31.21470086 | 1508 | 53 | 0 | 1561 | 1561 | 2.71 | 2312.18 | 51.82 | 8.82 | 31606050.15 | 0 | 0
3 | 980 | M | 8 | 0.018 | 0.73 | 0.011 | 66.36363636 | 48.15942887 | 1508 | 60 | 1568 | 1568 | 1568 | 2.41 | 2313.64 | 51.5 | 8.48 | 34191951.14 | 0 | 0
3 | 980 | S05 | 6 | 0.031 | 0.751 | 0.02 | 37.55 | 29.96988564 | 1508 | 41 | 1549 | 1549 | 1551 | 2.98 | 2313.92 | 52.04 | 8.79 | 28666207.57 | 0 | 0
3 | 980 | S10 | 6 | 0.026 | 0.749 | 0.025 | 29.96 | 25.10710746 | 1508 | 40 | 1548 | 1548 | 1550 | 2.79 | 2318.06 | 52.14 | 8.37 | 29207556 | 0 | 0
3 | 980 | S15 | 5 | 0.016 | 0.723 | 0.024 | 30.125 | 25.93359266 | 1508 | 67 | 1575 | 1575 | 1575 | 2.81 | 2316.05 | 51.87 | 8.15 | 28212950.71 | 0 | 0
3 | 980 | M | 9 | 0.024 | 0.789 | 0.017 | 46.41176471 | 34.09448306 | 1508 | 66 | 0 | 1574 | 1574 | 2.31 | 2314.02 | 51.95 | 8.41 | 35383469.45 | 0 | 0
3 | 980 | S05 | 3 | 0.019 | 0.753 | 0.02 | 37.65 | 29.96988564 | 1508 | 65 | 1573 | 1573 | 1573 | 2.41 | 2313.12 | 52.28 | 8.44 | 34023019.82 | 0 | 0
3 | 980 | S10 | 3 | 0.029 | 0.75 | 0.024 | 31.25 | 25.93359266 | 1508 | 56 | 1564 | 1564 | 1550 | 2.56 | 2317.79 | 52.23 | 8.34 | 31713885.98 | 0 | 0
3 | 980 | S15 | 3 | 0.019 | 0.725 | 0.018 | 40.27777778 | 32.58285073 | 1508 | 24 | 1532 | 1532 | 1562 | 0 | 2324.75 | 0 | 0.81 | #DIV/0! | 182.84 | #DIV/0!
3 | 980 | S20 | 5 | 0.016 | 0.749 | 0.014 | 53.5 | 39.77262916 | 1508 | -1508 | 0 | 0 | 0 | 0 | 2321.03 | 0 | 8.67 | #DIV/0! | 180.59 | #DIV/0!
3 | 980 | M | 6 | 0.026 | 0.768 | 0.016 | 48 | 35.77449321 | 1508 | 72 | 0 | 1580 | 1580 | 2.34 | 2311.17 | 51.55 | 8.78 | 36421668.77 | 0 | 0
3 | 980 | S05 | 3 | 0.019 | 0.76 | 0.024 | 31.66666667 | 25.93359266 | 1508 | 39 | 1547 | 1547 | 1535 | 2.6 | 2317.57 | 52.02 | 8.32 | 31148140.8 | 0 | 0
3 | 980 | S15 | 6 | 0.016 | 0.748 | 0.032 | 23.375 | 20.64126415 | 1508 | 41 | 0 | 1549 | 1549 | 2.75 | 2316.36 | 52.19 | 8.59 | 30388958.57 | 0 | 0
3 | 980 | S20 | 9 | 0.019 | 0.753 | 0.019 | 39.63157895 | 31.21470086 | 1508 | 54 | 1562 | 1562 | 1553 | 2.88 | 2315.37 | 51.97 | 8.87 | 29950275.69 | 0 | 0
3 | 980 | S25 | 4 | 0.016 | 0.782 | 0.015 | 52.13333333 | 37.65403131 | 1508 | 67 | 1575 | 1575 | 1555 | 2.86 | 2313.35 | 51.9 | 8.93 | 30337239.55 | 0 | 0
3 | 980 | M | 11 | 0.015 | 0.752 | 0.015 | 50.13333333 | 37.65403131 | 1508 | 71 | 0 | 1579 | 1579 | 2.34 | 2313.8 | 51.73 | 8.79 | 36504644.62 | 0 | 0
3 | 980 | S05 | 3 | 0.022 | 0.771 | 0.025 | 30.84 | 25.10710746 | 1508 | 44 | 1552 | 1552 | 1539 | 2.84 | 2317.1 | 51.99 | 8.41 | 28818523.31 | 180.51 | 63.55985915
3 | 980 | S10 | 12 | 0.013 | 0.72 | 0.019 | 37.89473684 | 31.21470086 | 1508 | 41 | 1549 | 1549 | 1543 | 2.43 | 2316.51 | 52.11 | 8.1 | 32431140 | 0 | 0
3 | 976 | M | 9 | 0.017 | 0.98 | 0.011 | 89.09090909 | 48.15942887 | 1510 | 66 | 1576 | 1576 | 1565 | 2.37 | 2316.8 | 51.78 | 8.28 | 33995374.18 | 0 | 0
3 | 980 | S10 | 10 | 0.022 | 0.75 | 0.026 | 28.84615385 | 24.33786233 | 1508 | 38 | 1546 | 1546 | 1541 | 2.91 | 2315.04 | 52.02 | 8.36 | 27933224.91 | 181.27 | 62.29209622
3 | 980 | S19 | 9 | 0.023 | 0.751 | 0.015 | 50.06666667 | 37.65403131 | 1508 | -1508 | 0 | 0 | 0 | 2.68 | 2309.76 | 51.68 | 0.82 | 2968213.97 | 187.36 | 69.91044776
3 | 980 | S05 | 4 | 0.019 | 0.76 | 0.027 | 28.14814815 | 23.61991192 | 1508 | 27 | 1535 | 1535 | 1535 | 2.6 | 2315.33 | 51.99 | 8.65 | 32352284.19 | 0 | 0
3 | 980 | S20 | 10 | 0.02 | 0.728 | 0.019 | 38.31578947 | 31.21470086 | 1508 | 60 | 0 | 1568 | 1568 | 2.92 | 2309.6 | 52.13 | 8.94 | 29698924.93 | 180.89 | 61.94863014
3 | 980 | S25 | 9 | 0.02 | 0.753 | 0.038 | 19.81578947 | 18.01034279 | 1508 | 59 | 1567 | 1567 | 1567 | 2.95 | 2310.27 | 51.64 | 8.74 | 28747590.22 | 0 | 0
3 | 976 | M | 14 | 0.018 | 1.004 | 0.018 | 55.77777778 | 32.58285073 | 1510 | 75 | 0 | 1585 | 1585 | 2.39 | 2403.83 | 51.7 | 8.64 | 36497984.54 | 0 | 0
3 | 909 | S05 | 6 | 0.013 | 0.986 | 0.017 | 58 | 34.09448306 | 1506 | -1506 | 0 | 0 | 0 | 2.96 | 2417.7 | 51.87 | 8.45 | 28987896.28 | 0 | 0
3 | 909 | M | 10 | 0.02 | 1 | 0.022 | 45.45454545 | 27.78715793 | 1506 | -1506 | 0 | 0 | 0 | 2.4 | 2413.58 | 51.87 | 8.94 | 37760459.1 | 0 | 0
3 | 909 | S15 | 9 | 0.02 | 1.045 | 0.032 | 32.65625 | 20.64126415 | 1506 | 54 | 1560 | 1560 | 1560 | 2.83 | 2416.46 | 51.89 | 8.69 | 31164649.14 | 0 | 0
3 | 909 | S20 | 10 | 0.015 | 1.023 | 0.017 | 60.17647059 | 34.09448306 | 1506 | 58 | 0 | 1564 | 1564 | 2.83 | 2417.23 | 51.72 | 8.56 | 30708216.59 | 182.34 | 64.43109541
3 | 909 | M | 15 | 0.019 | 1.03 | 0.018 | 57.22222222 | 32.58285073 | 1506 | 68 | 1574 | 1574 | 1574 | 2.32 | 2412.82 | 51.63 | 8.81 | 38482398.98 | 0 | 0
3 | 980 | S15 | 12 | 0.025 | 0.734 | 0.027 | 27.18518519 | 23.61991192 | 1508 | -1508 | 0 | 0 | 0 | 2.82 | 2418.02 | 51.85 | 8.66 | 31187313.28 | 0 | 0
3 | 980 | S20 | 5 | 0.022 | 0.764 | 0.024 | 31.83333333 | 25.93359266 | 1508 | 40 | 0 | 1548 | 1548 | 2.7 | 2415.57 | 52.01 | 8.31 | 31225268.2 | 0 | 0
3 | 909 | S25 | 9 | 0.031 | 1.022 | 0.028 | 36.5 | 22.94811947 | 1506 | 52 | 1558 | 1558 | 1533 | 3.04 | 2409.91 | 52.08 | 9.05 | 30131802.34 | 0 | 0
3 | 909 | M | 12 | 0.018 | 1.029 | 0.022 | 46.77272727 | 27.78715793 | 1506 | 87 | 1593 | 1593 | 1593 | 2.42 | 2405.48 | 51.57 | 8.8 | 36738240 | 0 | 0
3 | 909 | S05 | 11 | 0.015 | 1.02 | 0.028 | 36.42857143 | 22.94811947 | 1506 | 53 | 0 | 1559 | 1559 | 2.44 | 2416.27 | 52.02 | 8.26 | 34354606.08 | 0 | 0
3 | 1116 | S25 | 15 | 0.017 | 1.423 | 0.029 | 49.06896552 | 22.31802259 | 1502 | 43 | 1545 | 1545 | 1545 | 2.72 | 2413.09 | 51.92 | 8.71 | 32454286.17 | 0 | 0
3 | 909 | M | 16 | 0.023 | 1.094 | 0.012 | 91.16666667 | 44.94691449 | 1506 | 185 | 1691 | 1691 | 1599 | 2.33 | 2413.46 | 51.51 | 9 | 39153986.27 | 0 | 0
3 | 909 | S05 | 16 | 0.026 | 1.043 | 0.029 | 35.96551724 | 22.31802259 | 1506 | 54 | 1560 | 1560 | 1551 | 3.05 | 2417.78 | 52.2 | 8.83 | 29398619.37 | 0 | 0
3 | 909 | S10 | 15 | 0.015 | 1.031 | 0.037 | 27.86486486 | 18.39547627 | 1506 | 62 | 1568 | 1568 | 1568 | 2.74 | 2413.93 | 52.3 | 8.65 | 32006597.41 | 0 | 0
3 | 909 | S15 | 15 | 0.014 | 1.081 | 0.021 | 51.47619048 | 28.83191546 | 1506 | 54 | 1560 | 1560 | 1555 | 2.46 | 2413.82 | 51.96 | 8.45 | 34823769.02 | 0 | 0
3 | 909 | S25 | 8 | 0.016 | 1.038 | 0.018 | 57.66666667 | 32.58285073 | 1506 | 63 | 1569 | 1569 | 1567 | 2.74 | 2411.26 | 52.03 | 8.63 | 31897273.71 | 0 | 0
3 | 909 | S05 | 15 | 0.025 | 1.059 | 0.026 | 40.73076923 | 24.33786233 | 1506 | 46 | 0 | 1552 | 1552 | 2.8 | 2415.02 | 52.04 | 8.23 | 29813421.9 | 0 | 0
3 | 909 | S10 | 17 | 0.027 | 1.031 | 0.026 | 39.65384615 | 24.33786233 | 1506 | -1506 | 0 | 0 | 0 | 2.66 | 2417.15 | 51.91 | 8.31 | 31715552.37 | 0 | 0
3 | 909 | S15 | 14 | 0.014 | 1.036 | 0.017 | 60.94117647 | 34.09448306 | 1506 | -1506 | 0 | 0 | 0 | 2.72 | 2417.9 | 51.91 | 8.77 | 32742988.46 | 0 | 0
3 | 909 | S20 | 15 | 0.025 | 1.046 | 0.016 | 65.375 | 35.77449321 | 1506 | -1506 | 0 | 0 | 0 | 3.08 | 2418.25 | 52.02 | 9.21 | 30371021.59 | 0 | 0
3 | 909 | S25 | 14 | 0.02 | 1.044 | 0.016 | 65.25 | 35.77449321 | 1506 | 60 | 1566 | 1566 | 1566 | 2.95 | 2417.88 | 51.86 | 9.05 | 31153769.08 | 0 | 0
3 | 909 | M | 20 | 0.035 | 1.12 | 0.007 | 160 | 68.93209842 | 1506 | 85 | 1591 | 1591 | 1591 | 2.37 | 2420.77 | 51.57 | 8.25 | 35392270.25 | 0 | 0
3 | 909 | S03 | 13 | 0.025 | 1.04 | 0.015 | 69.33333333 | 37.65403131 | 1506 | 51 | 1557 | 1557 | 1552 | 2.97 | 2423.08 | 52.12 | 8.76 | 30016821.33 | 0 | 0
3 | 980 | S09 | 16 | 0.016 | 0.81 | 0.02 | 40.5 | 29.96988564 | 1508 | -1508 | 0 | 0 | 0 | 2.61 | 2419.93 | 51.94 | 8.21 | 31970891.29 | 0 | 0
3 | 909 | S15 | 8 | 0.027 | 1.032 | 0.032 | 32.25 | 20.64126415 | 1506 | 45 | 1551 | 1551 | 1551 | 2.54 | 2419.74 | 51.98 | 8.92 | 35690212.35 | 0 | 0
3 | 980 | S20 | 9 | 0.026 | 0.773 | 0.019 | 40.68421053 | 31.21470086 | 1508 | 60 | 1568 | 1568 | 1568 | 2.51 | 2422.03 | 51.69 | 9.1 | 36880472.75 | 0 | 0
3 | 980 | M | 25 | 0.023 | 0.797 | 0.022 | 36.22727273 | 27.78715793 | 1508 | 87 | 1595 | 1595 | 1584 | 2.38 | 2418.31 | 51.64 | 8.56 | 36530706.35 | 0 | 0
3 | 909 | S15 | 18 | 0.025 | 1.037 | 0.028 | 37.03571429 | 22.94811947 | 1506 | 52 | 1558 | 1558 | 1558 | 2.57 | 2416.38 | 51.99 | 8.3 | 32776267.24 | 0 | 0
3 | 909 | S20 | 17 | 0.024 | 1.156 | 0.023 | 50.26086957 | 26.82423957 | 1506 | 59 | 1565 | 1565 | 1567 | 2.57 | 2422.61 | 52.13 | 8.65 | 34246467.43 | 0 | 0
3 | 976 | M | 2 | 0.023 | 1.012 | 0.018 | 56.22222222 | 32.58285073 | 1510 | 57 | 1567 | 1567 | 1567 | 2.36 | 2396.94 | 51.86 | 8.09 | 34509842.08 | 0 | 0
3 | 909 | S05 | 7 | 0.016 | 1.03 | 0.019 | 54.21052632 | 31.21470086 | 1506 | -1506 | 0 | 0 | 0 | 2.63 | 2393.43 | 51.94 | 8.29 | 31686101.04 | 0 | 0
3 | 909 | S10 | 7 | 0.028 | 1.02 | 0.023 | 44.34782609 | 26.82423957 | 1506 | -1506 | 0 | 0 | 0 | 2.64 | 2393.02 | 51.92 | 8.53 | 32474369.14 | 0 | 0
3 | 909 | S05 | 8 | 0.015 | 1 | 0.029 | 34.48275862 | 22.31802259 | 1506 | 46 | 1552 | 1552 | 1555 | 3.03 | 2317.57 | 51.91 | 8.49 | 27273898.04 | 0 | 0
3 | 909 | S10 | 13 | 0.026 | 1.04 | 0.037 | 28.10810811 | 18.39547627 | 1506 | 41 | 1547 | 1547 | 1548 | 2.81 | 2322.7 | 52.22 | 8.8 | 30550530.96 | 0 | 0
3 | 909 | S15 | 10 | 0.022 | 1.051 | 0.029 | 36.24137931 | 22.31802259 | 1506 | 57 | 1563 | 1563 | 1563 | 2.62 | 2322.34 | 51.95 | 8.71 | 32425893.85 | 0 | 0
3 | 909 | S20 | 7 | 0.031 | 1.046 | 0.032 | 32.6875 | 20.64126415 | 1506 | 184 | 1690 | 1690 | 1690 | 2.74 | 2327.41 | 52.2 | 8.2 | 29254014.74 | 0 | 0
3 | 980 | S25 | 0 | 0.022 | 0.751 | 0.019 | 39.52631579 | 31.21470086 | 1508 | 50 | 0 | 1558 | 1558 | 2.89 | 2324.77 | 52.13 | 8.3 | 28042035.36 | 0 | 0
3 | 980 | M | 5 | 0.022 | 0.762 | 0.02 | 38.1 | 29.96988564 | 1508 | 73 | 0 | 1581 | 1581 | 2.37 | 2329.56 | 51.68 | 8.6 | 35503673.92 | 0 | 0
3 | 980 | S15 | 5 | 0.024 | 0.738 | 0.025 | 29.52 | 25.10710746 | 1508 | 61 | 1569 | 1569 | 1561 | 2.96 | 2333.19 | 52.01 | 8.82 | 29199557.55 | 0 | 0
3 | 980 | S20 | 3 | 0.014 | 0.746 | 0.017 | 43.88235294 | 34.09448306 | 1508 | 61 | 1569 | 1569 | 1551 | 2.9 | 2334.25 | 51.96 | 8.69 | 29377743.62 | 0 | 0
3 | 980 | M | 3 | 0.016 | 0.775 | 0.01 | 77.5 | 51.94243253 | 1508 | 77 | 1585 | 1585 | 1577 | 2.37 | 2326.4 | 51.44 | 8.59 | 35414286.58 | 0 | 0
3 | 980 | S05 | 8 | 0.031 | 0.74 | 0.02 | 37 | 29.96988564 | 1508 | 40 | 1548 | 1548 | 1562 | 2.82 | 2331.39 | 52.26 | 8.84 | 30694981.53 | 0 | 0
3 | 980 | S10 | 7 | 0.02 | 0.79 | 0.018 | 43.88888889 | 32.58285073 | 1508 | 56 | 0 | 1564 | 1564 | 2.48 | 2338.53 | 51.83 | 8.37 | 33148662.75 | 0 | 0
3 | 980 | S15 | 6 | 0.019 | 0.758 | 0.024 | 31.58333333 | 25.93359266 | 1508 | 38 | 1546 | 1546 | 1550 | 2.85 | 2333.7 | 51.99 | 8.7 | 29920490.53 | 0 | 0
3 | 980 | S20 | 5 | 0.019 | 0.76 | 0.028 | 27.14285714 | 22.94811947 | 1508 | 35 | 1543 | 1543 | 1543 | 2.86 | 2331.95 | 51.86 | 8.76 | 29998987.55 | 0 | 0
3 | 909 | S25 | 3 | 0.018 | 1.033 | 0.024 | 43.04166667 | 25.93359266 | 1506 | 56 | 1562 | 1562 | 1551 | 3 | 2332.63 | 52.03 | 8.86 | 28933942.52 | 0 | 0
3 | 980 | M | 13 | 0.024 | 0.735 | 0.03 | 24.5 | 21.72572514 | 1508 | 63 | 1571 | 1571 | 1583 | 2.35 | 2337.31 | 51.84 | 9.26 | 38681983.2 | 0 | 0
3 | 980 | S05 | 6 | 0.019 | 0.714 | 0.013 | 54.92307692 | 42.18126779 | 1508 | 60 | 1568 | 1568 | 1568 | 2.53 | 2343.12 | 51.8 | 9.05 | 35202368.06 | 0 | 0
3 | 909 | S10 | 7 | 0.018 | 1.14 | 0.029 | 39.31034483 | 22.31802259 | 1506 | -1506 | 0 | 0 | 0 | 2.65 | 2345.81 | 52.14 | 8.38 | 31155897.65 | 0 | 0
3 | 909 | S15 | 9 | 0.023 | 1.081 | 0.029 | 37.27586207 | 22.31802259 | 1506 | -1506 | 0 | 0 | 0 | 2.62 | 2335.43 | 52.02 | 8.28 | 30998822.02 | 0 | 0
3 | 909 | S20 | 10 | 0.029 | 1.027 | 0.018 | 57.05555556 | 32.58285073 | 1506 | 44 | 1550 | 1550 | 1550 | 2.7 | 2338.91 | 51.99 | 9.13 | 33217719.58 | 0 | 0
3 | 909 | M | 15 | 0.024 | 1.022 | 0.021 | 48.66666667 | 28.83191546 | 1506 | 67 | 1573 | 1573 | 1573 | 2.28 | 2342 | 51.72 | 9.44 | 40726147.37 | 0 | 0
3 | 909 | S05 | 8 | 0.023 | 1.01 | 0.034 | 29.70588235 | 19.67192734 | 1506 | 195 | 1701 | 1701 | 1695 | 2.64 | 2345.77 | 52.02 | 8.89 | 33176651.61 | 0 | 0
3 | 909 | M | 10 | 0.019 | 1.04 | 0.03 | 34.66666667 | 21.72572514 | 1506 | 66 | 1572 | 1572 | 1572 | 2.29 | 2340.47 | 51.71 | 9.65 | 41423252.88 | 0 | 0
3 | 909 | S10 | 5 | 0.025 | 1.03 | 0.015 | 68.66666667 | 37.65403131 | 1506 | 44 | 1550 | 1550 | 1550 | 2.85 | 2342.08 | 52.17 | 9.46 | 32651060.55 | 0 | 0
3 | 909 | S20 | 8 | 0.022 | 1.052 | 0.019 | 55.36842105 | 31.21470086 | 1506 | 51 | 0 | 1557 | 1557 | 2.84 | 2341.67 | 52.09 | 9.63 | 33349008.74 | 0 | 0
3 | 909 | S25 | 0 | 0.017 | 1.039 | 0.025 | 41.56 | 25.10710746 | 1506 | 39 | 1545 | 1545 | 1540 | 2.82 | 2359.44 | 52.15 | 9.25 | 32505051.06 | 0 | 0
3 | 909 | M | 4 | 0.014 | 1.043 | 0.007 | 149 | 68.93209842 | 1506 | 82 | 1588 | 1588 | 1575 | 2.33 | 2397.71 | 51.78 | 9.42 | 40713733.24 | 0 | 0
3 | 909 | S15 | 3 | 0.023 | 1.03 | 0.025 | 41.2 | 25.10710746 | 1506 | 56 | 1562 | 1562 | 1565 | 2.71 | 2410.86 | 51.88 | 9.45 | 35308868.41 | 0 | 0
3 | 909 | S20 | 6 | 0.018 | 1.046 | 0.023 | 45.47826087 | 26.82423957 | 1506 | -1506 | 0 | 0 | 0 | 2.93 | 2413.33 | 52.13 | 9.56 | 33071681.28 | 0 | 0
3 | 909 | S25 | 8 | 0.029 | 1.038 | 0.022 | 47.18181818 | 27.78715793 | 1506 | 51 | 1557 | 1557 | 1560 | 2.94 | 2414.23 | 52.01 | 9.14 | 31522946 | 0 | 0
3 | 909 | S10 | 8 | 0.019 | 1.033 | 0.024 | 43.04166667 | 25.93359266 | 1506 | 46 | 1552 | 1552 | 1556 | 2.67 | 2408.3 | 52.05 | 9.05 | 34284450.56 | 0 | 0
3 | 980 | S20 | 4 | 0.02 | 0.773 | 0.033 | 23.42424242 | 20.1434254 | 1508 | 46 | 1554 | 1554 | 1556 | 2.83 | 2394.56 | 52.02 | 9.66 | 34329359.83 | 0 | 0
3 | 980 | S25 | 7 | 0.021 | 0.733 | 0.02 | 36.65 | 29.96988564 | 1508 | 32 | 0 | 1540 | 1540 | 2.69 | 2389.51 | 51.88 | 9.27 | 34584826.15 | 0 | 0
3 | 980 | M | 9 | 0.02 | 0.75 | 0.028 | 26.78571429 | 22.94811947 | 1508 | -1508 | 0 | 0 | 0 | 2.25 | 2385.45 | 51.61 | 9.5 | 42301980 | 0 | 0
3 | 980 | S05 | 2 | 0.017 | 0.73 | 0.016 | 45.625 | 35.77449321 | 1508 | 45 | 1553 | 1553 | 1553 | 2.67 | 2389.97 | 51.89 | 9 | 33835530.34 | 0 | 0
3 | 980 | S15 | 7 | 0.021 | 0.76 | 0.02 | 38 | 29.96988564 | 1508 | 38 | 1546 | 1546 | 1543 | 2.97 | 2394.24 | 51.89 | 9.17 | 31047730.42 | 0 | 0
3 | 980 | M | 5 | 0.029 | 0.762 | 0.016 | 47.625 | 35.77449321 | 1508 | 87 | 1595 | 1595 | 1595 | 2.32 | 2385.17 | 51.57 | 9.94 | 42920722.91 | 0 | 0
3 | 980 | S05 | 5 | 0.02 | 0.755 | 0.022 | 34.31818182 | 27.78715793 | 1508 | 46 | 0 | 1554 | 1554 | 2.87 | 2391.88 | 52.16 | 8.99 | 31467806.63 | 0 | 0
3 | 980 | S15 | 7 | 0.02 | 0.767 | 0.013 | 59 | 42.18126779 | 1508 | 57 | 1565 | 1565 | 1566 | 2.46 | 2388.76 | 51.9 | 9.2 | 37521010.73 | 0 | 0
3 | 980 | S15 | 9 | 0.018 | 0.75 | 0.022 | 34.09090909 | 27.78715793 | 1508 | 41 | 1549 | 1549 | 1531 | 2.72 | 2389.18 | 51.94 | 9.22 | 34014193.5 | 0 | 0
3 | 980 | S20 | 8 | 0.018 | 0.741 | 0.03 | 24.7 | 21.72572514 | 1508 | 46 | 1554 | 1554 | 1548 | 2.68 | 2393.8 | 51.8 | 9.52 | 35714066.87 | 0 | 0
3 | 980 | S25 | 8 | 0.027 | 0.82 | 0.018 | 45.55555556 | 32.58285073 | 1508 | 46 | 1554 | 1554 | 1554 | 2.76 | 2392.01 | 52.01 | 9.66 | 35162547 | 0 | 0
3 | 980 | M | 9 | 0.023 | 0.746 | 0.017 | 43.88235294 | 34.09448306 | 1508 | 84 | 1592 | 1592 | 1592 | 2.34 | 2389.15 | 51.82 | 9.37 | 40180602.18 | 0 | 0
3 | 980 | S10 | 4 | 0.019 | 0.749 | 0.023 | 32.56521739 | 26.82423957 | 1508 | 40 | 1548 | 1548 | 1548 | 2.77 | 2390.14 | 51.91 | 9.09 | 32942514.41 | 0 | 0
3 | 980 | S15 | 3 | 0.015 | 0.775 | 0.025 | 31 | 25.10710746 | 1508 | 42 | 0 | 1550 | 1550 | 2.7 | 2388.76 | 52.2 | 9.28 | 34483077.69 | 0 | 0
3 | 980 | S20 | 8 | 0.024 | 0.742 | 0.022 | 33.72727273 | 27.78715793 | 1508 | 41 | 1549 | 1549 | 1539 | 2.82 | 2390.32 | 51.83 | 9.6 | 34176490.21 | 0 | 0
3 | 980 | S25 | 6 | 0.023 | 0.738 | 0.029 | 25.44827586 | 22.31802259 | 1508 | 39 | 1547 | 1547 | 1547 | 2.73 | 2389.26 | 51.91 | 9.43 | 34662648.92 | 0 | 0
3 | 980 | S05 | 3 | 0.018 | 0.74 | 0.024 | 30.83333333 | 25.93359266 | 1508 | -1508 | 0 | 0 | 0 | 2.77 | 2386.92 | 52.02 | 9.48 | 34309605.31 | 0 | 0
3 | 980 | S10 | 6 | 0.021 | 0.76 | 0.02 | 38 | 29.96988564 | 1508 | 41 | 1549 | 1549 | 1553 | 2.59 | 2391.13 | 52.08 | 9.2 | 35673074.59 | 0 | 0
3 | 980 | S15 | 9 | 0.02 | 0.764 | 0.016 | 47.75 | 35.77449321 | 1508 | 36 | 1544 | 1544 | 1544 | 2.61 | 2386.32 | 52.07 | 9.22 | 35405308.69 | 0 | 0
3 | 980 | S20 | 4 | 0.034 | 0.776 | 0.015 | 51.73333333 | 37.65403131 | 1508 | 47 | 1555 | 1555 | 1555 | 2.63 | 2387.12 | 51.91 | 9.29 | 35414695.12 | 0 | 0
3 | 980 | M | 7 | 0.023 | 0.732 | 0.02 | 36.6 | 29.96988564 | 1508 | 73 | 0 | 1581 | 1581 | 2.29 | 2385.58 | 51.75 | 9.52 | 41652851.84 | 0 | 0
3 | 980 | S05 | 3 | 0.018 | 0.73 | 0.021 | 34.76190476 | 28.83191546 | 1508 | 43 | 0 | 1551 | 1551 | 2.71 | 2390.99 | 52.3 | 9.1 | 33720899.56 | 0 | 0
3 | 980 | S10 | 9 | 0.031 | 0.73 | 0.031 | 23.5483871 | 21.1678094 | 1508 | 44 | 1552 | 1552 | 1556 | 2.56 | 2385.32 | 51.97 | 8.54 | 33420569.44 | 0 | 0
3 | 980 | S15 | 6 | 0.015 | 0.828 | 0.023 | 36 | 26.82423957 | 1508 | 40 | 1548 | 1548 | 1548 | 2.87 | 2392.22 | 52.2 | 9.34 | 32697563.12 | 0 | 0
3 | 980 | S30 | 4 | 0.017 | 0.726 | 0.018 | 40.33333333 | 32.58285073 | 1508 | 49 | 1557 | 1557 | 1557 | 2.91 | 2383.7 | 51.91 | 9.46 | 32546105.98 | 0 | 0
3 | 976 | M | 5 | 0.019 | 1.02 | 0.009 | 113.3333333 | 56.47110389 | 1510 | 76 | 0 | 1586 | 1586 | 2.34 | 2374.74 | 51.71 | 8.97 | 38233314 | 0 | 0
3 | 980 | S05 | 8 | 0.019 | 0.72 | 0.024 | 30 | 25.93359266 | 1508 | 34 | 1542 | 1542 | 1551 | 2.82 | 2383.2 | 52.14 | 0.87 | 3088018.723 | 0 | 0
3 | 980 | S10 | 6 | 0.014 | 0.739 | 0.018 | 41.05555556 | 32.58285073 | 1508 | 44 | 1552 | 1552 | 1544 | 2.68 | 2386.93 | 51.86 | 0.72 | 2693312.06 | 0 | 0
3 | 1116 | S20 | 5 | 0.015 | 1.352 | 0.014 | 96.57142857 | 39.77262916 | 1502 | 54 | 1556 | 1556 | 1542 | 2.68 | 2375.13 | 51.89 | 0.82 | 3052219.299 | 0 | 0
3 | 909 | M | 6 | 0.031 | 1.096 | 0.021 | 52.19047619 | 28.83191546 | 1506 | 80 | 1586 | 1586 | 1586 | 2.33 | 2305.24 | 51.76 | 9.46 | 39309783.55 | 0 | 0
3 | 909 | S10 | 2 | 0.027 | 1.058 | 0.018 | 58.77777778 | 32.58285073 | 1506 | 53 | 1559 | 1559 | 1559 | 2.77 | 2296.58 | 52.07 | 8.91 | 31026215.44 | 0 | 0
3 | 909 | S25 | 7 | 0.015 | 1.045 | 0.015 | 69.66666667 | 37.65403131 | 1506 | 46 | 0 | 1552 | 1552 | 2.7 | 2299.17 | 52.07 | 9.89 | 35371453.13 | 0 | 0
3 | 976 | M | 4 | 0.027 | 1.046 | 0.013 | 80.46153846 | 42.18126779 | 1510 | 48 | 0 | 1558 | 1558 | 2.45 | 2303.37 | 51.59 | 9.35 | 36919730.57 | 0 | 0
3 | 980 | S05 | 9 | 0.025 | 0.779 | 0.017 | 45.82352941 | 34.09448306 | 1508 | 53 | 1561 | 1561 | 1549 | 2.84 | 2302.66 | 51.92 | 9.14 | 31124828.2 | 0 | 0
3 | 909 | S10 | 7 | 0.029 | 1.05 | 0.02 | 52.5 | 29.96988564 | 1506 | 57 | 0 | 1563 | 1563 | 2.88 | 2304.29 | 52.07 | 9.2 | 30915890.83 | 0 | 0
3 | 909 | S15 | 11 | 0.026 | 1.076 | 0.03 | 35.86666667 | 21.72572514 | 1506 | 45 | 1551 | 1551 | 1551 | 3 | 2305.19 | 52.23 | 9.03 | 29142211.98 | 0 | 0
3 | 909 | S20 | 8 | 0.024 | 1 | 0.018 | 55.55555556 | 32.58285073 | 1506 | 49 | 1555 | 1555 | 1553 | 2.69 | 2300.63 | 51.92 | 9.02 | 32400396.62 | 0 | 0
3 | 909 | S25 | 6 | 0.02 | 1.04 | 0.021 | 49.52380952 | 28.83191546 | 1506 | 56 | 0 | 1562 | 1562 | 2.58 | 2302.21 | 51.87 | 9.1 | 34104831.86 | 0 | 0
3 | 976 | M | 2 | 0.027 | 0.998 | 0.021 | 47.52380952 | 28.83191546 | 1510 | 76 | 0 | 1586 | 1586 | 2.34 | 2304.72 | 51.86 | 8.94 | 36981891.69 | 0 | 0
3 | 909 | S05 | 10 | 0.022 | 1.02 | 0.016 | 63.75 | 35.77449321 | 1506 | 62 | 1568 | 1568 | 1568 | 2.67 | 2300.81 | 51.92 | 9.17 | 33188537.96 | 0 | 0
3 | 909 | S10 | 10 | 0.02 | 1.02 | 0.013 | 78.46153846 | 42.18126779 | 1506 | 197 | 1703 | 1703 | 1703 | 2.7 | 2302.98 | 52.17 | 9.05 | 32420840.67 | 0 | 0
3 | 909 | S20 | 7 | 0.032 | 1.01 | 0.017 | 59.41176471 | 34.09448306 | 1506 | 42 | 1548 | 1548 | 1548 | 2.83 | 2296.14 | 52.08 | 9.33 | 31793831.11 | 0 | 0
3 | 909 | S25 | 8 | 0.02 | 1.048 | 0.017 | 61.64705882 | 34.09448306 | 1506 | 48 | 1554 | 1554 | 1554 | 2.82 | 2304.24 | 51.89 | 0.81 | 2779795.915 | 0 | 0
3 | 909 | M | 7 | 0.034 | 1.058 | 0.013 | 81.38461538 | 42.18126779 | 1506 | 78 | 1584 | 1584 | 1584 | 2.35 | 2311.69 | 51.78 | 8.34 | 34456969.07 | 0 | 0
3 | 909 | S05 | 8 | 0.016 | 0.987 | 0.018 | 54.83333333 | 32.58285073 | 1506 | 54 | 1560 | 1560 | 1560 | 2.83 | 2316.23 | 51.81 | 8.4 | 28875121.7 | 0 | 0
3 | 980 | M | 6 | 0.024 | 0.73 | 0.014 | 52.14285714 | 39.77262916 | 1508 | 69 | 0 | 1577 | 1577 | 2.31 | 2254.3 | 51.71 | 8.66 | 35494978.18 | 0 | 0
3 | 980 | S05 | 7 | 0.018 | 0.758 | 0.021 | 36.0952381 | 28.83191546 | 1508 | 39 | 0 | 1547 | 1547 | 2.55 | 2252.8 | 52.23 | 8.8 | 32652348.24 | 0 | 0
3 | 980 | S09 | 8 | 0.039 | 0.724 | 0.018 | 40.22222222 | 32.58285073 | 1508 | 7 | 0 | 1515 | 1515 | 2.64 | 2245.86 | 52.1 | 8.82 | 31513499.18 | 0 | 0
3 | 980 | S14 | 12 | 0.022 | 0.755 | 0.022 | 34.31818182 | 27.78715793 | 1508 | 54 | 1562 | 1562 | 1551 | 3.15 | 2255.51 | 52 | 9.39 | 28238985.2 | 0 | 0
3 | 980 | S19 | 4 | 0.016 | 0.748 | 0.016 | 46.75 | 35.77449321 | 1508 | 33 | 1541 | 1541 | 1535 | 2.99 | 2249.99 | 52.2 | 8.74 | 27622954.15 | 0 | 0
3 | 980 | S24 | 9 | 0.034 | 0.761 | 0.02 | 38.05 | 29.96988564 | 1508 | 192 | 1700 | 1700 | 1546 | 2.58 | 2256.12 | 52.06 | 8.78 | 32246775.63 | 0 | 0
3 | 980 | M | 5 | 0.022 | 0.716 | 0.016 | 44.75 | 35.77449321 | 1508 | 59 | 0 | 1567 | 1567 | 2.37 | 2251.2 | 51.53 | 8.86 | 35346689.62 | 0 | 0
3 | 909 | S05 | 2 | 0.013 | 1.04 | 0.018 | 57.77777778 | 32.58285073 | 1506 | 31 | 1537 | 1537 | 1515 | 2.99 | 2249.87 | 51.82 | 8.9 | 28127137.32 | 198.39 | 66.35117057
3 | 980 | S15 | 4 | 0.021 | 0.8 | 0.018 | 44.44444444 | 32.58285073 | 1508 | 43 | 1551 | 1551 | 1556 | 3.03 | 2255.54 | 52.2 | 8.92 | 27888300.51 | 182.59 | 60.26072607
3 | 909 | S25 | 6 | 0.026 | 1.197 | 0.012 | 99.75 | 44.94691449 | 1506 | 37 | 1543 | 1543 | 1543 | 3.15 | 2258.25 | 51.86 | 8.82 | 26557020 | 182.73 | 58.00952381
3 | 909 | S30 | 6 | 0.014 | 1.09 | 0.016 | 68.125 | 35.77449321 | 1506 | 45 | 0 | 1551 | 1551 | 2.35 | 2253.98 | 51.93 | 8.41 | 33878758.11 | 181.08 | 77.05531915
3 | 909 | M | 5 | 0.031 | 1.04 | 0.011 | 94.54545455 | 48.15942887 | 1506 | 71 | 0 | 1577 | 1577 | 2.35 | 2261.17 | 51.78 | 8.88 | 35886211.2 | 182.94 | 77.84680851
3 | 909 | S05 | 7 | 0.021 | 1.046 | 0.017 | 61.52941176 | 34.09448306 | 1506 | 38 | 1544 | 1544 | 1530 | 2.92 | 2266.43 | 52.15 | 8.89 | 28980809.36 | 194.88 | 66.73972603
3 | 909 | S10 | 11 | 0.018 | 1.008 | 0.015 | 67.2 | 37.65403131 | 1506 | 51 | 1557 | 1557 | 1557 | 3.05 | 2264.44 | 52.14 | 8.86 | 27627652.88 | 0 | 0
3 | 909 | S15 | 4 | 0.018 | 1.1 | 0.017 | 64.70588235 | 34.09448306 | 1506 | 49 | 1555 | 1555 | 1542 | 3.22 | 2267.82 | 52 | 8.97 | 26533494 | 0 | 0
3 | 909 | S20 | 8 | 0.02 | 1.041 | 0.016 | 65.0625 | 35.77449321 | 1506 | 45 | 1551 | 1551 | 1563 | 3.09 | 2263.57 | 52.09 | 9.04 | 27813341.67 | 0 | 0
3 | 909 | M | 4 | 0.017 | 1.044 | 0.016 | 65.25 | 35.77449321 | 1506 | 198 | 1704 | 1704 | 1584 | 2.33 | 2274.83 | 51.71 | 8.58 | 35182735.57 | 0 | 0
3 | 909 | S05 | 4 | 0.019 | 1.02 | 0.013 | 78.46153846 | 42.18126779 | 1506 | 198 | 1704 | 1704 | 1557 | 3.01 | 2274.67 | 51.84 | 8.53 | 27073862.93 | 195.69 | 65.01328904
3 | 909 | S10 | 7 | 0.025 | 1.043 | 0.019 | 54.89473684 | 31.21470086 | 1506 | 40 | 1546 | 1546 | 1546 | 2.8 | 2273.22 | 51.78 | 8.46 | 28847161.8 | 180.11 | 64.325
3 | 909 | S15 | 8 | 0.025 | 1.05 | 0.02 | 52.5 | 29.96988564 | 1506 | 43 | 1549 | 1549 | 1544 | 2.8 | 2277.08 | 52.09 | 8.33 | 28452114.6 | 0 | 0
3 | 909 | S20 | 4 | 0.024 | 1.047 | 0.016 | 65.4375 | 35.77449321 | 1506 | 38 | 1544 | 1544 | 1541 | 2.61 | 2274.64 | 52.12 | 8.66 | 31698546.39 | 184.18 | 70.56704981
3 | 909 | S25 | 7 | 0.019 | 1.052 | 0.019 | 55.36842105 | 31.21470086 | 1506 | 54 | 1560 | 1560 | 1560 | 2.74 | 2271.87 | 52.05 | 8.62 | 30018533.39 | 196.76 | 71.81021898
3 | 909 | M | 5 | 0.023 | 1.04 | 0.017 | 61.17647059 | 34.09448306 | 1506 | 81 | 1587 | 1587 | 1587 | 2.34 | 2272.49 | 51.67 | 8.54 | 34833192.87 | 0 | 0
3 | 909 | S05 | 10 | 0.014 | 1.035 | 0.016 | 64.6875 | 35.77449321 | 1506 | 43 | 1549 | 1549 | 1550 | 2.78 | 2275.29 | 51.94 | 8.14 | 27981156.3 | 183.63 | 66.05395683
3 | 976 | S20 | 6 | 0.021 | 1.035 | 0.013 | 79.61538462 | 42.18126779 | 1510 | 59 | 1569 | 1569 | 1569 | 3.08 | 2270.79 | 51.89 | 8.87 | 27466237.23 | 180.5 | 58.6038961
3 | 909 | S25 | 6 | 0.023 | 1.038 | 0.015 | 69.2 | 37.65403131 | 1506 | 53 | 0 | 1559 | 1559 | 2.89 | 2274.2 | 52.15 | 8.72 | 28820173.29 | 0 | 0
3 | 909 | M | 10 | 0.02 | 1.018 | 0.013 | 78.30769231 | 42.18126779 | 1506 | 73 | 1579 | 1579 | 1596 | 2.34 | 2276.72 | 51.74 | 8.45 | 34530253.33 | 0 | 0
3 | 976 | S10 | 7 | 0.016 | 1 | 0.013 | 76.92307692 | 42.18126779 | 1510 | 39 | 1549 | 1549 | 1549 | 3.19 | 2281.2 | 52.2 | 8.53 | 25619520.75 | 183.16 | 57.4169279
3 | 909 | S20 | 9 | 0.018 | 1.039 | 0.015 | 69.26666667 | 37.65403131 | 1506 | 48 | 1554 | 1554 | 1557 | 3.03 | 2276.87 | 52.15 | 8.6 | 27142093.86 | 0 | 0
3 | 909 | S25 | 5 | 0.029 | 1.024 | 0.013 | 78.76923077 | 42.18126779 | 1506 | 44 | 1550 | 1550 | 1558 | 2.89 | 2271.44 | 51.8 | 8.29 | 27365743.22 | 0 | 0
3 | 909 | M | 5 | 0.017 | 1.043 | 0.021 | 49.66666667 | 28.83191546 | 1506 | 195 | 1701 | 1701 | 1570 | 2.59 | 2277.71 | 51.79 | 8.44 | 31173847.14 | 0 | 0
3 | 909 | S05 | 8 | 0.019 | 1.042 | 0.017 | 61.29411765 | 34.09448306 | 1506 | 39 | 1545 | 1545 | 1527 | 2.87 | 2277.88 | 51.98 | 8.7 | 29001301.46 | 190.89 | 66.51219512
3 | 909 | S15 | 6 | 0.025 | 1.078 | 0.027 | 39.92592593 | 23.61991192 | 1506 | -1506 | 0 | 0 | 0 | 2.58 | 2278.55 | 51.9 | 8.26 | 30638549.07 | 0 | 0
3 | 980 | S20 | 8 | 0.021 | 0.803 | 0.019 | 42.26315789 | 31.21470086 | 1508 | 38 | 0 | 1546 | 1546 | 2.61 | 2276.23 | 52.15 | 8.2 | 30035770.57 | 182.76 | 70.02298851
3 | 1116 | S25 | 2 | 0.015 | 1.37 | 0.017 | 80.58823529 | 34.09448306 | 1502 | 58 | 1560 | 1560 | 1557 | 3.14 | 2285.08 | 51.7 | 8.89 | 27172075.49 | 181.82 | 57.9044586
3 | 909 | M | 8 | 0.023 | 1.02 | 0.03 | 34 | 21.72572514 | 1506 | 53 | 0 | 1559 | 1559 | 2.25 | 2283.69 | 51.67 | 9.25 | 39431714 | 0 | 0
3 | 909 | S05 | 7 | 0.018 | 1.085 | 0.015 | 72.33333333 | 37.65403131 | 1506 | 54 | 1560 | 1560 | 1551 | 2.38 | 2292.56 | 51.94 | 9.35 | 37827240 | 180.13 | 75.68487395
3 | 909 | S10 | 7 | 0.017 | 1.041 | 0.015 | 69.4 | 37.65403131 | 1506 | 43 | 1549 | 1549 | 1549 | 2.99 | 2281.02 | 51.87 | 9.87 | 31624549.53 | 199.95 | 66.8729097
3 | 909 | S15 | 9 | 0.027 | 1.02 | 0.018 | 56.66666667 | 32.58285073 | 1506 | 51 | 1557 | 1557 | 1557 | 3.35 | 2288.94 | 52.09 | 9.59 | 27520574.72 | 193.28 | 57.69552239
3 | 1116 | S20 | 8 | 0.015 | 1.3 | 0.02 | 65 | 29.96988564 | 1502 | 59 | 1561 | 1561 | 1547 | 2.85 | 2286.13 | 52.09 | 9.13 | 30759277.54 | 192.56 | 67.56491228
3 | 909 | M | 6 | 0.019 | 1.02 | 0.014 | 72.85714286 | 39.77262916 | 1506 | 60 | 0 | 1566 | 1566 | 2.41 | 2279.86 | 51.91 | 10.04 | 39890928 | 0 | 0
3 | 1116 | M | 9 | 0.02 | 1.335 | 0.016 | 83.4375 | 35.77449321 | 1502 | 55 | 1557 | 1557 | 1560 | 2.42 | 2282.26 | 51.69 | 9.37 | 37114074.4 | 0 | 0
3 | 1116 | S05 | 7 | 0.018 | 1.389 | 0.017 | 81.70588235 | 34.09448306 | 1502 | 48 | 0 | 1550 | 1550 | 2.67 | 2284.72 | 51.93 | 9.14 | 32848625.98 | 181.73 | 68.06367041
3 | 1116 | S10 | 8 | 0.023 | 1.352 | 0.024 | 56.33333333 | 25.93359266 | 1502 | 49 | 1551 | 1551 | 1551 | 2.82 | 2290.4 | 51.9 | 9.13 | 31144566.81 | 0 | 0
3 | 909 | S15 | 9 | 0.017 | 1.061 | 0.018 | 58.94444444 | 32.58285073 | 1506 | 33 | 0 | 1539 | 1539 | 3.06 | 2287.37 | 51.92 | 9.96 | 31269693.41 | 180.89 | 59.11437908
3 | 909 | S25 | 2 | 0.022 | 1.09 | 0.016 | 68.125 | 35.77449321 | 1506 | 58 | 1564 | 1564 | 1547 | 2.84 | 2282.65 | 51.8 | 9.63 | 32508472.5 | 0 | 0
3 | 909 | S30 | 3 | 0.019 | 1.069 | 0.028 | 38.17857143 | 22.94811947 | 1506 | -1506 | 0 | 0 | 0 | 3.06 | 2283.02 | 51.93 | 9.53 | 29862796.9 | 0 | 0
3 | 980 | M | 6 | 0.02 | 0.735 | 0.018 | 40.83333333 | 32.58285073 | 1508 | 79 | 1587 | 1587 | 1587 | 2.35 | 2284.84 | 51.73 | 9.31 | 38017793.06 | 0 | 0
3 | 909 | S10 | 10 | 0.031 | 1.054 | 0.019 | 55.47368421 | 31.21470086 | 1506 | 47 | 1553 | 1553 | 1539 | 2.63 | 2275.96 | 52.3 | 9.89 | 35946321.86 | 180.6 | 68.66920152
3 | 909 | S15 | 8 | 0.021 | 1.002 | 0.013 | 77.07692308 | 42.18126779 | 1506 | -1506 | 0 | 0 | 0 | 3 | 2283.37 | 52.38 | 10.05 | 32127015.9 | 186.17 | 62.05666667
3 | 909 | S20 | 2 | 0.023 | 1.05 | 0.029 | 36.20689655 | 22.31802259 | 1506 | 46 | 1552 | 1552 | 1552 | 2.5 | 2280.81 | 51.94 | 9.91 | 37972749.53 | 0 | 0
3 | 909 | S25 | 9 | 0.021 | 1.035 | 0.017 | 60.88235294 | 34.09448306 | 1506 | 43 | 1549 | 1549 | 1547 | 2.76 | 2283.55 | 52.06 | 9.71 | 33741933.37 | 0 | 0
3 | 909 | M | 0 | 0.024 | 1.05 | 0.019 | 55.26315789 | 31.21470086 | 1506 | 72 | 1578 | 1578 | 1583 | 2.52 | 2281.5 | 50.18 | 9.71 | 36922275 | 0 | 0
3 | 980 | S05 | 6 | 0.021 | 0.772 | 0.015 | 51.46666667 | 37.65403131 | 1508 | 49 | 1557 | 1557 | 1543 | 0 | 2281.59 | 0 | 10.03 | #DIV/0! | 195.76 | #DIV/0!
3 | 980 | S10 | 3 | 0.024 | 0.762 | 0.026 | 29.30769231 | 24.33786233 | 1508 | 44 | 1552 | 1552 | 1555 | 4 | 2288.51 | 0 | 10.03 | 24101443.07 | 187 | 46.75
3 | 980 | S15 | 0 | 0.027 | 0.78 | 0.023 | 33.91304348 | 26.82423957 | 1508 | 40 | 1548 | 1548 | 1538 | 0 | 2284.69 | 0 | 9.84 | #DIV/0! | 188.19 | #DIV/0!
3 | 980 | S20 | 3 | 0.018 | 0.74 | 0.025 | 29.6 | 25.10710746 | 1508 | 41 | 1549 | 1549 | 1549 | 0 | 2285.78 | 0 | 9.73 | #DIV/0! | 199.41 | #DIV/0!
3 | 980 | S25 | 0 | 0.026 | 0.762 | 0.03 | 25.4 | 21.72572514 | 1508 | 48 | 1556 | 1556 | 1569 | 0 | 2284.54 | 0 | 9.55 | #DIV/0! | 181.07 | #DIV/0!
3 | 980 | S05 | 3 | 0.015 | 0.741 | 0.022 | 33.68181818 | 27.78715793 | 1508 | -1508 | 0 | 0 | 0 | 2.48 | 2249.15 | 52.04 | 8.75 | 33329138.1 | 0 | 0
3 | 980 | S10 | 5 | 0.019 | 0.796 | 0.018 | 44.22222222 | 32.58285073 | 1508 | 49 | 1557 | 1557 | 1538 | 2.34 | 2252.25 | 51.89 | 8.89 | 35937825 | 0 | 0
3 | 980 | S15 | 6 | 0.019 | 0.749 | 0.024 | 31.20833333 | 25.93359266 | 1508 | 45 | 1553 | 1553 | 1550 | 2.76 | 2250.18 | 52.04 | 8.8 | 30132845.22 | 0 | 0
3 | 980 | M | 7 | 0.03 | 0.78 | 0.018 | 43.33333333 | 32.58285073 | 1508 | 70 | 1578 | 1578 | 1578 | 2.17 | 2251.36 | 51.84 | 9.21 | 40132307.61 | 0 | 0
3 | 980 | S05 | 5 | 0.021 | 0.755 | 0.029 | 26.03448276 | 22.31802259 | 1508 | 194 | 1702 | 1702 | 1559 | 2.54 | 2255.31 | 52.07 | 9.41 | 35092268.43 | 190.07 | 74.83070866
3 | 980 | S10 | 5 | 0.024 | 0.74 | 0.021 | 35.23809524 | 28.83191546 | 1508 | 38 | 1546 | 1546 | 1546 | 2.76 | 2254.11 | 51.86 | 9.48 | 32517986.87 | 189.95 | 68.82246377
3 | 980 | S15 | 2 | 0.017 | 0.75 | 0.03 | 25 | 21.72572514 | 1508 | 42 | 1550 | 1550 | 1547 | 2.79 | 2251.56 | 52.07 | 9.64 | 32674251.35 | 181.75 | 65.14336918
3 | 980 | S20 | 2 | 0.022 | 0.714 | 0.022 | 32.45454545 | 27.78715793 | 1508 | 48 | 1556 | 1556 | 1556 | 3.15 | 2258.71 | 52 | 9.54 | 28730791.2 | 181.01 | 57.46349206
3 | 980 | S25 | 6 | 0.022 | 0.725 | 0.026 | 27.88461538 | 24.33786233 | 1508 | 53 | 1561 | 1561 | 1561 | 3.11 | 2249.6 | 51.93 | 9.62 | 29225993.05 | 199.96 | 64.29581994
3 | 980 | M | 3 | 0.022 | 0.721 | 0.02 | 36.05 | 29.96988564 | 1508 | 68 | 1576 | 1576 | 1576 | 2.38 | 2255.92 | 51.66 | 9.7 | 38616042.35 | 182.24 | 76.57142857
3 | 980 | S10 | 5 | 0.017 | 0.753 | 0.021 | 35.85714286 | 28.83191546 | 1508 | 29 | 1537 | 1537 | 1535 | 2.78 | 2260.04 | 52 | 9.76 | 33325021.47 | 184.96 | 66.5323741
3 | 980 | S20 | 6 | 0.026 | 0.79 | 0.024 | 32.91666667 | 25.93359266 | 1508 | 39 | 1547 | 1547 | 1551 | 2.86 | 2258.65 | 52.11 | 9.56 | 31709550.63 | 0 | 0
3 | 980 | S25 | 6 | 0.019 | 0.735 | 0.023 | 31.95652174 | 26.82423957 | 1508 | 42 | 1550 | 1550 | 1544 | 2.77 | 2253.77 | 51.93 | 9.44 | 32259015.51 | 0 | 0
3 | 980 | S30 | 5 | 0.023 | 0.744 | 0.02 | 37.2 | 29.96988564 | 1508 | 48 | 1556 | 1556 | 1556 | 2.84 | 2260.4 | 51.66 | 9.32 | 31155316.06 | 0 | 0
3 | 980 | M | 4 | 0.019 | 0.737 | 0.015 | 49.13333333 | 37.65403131 | 1508 | 60 | 1568 | 1568 | 1585 | 2.36 | 2252.34 | 51.79 | 9.71 | 38921580.46 | 0 | 0
3 | 980 | S05 | 6 | 0.014 | 0.78 | 0.017 | 45.88235294 | 34.09448306 | 1508 | 39 | 1547 | 1547 | 1547 | 2.72 | 2257.21 | 51.85 | 9.67 | 33703796.67 | 180.11 | 66.21691176
3 | 980 | S10 | 7 | 0.015 | 0.75 | 0.016 | 46.875 | 35.77449321 | 1508 | 46 | 1554 | 1554 | 1555 | 2.92 | 2247.87 | 51.98 | 9.38 | 30327769.36 | 182.03 | 62.3390411
3 | 980 | S15 | 8 | 0.028 | 0.736 | 0.021 | 35.04761905 | 28.83191546 | 1508 | 47 | 1555 | 1555 | 1550 | 2.7 | 2251.02 | 52.06 | 9.47 | 33160025.73 | 183.44 | 67.94074074
3 | 980 | M | 6 | 0.016 | 0.754 | 0.019 | 39.68421053 | 31.21470086 | 1508 | 64 | 1572 | 1572 | 1585 | 2.37 | 2191.2 | 51.98 | 9.87 | 38326584.3 | 0 | 0
3 | 980 | S04 | 4 | 0.017 | 0.8 | 0.027 | 29.62962963 | 23.61991192 | 1508 | 31 | 1539 | 1539 | 1543 | 2.73 | 2251.24 | 52.15 | 9.07 | 31413456.62 | 0 | 0
3 | 980 | S09 | 8 | 0.017 | 0.73 | 0.023 | 31.73913043 | 26.82423957 | 1508 | -1508 | 0 | 0 | 0 | 2.72 | 2252.1 | 52.05 | 9.3 | 32340818.38 | 180.62 | 66.40441176
3 | 980 | S15 | 7 | 0.032 | 0.762 | 0.016 | 47.625 | 35.77449321 | 1508 | 51 | 1559 | 1559 | 1544 | 2.55 | 2256.58 | 52.03 | 9.88 | 36721193.6 | 0 | 0
3 | 980 | S20 | 2 | 0.021 | 0.765 | 0.016 | 47.8125 | 35.77449321 | 1508 | 50 | 1558 | 1558 | 1558 | 2.9 | 2257.6 | 52.14 | 0.69 | 2256043.034 | 0 | 0
3 | 980 | S25 | 8 | 0.017 | 0.738 | 0.019 | 38.84210526 | 31.21470086 | 1508 | 46 | 1554 | 1554 | 1539 | 3.09 | 2248.76 | 52.12 | 0.8 | 2445253.592 | 198.46 | 64.22653722
3 | 980 | M | 16 | 0.022 | 0.743 | 0.021 | 35.38095238 | 28.83191546 | 1508 | 72 | 1580 | 1580 | 1580 | 2.25 | 2259.63 | 51.59 | 9.89 | 41715782.64 | 190.81 | 84.80444444
3 | 980 | S05 | 7 | 0.018 | 0.73 | 0.025 | 29.2 | 25.10710746 | 1508 | 38 | 1546 | 1546 | 1522 | 2.81 | 2252.6 | 51.96 | 8.89 | 29931522.7 | 194.36 | 69.16725979
3 | 980 | S15 | 6 | 0.03 | 0.754 | 0.015 | 50.26666667 | 37.65403131 | 1508 | 55 | 1563 | 1563 | 1563 | 2.91 | 2254.39 | 51.66 | 9.87 | 32114598.99 | 199.48 | 68.54982818
3 | 980 | S20 | 5 | 0.026 | 0.714 | 0.012 | 59.5 | 44.94691449 | 1508 | 33 | 1541 | 1541 | 1553 | 2.98 | 2250.11 | 52.1 | 9.64 | 30571293.18 | 199.78 | 67.04026846
3 | 980 | S25 | 3 | 0.03 | 0.76 | 0.023 | 33.04347826 | 26.82423957 | 1508 | 184 | 1692 | 1692 | 1520 | 2.92 | 2254.64 | 51.88 | 9.57 | 31035274.03 | 195.34 | 66.89726027
3 | 976 | M | 11 | 0.022 | 1.01 | 0.017 | 59.41176471 | 34.09448306 | 1510 | 65 | 0 | 1575 | 1575 | 2.38 | 2258.74 | 51.87 | 9.33 | 37189489.76 | 0 | 0
3 | 980 | S05 | 12 | 0.017 | 0.796 | 0.014 | 56.85714286 | 39.77262916 | 1508 | -1508 | 0 | 0 | 0 | 2.77 | 2255.45 | 51.68 | 9.67 | 33069619.6 | 180.65 | 65.2166065
3 | 976 | M | 9 | 0.02 | 1.017 | 0.014 | 72.64285714 | 39.77262916 | 1510 | 49 | 1559 | 1559 | 1559 | 2.3 | 2253.81 | 51.73 | 9.19 | 37822851.47 | 0 | 0
3 | 980 | S05 | 7 | 0.018 | 0.75 | 0.02 | 37.5 | 29.96988564 | 1508 | 25 | 1533 | 1533 | 1542 | 2.59 | 2252.99 | 51.84 | 9.37 | 34233269.68 | 195.47 | 75.47104247
3 | 976 | S09 | 8 | 0.016 | 1.032 | 0.012 | 86 | 44.94691449 | 1510 | 41 | 1551 | 1551 | 1553 | 2.59 | 2255.81 | 52 | 8.89 | 32520244.7 | 196.31 | 75.7953668
3 | 980 | S11 | 14 | 0.023 | 0.733 | 0.016 | 45.8125 | 35.77449321 | 1508 | 40 | 0 | 1548 | 1548 | 2.72 | 2253.62 | 52.44 | 9.81 | 34137371.78 | 195.78 | 71.97794118
3 | 976 | S16 | 4 | 0.015 | 1.051 | 0.01 | 105.1 | 51.94243253 | 1510 | 60 | 1570 | 1570 | 1559 | 2.88 | 2257.62 | 52.02 | 9.47 | 31178672.88 | 0 | 0
3 | 980 | S21 | 8 | 0.027 | 0.74 | 0.02 | 37 | 29.96988564 | 1508 | 47 | 1555 | 1555 | 1703 | 3.07 | 2251.96 | 52.24 | 9.72 | 29945933.24 | 181.01 | 58.96091205
3 | 980 | S26 | 11 | 0.026 | 0.727 | 0.028 | 25.96428571 | 22.94811947 | 1508 | 29 | 0 | 1537 | 1537 | 2.83 | 2250 | 52.09 | 9.54 | 31856183.75 | 0 | 0
3 | 980 | S30 | 11 | 0.026 | 0.706 | 0.021 | 33.61904762 | 28.83191546 | 1508 | 40 | 1548 | 1548 | 1548 | 3.07 | 2252.72 | 51.9 | 9.95 | 30664875.83 | 190.28 | 61.98045603
3 | 980 | M | 7 | 0.025 | 0.752 | 0.016 | 47 | 35.77449321 | 1508 | 90 | 1598 | 1598 | 1598 | 2.34 | 2251.81 | 51.57 | 10.11 | 40861690.69 | 0 | 0
3 | 980 | S05 | 4 | 0.02 | 0.743 | 0.024 | 30.95833333 | 25.93359266 | 1508 | 48 | 1556 | 1556 | 1556 | 2.64 | 2251.52 | 52.03 | 9.35 | 33491360 | 180.42 | 68.34090909
3 | 980 | S15 | 13 | 0.019 | 0.79 | 0.01 | 79 | 51.94243253 | 1508 | 52 | 1560 | 1560 | 1557 | 2.72 | 2247.73 | 52.22 | 9.35 | 32451601.88 | 180.75 | 66.45220588
3 | 980 | S20 | 10 | 0.035 | 0.73 | 0.018 | 40.55555556 | 32.58285073 | 1508 | -1508 | 0 | 0 | 0 | 2.74 | 2248.76 | 51.77 | 9.69 | 33401472.44 | 0 | 0
3 | 980 | S25 | 6 | 0.021 | 0.751 | 0.029 | 25.89655172 | 22.31802259 | 1508 | 50 | 1558 | 1558 | 1558 | 2.69 | 2251.95 | 51.62 | 10.71 | 37656957.21 | 181.2 | 67.3605948
3 | 980 | M | 15 | 0.026 | 0.73 | 0.021 | 34.76190476 | 28.83191546 | 1508 | 65 | 1573 | 1573 | 1573 | 2.24 | 2239.47 | 51.6 | 9.84 | 41318221.5 | 0 | 0
3 | 909 | S05 | 12 | 0.022 | 1.04 | 0.024 | 43.33333333 | 25.93359266 | 1506 | 34 | 1540 | 1540 | 1549 | 2.84 | 2234.81 | 51.99 | 9.4 | 31067006.62 | 0 | 0
3 | 909 | S10 | 10 | 0.021 | 1.03 | 0.018 | 57.22222222 | 32.58285073 | 1506 | 50 | 1556 | 1556 | 1548 | 2.94 | 2239.85 | 52.38 | 9.75 | 31197910.71 | 0 | 0
3 | 909 | S15 | 14 | 0.024 | 1.02 | 0.022 | 46.36363636 | 27.78715793 | 1506 | 48 | 1554 | 1554 | 1554 | 3.13 | 2234.34 | 51.57 | 9.99 | 29951577.55 | 0 | 0
3 | 909 | S20 | 10 | 0.024 | 1.029 | 0.022 | 46.77272727 | 27.78715793 | 1506 | 52 | 1558 | 1558 | 1552 | 2.87 | 2235.12 | 52.1 | 10.08 | 32970745.76 | 0 | 0
3 | 980 | M | 10 | 0.026 | 0.731 | 0.021 | 34.80952381 | 28.83191546 | 1508 | 82 | 0 | 1590 | 1590 | 2.62 | 2230.91 | 51.88 | 9.68 | 34618273.65 | 0 | 0
3 | 909 | S05 | 11 | 0.023 | 1.039 | 0.018 | 57.72222222 | 32.58285073 | 1506 | 48 | 1554 | 1554 | 1560 | 2.94 | 2232.05 | 52.09 | 9.82 | 31312472.86 | 0 | 0
3 | 909 | S10 | 13 | 0.034 | 1.019 | 0.018 | 56.61111111 | 32.58285073 | 1506 | 53 | 1559 | 1559 | 1555 | 3.03 | 2238.99 | 51.85 | 9.99 | 31004469.45 | 0 | 0
3 | 909 | S15 | 14 | 0.024 | 1.051 | 0.014 | 75.07142857 | 39.77262916 | 1506 | 51 | 1557 | 1557 | 1561 | 3.11 | 2235.01 | 51.61 | 10.19 | 30756899.67 | 0 | 0
3 | 909 | S20 | 13 | 0.02 | 1.026 | 0.017 | 60.35294118 | 34.09448306 | 1506 | 36 | 1542 | 1542 | 1555 | 2.95 | 2236.37 | 52.03 | 9.54 | 30375211.24 | 0 | 0
3 | 909 | S25 | 6 | 0.02 | 1.051 | 0.019 | 55.31578947 | 31.21470086 | 1506 | -1506 | 0 | 0 | 0 | 3.16 | 2249.47 | 51.9 | 9.61 | 28731996.25 | 0 | 0
3 | 909 | S10 | 11 | 0.023 | 1.02 | 0.02 | 51 | 29.96988564 | 1506 | 56 | 0 | 1562 | 1562 | 2.98 | 2249.93 | 51.76 | 9.75 | 30917662.25 | 0 | 0
3 | 909 | S15 | 13 | 0.017 | 1.012 | 0.013 | 77.84615385 | 42.18126779 | 1506 | 52 | 1558 | 1558 | 1558 | 2.8 | 2251.35 | 52.33 | 9.91 | 33466317.75 | 0 | 0
3 | 909 | S19 | 12 | 0.022 | 1.072 | 0.018 | 59.55555556 | 32.58285073 | 1506 | 53 | 1559 | 1559 | 1552 | 2.8 | 2250.65 | 52.02 | 9.57 | 32308080.75 | 0 | 0
3 | 909 | M | 19 | 0.025 | 1.02 | 0.011 | 92.72727273 | 48.15942887 | 1506 | 85 | 1591 | 1591 | 1585 | 2.28 | 2251.03 | 51.84 | 9.52 | 39475957.68 | 0 | 0
3 | 909 | S07 | 3 | 0.016 | 1.11 | 0.015 | 74 | 37.65403131 | 1506 | 45 | 1551 | 1551 | 1551 | 2.85 | 2247.68 | 51.94 | 9.43 | 31235654.06 | 0 | 0
3 | 909 | S12 | 3 | 0.027 | 1.07 | 0.016 | 66.875 | 35.77449321 | 1506 | 34 | 1540 | 1540 | 1553 | 2.52 | 2244.82 | 52.08 | 9.97 | 37301425.67 | 0 | 0
3 | 909 | S13 | 15 | 0.016 | 1.059 | 0.016 | 66.1875 | 35.77449321 | 1506 | 47 | 1553 | 1553 | 1539 | 2.59 | 2249.04 | 52.19 | 9.8 | 35741500.54 | 0 | 0
3 | 976 | S19 | 4 | 0.028 | 1.07 | 0.019 | 56.31578947 | 31.21470086 | 1510 | 49 | 1559 | 1559 | 1549 | 2.71 | 2245.39 | 51.94 | 8.57 | 29823087.7 | 0 | 0
3 | 909 | S24 | 9 | 0.016 | 1.041 | 0.014 | 74.35714286 | 39.77262916 | 1506 | 37 | 1543 | 1543 | 1552 | 2.91 | 2249.74 | 52.1 | 9.29 | 30165070.56 | 0 | 0
3 | 909 | S05 | 5 | 0.017 | 1.019 | 0.014 | 72.78571429 | 39.77262916 | 1506 | 56 | 1562 | 1562 | 1556 | 2.92 | 2239.99 | 52.03 | 10.18 | 32798976.86 | 0 | 0
3 | 909 | S10 | 6 | 0.021 | 1.05 | 0.02 | 52.5 | 29.96988564 | 1506 | 46 | 0 | 1552 | 1552 | 2.84 | 2242.54 | 51.86 | 9.99 | 33131159.62 | 0 | 0
3 | 909 | S15 | 7 | 0.022 | 1.01 | 0.015 | 67.33333333 | 37.65403131 | 1506 | 48 | 0 | 1554 | 1554 | 2.79 | 2243.33 | 51.83 | 9.93 | 33534165.23 | 0 | 0
3 | 980 | M | 5 | 0.018 | 0.749 | 0.013 | 57.61538462 | 42.18126779 | 1508 | 80 | 0 | 1588 | 1588 | 2.32 | 2239.99 | 51.67 | 9.65 | 39132239.09 | 0 | 0
3 | 1071 | S05 | 9 | 0.017 | 1.164 | 0.017 | 68.47058824 | 34.09448306 | 1505 | 33 | 1538 | 1538 | 1533 | 2.56 | 2241 | 52.06 | 9.32 | 34266290.63 | 0 | 0
3 | 1071 | S10 | 5 | 0.021 | 1.179 | 0.013 | 90.69230769 | 42.18126779 | 1505 | 52 | 1557 | 1557 | 1557 | 2.82 | 2242.05 | 51.84 | 10.01 | 33425626.28 | 0 | 0
3 | 1071 | S15 | 4 | 0.024 | 1.197 | 0.015 | 79.8 | 37.65403131 | 1505 | -1505 | 0 | 0 | 0 | 2.96 | 2235.57 | 52.13 | 9.89 | 31371995.49 | 0 | 0
3 | 980 | M | 7 | 0.019 | 0.744 | 0.016 | 46.5 | 35.77449321 | 1508 | 185 | 1693 | 1693 | 1569 | 2.37 | 2235.82 | 51.89 | 9.81 | 38869306.18 | 0 | 0
3 | 909 | S05 | 8 | 0.021 | 1.045 | 0.017 | 61.47058824 | 34.09448306 | 1506 | 53 | 1559 | 1559 | 1559 | 2.71 | 2240.83 | 51.87 | 9.95 | 34555086.97 | 0 | 0
3 | 909 | S10 | 8 | 0.021 | 1.05 | 0.016 | 65.625 | 35.77449321 | 1506 | 45 | 1551 | 1551 | 1551 | 2.75 | 2233.21 | 51.9 | 10.27 | 35028101.87 | 0 | 0
3 | 909 | S15 | 7 | 0.027 | 1.089 | 0.023 | 47.34782609 | 26.82423957 | 1506 | -1506 | 0 | 0 | 0 | 3 | 2241.75 | 52.08 | 9.5 | 29815275 | 0 | 0
3 | 909 | S20 | 4 | 0.022 | 1.123 | 0.019 | 59.10526316 | 31.21470086 | 1506 | 46 | 1552 | 1552 | 1555 | 3.05 | 2241.52 | 51.94 | 9.69 | 29909960.97 | 0 | 0
3 | 909 | M | 8 | 0.027 | 1.022 | 0.009 | 113.5555556 | 56.47110389 | 1506 | 82 | 1588 | 1588 | 1588 | 2.37 | 2237.81 | 51.57 | 9.9 | 39260818.48 | 0 | 0
3 | 909 | S05 | 5 | 0.022 | 1.038 | 0.018 | 57.66666667 | 32.58285073 | 1506 | 32 | 1538 | 1538 | 1545 | 2.85 | 2241.8 | 51.82 | 9.92 | 32772756.21 | 0 | 0
3 | 980 | S10 | 10 | 0.02 | 0.77 | 0.013 | 59.23076923 | 42.18126779 | 1508 | 60 | 0 | 1568 | 1568 | 3.13 | 2240.78 | 52 | 10.42 | 31330829.37 | 0 | 0
3 | 909 | S15 | 2 | 0.027 | 1.062 | 0.019 | 55.89473684 | 31.21470086 | 1506 | 67 | 1573 | 1573 | 1558 | 2.98 | 2238.32 | 51.94 | 10.35 | 32650929.66 | 0 | 0
3 | 980 | M | 7 | 0.023 | 0.727 | 0.02 | 36.35 | 29.96988564 | 1508 | 82 | 0 | 1590 | 1590 | 2.29 | 2232.72 | 51.9 | 9.9 | 40539955.28 | 0 | 0
3 | 909 | S05 | 6 | 0.03 | 1.033 | 0.02 | 51.65 | 29.96988564 | 1506 | 49 | 0 | 1555 | 1555 | 2.92 | 2233.67 | 51.91 | 10.42 | 33477511.6 | 0 | 0
3 | 909 | S15 | 8 | 0.027 | 1.036 | 0.02 | 51.8 | 29.96988564 | 1506 | -1506 | 0 | 0 | 0 | 2.81 | 2233.63 | 52.13 | 9.73 | 32483816.22 | 0 | 0
3 | 980 | S25 | 4 | 0.022 | 0.76 | 0.02 | 38 | 29.96988564 | 1508 | 42 | 0 | 1550 | 1550 | 3.04 | 2237.33 | 51.83 | 10.01 | 30941390.74 | 0 | 0
3 | 980 | M | 5 | 0.021 | 0.75 | 0.013 | 57.69230769 | 42.18126779 | 1508 | 78 | 1586 | 1586 | 1586 | 2.41 | 2242.46 | 51.57 | 9.98 | 39002055.34 | 0 | 0
3 | 909 | S05 | 3 | 0.014 | 1.027 | 0.024 | 42.79166667 | 25.93359266 | 1506 | 40 | 1546 | 1546 | 1546 | 2.86 | 2247.42 | 51.78 | 9.57 | 31584894.92 | 180.18 | 63
3 | 909 | S10 | 9 | 0.02 | 1.067 | 0.019 | 56.15789474 | 31.21470086 | 1506 | 60 | 1566 | 1566 | 1555 | 3.13 | 2244.84 | 52.16 | 9.95 | 29971841.41 | 0 | 0
3 | 909 | S20 | 11 | 0.03 | 1.12 | 0.016 | 70 | 35.77449321 | 1506 | 59 | 1565 | 1565 | 1566 | 2.75 | 2245.79 | 51.99 | 10.26 | 35191120.97 | 190.86 | 69.40363636
3 | 980 | S25 | 6 | 0.016 | 0.891 | 0.015 | 59.4 | 37.65403131 | 1508 | 48 | 1556 | 1556 | 1538 | 2.88 | 2244.41 | 52.05 | 9.65 | 31585394.9 | 195.52 | 67.88888889
3 | 909 | S05 | 9 | 0.022 | 1.036 | 0.02 | 51.8 | 29.96988564 | 1506 | 53 | 0 | 1559 | 1559 | 2.95 | 2250.46 | 51.93 | 9.75 | 31239436.27 | 196.55 | 66.62711864
3 | 909 | S10 | 9 | 0.026 | 1.041 | 0.021 | 49.57142857 | 28.83191546 | 1506 | 53 | 1559 | 1559 | 1545 | 2.62 | 2251.15 | 52.02 | 9.46 | 34138431.98 | 182.47 | 69.64503817
3 | 909 | S20 | 11 | 0.024 | 1.067 | 0.028 | 38.10714286 | 22.94811947 | 1506 | 63 | 1569 | 1569 | 1569 | 3.03 | 2247.95 | 51.81 | 9.79 | 30505349.21 | 0 | 0
3 | 909 | S25 | 6 | 0.018 | 1.02 | 0.024 | 42.5 | 25.93359266 | 1506 | 50 | 1556 | 1556 | 1562 | 2.7 | 2249.26 | 52.16 | 9.44 | 33029133.51 | 0 | 0
3 | 976 | M | 8 | 0.019 | 0.993 | 0.01 | 99.3 | 51.94243253 | 1510 | 79 | 1589 | 1589 | 1601 | 2.35 | 2250.23 | 50.19 | 9.57 | 38487550.9 | 132.26 | 56.28085106
3 | 980 | M | 8 | 0.02 | 0.738 | 0.022 | 33.54545455 | 27.78715793 | 1508 | 69 | 0 | 1577 | 1577 | 2.34 | 2236.74 | 50.49 | 9.36 | 37577232 | 141.45 | 60.44871795
3 | 980 | S05 | 0 | 0.011 | 0.743 | 0.014 | 53.07142857 | 39.77262916 | 1508 | 56 | 1564 | 1564 | 1560 | 4 | 2243.15 | 0.83 | 9.69 | 22822929.68 | 199.74 | 49.935
3 | 980 | S10 | 6 | 0.02 | 0.736 | 0.029 | 25.37931034 | 22.31802259 | 1508 | 36 | 0 | 1544 | 1544 | 2.74 | 2234.28 | 52.07 | 8.87 | 30378053.69 | 190.55 | 69.54379562
3 | 980 | S19 | 10 | 0.017 | 0.765 | 0.025 | 30.6 | 25.10710746 | 1508 | 31 | 1539 | 1539 | 1539 | 2.78 | 2234.81 | 51.7 | 9.15 | 30893434.64 | 183.83 | 66.12589928
3 | 909 | M | 5 | 0.026 | 1.086 | 0.02 | 54.3 | 29.96988564 | 1506 | 71 | 1577 | 1577 | 1587 | 2.39 | 2230.12 | 50.58 | 9.3 | 36447065.77 | 140.01 | 58.58158996
3 | 909 | S10 | 0 | 0.019 | 1.012 | 0.025 | 40.48 | 25.10710746 | 1506 | 56 | 1562 | 1562 | 1562 | 0 | 2243.03 | 0.41 | 9.08 | #DIV/0! | 170.79 | #DIV/0!
3 | 909 | S15 | 7 | 0.031 | 1.052 | 0.018 | 58.44444444 | 32.58285073 | 1506 | 63 | 1569 | 1569 | 1569 | 0 | 2243.34 | 0.49 | 9.45 | #DIV/0! | 192.43 | #DIV/0!
3 | 909 | M | 6 | 0.02 | 1.042 | 0.014 | 74.42857143 | 39.77262916 | 1506 | 73 | 1579 | 1579 | 1592 | 2.4 | 2230.78 | 46.53 | 9.29 | 36266905.85 | 136.53 | 56.8875
3 | 909 | S05 | 7 | 0.018 | 1.056 | 0.018 | 58.66666667 | 32.58285073 | 1506 | 44 | 1550 | 1550 | 1550 | 2.89 | 2235.27 | 52.08 | 9.18 | 29821131.53 | 172.72 | 59.76470588
3 | 909 | S10 | 3 | 0.021 | 1.061 | 0.015 | 70.73333333 | 37.65403131 | 1506 | 48 | 1554 | 1554 | 1547 | 2.9 | 2231.81 | 52.35 | 9.58 | 30965209.37 | 177.71 | 61.27931034
3 | 1071 | S15 | 10 | 0.017 | 1.218 | 0.016 | 76.125 | 35.77449321 | 1505 | 45 | 1550 | 1550 | 1544 | 2.72 | 2236.75 | 51.86 | 9.07 | 31326012.68 | 183.03 | 67.29044118
3 | 1071 | S20 | 8 | 0.026 | 1.203 | 0.015 | 80.2 | 37.65403131 | 1505 | 46 | 0 | 1551 | 1551 | 3.05 | 2230.42 | 52.08 | 9.16 | 28134005.98 | 173.66 | 56.93770492
3 | 980 | S25 | 6 | 0.018 | 0.761 | 0.02 | 38.05 | 29.96988564 | 1508 | 37 | 1545 | 1545 | 1545 | 2.58 | 2231.06 | 52.01 | 8.53 | 30980602.93 | 173.31 | 67.1744186
3 | 980 | S29 | 9 | 0.016 | 0.743 | 0.014 | 53.07142857 | 39.77262916 | 1508 | 48 | 1556 | 1556 | 1556 | 0 | 2244.61 | 0.43 | 9 | #DIV/0! | 157.79 | #DIV/0!
3 | 980 | M | 5 | 0.017 | 0.744 | 0.021 | 35.42857143 | 28.83191546 | 1508 | 50 | 0 | 1558 | 1558 | 2.37 | 2241.71 | 42.78 | 8.98 | 35674402.68 | 129.46 | 54.62447257
3 | 980 | S05 | 6 | 0.022 | 0.747 | 0.02 | 37.35 | 29.96988564 | 1508 | 34 | 1542 | 1542 | 1542 | 3.1 | 2248.45 | 51.99 | 8.79 | 26776863.58 | 174.01 | 56.13225806
3 | 980 | S25 | 10 | 0.015 | 0.736 | 0.02 | 36.8 | 29.96988564 | 1508 | 44 | 1552 | 1552 | 1552 | 2.65 | 2247.84 | 40.76 | 8.87 | 31600389.19 | 182.63 | 68.91698113
3 | 980 | M | 3 | 0.018 | 0.743 | 0.018 | 41.27777778 | 32.58285073 | 1508 | -1508 | 0 | 0 | 0 | 2.65 | 2242.7 | 49.69 | 8.77 | 31172683.7 | 137.26 | 51.79622642
3 | 980 | S05 | 6 | 0.015 | 0.732 | 0.017 | 43.05882353 | 34.09448306 | 1508 | 49 | 0 | 1557 | 1557 | 3.01 | 2241.14 | 51.65 | 8.19 | 25611539.44 | 178.28 | 59.22923588
3 | 980 | S10 | 9 | 0.018 | 0.74 | 0.026 | 28.46153846 | 24.33786233 | 1508 | 37 | 1545 | 1545 | 1525 | 2.79 | 2244.4 | 52.18 | 7.95 | 26860400 | 184.52 | 66.13620072
3 | 909 | S15 | 8 | 0.025 | 1.022 | 0.016 | 63.875 | 35.77449321 | 1506 | 56 | 1562 | 1562 | 1553 | 2.73 | 2236.86 | 52.13 | 8.61 | 29629791.69 | 198.1 | 72.56410256
3 | 980 | S20 | 2 | 0.018 | 0.735 | 0.02 | 36.75 | 29.96988564 | 1508 | 52 | 1560 | 1560 | 1560 | 2.85 | 2241.58 | 52.03 | 8.27 | 27318961.31 | 178.34 | 62.5754386
3 | 980 | S25 | 10 | 0.02 | 0.715 | 0.02 | 35.75 | 29.96988564 | 1508 | 191 | 1699 | 1699 | 1556 | 2.89 | 2248.11 | 52.19 | 8.61 | 28130157.03 | 177.58 | 61.44636678
3 | 980 | M | 5 | 0.016 | 0.758 | 0.014 | 54.14285714 | 39.77262916 | 1508 | 87 | 1595 | 1595 | 1580 | 2.28 | 2244.93 | 50.24 | 8.72 | 36060665.05 | 134.54 | 59.00877193
3 | 980 | S05 | 4 | 0.019 | 0.748 | 0.026 | 28.76923077 | 24.33786233 | 1508 | 191 | 0 | 1699 | 1699 | 2.89 | 2247.37 | 52.1 | 8.48 | 27696307.93 | 191.38 | 66.22145329
3 | 980 | M | 5 | 0.023 | 0.744 | 0.012 | 62 | 44.94691449 | 1508 | 76 | 1584 | 1584 | 1596 | 2.34 | 2238.86 | 49.59 | 8.81 | 35402691.33 | 138.25 | 59.08119658
3 | 980 | S05 | 0 | 0.025 | 0.728 | 0.017 | 42.82352941 | 34.09448306 | 1508 | 70 | 1578 | 1578 | 1577 | 0 | 2254.17 | 0.59 | 8.64 | #DIV/0! | 145.34 | #DIV/0!
3 | 980 | S10 | 12 | 0.022 | 0.757 | 0.022 | 34.40909091 | 27.78715793 | 1508 | -1508 | 0 | 0 | 0 | 2.89 | 2249.9 | 11.88 | 8.68 | 28381437.51 | 159.8 | 55.29411765
3 | 980 | S15 | 15 | 0.026 | 0.771 | 0.017 | 45.35294118 | 34.09448306 | 1508 | 31 | 1539 | 1539 | 1549 | 2.95 | 2246.49 | 51.82 | 8.81 | 28177838.3 | 189 | 64.06779661
3 | 980 | S25 | 5 | 0.014 | 0.73 | 0.017 | 42.94117647 | 34.09448306 | 1508 | -1508 | 0 | 0 | 0 | 2.62 | 2241.45 | 51.96 | 1.14 | 4096207.099 | 195.01 | 74.43129771
3 | 980 | M | 6 | 0.013 | 0.928 | 0.017 | 54.58823529 | 34.09448306 | 1508 | 59 | 1567 | 1567 | 1567 | 2.3 | 2245.07 | 50.25 | 8.63 | 35380350.97 | 131.94 | 57.36521739
3 | 980 | S05 | 5 | 0.015 | 0.96 | 0.017 | 56.47058824 | 34.09448306 | 1508 | 42 | 1550 | 1550 | 1552 | 3.09 | 2245.52 | 51.94 | 9.49 | 28965027.88 | 189.53 | 61.33656958
3 | 980 | S10 | 9 | 0.028 | 0.77 | 0.02 | 38.5 | 29.96988564 | 1508 | 45 | 1553 | 1553 | 1550 | 3.04 | 2242.6 | 52.09 | 10.24 | 31726888.42 | 182.67 | 60.08881579
3 | 980 | S15 | 0 | 0.029 | 0.724 | 0.02 | 36.2 | 29.96988564 | 1508 | -1508 | 0 | 0 | 0 | 3.18 | 2250.88 | 27.33 | 9.83 | 29223217.51 | 182.46 | 57.37735849
3 | 980 | S20 | 0 | 0.018 | 0.82 | 0.019 | 43.15789474 | 31.21470086 | 1508 | 48 | 1556 | 1556 | 1555 | 0 | 2247.84 | 0.68 | 9.29 | #DIV/0! | 184.39 | #DIV/0!
3 | 980 | S26 | 0 | 0.023 | 0.761 | 0.018 | 42.27777778 | 32.58285073 | 1508 | 35 | 1543 | 1543 | 1543 | 0 | 2255.34 | 0.71 | 9.38 | #DIV/0! | 174.41 | #DIV/0!
3 | 980 | M | 5 | 0.014 | 0.78 | 0.017 | 45.88235294 | 34.09448306 | 1508 | 81 | 0 | 1589 | 1589 | 2.36 | 2257.32 | 46.49 | 9.1 | 36557106.1 | 136.38 | 57.78813559
3 | 980 | S05 | 3 | 0.015 | 0.735 | 0.017 | 43.23529412 | 34.09448306 | 1508 | 34 | 1542 | 1542 | 1552 | 2.66 | 2261.27 | 51.73 | 9.26 | 33062147.68 | 179.98 | 67.66165414
3 | 980 | S10 | 5 | 0.02 | 0.761 | 0.024 | 31.70833333 | 25.93359266 | 1508 | 46 | 1554 | 1554 | 1554 | 2.55 | 2255.4 | 51.92 | 8.91 | 33098658.35 | 193.93 | 76.05098039
3 | 980 | S15 | 7 | 0.029 | 0.749 | 0.018 | 41.61111111 | 32.58285073 | 1508 | 53 | 0 | 1561 | 1561 | 2.78 | 2260.2 | 51.94 | 9.09 | 31039537.99 | 191.88 | 69.02158273
3 | 980 | S25 | 8 | 0.022 | 0.767 | 0.024 | 31.95833333 | 25.93359266 | 1508 | 53 | 1561 | 1561 | 1545 | 2.85 | 2254.09 | 52.1 | 1.17 | 3886525.705 | 169.87 | 59.60350877
3 | 980 | M | 9 | 0.026 | 0.738 | 0.011 | 67.09090909 | 48.15942887 | 1508 | 79 | 1587 | 1587 | 1590 | 2.37 | 2241.48 | 40.33 | 8.85 | 35154350.89 | 110.99 | 46.83122363
3 | 980 | S05 | 9 | 0.022 | 0.745 | 0.02 | 37.25 | 29.96988564 | 1508 | 38 | 1546 | 1546 | 1558 | 2.87 | 2239.26 | 51.86 | 8.91 | 29197765.76 | 175.91 | 61.29268293
3 | 980 | S15 | 6 | 0.023 | 0.784 | 0.017 | 46.11764706 | 34.09448306 | 1508 | -1508 | 0 | 0 | 0 | 2.89 | 2237.22 | 51.98 | 9.19 | 29879660.06 | 195.13 | 67.51903114
3 | 980 | S20 | 5 | 0.024 | 0.775 | 0.024 | 32.29166667 | 25.93359266 | 1508 | 44 | 1552 | 1552 | 1569 | 2.56 | 2237.13 | 51.81 | 9.53 | 34977877.1 | 176.28 | 68.859375
3 | 980 | M | 2 | 0.035 | 0.735 | 0.018 | 40.83333333 | 32.58285073 | 1508 | 74 | 1582 | 1582 | 1582 | 2.33 | 2236.02 | 50.12 | 9.13 | 36799323.14 | 133.12 | 57.13304721
3 | 976 | M | 7 | 0.026 | 1.02 | 0.016 | 63.75 | 35.77449321 | 1510 | 62 | 1572 | 1572 | 1582 | 2.4 | 2231.33 | 50.27 | 8.97 | 35026302.68 | 137.42 | 57.25833333
3 | 980 | S05 | 10 | 0.027 | 0.75 | 0.025 | 30 | 25.10710746 | 1508 | 44 | 1552 | 1552 | 1557 | 2.59 | 2237.92 | 51.77 | 8.86 | 32153466.81 | 192.84 | 74.45559846
3 | 980 | S10 | 5 | 0.022 | 0.76 | 0.024 | 31.66666667 | 25.93359266 | 1508 | 53 | 1561 | 1561 | 1549 | 2.6 | 2235.45 | 51.93 | 9.38 | 33872226.23 | 188.14 | 72.36153846
3 | 980 | S15 | 10 | 0.016 | 0.715 | 0.018 | 39.72222222 | 32.58285073 | 1508 | 40 | 1548 | 1548 | 1546 | 2.87 | 2237.73 | 52.03 | 9.38 | 30716937.66 | 190.31 | 66.31010453
3 | 980 | S25 | 8 | 0.02 | 0.77 | 0.023 | 33.47826087 | 26.82423957 | 1508 | 28 | 1536 | 1536 | 1548 | 2.53 | 2241.6 | 51.93 | 8.86 | 32970126.17 | 163.32 | 64.55335968
3 | 980 | S05 | 5 | 0.018 | 0.726 | 0.027 | 26.88888889 | 23.61991192 | 1508 | -1508 | 0 | 0 | 0 | 2.94 | 2233.73 | 52.08 | 9.44 | 30123444.57 | 0.06 | 0.02040816327
3 | 980 | M | 16 | 0.028 | 0.72 | 0.019 | 37.89473684 | 31.21470086 | 1508 | -1508 | 0 | 0 | 0 | 2.36 | 2226.86 | 49.8 | 9.01 | 35707133.95 | 139.92 | 59.28813559
3 | 980 | S05 | 10 | 0.03 | 0.702 | 0.028 | 25.07142857 | 22.94811947 | 1508 | -1508 | 0 | 0 | 0 | 2.87 | 2226.94 | 51.92 | 9.22 | 30047395.32 | 173.05 | 60.29616725
3 | 980 | S15 | 10 | 0.027 | 0.745 | 0.021 | 35.47619048 | 28.83191546 | 1508 | 49 | 1557 | 1557 | 1538 | 2.75 | 2227.67 | 51.94 | 9.37 | 31879172.79 | 195.8 | 71.2
3 | 980 | S20 | 12 | 0.026 | 0.74 | 0.024 | 30.83333333 | 25.93359266 | 1508 | 52 | 0 | 1560 | 1560 | 2.85 | 2224.35 | 52.03 | 9.98 | 32714334.95 | 196.27 | 68.86666667
3 | 980 | S25 | 12 | 0.023 | 0.759 | 0.014 | 54.21428571 | 39.77262916 | 1508 | 43 | 1551 | 1551 | 1551 | 2.79 | 2225.15 | 51.84 | 9.77 | 32726453.44 | 179.28 | 64.25806452
3 | 980 | M | 13 | 0.017 | 0.738 | 0.016 | 46.125 | 35.77449321 | 1508 | 71 | 1579 | 1579 | 1587 | 2.23 | 2232.48 | 50.84 | 9.01 | 37884084.38 | 134.62 | 60.367713
3 | 980 | S05 | 6 | 0.032 | 0.733 | 0.017 | 43.11764706 | 34.09448306 | 1508 | -1508 | 0 | 0 | 0 | 2.85 | 2234.79 | 52.12 | 9.06 | 29837975.12 | 191.19 | 67.08421053
3 | 909 | S10 | 11 | 0.02 | 1.046 | 0.014 | 74.71428571 | 39.77262916 | 1506 | -1506 | 0 | 0 | 0 | 2.96 | 2233.51 | 51.81 | 9.55 | 30265569.63 | 191.68 | 64.75675676
3 | 909 | S25 | 15 | 0.018 | 1 | 0.023 | 43.47826087 | 26.82423957 | 1506 | -1506 | 0 | 0 | 0 | 2.84 | 2238.9 | 52.04 | 8.95 | 29633891.2 | 173.34 | 61.03521127
3 | 909 | M | 0 | 0.018 | 1.093 | 0.012 | 91.08333333 | 44.94691449 | 1506 | 60 | 1566 | 1566 | 1566 | 3.04 | 2249.1 | 5.45 | 9.01 | 27996855.99 | 136 | 44.73684211
3 | 909 | S05 | 5 | 0.02 | 1.053 | 0.026 | 40.5 | 24.33786233 | 1506 | -1506 | 0 | 0 | 0 | 2.89 | 2204.21 | 51.89 | 8.54 | 27356610.48 | 189.08 | 65.42560554
3 | 909 | S10 | 5 | 0.022 | 1.06 | 0.014 | 75.71428571 | 39.77262916 | 1506 | 49 | 1555 | 1555 | 1555 | 2.99 | 2204.17 | 51.75 | 9.2 | 28484658.46 | 193.28 | 64.64214047
3 | 909 | S15 | 9 | 0.028 | 1.048 | 0.017 | 61.64705882 | 34.09448306 | 1506 | 56 | 1562 | 1562 | 1562 | 3.19 | 2199.15 | 52.11 | 9.82 | 28433148.15 | 188.4 | 59.05956113
3 | 909 | S20 | 10 | 0.025 | 1.045 | 0.012 | 87.08333333 | 44.94691449 | 1506 | 45 | 1551 | 1551 | 1551 | 2.85 | 2203.16 | 52.1 | 8.65 | 28084492.21 | 198.06 | 69.49473684
3 | 909 | S25 | 7 | 0.024 | 1.081 | 0.018 | 60.05555556 | 32.58285073 | 1506 | 45 | 1551 | 1551 | 1541 | 2.91 | 2208.95 | 11.33 | 8.98 | 28629813.81 | 191.53 | 65.81786942
3 | 909 | S30 | 7 | 0.025 | 1.01 | 0.02 | 50.5 | 29.96988564 | 1506 | 53 | 1559 | 1559 | 1559 | 2.84 | 2198.43 | 52.14 | 8.57 | 27862777.96 | 177.82 | 62.61267606
3 | 909 | M | 8 | 0.022 | 1.026 | 0.016 | 64.125 | 35.77449321 | 1506 | 77 | 0 | 1583 | 1583 | 2.39 | 2200.7 | 44.11 | 9.13 | 35308804.27 | 119.68 | 50.07531381
3 | 909 | S05 | 5 | 0.028 | 1.05 | 0.023 | 45.65217391 | 26.82423957 | 1506 | 46 | 1552 | 1552 | 1553 | 2.4 | 2198.39 | 52.12 | 8.97 | 34509227.03 | 141.81 | 59.0875
3 | 909 | S10 | 6 | 0.024 | 1.04 | 0.016 | 65 | 35.77449321 | 1506 | 49 | 1555 | 1555 | 1556 | 2.59 | 2195.74 | 51.95 | 1.2 | 4272791.351 | 143.67 | 55.47104247
3 | 909 | S15 | 9 | 0.032 | 1.055 | 0.025 | 42.2 | 25.10710746 | 1506 | 57 | 1563 | 1563 | 1561 | 3 | 2195.2 | 51.93 | 1.13 | 3472806.4 | 174.86 | 58.28666667
3 | 909 | S20 | 10 | 0.017 | 1.089 | 0.016 | 68.0625 | 35.77449321 | 1506 | 51 | 1557 | 1557 | 1543 | 2.84 | 2202.48 | 52.21 | 8.7 | 28337541.97 | 190.5 | 67.07746479
3 | 909 | S25 | 6 | 0.03 | 1.047 | 0.02 | 52.35 | 29.96988564 | 1506 | 51 | 1557 | 1557 | 1549 | 2.84 | 2203.57 | 51.88 | 8.91 | 29035914.27 | 189.25 | 66.63732394
3 | 980 | M | 5 | 0.013 | 0.751 | 0.014 | 53.64285714 | 39.77262916 | 1508 | 77 | 1585 | 1585 | 1587 | 2.38 | 2198.16 | 48.62 | 8.97 | 34795579.76 | 138.54 | 58.21008403
3 | 980 | S05 | 6 | 0.026 | 0.743 | 0.019 | 39.10526316 | 31.21470086 | 1508 | 37 | 1545 | 1545 | 1526 | 3.22 | 2197.33 | 51.97 | 8.87 | 25422152.74 | 166.01 | 51.55590062
3 | 909 | S20 | 5 | 0.02 | 1.055 | 0.022 | 47.95454545 | 27.78715793 | 1506 | 22 | 1528 | 1528 | 1532 | 2.85 | 2199.54 | 51.98 | 8.94 | 28978360.67 | 176.83 | 62.04561404
3 | 909 | M | 6 | 0.018 | 1.048 | 0.011 | 95.27272727 | 48.15942887 | 1506 | 37 | 1543 | 1543 | 1543 | 2.45 | 2216.56 | 46.69 | 9.54 | 36250255.54 | 12.59 | 5.13877551
3 | 909 | S05 | 4 | 0.021 | 1.07 | 0.015 | 71.33333333 | 37.65403131 | 1506 | -1506 | 0 | 0 | 0 | 2.98 | 2225.41 | 51.83 | 9.67 | 30329799.24 | 76.36 | 25.62416107
3 | 909 | S10 | 4 | 0.025 | 1.07 | 0.017 | 62.94117647 | 34.09448306 | 1506 | 51 | 1557 | 1557 | 1553 | 2.63 | 2220.52 | 51.88 | 9.46 | 33545893.78 | 162.87 | 61.92775665
3 | 909 | S15 | 8 | 0.02 | 1 | 0.021 | 47.61904762 | 28.83191546 | 1506 | 42 | 1548 | 1548 | 1548 | 2.6 | 2227.41 | 51.81 | 9.15 | 32922833.19 | 155.1 | 59.65384615
3 | 909 | S20 | 7 | 0.024 | 1.052 | 0.023 | 45.73913043 | 26.82423957 | 1506 | 37 | 1543 | 1543 | 1534 | 2.77 | 2228.69 | 52.13 | 9.27 | 31325565.51 | 161.11 | 58.16245487
3 | 909 | S25 | 6 | 0.021 | 1.1 | 0.025 | 44 | 25.10710746 | 1506 | 51 | 1557 | 1557 | 1567 | 2.79 | 2228.08 | 51.89 | 9.51 | 31897480.77 | 158.8 | 56.91756272
3 | 976 | M | 8 | 0.017 | 0.989 | 0.014 | 70.64285714 | 39.77262916 | 1510 | 58 | 1568 | 1568 | 1585 | 2.36 | 2290.24 | 49.95 | 9.2 | 37497827.8 | 135.62 | 57.46610169
3 | 980 | S05 | 3 | 0.021 | 0.747 | 0.024 | 31.125 | 25.93359266 | 1508 | -1508 | 0 | 0 | 0 | 2.77 | 2301.57 | 51.98 | 9.1 | 31756680.65 | 194.35 | 70.16245487
3 | 980 | S15 | 6 | 0.015 | 0.729 | 0.014 | 52.07142857 | 39.77262916 | 1508 | 49 | 0 | 1557 | 1557 | 2.69 | 2299.87 | 52.04 | 9.23 | 33143777.11 | 146.45 | 54.44237918
3 | 909 | S20 | 8 | 0.026 | 1.058 | 0.017 | 62.23529412 | 34.09448306 | 1506 | 39 | 0 | 1545 | 1545 | 2.88 | 2297.7 | 52.25 | 9.6 | 32167800 | 175.23 | 60.84375
3 | 980 | S25 | 6 | 0.023 | 0.763 | 0.019 | 40.15789474 | 31.21470086 | 1508 | 44 | 1552 | 1552 | 1557 | 2.82 | 2297.26 | 51.85 | 9.85 | 33701292.98 | 193.11 | 68.4787234
3 | 980 | S30 | 6 | 0.019 | 0.749 | 0.024 | 31.20833333 | 25.93359266 | 1508 | 42 | 1550 | 1550 | 1552 | 2.95 | 2294.65 | 51.92 | 9.57 | 31264800.71 | 178.61 | 60.54576271
3 | 980 | S05 | 7 | 0.024 | 0.734 | 0.014 | 52.42857143 | 39.77262916 | 1508 | 45 | 1553 | 1553 | 1553 | 2.54 | 2294.18 | 52.05 | 9.04 | 34293474.9 | 168.71 | 66.42125984
3 | 980 | S10 | 7 | 0.031 | 0.774 | 0.013 | 59.53846154 | 42.18126779 | 1508 | 47 | 1555 | 1555 | 1557 | 2.65 | 2296.57 | 51.87 | 9.6 | 34942529.21 | 194.93 | 73.55849057
3 | 909 | S15 | 8 | 0.024 | 1.049 | 0.015 | 69.93333333 | 37.65403131 | 1506 | -1506 | 0 | 0 | 0 | 2.89 | 2298.86 | 51.98 | 9.44 | 31538131.93 | 189.62 | 65.61245675
3 | 980 | S25 | 6 | 0.016 | 0.75 | 0.021 | 35.71428571 | 28.83191546 | 1508 | 51 | 1559 | 1559 | 1545 | 2.84 | 2301.25 | 52.21 | 9.57 | 32569169.89 | 186.48 | 65.66197183
3 | 980 | M | 2 | 0.023 | 0.755 | 0.019 | 39.94708995 | 31.34566508 | 1508 | 52 | 1560 | 1560 | 1560 | 2.32 | 2300.41 | 50.02 | 9.4 | 39146632.24 | 134.23 | 57.85775862
3 | 909 | S05 | 4 | 0.018 | 1.044 | 0.011 | 94.90909091 | 48.15942887 | 1506 | -1506 | 0 | 0 | 0 | 3.01 | 2295.21 | 52.31 | 9.58 | 30681086.23 | 173.24 | 57.55481728
3 | 909 | S10 | 8 | 0.022 | 1.067 | 0.013 | 82.07692308 | 42.18126779 | 1506 | 43 | 1549 | 1549 | 1558 | 2.82 | 2302.32 | 52.21 | 9.89 | 33912683.74 | 170.23 | 60.36524823
3 | 909 | S20 | 5 | 0.021 | 1.023 | 0.021 | 48.71428571 | 28.83191546 | 1506 | 34 | 0 | 1540 | 1540 | 2.94 | 2300.29 | 52.18 | 9.7 | 31875447.14 | 178.43 | 60.69047619
3 | 909 | M | 5 | 0.02 | 1.02 | 0.021 | 48.57142857 | 28.83191546 | 1506 | 52 | 0 | 1558 | 1558 | 2.42 | 2298.02 | 50.37 | 9.77 | 38965682.93 | 139.67 | 57.71487603
3 | 909 | S05 | 6 | 0.021 | 1.003 | 0.024 | 41.79166667 | 25.93359266 | 1506 | 15 | 1521 | 1521 | 1524 | 2.95 | 2297.03 | 52.01 | 9.61 | 31428042.33 | 173.68 | 58.87457627
3 | 909 | S10 | 8 | 0.025 | 1.012 | 0.021 | 48.19047619 | 28.83191546 | 1506 | -1506 | 0 | 0 | 0 | 2.83 | 2297.4 | 52.16 | 9.57 | 32629574.42 | 173.15 | 61.18374558
3 | 909 | S15 | 10 | 0.026 | 1.03 | 0.024 | 42.91666667 | 25.93359266 | 1506 | -1506 | 0 | 0 | 0 | 2.65 | 2297.85 | 52.12 | 9.76 | 35544704.6 | 160.21 | 60.45660377
3 | 909 | S20 | 8 | 0.024 | 1.05 | 0.016 | 65.625 | 35.77449321 | 1506 | 43 | 0 | 1549 | 1549 | 2.77 | 2293.24 | 51.79 | 9.83 | 34180038.5 | 158.13 | 57.0866426
3 | 909 | M | 12 | 0.02 | 1.062 | 0.014 | 75.85714286 | 39.77262916 | 1506 | 85 | 1591 | 1591 | 1592 | 2.27 | 2297.02 | 50.01 | 9.48 | 40289933.18 | 133.07 | 58.62114537
3 | 909 | S05 | 6 | 0.021 | 1.033 | 0.015 | 68.86666667 | 37.65403131 | 1506 | 39 | 1545 | 1545 | 1545 | 2.95 | 2300.33 | 51.68 | 9.26 | 30326926.9 | 175.49 | 59.48813559
3 | 909 | S10 | 8 | 0.026 | 1.05 | 0.026 | 40.38461538 | 24.33786233 | 1506 | 198 | 0 | 1704 | 1704 | 2.89 | 2297.12 | 51.96 | 9.64 | 32181935.83 | 173.76 | 60.12456747
3 | 909 | S25 | 7 | 0.025 | 1.046 | 0.013 | 80.46153846 | 42.18126779 | 1506 | -1506 | 0 | 0 | 0 | 2.91 | 2294.85 | 52.08 | 9.51 | 31498590.62 | 178.28 | 61.26460481
3 | 909 | S30 | 11 | 0.02 | 1.01 | 0.015 | 67.33333333 | 37.65403131 | 1506 | 38 | 1544 | 1544 | 1554 | 2.73 | 2298.56 | 52.13 | 9.02 | 31896940.31 | 173.82 | 63.67032967
3 | 980 | M | 10 | 0.016 | 0.77 | 0.012 | 64.16666667 | 44.94691449 | 1508 | 84 | 1592 | 1592 | 1592 | 2.37 | 2305.59 | 50.49 | 9.31 | 38039316.53 | 140.29 | 59.19409283
3 | 980 | S05 | 2 | 0.029 | 0.768 | 0.014 | 54.85714286 | 39.77262916 | 1508 | 42 | 1550 | 1550 | 1555 | 2.58 | 2306.41 | 51.93 | 9.24 | 34692697.4 | 169.01 | 65.50775194
3 | 980 | S19 | 4 | 0.016 | 0.75 | 0.021 | 35.71428571 | 28.83191546 | 1508 | 33 | 0 | 1541 | 1541 | 3.05 | 2304 | 51.91 | 9 | 28554491.8 | 170.98 | 56.05901639
3 | 980 | S24 | 4 | 0.02 | 0.76 | 0.014 | 54.28571429 | 39.77262916 | 1508 | 47 | 1555 | 1555 | 1555 | 3.07 | 2301.69 | 52.03 | 9.23 | 29064271.84 | 191.79 | 62.4723127
3 | 980 | M | 5 | 0.02 | 0.763 | 0.016 | 47.6875 | 35.77449321 | 1508 | 77 | 0 | 1585 | 1585 | 2.65 | 2303.31 | 45.25 | 9.36 | 34168951.97 | 140.9 | 53.16981132
3 | 980 | S02 | 7 | 0.014 | 0.759 | 0.013 | 58.38461538 | 42.18126779 | 1508 | -1508 | 0 | 0 | 0 | 2.88 | 2300.8 | 51.82 | 9.16 | 30734853.33 | 171.02 | 59.38194444
3 | 980 | S07 | 6 | 0.017 | 0.76 | 0.017 | 44.70588235 | 34.09448306 | 1508 | 39 | 1547 | 1547 | 1537 | 2.68 | 2314.12 | 6.56 | 9.32 | 33799967.64 | 168.03 | 62.69776119
3 | 909 | S12 | 7 | 0.02 | 1.076 | 0.023 | 46.7826087 | 26.82423957 | 1506 | 41 | 1547 | 1547 | 1544 | 2.85 | 2300.36 | 52.08 | 9.32 | 31594839.24 | 174 | 61.05263158
3 | 909 | S27 | 4 | 0.02 | 1.045 | 0.017 | 61.47058824 | 34.09448306 | 1506 | 46 | 1552 | 1552 | 1552 | 2.38 | 2300.83 | 51.97 | 9.68 | 39303590.12 | 196.48 | 82.55462185
3 | 976 | M | 8 | 0.016 | 1.04 | 0.011 | 94.54545455 | 48.15942887 | 1510 | 65 | 1575 | 1575 | 1566 | 2.35 | 2305.17 | 50.83 | 9.68 | 39880421.92 | 137.7 | 58.59574468
3 | 909 | S05 | 8 | 0.029 | 1.042 | 0.017 | 61.29411765 | 34.09448306 | 1506 | -1506 | 0 | 0 | 0 | 2.86 | 2305.05 | 52.2 | 9.63 | 32597920.38 | 174.75 | 61.1013986
3 | 909 | S10 | 8 | 0.024 | 1.067 | 0.016 | 66.6875 | 35.77449321 | 1506 | 52 | 1558 | 1558 | 1547 | 2.98 | 2302.41 | 52.04 | 9.47 | 30730219.91 | 34.75 | 11.66107383
3 | 909 | S15 | 7 | 0.02 | 1.055 | 0.014 | 75.35714286 | 39.77262916 | 1506 | 48 | 1554 | 1554 | 1554 | 2.94 | 2301.04 | 52.07 | 9.42 | 30965424 | 180 | 61.2244898
3 | 909 | S20 | 7 | 0.023 | 1.078 | 0.021 | 51.33333333 | 28.83191546 | 1506 | 47 | 0 | 1553 | 1553 | 2.88 | 2309.46 | 50.16 | 9.76 | 32871314 | 180.02 | 62.50694444
3 | 909 | S25 | 8 | 0.023 | 1.089 | 0.016 | 68.0625 | 35.77449321 | 1506 | 46 | 1552 | 1552 | 1559 | 2.95 | 2304.93 | 50.15 | 9.51 | 31207970.87 | 197.75 | 67.03389831
3 | 909 | S05 | 9 | 0.016 | 1.046 | 0.012 | 87.16666667 | 44.94691449 | 1506 | 44 | 0 | 1550 | 1550 | 2.66 | 2302.89 | 50.03 | 9.21 | 33488868.79 | 176.32 | 66.28571429
3 | 909 | S10 | 11 | 0.024 | 1.061 | 0.018 | 58.94444444 | 32.58285073 | 1506 | 53 | 1559 | 1559 | 1562 | 2.68 | 2301.86 | 49.81 | 9.55 | 34450598.73 | 176.55 | 65.87686567
3 | 909 | S15 | 8 | 0.018 | 1.06 | 0.015 | 70.66666667 | 37.65403131 | 1506 | -1506 | 0 | 0 | 0 | 2.96 | 2304.86 | 49.84 | 9.38 | 30676440.73 | 178.65 | 60.35472973
3 | 909 | S20 | 7 | 0.017 | 1.059 | 0.016 | 66.1875 | 35.77449321 | 1506 | 43 | 1549 | 1549 | 1545 | 2.89 | 2305.73 | 49.67 | 9 | 30157991 | 178.03 | 61.60207612
3 | 909 | M | 7 | 0.023 | 1.032 | 0.016 | 64.5 | 35.77449321 | 1506 | 198 | 0 | 1704 | 1704 | 2.38 | 2302.86 | 48.37 | 9.54 | 38769325.41 | 135.71 | 57.0210084
3 | 980 | S05 | 10 | 0.019 | 0.898 | 0.019 | 47.26315789 | 31.21470086 | 1508 | 54 | 0 | 1562 | 1562 | 2.88 | 2293.22 | 49.87 | 9.83 | 32874264.21 | 172.89 | 60.03125
3 | 909 | S10 | 5 | 0.018 | 1.07 | 0.016 | 66.875 | 35.77449321 | 1506 | 45 | 1551 | 1551 | 1540 | 2.82 | 2305.04 | 50.17 | 9.61 | 32991498.04 | 178.22 | 63.19858156
3 | 909 | S15 | 9 | 0.025 | 1.088 | 0.011 | 98.90909091 | 48.15942887 | 1506 | 40 | 1546 | 1546 | 1546 | 2.63 | 2299.74 | 50.06 | 8.87 | 32575860.82 | 161.16 | 61.27756654
3 | 980 | S5 | 7 | 0.023 | 0.712 | 0.027 | 26.37037037 | 23.61991192 | 1508 | 43 | 1551 | 1551 | 1551 | 2.95 | 2212.87 | 56.02 | 7.33 | 23093361.29 | 0 | 0
3 | 980 | S10 | 12 | 0.025 | 0.751 | 0.028 | 26.82142857 | 22.94811947 | 1508 | 47 | 1555 | 1555 | 1544 | 2.67 | 2215.63 | 56 | 6.88 | 23978593.44 | 0 | 0
3 | 980 | S15 | 10 | 0.019 | 0.75 | 0.027 | 27.77777778 | 23.61991192 | 1508 | 37 | 1545 | 1545 | 1545 | 2.68 | 2219.55 | 55.9 | 6.6 | 22957435.07 | 0 | 0
3 | 980 | S25 | 7 | 0.025 | 0.757 | 0.023 | 32.91304348 | 26.82423957 | 1508 | 21 | 1529 | 1529 | 1542 | 2.58 | 2217.05 | 56.07 | 6.96 | 25119692.09 | 0 | 0
3 | 980 | S30 | 14 | 0.019 | 0.857 | 0.028 | 30.60714286 | 22.94811947 | 1508 | 47 | 1555 | 1555 | 1556 | 2.26 | 2211.57 | 55.97 | 3.87 | 15905689.73 | 0 | 0
3 | 980 | M | 12 | 0.024 | 0.726 | 0.021 | 34.57142857 | 28.83191546 | 1508 | 65 | 1573 | 1573 | 1563 | 2.29 | 2205.7 | 55.68 | 6.93 | 28034543.32 | 0 | 0
3 | 976 | S14 | 5 | 0.018 | 1.075 | 0.026 | 41.34615385 | 24.33786233 | 1510 | 29 | 1539 | 1539 | 1539 | 2.51 | 2203.12 | 56.03 | 6.3 | 23224922.39 | 0 | 0
3 | 980 | S19 | 8 | 0.022 | 0.719 | 0.031 | 23.19354839 | 21.1678094 | 1508 | 47 | 1555 | 1555 | 1556 | 2.96 | 2207.45 | 56.15 | 7.16 | 22426498.78 | 0 | 0
3 | 980 | S23 | 12 | 0.024 | 0.747 | 0.028 | 26.67857143 | 22.94811947 | 1508 | -8 | 1500 | 1500 | 1530 | 2.9 | 2210.33 | 56.06 | 6.81 | 21799951.26 | 0 | 0
3 | 980 | S25 | 0 | 0.02 | 0.76 | 0.028 | 27.14285714 | 22.94811947 | 1508 | 44 | 1552 | 1552 | 1552 | 2.96 | 2211.57 | 55.86 | 6.75 | 21181759.97 | 0 | 0
3 | 980 | S29 | 11 | 0.021 | 0.721 | 0.017 | 42.41176471 | 34.09448306 | 1508 | 37 | 1545 | 1545 | 1545 | 2.88 | 2214.25 | 55.92 | 7.02 | 22668384.38 | 0 | 0
3 | 980 | S5 | 11 | 0.019 | 0.711 | 0.026 | 27.34615385 | 24.33786233 | 1508 | 45 | 0 | 1553 | 1553 | 2.88 | 2210.18 | 55.92 | 7.28 | 23464744.33 | 0 | 0
3 | 980 | S10 | 6 | 0.02 | 0.74 | 0.023 | 32.17391304 | 26.82423957 | 1508 | 55 | 1563 | 1563 | 1551 | 2.64 | 2210.72 | 56.01 | 7.25 | 25498645.45 | 0 | 0
3 | 980 | S15 | 9 | 0.02 | 0.757 | 0.029 | 26.10344828 | 22.31802259 | 1508 | 36 | 1544 | 1544 | 1531 | 2.58 | 2210.8 | 55.72 | 6.35 | 22853502.33 | 0 | 0
3 | 980 | S20 | 7 | 0.012 | 0.737 | 0.02 | 36.85 | 29.96988564 | 1508 | 37 | 1545 | 1545 | 1527 | 2.51 | 2213.91 | 55.95 | 6.61 | 24487079.45 | 0 | 0
3 | 980 | S25 | 9 | 0.023 | 0.77 | 0.027 | 28.51851852 | 23.61991192 | 1508 | 42 | 0 | 1550 | 1550 | 2.89 | 2217.88 | 56.31 | 6.63 | 21369926.12 | 0 | 0
3 | 980 | S30 | 8 | 0.013 | 0.724 | 0.023 | 31.47826087 | 26.82423957 | 1508 | 46 | 1554 | 1554 | 1554 | 2.9 | 2215.23 | 56.24 | 6.95 | 22297435.76 | 0 | 0
3 | 980 | M | 8 | 0.022 | 0.773 | 0.014 | 55.21428571 | 39.77262916 | 1508 | -1508 | 0 | 0 | 0 | 2.25 | 2205.74 | 55.84 | 6.77 | 27874671.63 | 0 | 0
3 | 980 | M | 8 | 0.022 | 0.742 | 0.021 | 35.33333333 | 28.83191546 | 1508 | 57 | 0 | 1565 | 1565 | 2.46 | 2196.59 | 56.09 | 6.5 | 24376791.46 | 0 | 0
3 | 980 | S4 | 12 | 0.025 | 0.74 | 0.03 | 24.66666667 | 21.72572514 | 1508 | 44 | 1552 | 1552 | 1554 | 2.36 | 2204.63 | 55.8 | 6.96 | 27307518.71 | 0 | 0
3 | 980 | S9 | 6 | 0.017 | 0.72 | 0.021 | 34.28571429 | 28.83191546 | 1508 | -1508 | 0 | 0 | 0 | 2.4 | 2206.4 | 55.96 | 6.8 | 26256160 | 0 | 0
3 | 980 | S14 | 14 | 0.018 | 0.8 | 0.029 | 27.5862069 | 22.31802259 | 1508 | 45 | 1553 | 1553 | 1550 | 2.6 | 2207.32 | 56.17 | 6.74 | 24032620.98 | 0 | 0
3 | 980 | M | 14 | 0.027 | 0.725 | 0.019 | 38.15789474 | 31.21470086 | 1508 | 55 | 1563 | 1563 | 1581 | 2.27 | 2198.44 | 55.65 | 6.79 | 27618992.04 | 0 | 0
3 | 980 | S5 | 8 | 0.015 | 0.745 | 0.019 | 39.21052632 | 31.21470086 | 1508 | 45 | 1553 | 1553 | 1554 | 2.64 | 2201.45 | 55.95 | 6.81 | 23850709.43 | 0 | 0
3 | 980 | S10 | 13 | 0.043 | 0.728 | 0.032 | 22.75 | 20.64126415 | 1508 | 37 | 1545 | 1545 | 1692 | 2.38 | 2199 | 55.95 | 6.39 | 24796958.82 | 0 | 0
3 | 980 | S15 | 13 | 0.02 | 0.774 | 0.024 | 32.25 | 25.93359266 | 1508 | 42 | 1550 | 1550 | 1544 | 2.92 | 2195.44 | 56.11 | 7.06 | 22294242.08 | 0 | 0
3 | 980 | S25 | 10 | 0.014 | 0.74 | 0.026 | 28.46153846 | 24.33786233 | 1508 | 47 | 1555 | 1555 | 1555 | 2.69 | 2200.86 | 55.9 | 6.87 | 23607291.61 | 0 | 0
3 | 980 | M | 12 | 0.021 | 0.742 | 0.02 | 37.1 | 29.96988564 | 1508 | 66 | 0 | 1574 | 1574 | 2.16 | 2195.07 | 55.56 | 6.74 | 28767611.83 | 0 | 0
3 | 980 | S5 | 11 | 0.031 | 0.842 | 0.021 | 40.0952381 | 28.83191546 | 1508 | 40 | 0 | 1548 | 1548 | 2.83 | 2199.49 | 56.01 | 7.05 | 23013038.48 | 0 | 0
3 | 980 | S10 | 5 | 0.029 | 0.733 | 0.023 | 31.86956522 | 26.82423957 | 1508 | 48 | 0 | 1556 | 1556 | 2.86 | 2198.59 | 55.85 | 6.6 | 21309410.77 | 0 | 0
3 | 980 | S15 | 8 | 0.021 | 0.755 | 0.018 | 41.94444444 | 32.58285073 | 1508 | 57 | 1565 | 1565 | 1561 | 2.8 | 2201.87 | 56.14 | 7.04 | 23251747.2 | 0 | 0
3 | 980 | S20 | 9 | 0.022 | 0.77 | 0.028 | 27.5 | 22.94811947 | 1508 | 50 | 0 | 1558 | 1558 | 2.87 | 2195.06 | 55.8 | 7.25 | 23289051.22 | 0 | 0
3 | 980 | M | 15 | 0.019 | 0.72 | 0.028 | 25.71428571 | 22.94811947 | 1508 | 62 | 0 | 1570 | 1570 | 2.28 | 2202.11 | 55.67 | 5.43 | 22026895.03 | 0 | 0
3 | 980 | S2 | 8 | 0.029 | 1.146 | 0.027 | 42.44444444 | 23.61991192 | 1508 | 41 | 0 | 1549 | 1549 | 2.76 | 2198.55 | 56.05 | 7.07 | 23653530.33 | 0 | 0
3 | 980 | S5 | 5 | 0.017 | 0.754 | 0.03 | 25.13333333 | 21.72572514 | 1508 | 47 | 1555 | 1555 | 1555 | 2.7 | 2200 | 56.11 | 6.99 | 23921333.33 | 0 | 0
3 | 980 | S20 | 9 | 0.02 | 0.754 | 0.025 | 30.16 | 25.10710746 | 1508 | 57 | 0 | 1565 | 1565 | 2.86 | 2203.07 | 55.94 | 7.25 | 23455762.76 | 0 | 0
3 | 976 | S25 | 11 | 0.016 | 1.087 | 0.021 | 51.76190476 | 28.83191546 | 1510 | 45 | 1555 | 1555 | 1544 | 2.8 | 2196.07 | 55.91 | 7.49 | 24672846.45 | 0 | 0
3 | 980 | S29 | 5 | 0.033 | 0.748 | 0.014 | 53.42857143 | 39.77262916 | 1508 | 52 | 1560 | 1560 | 1564 | 3.27 | 2201.55 | 55.86 | 7.9 | 22338663.3 | 0 | 0
3 | 980 | S35 | 8 | 0.019 | 0.73 | 0.024 | 30.41666667 | 25.93359266 | 1508 | 47 | 1555 | 1555 | 1555 | 2.99 | 2194.74 | 56.35 | 7.4 | 22813551.57 | 0 | 0
3 | 980 | M | 10 | 0.022 | 0.72 | 0.024 | 30 | 25.93359266 | 1508 | 64 | 1572 | 1572 | 1577 | 2.3 | 2198.79 | 55.61 | 6.78 | 27222932.19 | 0 | 0
3 | 980 | S5 | 11 | 0.018 | 0.735 | 0.026 | 28.26923077 | 24.33786233 | 1508 | 46 | 1554 | 1554 | 1547 | 2.83 | 2200.17 | 55.98 | 7.08 | 23118111.35 | 0 | 0
3 | 980 | S10 | 8 | 0.014 | 0.72 | 0.02 | 36 | 29.96988564 | 1508 | 44 | 1552 | 1552 | 1552 | 2.76 | 2197.5 | 55.76 | 7.07 | 23642233.7 | 0 | 0
3 | 980 | S15 | 8 | 0.021 | 0.752 | 0.018 | 41.77777778 | 32.58285073 | 1508 | 49 | 1557 | 1557 | 1552 | 2.7 | 2200.92 | 55.97 | 7.32 | 25061142.4 | 0 | 0
3 | 980 | S20 | 10 | 0.017 | 0.76 | 0.022 | 34.54545455 | 27.78715793 | 1508 | -1508 | 0 | 0 | 0 | 2.73 | 2202.62 | 56.12 | 7.12 | 24127160.62 | 0 | 0
3 | 980 | S25 | 11 | 0.022 | 0.734 | 0.022 | 33.36363636 | 27.78715793 | 1508 | 52 | 1560 | 1560 | 1555 | 2.7 | 2199.28 | 56.17 | 7.25 | 24802991.11 | 0 | 0
3 | 980 | S34 | 10 | 0.017 | 0.72 | 0.024 | 30 | 25.93359266 | 1508 | 42 | 1550 | 1550 | 1550 | 2.85 | 2199.55 | 55.93 | 6.48 | 21004544.84 | 0 | 0
3 | 980 | M | 10 | 0.013 | 0.723 | 0.02 | 36.15 | 29.96988564 | 1508 | -1508 | 0 | 0 | 0 | 2.22 | 2201.65 | 55.66 | 6.79 | 28282276.89 | 0 | 0
3 | 980 | S5 | 14 | 0.017 | 0.76 | 0.019 | 40 | 31.21470086 | 1508 | -1508 | 0 | 0 | 0 | 2.77 | 2202.51 | 56.06 | 6.94 | 23176448.19 | 0 | 0
3 | 980 | S9 | 15 | 0.014 | 0.772 | 0.018 | 42.88888889 | 32.58285073 | 1508 | 48 | 0 | 1556 | 1556 | 2.85 | 2198.84 | 56.09 | 7.3 | 23654889.26 | 0 | 0
3 | 980 | S14 | 10 | 0.017 | 0.748 | 0.018 | 41.55555556 | 32.58285073 | 1508 | 44 | 1552 | 1552 | 1552 | 2.67 | 2201.02 | 56.12 | 7.15 | 24755292.36 | 0 | 0
3 | 980 | S19 | 11 | 0.017 | 0.743 | 0.023 | 32.30434783 | 26.82423957 | 1508 | 38 | 0 | 1546 | 1546 | 2.45 | 2196.42 | 55.72 | 6.75 | 25415717.14 | 0 | 0
3 | 980 | S24 | 9 | 0.011 | 0.749 | 0.024 | 31.20833333 | 25.93359266 | 1508 | 39 | 0 | 1547 | 1547 | 2.49 | 2204.38 | 55.95 | 6.34 | 23573586.6 | 0 | 0
3 | 980 | S29 | 15 | 0.016 | 0.764 | 0.024 | 31.83333333 | 25.93359266 | 1508 | 50 | 0 | 1558 | 1558 | 2.43 | 2201.63 | 55.87 | 6.78 | 25799841.93 | 0 | 0
3 | 980 | M | 17 | 0.019 | 0.722 | 0.024 | 30.08333333 | 25.93359266 | 1508 | 55 | 1563 | 1563 | 1566 | 2.43 | 2178.29 | 67.65 | 6.78 | 25526331.7 | 0 | 0
3 | 980 | S10 | 9 | 0.014 | 0.733 | 0.027 | 27.14814815 | 23.61991192 | 1508 | 191 | 1699 | 1699 | 1499 | 2.87 | 2187.12 | 68.11 | 6.92 | 22148590.83 | 0 | 0
3 | 980 | S15 | 10 | 0.023 | 0.71 | 0.022 | 32.27272727 | 27.78715793 | 1508 | 36 | 1544 | 1544 | 1550 | 2.89 | 2187.43 | 67.73 | 6.47 | 20567897.17 | 0 | 0
3 | 980 | S20 | 7 | 0.021 | 0.73 | 0.024 | 30.41666667 | 25.93359266 | 1508 | 55 | 1563 | 1563 | 1563 | 3.03 | 2186.28 | 68.13 | 6.85 | 20758836.83 | 0 | 0
3 | 980 | S25 | 8 | 0.021 | 0.731 | 0.026 | 28.11538462 | 24.33786233 | 1508 | -1508 | 0 | 0 | 0 | 3 | 2183.74 | 67.97 | 6.92 | 21156073.12 | 0 | 0
3 | 980 | S30 | 8 | 0.018 | 0.78 | 0.026 | 30 | 24.33786233 | 1508 | 15 | 1523 | 1523 | 1523 | 3.11 | 2187.07 | 68.14 | 7.32 | 21620347.29 | 0 | 0
3 | 980 | M | 8 | 0.023 | 0.738 | 0.018 | 41 | 32.58285073 | 1508 | 73 | 1581 | 1581 | 1581 | 2.58 | 2185.07 | 67.75 | 6.77 | 24081504.02 | 0 | 0
3 | 980 | S5 | 13 | 0.021 | 0.706 | 0.024 | 29.41666667 | 25.93359266 | 1508 | 44 | 1552 | 1552 | 1560 | 2.89 | 2186.7 | 67.97 | 4.08 | 12965844.71 | 0 | 0
3 | 980 | S15 | 12 | 0.013 | 0.747 | 0.014 | 53.35714286 | 39.77262916 | 1508 | 44 | 1552 | 1552 | 1553 | 2.76 | 2184.53 | 67.9 | 6.99 | 23236750.63 | 0 | 0
3 | 909 | S10 | 16 | 0.024 | 1.03 | 0.025 | 41.2 | 25.10710746 | 1506 | 33 | 1539 | 1539 | 1530 | 2.62 | 2190.1 | 67.66 | 6.48 | 22750290.69 | 0 | 0
3 | 980 | S20 | 10 | 0.014 | 0.73 | 0.022 | 33.18181818 | 27.78715793 | 1508 | 41 | 0 | 1549 | 1549 | 2.7 | 2188.51 | 68.1 | 6.89 | 23455963.84 | 0 | 0
3 | 980 | S25 | 12 | 0.017 | 0.71 | 0.02 | 35.5 | 29.96988564 | 1508 | -1508 | 0 | 0 | 0 | 2.58 | 2186.02 | 69.62 | 6.64 | 23629351.07 | 0 | 0
3 | 980 | S30 | 11 | 0.019 | 0.72 | 0.026 | 27.69230769 | 24.33786233 | 1508 | 35 | 1543 | 1543 | 1543 | 2.76 | 2187.86 | 70.95 | 6.62 | 22040311.39 | 0 | 0
3 | 909 | M | 10 | 0.025 | 0.73 | 0.013 | 56.15384615 | 42.18126779 | 1506 | 67 | 1573 | 1573 | 1573 | 2.32 | 2184.58 | 70.45 | 6.63 | 26220609.78 | 0 | 0
3 | 909 | S5 | 8 | 0.02 | 1.04 | 0.024 | 43.33333333 | 25.93359266 | 1506 | 40 | 1546 | 1546 | 1550 | 2.76 | 2188.02 | 70.86 | 6.68 | 22241698.96 | 0 | 0
3 | 909 | S10 | 9 | 0.013 | 1.04 | 0.017 | 61.17647059 | 34.09448306 | 1506 | 50 | 1556 | 1556 | 1557 | 2.64 | 2187.93 | 70.99 | 6.73 | 23425768.7 | 0 | 0
3 | 909 | S15 | 9 | 0.024 | 1.033 | 0.017 | 60.76470588 | 34.09448306 | 1506 | 56 | 1562 | 1562 | 1695 | 2.65 | 2190.14 | 71.07 | 6.66 | 23117960.78 | 0 | 0
3 | 909 | S20 | 9 | 0.017 | 1.132 | 0.027 | 41.92592593 | 23.61991192 | 1506 | 44 | 1550 | 1550 | 1534 | 2.56 | 2189.9 | 71.13 | 6.58 | 23640654.84 | 0 | 0
3 | 909 | S25 | 14 | 0.022 | 1.064 | 0.02 | 53.2 | 29.96988564 | 1506 | 55 | 1561 | 1561 | 1561 | 2.65 | 2188.25 | 71.16 | 6.69 | 23202056.04 | 0 | 0
3 | 909 | S30 | 9 | 0.017 | 1.025 | 0.017 | 60.29411765 | 34.09448306 | 1506 | 45 | 0 | 1551 | 1551 | 2.98 | 2190.26 | 71.03 | 6.89 | 21269041.57 | 0 | 0
3 | 909 | S34 | 8 | 0.023 | 1.05 | 0.025 | 42 | 25.10710746 | 1506 | -1506 | 0 | 0 | 0 | 3.13 | 2190.42 | 70.98 | 7.32 | 21515103.03 | 0 | 0
3 | 980 | M | 22 | 0.012 | 0.72 | 0.021 | 34.28571429 | 28.83191546 | 1508 | 67 | 1575 | 1575 | 1580 | 2.27 | 2188.25 | 70.48 | 6.76 | 27369512.78 | 0 | 0
3 | 909 | S2 | 16 | 0.014 | 1.03 | 0.016 | 64.375 | 35.77449321 | 1506 | -1506 | 0 | 0 | 0 | 2.9 | 2189.52 | 70.94 | 6.65 | 21087342.62 | 0 | 0
3 | 909 | S3 | 15 | 0.017 | 1.04 | 0.018 | 57.77777778 | 32.58285073 | 1506 | 38 | 1544 | 1544 | 1548 | 2.92 | 2181.81 | 71.09 | 6.84 | 21465423.86 | 0 | 0
3 | 909 | M | 0 | 0.017 | 1.05 | 0.019 | 55.26315789 | 31.21470086 | 1506 | 68 | 1574 | 1574 | 1574 | 3.33 | 2199.92 | 60.45 | 6.72 | 18645808.43 | 0 | 0
3 | 909 | S5 | 4 | 0.015 | 1.18 | 0.026 | 45.38461538 | 24.33786233 | 1506 | 44 | 1550 | 1550 | 1550 | 2.85 | 2198 | 59.15 | 6.38 | 20665827.37 | 0 | 0
3 | 909 | S10 | 4 | 0.015 | 1.057 | 0.032 | 33.03125 | 20.64126415 | 1506 | 190 | 1696 | 1696 | 1542 | 2.59 | 2202.48 | 58.86 | 6.28 | 22429580.11 | 0 | 0
3 | 909 | S15 | 7 | 0.023 | 1.01 | 0.017 | 59.41176471 | 34.09448306 | 1506 | 46 | 1552 | 1552 | 1552 | 2.63 | 2202.5 | 58.98 | 6.81 | 23952815.59 | 0 | 0
3 | 909 | M | 10 | 0.019 | 1.03 | 0.026 | 39.61538462 | 24.33786233 | 1506 | 67 | 1573 | 1573 | 1571 | 2.33 | 2198.78 | 58.69 | 6.49 | 25722894.95 | 0 | 0
3 | 909 | S5 | 9 | 0.011 | 1.066 | 0.024 | 44.41666667 | 25.93359266 | 1506 | 23 | 0 | 1529 | 1529 | 2.75 | 2202.71 | 58.89 | 6.41 | 21564130.41 | 0 | 0
3 | 909 | S10 | 7 | 0.024 | 1.14 | 0.019 | 60 | 31.21470086 | 1506 | 52 | 1558 | 1558 | 1558 | 2.76 | 2204.24 | 58.78 | 6.8 | 22809092.17 | 0 | 0
3 | 909 | S15 | 11 | 0.022 | 1.035 | 0.019 | 54.47368421 | 31.21470086 | 1506 | 46 | 1552 | 1552 | 1552 | 2.82 | 2205.56 | 58.88 | 6.8 | 22337160.85 | 0 | 0
3 | 909 | S25 | 13 | 0.019 | 1.042 | 0.029 | 35.93103448 | 22.31802259 | 1506 | -1506 | 0 | 0 | 0 | 2.88 | 2204.05 | 58.84 | 6.57 | 21117554.06 | 0 | 0
3 | 909 | S34 | 0 | 0.022 | 1.07 | 0.026 | 41.15384615 | 24.33786233 | 1506 | 52 | 1558 | 1558 | 1549 | 2.8 | 2204.68 | 59.15 | 6.56 | 21694051.2 | 0 | 0
3 | 909 | M | 10 | 0.024 | 1.036 | 0.024 | 43.16666667 | 25.93359266 | 1506 | 80 | 1586 | 1586 | 1592 | 2.45 | 2200.2 | 58.7 | 6.46 | 24365643.43 | 0 | 0
3 | 909 | S4 | 10 | 0.02 | 1.036 | 0.017 | 60.94117647 | 34.09448306 | 1506 | 53 | 1559 | 1559 | 1559 | 2.9 | 2203.01 | 59.09 | 6.67 | 21281076.6 | 0 | 0
3 | 909 | S9 | 9 | 0.027 | 1.048 | 0.022 | 47.63636364 | 27.78715793 | 1506 | 55 | 1561 | 1561 | 1561 | 2.94 | 2203.41 | 59.2 | 6.64 | 20900917.71 | 0 | 0
3 | 909 | S12 | 11 | 0.013 | 1.025 | 0.018 | 56.94444444 | 32.58285073 | 1506 | 45 | 1551 | 1551 | 1542 | 2.85 | 2198.44 | 59.02 | 6.6 | 21382721.68 | 0 | 0
3 | 980 | S17 | 10 | 0.023 | 0.72 | 0.021 | 34.28571429 | 28.83191546 | 1508 | 52 | 1560 | 1560 | 1558 | 2.89 | 2200.85 | 58.98 | 6.81 | 21781561.14 | 0 | 0
3 | 980 | S22 | 10 | 0.014 | 0.753 | 0.024 | 31.375 | 25.93359266 | 1508 | 39 | 1547 | 1547 | 1547 | 2.88 | 2204.17 | 58.84 | 6.36 | 20443676.75 | 0 | 0
3 | 980 | S27 | 9 | 0.025 | 0.765 | 0.019 | 40.26315789 | 31.21470086 | 1508 | 53 | 1561 | 1561 | 1561 | 2.76 | 2207.12 | 58.91 | 6.32 | 21226736.7 | 0 | 0
3 | 980 | S32 | 10 | 0.018 | 0.72 | 0.022 | 32.72727273 | 27.78715793 | 1508 | 27 | 1535 | 1535 | 1536 | 2.59 | 2202.52 | 59.14 | 6.11 | 21822806.27 | 0 | 0
3 | 980 | M | 10 | 0.016 | 0.735 | 0.028 | 26.25 | 22.94811947 | 1508 | -1508 | 0 | 0 | 0 | 2.3 | 2207.98 | 58.62 | 7.45 | 30038127.91 | 0 | 0
3 | 909 | S5 | 13 | 0.018 | 1.01 | 0.033 | 30.60606061 | 20.1434254 | 1506 | 53 | 1559 | 1559 | 1559 | 2.8 | 2205.21 | 59.02 | 7.43 | 24577065.45 | 0 | 0
3 | 980 | S10 | 9 | 0.016 | 0.745 | 0.021 | 35.47619048 | 28.83191546 | 1508 | 57 | 1565 | 1565 | 1554 | 2.91 | 2207.31 | 59.23 | 7.78 | 24785588.16 | 0 | 0
3 | 980 | S29 | 14 | 0.014 | 0.74 | 0.028 | 26.42857143 | 22.94811947 | 1508 | 42 | 1550 | 1550 | 1550 | 2.65 | 2210.2 | 59.12 | 7.9 | 27673372.08 | 0 | 0
3 | 980 | S35 | 7 | 0.022 | 0.748 | 0.017 | 44 | 34.09448306 | 1508 | -1508 | 0 | 0 | 0 | 2.87 | 2209.63 | 58.99 | 7.97 | 25771830.88 | 0 | 0
3 | 976 | M | 6 | 0.021 | 0.982 | 0.027 | 36.37037037 | 23.61991192 | 1510 | 57 | 0 | 1567 | 1567 | 2.27 | 2211.31 | 58.59 | 7.24 | 29621812.55 | 0 | 0
3 | 980 | S5 | 7 | 0.023 | 0.747 | 0.029 | 25.75862069 | 22.31802259 | 1508 | 46 | 1554 | 1554 | 1554 | 2.8 | 2211.68 | 59 | 7.77 | 25777130.4 | 0 | 0
3 | 980 | S10 | 8 | 0.015 | 0.734 | 0.03 | 24.46666667 | 21.72572514 | 1508 | 35 | 1543 | 1543 | 1547 | 2.83 | 2215.46 | 58.96 | 8.16 | 26829768.59 | 0 | 0
3 | 980 | S20 | 13 | 0.04 | 0.718 | 0.022 | 32.63636364 | 27.78715793 | 1508 | 45 | 1553 | 1553 | 1553 | 2.66 | 2210.11 | 58.67 | 7.99 | 27882282.47 | 0 | 0
3 | 976 | M | 7 | 0.022 | 1.02 | 0.021 | 48.57142857 | 28.83191546 | 1510 | 70 | 1580 | 1580 | 1580 | 2.34 | 2210.29 | 58.48 | 7.33 | 29079482.03 | 0 | 0
3 | 909 | S10 | 11 | 0.024 | 1.028 | 0.03 | 34.26666667 | 21.72572514 | 1506 | 44 | 1550 | 1550 | 1550 | 2.73 | 2204.37 | 58.85 | 8.27 | 28046369.08 | 0 | 0
3 | 909 | M | 15 | 0.018 | 1.015 | 0.024 | 42.29166667 | 25.93359266 | 1506 | 72 | 1578 | 1578 | 1578 | 2.25 | 2208.83 | 58.89 | 7.95 | 32779037.2 | 0 | 0
3 | 909 | S9 | 11 | 0.02 | 1.012 | 0.028 | 36.14285714 | 22.94811947 | 1506 | 40 | 1546 | 1546 | 1546 | 2.89 | 2212.45 | 58.72 | 7.99 | 25690448.82 | 0 | 0
3 | 909 | S14 | 6 | 0.023 | 1.042 | 0.032 | 32.5625 | 20.64126415 | 1506 | -1506 | 0 | 0 | 0 | 2.76 | 2211.87 | 58.84 | 7.83 | 26354911.89 | 0 | 0
3 | 909 | M | 0 | 0.021 | 0.985 | 0.02 | 49.25 | 29.96988564 | 1506 | 72 | 1578 | 1578 | 1584 | 2.38 | 2213.36 | 57.02 | 7.5 | 29294470.59 | 0 | 0
3 | 980 | M | 15 | 0.025 | 0.75 | 0.023 | 32.60869565 | 26.82423957 | 1508 | -1508 | 0 | 0 | 0 | 2.23 | 2291.03 | 58.78 | 6.39 | 27572494.68 | 0 | 0
3 | 909 | S5 | 17 | 0.023 | 1.03 | 0.026 | 39.61538462 | 24.33786233 | 1506 | 46 | 1552 | 1552 | 1552 | 2.23 | 2297.8 | 58.97 | 6.64 | 28735895.25 | 0 | 0
3 | 909 | S10 | 22 | 0.024 | 1.02 | 0.023 | 44.34782609 | 26.82423957 | 1506 | 51 | 1557 | 1557 | 1546 | 2.59 | 2296.07 | 59.13 | 7.26 | 27031570.05 | 0 | 0
3 | 909 | S11 | 21 | 0.021 | 1.03 | 0.024 | 42.91666667 | 25.93359266 | 1506 | 58 | 0 | 1564 | 1564 | 2.59 | 2298.77 | 58.91 | 7.13 | 26578751.51 | 0 | 0
3 | 909 | S13 | 18 | 0.025 | 1.04 | 0.019 | 54.73684211 | 31.21470086 | 1506 | 54 | 1560 | 1560 | 1560 | 2.86 | 2303.36 | 58.88 | 7.79 | 26350116.25 | 0 | 0
3 | 909 | S15 | 0 | 0.019 | 1.05 | 0.031 | 33.87096774 | 21.1678094 | 1506 | 49 | 0 | 1555 | 1555 | 0 | 2308.66 | 0 | 7.36 | #DIV/0! | 212.31 | #DIV/0!
3 | 909 | S18 | 4 | 0.021 | 0.78 | 0.028 | 27.85714286 | 22.94811947 | 1506 | 53 | 1559 | 1559 | 1559 | 2.31 | 2303.05 | 58.93 | 7.2 | 30149018.18 | 212.31 | 91.90909091
3 | 980 | S23 | 13 | 0.015 | 0.72 | 0.025 | 28.8 | 25.10710746 | 1508 | 33 | 1541 | 1541 | 1541 | 2.62 | 2299 | 59.16 | 7.36 | 27124690.08 | 0 | 0
3 | 980 | S13 | 12 | 0.025 | 0.841 | 0.03 | 28.03333333 | 21.72572514 | 1508 | -1508 | 0 | 0 | 0 | 2.35 | 2307.41 | 59.01 | 6.98 | 28784694.28 | 0 | 0
3 | 980 | M | 7 | 0.02 | 0.76 | 0.023 | 33.04347826 | 26.82423957 | 1508 | 79 | 1587 | 1587 | 1587 | 2.3 | 2307.59 | 58.75 | 7.78 | 32783830.8 | 0 | 0
3 | 980 | S05 | 0 | 0.02 | 0.785 | 0.019 | 41.31578947 | 31.21470086 | 1508 | 61 | 1569 | 1569 | 1569 | 2.57 | 2323.62 | 58.36 | 7.94 | 30151003.8 | 0 | 0
3 | 980 | S10 | 16 | 0.014 | 0.785 | 0.025 | 31.4 | 25.10710746 | 1508 | 19 | 1527 | 1527 | 1527 | 2.78 | 2309.59 | 59.25 | 0.52 | 1814440.489 | 0 | 0
3 | 980 | M | 13 | 0.025 | 0.756 | 0.021 | 36 | 28.83191546 | 1508 | 64 | 1572 | 1572 | 1572 | 2.46 | 2313.15 | 58.63 | 7.07 | 27921413.05 | 0 | 0
3 | 980 | S05 | 15 | 0.026 | 0.762 | 0.023 | 33.13043478 | 26.82423957 | 1508 | 59 | 1567 | 1567 | 1567 | 2.75 | 2313.03 | 58.95 | 7.71 | 27236559.08 | 0 | 0
3 | 980 | S10 | 19 | 0.013 | 0.73 | 0.022 | 33.18181818 | 27.78715793 | 1508 | 42 | 1550 | 1550 | 1550 | 2.75 | 2313.02 | 58.9 | 7.31 | 25823396.38 | 0 | 0
3 | 980 | S15 | 14 | 0.015 | 0.706 | 0.018 | 39.22222222 | 32.58285073 | 1508 | 54 | 0 | 1562 | 1562 | 2.75 | 2319.84 | 59.05 | 7.23 | 25616095.07 | 0 | 0
3 | 980 | S20 | 11 | 0.016 | 0.765 | 0.015 | 51 | 37.65403131 | 1508 | 43 | 0 | 1551 | 1551 | 2.61 | 2316.44 | 67.14 | 7.57 | 28217966.8 | 0 | 0
3 | 980 | S25 | 8 | 0.017 | 0.743 | 0.018 | 41.27777778 | 32.58285073 | 1508 | 48 | 0 | 1556 | 1556 | 2.5 | 2317.3 | 66.96 | 7.61 | 29626217.04 | 0 | 0
3 | 980 | S30 | 9 | 0.015 | 0.725 | 0.022 | 32.95454545 | 27.78715793 | 1508 | 55 | 1563 | 1563 | 1556 | 2.92 | 2313.88 | 67.16 | 7.29 | 24262458.16 | 0 | 0
3 | 980 | M | 10 | 0.013 | 0.74 | 0.019 | 38.94736842 | 31.21470086 | 1508 | 187 | 1695 | 1695 | 1582 | 2.24 | 2385.39 | 66.54 | 7.35 | 32873655.94 | 0 | 0
3 | 980 | S05 | 18 | 0.019 | 0.725 | 0.03 | 24.16666667 | 21.72572514 | 1508 | -1508 | 0 | 0 | 0 | 2.79 | 2391.31 | 66.89 | 7.55 | 27178652.37 | 0 | 0
3 | 980 | S08 | 17 | 0.015 | 0.75 | 0.025 | 30 | 25.10710746 | 1508 | 58 | 1566 | 1566 | 1566 | 2.82 | 2389.07 | 66.91 | 7.64 | 27184566.72 | 0 | 0
3 | 980 | S14 | 9 | 0.021 | 0.762 | 0.023 | 33.13043478 | 26.82423957 | 1508 | 44 | 1552 | 1552 | 1552 | 2.65 | 2394.01 | 66.99 | 7.64 | 28988299.2 | 0 | 0
3 | 980 | S10 | 19 | 0.015 | 0.723 | 0.034 | 21.26470588 | 19.67192734 | 1508 | 51 | 0 | 1559 | 1559 | 2.74 | 2388.89 | 66.89 | 7.44 | 27243808.29 | 0 | 0
3 | 980 | S11 | 17 | 0.023 | 0.74 | 0.027 | 27.40740741 | 23.61991192 | 1508 | 39 | 1547 | 1547 | 1543 | 2.67 | 2390.2 | 66.83 | 7.5 | 28198988.76 | 0 | 0
3 | 980 | S20 | 12 | 0.024 | 0.722 | 0.03 | 24.06666667 | 21.72572514 | 1508 | 43 | 1551 | 1551 | 1551 | 2.39 | 2391.86 | 66.9 | 7.61 | 31986874.19 | 0 | 0
3 | 980 | S30 | 8 | 0.014 | 0.707 | 0.02 | 35.35 | 29.96988564 | 1508 | 32 | 0 | 1540 | 1540 | 2.9 | 2389.41 | 66.89 | 7.58 | 26230778.19 | 0 | 0
3 | 909 | M | 14 | 0.024 | 1.06 | 0.024 | 44.16666667 | 25.93359266 | 1506 | 94 | 1600 | 1600 | 1600 | 2.36 | 2394.94 | 60.47 | 7.55 | 32179469.24 | 0 | 0
3 | 909 | S05 | 6 | 0.023 | 1.036 | 0.025 | 41.44 | 25.10710746 | 1506 | 57 | 0 | 1563 | 1563 | 2.83 | 2392.12 | 60.03 | 7.54 | 26768076.38 | 0 | 0
3 | 980 | S10 | 6 | 0.016 | 0.732 | 0.029 | 25.24137931 | 22.31802259 | 1508 | 45 | 1553 | 1553 | 1552 | 2.79 | 2381.15 | 60.25 | 6.92 | 24804926.02 | 0 | 0
3 | 909 | S20 | 8 | 0.025 | 1.05 | 0.023 | 45.65217391 | 26.82423957 | 1506 | -1506 | 0 | 0 | 0 | 2.53 | 2385.7 | 59.89 | 6.47 | 25624115.34 | 0 | 0
3 | 909 | S25 | 11 | 0.022 | 1.06 | 0.022 | 48.18181818 | 27.78715793 | 1506 | 35 | 0 | 1541 | 1541 | 2.86 | 2384.33 | 60.05 | 0.48 | 1680702.545 | 0 | 0
3 | 980 | S31 | 5 | 0.017 | 0.769 | 0.026 | 29.57692308 | 24.33786233 | 1508 | 50 | 1558 | 1558 | 1558 | 2.76 | 2382.9 | 60.03 | 0.48 | 1740553.043 | 0 | 0
3 | 980 | S05 | 11 | 0.014 | 0.71 | 0.016 | 44.375 | 35.77449321 | 1508 | 58 | 1566 | 1566 | 1559 | 2.91 | 2384.36 | 59.72 | 7.82 | 26911312.66 | 0 | 0
3 | 909 | S10 | 5 | 0.019 | 1.02 | 0.02 | 51 | 29.96988564 | 1506 | 56 | 1562 | 1562 | 1544 | 2.76 | 2385.75 | 59.81 | 7.8 | 28317815.22 | 0 | 0
3 | 909 | S15 | 9 | 0.014 | 1.02 | 0.016 | 63.75 | 35.77449321 | 1506 | 45 | 0 | 1551 | 1551 | 2.95 | 2384.17 | 60.02 | 7.86 | 26680074.59 | 0 | 0
3 | 909 | S20 | 9 | 0.02 | 1.03 | 0.018 | 57.22222222 | 32.58285073 | 1506 | 44 | 1550 | 1550 | 1552 | 2.76 | 2386.65 | 59.81 | 7.49 | 27202621.63 | 0 | 0
3 | 909 | S25 | 15 | 0.017 | 1.065 | 0.021 | 50.71428571 | 28.83191546 | 1506 | 57 | 1563 | 1563 | 1563 | 2.72 | 2382.88 | 60.05 | 8.29 | 30502616.12 | 0 | 0
3 | 909 | M | 15 | 0.028 | 1.07 | 0.015 | 71.33333333 | 37.65403131 | 1506 | 82 | 0 | 1588 | 1588 | 2.29 | 2382.91 | 59.73 | 3.61 | 15777153.46 | 0 | 0
3 | 909 | S05 | 10 | 0.021 | 1.05 | 0.025 | 42 | 25.10710746 | 1506 | 47 | 1553 | 1553 | 1553 | 2.84 | 2381.72 | 59.95 | 6.87 | 24197939.75 | 0 | 0
3 | 980 | S10 | 9 | 0.025 | 0.726 | 0.019 | 38.21052632 | 31.21470086 | 1508 | 44 | 1552 | 1552 | 1550 | 2.76 | 2378.49 | 59.93 | 7.45 | 26964837.72 | 0 | 0
3 | 909 | S15 | 8 | 0.022 | 1.04 | 0.025 | 41.6 | 25.10710746 | 1506 | 41 | 1547 | 1547 | 1537 | 2.68 | 2380.03 | 60.25 | 7.94 | 29615388.22 | 0 | 0
3 | 909 | S20 | 7 | 0.027 | 1.06 | 0.018 | 58.88888889 | 32.58285073 | 1506 | 34 | 1540 | 1540 | 1540 | 2.79 | 2380.2 | 59.99 | 7.7 | 27589845.16 | 0 | 0
3 | 909 | S25 | 7 | 0.026 | 1.07 | 0.03 | 35.66666667 | 21.72572514 | 1506 | 39 | 1545 | 1545 | 1545 | 2.74 | 2383.88 | 59.87 | 7.37 | 26930883.77 | 0 | 0
3 | 980 | S30 | 4 | 0.017 | 0.76 | 0.014 | 54.28571429 | 39.77262916 | 1508 | 23 | 0 | 1531 | 1531 | 2.84 | 2383.7 | 59.84 | 7.19 | 25346117.11 | 0 | 0
3 | 980 | M | 11 | 0.025 | 0.724 | 0.019 | 38.10526316 | 31.21470086 | 1508 | -1508 | 0 | 0 | 0 | 2.36 | 2380.24 | 59.79 | 7.57 | 32066673.97 | 0 | 0
3 | 980 | S35 | 13 | 0.022 | 0.767 | 0.019 | 40.36842105 | 31.21470086 | 1508 | 37 | 1545 | 1545 | 1545 | 2.78 | 2387.47 | 60.16 | 7.66 | 27629383.04 | 0 | 0
3 | 976 | S05 | 4 | 0.016 | 0.96 | 0.024 | 40 | 25.93359266 | 1510 | 49 | 1559 | 1559 | 1567 | 2.86 | 2380.78 | 59.87 | 7.06 | 24683527.47 | 0 | 0
3 | 980 | S10 | 7 | 0.014 | 0.73 | 0.02 | 36.5 | 29.96988564 | 1508 | 43 | 1551 | 1551 | 1561 | 2.83 | 2377.5 | 60.08 | 7.93 | 27980570.67 | 0 | 0
3 | 980 | S15 | 5 | 0.022 | 0.745 | 0.024 | 31.04166667 | 25.93359266 | 1508 | -1508 | 0 | 0 | 0 | 2.82 | 2383.63 | 60.12 | 7.71 | 27371172.57 | 0 | 0
3 | 980 | S20 | 14 | 0.019 | 0.725 | 0.027 | 26.85185185 | 23.61991192 | 1508 | 36 | 1544 | 1544 | 1544 | 2.84 | 2382.03 | 59.81 | 7.79 | 27441992.09 | 0 | 0
3 | 980 | S30 | 8 | 0.03 | 0.71 | 0.019 | 37.36842105 | 31.21470086 | 1508 | 46 | 0 | 1554 | 1554 | 3.21 | 2380.67 | 60.09 | 8.61 | 26819248.77 | 0 | 0
3 | 980 | S32 | 9 | 0.015 | 0.73 | 0.021 | 34.76190476 | 28.83191546 | 1508 | 44 | 1552 | 1552 | 1552 | 2.69 | 2383.34 | 59.82 | 8 | 29769600 | 0 | 0
3 | 980 | M | 10 | 0.014 | 0.751 | 0.018 | 41.72222222 | 32.58285073 | 1508 | 66 | 0 | 1574 | 1574 | 2.29 | 2379.14 | 59.7 | 7.36 | 32115273.22 | 0 | 0
3 | 980 | S05 | 15 | 0.018 | 0.749 | 0.023 | 32.56521739 | 26.82423957 | 1508 | 56 | 1564 | 1564 | 1564 | 2.78 | 2376.98 | 59.63 | 8.15 | 29267635.04 | 0 | 0
3 | 980 | S10 | 9 | 0.017 | 0.7 | 0.018 | 38.88888889 | 32.58285073 | 1508 | 50 | 1558 | 1558 | 1540 | 2.77 | 2381.19 | 59.9 | 7.36 | 26573048.84 | 0 | 0
3 | 980 | S14 | 11 | 0.035 | 0.82 | 0.022 | 37.27272727 | 27.78715793 | 1508 | 42 | 1550 | 1550 | 1545 | 2.78 | 2382.2 | 59.93 | 7.71 | 27748345.47 | 0 | 0
3 | 980 | S20 | 9 | 0.021 | 0.752 | 0.02 | 37.6 | 29.96988564 | 1508 | 44 | 0 | 1552 | 1552 | 2.98 | 2381.09 | 59.84 | 7.16 | 24028234.39 | 0 | 0
3 | 980 | S25 | 9 | 0.022 | 0.69 | 0.014 | 49.28571429 | 39.77262916 | 1508 | 64 | 1572 | 1572 | 1563 | 2.89 | 2375.48 | 60.01 | 7.62 | 26306180.6 | 0 | 0
3 | 980 | S30 | 8 | 0.015 | 0.702 | 0.025 | 28.08 | 25.10710746 | 1508 | 40 | 1548 | 1548 | 1548 | 2.86 | 2374.22 | 60.06 | 7.47 | 26045027.37 | 0 | 0
3 | 980 | S33 | 6 | 0.025 | 0.734 | 0.022 | 33.36363636 | 27.78715793 | 1508 | 22 | 1530 | 1530 | 1545 | 2.92 | 2370.33 | 60.33 | 7.56 | 25774903.48 | 0 | 0
3 | 980 | M | 13 | 0.026 | 0.745 | 0.016 | 46.5625 | 35.77449321 | 1508 | 65 | 1573 | 1573 | 1573 | 2.28 | 2372.13 | 59.57 | 7.09 | 30981266.29 | 0 | 0
3 | 980 | S05 | 3 | 0.016 | 0.7 | 0.015 | 46.66666667 | 37.65403131 | 1508 | 59 | 1567 | 1567 | 1561 | 2.69 | 2372.1 | 60.02 | 7.5 | 27777379.18 | 0 | 0
3 | 980 | S10 | 7 | 0.032 | 0.743 | 0.025 | 29.72 | 25.10710746 | 1508 | 55 | 1563 | 1563 | 1560 | 2.7 | 2375.09 | 60 | 7.5 | 27709383.33 | 0 | 0
3 | 980 | S20 | 10 | 0.025 | 0.75 | 0.019 | 39.47368421 | 31.21470086 | 1508 | 53 | 1561 | 1561 | 1555 | 2.8 | 2373.12 | 59.95 | 7.56 | 26911180.8 | 0 | 0
3 | 980 | S25 | 0 | 0.018 | 0.79 | 0.013 | 60.76923077 | 42.18126779 | 1508 | 31 | 0 | 1539 | 1539 | 2.8 | 2383.41 | 59.75 | 7.27 | 25991086.05 | 0 | 0
3 | 980 | S23 | 12 | 0.018 | 0.75 | 0.024 | 31.25 | 25.93359266 | 1508 | 40 | 1548 | 1548 | 1532 | 2.78 | 2374.63 | 60.01 | 7.08 | 25399999.17 | 0 | 0
3 | 980 | S29 | 0 | 0.025 | 0.75 | 0.023 | 32.60869565 | 26.82423957 | 1508 | -1508 | 0 | 0 | 0 | 2.56 | 2376.92 | 59.97 | 4.72 | 18406274.25 | 212.31 | 82.93359375
3 | 980 | S16 | 9 | 0.014 | 0.74 | 0.01 | 74 | 51.94243253 | 1508 | 49 | 1557 | 1557 | 1557 | 2.72 | 2383.46 | 59.96 | 7.17 | 26388056.78 | 0 | 0
3 | 980 | S05 | 8 | 0.015 | 0.7 | 0.022 | 31.81818182 | 27.78715793 | 1508 | 45 | 1553 | 1553 | 1556 | 2.95 | 2380.11 | 60.03 | 7.13 | 24160940.36 | 0 | 0
3 | 980 | S11 | 6 | 0.024 | 0.712 | 0.018 | 39.55555556 | 32.58285073 | 1508 | 45 | 1553 | 1553 | 1555 | 2.77 | 2381.91 | 60.05 | 6.96 | 25136459.61 | 0 | 0
3 | 980 | S21 | 7 | 0.016 | 0.742 | 0.019 | 39.05263158 | 31.21470086 | 1508 | 30 | 1538 | 1538 | 1535 | 2.76 | 2384.41 | 60.04 | 7.76 | 28156772 | 0 | 0
3 | 980 | S26 | 8 | 0.022 | 0.743 | 0.022 | 33.77272727 | 27.78715793 | 1508 | 45 | 1553 | 1553 | 1540 | 2.75 | 2384.68 | 59.86 | 8.22 | 29937706.3 | 0 | 0
3 | 980 | M | 12 | 0.021 | 0.71 | 0.025 | 28.4 | 25.10710746 | 1508 | 73 | 0 | 1581 | 1581 | 2.29 | 2379.06 | 59.67 | 7.28 | 31765126.01 | 0 | 0
3 | 980 | S01 | 0 | 0.018 | 0.721 | 0.028 | 25.75 | 22.94811947 | 1508 | 49 | 1557 | 1557 | 1493 | 2.61 | 2380.51 | 60.14 | 7.27 | 27849230.78 | 0 | 0
3 | 980 | S05 | 14 | 0.021 | 0.789 | 0.028 | 28.17857143 | 22.94811947 | 1508 | 28 | 1536 | 1536 | 1535 | 2.84 | 2386.75 | 59.83 | 7.12 | 25131469.01 | 0 | 0
3 | 980 | S09 | 8 | 0.016 | 0.756 | 0.026 | 29.07692308 | 24.33786233 | 1508 | 32 | 0 | 1540 | 1540 | 2.85 | 2381.63 | 59.9 | 0.6 | 2105862.316 | 0 | 0
3 | 980 | S15 | 8 | 0.026 | 0.75 | 0.03 | 25 | 21.72572514 | 1508 | 47 | 1555 | 1555 | 1555 | 2.8 | 2386.68 | 59.97 | 0.51 | 1825810.2 | 0 | 0
3 | 980 | S20 | 8 | 0.02 | 0.726 | 0.022 | 33 | 27.78715793 | 1508 | 40 | 1548 | 1548 | 1548 | 2.89 | 2382.85 | 59.98 | 0.54 | 1870001.315 | 0 | 0
3 | 980 | M | 8 | 0.02 | 0.753 | 0.018 | 41.83333333 | 32.58285073 | 1508 | 58 | 1566 | 1566 | 1579 | 2.26 | 2385.21 | 59.62 | 6.25 | 27704319.69 | 0 | 0
3 | 980 | S05 | 6 | 0.022 | 0.723 | 0.022 | 32.86363636 | 27.78715793 | 1508 | 46 | 1554 | 1554 | 1554 | 2.72 | 2388.15 | 59.89 | 6.79 | 25038699.15 | 0 | 0
3 | 980 | S10 | 9 | 0.022 | 0.723 | 0.021 | 34.42857143 | 28.83191546 | 1508 | 63 | 1571 | 1571 | 1571 | 2.61 | 2379.41 | 59.99 | 6.92 | 26496234.57 | 0 | 0
3 | 980 | S15 | 7 | 0.02 | 0.742 | 0.028 | 26.5 | 22.94811947 | 1508 | 42 | 1550 | 1550 | 1548 | 2.75 | 2384.15 | 60.17 | 6.69 | 24359944.25 | 0 | 0
3 | 980 | S20 | 12 | 0.014 | 0.79 | 0.016 | 49.375 | 35.77449321 | 1508 | 43 | 0 | 1551 | 1551 | 2.91 | 2386.87 | 60 | 6.59 | 22702332.6 | 0 | 0
3 | 980 | S25 | 9 | 0.018 | 0.72 | 0.019 | 37.89473684 | 31.21470086 | 1508 | 32 | 0 | 1540 | 1540 | 2.9 | 2382.57 | 60.01 | 6.2 | 21393835.45 | 0 | 0
3 | 980 | S30 | 12 | 0.018 | 0.715 | 0.023 | 31.08695652 | 26.82423957 | 1508 | 44 | 1552 | 1552 | 1552 | 2.75 | 2382.77 | 59.98 | 6.86 | 24964497.91 | 0 | 0
3 | 976 | M | 10 | 0.018 | 1.021 | 0.027 | 37.81481481 | 23.61991192 | 1510 | 73 | 0 | 1583 | 1583 | 2.21 | 2387.33 | 61.52 | 6.86 | 31123869.67 | 0 | 0
3 | 980 | S05 | 7 | 0.031 | 0.746 | 0.024 | 31.08333333 | 25.93359266 | 1508 | 48 | 1556 | 1556 | 1556 | 2.81 | 2386.03 | 61.88 | 7 | 24964157.3 | 0 | 0
3 | 980 | S10 | 10 | 0.015 | 0.754 | 0.028 | 26.92857143 | 22.94811947 | 1508 | 47 | 0 | 1555 | 1555 | 2.77 | 2391.06 | 62.05 | 6.7 | 24290407.36 | 0 | 0
3 | 980 | S15 | 11 | 0.023 | 0.79 | 0.015 | 52.66666667 | 37.65403131 | 1508 | 41 | 1549 | 1549 | 1554 | 2.77 | 2393.5 | 62.05 | 6.81 | 24714399.64 | 0 | 0
3 | 980 | S20 | 10 | 0.016 | 0.8 | 0.012 | 66.66666667 | 44.94691449 | 1508 | 29 | 1537 | 1537 | 1542 | 2.84 | 2384.33 | 62.16 | 6.94 | 24471285.51 | 0 | 0
3 | 980 | S25 | 9 | 0.019 | 0.751 | 0.023 | 32.65217391 | 26.82423957 | 1508 | 37 | 1545 | 1545 | 1550 | 2.87 | 2384.58 | 61.84 | 7.22 | 25195123.32 | 0 | 0
3 | 980 | S28 | 0 | 0.019 | 0.715 | 0.023 | 31.08695652 | 26.82423957 | 1508 | 45 | 1553 | 1553 | 1538 | 2.83 | 2386.91 | 62.07 | 7.09 | 25115691.16 | 0 | 0
3 | 980 | S30 | 9 | 0.023 | 0.755 | 0.024 | 31.45833333 | 25.93359266 | 1508 | 28 | 0 | 1536 | 1536 | 2.83 | 2386.77 | 61.91 | 5.49 | 19446693.52 | 0 | 0
3 | 980 | M | 12 | 0.024 | 0.719 | 0.018 | 39.94444444 | 32.58285073 | 1508 | 76 | 1584 | 1584 | 1581 | 2.25 | 2385.61 | 61.58 | 6.79 | 30236811.55 | 0 | 0
3 | 909 | S15 | 10 | 0.024 | 1.047 | 0.025 | 41.88 | 25.10710746 | 1506 | 45 | 1551 | 1551 | 1551 | 2.9 | 2387.12 | 62.19 | 7.84 | 27104512.88 | 0 | 0
3 | 909 | S20 | 11 | 0.022 | 1.014 | 0.029 | 34.96551724 | 22.31802259 | 1506 | 44 | 1550 | 1550 | 1550 | 2.88 | 2392.41 | 61.88 | 7.87 | 27457888.94 | 0 | 0
3 | 980 | S25 | 10 | 0.025 | 0.759 | 0.025 | 30.36 | 25.10710746 | 1508 | -1508 | 0 | 0 | 0 | 2.9 | 2389.25 | 61.86 | 7.79 | 26955683.28 | 0 | 0
3 | 909 | S30 | 14 | 0.028 | 1.052 | 0.021 | 50.0952381 | 28.83191546 | 1506 | 44 | 1550 | 1550 | 1547 | 2.84 | 2395.67 | 62.03 | 7.9 | 27988848.8 | 0 | 0
3 | 980 | S35 | 8 | 0.022 | 0.73 | 0.019 | 38.42105263 | 31.21470086 | 1508 | 54 | 1562 | 1562 | 1562 | 2.9 | 2394.17 | 62.12 | 7.99 | 27704674.78 | 0 | 0
3 | 980 | M | 13 | 0.031 | 0.8 | 0.019 | 42.10526316 | 31.21470086 | 1508 | 76 | 1584 | 1584 | 1582 | 2.26 | 2367.42 | 61.69 | 7.49 | 32953229.36 | 0 | 0
3 | 909 | S05 | 9 | 0.019 | 0.969 | 0.022 | 44.04545455 | 27.78715793 | 1506 | 42 | 1548 | 1548 | 1558 | 2.86 | 2359.15 | 62.09 | 8 | 27715888.11 | 0 | 0
3 | 909 | S10 | 17 | 0.022 | 1.15 | 0.019 | 60.52631579 | 31.21470086 | 1506 | 40 | 1546 | 1546 | 1546 | 2.83 | 2361.4 | 62.11 | 7.91 | 27721000.28 | 0 | 0
3 | 980 | S19 | 11 | 0.028 | 0.843 | 0.022 | 38.31818182 | 27.78715793 | 1508 | 59 | 1567 | 1567 | 1555 | 2.54 | 2363.4 | 61.83 | 7.97 | 31146634.49 | 0 | 0
3 | 980 | S15 | 15 | 0.024 | 0.762 | 0.02 | 38.1 | 29.96988564 | 1508 | -1508 | 0 | 0 | 0 | 2.7 | 2361.72 | 61.88 | 7.45 | 27369710.67 | 0 | 0
3 | 980 | S30 | 13 | 0.016 | 0.74 | 0.02 | 37 | 29.96988564 | 1508 | 45 | 1553 | 1553 | 1535 | 2.38 | 2365.66 | 62.09 | 8 | 33397552.94 | 0 | 0
3 | 909 | M | 12 | 0.025 | 1.04 | 0.016 | 65 | 35.77449321 | 1506 | 67 | 1573 | 1573 | 1592 | 2.24 | 2390.15 | 61.7 | 7.63 | 34194083.44 | 0 | 0
3 | 980 | S05 | 0 | 0.022 | 0.75 | 0.019 | 39.47368421 | 31.21470086 | 1508 | 40 | 1548 | 1548 | 1548 | 2.98 | 2401.3 | 41.66 | 7.67 | 25958214.16 | 0 | 0
3 | 980 | M | 9 | 0.028 | 0.739 | 0.025 | 29.56 | 25.10710746 | 1508 | 66 | 0 | 1574 | 1574 | 2.18 | 2332 | 59.96 | 7.29 | 32752833.03 | 0 | 0
3 | 980 | S05 | 13 | 0.018 | 0.79 | 0.022 | 35.90909091 | 27.78715793 | 1508 | -1508 | 0 | 0 | 0 | 2.77 | 2329.25 | 61.98 | 7.55 | 26664446.75 | 0 | 0
3 | 909 | S10 | 16 | 0.02 | 1.04 | 0.016 | 65 | 35.77449321 | 1506 | 54 | 1560 | 1560 | 1560 | 2.78 | 2332.1 | 61.76 | 7.6 | 26777205.76 | 0 | 0
3 | 909 | S15 | 15 | 0.017 | 1.045 | 0.024 | 43.54166667 | 25.93359266 | 1506 | 46 | 1552 | 1552 | 1552 | 2.67 | 2325.38 | 61.82 | 7.88 | 28824260.85 | 0 | 0
3 | 980 | S20 | 13 | 0.025 | 0.722 | 0.023 | 31.39130435 | 26.82423957 | 1508 | 30 | 0 | 1538 | 1538 | 2.9 | 2335.75 | 62 | 8.31 | 28111153.97 | 0 | 0
3 | 909 | S25 | 13 | 0.028 | 1.047 | 0.03 | 34.9 | 21.72572514 | 1506 | 42 | 1548 | 1548 | 1547 | 2.63 | 2327.81 | 62.21 | 7.67 | 28512574.65 | 0 | 0
3 | 909 | S30 | 10 | 0.015 | 1.086 | 0.017 | 63.88235294 | 34.09448306 | 1506 | 51 | 0 | 1557 | 1557 | 2.53 | 2329.76 | 61.98 | 6.86 | 26531638.39 | 0 | 0
3 | 980 | S35 | 12 | 0.026 | 0.77 | 0.027 | 28.51851852 | 23.61991192 | 1508 | 38 | 1546 | 1546 | 1537 | 2.68 | 2337.1 | 61.99 | 6.83 | 25015690.52 | 0 | 0
3 | 980 | M | 16 | 0.029 | 0.729 | 0.018 | 40.5 | 32.58285073 | 1508 | 55 | 1563 | 1563 | 1563 | 2.3 | 2338.42 | 61.87 | 7.04 | 30061914.16 | 0 | 0
3 | 980 | S05 | 15 | 0.023 | 0.725 | 0.022 | 32.95454545 | 27.78715793 | 1508 | -1508 | 0 | 0 | 0 | 2.69 | 2334.97 | 62.04 | 7.57 | 27597782.97 | 0 | 0
3 | 909 | S10 | 17 | 0.024 | 1.076 | 0.026 | 41.38461538 | 24.33786233 | 1506 | 41 | 1547 | 1547 | 1547 | 2.7 | 2335.06 | 62 | 7.62 | 27678244.53 | 0 | 0
3 | 909 | S15 | 15 | 0.022 | 1.06 | 0.02 | 53 | 29.96988564 | 1506 | 56 | 1562 | 1562 | 1557 | 2.82 | 2333.93 | 62.17 | 7.74 | 26904750.51 | 0 | 0
3 | 909 | S20 | 10 | 0.02 | 1.04 | 0.021 | 49.52380952 | 28.83191546 | 1506 | 30 | 0 | 1536 | 1536 | 2.35 | 2338.42 | 62 | 7.78 | 32514983.8 | 0 | 0
3 | 909 | S25 | 10 | 0.014 | 1.023 | 0.025 | 40.92 | 25.10710746 | 1506 | -1506 | 0 | 0 | 0 | 2.27 | 2338.68 | 61.95 | 7.95 | 34400231.37 | 0 | 0
3 | 980 | M | 4 | 0.021 | 0.732 | 0.017 | 43.05882353 | 34.09448306 | 1508 | 195 | 0 | 1703 | 1703 | 2.27 | 2373.07 | 62.92 | 7.16 | 31437427.77 | 0 | 0
3 | 980 | S05 | 7 | 0.021 | 0.734 | 0.02 | 36.7 | 29.96988564 | 1508 | 65 | 1573 | 1573 | 1571 | 2.77 | 2375.43 | 61.93 | 7.32 | 26364700.33 | 0 | 0
3 | 980 | S10 | 11 | 0.015 | 0.76 | 0.028 | 27.14285714 | 22.94811947 | 1508 | 55 | 1563 | 1563 | 1549 | 2.75 | 2376.04 | 62.05 | 6.82 | 24748832.64 | 0 | 0
3 | 980 | S15 | 11 | 0.013 | 0.72 | 0.029 | 24.82758621 | 22.31802259 | 1508 | 48 | 1556 | 1556 | 1556 | 2.73 | 2375.89 | 61.91 | 6.26 | 22881648.31 | 0 | 0
3 | 980 | S20 | 15 | 0.025 | 0.724 | 0.031 | 23.35483871 | 21.1678094 | 1508 | 124 | 1632 | 1632 | 1548 | 2.77 | 2377.21 | 61.98 | 7.31 | 26348412.06 | 0 | 0
3 | 980 | S25 | 17 | 0.027 | 0.735 | 0.026 | 28.26923077 | 24.33786233 | 1508 | 39 | 1547 | 1547 | 1549 | 2.63 | 2371.27 | 62.01 | 7.34 | 27795251.54 | 0 | 0
3 | 980 | S30 | 15 | 0.021 | 0.793 | 0.014 | 56.64285714 | 39.77262916 | 1508 | 33 | 0 | 1541 | 1541 | 2.55 | 2375.17 | 62.03 | 7.06 | 27619035.62 | 0 | 0
3 | 980 | M | 8 | 0.015 | 0.7 | 0.016 | 43.75 | 35.77449321 | 1508 | 63 | 1571 | 1571 | 1571 | 2.24 | 2352.14 | 61.52 | 1.68 | 7409241 | 0 | 0
3 | 980 | S05 | 3 | 0.018 | 0.72 | 0.019 | 37.89473684 | 31.21470086 | 1508 | 37 | 1545 | 1545 | 1536 | 2.85 | 2350.64 | 62.12 | 0.42 | 1454922.442 | 0 | 0
3 | 980 | S10 | 5 | 0.015 | 0.725 | 0.034 | 21.32352941 | 19.67192734 | 1508 | 48 | 1556 | 1556 | 1556 | 2.9 | 2348.15 | 61.92 | 0.52 | 1768399.862 | 0 | 0
3 | 980 | S15 | 7 | 0.018 | 0.73 | 0.024 | 30.41666667 | 25.93359266 | 1508 | 51 | 1559 | 1559 | 1553 | 2.88 | 2345.67 | 61.88 | 0.53 | 1813007.438 | 0 | 0
3 | 980 | S20 | 8 | 0.017 | 0.778 | 0.028 | 27.78571429 | 22.94811947 | 1508 | 46 | 1554 | 1554 | 1550 | 2.83 | 2345.64 | 61.93 | 0.52 | 1810204.155 | 0 | 0
3 | 980 | M | 8 | 0.016 | 0.746 | 0.013 | 57.38461538 | 42.18126779 | 1508 | 76 | 1584 | 1584 | 1596 | 2.73 | 2353.94 | 61.62 | 7.05 | 25531195.38 | 0 | 0
3 | 980 | S05 | 7 | 0.016 | 0.75 | 0.02 | 37.5 | 29.96988564 | 1508 | 34 | 0 | 1542 | 1542 | 2.93 | 2352.13 | 62.11 | 7.3 | 24613073.65 | 0 | 0
3 | 909 | S20 | 12 | 0.016 | 1.04 | 0.025 | 41.6 | 25.10710746 | 1506 | 55 | 1561 | 1561 | 1561 | 2.41 | 2351.08 | 62.18 | 7.14 | 29254849.39 | 0 | 0
3 | 909 | S25 | 8 | 0.022 | 1.05 | 0.015 | 70 | 37.65403131 | 1506 | 40 | 1546 | 1546 | 1546 | 2.45 | 2356.57 | 61.95 | 7.03 | 28400035.03 | 0 | 0
3 | 909 | M | 8 | 0.021 | 1.02 | 0.018 | 56.66666667 | 32.58285073 | 1506 | 70 | 1576 | 1576 | 1589 | 2.36 | 2354.53 | 61.6 | 8.11 | 33983051.21 | 0 | 0
3 | 909 | M | 6 | 0.017 | 1.042 | 0.022 | 47.36363636 | 27.78715793 | 1506 | 63 | 0 | 1569 | 1569 | 2.46 | 2349.94 | 61.92 | 4.24 | 17011272.98 | 0 | 0
3 | 909 | S05 | 7 | 0.023 | 1.031 | 0.014 | 73.64285714 | 39.77262916 | 1506 | -1506 | 0 | 0 | 0 | 2.33 | 2360.55 | 62.02 | 6.94 | 29530176.57 | 0 | 0
3 | 909 | S10 | 5 | 0.035 | 1.044 | 0.021 | 49.71428571 | 28.83191546 | 1506 | 46 | 1552 | 1552 | 1561 | 2.69 | 2359.54 | 62.02 | 7.09 | 26119844.65 | 0 | 0
3 | 909 | S15 | 8 | 0.021 | 1.035 | 0.02 | 51.75 | 29.96988564 | 1506 | 58 | 1564 | 1564 | 1552 | 2.9 | 2358.04 | 61.91 | 7.37 | 25169231.09 | 0 | 0
3 | 980 | S20 | 7 | 0.024 | 0.76 | 0.012 | 63.33333333 | 44.94691449 | 1508 | 47 | 0 | 1555 | 1555 | 2.89 | 2359.1 | 61.96 | 7.65 | 26227641.18 | 0 | 0
3 | 909 | S24 | 6 | 0.025 | 1.04 | 0.023 | 45.2173913 | 26.82423957 | 1506 | 48 | 0 | 1554 | 1554 | 2.99 | 2360.78 | 61.86 | 7.39 | 24506317.61 | 0 | 0
3 | 909 | S30 | 8 | 0.028 | 1.08 | 0.017 | 63.52941176 | 34.09448306 | 1506 | 49 | 1555 | 1555 | 1555 | 2.95 | 2357.74 | 61.99 | 0.45 | 1510552.068 | 0 | 0
3 | 909 | M | 10 | 0.027 | 1.011 | 0.013 | 77.76923077 | 42.18126779 | 1506 | 68 | 1574 | 1574 | 1573 | 2.46 | 2359.86 | 61.74 | 6.73 | 27115366.98 | 0 | 0
3 | 909 | S06 | 5 | 0.022 | 1.05 | 0.024 | 43.75 | 25.93359266 | 1506 | 43 | 0 | 1549 | 1549 | 2.89 | 2359.4 | 61.98 | 6.94 | 23796467.54 | 0 | 0
3 | 980 | S11 | 8 | 0.024 | 0.795 | 0.02 | 39.75 | 29.96988564 | 1508 | 44 | 1552 | 1552 | 1552 | 2.81 | 2358.16 | 62.08 | 7.1 | 25025028.9 | 0 | 0
3 | 909 | S16 | 10 | 0.026 | 1.054 | 0.023 | 45.82608696 | 26.82423957 | 1506 | 49 | 1555 | 1555 | 1553 | 2.82 | 2355.41 | 62.02 | 7.17 | 25152771.89 | 0 | 0
3 | 909 | S21 | 10 | 0.017 | 1.04 | 0.029 | 35.86206897 | 22.31802259 | 1506 | 38 | 1544 | 1544 | 1544 | 2.98 | 2358.95 | 62.15 | 7 | 23272862.42 | 0 | 0
3 | 909 | S25 | 4 | 0.017 | 1.066 | 0.027 | 39.48148148 | 23.61991192 | 1506 | 186 | 1692 | 1692 | 1541 | 2.83 | 2357.76 | 62.1 | 6.62 | 23164367.15 | 0 | 0
3 | 980 | S30 | 9 | 0.024 | 0.74 | 0.022 | 33.63636364 | 27.78715793 | 1508 | 41 | 0 | 1549 | 1549 | 2.84 | 2364.89 | 61.98 | 6.98 | 24411660.3 | 0 | 0
3 | 980 | S05 | 12 | 0.014 | 0.73 | 0.019 | 38.42105263 | 31.21470086 | 1508 | 51 | 1559 | 1559 | 1563 | 2.88 | 2264.91 | 62.04 | 8.2 | 27084548.75 | 0 | 0
3 | 980 | S10 | 7 | 0.018 | 0.74 | 0.011 | 67.27272727 | 48.15942887 | 1508 | 40 | 1548 | 1548 | 1548 | 2.7 | 2261.5 | 61.93 | 7.27 | 25575052.22 | 0 | 0
3 | 980 | S15 | 13 | 0.017 | 0.847 | 0.025 | 33.88 | 25.10710746 | 1508 | 50 | 1558 | 1558 | 1558 | 2.72 | 2264.24 | 61.98 | 7.09 | 24788433.35 | 0 | 0
3 | 980 | S20 | 10 | 0.021 | 0.742 | 0.03 | 24.73333333 | 21.72572514 | 1508 | 193 | 1701 | 1701 | 1543 | 2.47 | 2265.32 | 62.02 | 7.06 | 27194845.6 | 0 | 0
3 | 980 | S24 | 6 | 0.037 | 0.743 | 0.027 | 27.51851852 | 23.61991192 | 1508 | 40 | 1548 | 1548 | 1554 | 2.91 | 2263.52 | 62.05 | 7.27 | 23750625.32 | 0 | 0
3 | 980 | S29 | 10 | 0.026 | 0.72 | 0.02 | 36 | 29.96988564 | 1508 | 40 | 1548 | 1548 | 1548 | 2.85 | 2262.81 | 61.92 | 7.61 | 25376818.67 | 0 | 0
3 | 980 | M | 15 | 0.021 | 0.72 | 0.02 | 36 | 29.96988564 | 1508 | 71 | 1579 | 1579 | 1579 | 2.27 | 2263.88 | 61.8 | 7.8 | 32671677.89 | 0 | 0
3 | 980 | S05 | 12 | 0.016 | 0.74 | 0.03 | 24.66666667 | 21.72572514 | 1508 | 53 | 1561 | 1561 | 1561 | 2.69 | 2263.83 | 61.66 | 7.67 | 27110416.22 | 0 | 0
3 | 980 | S10 | 12 | 0.021 | 0.937 | 0.028 | 33.46428571 | 22.94811947 | 1508 | 59 | 1567 | 1567 | 1555 | 2.8 | 2265.69 | 62.02 | 7.45 | 25319085.75 | 0 | 0
3 | 980 | S15 | 0 | 0.023 | 0.75 | 0.01 | 75 | 51.94243253 | 1508 | -1508 | 0 | 0 | 0 | 2.77 | 2274.11 | 61.9 | 7.33 | 25274639.16 | 0 | 0
3 | 980 | S20 | 9 | 0.018 | 0.743 | 0.022 | 33.77272727 | 27.78715793 | 1508 | 39 | 0 | 1547 | 1547 | 2.55 | 2261.06 | 62.1 | 7.39 | 27521090.31 | 0 | 0
3 | 980 | S25 | 10 | 0.018 | 0.785 | 0.028 | 28.03571429 | 22.94811947 | 1508 | 45 | 1553 | 1553 | 1538 | 2.55 | 2261.09 | 61.96 | 6.7 | 24951793.18 | 0 | 0
3 | 980 | S30 | 11 | 0.019 | 0.735 | 0.032 | 22.96875 | 20.64126415 | 1508 | 39 | 1547 | 1547 | 1547 | 2.88 | 2260.07 | 61.99 | 7.43 | 24488800.15 | 0 | 0
3 | 980 | M | 15 | 0.018 | 0.735 | 0.021 | 35 | 28.83191546 | 1508 | -1508 | 0 | 0 | 0 | 2.36 | 2263.78 | 61.55 | 7.69 | 30981172.22 | 0 | 0
3 | 980 | S05 | 15 | 0.03 | 0.721 | 0.024 | 30.04166667 | 25.93359266 | 1508 | 60 | 1568 | 1568 | 1558 | 2.87 | 2270.74 | 61.95 | 7.99 | 26551042.83 | 0 | 0
3 | 909 | S10 | 10 | 0.015 | 1.003 | 0.024 | 41.79166667 | 25.93359266 | 1506 | 41 | 1547 | 1547 | 1552 | 2.4 | 2264.6 | 61.92 | 7.08 | 28058394 | 0 | 0
3 | 909 | S15 | 13 | 0.03 | 1.035 | 0.027 | 38.33333333 | 23.61991192 | 1506 | 39 | 0 | 1545 | 1545 | 2.32 | 2266.71 | 62.09 | 6.95 | 28519510.73 | 0 | 0
3 | 909 | S20 | 10 | 0.022 | 1.058 | 0.024 | 44.08333333 | 25.93359266 | 1506 | 56 | 1562 | 1562 | 1562 | 2.88 | 2267.04 | 62.02 | 7.19 | 23770859 | 0 | 0
3 | 909 | S24 | 7 | 0.029 | 1.043 | 0.023 | 45.34782609 | 26.82423957 | 1506 | 50 | 1556 | 1556 | 1537 | 2.88 | 2267.76 | 61.86 | 7.54 | 24935911 | 0 | 0
3 | 909 | S29 | 13 | 0.027 | 1.035 | 0.03 | 34.5 | 21.72572514 | 1506 | 59 | 1565 | 1565 | 1565 | 2.49 | 2269.32 | 61.96 | 7.38 | 28248932.82 | 0 | 0
3 | 909 | M | 12 | 0.021 | 1.003 | 0.026 | 38.57692308 | 24.33786233 | 1506 | 75 | 0 | 1581 | 1581 | 2.3 | 2266.06 | 61.74 | 7.6 | 31448971.83 | 0 | 0
3 | 980 | S05 | 8 | 0.026 | 0.759 | 0.028 | 27.10714286 | 22.94811947 | 1508 | 42 | 0 | 1550 | 1550 | 2.8 | 2269.03 | 62.1 | 7.83 | 26649757.35 | 0 | 0
3 | 909 | S10 | 7 | 0.023 | 1.05 | 0.021 | 50 | 28.83191546 | 1506 | 48 | 1554 | 1554 | 1554 | 2.78 | 2265.69 | 62.13 | 7.45 | 25501237.45 | 0 | 0
3 | 909 | S15 | 9 | 0.022 | 1.039 | 0.023 | 45.17391304 | 26.82423957 | 1506 | 40 | 1546 | 1546 | 1552 | 2.92 | 2269.29 | 62.1 | 7.74 | 25263725.79 | 0 | 0
3 | 980 | S20 | 11 | 0.014 | 0.775 | 0.029 | 26.72413793 | 22.31802259 | 1508 | -1508 | 0 | 0 | 0 | 2.85 | 2267.39 | 61.76 | 6.89 | 23022362.04 | 0 | 0
3 | 980 | S05 | 10 | 0.018 | 0.766 | 0.02 | 38.3 | 29.96988564 | 1508 | 44 | 1552 | 1552 | 1552 | 2.95 | 2260.22 | 62.01 | 7.3 | 23490964.47 | 0 | 0
3 | 980 | S10 | 8 | 0.022 | 0.738 | 0.029 | 25.44827586 | 22.31802259 | 1508 | 35 | 1543 | 1543 | 1548 | 2.44 | 2262.51 | 62.16 | 7.04 | 27417170.36 | 0 | 0
3 | 980 | S15 | 13 | 0.014 | 0.8 | 0.028 | 28.57142857 | 22.94811947 | 1508 | 16 | 0 | 1524 | 1524 | 2.81 | 2258.63 | 62.13 | 7.11 | 24002565.5 | 0 | 0
3 | 980 | S20 | 11 | 0.021 | 0.718 | 0.023 | 31.2173913 | 26.82423957 | 1508 | -1508 | 0 | 0 | 0 | 2.94 | 2265.35 | 62.21 | 7.14 | 23106570 | 0 | 0
3 | 980 | S25 | 8 | 0.032 | 0.752 | 0.02 | 37.6 | 29.96988564 | 1508 | 47 | 1555 | 1555 | 1535 | 2.95 | 2267.37 | 62.07 | 7.18 | 23177901.6 | 0 | 0
3 | 980 | S30 | 9 | 0.022 | 0.751 | 0.02 | 37.55 | 29.96988564 | 1508 | 33 | 1541 | 1541 | 1541 | 2.6 | 2266.71 | 61.86 | 7.42 | 27169134.78 | 0 | 0
3 | 980 | M | 13 | 0.016 | 0.728 | 0.024 | 30.33333333 | 25.93359266 | 1508 | 64 | 1572 | 1572 | 1572 | 2.25 | 2264.33 | 61.78 | 6.93 | 29291372.88 | 0 | 0
3 | 980 | S05 | 15 | 0.029 | 0.726 | 0.015 | 48.4 | 37.65403131 | 1508 | 41 | 1549 | 1549 | 1549 | 2.81 | 2266.1 | 61.89 | 6.81 | 23065833.52 | 0 | 0
3 | 980 | S10 | 15 | 0.019 | 0.737 | 0.02 | 36.85 | 29.96988564 | 1508 | 40 | 1548 | 1548 | 1549 | 2.36 | 2265.67 | 61.76 | 6.98 | 28144229.54 | 0 | 0
3 | 980 | S15 | 17 | 0.023 | 0.731 | 0.018 | 40.61111111 | 32.58285073 | 1508 | 37 | 1545 | 1545 | 1545 | 2.34 | 2265.52 | 62.08 | 6.78 | 27569635.69 | 0 | 0
3 | 980 | S20 | 16 | 0.02 | 1.01 | 0.017 | 59.41176471 | 34.09448306 | 1508 | -1508 | 0 | 0 | 0 | 2.39 | 2267.16 | 62.2 | 6.69 | 26653833.34 | 0 | 0
3 | 909 | M | 9 | 0.026 | 1.078 | 0.017 | 63.41176471 | 34.09448306 | 1506 | 94 | 0 | 1600 | 1600 | 2.28 | 2265.74 | 61.75 | 7.79 | 32513369 | 0 | 0
3 | 980 | S05 | 11 | 0.02 | 0.76 | 0.02 | 38 | 29.96988564 | 1508 | -1508 | 0 | 0 | 0 | 2.9 | 2264.63 | 62.15 | 2.9 | 9511446 | 0 | 0
3 | 909 | S09 | 12 | 0.019 | 1.013 | 0.028 | 36.17857143 | 22.94811947 | 1506 | 38 | 1544 | 1544 | 1547 | 2.87 | 2261.97 | 62.21 | 7.56 | 25025112 | 0 | 0
3 | 909 | S14 | 9 | 0.018 | 1.057 | 0.018 | 58.72222222 | 32.58285073 | 1506 | 35 | 1541 | 1541 | 1543 | 2.94 | 2266.97 | 62.1 | 7.53 | 24386120.14 | 0 | 0
3 | 980 | S19 | 10 | 0.028 | 0.748 | 0.025 | 29.92 | 25.10710746 | 1508 | 40 | 1548 | 1548 | 1547 | 2.88 | 2268.09 | 62.07 | 7.22 | 23881097.63 | 0 | 0
3 | 909 | S25 | 11 | 0.017 | 1.041 | 0.027 | 38.55555556 | 23.61991192 | 1506 | 49 | 1555 | 1555 | 1555 | 2.83 | 2265.66 | 61.98 | 7.99 | 26866084.2 | 0 | 0
3 | 980 | S30 | 15 | 0.015 | 0.763 | 0.03 | 25.43333333 | 21.72572514 | 1508 | -1508 | 0 | 0 | 0 | 2.79 | 2264.93 | 62.14 | 7.86 | 26799236.26 | 0 | 0
3 | 980 | S05 | 9 | 0.02 | 0.738 | 0.025 | 29.52 | 25.10710746 | 1508 | 30 | 0 | 1538 | 1538 | 2.82 | 2267.31 | 61.9 | 7.68 | 25934167.15 | 0 | 0
3 | 909 | S10 | 12 | 0.022 | 1.015 | 0.026 | 39.03846154 | 24.33786233 | 1506 | 47 | 0 | 1553 | 1553 | 2.7 | 2268.67 | 62.13 | 7.35 | 25938460.33 | 0 | 0
3 | 980 | S15 | 5 | 0.017 | 0.728 | 0.023 | 31.65217391 | 26.82423957 | 1508 | 45 | 1553 | 1553 | 1553 | 2.84 | 2269.07 | 62.03 | 7.68 | 25771521.8 | 0 | 0
3 | 909 | S24 | 12 | 0.017 | 1.021 | 0.026 | 39.26923077 | 24.33786233 | 1506 | 39 | 1545 | 1545 | 1564 | 2.8 | 2267.26 | 61.99 | 8.06 | 27411173.4 | 0 | 0
3 | 980 | S29 | 8 | 0.02 | 0.76 | 0.022 | 34.54545455 | 27.78715793 | 1508 | 40 | 1548 | 1548 | 1548 | 2.87 | 2266.09 | 61.92 | 7.51 | 24904881.8 | 0 | 0
3 | 909 | S36 | 10 | 0.022 | 1.022 | 0.018 | 56.77777778 | 32.58285073 | 1506 | 29 | 1535 | 1535 | 1535 | 3 | 2267.72 | 62.03 | 7.25 | 23017358 | 0 | 0
3 | 980 | M | 14 | 0.024 | 0.755 | 0.023 | 32.82608696 | 26.82423957 | 1508 | 89 | 1597 | 1597 | 1597 | 2.19 | 2271.68 | 61.63 | 7.17 | 31237155.95 | 0 | 0
3 | 909 | S05 | 12 | 0.033 | 1.05 | 0.024 | 43.75 | 25.93359266 | 1506 | 53 | 1559 | 1559 | 1547 | 2.85 | 2263.77 | 61.84 | 7.87 | 26254966.17 | 0 | 0
3 | 909 | S10 | 9 | 0.017 | 1.004 | 0.02 | 50.2 | 29.96988564 | 1506 | 43 | 1549 | 1549 | 1549 | 2.64 | 2269.36 | 61.82 | 8.13 | 29352108.55 | 0 | 0
3 | 909 | S05 | 16 | 0.02 | 1.048 | 0.025 | 41.92 | 25.10710746 | 1506 | 30 | 1536 | 1536 | 1551 | 2.81 | 2265.3 | 62.07 | 7.33 | 24818336.58 | 0 | 0
3 | 980 | S11 | 12 | 0.019 | 0.719 | 0.022 | 32.68181818 | 27.78715793 | 1508 | 48 | 1556 | 1556 | 1556 | 2.82 | 2272.2 | 62.2 | 7.33 | 24805655.74 | 0 | 0
3 | 909 | S16 | 10 | 0.021 | 1.025 | 0.025 | 41 | 25.10710746 | 1506 | -1506 | 0 | 0 | 0 | 2.81 | 2270.52 | 61.87 | 7.49 | 25418511.8 | 0 | 0
3 | 980 | S20 | 12 | 0.028 | 0.71 | 0.023 | 30.86956522 | 26.82423957 | 1508 | 32 | 0 | 1540 | 1540 | 2.8 | 2271.87 | 62.03 | 7.45 | 25388147.25 | 0 | 0
3 | 909 | S25 | 12 | 0.022 | 1.047 | 0.02 | 52.35 | 29.96988564 | 1506 | 47 | 1553 | 1553 | 1552 | 2.76 | 2267.78 | 61.88 | 8.05 | 27780305 | 0 | 0
3 | 980 | S30 | 8 | 0.028 | 0.745 | 0.024 | 31.04166667 | 25.93359266 | 1508 | 34 | 1542 | 1542 | 1542 | 2.86 | 2263.76 | 62.08 | 7.55 | 25099241.12 | 0 | 0
3 | 909 | M | 16 | 0.039 | 1.04 | 0.026 | 40 | 24.33786233 | 1506 | 66 | 1572 | 1572 | 1571 | 2.42 | 2266.49 | 61.59 | 7.98 | 31389949.93 | 0 | 0
3 | 980 | S10 | 14 | 0.021 | 0.743 | 0.024 | 30.95833333 | 25.93359266 | 1508 | 41 | 1549 | 1549 | 1549 | 2.51 | 2264.15 | 62.04 | 7.6 | 28793493.23 | 0 | 0
3 | 980 | S15 | 10 | 0.022 | 0.754 | 0.026 | 29 | 24.33786233 | 1508 | 33 | 1541 | 1541 | 1541 | 2.44 | 2270.95 | 62.08 | 7.43 | 29043961.35 | 0 | 0
3 | 980 | S20 | 16 | 0.014 | 0.744 | 0.024 | 31 | 25.93359266 | 1508 | 46 | 1554 | 1554 | 1554 | 2.62 | 2270.61 | 61.89 | 7.25 | 26389341.41 | 0 | 0
3 | 980 | S25 | 13 | 0.02 | 0.8 | 0.022 | 36.36363636 | 27.78715793 | 1508 | 59 | 1567 | 1567 | 1554 | 2.43 | 2272.8 | 62.11 | 7.29 | 28637280 | 0 | 0
3 | 980 | S30 | 9 | 0.025 | 0.727 | 0.028 | 25.96428571 | 22.94811947 | 1508 | -1508 | 0 | 0 | 0 | 2.48 | 2272.88 | 62.14 | 7.1 | 27329549.03 | 0 | 0
3 | 980 | M | 7 | 0.017 | 0.731 | 0.014 | 52.21428571 | 39.77262916 | 1508 | -1508 | 0 | 0 | 0 | 2.26 | 2269.76 | 61.39 | 7.32 | 30876770.55 | 0 | 0
3 | 976 | S05 | 6 | 0.015 | 1.017 | 0.02 | 50.85 | 29.96988564 | 1510 | 47 | 0 | 1557 | 1557 | 2.97 | 2271.61 | 61.91 | 7.28 | 23386110.22 | 0 | 0
3 | 980 | S10 | 8 | 0.028 | 0.752 | 0.032 | 23.5 | 20.64126415 | 1508 | 45 | 1553 | 1553 | 1557 | 2.78 | 2273.58 | 61.88 | 7.92 | 27204447.88 | 0 | 0
3 | 980 | S20 | 8 | 0.023 | 0.717 | 0.027 | 26.55555556 | 23.61991192 | 1508 | 44 | 1552 | 1552 | 1550 | 2.33 | 2276.85 | 62.05 | 7.15 | 29344980.9 | 0 | 0
3 | 980 | S25 | 9 | 0.022 | 0.73 | 0.023 | 31.73913043 | 26.82423957 | 1508 | 57 | 1565 | 1565 | 1565 | 2.87 | 2283.54 | 61.94 | 7.78 | 25998938.34 | 0 | 0
3 | 980 | S30 | 5 | 0.023 | 0.733 | 0.026 | 28.19230769 | 24.33786233 | 1508 | 46 | 1554 | 1554 | 1552 | 2.77 | 2275.67 | 61.85 | 7.82 | 26982709.56 | 0 | 0
3 | 980 | M | 8 | 0.022 | 0.726 | 0.018 | 40.33333333 | 32.58285073 | 1508 | 53 | 1561 | 1561 | 1564 | 2.43 | 2273.49 | 61.73 | 7.27 | 28567384.22 | 0 | 0
3 | 980 | S05 | 10 | 0.014 | 0.762 | 0.026 | 29.30769231 | 24.33786233 | 1508 | 50 | 1558 | 1558 | 1560 | 2.94 | 2272.84 | 61.89 | 7.42 | 24092104 | 0 | 0
3 | 980 | S10 | 5 | 0.02 | 0.8 | 0.028 | 28.57142857 | 22.94811947 | 1508 | 31 | 1539 | 1539 | 1534 | 2.95 | 2278.63 | 61.86 | 7.5 | 24331133.9 | 0 | 0
3 | 980 | S15 | 5 | 0.014 | 0.737 | 0.027 | 27.2962963 | 23.61991192 | 1508 | 35 | 1543 | 1543 | 1543 | 2.86 | 2279.51 | 62.24 | 7.38 | 24704787.4 | 0 | 0
3 | 980 | S20 | 4 | 0.021 | 0.756 | 0.02 | 37.8 | 29.96988564 | 1508 | 46 | 1554 | 1554 | 1554 | 2.79 | 2282.32 | 62.04 | 7.98 | 27417289.29 | 0 | 0
3 | 980 | M | 9 | 0.02 | 0.73 | 0.012 | 60.83333333 | 44.94691449 | 1508 | 67 | 0 | 1575 | 1575 | 2.41 | 2299.4 | 61.91 | 7.24 | 29012512.53 | 0 | 0
3 | 980 | S05 | 6 | 0.028 | 0.738 | 0.014 | 52.71428571 | 39.77262916 | 1508 | 53 | 1561 | 1561 | 1569 | 3.1 | 2310.44 | 61.84 | 7.57 | 23696170.76 | 0 | 0
3 | 980 | S10 | 7 | 0.03 | 0.74 | 0.02 | 37 | 29.96988564 | 1508 | 46 | 1554 | 1554 | 1542 | 3.03 | 2303.55 | 61.89 | 8.11 | 25895551.19 | 0 | 0
3 | 980 | S15 | 8 | 0.022 | 0.75 | 0.022 | 34.09090909 | 27.78715793 | 1508 | 54 | 1562 | 1562 | 1553 | 3.08 | 2303.36 | 62.17 | 7.82 | 24562193.45 | 0 | 0
3 | 980 | S20 | 8 | 0.021 | 0.717 | 0.018 | 39.83333333 | 32.58285073 | 1508 | 42 | 1550 | 1550 | 1550 | 3.05 | 2302.67 | 62.02 | 7.66 | 24289016.14 | 0 | 0
3 | 980 | S25 | 7 | 0.016 | 0.773 | 0.014 | 55.21428571 | 39.77262916 | 1508 | 31 | 1539 | 1539 | 1539 | 2.98 | 2302.93 | 61.8 | 7.75 | 25154487.08 | 0 | 0
3 | 980 | S30 | 9 | 0.024 | 0.762 | 0.021 | 36.28571429 | 28.83191546 | 1508 | 32 | 1540 | 1540 | 1540 | 2.91 | 2302.6 | 61.86 | 7.32 | 24326850.31 | 0 | 0
3 | 980 | S35 | 10 | 0.021 | 0.75 | 0.014 | 53.57142857 | 39.77262916 | 1508 | 34 | 1542 | 1542 | 1542 | 3.2 | 2305.26 | 61.96 | 7.93 | 23993434.24 | 0 | 0
3 | 980 | M | 6 | 0.025 | 0.78 | 0.02 | 39 | 29.96988564 | 1508 | 63 | 1571 | 1571 | 1571 | 2.27 | 2302.31 | 61.65 | 7.91 | 33694864.68 | 0 | 0
3 | 980 | S05 | 7 | 0.024 | 0.74 | 0.018 | 41.11111111 | 32.58285073 | 1508 | 35 | 0 | 1543 | 1543 | 2.86 | 2300.68 | 61.85 | 7.8 | 26353243.64 | 0 | 0
3 | 980 | S15 | 6 | 0.016 | 0.732 | 0.023 | 31.82608696 | 26.82423957 | 1508 | 56 | 1564 | 1564 | 1551 | 2.9 | 2304.57 | 62.08 | 7.7 | 25699928.9 | 0 | 0
3 | 980 | S20 | 5 | 0.019 | 0.726 | 0.021 | 34.57142857 | 28.83191546 | 1508 | 42 | 1550 | 1550 | 1551 | 2.87 | 2304.98 | 62.02 | 7.48 | 25231098.15 | 0 | 0
3 | 980 | S24 | 9 | 0.022 | 0.785 | 0.021 | 37.38095238 | 28.83191546 | 1508 | 50 | 1558 | 1558 | 1556 | 2.83 | 2294.46 | 62.11 | 8 | 27241645.23 | 0 | 0
3 | 980 | M | 10 | 0.015 | 0.77 | 0.013 | 59.23076923 | 42.18126779 | 1508 | 72 | 1580 | 1580 | 1586 | 2.32 | 2295.58 | 61.51 | 7.71 | 32041151.53 | 0 | 0
3 | 980 | S30 | 9 | 0.012 | 0.76 | 0.021 | 36.19047619 | 28.83191546 | 1508 | 51 | 1559 | 1559 | 1543 | 2.71 | 2298.79 | 62.22 | 8.1 | 28857872.99 | 0 | 0
3 | 980 | S05 | 9 | 0.021 | 0.753 | 0.025 | 30.12 | 25.10710746 | 1508 | 38 | 1546 | 1546 | 1546 | 2.75 | 2303.32 | 61.88 | 7.43 | 26137237.79 | 0 | 0
3 | 980 | S10 | 4 | 0.024 | 0.764 | 0.025 | 30.56 | 25.10710746 | 1508 | 47 | 1555 | 1555 | 1555 | 2.9 | 2301.34 | 61.83 | 7.63 | 25430600.57 | 0 | 0
3 | 980 | S15 | 5 | 0.027 | 0.732 | 0.025 | 29.28 | 25.10710746 | 1508 | 37 | 1545 | 1545 | 1531 | 2.87 | 2299.87 | 62.22 | 7.42 | 24973222.54 | 0 | 0
3 | 980 | S20 | 8 | 0.017 | 0.73 | 0.028 | 26.07142857 | 22.94811947 | 1508 | 58 | 1566 | 1566 | 1554 | 2.81 | 2299.6 | 62.03 | 7.87 | 27050170.25 | 0 | 0
3 | 980 | S25 | 9 | 0.028 | 0.78 | 0.02 | 39 | 29.96988564 | 1508 | 44 | 1552 | 1552 | 1552 | 2.9 | 2302.95 | 62.28 | 7.66 | 25548450.83 | 0 | 0
3 | 980 | S28 | 8 | 0.018 | 0.77 | 0.02 | 38.5 | 29.96988564 | 1508 | -1508 | 0 | 0 | 0 | 2.77 | 2299.51 | 61.7 | 7.55 | 26323993.54 | 0 | 0
3 | 980 | S05 | 8 | 0.023 | 0.751 | 0.018 | 41.72222222 | 32.58285073 | 1508 | 191 | 1699 | 1699 | 1548 | 2.93 | 2304.92 | 62.06 | 7.44 | 24581617.8 | 0 | 0
3 | 980 | S10 | 12 | 0.025 | 0.732 | 0.028 | 26.14285714 | 22.94811947 | 1508 | 47 | 1555 | 1555 | 1552 | 2.86 | 2307.75 | 61.95 | 7.3 | 24739725.52 | 0 | 0
3 | 980 | S14 | 9 | 0.024 | 0.75 | 0.025 | 30 | 25.10710746 | 1508 | -1508 | 0 | 0 | 0 | 2.86 | 2302.37 | 62.02 | 7.78 | 26304979.76 | 0 | 0
3 | 980 | S20 | 10 | 0.018 | 0.76 | 0.027 | 28.14814815 | 23.61991192 | 1508 | -1508 | 0 | 0 | 0 | 2.6 | 2305.92 | 61.9 | 7.39 | 27527363.45 | 0 | 0
3 | 980 | S25 | 10 | 0.018 | 0.705 | 0.027 | 26.11111111 | 23.61991192 | 1508 | 43 | 1551 | 1551 | 1551 | 2.82 | 2303.5 | 61.97 | 7.47 | 25627662.77 | 0 | 0
3 | 980 | S30 | 10 | 0.028 | 0.744 | 0.02 | 37.2 | 29.96988564 | 1508 | 49 | 1557 | 1557 | 1557 | 2.38 | 2308.45 | 61.73 | 7.59 | 30919650.88 | 0 | 0
3 | 980 | M | 7 | 0.01 | 0.767 | 0.017 | 45.11764706 | 34.09448306 | 1508 | 64 | 1572 | 1572 | 1583 | 2.38 | 2303.75 | 61.8 | 7.41 | 30124919.12 | 0 | 0
3 | 980 | S05 | 9 | 0.02 | 0.73 | 0.027 | 27.03703704 | 23.61991192 | 1508 | 61 | 1569 | 1569 | 1569 | 2.74 | 2302.87 | 62 | 7.44 | 26262803.56 | 0 | 0
3 | 980 | S10 | 8 | 0.016 | 0.73 | 0.027 | 27.03703704 | 23.61991192 | 1508 | -1508 | 0 | 0 | 0 | 2.55 | 2302.96 | 62.02 | 7.01 | 26589705.22 | 0 | 0
3 | 980 | S15 | 8 | 0.023 | 0.765 | 0.028 | 27.32142857 | 22.94811947 | 1508 | 46 | 1554 | 1554 | 1554 | 2.56 | 2300.29 | 62.02 | 7.43 | 28040175.68 | 0 | 0
3 | 980 | S20 | 8 | 0.023 | 0.737 | 0.028 | 26.32142857 | 22.94811947 | 1508 | 42 | 1550 | 1550 | 1550 | 2.83 | 2303.41 | 61.91 | 7.26 | 24818225.34 | 0 | 0
3 | 980 | S25 | 13 | 0.025 | 0.725 | 0.018 | 40.27777778 | 32.58285073 | 1508 | 43 | 1551 | 1551 | 1549 | 2.95 | 2307.84 | 62.11 | 7.94 | 26088762.14 | 0 | 0
3 | 980 | S30 | 8 | 0.015 | 0.745 | 0.028 | 26.60714286 | 22.94811947 | 1508 | 41 | 1549 | 1549 | 1549 | 2.84 | 2300 | 62.14 | 7.73 | 26292887.32 | 0 | 0
3 | 980 | M | 13 | 0.027 | 0.74 | 0.024 | 30.83333333 | 25.93359266 | 1508 | 63 | 1571 | 1571 | 1574 | 2.23 | 2307.82 | 61.75 | 7.41 | 32208060.11 | 0 | 0
3 | 980 | S05 | 9 | 0.029 | 0.73 | 0.025 | 29.2 | 25.10710746 | 1508 | 41 | 1549 | 1549 | 1565 | 2.56 | 2301.21 | 62.15 | 7.56 | 28542195.28 | 0 | 0
3 | 980 | S10 | 11 | 0.02 | 0.723 | 0.028 | 25.82142857 | 22.94811947 | 1508 | 55 | 1563 | 1563 | 1565 | 2.92 | 2304.05 | 62.31 | 7.27 | 24093103.66 | 0 | 0
3 | 980 | S15 | 9 | 0.019 | 0.8 | 0.02 | 40 | 29.96988564 | 1508 | -1508 | 0 | 0 | 0 | 2.9 | 2301.37 | 62.3 | 7.5 | 24997639.66 | 0 | 0
3 | 980 | S19 | 6 | 0.024 | 0.74 | 0.027 | 27.40740741 | 23.61991192 | 1508 | 44 | 0 | 1552 | 1552 | 2.99 | 2302.8 | 62.11 | 7.21 | 23322203.88 | 0 | 0
3 | 909 | S25 | 5 | 0.04 | 1.025 | 0.018 | 56.94444444 | 32.58285073 | 1506 | -1506 | 0 | 0 | 0 | 2.91 | 2307.6 | 61.87 | 7.42 | 24712730.72 | 0 | 0
3 | 909 | S30 | 5 | 0.023 | 1.051 | 0.026 | 40.42307692 | 24.33786233 | 1506 | 187 | 0 | 1693 | 1693 | 2.9 | 2300.39 | 62.05 | 7.06 | 23521091.13 | 0 | 0
3 | 909 | S05 | 8 | 0.029 | 1.039 | 0.027 | 38.48148148 | 23.61991192 | 1506 | 36 | 1542 | 1542 | 1554 | 2.91 | 2305.25 | 62 | 7.67 | 25519355.15 | 0 | 0
3 | 909 | S10 | 7 | 0.022 | 1.01 | 0.027 | 37.40740741 | 23.61991192 | 1506 | 40 | 1546 | 1546 | 1546 | 2.83 | 2302.67 | 61.94 | 7.29 | 24912773.87 | 0 | 0
3 | 909 | S15 | 10 | 0.028 | 1.031 | 0.023 | 44.82608696 | 26.82423957 | 1506 | 46 | 1552 | 1552 | 1552 | 2.79 | 2302.95 | 62.01 | 7.58 | 26278392.9 | 0 | 0
3 | 909 | S20 | 4 | 0.021 | 1.038 | 0.023 | 45.13043478 | 26.82423957 | 1506 | 39 | 1545 | 1545 | 1545 | 2.92 | 2303.27 | 62.05 | 7.6 | 25178211.78 | 0 | 0
3 | 909 | S25 | 12 | 0.02 | 1.058 | 0.025 | 42.32 | 25.10710746 | 1506 | -1506 | 0 | 0 | 0 | 2.92 | 2306.38 | 61.96 | 7.86 | 26074731.7 | 0 | 0
3 | 980 | S30 | 14 | 0.029 | 0.765 | 0.025 | 30.6 | 25.10710746 | 1508 | 40 | 1548 | 1548 | 1529 | 2.71 | 2307.13 | 62.03 | 7.1 | 25386943.39 | 0 | 0
3 | 909 | M | 9 | 0.02 | 1.035 | 0.022 | 47.04545455 | 27.78715793 | 1506 | -1506 | 0 | 0 | 0 | 2.23 | 2304.98 | 61.72 | 7.46 | 32385485.81 | 0 | 0
3 | 909 | S05 | 11 | 0.022 | 1.037 | 0.027 | 38.40740741 | 23.61991192 | 1506 | 42 | 1548 | 1548 | 1548 | 2.58 | 2302.17 | 61.91 | 7.92 | 29681931.35 | 0 | 0
3 | 909 | S10 | 9 | 0.023 | 1.055 | 0.029 | 36.37931034 | 22.31802259 | 1506 | -1506 | 0 | 0 | 0 | 2.65 | 2302.77 | 61.92 | 7.91 | 28868915.07 | 0 | 0
3 | 909 | S15 | 3 | 0.022 | 1.048 | 0.022 | 47.63636364 | 27.78715793 | 1506 | -1506 | 0 | 0 | 0 | 2.79 | 2304.48 | 61.87 | 7.36 | 25532647.23 | 0 | 0
3 | 909 | S20 | 9 | 0.03 | 1.05 | 0.024 | 43.75 | 25.93359266 | 1506 | -1506 | 0 | 0 | 0 | 2.79 | 2306.74 | 62.22 | 7.43 | 25800762.88 | 0 | 0
3 | 909 | S25 | 9 | 0.025 | 1.055 | 0.027 | 39.07407407 | 23.61991192 | 1506 | 60 | 1566 | 1566 | 1557 | 2.93 | 2306.75 | 62.04 | 7.74 | 25593115.7 | 0 | 0
3 | 909 | S29 | 9 | 0.027 | 1 | 0.018 | 55.55555556 | 32.58285073 | 1506 | 49 | 1555 | 1555 | 1555 | 2.78 | 2305.27 | 61.88 | 7.42 | 25842242.55 | 0 | 0
3 | 980 | M | 10 | 0.012 | 0.729 | 0.02 | 36.45 | 29.96988564 | 1508 | 75 | 1583 | 1583 | 1583 | 2.23 | 2305.76 | 61.7 | 7.7 | 33438689.87 | 0 | 0
3 | 909 | S05 | 12 | 0.025 | 1.017 | 0.022 | 46.22727273 | 27.78715793 | 1506 | 63 | 1569 | 1569 | 1569 | 2.75 | 2303.44 | 61.91 | 7.86 | 27651331.37 | 0 | 0
3 | 909 | S10 | 15 | 0.024 | 1.025 | 0.018 | 56.94444444 | 32.58285073 | 1506 | 39 | 1545 | 1545 | 1527 | 2.8 | 2307.78 | 62.09 | 7.29 | 25235574.3 | 0 | 0
3 | 909 | S15 | 7 | 0.017 | 1.11 | 0.015 | 74 | 37.65403131 | 1506 | 27 | 0 | 1533 | 1533 | 2.83 | 2304.67 | 62.03 | 7.36 | 25173837.12 | 0 | 0
3 | 980 | S25 | 12 | 0.019 | 0.739 | 0.026 | 28.42307692 | 24.33786233 | 1508 | 65 | 1573 | 1573 | 1568 | 2.94 | 2303.01 | 62.04 | 7.43 | 24444806.14 | 0 | 0
3 | 980 | M | 8 | 0.023 | 0.725 | 0.017 | 42.64705882 | 34.09448306 | 1508 | 59 | 0 | 1567 | 1567 | 2.29 | 2304.73 | 61.81 | 7.17 | 30307702.72 | 0 | 0
3 | 909 | S05 | 7 | 0.015 | 1.09 | 0.021 | 51.9047619 | 28.83191546 | 1506 | 37 | 1543 | 1543 | 1544 | 2.95 | 2305.02 | 61.97 | 7.39 | 24251935.85 | 0 | 0
3 | 980 | S20 | 12 | 0.019 | 0.792 | 0.03 | 26.4 | 21.72572514 | 1508 | 45 | 1553 | 1553 | 1544 | 2.55 | 2303.47 | 62.1 | 7.9 | 29972209.65 | 0 | 0
3 | 980 | S25 | 8 | 0.017 | 0.8 | 0.021 | 38.0952381 | 28.83191546 | 1508 | 48 | 1556 | 1556 | 1556 | 2.83 | 2305.67 | 61.92 | 8.18 | 27990670.86 | 0 | 0
3 | 980 | S30 | 4 | 0.021 | 0.73 | 0.02 | 36.5 | 29.96988564 | 1508 | 33 | 1541 | 1541 | 1543 | 2.86 | 2302.04 | 61.91 | 7.72 | 26098372.36 | 0 | 0
3 | 976 | M | 10 | 0.02 | 1.006 | 0.019 | 52.94736842 | 31.21470086 | 1510 | 56 | 1566 | 1566 | 1569 | 2.27 | 2305.7 | 61.7 | 6.84 | 29179801.59 | 0 | 0
3 | 980 | S05 | 12 | 0.02 | 0.73 | 0.03 | 24.33333333 | 21.72572514 | 1508 | 29 | 1537 | 1537 | 1552 | 2.88 | 2303.07 | 61.82 | 7.48 | 25122655.25 | 0 | 0
3 | 980 | S10 | 13 | 0.031 | 0.73 | 0.036 | 20.27777778 | 18.79974161 | 1508 | 40 | 1548 | 1548 | 1549 | 2.96 | 2297.51 | 61.94 | 7.58 | 24710651.47 | 0 | 0
3 | 980 | S15 | 6 | 0.021 | 0.72 | 0.025 | 28.8 | 25.10710746 | 1508 | 32 | 1540 | 1540 | 1541 | 2.93 | 2303.81 | 62.13 | 7.72 | 25494448.96 | 0 | 0
3 | 980 | S20 | 8 | 0.024 | 0.722 | 0.024 | 30.08333333 | 25.93359266 | 1508 | 44 | 0 | 1552 | 1552 | 2.95 | 2299.83 | 61.84 | 7.65 | 25048656.92 | 0 | 0
3 | 980 | S25 | 11 | 0.027 | 0.742 | 0.025 | 29.68 | 25.10710746 | 1508 | 39 | 1547 | 1547 | 1547 | 2.75 | 2306.53 | 62.13 | 7.39 | 26032755.69 | 0 | 0
3 | 980 | S35 | 5 | 0.017 | 0.795 | 0.013 | 61.15384615 | 42.18126779 | 1508 | -1508 | 0 | 0 | 0 | 2.77 | 2316 | 61.87 | 4.45 | 15626729.24 | 0 | 0
3 | 980 | S30 | 9 | 0.018 | 0.739 | 0.015 | 49.26666667 | 37.65403131 | 1508 | 45 | 1553 | 1553 | 1558 | 3.27 | 2308.64 | 62.12 | 7.68 | 22772933.28 | 0 | 0
3 | 976 | M | 7 | 0.014 | 1.023 | 0.016 | 63.9375 | 35.77449321 | 1510 | 58 | 1568 | 1568 | 1568 | 2.27 | 2304.7 | 61.84 | 6.62 | 28229021.5 | 0 | 0
3 | 980 | S10 | 6 | 0.019 | 0.76 | 0.025 | 30.4 | 25.10710746 | 1508 | 43 | 0 | 1551 | 1551 | 2.82 | 2302.71 | 62.2 | 7.55 | 25893239.04 | 0 | 0
3 | 980 | S15 | 8 | 0.026 | 0.72 | 0.026 | 27.69230769 | 24.33786233 | 1508 | 35 | 1543 | 1543 | 1542 | 2.86 | 2306.3 | 62.19 | 7.21 | 24419362.45 | 0 | 0
3 | 980 | S20 | 9 | 0.034 | 0.725 | 0.026 | 27.88461538 | 24.33786233 | 1508 | 38 | 0 | 1546 | 1546 | 2.88 | 2299.57 | 62.01 | 7.58 | 25419830.04 | 0 | 0
3 | 980 | S30 | 10 | 0.018 | 0.715 | 0.02 | 35.75 | 29.96988564 | 1508 | 38 | 1546 | 1546 | 1546 | 2.94 | 2304.66 | 62.14 | 7.28 | 23968464 | 0 | 0
3 | 980 | S35 | 8 | 0.022 | 0.736 | 0.014 | 52.57142857 | 39.77262916 | 1508 | 52 | 1560 | 1560 | 1560 | 3.02 | 2303.06 | 62.2 | 7.4 | 23701690.33 | 0 | 0
3 | 980 | M | 13 | 0.029 | 0.763 | 0.021 | 36.33333333 | 28.83191546 | 1508 | -1508 | 0 | 0 | 0 | 2.28 | 2305.5 | 61.57 | 7.26 | 30833028.95 | 0 | 0
3 | 980 | S05 | 13 | 0.022 | 0.753 | 0.022 | 34.22727273 | 27.78715793 | 1508 | 47 | 0 | 1555 | 1555 | 2.84 | 2309.48 | 61.82 | 7.41 | 25308322.73 | 0 | 0
3 | 980 | S10 | 7 | 0.024 | 0.74 | 0.029 | 25.51724138 | 22.31802259 | 1508 | 32 | 0 | 1540 | 1540 | 2.81 | 2303.09 | 61.98 | 7.58 | 26092944.21 | 0 | 0
3 | 980 | M | 15 | 0.031 | 0.76 | 0.026 | 29.23076923 | 24.33786233 | 1508 | 64 | 1572 | 1572 | 1572 | 2.32 | 2270.43 | 61.82 | 7.49 | 30785856.44 | 0 | 0
3 | 980 | S05 | 9 | 0.016 | 0.735 | 0.027 | 27.22222222 | 23.61991192 | 1508 | 36 | 1544 | 1544 | 1544 | 2.77 | 2269.64 | 61.95 | 7.45 | 25637918.99 | 0 | 0
3 | 980 | S10 | 13 | 0.027 | 0.743 | 0.027 | 27.51851852 | 23.61991192 | 1508 | 35 | 1543 | 1543 | 1543 | 2.84 | 2271.9 | 62.17 | 7.88 | 26475634.65 | 0 | 0
3 | 980 | M | 9 | 0.021 | 0.743 | 0.021 | 35.38095238 | 28.83191546 | 1508 | 63 | 1571 | 1571 | 1590 | 2.65 | 2295.24 | 61.89 | 4.51 | 16406202.29 | 0 | 0
3 | 980 | S05 | 8 | 0.029 | 0.74 | 0.028 | 26.42857143 | 22.94811947 | 1508 | 46 | 0 | 1554 | 1554 | 2.59 | 2270.67 | 62.09 | 6.54 | 24081375.89 | 0 | 0
3 | 980 | S15 | 7 | 0.014 | 0.745 | 0.027 | 27.59259259 | 23.61991192 | 1508 | 67 | 1575 | 1575 | 1564 | 2.36 | 2278.53 | 61.95 | 6.31 | 25587119.52 | 0 | 0
3 | 909 | S20 | 10 | 0.029 | 1.058 | 0.022 | 48.09090909 | 27.78715793 | 1506 | 47 | 1553 | 1553 | 1553 | 2.9 | 2281.59 | 62.21 | 6.93 | 22899296.05 | 0 | 0
3 | 909 | S25 | 8 | 0.015 | 1.056 | 0.021 | 50.28571429 | 28.83191546 | 1506 | 33 | 1539 | 1539 | 1539 | 2.74 | 2272.12 | 61.8 | 6.98 | 24310025.52 | 0 | 0
3 | 909 | M | 8 | 0.024 | 1.025 | 0.028 | 36.60714286 | 22.94811947 | 1506 | 67 | 1573 | 1573 | 1572 | 2.53 | 2274.03 | 61.9 | 7.78 | 29370041.22 | 0 | 0
3 | 909 | S05 | 9 | 0.022 | 1.021 | 0.025 | 40.84 | 25.10710746 | 1506 | 32 | 1538 | 1538 | 1544 | 2.83 | 2273.79 | 62.26 | 6.89 | 23250507.07 | 0 | 0
3 | 976 | S10 | 4 | 0.018 | 1.01 | 0.02 | 50.5 | 29.96988564 | 1510 | 53 | 1563 | 1563 | 1563 | 2.75 | 2274.39 | 61.98 | 6.89 | 23933199.21 | 0 | 0
3 | 909 | S21 | 11 | 0.022 | 1.021 | 0.021 | 48.61904762 | 28.83191546 | 1506 | 53 | 1559 | 1559 | 1549 | 2.95 | 2272.32 | 61.87 | 7.67 | 24813734.4 | 0 | 0
3 | 980 | S26 | 15 | 0.021 | 0.759 | 0.015 | 50.6 | 37.65403131 | 1508 | 25 | 0 | 1533 | 1533 | 2.93 | 2273.39 | 62.2 | 7.34 | 23919476.76 | 0 | 0
3 | 980 | M | 15 | 0.018 | 0.74 | 0.03 | 24.66666667 | 21.72572514 | 1508 | 49 | 1557 | 1557 | 1570 | 2.43 | 2274.38 | 61.8 | 7.17 | 28185464.74 | 0 | 0
3 | 909 | S05 | 10 | 0.016 | 1.083 | 0.016 | 67.6875 | 35.77449321 | 1506 | 38 | 1544 | 1544 | 1544 | 2.93 | 2271.32 | 61.87 | 7.47 | 24320953.47 | 0 | 0
3 | 909 | S10 | 14 | 0.019 | 1.046 | 0.032 | 32.6875 | 20.64126415 | 1506 | 31 | 0 | 1537 | 1537 | 2.64 | 2277.03 | 62.03 | 6.59 | 23872589.52 | 0 | 0
3 | 909 | S15 | 14 | 0.018 | 1.041 | 0.022 | 47.31818182 | 27.78715793 | 1506 | 34 | 1540 | 1540 | 1546 | 2.55 | 2275.75 | 61.82 | 7.32 | 27437512.94 | 0 | 0
3 | 980 | S20 | 15 | 0.018 | 0.777 | 0.027 | 28.77777778 | 23.61991192 | 1508 | 44 | 1552 | 1552 | 1552 | 2.88 | 2273.89 | 61.83 | 7.4 | 24539062.92 | 0 | 0
3 | 980 | S30 | 11 | 0.021 | 0.744 | 0.032 | 23.25 | 20.64126415 | 1508 | 37 | 1545 | 1545 | 1545 | 2.49 | 2275.01 | 61.94 | 6.94 | 26631321.88 | 0 | 0
3 | 976 | M | 7 | 0.021 | 1.1 | 0.022 | 50 | 27.78715793 | 1510 | 59 | 1569 | 1569 | 1557 | 2.38 | 2278.66 | 61.65 | 6.95 | 27947094.71 | 0 | 0
3 | 980 | S05 | 11 | 0.018 | 0.74 | 0.027 | 27.40740741 | 23.61991192 | 1508 | 45 | 1553 | 1553 | 1540 | 2.87 | 2272.73 | 61.87 | 6.58 | 21884726.93 | 0 | 0
3 | 909 | S10 | 16 | 0.024 | 1.027 | 0.026 | 39.5 | 24.33786233 | 1506 | 34 | 1540 | 1540 | 1543 | 2.79 | 2273.59 | 62.08 | 7.27 | 24882364.54 | 0 | 0
3 | 909 | S15 | 18 | 0.02 | 1.03 | 0.027 | 38.14814815 | 23.61991192 | 1506 | 38 | 1544 | 1544 | 1554 | 2.74 | 2274.01 | 61.92 | 7.19 | 25062245.98 | 0 | 0
3 | 909 | S25 | 16 | 0.03 | 1.038 | 0.024 | 43.25 | 25.93359266 | 1506 | 43 | 1549 | 1549 | 1691 | 2.78 | 2274.33 | 61.97 | 7.59 | 26079529.4 | 0 | 0
3 | 909 | S30 | 12 | 0.019 | 1.05 | 0.027 | 38.88888889 | 23.61991192 | 1506 | 197 | 1703 | 1703 | 1552 | 2.46 | 2271.65 | 62.12 | 7.55 | 29282122.56 | 0 | 0
3 | 980 | M | 11 | 0.037 | 0.739 | 0.028 | 26.39285714 | 22.94811947 | 1508 | 79 | 0 | 1587 | 1587 | 2.52 | 2294.2 | 61.89 | 7.63 | 29174576.67 | 0 | 0
3 | 909 | S10 | 7 | 0.02 | 1.03 | 0.02 | 51.5 | 29.96988564 | 1506 | 31 | 1537 | 1537 | 1537 | 2.98 | 2297.55 | 62.13 | 6.92 | 22408051.41 | 0 | 0
3 | 980 | S15 | 5 | 0.018 | 0.762 | 0.028 | 27.21428571 | 22.94811947 | 1508 | 26 | 0 | 1534 | 1534 | 2.93 | 2300.4 | 61.84 | 6.85 | 22587886.69 | 0 | 0
3 | 980 | S25 | 6 | 0.022 | 0.737 | 0.02 | 36.85 | 29.96988564 | 1508 | 34 | 1542 | 1542 | 1698 | 3 | 2300.68 | 61.84 | 7.41 | 23867254.32 | 0 | 0
3 | 980 | S30 | 9 | 0.022 | 0.787 | 0.029 | 27.13793103 | 22.31802259 | 1508 | 37 | 1545 | 1545 | 1545 | 2.92 | 2300.71 | 61.61 | 7.39 | 24455286.64 | 0 | 0
3 | 980 | S35 | 5 | 0.021 | 0.728 | 0.023 | 31.65217391 | 26.82423957 | 1508 | 49 | 1557 | 1557 | 1557 | 2.99 | 2301.97 | 62.32 | 7.28 | 23540145.39 | 0 | 0
3 | 980 | M | 8 | 0.024 | 0.733 | 0.025 | 29.32 | 25.10710746 | 1508 | 66 | 1574 | 1574 | 1576 | 2.72 | 2302.84 | 62.08 | 7.46 | 26526684.88 | 0 | 0
3 | 980 | S05 | 7 | 0.017 | 0.728 | 0.03 | 24.26666667 | 21.72572514 | 1508 | 23 | 1531 | 1531 | 1531 | 2.93 | 2303.42 | 61.93 | 7.49 | 24730712.07 | 0 | 0
3 | 980 | S10 | 9 | 0.02 | 0.77 | 0.017 | 45.29411765 | 34.09448306 | 1508 | 45 | 1553 | 1553 | 1553 | 2.73 | 2299.87 | 62.07 | 7.71 | 27279996.46 | 0 | 0
3 | 980 | S15 | 10 | 0.02 | 0.77 | 0.018 | 42.77777778 | 32.58285073 | 1508 | 31 | 0 | 1539 | 1539 | 2.72 | 2298.64 | 62.02 | 7.01 | 24881087.82 | 0 | 0
3 | 980 | S05 | 4 | 0.02 | 0.734 | 0.028 | 26.21428571 | 22.94811947 | 1508 | 45 | 1553 | 1553 | 1549 | 2.88 | 2302.72 | 62.06 | 7.26 | 24380048 | 0 | 0
3 | 980 | S09 | 7 | 0.026 | 0.738 | 0.023 | 32.08695652 | 26.82423957 | 1508 | 54 | 1562 | 1562 | 1562 | 2.8 | 2300.35 | 62.21 | 7.87 | 27155631.75 | 0 | 0
3 | 980 | S15 | 9 | 0.023 | 0.754 | 0.022 | 34.27272727 | 27.78715793 | 1508 | 57 | 1565 | 1565 | 1565 | 2.97 | 2295.56 | 61.96 | 7.68 | 24931172.85 | 0 | 0
3 | 980 | S20 | 6 | 0.014 | 0.75 | 0.019 | 39.47368421 | 31.21470086 | 1508 | 40 | 1548 | 1548 | 1550 | 2.81 | 2293.84 | 61.79 | 7.05 | 24171032.88 | 0 | 0
3 | 980 | S25 | 8 | 0.016 | 0.721 | 0.019 | 37.94736842 | 31.21470086 | 1508 | -1508 | 0 | 0 | 0 | 2.81 | 2300.68 | 61.95 | 7.65 | 26306351.74 | 0 | 0
3 | 980 | S30 | 2 | 0.024 | 0.749 | 0.028 | 26.75 | 22.94811947 | 1508 | 188 | 1696 | 1696 | 1525 | 2.92 | 2298.22 | 61.88 | 7.46 | 24660215.42 | 0 | 0
3 | 980 | S35 | 9 | 0.016 | 0.725 | 0.02 | 36.25 | 29.96988564 | 1508 | 46 | 1554 | 1554 | 1554 | 2.87 | 2298.64 | 61.98 | 7.75 | 26069941.46 | 0 | 0
3 | 980 | M | 7 | 0.018 | 0.75 | 0.02 | 37.5 | 29.96988564 | 1508 | 79 | 1587 | 1587 | 1585 | 2.32 | 2292.38 | 61.95 | 7.62 | 31622986.86 | 0 | 0
3 | 980 | S05 | 4 | 0.032 | 0.765 | 0.026 | 29.42307692 | 24.33786233 | 1508 | 54 | 1562 | 1562 | 1552 | 2.87 | 2299.29 | 61.85 | 7.58 | 25505294.93 | 0 | 0
3 | 980 | S10 | 6 | 0.017 | 0.741 | 0.025 | 29.64 | 25.10710746 | 1508 | 51 | 1559 | 1559 | 1559 | 2.97 | 2295.44 | 62.14 | 7.52 | 24410497.29 | 0 | 0
3 | 980 | S20 | 3 | 0.016 | 0.77 | 0.016 | 48.125 | 35.77449321 | 1508 | 40 | 1548 | 1548 | 1544 | 2.82 | 2299.93 | 62.02 | 7.54 | 25827724.55 | 0 | 0
3 | 980 | S25 | 9 | 0.023 | 0.777 | 0.028 | 27.75 | 22.94811947 | 1508 | 32 | 0 | 1540 | 1540 | 2.89 | 2300.96 | 62.07 | 7.14 | 23875843.76 | 0 | 0
3 | 980 | M | 0 | 0.029 | 0.725 | 0.022 | 32.95454545 | 27.78715793 | 1508 | 68 | 0 | 1576 | 1576 | 2.39 | 2292.13 | 62 | 7.11 | 28639157.35 | 0 | 0
3 | 980 | S10 | 5 | 0.02 | 0.74 | 0.023 | 32.17391304 | 26.82423957 | 1508 | 41 | 1549 | 1549 | 1549 | 2.88 | 2288.78 | 62.3 | 7.61 | 25400689.71 | 0 | 0
3 | 980 | S19 | 7 | 0.024 | 0.745 | 0.025 | 29.8 | 25.10710746 | 1508 | -1508 | 0 | 0 | 0 | 2.92 | 2291.1 | 62.01 | 7.1 | 23397466.44 | 0 | 0
3 | 980 | S25 | 12 | 0.015 | 0.75 | 0.022 | 34.09090909 | 27.78715793 | 1508 | 46 | 1554 | 1554 | 1554 | 2.8 | 2287.17 | 61.84 | 7.57 | 25970815.35 | 0 | 0
3 | 980 | S30 | 10 | 0.023 | 0.77 | 0.024 | 32.08333333 | 25.93359266 | 1508 | -1508 | 0 | 0 | 0 | 2.83 | 2289.85 | 61.86 | 7.56 | 25691631.52 | 0 | 0
3 | 980 | S35 | 10 | 0.015 | 0.785 | 0.027 | 29.07407407 | 23.61991192 | 1508 | 36 | 1544 | 1544 | 1544 | 3.19 | 2289.59 | 61.54 | 7.44 | 22427933.64 | 0 | 0
3 | 980 | M | 11 | 0.021 | 0.791 | 0.023 | 34.39130435 | 26.82423957 | 1508 | 69 | 1577 | 1577 | 1581 | 2.24 | 2287.33 | 61.74 | 7.44 | 31908253.5 | 0 | 0
3 | 980 | S05 | 9 | 0.029 | 0.732 | 0.031 | 23.61290323 | 21.1678094 | 1508 | 52 | 1560 | 1560 | 1560 | 2.78 | 2294.65 | 61.9 | 6.83 | 23677816.51 | 0 | 0
3 | 980 | S15 | 6 | 0.02 | 0.729 | 0.02 | 36.45 | 29.96988564 | 1508 | 26 | 1534 | 1534 | 1536 | 2.46 | 2294.88 | 62.08 | 6.43 | 25193304.59 | 0 | 0
3 | 980 | M | 12 | 0.021 | 0.743 | 0.021 | 35.38095238 | 28.83191546 | 1508 | 75 | 1583 | 1583 | 1583 | 2.26 | 2290.88 | 61.87 | 7.22 | 30738338.55 | 0 | 0
3 | 980 | S05 | 3 | 0.023 | 0.737 | 0.024 | 30.70833333 | 25.93359266 | 1508 | 52 | 1560 | 1560 | 1560 | 2.77 | 2295.61 | 61.97 | 7.25 | 25235135.2 | 0 | 0
3 | 980 | S09 | 2 | 0.022 | 0.725 | 0.03 | 24.16666667 | 21.72572514 | 1508 | 38 | 1546 | 1546 | 1546 | 2.73 | 2296.51 | 62.05 | 7.11 | 25120286.31 | 0 | 0
3 | 980 | S14 | 11 | 0.02 | 0.714 | 0.023 | 31.04347826 | 26.82423957 | 1508 | 27 | 0 | 1535 | 1535 | 2.27 | 2293.12 | 61.96 | 6.05 | 25668801.41 | 0 | 0
3 | 980 | S19 | 8 | 0.015 | 0.758 | 0.031 | 24.4516129 | 21.1678094 | 1508 | 48 | 1556 | 1556 | 1543 | 2.77 | 2294.16 | 61.93 | 6.68 | 23236445.11 | 0 | 0
3 | 980 | S24 | 3 | 0.024 | 0.73 | 0.022 | 33.18181818 | 27.78715793 | 1508 | 34 | 1542 | 1542 | 1555 | 2.78 | 2293.36 | 62.14 | 6.88 | 23837744.81 | 0 | 0
3 | 980 | S30 | 9 | 0.023 | 0.709 | 0.028 | 25.32142857 | 22.94811947 | 1508 | 32 | 1540 | 1540 | 1540 | 2.85 | 2292.1 | 62.29 | 6.97 | 23543486.11 | 0 | 0
3 | 980 | M | 7 | 0.02 | 0.793 | 0.015 | 52.86666667 | 37.65403131 | 1508 | -1508 | 0 | 0 | 0 | 2.3 | 2284.45 | 61.53 | 7.12 | 29701822.96 | 0 | 0
3 | 980 | S05 | 9 | 0.018 | 0.711 | 0.026 | 27.34615385 | 24.33786233 | 1508 | 30 | 1538 | 1538 | 1541 | 2.89 | 2290.28 | 62.24 | 7.14 | 23765023.06 | 0 | 0
3 | 980 | S10 | 8 | 0.022 | 0.732 | 0.029 | 25.24137931 | 22.31802259 | 1508 | 28 | 0 | 1536 | 1536 | 2.81 | 2286.32 | 61.61 | 6.8 | 23237473.02 | 0 | 0
3 | 980 | S15 | 7 | 0.028 | 0.83 | 0.021 | 39.52380952 | 28.83191546 | 1508 | 32 | 1540 | 1540 | 1550 | 2.8 | 2286.97 | 61.84 | 6.61 | 22675307.55 | 0 | 0
3 | 980 | S20 | 7 | 0.023 | 0.738 | 0.033 | 22.36363636 | 20.1434254 | 1508 | 35 | 0 | 1543 | 1543 | 2.94 | 2287.53 | 61.92 | 6.92 | 22613868 | 0 | 0
3 | 980 | S25 | 7 | 0.022 | 0.749 | 0.021 | 35.66666667 | 28.83191546 | 1508 | 31 | 1539 | 1539 | 1543 | 3.24 | 2289.69 | 61.95 | 7.32 | 21726614 | 0 | 0
3 | 980 | S30 | 4 | 0.023 | 0.723 | 0.031 | 23.32258065 | 21.1678094 | 1508 | 45 | 1553 | 1553 | 1543 | 3.07 | 2291.25 | 62.15 | 8.09 | 25358987.79 | 0 | 0
3 | 980 | M | 5 | 0.018 | 0.755 | 0.018 | 41.94444444 | 32.58285073 | 1508 | 84 | 0 | 1592 | 1592 | 2.81 | 2290.52 | 61.83 | 7.45 | 25505470.04 | 0 | 0
3 | 980 | S05 | 14 | 0.014 | 0.775 | 0.016 | 48.4375 | 35.77449321 | 1508 | 46 | 1554 | 1554 | 1552 | 2.03 | 2292.43 | 62 | 6.71 | 31825252.34 | 0 | 0
3 | 909 | S25 | 10 | 0.033 | 1.09 | 0.024 | 45.41666667 | 25.93359266 | 1506 | 136 | 0 | 1642 | 1642 | 2.32 | 2296.39 | 61.97 | 6.52 | 27105320.59 | 0 | 0
3 | 909 | S30 | 8 | 0.018 | 1.054 | 0.026 | 40.53846154 | 24.33786233 | 1506 | 53 | 1559 | 1559 | 1559 | 2.95 | 2287.78 | 61.74 | 7.65 | 24917414.03 | 0 | 0
3 | 980 | M | 11 | 0.026 | 0.7 | 0.022 | 31.81818182 | 27.78715793 | 1508 | 64 | 0 | 1572 | 1572 | 2.33 | 2285.81 | 61.59 | 7.16 | 29501664.52 | 0 | 0
3 | 909 | S05 | 11 | 0.026 | 1.019 | 0.022 | 46.31818182 | 27.78715793 | 1506 | 43 | 1549 | 1549 | 1691 | 2.89 | 2284.06 | 61.97 | 7.84 | 26024058.02 | 0 | 0
3 | 909 | S10 | 10 | 0.016 | 1.019 | 0.016 | 63.6875 | 35.77449321 | 1506 | 44 | 1550 | 1550 | 1556 | 2.73 | 2288.44 | 61.97 | 7.4 | 26053009.23 | 0 | 0
3 | 909 | S15 | 8 | 0.031 | 1.09 | 0.027 | 40.37037037 | 23.61991192 | 1506 | -1506 | 0 | 0 | 0 | 2.82 | 2289.45 | 61.97 | 7.47 | 25471349.04 | 0 | 0
3 | 909 | S25 | 8 | 0.017 | 1.086 | 0.014 | 77.57142857 | 39.77262916 | 1506 | 53 | 0 | 1559 | 1559 | 3.03 | 2283.68 | 62.02 | 7.86 | 24880806.65 | 0 | 0
3 | 909 | S20 | 9 | 0.028 | 1.045 | 0.024 | 43.54166667 | 25.93359266 | 1506 | -1506 | 0 | 0 | 0 | 2.91 | 2289.26 | 61.9 | 7.48 | 24714567.75 | 0 | 0
3 | 909 | S30 | 8 | 0.028 | 1.048 | 0.01 | 104.8 | 51.94243253 | 1506 | -1506 | 0 | 0 | 0 | 3.02 | 2283.21 | 62.05 | 7.33 | 23275133.46 | 0 | 0
3 | 909 | M | 8 | 0.024 | 1.055 | 0.017 | 62.05882353 | 34.09448306 | 1506 | 81 | 0 | 1587 | 1587 | 2.3 | 2288.09 | 61.52 | 7.54 | 31504014.83 | 0 | 0
3 | 909 | S05 | 8 | 0.021 | 1.03 | 0.025 | 41.2 | 25.10710746 | 1506 | 42 | 0 | 1548 | 1548 | 2.94 | 2283.99 | 61.91 | 7.32 | 23884009.71 | 0 | 0
3 | 909 | S10 | 10 | 0.027 | 1.051 | 0.02 | 52.55 | 29.96988564 | 1506 | -1506 | 0 | 0 | 0 | 2.57 | 2283.45 | 61.91 | 7.07 | 26383176.77 | 0 | 0
3 | 909 | S15 | 8 | 0.038 | 1.054 | 0.017 | 62 | 34.09448306 | 1506 | 38 | 0 | 1544 | 1544 | 3.01 | 2285.55 | 61.93 | 7.63 | 24333134.65 | 0 | 0
3 | 909 | S20 | 8 | 0.027 | 1.041 | 0.023 | 45.26086957 | 26.82423957 | 1506 | -1506 | 0 | 0 | 0 | 3.02 | 2285.59 | 62.02 | 7.05 | 22409377.45 | 0 | 0
3 | 909 | S25 | 12 | 0.019 | 1.036 | 0.017 | 60.94117647 | 34.09448306 | 1506 | 42 | 1548 | 1548 | 1543 | 2.58 | 2290.77 | 61.92 | 7.09 | 26439747.7 | 0 | 0
3 | 909 | S30 | 12 | 0.023 | 1.09 | 0.027 | 40.37037037 | 23.61991192 | 1506 | 43 | 1549 | 1549 | 1535 | 2.86 | 2282.44 | 62.01 | 7.36 | 24669505.34 | 0 | 0
3 | 909 | M | 10 | 0.019 | 1.021 | 0.016 | 63.8125 | 35.77449321 | 1506 | 77 | 1583 | 1583 | 1583 | 2.27 | 2289.35 | 61.72 | 7.41 | 31387291.06 | 0 | 0
3 | 909 | S05 | 9 | 0.02 | 1.059 | 0.037 | 28.62162162 | 18.39547627 | 1506 | 34 | 1540 | 1540 | 1542 | 2.82 | 2284.53 | 62.09 | 7.33 | 24940262.62 | 0 | 0
3 | 909 | S20 | 11 | 0.026 | 1.033 | 0.027 | 38.25925926 | 23.61991192 | 1506 | 36 | 1542 | 1542 | 1540 | 2.7 | 2293.51 | 61.93 | 7.17 | 25580281.53 | 0 | 0
3 | 909 | S25 | 7 | 0.025 | 1.042 | 0.028 | 37.21428571 | 22.94811947 | 1506 | 46 | 1552 | 1552 | 1552 | 2.83 | 2291.28 | 62.09 | 7.46 | 25367627.19 | 0 | 0
3 | 909 | S30 | 9 | 0.024 | 1.031 | 0.028 | 36.82142857 | 22.94811947 | 1506 | 46 | 0 | 1552 | 1552 | 2.85 | 2293.75 | 61.79 | 7.21 | 24371697.37 | 0 | 0
3 | 980 | M | 10 | 0.024 | 0.748 | 0.028 | 26.71428571 | 22.94811947 | 1508 | 66 | 1574 | 1574 | 1579 | 2.28 | 2290.48 | 61.61 | 7.3 | 30800928.42 | 0 | 0
3 | 980 | S05 | 11 | 0.025 | 0.723 | 0.024 | 30.125 | 25.93359266 | 1508 | 42 | 1550 | 1550 | 1552 | 2.8 | 2292.88 | 62.02 | 7.05 | 24247206 | 0 | 0
3 | 980 | S10 | 8 | 0.019 | 0.759 | 0.025 | 30.36 | 25.10710746 | 1508 | 29 | 0 | 1537 | 1537 | 2.89 | 2291.62 | 61.96 | 6.62 | 22047128.89 | 0 | 0
3 | 980 | S15 | 8 | 0.023 | 0.721 | 0.019 | 37.94736842 | 31.21470086 | 1508 | -1508 | 0 | 0 | 0 | 2.88 | 2294.33 | 61.79 | 6.99 | 23387826.44 | 0 | 0
3 | 980 | S20 | 5 | 0.034 | 0.731 | 0.028 | 26.10714286 | 22.94811947 | 1508 | -1508 | 0 | 0 | 0 | 2.45 | 2293.71 | 62.02 | 7.03 | 27642482.23 | 0 | 0
3 | 980 | S30 | 7 | 0.024 | 0.725 | 0.023 | 31.52173913 | 26.82423957 | 1508 | 36 | 1544 | 1544 | 1544 | 2.68 | 2291.77 | 62.03 | 6.85 | 24602321.98 | 0 | 0
3 | 980 | M | 5 | 0.015 | 0.71 | 0.017 | 41.76470588 | 34.09448306 | 1508 | 62 | 1570 | 1570 | 1582 | 2.25 | 2287.87 | 61.93 | 7.49 | 31987473.09 | 0 | 0
3 | 980 | S05 | 11 | 0.02 | 0.731 | 0.026 | 28.11538462 | 24.33786233 | 1508 | 38 | 1546 | 1546 | 1546 | 2.77 | 2287.65 | 61.85 | 6.78 | 23517372.35 | 0 | 0
3 | 980 | S10 | 13 | 0.02 | 0.72 | 0.022 | 32.72727273 | 27.78715793 | 1508 | 48 | 1556 | 1556 | 1556 | 2.38 | 2291.35 | 61.98 | 7.14 | 28871010 | 0 | 0
3 | 980 | S15 | 10 | 0.019 | 0.798 | 0.024 | 33.25 | 25.93359266 | 1508 | 42 | 1550 | 1550 | 1550 | 2.99 | 2284.73 | 62.15 | 7.14 | 22914542.89 | 0 | 0
3 | 980 | S20 | 6 | 0.024 | 0.751 | 0.02 | 37.55 | 29.96988564 | 1508 | 46 | 1554 | 1554 | 1548 | 2.64 | 2287.26 | 61.82 | 6.96 | 25326206.18 | 0 | 0
3 | 980 | S30 | 7 | 0.019 | 0.73 | 0.021 | 34.76190476 | 28.83191546 | 1508 | 42 | 1550 | 1550 | 1550 | 2.63 | 2289.8 | 62.08 | 6.89 | 25194765.17 | 0 | 0
3 | 980 | M | 12 | 0.03 | 0.755 | 0.027 | 27.96296296 | 23.61991192 | 1508 | 64 | 0 | 1572 | 1572 | 2.53 | 2263.91 | 61.73 | 7.62 | 28638014.09 | 0 | 0
3 | 980 | S05 | 7 | 0.025 | 0.755 | 0.035 | 21.57142857 | 19.22466134 | 1508 | 42 | 1550 | 1550 | 1537 | 2.85 | 2263.28 | 61.8 | 7.35 | 24514896 | 0 | 0
3 | 980 | S10 | 4 | 0.026 | 0.747 | 0.023 | 32.47826087 | 26.82423957 | 1508 | 39 | 1547 | 1547 | 1543 | 2.39 | 2259.29 | 61.91 | 6.59 | 26164279.76 | 0 | 0
3 | 980 | S15 | 13 | 0.035 | 0.737 | 0.027 | 27.2962963 | 23.61991192 | 1508 | 20 | 1528 | 1528 | 1517 | 2.4 | 2260.4 | 62.09 | 6.7 | 26503190 | 0 | 0
3 | 980 | S20 | 9 | 0.018 | 0.75 | 0.025 | 30 | 25.10710746 | 1508 | 46 | 0 | 1554 | 1554 | 2.97 | 2259.38 | 62.12 | 6.97 | 22269727.31 | 0 | 0
3 | 980 | S30 | 9 | 0.018 | 0.724 | 0.031 | 23.35483871 | 21.1678094 | 1508 | 41 | 1549 | 1549 | 1549 | 2.88 | 2255.97 | 62.25 | 7.17 | 23588986.31 | 0 | 0
3 | 980 | M | 9 | 0.016 | 0.76 | 0.024 | 31.66666667 | 25.93359266 | 1508 | 84 | 0 | 1592 | 1592 | 2.35 | 2256.79 | 61.58 | 7.45 | 30048918.77 | 0 | 0
3 | 980 | S15 | 5 | 0.023 | 0.765 | 0.02 | 38.25 | 29.96988564 | 1508 | 37 | 0 | 1545 | 1545 | 2.97 | 2259.81 | 61.78 | 7.45 | 23807897.27 | 0 | 0
3 | 980 | S19 | 8 | 0.021 | 0.787 | 0.029 | 27.13793103 | 22.31802259 | 1508 | -1508 | 0 | 0 | 0 | 2.82 | 2257.94 | 62.15 | 7.34 | 24683607.91 | 0 | 0
3 | 980 | S25 | 8 | 0.025 | 0.789 | 0.018 | 43.83333333 | 32.58285073 | 1508 | 39 | 1547 | 1547 | 1547 | 2.98 | 2256.33 | 61.82 | 7.99 | 25408698.7 | 0 | 0
3 | 980 | S30 | 9 | 0.024 | 0.731 | 0.023 | 31.7826087 | 26.82423957 | 1508 | 30 | 0 | 1538 | 1538 | 2.98 | 2255.52 | 62.13 | 7.3 | 23206121.88 | 0 | 0
3 | 980 | M | 10 | 0.016 | 0.741 | 0.019 | 39 | 31.21470086 | 1508 | -1508 | 0 | 0 | 0 | 2.29 | 2257.32 | 61.45 | 7.63 | 31588679.79 | 0 | 0
3 | 980 | S05 | 8 | 0.024 | 0.76 | 0.016 | 47.5 | 35.77449321 | 1508 | 31 | 1539 | 1539 | 1541 | 2.87 | 2255.5 | 61.84 | 7.66 | 25283604.88 | 0 | 0
3 | 980 | S10 | 7 | 0.026 | 0.718 | 0.018 | 39.88888889 | 32.58285073 | 1508 | 32 | 1540 | 1540 | 1543 | 2.94 | 2258.21 | 62.14 | 7.26 | 23420863.71 | 0 | 0
3 | 980 | M | 8 | 0.024 | 0.763 | 0.028 | 27.25 | 22.94811947 | 1508 | 63 | 1571 | 1571 | 1571 | 2.33 | 2257.55 | 62.06 | 7.56 | 30764689.96 | 0 | 0
3 | 980 | S05 | 8 | 0.029 | 0.76 | 0.027 | 28.14814815 | 23.61991192 | 1508 | 45 | 1553 | 1553 | 1553 | 2.96 | 2264.57 | 61.87 | 7.58 | 24356368.42 | 0 | 0
3 | 980 | S10 | 8 | 0.033 | 0.742 | 0.028 | 26.5 | 22.94811947 | 1508 | 31 | 0 | 1539 | 1539 | 2.28 | 2261.58 | 61.95 | 6.54 | 27246087.47 | 0 | 0
3 | 980 | S15 | 6 | 0.022 | 0.732 | 0.024 | 30.5 | 25.93359266 | 1508 | 57 | 1565 | 1565 | 1565 | 2.38 | 2256.09 | 61.95 | 6.55 | 26077746.18 | 0 | 0
3 | 980 | S26 | 6 | 0.026 | 0.749 | 0.03 | 24.96666667 | 21.72572514 | 1508 | 41 | 1549 | 1549 | 1549 | 2.96 | 2255.49 | 61.84 | 7.21 | 23074577.09 | 0 | 0
3 | 980 | M | 8 | 0.036 | 0.751 | 0.024 | 31.29166667 | 25.93359266 | 1508 | 65 | 1573 | 1573 | 1579 | 2.37 | 2245.89 | 61.85 | 6.09 | 24238554.61 | 0 | 0
3 | 909 | S05 | 9 | 0.024 | 1 | 0.029 | 34.48275862 | 22.31802259 | 1506 | 43 | 1549 | 1549 | 1549 | 2.97 | 2251.52 | 62.25 | 2.62 | 8341995.313 | 0 | 0
3 | 980 | S15 | 8 | 0.025 | 0.741 | 0.037 | 20.02702703 | 18.39547627 | 1508 | 40 | 1548 | 1548 | 1548 | 2.36 | 2241.76 | 61.91 | 68.01 | 271330851.7 | 0 | 0
3 | 909 | S25 | 0 | 0.019 | 1.076 | 0.029 | 37.10344828 | 22.31802259 | 1506 | 46 | 0 | 1552 | 1552 | 2.44 | 2243.74 | 61.94 | 69.02 | 266567346.8 | 0 | 0
3 | 980 | S30 | 9 | 0.034 | 0.74 | 0.028 | 26.42857143 | 22.94811947 | 1508 | 39 | 1547 | 1547 | 1538 | 2.95 | 2240.41 | 61.86 | 68.69 | 219102984.5 | 0 | 0
3 | 980 | M | 10 | 0.024 | 0.729 | 0.022 | 33.13636364 | 27.78715793 | 1508 | 63 | 1571 | 1571 | 1562 | 2.38 | 2242.17 | 61.5 | 16.32 | 64574496 | 0 | 0
3 | 909 | S05 | 12 | 0.021 | 1.034 | 0.028 | 36.92857143 | 22.94811947 | 1506 | -1506 | 0 | 0 | 0 | 2.72 | 2240.72 | 61.89 | 7.21 | 24946133.47 | 0 | 0
3 | 980 | S10 | 12 | 0.018 | 0.79 | 0.029 | 27.24137931 | 22.31802259 | 1508 | 37 | 1545 | 1545 | 1515 | 2.82 | 2243.71 | 61.91 | 6.92 | 23124534.55 | 0 | 0
3 | 980 | S15 | 12 | 0.032 | 0.747 | 0.019 | 39.31578947 | 31.21470086 | 1508 | 47 | 1555 | 1555 | 1557 | 2.8 | 2237.71 | 62.14 | 7.51 | 25207803.15 | 0 | 0
3 | 909 | S20 | 3 | 0.023 | 1.018 | 0.022 | 46.27272727 | 27.78715793 | 1506 | -1506 | 0 | 0 | 0 | 2.99 | 2241.55 | 62.14 | 7.11 | 22387012.07 | 0 | 0
3 | 909 | S25 | 3 | 0.029 | 1.043 | 0.028 | 37.25 | 22.94811947 | 1506 | 44 | 0 | 1550 | 1550 | 3.03 | 2238.69 | 61.98 | 7.62 | 23645886.06 | 0 | 0
3 | 980 | S30 | 13 | 0.015 | 0.742 | 0.018 | 41.22222222 | 32.58285073 | 1508 | 32 | 1540 | 1540 | 1548 | 2.29 | 2239.4 | 61.86 | 6.99 | 28709303.58 | 0 | 0
3 | 980 | M | 15 | 0.023 | 0.73 | 0.022 | 33.18181818 | 27.78715793 | 1508 | 51 | 1559 | 1559 | 1559 | 2.32 | 2253.99 | 61.71 | 7.47 | 30481328.56 | 0 | 0
3 | 980 | S01 | 0 | 0.022 | 0.72 | 0.023 | 31.30434783 | 26.82423957 | 1508 | 24 | 1532 | 1532 | 1549 | 2.3 | 2255.5 | 62.06 | 7.3 | 30066795.65 | 0 | 0
3 | 909 | S05 | 10 | 0.022 | 1.02 | 0.018 | 56.66666667 | 32.58285073 | 1506 | 50 | 0 | 1556 | 1556 | 2.92 | 2253.37 | 61.94 | 7.34 | 23790030.95 | 0 | 0
3 | 909 | S10 | 7 | 0.021 | 0.72 | 0.024 | 30 | 25.93359266 | 1506 | 30 | 1536 | 1536 | 1543 | 2.89 | 2254.71 | 62.06 | 7.02 | 23002723.06 | 0 | 0
3 | 909 | S15 | 9 | 0.027 | 1.05 | 0.03 | 35 | 21.72572514 | 1506 | 51 | 1557 | 1557 | 1557 | 2.9 | 2252.04 | 61.91 | 7.21 | 23515956.99 | 0 | 0
3 | 909 | S20 | 11 | 0.027 | 1.043 | 0.029 | 35.96551724 | 22.31802259 | 1506 | 40 | 1546 | 1546 | 1546 | 2.71 | 2251.21 | 62 | 7.07 | 24666948.24 | 0 | 0
3 | 909 | S25 | 8 | 0.024 | 1.008 | 0.021 | 48 | 28.83191546 | 1506 | 51 | 1557 | 1557 | 1554 | 2.86 | 2255.09 | 62.15 | 7.18 | 23777795.12 | 0 | 0
3 | 909 | S05 | 10 | 0.018 | 1.06 | 0.018 | 58.88888889 | 32.58285073 | 1506 | 32 | 1538 | 1538 | 1532 | 2.98 | 2256.94 | 62.02 | 6.61 | 21025895.4 | 0 | 0
3 | 909 | S10 | 2 | 0.038 | 1.035 | 0.018 | 57.5 | 32.58285073 | 1506 | 49 | 1555 | 1555 | 1555 | 2.92 | 2253.19 | 62.12 | 6.48 | 21000965.42 | 0 | 0
3 | 909 | S15 | 5 | 0.022 | 1.036 | 0.02 | 51.8 | 29.96988564 | 1506 | 45 | 1551 | 1551 | 1551 | 2.69 | 2254.99 | 61.91 | 7.26 | 25561024.19 | 0 | 0
3 | 909 | S20 | 10 | 0.025 | 1.09 | 0.022 | 49.54545455 | 27.78715793 | 1506 | -1506 | 0 | 0 | 0 | 2.56 | 2250.75 | 61.98 | 7.38 | 27251658.98 | 0 | 0
3 | 909 | S25 | 11 | 0.018 | 1.05 | 0.017 | 61.76470588 | 34.09448306 | 1506 | 46 | 0 | 1552 | 1552 | 2.59 | 2255.13 | 61.98 | 7.14 | 26110748.43 | 0 | 0
3 | 909 | S30 | 11 | 0.028 | 1.035 | 0.02 | 51.75 | 29.96988564 | 1506 | 37 | 1543 | 1543 | 1550 | 2.67 | 2255.64 | 61.99 | 7.33 | 26008289.53 | 0 | 0
3 | 980 | M | 11 | 0.021 | 0.75 | 0.018 | 41.66666667 | 32.58285073 | 1508 | -1508 | 0 | 0 | 0 | 2.3 | 2253.88 | 61.84 | 7.65 | 31485723.65 | 0 | 0
3 | 909 | S05 | 9 | 0.032 | 1.05 | 0.023 | 45.65217391 | 26.82423957 | 1506 | 53 | 1559 | 1559 | 1703 | 2.84 | 2257.52 | 62.26 | 7.58 | 25306481.24 | 0 | 0
3 | 980 | M | 8 | 0.035 | 0.75 | 0.025 | 30 | 25.10710746 | 1508 | 54 | 1562 | 1562 | 1568 | 2.26 | 2252.9 | 61.77 | 7.48 | 31317303.72 | 0 | 0
3 | 909 | S05 | 12 | 0.026 | 1.1 | 0.023 | 47.82608696 | 26.82423957 | 1506 | 58 | 1564 | 1564 | 1550 | 2.86 | 2255.39 | 61.82 | 8.09 | 26794979.52 | 0 | 0
3 | 909 | S10 | 13 | 0.031 | 1.02 | 0.031 | 32.90322581 | 21.1678094 | 1506 | -1506 | 0 | 0 | 0 | 2.96 | 2253.23 | 62.19 | 7.73 | 24713974.72 | 0 | 0
3 | 909 | S15 | 14 | 0.023 | 1.02 | 0.02 | 51 | 29.96988564 | 1506 | 51 | 0 | 1557 | 1557 | 2.85 | 2250.26 | 61.93 | 7.8 | 25866146.53 | 0 | 0
3 | 909 | S20 | 13 | 0.028 | 1.03 | 0.022 | 46.81818182 | 27.78715793 | 1506 | 44 | 1550 | 1550 | 1545 | 2.86 | 2248.56 | 62 | 7.76 | 25624149.48 | 0 | 0
3 | 909 | S25 | 15 | 0.021 | 1.01 | 0.024 | 42.08333333 | 25.93359266 | 1506 | 39 | 1545 | 1545 | 1529 | 2.66 | 2257.6 | 61.91 | 7.59 | 27055553.68 | 0 | 0
3 | 980 | M | 11 | 0.016 | 0.732 | 0.014 | 52.28571429 | 39.77262916 | 1508 | 130 | 1638 | 1638 | 1570 | 2.25 | 2255.52 | 61.68 | 7.83 | 32966680.32 | 0 | 0
3 | 980 | S30 | 9 | 0.03 | 0.72 | 0.02 | 36 | 29.96988564 | 1508 | 38 | 0 | 1546 | 1546 | 3 | 2251.67 | 62.01 | 7.69 | 24241479.22 | 0 | 0
3 | 909 | S05 | 7 | 0.02 | 1.045 | 0.015 | 69.66666667 | 37.65403131 | 1506 | -1506 | 0 | 0 | 0 | 2.81 | 2255.79 | 61.98 | 7.63 | 25725639.27 | 0 | 0
3 | 980 | S10 | 17 | 0.021 | 0.75 | 0.026 | 28.84615385 | 24.33786233 | 1508 | 41 | 1549 | 1549 | 1549 | 2.89 | 2252.04 | 62.25 | 7.4 | 24219170.66 | 0 | 0
3 | 909 | M | 12 | 0.028 | 1.044 | 0.015 | 69.6 | 37.65403131 | 1506 | 65 | 1571 | 1571 | 1571 | 2.3 | 2251.15 | 61.58 | 7.44 | 30584319.65 | 0 | 0
3 | 980 | S05 | 8 | 0.026 | 0.72 | 0.022 | 32.72727273 | 27.78715793 | 1508 | 144 | 1652 | 1652 | 1565 | 2.86 | 2256.32 | 61.9 | 8.06 | 26706624 | 0 | 0
3 | 909 | S11 | 17 | 0.03 | 1.02 | 0.019 | 53.68421053 | 31.21470086 | 1506 | -1506 | 0 | 0 | 0 | 3 | 2246.22 | 61.96 | 7.76 | 24402934.08 | 0 | 0
3 | 909 | S16 | 12 | 0.038 | 1 | 0.024 | 41.66666667 | 25.93359266 | 1506 | 53 | 1559 | 1559 | 1547 | 2.23 | 2247.34 | 61.93 | 6.97 | 29501628.32 | 0 | 0
3 | 909 | S21 | 10 | 0.017 | 1.032 | 0.017 | 60.70588235 | 34.09448306 | 1506 | 58 | 0 | 1564 | 1564 | 2.85 | 2250.94 | 61.98 | 7.87 | 26106165.18 | 0 | 0
3 | 980 | S26 | 22 | 0.029 | 0.7 | 0.029 | 24.13793103 | 22.31802259 | 1508 | 55 | 1563 | 1563 | 1550 | 3.01 | 2247.08 | 61.94 | 7.31 | 22920216 | 0 | 0
3 | 980 | M | 6 | 0.023 | 0.77 | 0.019 | 40.52631579 | 31.21470086 | 1508 | 193 | 1701 | 1701 | 1588 | 2.2 | 2245.35 | 61.75 | 7.16 | 30691893.27 | 0 | 0
3 | 980 | S05 | 4 | 0.021 | 0.74 | 0.025 | 29.6 | 25.10710746 | 1508 | -1508 | 0 | 0 | 0 | 2.92 | 2246.68 | 62.06 | 7.44 | 24042553.64 | 0 | 0
3 | 980 | S20 | 10 | 0.02 | 0.78 | 0.025 | 31.2 | 25.10710746 | 1508 | 24 | 1532 | 1532 | 1531 | 2.5 | 2249.43 | 62.24 | 6.84 | 25848650.02 | 0 | 0
3 | 980 | S25 | 12 | 0.027 | 0.72 | 0.024 | 30 | 25.93359266 | 1508 | 48 | 1556 | 1556 | 1556 | 2.32 | 2250.89 | 61.82 | 7.52 | 30643150.76 | 0 | 0
3 | 980 | S30 | 12 | 0.024 | 0.742 | 0.024 | 30.91666667 | 25.93359266 | 1508 | 28 | 0 | 1536 | 1536 | 2.82 | 2251.37 | 62.05 | 7.43 | 24913564.62 | 0 | 0
3 | 980 | M | 11 | 0.014 | 0.75 | 0.023 | 32.60869565 | 26.82423957 | 1508 | 76 | 1584 | 1584 | 1588 | 2.27 | 2236.86 | 61.58 | 7.42 | 30709033.06 | 0 | 0
3 | 980 | M | 8 | 0.019 | 0.74 | 0.027 | 27.40740741 | 23.61991192 | 1508 | 54 | 1562 | 1562 | 1583 | 2.24 | 2250.87 | 61.87 | 7.44 | 31399636.5 | 0 | 0
3 | 980 | S05 | 14 | 0.035 | 0.746 | 0.023 | 32.43478261 | 26.82423957 | 1508 | 38 | 0 | 1546 | 1546 | 2.77 | 2253.43 | 61.92 | 6.83 | 23336423.46 | 0 | 0
3 | 909 | S10 | 7 | 0.024 | 1.032 | 0.02 | 51.6 | 29.96988564 | 1506 | 53 | 1559 | 1559 | 1559 | 2.81 | 2256.68 | 62.03 | 7.64 | 25769518.8 | 0 | 0
3 | 909 | S15 | 11 | 0.022 | 1.04 | 0.024 | 43.33333333 | 25.93359266 | 1506 | 49 | 1555 | 1555 | 1544 | 2.91 | 2255.91 | 62.09 | 7.76 | 25266192 | 0 | 0
3 | 909 | S20 | 7 | 0.022 | 1.04 | 0.022 | 47.27272727 | 27.78715793 | 1506 | -1506 | 0 | 0 | 0 | 2.85 | 2255.78 | 61.92 | 7.69 | 25563923.66 | 0 | 0
3 | 909 | S25 | 9 | 0.021 | 1.02 | 0.025 | 40.8 | 25.10710746 | 1506 | 36 | 1542 | 1542 | 1533 | 2.75 | 2258.43 | 61.88 | 7.67 | 26455659.64 | 0 | 0
3 | 909 | S30 | 11 | 0.021 | 1.03 | 0.023 | 44.7826087 | 26.82423957 | 1506 | 44 | 1550 | 1550 | 1550 | 2.77 | 2259.74 | 62.16 | 7.84 | 26862353.33 | 0 | 0
3 | 980 | M | 11 | 0.019 | 0.737 | 0.018 | 40.94444444 | 32.58285073 | 1508 | -1508 | 0 | 0 | 0 | 2.27 | 2255.56 | 61.73 | 7.69 | 32092544.88 | 0 | 0
3 | 909 | S04 | 15 | 0.018 | 1.051 | 0.019 | 55.31578947 | 31.21470086 | 1506 | 51 | 1557 | 1557 | 1557 | 2.81 | 2251.8 | 61.89 | 7.63 | 25680136.23 | 0 | 0
3 | 909 | S09 | 13 | 0.029 | 1.066 | 0.025 | 42.64 | 25.10710746 | 1506 | 45 | 1551 | 1551 | 1551 | 2.8 | 2251.84 | 61.95 | 8.15 | 27528744 | 0 | 0
3 | 909 | S14 | 13 | 0.021 | 1.022 | 0.033 | 30.96969697 | 20.1434254 | 1506 | -1506 | 0 | 0 | 0 | 2.96 | 2256.54 | 62.18 | 7.34 | 23501559.16 | 0 | 0
3 | 909 | S19 | 15 | 0.023 | 1.04 | 0.015 | 69.33333333 | 37.65403131 | 1506 | 41 | 1547 | 1547 | 1538 | 2.38 | 2254.97 | 62 | 7.16 | 28492209.18 | 0 | 0
3 | 909 | S30 | 15 | 0.019 | 1.048 | 0.02 | 52.4 | 29.96988564 | 1506 | -1506 | 0 | 0 | 0 | 3.24 | 2253.55 | 62.41 | 7.81 | 22815107.13 | 0 | 0
3 | 980 | M | 10 | 0.021 | 0.72 | 0.021 | 34.28571429 | 28.83191546 | 1508 | 74 | 0 | 1582 | 1582 | 2.33 | 2247.76 | 61.87 | 7.41 | 30023513.61 | 0 | 0
3 | 909 | M | 8 | 0.023 | 1.05 | 0.02 | 52.5 | 29.96988564 | 1506 | 77 | 1583 | 1583 | 1587 | 2.35 | 2243.8 | 61.62 | 7.52 | 30156672 | 0 | 0
3 | 980 | S05 | 4 | 0.013 | 0.965 | 0.02 | 48.25 | 29.96988564 | 1508 | 21 | 1529 | 1529 | 1531 | 2.18 | 2245.68 | 62.21 | 6.93 | 29982918.39 | 0 | 0
3 | 980 | S15 | 5 | 0.015 | 0.755 | 0.014 | 53.92857143 | 39.77262916 | 1508 | -1508 | 0 | 0 | 0 | 3.03 | 2244.7 | 61.92 | 7.82 | 24331659.01 | 0 | 0
3 | 909 | S10 | 9 | 0.018 | 1.037 | 0.02 | 51.85 | 29.96988564 | 1506 | 45 | 0 | 1551 | 1551 | 2.87 | 2244.08 | 61.99 | 7.38 | 24236064 | 0 | 0
3 | 980 | S20 | 7 | 0.025 | 0.785 | 0.023 | 34.13043478 | 26.82423957 | 1508 | 63 | 1571 | 1571 | 1543 | 2.47 | 2243.86 | 62.16 | 7.47 | 28501564.23 | 0 | 0
3 | 980 | S25 | 7 | 0.025 | 0.87 | 0.025 | 34.8 | 25.10710746 | 1508 | 25 | 1533 | 1533 | 1523 | 2.71 | 2248.31 | 61.87 | 7.47 | 26028958.65 | 0 | 0
3 | 980 | M | 11 | 0.033 | 0.747 | 0.022 | 33.95454545 | 27.78715793 | 1508 | 63 | 1571 | 1571 | 1564 | 2.34 | 2244.1 | 61.72 | 7.35 | 29604857.69 | 0 | 0
3 | 909 | S05 | 12 | 0.023 | 1.045 | 0.021 | 49.76190476 | 28.83191546 | 1506 | 51 | 1557 | 1557 | 1651 | 2.95 | 2246.87 | 61.99 | 7.46 | 23864044.35 | 0 | 0
3 | 909 | S10 | 8 | 0.016 | 1.08 | 0.013 | 83.07692308 | 42.18126779 | 1506 | 46 | 1552 | 1552 | 1550 | 2.96 | 2244.78 | 62.08 | 7.35 | 23410931.96 | 0 | 0
3 | 909 | S15 | 13 | 0.023 | 1.025 | 0.017 | 60.29411765 | 34.09448306 | 1506 | 49 | 1555 | 1555 | 1555 | 2.74 | 2245.94 | 61.96 | 7.28 | 25062723.15 | 0 | 0
3 | 909 | S20 | 9 | 0.021 | 1.134 | 0.019 | 59.68421053 | 31.21470086 | 1506 | 40 | 1546 | 1546 | 1544 | 2.7 | 2247.29 | 61.94 | 7.08 | 24750153.87 | 0 | 0
3 | 909 | S25 | 10 | 0.019 | 1.052 | 0.024 | 43.83333333 | 25.93359266 | 1506 | 44 | 0 | 1550 | 1550 | 3 | 2245.28 | 61.92 | 7.29 | 22915327.68 | 0 | 0
3 | 980 | S29 | 9 | 0.017 | 0.79 | 0.023 | 34.34782609 | 26.82423957 | 1508 | 35 | 0 | 1543 | 1543 | 3.08 | 2245.32 | 61.97 | 7.29 | 22320522 | 0 | 0
3 | 909 | M | 10 | 0.019 | 1.02 | 0.019 | 53.68421053 | 31.21470086 | 1506 | 63 | 1569 | 1569 | 1563 | 2.32 | 2246.62 | 61.87 | 7.24 | 29446215.93 | 0 | 0
3 | 980 | S05 | 11 | 0.02 | 0.73 | 0.018 | 40.55555556 | 32.58285073 | 1508 | 48 | 1556 | 1556 | 1556 | 2.92 | 2246.36 | 61.87 | 7.58 | 24491478.41 | 0 | 0
3 | 980 | S10 | 17 | 0.03 | 0.79 | 0.025 | 31.6 | 25.10710746 | 1508 | 42 | 1550 | 1550 | 1550 | 2.83 | 2237.84 | 61.76 | 7.15 | 23746408.2 | 0 | 0
3 | 980 | S15 | 9 | 0.019 | 0.753 | 0.029 | 25.96551724 | 22.31802259 | 1508 | 39 | 1547 | 1547 | 1550 | 2.93 | 2248.27 | 61.93 | 7.3 | 23526265.6 | 0 | 0
3 | 980 | S20 | 14 | 0.022 | 0.763 | 0.025 | 30.52 | 25.10710746 | 1508 | 49 | 1557 | 1557 | 1557 | 2.4 | 2242.25 | 62.04 | 7.12 | 27938435 | 0 | 0
3 | 980 | S25 | 10 | 0.02 | 0.765 | 0.018 | 42.5 | 32.58285073 | 1508 | -1508 | 0 | 0 | 0 | 2.87 | 2249.67 | 62.06 | 7.56 | 24889032 | 0 | 0
3 | 980 | S30 | 11 | 0.031 | 0.749 | 0.028 | 26.75 | 22.94811947 | 1508 | 51 | 1559 | 1559 | 1559 | 2.83 | 2244.67 | 62.07 | 7.36 | 24518459.02 | 0 | 0
3 | 980 | M | 7 | 0.022 | 0.72 | 0.022 | 32.72727273 | 27.78715793 | 1508 | 74 | 0 | 1582 | 1582 | 2.4 | 2244.79 | 61.94 | 7.24 | 28441489.3 | 0 | 0
3 | 980 | S05 | 14 | 0.031 | 0.725 | 0.032 | 22.65625 | 20.64126415 | 1508 | 44 | 1552 | 1552 | 1552 | 3.07 | 2244.05 | 61.86 | 7.43 | 22810366.22 | 0 | 0
3 | 980 | S10 | 12 | 0.023 | 0.74 | 0.03 | 24.66666667 | 21.72572514 | 1508 | 43 | 1551 | 1551 | 1551 | 2.98 | 2246.56 | 61.99 | 7.05 | 22322362.95 | 0 | 0
3 | 980 | S15 | 12 | 0.027 | 0.735 | 0.016 | 45.9375 | 35.77449321 | 1508 | 40 | 1548 | 1548 | 1558 | 2.73 | 2246.43 | 62.15 | 7.51 | 25954906.62 | 0 | 0
3 | 980 | S20 | 8 | 0.021 | 0.732 | 0.016 | 45.75 | 35.77449321 | 1508 | 33 | 0 | 1541 | 1541 | 2.99 | 2245.43 | 62.29 | 7.83 | 24696726.08 | 0 | 0
3 | 980 | S25 | 5 | 0.014 | 0.75 | 0.014 | 53.57142857 | 39.77262916 | 1508 | 51 | 1559 | 1559 | 1546 | 2.92 | 2248.02 | 62.29 | 7.77 | 25123933.11 | 0 | 0
3 | 980 | M | 13 | 0.025 | 0.77 | 0.02 | 38.5 | 29.96988564 | 1508 | 62 | 1570 | 1570 | 1587 | 2.27 | 2239.12 | 61.65 | 7.43 | 30781488.42 | 0 | 0
3 | 980 | M | 11 | 0.019 | 0.789 | 0.022 | 35.86363636 | 27.78715793 | 1508 | 54 | 1562 | 1562 | 1562 | 2.53 | 2249 | 62.27 | 7.5 | 28001383.4 | 0 | 0
3 | 980 | S05 | 14 | 0.018 | 0.726 | 0.023 | 31.56521739 | 26.82423957 | 1508 | 39 | 1547 | 1547 | 1547 | 2.41 | 2248.23 | 62.04 | 7.25 | 28406059.54 | 0 | 0
3 | 909 | S10 | 8 | 0.023 | 1.01 | 0.032 | 31.5625 | 20.64126415 | 1506 | 57 | 1563 | 1563 | 1571 | 2.73 | 2245.63 | 61.94 | 7.51 | 25945663.54 | 0 | 0
3 | 980 | S15 | 11 | 0.019 | 0.735 | 0.015 | 49 | 37.65403131 | 1508 | 189 | 1697 | 1697 | 1697 | 2.45 | 2250.94 | 62.26 | 7.11 | 27435742.97 | 0 | 0
3 | 980 | M | 11 | 0.016 | 0.789 | 0.018 | 43.83333333 | 32.58285073 | 1508 | 66 | 0 | 1574 | 1574 | 2.34 | 2249.44 | 61.82 | 7.21 | 29110060.72 | 0 | 0
3 | 976 | S05 | 12 | 0.016 | 1.015 | 0.025 | 40.6 | 25.10710746 | 1510 | 35 | 1545 | 1545 | 1545 | 2.62 | 2251.41 | 61.93 | 5.88 | 21221687.54 | 0 | 0
3 | 980 | S10 | 17 | 0.016 | 0.72 | 0.026 | 27.69230769 | 24.33786233 | 1508 | 51 | 1559 | 1559 | 1551 | 2.69 | 2245.09 | 61.88 | 7.25 | 25413751.12 | 0 | 0
3 | 980 | S15 | 12 | 0.027 | 0.78 | 0.022 | 35.45454545 | 27.78715793 | 1508 | 39 | 1547 | 1547 | 1539 | 2.59 | 2252.54 | 62.05 | 7.14 | 26080760.43 | 0 | 0
3 | 980 | M | 9 | 0.018 | 0.77 | 0.018 | 42.77777778 | 32.58285073 | 1508 | 63 | 1571 | 1571 | 1580 | 2.25 | 2250.66 | 61.65 | 7.39 | 31047104.48 | 0 | 0
3 | 980 | S05 | 10 | 0.02 | 0.74 | 0.022 | 33.63636364 | 27.78715793 | 1508 | 58 | 1566 | 1566 | 1566 | 2.18 | 2252.59 | 61.99 | 7.52 | 32635689.25 | 0 | 0
3 | 980 | S10 | 11 | 0.023 | 0.725 | 0.027 | 26.85185185 | 23.61991192 | 1508 | 50 | 1558 | 1558 | 1558 | 2.78 | 2251.16 | 62.24 | 7.45 | 25337696.55 | 0 | 0
3 | 980 | M | 10 | 0.018 | 0.78 | 0.013 | 60 | 42.18126779 | 1508 | 65 | 0 | 1573 | 1573 | 2.32 | 2247.84 | 61.83 | 6.96 | 28322784 | 0 | 0
3 | 976 | S04 | 8 | 0.017 | 1.02 | 0.029 | 35.17241379 | 22.31802259 | 1510 | 38 | 0 | 1548 | 1548 | 2.72 | 2249.39 | 62.15 | 6.72 | 23340729.18 | 0 | 0
3 | 980 | S10 | 12 | 0.035 | 0.79 | 0.023 | 34.34782609 | 26.82423957 | 1508 | 37 | 1545 | 1545 | 1545 | 2.87 | 2250.67 | 61.97 | 7.33 | 24142552.83 | 0 | 0
3 | 980 | S15 | 11 | 0.025 | 0.803 | 0.03 | 26.76666667 | 21.72572514 | 1508 | 184 | 1692 | 1692 | 1540 | 2.84 | 2251.75 | 62.03 | 7.2 | 23976380.28 | 0 | 0
3 | 980 | M | 13 | 0.023 | 0.74 | 0.032 | 23.125 | 20.64126415 | 1508 | 53 | 1561 | 1561 | 1561 | 2.27 | 2251.57 | 61.73 | 6.94 | 28911349.06 | 0 | 0
3 | 980 | S05 | 10 | 0.026 | 0.74 | 0.032 | 23.125 | 20.64126415 | 1508 | 39 | 1547 | 1547 | 1553 | 2.1 | 2248.59 | 62.08 | 6.64 | 29861275.2 | 0 | 0
3 | 980 | S10 | 11 | 0.019 | 0.762 | 0.021 | 36.28571429 | 28.83191546 | 1508 | 41 | 1549 | 1549 | 1554 | 2.64 | 2246.74 | 62.03 | 7.19 | 25699641.86 | 0 | 0
3 | 980 | S15 | 13 | 0.02 | 0.75 | 0.021 | 35.71428571 | 28.83191546 | 1508 | 52 | 0 | 1560 | 1560 | 2.67 | 2242.24 | 62.09 | 6.92 | 24407664.18 | 0 | 0
3 | 980 | S20 | 13 | 0.016 | 0.76 | 0.03 | 25.33333333 | 21.72572514 | 1508 | 43 | 0 | 1551 | 1551 | 2.87 | 2249.1 | 62.11 | 6.87 | 22611683.41 | 0 | 0
3 | 980 | S24 | 12 | 0.017 | 0.73 | 0.019 | 38.42105263 | 31.21470086 | 1508 | 45 | 1553 | 1553 | 1535 | 2.83 | 2247.94 | 62.11 | 6.98 | 23286434.29 | 0 | 0
3 | 980 | M | 12 | 0.017 | 0.735 | 0.019 | 38.68421053 | 31.21470086 | 1508 | 58 | 0 | 1566 | 1566 | 2.34 | 2251.83 | 61.89 | 7.01 | 28332640.54 | 0 | 0
3 | 980 | S05 | 13 | 0.031 | 0.736 | 0.019 | 38.73684211 | 31.21470086 | 1508 | 43 | 1551 | 1551 | 1550 | 2.85 | 2252.19 | 61.91 | 6.98 | 23166737.56 | 0 | 0
3 | 980 | S10 | 11 | 0.032 | 0.74 | 0.023 | 32.17391304 | 26.82423957 | 1508 | 51 | 1559 | 1559 | 1559 | 2.63 | 2244.94 | 61.98 | 6.61 | 23697347.63 | 0 | 0
3 | 980 | S20 | 14 | 0.02 | 0.728 | 0.02 | 36.4 | 29.96988564 | 1508 | 28 | 1536 | 1536 | 1533 | 2.69 | 2252.59 | 62.08 | 6.68 | 23493927.52 | 0 | 0
3 | 980 | S24 | 14 | 0.025 | 0.758 | 0.017 | 44.58823529 | 34.09448306 | 1508 | -1508 | 0 | 0 | 0 | 2.46 | 2250.08 | 62.07 | 7.01 | 26929616 | 0 | 0
3 | 980 | S30 | 15 | 0.016 | 0.764 | 0.024 | 31.83333333 | 25.93359266 | 1508 | 40 | 1548 | 1548 | 1541 | 2.77 | 2250.58 | 61.89 | 7.43 | 25354368.04 | 0 | 0
3 | 980 | M | 10 | 0.02 | 0.732 | 0.021 | 34.85714286 | 28.83191546 | 1508 | 42 | 1550 | 1550 | 1566 | 2.75 | 2247.1 | 61.99 | 7.44 | 25533593.02 | 0 | 0
3 | 980 | S05 | 13 | 0.017 | 0.71 | 0.023 | 30.86956522 | 26.82423957 | 1508 | 36 | 1544 | 1544 | 1544 | 2.88 | 2246.62 | 62.02 | 7.18 | 23523983.58 | 0 | 0
3 | 976 | S09 | 3 | 0.03 | 0.99 | 0.03 | 33 | 21.72572514 | 1510 | 44 | 1554 | 1554 | 1554 | 2.79 | 2242.81 | 61.87 | 6.11 | 20629028.75 | 0 | 0
3 | 980 | S20 | 15 | 0.012 | 0.75 | 0.016 | 46.875 | 35.77449321 | 1508 | -1508 | 0 | 0 | 0 | 2.74 | 2248.33 | 61.8 | 7.2 | 24813685.84 | 0 | 0
3 | 980 | S15 | 11 | 0.027 | 0.76 | 0.031 | 24.51612903 | 21.1678094 | 1508 | 35 | 1543 | 1543 | 1542 | 2.77 | 2245.01 | 62.12 | 6.34 | 21581273.03 | 0 | 0
3 | 980 | S25 | 8 | 0.025 | 0.705 | 0.027 | 26.11111111 | 23.61991192 | 1508 | 41 | 1549 | 1549 | 1530 | 2.66 | 2252.33 | 61.82 | 6.64 | 23613901.89 | 0 | 0
3 | 980 | S30 | 17 | 0.016 | 0.747 | 0.018 | 41.5 | 32.58285073 | 1508 | 39 | 1547 | 1547 | 1547 | 2.42 | 2250.23 | 61.86 | 5.54 | 21635682.5 | 0 | 0
3 | 980 | M | 17 | 0.018 | 0.765 | 0.016 | 47.8125 | 35.77449321 | 1508 | 36 | 1544 | 1544 | 1544 | 2.17 | 2250.3 | 61.6 | 6.88 | 29965285.16 | 0 | 0
3 | 980 | S05 | 15 | 0.022 | 0.72 | 0.021 | 34.28571429 | 28.83191546 | 1508 | 52 | 1560 | 1560 | 1560 | 2.83 | 2248.45 | 62.04 | 7.78 | 25961255.19 | 0 | 0
3 | 980 | S10 | 12 | 0.025 | 0.731 | 0.022 | 33.22727273 | 27.78715793 | 1508 | 40 | 1548 | 1548 | 1553 | 2.95 | 2243.29 | 62.12 | 7.12 | 22740116.66 | 0 | 0
3 | 980 | S15 | 15 | 0.015 | 0.73 | 0.022 | 33.18181818 | 27.78715793 | 1508 | 38 | 1546 | 1546 | 1542 | 2.94 | 2248.17 | 62.09 | 7.04 | 22610166.86 | 0 | 0
3 | 980 | S20 | 14 | 0.018 | 0.71 | 0.019 | 37.36842105 | 31.21470086 | 1508 | 195 | 1703 | 1703 | 1540 | 2.81 | 2246.19 | 62 | 6.98 | 23433916.74 | 0 | 0
3 | 909 | S25 | 17 | 0.018 | 1.06 | 0.019 | 55.78947368 | 31.21470086 | 1506 | 39 | 1545 | 1545 | 1547 | 3.04 | 2249.77 | 62.2 | 7.31 | 22721196.89 | 0 | 0
3 | 909 | S01 | 15 | 0.027 | 1.01 | 0.023 | 43.91304348 | 26.82423957 | 1506 | 191 | 1697 | 1697 | 1697 | 2.66 | 2249.88 | 62.24 | 7.78 | 27637999.58 | 0 | 0
3 | 980 | M | 17 | 0.021 | 0.76 | 0.032 | 23.75 | 20.64126415 | 1508 | 62 | 0 | 1570 | 1570 | 2.27 | 2247.97 | 61.71 | 7.56 | 31443851.74 | 0 | 0
3 | 909 | S09 | 10 | 0.016 | 1.045 | 0.014 | 74.64285714 | 39.77262916 | 1506 | 52 | 1558 | 1558 | 1553 | 2.64 | 2246.26 | 62.16 | 7.58 | 27087853.55 | 0 | 0
3 | 909 | S04 | 8 | 0.023 | 1.05 | 0.017 | 61.76470588 | 34.09448306 | 1506 | 57 | 1563 | 1563 | 1563 | 2.87 | 2244.62 | 61.59 | 7.98 | 26212781.85 | 0 | 0
3 | 909 | S15 | 15 | 0.023 | 1.04 | 0.01 | 104 | 51.94243253 | 1506 | 47 | 0 | 1553 | 1553 | 2.81 | 2245.12 | 61.98 | 6.91 | 23187855.03 | 0 | 0
3 | 909 | S20 | 17 | 0.02 | 1.079 | 0.02 | 53.95 | 29.96988564 | 1506 | 45 | 0 | 1551 | 1551 | 2.96 | 2242.7 | 62.08 | 7.4 | 23548350 | 0 | 0
3 | 909 | S24 | 12 | 0.03 | 1.058 | 0.02 | 52.9 | 29.96988564 | 1506 | -1506 | 0 | 0 | 0 | 2.75 | 2243.34 | 61.97 | 7.41 | 25388082.72 | 0 | 0
3 | 980 | M | 10 | 0.024 | 0.736 | 0.014 | 52.57142857 | 39.77262916 | 1508 | -1508 | 0 | 0 | 0 | 2.36 | 2244.74 | 61.65 | 7.07 | 28243775.24 | 0 | 0
3 | 909 | S05 | 15 | 0.018 | 1.04 | 0.025 | 41.6 | 25.10710746 | 1506 | -1506 | 0 | 0 | 0 | 2.81 | 2248.1 | 62.12 | 7.15 | 24025068.68 | 0 | 0
3 | 909 | S10 | 14 | 0.024 | 1.24 | 0.028 | 44.28571429 | 22.94811947 | 1506 | 51 | 1557 | 1557 | 1557 | 2.79 | 2245.96 | 62.15 | 7.08 | 23937586.58 | 0 | 0
3 | 909 | S15 | 17 | 0.024 | 1.1 | 0.028 | 39.28571429 | 22.94811947 | 1506 | 48 | 1554 | 1554 | 1545 | 2.66 | 2248.56 | 61.75 | 7.42 | 26343655.58 | 0 | 0
3 | 909 | S20 | 14 | 0.019 | 1.028 | 0.013 | 79.07692308 | 42.18126779 | 1506 | -1506 | 0 | 0 | 0 | 2.74 | 2241.07 | 61.99 | 7.32 | 25145786.89 | 0 | 0
3 | 909 | S25 | 15 | 0.025 | 1.035 | 0.023 | 45 | 26.82423957 | 1506 | -1506 | 0 | 0 | 0 | 2.33 | 2245.77 | 61.79 | 6.97 | 28215738.62 | 0 | 0
3 | 909 | S30 | 15 | 0.022 | 1.015 | 0.025 | 40.6 | 25.10710746 | 1506 | 51 | 1557 | 1557 | 1549 | 2.3 | 2245.89 | 61.77 | 7.67 | 31456130.63 | 0 | 0
3 | 909 | S35 | 17 | 0.032 | 1.045 | 0.025 | 41.8 | 25.10710746 | 1506 | -1506 | 0 | 0 | 0 | 2.5 | 2263.11 | 61.83 | 5.42 | 20606974.42 | 0 | 0
3 | 909 | M | 9 | 0.017 | 1.038 | 0.02 | 51.9 | 29.96988564 | 1506 | 74 | 1580 | 1580 | 1581 | 2.28 | 2288.25 | 61.92 | 6.8 | 28663342.11 | 0 | 0
3 | 909 | S05 | 6 | 0.027 | 1.04 | 0.02 | 52 | 29.96988564 | 1506 | 53 | 1559 | 1559 | 1559 | 2.85 | 2290.53 | 62.08 | 7.6 | 25653936 | 0 | 0
3 | 909 | S10 | 3 | 0.018 | 1.01 | 0.013 | 77.69230769 | 42.18126779 | 1506 | 51 | 1557 | 1557 | 1540 | 2.71 | 2293.48 | 61.87 | 7.03 | 24987930.07 | 0 | 0
3 | 909 | S15 | 6 | 0.034 | 1.04 | 0.021 | 49.52380952 | 28.83191546 | 1506 | 39 | 1545 | 1545 | 1550 | 3 | 2290.38 | 62.14 | 7.17 | 22990834.44 | 0 | 0
3 | 909 | S20 | 3 | 0.018 | 1.04 | 0.015 | 69.33333333 | 37.65403131 | 1506 | 50 | 1556 | 1556 | 1551 | 2.43 | 2293.08 | 62.21 | 6.16 | 24414224.59 | 0 | 0
3 | 909 | S25 | 8 | 0.04 | 1.018 | 0.022 | 46.27272727 | 27.78715793 | 1506 | 43 | 1549 | 1549 | 1549 | 2.55 | 2293.18 | 62.1 | 6.37 | 24059504.99 | 0 | 0
3 | 909 | S30 | 9 | 0.022 | 1.12 | 0.018 | 62.22222222 | 32.58285073 | 1506 | 22 | 0 | 1528 | 1528 | 2.56 | 2291.04 | 62.03 | 6.32 | 23755221 | 0 | 0
3 | 980 | S05 | 6 | 0.026 | 0.762 | 0.02 | 38.1 | 29.96988564 | 1508 | 40 | 1548 | 1548 | 1548 | 2.92 | 2294.12 | 62.17 | 6.55 | 21613438.77 | 0 | 0
3 | 980 | S10 | 7 | 0.018 | 0.74 | 0.017 | 43.52941176 | 34.09448306 | 1508 | -1508 | 0 | 0 | 0 | 2.77 | 2289.92 | 61.83 | 6.75 | 23436545.85 | 0 | 0
3 | 980 | S15 | 9 | 0.017 | 0.78 | 0.018 | 43.33333333 | 32.58285073 | 1508 | 41 | 1549 | 1549 | 1563 | 2.88 | 2289.49 | 62.16 | 6.68 | 22303448.42 | 0 | 0
3 | 980 | S19 | 12 | 0.024 | 0.74 | 0.023 | 32.17391304 | 26.82423957 | 1508 | 45 | 1553 | 1553 | 1553 | 2.73 | 2295.75 | 62.07 | 7.04 | 24864738.46 | 0 | 0
3 | 909 | S30 | 5 | 0.026 | 1.138 | 0.024 | 47.41666667 | 25.93359266 | 1506 | -1506 | 0 | 0 | 0 | 2.9 | 2292.61 | 62 | 6.79 | 22545052.41 | 0 | 0
3 | 980 | S35 | 6 | 0.024 | 0.722 | 0.024 | 30.08333333 | 25.93359266 | 1508 | -1508 | 0 | 0 | 0 | 2.96 | 2292.27 | 61.98 | 7.13 | 23190647.78 | 0 | 0
3 | 980 | M | 11 | 0.02 | 0.75 | 0.019 | 39.47368421 | 31.21470086 | 1508 | 65 | 1573 | 1573 | 1580 | 2.27 | 2294.87 | 61.71 | 6.77 | 28745521.4 | 0 | 0
3 | 980 | S05 | 14 | 0.027 | 0.71 | 0.032 | 22.1875 | 20.64126415 | 1508 | 50 | 1558 | 1558 | 1546 | 2.79 | 2296.06 | 62.01 | 6.92 | 23918526.11 | 0 | 0
3 | 980 | S10 | 13 | 0.029 | 0.722 | 0.031 | 23.29032258 | 21.1678094 | 1508 | 37 | 1545 | 1545 | 1533 | 2.84 | 2296.97 | 62.05 | 6.64 | 22555598.37 | 0 | 0
3 | 980 | S15 | 10 | 0.021 | 0.728 | 0.025 | 29.12 | 25.10710746 | 1508 | 48 | 1556 | 1556 | 1544 | 2.84 | 2293.89 | 61.91 | 6.98 | 23678760.3 | 0 | 0
3 | 980 | S20 | 7 | 0.019 | 0.71 | 0.022 | 32.27272727 | 27.78715793 | 1508 | 44 | 1552 | 1552 | 1549 | 2.85 | 2292.8 | 62.12 | 7.13 | 24091294.32 | 0 | 0
3 | 980 | S30 | 9 | 0.015 | 0.73 | 0.018 | 40.55555556 | 32.58285073 | 1508 | 42 | 1550 | 1550 | 1550 | 2.47 | 2295.24 | 62.06 | 6.5 | 25368442.11 | 0 | 0
3 | 980 | M | 15 | 0.019 | 0.738 | 0.025 | 29.52 | 25.10710746 | 1508 | 62 | 1570 | 1570 | 1581 | 2.22 | 2295.55 | 61.51 | 6.66 | 28923930 | 0 | 0
3 | 980 | S05 | 8 | 0.028 | 0.752 | 0.025 | 30.08 | 25.10710746 | 1508 | -1508 | 0 | 0 | 0 | 2.86 | 2292.3 | 61.97 | 7.05 | 23732518.53 | 0 | 0
3 | 980 | S10 | 6 | 0.016 | 0.722 | 0.021 | 34.38095238 | 28.83191546 | 1508 | 51 | 1559 | 1559 | 1555 | 3.02 | 2295.82 | 61.89 | 7.1 | 22669321.99 | 0 | 0
3 | 980 | S15 | 12 | 0.021 | 0.723 | 0.022 | 32.86363636 | 27.78715793 | 1508 | 33 | 1541 | 1541 | 1539 | 2.93 | 2292.39 | 61.95 | 6.78 | 22279214.21 | 0 | 0
3 | 980 | S20 | 15 | 0.025 | 0.72 | 0.021 | 34.28571429 | 28.83191546 | 1508 | 56 | 1564 | 1564 | 1564 | 2.67 | 2295.01 | 61.89 | 6.83 | 24657174.85 | 0 | 0
3 | 980 | S25 | 14 | 0.019 | 0.758 | 0.023 | 32.95652174 | 26.82423957 | 1508 | 72 | 1580 | 1580 | 1580 | 3.84 | 2290.89 | 0 | 7.24 | 18140985.19 | 0 | 0
3 | 976 | S30 | 14 | 0.018 | 0.995 | 0.02 | 49.75 | 29.96988564 | 1510 | 47 | 1557 | 1557 | 1552 | 2.91 | 2294.35 | 61.92 | 6.56 | 21723000.41 | 0 | 0
3 | 909 | M | 4 | 0.031 | 1.026 | 0.016 | 64.125 | 35.77449321 | 1506 | 74 | 0 | 1580 | 1580 | 2.32 | 2291.32 | 61.54 | 7.19 | 29824690.24 | 0 | 0
3 | 909 | S10 | 7 | 0.021 | 1.01 | 0.017 | 59.41176471 | 34.09448306 | 1506 | 37 | 1543 | 1543 | 1543 | 2.66 | 2291.83 | 61.94 | 6.01 | 21748260.47 | 0 | 0
3 | 980 | S10 | 7 | 0.023 | 0.875 | 0.038 | 23.02631579 | 18.01034279 | 1508 | 36 | 0 | 1544 | 1544 | 2.31 | 2274.01 | 62.08 | 6.33 | 26171787.82 | 0 | 0
3 | 980 | M | 5 | 0.016 | 0.745 | 0.023 | 32.39130435 | 26.82423957 | 1508 | 70 | 1578 | 1578 | 1583 | 2.21 | 2273.08 | 61.86 | 6.9 | 29807175.75 | 0 | 0
3 | 980 | M | 13 | 0.021 | 0.75 | 0.02 | 37.5 | 29.96988564 | 1508 | 57 | 1565 | 1565 | 1565 | 2.47 | 2264.63 | 61.82 | 6.87 | 26454912.56 | 0 | 0
3 | 980 | S10 | 9 | 0.03 | 0.71 | 0.023 | 30.86956522 | 26.82423957 | 1508 | 41 | 1549 | 1549 | 1552 | 1.95 | 2268.11 | 61.9 | 6.05 | 29555218 | 0 | 0
3 | 980 | S15 | 11 | 0.021 | 0.757 | 0.028 | 27.03571429 | 22.94811947 | 1508 | 43 | 1551 | 1551 | 1545 | 2.93 | 2270.57 | 62.14 | 6.49 | 21123275.45 | 0 | 0
3 | 980 | S20 | 9 | 0.025 | 0.74 | 0.032 | 23.125 | 20.64126415 | 1508 | 35 | 1543 | 1543 | 1536 | 2.45 | 2269.42 | 61.95 | 6.22 | 24198501.26 | 0 | 0
3 | 980 | S25 | 11 | 0.027 | 0.735 | 0.023 | 31.95652174 | 26.82423957 | 1508 | 39 | 1547 | 1547 | 1547 | 2.88 | 2271.61 | 61.82 | 6.66 | 22063012.13 | 0 | 0
3 | 980 | M | 6 | 0.035 | 0.73 | 0.023 | 31.73913043 | 26.82423957 | 1508 | 73 | 1581 | 1581 | 1585 | 2.24 | 2270.44 | 61.66 | 6.74 | 28692685.5 | 0 | 0
3 | 980 | S25 | 9 | 0.018 | 0.657 | 0.021 | 31.28571429 | 28.83191546 | 1508 | 50 | 1558 | 1558 | 1558 | 2.74 | 2272.04 | 62.11 | 5.78 | 20129942.72 | 0 | 0
3 | 980 | S29 | 3 | 0.026 | 0.75 | 0.024 | 31.25 | 25.93359266 | 1508 | -1508 | 0 | 0 | 0 | 2.63 | 2267.09 | 62.02 | 6.13 | 22193345.68 | 0 | 0
3 | 980 | M | 6 | 0.021 | 0.77 | 0.013 | 59.23076923 | 42.18126779 | 1508 | 64 | 1572 | 1572 | 1584 | 2.16 | 2266.89 | 61.59 | 6.29 | 27725324.08 | 0 | 0
3 | 980 | S10 | 7 | 0.014 | 0.765 | 0.018 | 42.5 | 32.58285073 | 1508 | 53 | 1561 | 1561 | 1561 | 2.77 | 2269.88 | 61.94 | 6.9 | 23747697.62 | 0 | 0
3 | 980 | S15 | 7 | 0.027 | 0.772 | 0.022 | 35.09090909 | 27.78715793 | 1508 | -1508 | 0 | 0 | 0 | 3.09 | 2269.78 | 61.99 | 6.95 | 21441708.16 | 0 | 0
3 | 980 | S20 | 9 | 0.031 | 0.735 | 0.029 | 25.34482759 | 22.31802259 | 1508 | 40 | 0 | 1548 | 1548 | 2.24 | 2267.16 | 61.63 | 7.13 | 30309095.25 | 0 | 0
3 | 980 | M | 6 | 0.017 | 0.742 | 0.016 | 46.375 | 35.77449321 | 1508 | -1508 | 0 | 0 | 0 | 2.6 | 2268.86 | 61.36 | 6.93 | 25399015.06 | 0 | 0
3 | 980 | M | 8 | 0.032 | 0.739 | 0.025 | 29.56 | 25.10710746 | 1508 | 69 | 1577 | 1577 | 1577 | 2.27 | 2204.53 | 61.93 | 6.21 | 25329758.35 | 0 | 0
3 | 980 | S05 | 9 | 0.025 | 0.743 | 0.022 | 33.77272727 | 27.78715793 | 1508 | 47 | 1555 | 1555 | 1555 | 2.85 | 2205.98 | 61.98 | 5.99 | 19472998.19 | 0 | 0
3 | 980 | S10 | 2 | 0.022 | 0.75 | 0.027 | 27.77777778 | 23.61991192 | 1508 | 55 | 1563 | 1563 | 1554 | 2.92 | 2204.22 | 62 | 5.5 | 17437493.84 | 0 | 0
3 | 980 | S15 | 6 | 0.031 | 0.71 | 0.016 | 44.375 | 35.77449321 | 1508 | 46 | 1554 | 1554 | 1546 | 2.92 | 2205.12 | 62.3 | 6.45 | 20457774.25 | 0 | 0
3 | 980 | S19 | 7 | 0.018 | 0.725 | 0.02 | 36.25 | 29.96988564 | 1508 | 43 | 1551 | 1551 | 1554 | 2.56 | 2200.99 | 61.68 | 6.33 | 22857625.05 | 0 | 0
3 | 980 | S24 | 4 | 0.022 | 0.744 | 0.015 | 49.6 | 37.65403131 | 1508 | 33 | 1541 | 1541 | 1538 | 2.56 | 2203.18 | 62.25 | 7.54 | 27254025.09 | 0 | 0
3 | 980 | S30 | 5 | 0.016 | 0.787 | 0.025 | 31.48 | 25.10710746 | 1508 | 36 | 1544 | 1544 | 1544 | 3.06 | 2202.31 | 62.22 | 7.38 | 22308104.82 | 0 | 0
3 | 980 | M | 6 | 0.023 | 0.744 | 0.016 | 46.5 | 35.77449321 | 1508 | 58 | 1566 | 1566 | 1589 | 2.33 | 2207.23 | 61.46 | 6.59 | 26219618.86 | 0 | 0
3 | 980 | S05 | 10 | 0.023 | 0.784 | 0.022 | 35.63636364 | 27.78715793 | 1508 | 41 | 1549 | 1549 | 1541 | 2.77 | 2207.34 | 62.1 | 6.13 | 20516308.9 | 0 | 0
3 | 980 | S10 | 6 | 0.016 | 0.765 | 0.032 | 23.90625 | 20.64126415 | 1508 | 39 | 1547 | 1547 | 1526 | 2.68 | 2205.96 | 61.77 | 6.46 | 22332875.64 | 0 | 0
3 | 980 | S14 | 6 | 0.02 | 0.714 | 0.02 | 35.7 | 29.96988564 | 1508 | 44 | 1552 | 1552 | 1546 | 2.58 | 2206.08 | 62.1 | 5.99 | 21511845.21 | 0 | 0
3 | 980 | S05 | 11 | 0.02 | 0.739 | 0.022 | 33.59090909 | 27.78715793 | 1508 | 27 | 1535 | 1535 | 1548 | 3.13 | 2205.94 | 62.24 | 7.01 | 20749931.46 | 0 | 0
3 | 980 | S09 | 10 | 0.028 | 0.718 | 0.03 | 23.93333333 | 21.72572514 | 1508 | -1508 | 0 | 0 | 0 | 2.43 | 2211.16 | 62.17 | 6.16 | 23542029.43 | 0 | 0
3 | 980 | M | 15 | 0.021 | 0.755 | 0.023 | 32.82608696 | 26.82423957 | 1508 | 74 | 1582 | 1582 | 1584 | 2.27 | 2205.09 | 61.9 | 6.72 | 27416942.8 | 0 | 0
3 | 980 | S05 | 6 | 0.018 | 0.793 | 0.027 | 29.37037037 | 23.61991192 | 1508 | 41 | 1549 | 1549 | 1549 | 2.5 | 2208.19 | 61.81 | 6.46 | 23965044.43 | 0 | 0
3 | 980 | S10 | 8 | 0.023 | 0.74 | 0.023 | 32.17391304 | 26.82423957 | 1508 | 51 | 1559 | 1559 | 1545 | 2.86 | 2204.45 | 62.06 | 6.66 | 21560445.94 | 0 | 0
3 | 980 | S15 | 7 | 0.018 | 0.74 | 0.022 | 33.63636364 | 27.78715793 | 1508 | 32 | 1540 | 1540 | 1540 | 2.96 | 2202.96 | 62.21 | 6.66 | 20817972 | 0 | 0
3 | 980 | S20 | 5 | 0.026 | 0.72 | 0.025 | 28.8 | 25.10710746 | 1508 | 38 | 0 | 1546 | 1546 | 2.69 | 2206.59 | 61.75 | 7.04 | 24254443.54 | 0 | 0
3 | 980 | S25 | 5 | 0.018 | 0.749 | 0.02 | 37.45 | 29.96988564 | 1508 | 48 | 1556 | 1556 | 1556 | 2.85 | 2200.83 | 61.71 | 7.02 | 22768165.52 | 0 | 0
3 | 980 | S30 | 10 | 0.023 | 0.801 | 0.026 | 30.80769231 | 24.33786233 | 1508 | 70 | 1578 | 1578 | 1578 | 2.89 | 2203.63 | 61.92 | 7.41 | 23730578.84 | 0 | 0
3 | 980 | M | 10 | 0.018 | 0.72 | 0.021 | 34.28571429 | 28.83191546 | 1508 | 61 | 1569 | 1569 | 1584 | 2.23 | 2210.03 | 61.57 | 6.8 | 28304240.72 | 0 | 0
3 | 980 | S05 | 8 | 0.018 | 0.748 | 0.028 | 26.71428571 | 22.94811947 | 1508 | 30 | 1538 | 1538 | 1550 | 2.97 | 2208.81 | 61.92 | 6.27 | 19584782 | 0 | 0
3 | 980 | S10 | 12 | 0.017 | 0.737 | 0.019 | 38.78947368 | 31.21470086 | 1508 | 36 | 1544 | 1544 | 1544 | 2.89 | 2210.53 | 61.94 | 6.28 | 20174719.47 | 0 | 0
3 | 980 | S15 | 15 | 0.031 | 0.712 | 0.028 | 25.42857143 | 22.94811947 | 1508 | 39 | 1547 | 1547 | 1547 | 2.89 | 2211.55 | 62.06 | 6.43 | 20666131.25 | 0 | 0
3 | 980 | S25 | 11 | 0.026 | 0.786 | 0.025 | 31.44 | 25.10710746 | 1508 | 47 | 1555 | 1555 | 1559 | 2.71 | 2210.46 | 61.99 | 6.61 | 22644572.15 | 0 | 0
3 | 980 | S30 | 8 | 0.024 | 0.8 | 0.025 | 32 | 25.10710746 | 1508 | 44 | 1552 | 1552 | 1552 | 2.72 | 2211.85 | 62.18 | 6.61 | 22575507.24 | 0 | 0
3 | 980 | S35 | 6 | 0.022 | 0.715 | 0.024 | 29.79166667 | 25.93359266 | 1508 | 37 | 1545 | 1545 | 1545 | 2.69 | 2208.18 | 61.96 | 6.81 | 23478945.86 | 0 | 0
3 | 980 | M | 5 | 0.023 | 0.739 | 0.014 | 52.78571429 | 39.77262916 | 1508 | 87 | 1595 | 1595 | 1595 | 2.28 | 2212.97 | 61.78 | 4.9 | 19974966.05 | 0 | 0
3 | 980 | S05 | 9 | 0.016 | 0.744 | 0.026 | 28.61538462 | 24.33786233 | 1508 | 50 | 1558 | 1558 | 1547 | 2.74 | 2210.12 | 61.91 | 6.42 | 21749516.67 | 0 | 0
3 | 980 | S09 | 12 | 0.025 | 0.93 | 0.026 | 35.76923077 | 24.33786233 | 1508 | 41 | 1549 | 1549 | 1543 | 3.11 | 2211.5 | 62.02 | 6.41 | 19144052.41 | 0 | 0
3 | 980 | S20 | 7 | 0.023 | 0.77 | 0.023 | 33.47826087 | 26.82423957 | 1508 | 56 | 1564 | 1564 | 1564 | 2.87 | 2208.28 | 61.94 | 6.5 | 21005590.24 | 0 | 0
3 | 980 | M | 4 | 0.021 | 0.724 | 0.021 | 34.47619048 | 28.83191546 | 1508 | 58 | 1566 | 1566 | 1580 | 2.21 | 2227.25 | 61.6 | 6.21 | 26285581.22 | 0 | 0
3 | 980 | S05 | 7 | 0.021 | 0.731 | 0.022 | 33.22727273 | 27.78715793 | 1508 | 57 | 1565 | 1565 | 1565 | 2.71 | 2223.63 | 62.05 | 6.48 | 22331481.21 | 0 | 0
3 | 980 | S10 | 2 | 0.026 | 0.787 | 0.022 | 35.77272727 | 27.78715793 | 1508 | 25 | 0 | 1533 | 1533 | 2.72 | 2217.08 | 62.12 | 5.93 | 20300953.85 | 0 | 0
3 | 980 | S20 | 4 | 0.015 | 0.8 | 0.033 | 24.24242424 | 20.1434254 | 1508 | 42 | 1550 | 1550 | 1562 | 2.85 | 2222.39 | 62.06 | 6.59 | 21582915.94 | 0 | 0
3 | 980 | S05 | 5 | 0.02 | 0.78 | 0.012 | 65 | 44.94691449 | 1508 | 53 | 1561 | 1561 | 1561 | 2.72 | 2226.8 | 61.84 | 6.47 | 22246714.41 | 0 | 0
3 | 980 | M | 4 | 0.027 | 0.724 | 0.02 | 36.2 | 29.96988564 | 1508 | 78 | 1586 | 1586 | 1586 | 2.23 | 2225.13 | 61.78 | 6.37 | 26695573.1 | 0 | 0
3 | 980 | S10 | 2 | 0.019 | 0.756 | 0.019 | 39.78947368 | 31.21470086 | 1508 | 36 | 0 | 1544 | 1544 | 2.44 | 2225.17 | 62.08 | 6.06 | 23211076.57 | 0 | 0
3 | 980 | S15 | 9 | 0.021 | 0.786 | 0.015 | 52.4 | 37.65403131 | 1508 | -1508 | 0 | 0 | 0 | 2.96 | 2225.19 | 61.7 | 6.33 | 19986115.32 | 0 | 0
3 | 980 | S20 | 13 | 0.032 | 0.733 | 0.028 | 26.17857143 | 22.94811947 | 1508 | 51 | 1559 | 1559 | 1559 | 2.84 | 2224.64 | 61.96 | 6.16 | 20266157.07 | 0 | 0
3 | 980 | S25 | 6 | 0.023 | 0.735 | 0.032 | 22.96875 | 20.64126415 | 1508 | 30 | 1538 | 1538 | 1545 | 2.74 | 2227.37 | 62.07 | 6.16 | 21031575.42 | 0 | 0
3 | 980 | S30 | 8 | 0.024 | 0.79 | 0.018 | 43.88888889 | 32.58285073 | 1508 | -1508 | 0 | 0 | 0 | 2.82 | 2226.56 | 61.85 | 6 | 19896919.15 | 0 | 0
3 | 980 | M | 5 | 0.022 | 0.78 | 0.024 | 32.5 | 25.93359266 | 1508 | 68 | 1576 | 1576 | 1571 | 2.72 | 2225.74 | 61.73 | 6.16 | 21170715.18 | 0 | 0
3 | 980 | S05 | 10 | 0.019 | 0.76 | 0.02 | 38 | 29.96988564 | 1508 | 37 | 1545 | 1545 | 1542 | 2.65 | 2225.39 | 61.78 | 5.73 | 20209900.28 | 0 | 0
3 | 980 | S10 | 4 | 0.014 | 0.75 | 0.022 | 34.09090909 | 27.78715793 | 1508 | 48 | 1556 | 1556 | 1535 | 2.45 | 2225.84 | 62.13 | 5.62 | 21444378.51 | 0 | 0
3 | 980 | S20 | 13 | 0.019 | 0.745 | 0.027 | 27.59259259 | 23.61991192 | 1508 | 195 | 1703 | 1703 | 1539 | 2.87 | 2227.74 | 61.93 | 6.24 | 20343069.66 | 0 | 0
3 | 980 | S25 | 6 | 0.023 | 0.72 | 0.035 | 20.57142857 | 19.22466134 | 1508 | 46 | 1554 | 1554 | 1694 | 2.8 | 2216.72 | 62.26 | 5.87 | 19518219.6 | 0 | 0
3 | 980 | S29 | 8 | 0.025 | 0.742 | 0.024 | 30.91666667 | 25.93359266 | 1508 | 50 | 1558 | 1558 | 1554 | 2.9 | 2226.44 | 62.28 | 5.69 | 18347401.08 | 0 | 0
3 | 980 | M | 8 | 0.023 | 0.722 | 0.024 | 30.08333333 | 25.93359266 | 1508 | 89 | 0 | 1597 | 1597 | 2.24 | 2228.46 | 61.82 | 6.73 | 28120379.63 | 0 | 0
3 | 980 | S05 | 5 | 0.018 | 0.744 | 0.024 | 31 | 25.93359266 | 1508 | 48 | 1556 | 1556 | 1556 | 2.85 | 2226.39 | 61.99 | 5.81 | 19062585.54 | 0 | 0
3 | 980 | M | 5 | 0.018 | 0.75 | 0.02 | 37.5 | 29.96988564 | 1508 | 65 | 1573 | 1573 | 1573 | 2.28 | 2225.68 | 61.57 | 6.58 | 26977584.42 | 0 | 0
3 | 980 | S05 | 9 | 0.017 | 0.731 | 0.027 | 27.07407407 | 23.61991192 | 1508 | -1508 | 0 | 0 | 0 | 2.59 | 2227.1 | 61.87 | 5.47 | 19754978.92 | 0 | 0
3 | 980 | S10 | 7 | 0.013 | 0.824 | 0.02 | 41.2 | 29.96988564 | 1508 | -1508 | 0 | 0 | 0 | 2.87 | 2220.55 | 62.17 | 5.89 | 19140057.8 | 0 | 0
3 | 980 | S20 | 7 | 0.02 | 0.75 | 0.032 | 23.4375 | 20.64126415 | 1508 | 39 | 1547 | 1547 | 1547 | 2.52 | 2226.15 | 62.24 | 6.13 | 22743832.5 | 0 | 0
3 | 980 | S25 | 12 | 0.02 | 0.745 | 0.022 | 33.86363636 | 27.78715793 | 1508 | 25 | 0 | 1533 | 1533 | 2.87 | 2224.57 | 62.23 | 5.94 | 19337481.66 | 0 | 0
3 | 980 | M | 5 | 0.016 | 0.75 | 0.022 | 34.09090909 | 27.78715793 | 1508 | 73 | 1581 | 1581 | 1582 | 2.25 | 2216.99 | 61.74 | 6.86 | 28389295.95 | 0 | 0
3 | 980 | S05 | 5 | 0.025 | 0.728 | 0.024 | 30.33333333 | 25.93359266 | 1508 | 30 | 1538 | 1538 | 1534 | 2.77 | 2222.76 | 61.65 | 6.45 | 21738111.34 | 0 | 0
3 | 980 | S05 | 10 | 0.025 | 0.764 | 0.023 | 33.2173913 | 26.82423957 | 1508 | 33 | 1541 | 1541 | 1538 | 2.85 | 2221.49 | 61.72 | 6.27 | 20526567.6 | 0 | 0
3 | 980 | S10 | 14 | 0.017 | 0.826 | 0.025 | 33.04 | 25.10710746 | 1508 | 51 | 0 | 1559 | 1559 | 2.79 | 2225.47 | 62.03 | 6.33 | 21206575.42 | 0 | 0
3 | 980 | S14 | 6 | 0.017 | 0.709 | 0.024 | 29.54166667 | 25.93359266 | 1508 | 52 | 1560 | 1560 | 1560 | 2.72 | 2227.04 | 62.08 | 5.82 | 20013884.47 | 0 | 0
3 | 980 | S19 | 5 | 0.024 | 0.768 | 0.03 | 25.6 | 21.72572514 | 1508 | 51 | 1559 | 1559 | 1559 | 3.07 | 2223.12 | 61.79 | 6.02 | 18309239.77 | 0 | 0
3 | 980 | S24 | 12 | 0.018 | 0.76 | 0.022 | 34.54545455 | 27.78715793 | 1508 | 45 | 1553 | 1553 | 1541 | 2.57 | 2221.52 | 61.9 | 6.46 | 23453027.49 | 0 | 0
3 | 980 | S30 | 10 | 0.035 | 0.78 | 0.015 | 52 | 37.65403131 | 1508 | 39 | 0 | 1547 | 1547 | 2.64 | 2223.75 | 62.1 | 7.05 | 24941377.84 | 0 | 0
3 | 980 | M | 8 | 0.015 | 0.76 | 0.025 | 30.4 | 25.10710746 | 1508 | 67 | 1575 | 1575 | 1572 | 2.14 | 2203.07 | 61.74 | 6.7 | 28969341.03 | 0 | 0
3 | 980 | S05 | 6 | 0.02 | 0.717 | 0.021 | 34.14285714 | 28.83191546 | 1508 | 45 | 1553 | 1553 | 1550 | 2.72 | 2203.73 | 62.08 | 6.64 | 22594714.06 | 0 | 0
3 | 980 | S10 | 2 | 0.019 | 0.764 | 0.021 | 36.38095238 | 28.83191546 | 1508 | 47 | 1555 | 1555 | 1555 | 2.87 | 2203.49 | 62.13 | 6.98 | 22507844.2 | 0 | 0
3 | 909 | M | 9 | 0.015 | 1.06 | 0.028 | 37.85714286 | 22.94811947 | 1506 | -1506 | 0 | 0 | 0 | 2.25 | 2215.12 | 61.73 | 6.84 | 28282652.16 | 0 | 0
3 | 909 | S05 | 10 | 0.02 | 1.047 | 0.033 | 31.72727273 | 20.1434254 | 1506 | 33 | 1539 | 1539 | 1539 | 2.41 | 2215.28 | 61.57 | 6.28 | 24244906.76 | 0 | 0
3 | 980 | S10 | 8 | 0.021 | 0.9 | 0.028 | 32.14285714 | 22.94811947 | 1508 | 25 | 0 | 1533 | 1533 | 2.39 | 2212.79 | 62.17 | 0 | 0 | 0 | 0
3 | 909 | S15 | 7 | 0.017 | 1.065 | 0.026 | 40.96153846 | 24.33786233 | 1506 | -1506 | 0 | 0 | 0 | 3.12 | 2216.32 | 61.97 | 6.26 | 18676758.15 | 0 | 0
3 | 980 | S20 | 6 | 0.021 | 0.82 | 0.031 | 26.4516129 | 21.1678094 | 1508 | 52 | 1560 | 1560 | 1555 | 3.21 | 2212.08 | 62.23 | 6.35 | 18378870.28 | 0 | 0
3 | 909 | S25 | 7 | 0.035 | 1.035 | 0.02 | 51.75 | 29.96988564 | 1506 | 43 | 1549 | 1549 | 1549 | 2.97 | 2214.73 | 61.96 | 6.63 | 20764771.58 | 0 | 0
3 | 909 | S29 | 9 | 0.027 | 1.03 | 0.023 | 44.7826087 | 26.82423957 | 1506 | -1506 | 0 | 0 | 0 | 2.66 | 2215.21 | 61.9 | 6.6 | 23084820 | 0 | 0
3 | 909 | S05 | 10 | 0.027 | 1.03 | 0.021 | 49.04761905 | 28.83191546 | 1506 | -1506 | 0 | 0 | 0 | 2.9 | 2211.83 | 62.06 | 7.48 | 23960983.2 | 0 | 0
3 | 909 | S09 | 10 | 0.023 | 1.048 | 0.033 | 31.75757576 | 20.1434254 | 1506 | 42 | 1548 | 1548 | 1550 | 2.8 | 2213.35 | 61.82 | 5.89 | 19554947.25 | 0 | 0
3 | 909 | S15 | 5 | 0.026 | 1.043 | 0.03 | 34.76666667 | 21.72572514 | 1506 | 40 | 1546 | 1546 | 1703 | 2.56 | 2216.31 | 61.79 | 0.19 | 690865.3828 | 0 | 0
3 | 909 | S25 | 5 | 0.024 | 1.066 | 0.04 | 26.65 | 17.29210593 | 1506 | 43 | 0 | 1549 | 1549 | 2.77 | 2215.06 | 61.88 | 0.12 | 403028.9675 | 0 | 0
3 | 909 | S26 | 0 | 0.029 | 1.015 | 0.027 | 37.59259259 | 23.61991192 | 1506 | -1506 | 0 | 0 | 0 | 2.83 | 2213.49 | 62.04 | 0.26 | 854109.9223 | 0 | 0
3 | 980 | M | 0 | 0.032 | 0.75 | 0.024 | 31.25 | 25.93359266 | 1508 | 68 | 1576 | 1576 | 1576 | 2.26 | 2213.87 | 61.69 | 6.5 | 26742765.93 | 0 | 0
3 | 909 | S05 | 7 | 0.022 | 1.03 | 0.025 | 41.2 | 25.10710746 | 1506 | 44 | 1550 | 1550 | 1550 | 2.82 | 2215.17 | 62.07 | 6.69 | 22071576.83 | 0 | 0
3 | 980 | S10 | 7 | 0.028 | 0.83 | 0.03 | 27.66666667 | 21.72572514 | 1508 | 33 | 1541 | 1541 | 1543 | 2.84 | 2215.47 | 61.75 | 5.98 | 19592867.79 | 0 | 0
3 | 909 | S20 | 9 | 0.02 | 1.04 | 0.023 | 45.2173913 | 26.82423957 | 1506 | -1506 | 0 | 0 | 0 | 2.96 | 2213.14 | 61.73 | 6.48 | 20348925.08 | 0 | 0
3 | 909 | S25 | 8 | 0.034 | 1.033 | 0.035 | 29.51428571 | 19.22466134 | 1506 | 32 | 1538 | 1538 | 1543 | 2.92 | 2213.59 | 61.83 | 7.15 | 22765105.38 | 0 | 0
3 | 980 | S30 | 8 | 0.022 | 0.77 | 0.028 | 27.5 | 22.94811947 | 1508 | 38 | 1546 | 1546 | 1555 | 2.98 | 2212.79 | 61.67 | 6.57 | 20489841.36 | 0 | 0
3 | 909 | M | 10 | 0.021 | 1.055 | 0.021 | 50.23809524 | 28.83191546 | 1506 | -1506 | 0 | 0 | 0 | 2.24 | 2211.2 | 61.56 | 6.87 | 28483020 | 0 | 0
3 | 980 | S14 | 7 | 0.02 | 0.748 | 0.02 | 37.4 | 29.96988564 | 1508 | 55 | 1563 | 1563 | 1563 | 2.77 | 2212.72 | 62.11 | 6.75 | 22646430.32 | 0 | 0
3 | 980 | S04 | 3 | 0.021 | 0.753 | 0.026 | 28.96153846 | 24.33786233 | 1508 | -1508 | 0 | 0 | 0 | 2.79 | 2225.24 | 61.91 | 6.78 | 22711804.39 | 0 | 0
3 | 980 | S09 | 3 | 0.029 | 0.739 | 0.028 | 26.39285714 | 22.94811947 | 1508 | 43 | 1551 | 1551 | 1551 | 2.68 | 2227.74 | 61.96 | 6.38 | 22274075.01 | 0 | 0
3 | 980 | S19 | 7 | 0.015 | 0.76 | 0.018 | 42.22222222 | 32.58285073 | 1508 | 48 | 0 | 1556 | 1556 | 3.01 | 2224.03 | 61.96 | 6.65 | 20636929.53 | 0 | 0
3 | 976 | S14 | 4 | 0.025 | 1.065 | 0.024 | 44.375 | 25.93359266 | 1510 | 38 | 1548 | 1548 | 1548 | 2.81 | 2225.68 | 62.08 | 5.85 | 19460839 | 0 | 0
3 | 980 | M | 10 | 0.034 | 0.738 | 0.018 | 41 | 32.58285073 | 1508 | 75 | 1583 | 1583 | 1583 | 2.55 | 2232.25 | 61.88 | 7.27 | 26729224.12 | 0 | 0
3 | 980 | S04 | 7 | 0.028 | 0.72 | 0.027 | 26.66666667 | 23.61991192 | 1508 | 38 | 1546 | 1546 | 1546 | 2.72 | 2229.8 | 62.02 | 7.06 | 24308099.12 | 0 | 0
3 | 976 | S14 | 2 | 0.021 | 1.002 | 0.025 | 40.08 | 25.10710746 | 1510 | -1510 | 0 | 0 | 0 | 2.83 | 2258.3 | 61.91 | 6.44 | 21583921.7 | 0 | 0
3 | 980 | S19 | 7 | 0.022 | 0.756 | 0.022 | 34.36363636 | 27.78715793 | 1508 | 46 | 1554 | 1554 | 1545 | 3.07 | 2256.86 | 62.11 | 6.82 | 21057165.42 | 0 | 0
3 | 980 | S24 | 12 | 0.02 | 0.79 | 0.026 | 30.38461538 | 24.33786233 | 1508 | 37 | 0 | 1545 | 1545 | 3.07 | 2263.54 | 62.19 | 6.47 | 20035646.89 | 0 | 0
3 | 980 | S34 | 5 | 0.024 | 0.728 | 0.027 | 26.96296296 | 23.61991192 | 1508 | 42 | 1550 | 1550 | 1542 | 2.61 | 2260.97 | 62.06 | 6.43 | 23394542.46 | 0 | 0
3 | 980 | M | 10 | 0.023 | 0.75 | 0.022 | 34.09090909 | 27.78715793 | 1508 | 60 | 1568 | 1568 | 1568 | 2.24 | 2259.89 | 61.63 | 7.1 | 30084785.63 | 0 | 0
3 | 980 | S05 | 5 | 0.021 | 0.75 | 0.028 | 26.78571429 | 22.94811947 | 1508 | 52 | 1560 | 1560 | 1557 | 2.76 | 2260.59 | 62.05 | 6.97 | 23976996.98 | 0 | 0
3 | 980 | S10 | 8 | 0.019 | 0.745 | 0.027 | 27.59259259 | 23.61991192 | 1508 | -1508 | 0 | 0 | 0 | 2.48 | 2262.27 | 61.87 | 6.75 | 25861030.04 | 0 | 0
3 | 909 | S15 | 7 | 0.023 | 1.06 | 0.02 | 53 | 29.96988564 | 1506 | 35 | 1541 | 1541 | 1541 | 2.85 | 2262.11 | 62.05 | 6.86 | 22868741.52 | 0 | 0
3 | 909 | S20 | 0 | 0.032 | 1.029 | 0.03 | 34.3 | 21.72572514 | 1506 | 37 | 1543 | 1543 | 1543 | 2.82 | 2260.36 | 62.22 | 6.99 | 23531790.38 | 0 | 0
3 | 909 | S25 | 6 | 0.021 | 1.062 | 0.032 | 33.1875 | 20.64126415 | 1506 | 36 | 0 | 1542 | 1542 | 2.91 | 2262.18 | 62.32 | 7.03 | 22952964.49 | 0 | 0
3 | 909 | S30 | 6 | 0.017 | 1.052 | 0.02 | 52.6 | 29.96988564 | 1506 | 35 | 0 | 1541 | 1541 | 2.96 | 2263.1 | 62.07 | 6.93 | 22253306.96 | 0 | 0
3 | 909 | M | 7 | 0.023 | 1.005 | 0.018 | 55.83333333 | 32.58285073 | 1506 | 73 | 0 | 1579 | 1579 | 2.33 | 2261.57 | 61.53 | 7.16 | 29188812.46 | 0 | 0
3 | 909 | S05 | 8 | 0.028 | 1.048 | 0.028 | 37.42857143 | 22.94811947 | 1506 | -1506 | 0 | 0 | 0 | 2.87 | 2261.33 | 61.93 | 6.35 | 21013822.68 | 0 | 0
3 | 909 | M | 8 | 0.026 | 1.025 | 0.023 | 44.56521739 | 26.82423957 | 1506 | 51 | 0 | 1557 | 1557 | 2.28 | 2259.22 | 61.89 | 7.03 | 29256899 | 0 | 0
3 | 909 | M | 14 | 0.029 | 1.02 | 0.024 | 42.5 | 25.93359266 | 1506 | 72 | 1578 | 1578 | 1582 | 2.34 | 2260.48 | 61.82 | 7.19 | 29171784.21 | 0 | 0
3 | 909 | S05 | 8 | 0.025 | 1.04 | 0.021 | 49.52380952 | 28.83191546 | 1506 | 44 | 0 | 1550 | 1550 | 2.75 | 2261.76 | 61.96 | 6.76 | 23351232.7 | 0 | 0
3 | 909 | S10 | 11 | 0.02 | 1.045 | 0.023 | 45.43478261 | 26.82423957 | 1506 | 57 | 1563 | 1563 | 1563 | 2.82 | 2261.86 | 62.02 | 6.7 | 22570475.32 | 0 | 0
3 | 909 | S15 | 8 | 0.019 | 1.029 | 0.03 | 34.3 | 21.72572514 | 1506 | 41 | 1547 | 1547 | 1542 | 2.85 | 2258.48 | 61.98 | 6.16 | 20502243.71 | 0 | 0
3 | 909 | S22 | 2 | 0.021 | 1.052 | 0.03 | 35.06666667 | 21.72572514 | 1506 | 57 | 0 | 1563 | 1563 | 3.05 | 2260.25 | 61.7 | 6.97 | 21693953.61 | 0 | 0
3 | 980 | S27 | 7 | 0.022 | 0.74 | 0.017 | 43.52941176 | 34.09448306 | 1508 | -1508 | 0 | 0 | 0 | 2.79 | 2257.02 | 62.18 | 6.62 | 22492539.1 | 0 | 0
3 | 980 | S32 | 9 | 0.034 | 0.753 | 0.026 | 28.96153846 | 24.33786233 | 1508 | -1508 | 0 | 0 | 0 | 3.14 | 2263.42 | 62.18 | 6.99 | 21162256.17 | 0 | 0
3 | 909 | M | 11 | 0.028 | 1.05 | 0.025 | 42 | 25.10710746 | 1506 | -1506 | 0 | 0 | 0 | 2.4 | 2256.58 | 61.64 | 7.01 | 27682595.15 | 0 | 0
3 | 909 | S05 | 7 | 0.016 | 1.026 | 0.019 | 54 | 31.21470086 | 1506 | 47 | 1553 | 1553 | 1541 | 2.84 | 2259.27 | 61.83 | 6.47 | 21617395.42 | 0 | 0
3 | 980 | S10 | 9 | 0.021 | 0.747 | 0.023 | 32.47826087 | 26.82423957 | 1508 | 42 | 1550 | 1550 | 1550 | 2.73 | 2262.4 | 61.97 | 6.4 | 22275938.46 | 0 | 0
3 | 909 | S15 | 8 | 0.024 | 1.042 | 0.024 | 43.41666667 | 25.93359266 | 1506 | 38 | 1544 | 1544 | 1544 | 2.89 | 2260.85 | 62.1 | 6.99 | 22966793.88 | 0 | 0
3 | 909 | S20 | 4 | 0.023 | 1.01 | 0.024 | 42.08333333 | 25.93359266 | 1506 | 49 | 1555 | 1555 | 1547 | 2.94 | 2262.71 | 61.94 | 7.04 | 22756397.71 | 0 | 0
3 | 909 | S25 | 5 | 0.021 | 1 | 0.021 | 47.61904762 | 28.83191546 | 1506 | 43 | 1549 | 1549 | 1549 | 2.86 | 2259.83 | 61.69 | 7 | 23230420.28 | 0 | 0
3 | 909 | S30 | 5 | 0.025 | 1.036 | 0.021 | 49.33333333 | 28.83191546 | 1506 | 39 | 1545 | 1545 | 1545 | 2.57 | 2261.69 | 62.05 | 6.19 | 22879150.44 | 0 | 0
3 | 909 | S34 | 9 | 0.029 | 1.05 | 0.019 | 55.26315789 | 31.21470086 | 1506 | 44 | 1550 | 1550 | 1550 | 2.51 | 2259.4 | 61.9 | 6.07 | 22948662.79 | 0 | 0
3 | 980 | M | 14 | 0.038 | 0.747 | 0.025 | 29.88 | 25.10710746 | 1508 | 60 | 1568 | 1568 | 1562 | 2.21 | 2262.72 | 61.64 | 6.19 | 26618187.58 | 0 | 0
3 | 980 | S05 | 5 | 0.022 | 0.733 | 0.035 | 20.94285714 | 19.22466134 | 1508 | 45 | 1553 | 1553 | 1553 | 2.84 | 2261.25 | 62.04 | 6.32 | 21134725.35 | 0 | 0
3 | 909 | S10 | 4 | 0.031 | 1.043 | 0.023 | 45.34782609 | 26.82423957 | 1506 | 46 | 1552 | 1552 | 1552 | 2.67 | 2259.65 | 61.99 | 6.38 | 22677745.84 | 0 | 0
3 | 909 | S20 | 6 | 0.023 | 1.04 | 0.021 | 49.52380952 | 28.83191546 | 1506 | 39 | 1545 | 1545 | 1545 | 2.77 | 2259.78 | 62.12 | 5.75 | 19701692.06 | 0 | 0
3 | 980 | S24 | 7 | 0.023 | 0.755 | 0.023 | 32.82608696 | 26.82423957 | 1508 | -1508 | 0 | 0 | 0 | 2.64 | 2262.07 | 61.8 | 4.89 | 17597876.39 | 0 | 0
3 | 909 | M | 10 | 0.025 | 1.044 | 0.018 | 58 | 32.58285073 | 1506 | 190 | 0 | 1696 | 1696 | 2.42 | 2257.36 | 61.87 | 6.54 | 25621968.79 | 0 | 0
3 | 980 | S05 | 8 | 0.029 | 0.744 | 0.024 | 31 | 25.93359266 | 1508 | -1508 | 0 | 0 | 0 | 2.92 | 2260.88 | 62.23 | 5.84 | 18991392 | 0 | 0
3 | 980 | S10 | 12 | 0.027 | 0.726 | 0.023 | 31.56521739 | 26.82423957 | 1508 | 48 | 1556 | 1556 | 1556 | 2.32 | 2260.3 | 61.87 | 6.25 | 25574515.09 | 0 | 0
3 | 980 | S10 | 4 | 0.02 | 0.733 | 0.027 | 27.14814815 | 23.61991192 | 1508 | -1508 | 0 | 0 | 0 | 2.85 | 2258.14 | 61.77 | 6.08 | 20232934.4 | 0 | 0
3 | 980 | S15 | 3 | 0.023 | 0.774 | 0.023 | 33.65217391 | 26.82423957 | 1508 | 43 | 0 | 1551 | 1551 | 2.97 | 2259.29 | 61.83 | 6.82 | 21789596.89 | 0 | 0
3 | 980 | S20 | 6 | 0.024 | 0.91 | 0.026 | 35 | 24.33786233 | 1508 | 52 | 1560 | 1560 | 1560 | 2.94 | 2267.13 | 62.12 | 6.49 | 21019533.86 | 0 | 0
3 | 980 | S05 | 8 | 0.017 | 0.748 | 0.028 | 26.71428571 | 22.94811947 | 1508 | 37 | 1545 | 1545 | 1545 | 2.88 | 2264.61 | 62.09 | 6.45 | 21301487.81 | 0 | 0
3 | 976 | M | 2 | 0.022 | 1.03 | 0.011 | 93.63636364 | 48.15942887 | 1510 | 65 | 0 | 1575 | 1575 | 2.36 | 2261.32 | 62.05 | 5.99 | 24106054.47 | 0 | 0
3 | 980 | S05 | 8 | 0.022 | 0.786 | 0.024 | 32.75 | 25.93359266 | 1508 | 59 | 1567 | 1567 | 1567 | 2.18 | 2263.32 | 62.28 | 6.36 | 27732937.54 | 0 | 0
3 | 980 | M | 12 | 0.018 | 0.762 | 0.025 | 30.48 | 25.10710746 | 1508 | 70 | 1578 | 1578 | 1578 | 2.25 | 2294.96 | 61.87 | 6.41 | 27459961.39 | 0 | 0
3 | 980 | S05 | 10 | 0.025 | 0.73 | 0.019 | 38.42105263 | 31.21470086 | 1508 | 56 | 0 | 1564 | 1564 | 2.81 | 2293.47 | 62.04 | 6.12 | 20979129.14 | 0 | 0
3 | 980 | S15 | 11 | 0.03 | 0.71 | 0.012 | 59.16666667 | 44.94691449 | 1508 | 55 | 1563 | 1563 | 1555 | 2.98 | 2293.25 | 61.81 | 6.16 | 19909719.46 | 0 | 0
3 | 980 | S20 | 9 | 0.028 | 0.77 | 0.02 | 38.5 | 29.96988564 | 1508 | 47 | 1555 | 1555 | 1556 | 2.98 | 2296.08 | 62.09 | 6.51 | 21066919.25 | 0 | 0
3 | 980 | S25 | 7 | 0.024 | 0.745 | 0.031 | 24.03225806 | 21.1678094 | 1508 | -1508 | 0 | 0 | 0 | 2.85 | 2298.08 | 61.88 | 6.41 | 21708389.39 | 0 | 0
3 | 980 | S30 | 10 | 0.02 | 0.722 | 0.029 | 24.89655172 | 22.31802259 | 1508 | 53 | 1561 | 1561 | 1561 | 3.09 | 2300.43 | 61.72 | 7.11 | 22231534.19 | 0 | 0
3 | 980 | M | 5 | 0.026 | 0.734 | 0.026 | 28.23076923 | 24.33786233 | 1508 | 48 | 1556 | 1556 | 1586 | 3 | 2295.33 | 61.88 | 6.69 | 21498060.78 | 0 | 0
3 | 980 | S05 | 8 | 0.02 | 0.807 | 0.026 | 31.03846154 | 24.33786233 | 1508 | -1508 | 0 | 0 | 0 | 2.55 | 2295.18 | 61.94 | 6.57 | 24836547.81 | 0 | 0
3 | 980 | M | 7 | 0.028 | 0.755 | 0.02 | 37.75 | 29.96988564 | 1508 | 70 | 0 | 1578 | 1578 | 2.23 | 2354.42 | 61.57 | 6.54 | 29000541.96 | 0 | 0
3 | 980 | S05 | 6 | 0.02 | 0.75 | 0.025 | 30 | 25.10710746 | 1508 | 51 | 1559 | 1559 | 1550 | 2.9 | 2368.41 | 62 | 6.38 | 21884108.4 | 0 | 0
3 | 980 | S10 | 6 | 0.024 | 0.74 | 0.026 | 28.46153846 | 24.33786233 | 1508 | 41 | 0 | 1549 | 1549 | 2.75 | 2367.65 | 61.95 | 6.2 | 22419493.09 | 0 | 0
3 | 980 | S15 | 3 | 0.028 | 0.734 | 0.023 | 31.91304348 | 26.82423957 | 1508 | 41 | 1549 | 1549 | 1549 | 2.94 | 2370.74 | 61.39 | 6.61 | 22386559.14 | 0 | 0
3 | 980 | S25 | 8 | 0.028 | 0.715 | 0.03 | 23.83333333 | 21.72572514 | 1508 | 49 | 1557 | 1557 | 1554 | 2.6 | 2369.1 | 61.96 | 6.39 | 24454579.15 | 0 | 0
3 | 980 | S30 | 6 | 0.016 | 0.76 | 0.017 | 44.70588235 | 34.09448306 | 1508 | 55 | 1563 | 1563 | 1561 | 2.66 | 2368.34 | 62.19 | 6.42 | 24007488.63 | 0 | 0
3 | 980 | S34 | 0 | 0.022 | 0.728 | 0.02 | 36.4 | 29.96988564 | 1508 | 53 | 1561 | 1561 | 1561 | 2.6 | 2370.66 | 61.67 | 5.88 | 22517622.83 | 0 | 0
3 | 980 | M | 11 | 0.013 | 0.767 | 0.015 | 51.13333333 | 37.65403131 | 1508 | 77 | 1585 | 1585 | 1585 | 2.18 | 2367.13 | 61.4 | 6.34 | 28913732.86 | 0 | 0
3 | 980 | S05 | 10 | 0.018 | 0.72 | 0.012 | 60 | 44.94691449 | 1508 | 40 | 1548 | 1548 | 1551 | 2.77 | 2361.94 | 61.95 | 6.2 | 22203941.37 | 0 | 0
3 | 980 | S15 | 2 | 0.025 | 0.78 | 0.013 | 60 | 42.18126779 | 1508 | 61 | 1569 | 1569 | 1569 | 2.37 | 2371.4 | 61.65 | 6.93 | 29123193.42 | 0 | 0
3 | 980 | M | 4 | 0.023 | 0.738 | 0.023 | 32.08695652 | 26.82423957 | 1508 | 71 | 1579 | 1579 | 1579 | 2.32 | 2361.06 | 61.54 | 4.28 | 18294144.21 | 0 | 0
3 | 980 | S05 | 5 | 0.018 | 0.74 | 0.011 | 67.27272727 | 48.15942887 | 1508 | 47 | 1555 | 1555 | 1545 | 2.87 | 2364.54 | 62.03 | 4.09 | 14152636.98 | 0 | 0
3 | 980 | S10 | 6 | 0.017 | 0.748 | 0.014 | 53.42857143 | 39.77262916 | 1508 | 40 | 1548 | 1548 | 1556 | 2.91 | 2369.7 | 61.91 | 4.08 | 13954357.11 | 0 | 0
3 | 980 | S14 | 6 | 0.015 | 0.728 | 0.015 | 48.53333333 | 37.65403131 | 1508 | 37 | 1545 | 1545 | 1526 | 2.47 | 2365.06 | 61.78 | 3.47 | 13954811.51 | 0 | 0
3 | 980 | S20 | 4 | 0.027 | 0.798 | 0.024 | 33.25 | 25.93359266 | 1508 | 42 | 1550 | 1550 | 1546 | 3.37 | 2370.09 | 62.19 | 4.51 | 13321734.36 | 0 | 0
3 | 980 | S25 | 6 | 0.024 | 0.738 | 0.021 | 35.14285714 | 28.83191546 | 1508 | 33 | 1541 | 1541 | 1550 | 2.48 | 2367.54 | 62.06 | 4.23 | 16960369.21 | 0 | 0
3 | 980 | S30 | 4 | 0.03 | 0.74 | 0.026 | 28.46153846 | 24.33786233 | 1508 | 49 | 1557 | 1557 | 1557 | 3.07 | 2373.18 | 62.07 | 4.84 | 15714007.5 | 0 | 0
3 | 980 | M | 5 | 0.017 | 0.76 | 0.025 | 30.4 | 25.10710746 | 1508 | 64 | 1572 | 1572 | 1572 | 2.32 | 2350.86 | 61.57 | 5.14 | 21875157.62 | 0 | 0
3 | 980 | S05 | 9 | 0.026 | 0.755 | 0.022 | 34.31818182 | 27.78715793 | 1508 | 34 | 1542 | 1542 | 1546 | 2.78 | 2353.5 | 61.85 | 4.1 | 14578154.68 | 0 | 0
3 | 980 | S10 | 6 | 0.022 | 0.75 | 0.025 | 30 | 25.10710746 | 1508 | 31 | 1539 | 1539 | 1544 | 2.72 | 2356.12 | 62.18 | 5.04 | 18336157.41 | 0 | 0
3 | 980 | S15 | 2 | 0.032 | 0.73 | 0.022 | 33.18181818 | 27.78715793 | 1508 | 34 | 1542 | 1542 | 1542 | 2.89 | 2357.71 | 62.02 | 5.14 | 17611848.96 | 0 | 0
3 | 980 | S20 | 5 | 0.023 | 0.705 | 0.019 | 37.10526316 | 31.21470086 | 1508 | 45 | 0 | 1553 | 1553 | 2.75 | 2354.19 | 62.12 | 5.37 | 19307782.28 | 0 | 0
3 | 980 | S25 | 5 | 0.015 | 0.725 | 0.018 | 40.27777778 | 32.58285073 | 1508 | 186 | 1694 | 1694 | 1553 | 2.64 | 2352.23 | 61.96 | 5.44 | 20357481.45 | 0 | 0
3 | 980 | S29 | 4 | 0.016 | 0.733 | 0.02 | 36.65 | 29.96988564 | 1508 | 47 | 1555 | 1555 | 1538 | 2.86 | 2351.7 | 61.79 | 4.69 | 16197128.18 | 0 | 0
3 | 980 | M | 10 | 0.021 | 0.774 | 0.012 | 64.5 | 44.94691449 | 1508 | 74 | 1582 | 1582 | 1577 | 2.58 | 2351.81 | 61.62 | 5.56 | 21286615.16 | 0 | 0
3 | 980 | S05 | 8 | 0.02 | 0.78 | 0.018 | 43.33333333 | 32.58285073 | 1508 | 56 | 0 | 1564 | 1564 | 2.65 | 2355.47 | 62.24 | 5.14 | 19188636.36 | 0 | 0
3 | 980 | S10 | 6 | 0.025 | 0.733 | 0.022 | 33.31818182 | 27.78715793 | 1508 | 50 | 1558 | 1558 | 1562 | 2.97 | 2359.1 | 61.93 | 5.57 | 18582082.63 | 0 | 0
3 | 980 | S15 | 5 | 0.014 | 0.741 | 0.014 | 52.92857143 | 39.77262916 | 1508 | 43 | 1551 | 1551 | 1551 | 2.96 | 2353.01 | 62.12 | 4.48 | 14957512.22 | 0 | 0
3 | 980 | S20 | 2 | 0.023 | 0.74 | 0.033 | 22.42424242 | 20.1434254 | 1508 | 42 | 1550 | 1550 | 1543 | 2.56 | 2352.27 | 62.17 | 4.86 | 18755677.83 | 0 | 0
3 | 976 | M | 11 | 0.026 | 1.005 | 0.016 | 62.8125 | 35.77449321 | 1510 | 64 | 1574 | 1574 | 1583 | 2.36 | 2350.6 | 61.71 | 4.65 | 19452211.02 | 0 | 0
3 | 980 | S05 | 4 | 0.028 | 0.73 | 0.017 | 42.94117647 | 34.09448306 | 1508 | 41 | 1549 | 1549 | 1549 | 2.93 | 2355.08 | 62.03 | 5.22 | 17622107.14 | 0 | 0
3 | 909 | S10 | 5 | 0.032 | 1.03 | 0.021 | 49.04761905 | 28.83191546 | 1506 | 44 | 1550 | 1550 | 1553 | 2.94 | 2355.32 | 62.09 | 6.02 | 20255752 | 0 | 0
3 | 909 | S15 | 7 | 0.023 | 1.05 | 0.014 | 75 | 39.77262916 | 1506 | 44 | 1550 | 1550 | 1550 | 3.01 | 2354.39 | 62.01 | 6.2 | 20368211.16 | 0 | 0
3 | 909 | S20 | 3 | 0.019 | 1.055 | 0.018 | 58.61111111 | 32.58285073 | 1506 | 41 | 1547 | 1547 | 1547 | 2.84 | 2358.39 | 62.02 | 6.16 | 21484600.73 | 0 | 0
3 | 909 | S25 | 6 | 0.04 | 0.95 | 0.024 | 39.58333333 | 25.93359266 | 1506 | 38 | 1544 | 1544 | 1537 | 2.99 | 2358.01 | 61.97 | 5.73 | 18979220.29 | 0 | 0
3 | 909 | S30 | 11 | 0.029 | 1.023 | 0.021 | 48.71428571 | 28.83191546 | 1506 | 56 | 1562 | 1562 | 1562 | 2.89 | 2358.75 | 62.03 | 6.47 | 22178779.41 | 0 | 0
3 | 980 | M | 7 | 0.029 | 0.755 | 0.015 | 50.33333333 | 37.65403131 | 1508 | 81 | 0 | 1589 | 1589 | 2.32 | 2349.71 | 61.78 | 4.66 | 19822639.71 | 0 | 0
3 | 909 | S05 | 7 | 0.025 | 1.02 | 0.022 | 46.36363636 | 27.78715793 | 1506 | 52 | 1558 | 1558 | 1558 | 2.94 | 2353.55 | 61.79 | 4.9 | 16474850 | 0 | 0
3 | 909 | S10 | 7 | 0.021 | 1.027 | 0.019 | 54.05263158 | 31.21470086 | 1506 | 36 | 1542 | 1542 | 1542 | 2.8 | 2353.06 | 61.96 | 5.14 | 18142092.6 | 0 | 0
3 | 909 | S15 | 6 | 0.019 | 1 | 0.018 | 55.55555556 | 32.58285073 | 1506 | -1506 | 0 | 0 | 0 | 2.88 | 2355.59 | 61.99 | 4.88 | 16763948.83 | 0 | 0
3 | 909 | S20 | 8 | 0.021 | 1.054 | 0.015 | 70.26666667 | 37.65403131 | 1506 | 47 | 1553 | 1553 | 1554 | 3 | 2357.38 | 62.03 | 4.29 | 14158424.28 | 0 | 0
3 | 909 | S29 | 8 | 0.025 | 1.04 | 0.011 | 94.54545455 | 48.15942887 | 1506 | 38 | 1544 | 1544 | 1544 | 2.84 | 2354.75 | 61.94 | 4.64 | 16158228.17 | 0 | 0
3 | 909 | S33 | 8 | 0.03 | 1.032 | 0.014 | 73.71428571 | 39.77262916 | 1506 | 50 | 1556 | 1556 | 1556 | 2.85 | 2351.19 | 62.02 | 4.75 | 16458330 | 0 | 0
3 | 909 | M | 3 | 0.023 | 1.044 | 0.016 | 65.25 | 35.77449321 | 1506 | 58 | 1564 | 1564 | 1545 | 2.29 | 2348.32 | 61.85 | 4.52 | 19467470.25 | 0 | 0
3 | 976 | S05 | 3 | 0.022 | 1.01 | 0.018 | 56.11111111 | 32.58285073 | 1510 | 39 | 0 | 1549 | 1549 | 2.74 | 2355.18 | 61.93 | 5.3 | 19133688.61 | 0 | 0
3 | 909 | S10 | 8 | 0.023 | 1.024 | 0.021 | 48.76190476 | 28.83191546 | 1506 | -1506 | 0 | 0 | 0 | 3.2 | 2353.46 | 62.02 | 5 | 15444581.25 | 0 | 0
3 | 980 | M | 4 | 0.023 | 0.745 | 0.018 | 41.38888889 | 32.58285073 | 1508 | 66 | 1574 | 1574 | 1574 | 2.24 | 2338.12 | 61.61 | 4.76 | 20867721 | 0 | 0
3 | 980 | M | 4 | 0.023 | 0.751 | 0.017 | 44.17647059 | 34.09448306 | 1508 | 69 | 1577 | 1577 | 1577 | 2.32 | 2339.84 | 61.77 | 4.15 | 17579056.55 | 0 | 0
3 | 980 | S05 | 10 | 0.019 | 0.733 | 0.033 | 22.21212121 | 20.1434254 | 1508 | -1508 | 0 | 0 | 0 | 2.93 | 2350.18 | 62.27 | 3.94 | 13273303.29 | 0 | 0
3 | 980 | S10 | 5 | 0.023 | 0.739 | 0.02 | 36.95 | 29.96988564 | 1508 | 50 | 1558 | 1558 | 1553 | 2.8 | 2346.35 | 61.85 | 4.03 | 14183685.75 | 0 | 0
3 | 980 | S20 | 4 | 0.025 | 0.731 | 0.022 | 33.22727273 | 27.78715793 | 1508 | -1508 | 0 | 0 | 0 | 2.83 | 2345.79 | 61.89 | 4.31 | 15004766.99 | 0 | 0
3 | 980 | S30 | 5 | 0.02 | 0.735 | 0.026 | 28.26923077 | 24.33786233 | 1508 | 38 | 1546 | 1546 | 1540 | 2.62 | 2349.95 | 61.88 | 4.17 | 15708787.9 | 0 | 0
3 | 980 | M | 4 | 0.025 | 0.743 | 0.019 | 39.10526316 | 31.21470086 | 1508 | 76 | 1584 | 1584 | 1584 | 2.27 | 2340.61 | 61.67 | 4.36 | 18881608.07 | 0 | 0
3 | 980 | S05 | 6 | 0.019 | 0.724 | 0.021 | 34.47619048 | 28.83191546 | 1508 | 50 | 1558 | 1558 | 1559 | 2.92 | 2349.54 | 62.12 | 4 | 13517901.37 | 0 | 0
3 | 980 | S15 | 6 | 0.023 | 0.78 | 0.027 | 28.88888889 | 23.61991192 | 1508 | 41 | 1549 | 1549 | 1537 | 2.85 | 2349.92 | 61.82 | 4.55 | 15756832 | 0 | 0
3 | 980 | S20 | 8 | 0.017 | 0.73 | 0.02 | 36.5 | 29.96988564 | 1508 | 26 | 0 | 1534 | 1534 | 2.83 | 2343.25 | 62.08 | 4.64 | 16136132.86 | 0 | 0
3 | 980 | S25 | 6 | 0.02 | 0.716 | 0.018 | 39.77777778 | 32.58285073 | 1508 | 50 | 0 | 1558 | 1558 | 2.77 | 2351.22 | 61.82 | 4.28 | 15258314.34 | 0 | 0
3 | 980 | S30 | 8 | 0.016 | 0.835 | 0.025 | 33.4 | 25.10710746 | 1508 | 44 | 1552 | 1552 | 1545 | 3.02 | 2346.96 | 61.93 | 4.16 | 13578173.88 | 0 | 0
3 | 980 | M | 8 | 0.019 | 0.712 | 0.013 | 54.76923077 | 42.18126779 | 1508 | 65 | 1573 | 1573 | 1573 | 2.38 | 2346.35 | 61.85 | 4.19 | 17349187.94 | 0 | 0
3 | 980 | S05 | 8 | 0.024 | 0.755 | 0.019 | 39.73684211 | 31.21470086 | 1508 | 34 | 1542 | 1542 | 1549 | 2.95 | 2347.82 | 61.93 | 4.52 | 15108818.6 | 0 | 0
3 | 980 | S10 | 11 | 0.03 | 0.75 | 0.02 | 37.5 | 29.96988564 | 1508 | 46 | 1554 | 1554 | 1554 | 2.82 | 2348.36 | 61.97 | 4.43 | 15494179.49 | 0 | 0
3 | 980 | S20 | 4 | 0.035 | 0.758 | 0.023 | 32.95652174 | 26.82423957 | 1508 | 50 | 1558 | 1558 | 1541 | 2.59 | 2349.14 | 61.94 | 4.2 | 15999548.11 | 0 | 0
3 | 980 | S24 | 13 | 0.032 | 0.752 | 0.026 | 28.92307692 | 24.33786233 | 1508 | 49 | 0 | 1557 | 1557 | 2.64 | 2349.36 | 62.25 | 4.28 | 15997005.82 | 0 | 0
3 | 980 | S28 | 10 | 0.016 | 0.717 | 0.012 | 59.75 | 44.94691449 | 1508 | 43 | 1551 | 1551 | 1558 | 2.76 | 2342.12 | 62.19 | 4.32 | 15396893.22 | 0 | 0
3 | 976 | S32 | 5 | 0.024 | 1 | 0.023 | 43.47826087 | 26.82423957 | 1510 | 37 | 1547 | 1547 | 1547 | 2.98 | 2347.57 | 62.01 | 2.59 | 8569418.275 | 0 | 0
3 | 980 | S05 | 9 | 0.013 | 0.719 | 0.022 | 32.68181818 | 27.78715793 | 1508 | 25 | 1533 | 1533 | 1536 | 2.93 | 2350 | 61.92 | 4.4 | 14821843 | 0 | 0
3 | 980 | S10 | 9 | 0.018 | 0.737 | 0.017 | 43.35294118 | 34.09448306 | 1508 | 52 | 1560 | 1560 | 1560 | 2.68 | 2348.66 | 62.07 | 3.72 | 13692337.25 | 0 | 0
3 | 980 | S20 | 9 | 0.02 | 0.763 | 0.02 | 38.15 | 29.96988564 | 1508 | 48 | 1556 | 1556 | 1555 | 2.98 | 2351.4 | 62.2 | 3.62 | 11996874.36 | 0 | 0
3 | 980 | S24 | 7 | 0.022 | 0.746 | 0.025 | 29.84 | 25.10710746 | 1508 | 40 | 1548 | 1548 | 1548 | 2.98 | 2348.2 | 61.89 | 3.49 | 11550307.25 | 0 | 0
3 | 980 | M | 10 | 0.024 | 0.73 | 0.02 | 36.5 | 29.96988564 | 1508 | 44 | 1552 | 1552 | 1561 | 2.45 | 2355.48 | 61.98 | 2.8 | 11306304 | 0 | 0
3 | 980 | S05 | 8 | 0.02 | 0.723 | 0.021 | 34.42857143 | 28.83191546 | 1508 | 55 | 1563 | 1563 | 1553 | 2.9 | 2496.48 | 62.07 | 0.96 | 3470968.055 | 0 | 0
3 | 980 | S10 | 7 | 0.03 | 0.747 | 0.023 | 32.47826087 | 26.82423957 | 1508 | 44 | 1552 | 1552 | 1551 | 2.79 | 2496.04 | 62.07 | 0.92 | 3456881.204 | 0 | 0
3 | 980 | S15 | 11 | 0.017 | 0.74 | 0.025 | 29.6 | 25.10710746 | 1508 | 48 | 1556 | 1556 | 1563 | 2.88 | 2494.97 | 62.13 | 1.11 | 4038732.688 | 0 | 0
3 | 980 | S20 | 10 | 0.021 | 0.774 | 0.032 | 24.1875 | 20.64126415 | 1508 | 34 | 0 | 1542 | 1542 | 3.01 | 2495.32 | 61.77 | 1.07 | 3725570.791 | 0 | 0
3 | 980 | S05 | 9 | 0.017 | 0.725 | 0.019 | 38.15789474 | 31.21470086 | 1508 | 51 | 1559 | 1559 | 1559 | 2.79 | 2355.88 | 62.1 | 3.12 | 11065036.39 | 0 | 0
3 | 980 | S10 | 6 | 0.022 | 0.745 | 0.03 | 24.83333333 | 21.72572514 | 1508 | 46 | 1554 | 1554 | 1554 | 2.87 | 2357.29 | 62.07 | 3.21 | 11073513.51 | 0 | 0
3 | 909 | S15 | 6 | 0.021 | 1.01 | 0.028 | 36.07142857 | 22.94811947 | 1506 | -1506 | 0 | 0 | 0 | 2.77 | 2357.76 | 62.06 | 3.23 | 11547065.76 | 0 | 0
3 | 909 | S20 | 5 | 0.015 | 1.03 | 0.019 | 54.21052632 | 31.21470086 | 1506 | 40 | 1546 | 1546 | 1549 | 2.78 | 2355.66 | 61.87 | 4.78 | 17011593.58 | 0 | 0
3 | 909 | S25 | 10 | 0.017 | 1.06 | 0.022 | 48.18181818 | 27.78715793 | 1506 | 52 | 0 | 1558 | 1558 | 2.89 | 2353.9 | 61.89 | 4.64 | 15872942.28 | 0 | 0
3 | 980 | S34 | 0 | 0.018 | 1.08 | 0.021 | 51.42857143 | 28.83191546 | 1508 | -1508 | 0 | 0 | 0 | 2.86 | 2358.53 | 61.89 | 5 | 17317877.62 | 0 | 0
3 | 909 | M | 8 | 0.016 | 1.045 | 0.025 | 41.8 | 25.10710746 | 1506 | 72 | 1578 | 1578 | 1578 | 2.21 | 2299.27 | 61.67 | 4.12 | 18002971.98 | 0 | 0
3 | 909 | S05 | 4 | 0.023 | 1.048 | 0.012 | 87.33333333 | 44.94691449 | 1506 | 41 | 1547 | 1547 | 1545 | 2.78 | 2304.48 | 62.14 | 3.83 | 13334483.91 | 0 | 0
3 | 909 | S10 | 3 | 0.033 | 1.02 | 0.023 | 44.34782609 | 26.82423957 | 1506 | -1506 | 0 | 0 | 0 | 2.92 | 2306.42 | 62.05 | 3.72 | 12340926.74 | 0 | 0
3 | 909 | S15 | 5 | 0.026 | 1.046 | 0.023 | 45.47826087 | 26.82423957 | 1506 | 37 | 0 | 1543 | 1543 | 3.21 | 2305.48 | 61.78 | 3.79 | 11432595.21 | 0 | 0
3 | 909 | S30 | 9 | 0.03 | 1.025 | 0.027 | 37.96296296 | 23.61991192 | 1506 | 19 | 1525 | 1525 | 1525 | 2.9 | 2308.93 | 61.97 | 3.37 | 11269170.77 | 0 | 0
3 | 909 | M | 5 | 0.037 | 1.07 | 0.029 | 36.89655172 | 22.31802259 | 1506 | 73 | 1579 | 1579 | 1579 | 2.47 | 2306.32 | 61.8 | 3.72 | 14588641.17 | 0 | 0
3 | 909 | S05 | 8 | 0.031 | 1.03 | 0.034 | 30.29411765 | 19.67192734 | 1506 | -1506 | 0 | 0 | 0 | 2.83 | 2313.34 | 61.94 | 3.95 | 13561240.49 | 0 | 0
3 | 909 | S14 | 6 | 0.023 | 1.06 | 0.027 | 39.25925926 | 23.61991192 | 1506 | 23 | 1529 | 1529 | 1528 | 2.52 | 2304.61 | 62.11 | 3.25 | 12483304.17 | 0 | 0
3 | 909 | S20 | 5 | 0.025 | 1.03 | 0.023 | 44.7826087 | 26.82423957 | 1506 | 56 | 0 | 1562 | 1562 | 2.85 | 2308.26 | 62.34 | 4.04 | 13742651.12 | 0 | 0
3 | 980 | S24 | 7 | 0.024 | 0.865 | 0.027 | 32.03703704 | 23.61991192 | 1508 | -1508 | 0 | 0 | 0 | 2.68 | 2307.01 | 62.03 | 3.58 | 12943359.09 | 0 | 0
3 | 980 | S28 | 9 | 0.038 | 0.84 | 0.025 | 33.6 | 25.10710746 | 1508 | 47 | 1555 | 1555 | 1532 | 2.48 | 2330.53 | 61.76 | 3.33 | 13143061.52 | 0 | 0
3 | 909 | M | 5 | 0.021 | 1.03 | 0.018 | 57.22222222 | 32.58285073 | 1506 | 70 | 0 | 1576 | 1576 | 2.28 | 2311.16 | 61.75 | 3.83 | 16305842 | 0 | 0
3 | 909 | S05 | 6 | 0.033 | 1.058 | 0.022 | 48.09090909 | 27.78715793 | 1506 | -1506 | 0 | 0 | 0 | 2.81 | 2314.44 | 61.96 | 3.42 | 11830824.26 | 0 | 0
3 | 909 | S09 | 7 | 0.03 | 0.98 | 0.025 | 39.2 | 25.10710746 | 1506 | 43 | 1549 | 1549 | 1549 | 2.83 | 2313.3 | 61.91 | 2.92 | 10024844.95 | 0 | 0
3 | 909 | S14 | 4 | 0.027 | 0.89 | 0.032 | 27.8125 | 20.64126415 | 1506 | 40 | 1546 | 1546 | 1545 | 2.87 | 2313.78 | 61.92 | 2.63 | 8905231.317 | 0 | 0
3 | 980 | S24 | 7 | 0.031 | 0.842 | 0.031 | 27.16129032 | 21.1678094 | 1508 | 53 | 1561 | 1561 | 1561 | 2.73 | 2314.23 | 61.79 | 3.6 | 12817273.85 | 0 | 0
3 | 980 | S29 | 4 | 0.015 | 1.108 | 0.015 | 73.86666667 | 37.65403131 | 1508 | 28 | 1536 | 1536 | 1535 | 2.79 | 2310.25 | 61.93 | 3.41 | 11859283.33 | 0 | 0
3 | 980 | M | 7 | 0.019 | 0.771 | 0.024 | 32.125 | 25.93359266 | 1508 | 187 | 1695 | 1695 | 1571 | 2.3 | 2309.47 | 61.78 | 71.65 | 302169046.6 | 0 | 0
3 | 909 | S10 | 4 | 0.022 | 1.05 | 0.011 | 95.45454545 | 48.15942887 | 1506 | 49 | 0 | 1555 | 1555 | 2.87 | 2315.8 | 61.9 | 57.43 | 194628869.3 | 0 | 0
3 | 980 | S15 | 5 | 0.025 | 0.71 | 0.03 | 23.66666667 | 21.72572514 | 1508 | 41 | 0 | 1549 | 1549 | 2.73 | 2308.05 | 62.12 | 2.28 | 8095929.231 | 0 | 0
3 | 909 | S30 | 11 | 0.023 | 1.01 | 0.023 | 43.91304348 | 26.82423957 | 1506 | 48 | 1554 | 1554 | 1537 | 2.95 | 2315.23 | 62.22 | 71.21 | 234726650.5 | 0 | 0
3 | 909 | M | 5 | 0.018 | 1.02 | 0.019 | 53.68421053 | 31.21470086 | 1506 | 82 | 1588 | 1588 | 1588 | 2.45 | 2311.27 | 61.47 | 77.19 | 305840453.7 | 0 | 0
3 | 980 | S05 | 8 | 0.024 | 0.81 | 0.02 | 40.5 | 29.96988564 | 1508 | 45 | 1553 | 1553 | 1547 | 2.83 | 2313.5 | 61.98 | 2.47 | 8480653.357 | 0 | 0
3 | 980 | S20 | 2 | 0.025 | 0.75 | 0.019 | 39.47368421 | 31.21470086 | 1508 | 38 | 1546 | 1546 | 1532 | 2.47 | 2315.33 | 61.93 | 72.82 | 286692222.1 | 0 | 0
3 | 980 | S26 | 1 | 0.026 | 0.795 | 0.022 | 36.13636364 | 27.78715793 | 1508 | 47 | 1555 | 1555 | 1555 | 2.61 | 2313.85 | 62.41 | 72.63 | 270433213.4 | 0 | 0
3 | 976 | S30 | 4 | 0.031 | 0.975 | 0.023 | 42.39130435 | 26.82423957 | 1510 | 50 | 1560 | 1560 | 1560 | 2.49 | 2312.73 | 62.03 | 1.47 | 5734455.831 | 0 | 0
3 | 980 | M | 5 | 0.018 | 0.75 | 0.012 | 62.5 | 44.94691449 | 1508 | 67 | 1575 | 1575 | 1575 | 2.27 | 2315.53 | 61.55 | 1.87 | 8011529.789 | 0 | 0
3 | 980 | S10 | 7 | 0.022 | 0.738 | 0.026 | 28.38461538 | 24.33786233 | 1508 | 33 | 1541 | 1541 | 1540 | 2.79 | 2321.81 | 62.15 | 1.75 | 6116596.237 | 0 | 0
3 | 980 | S15 | 5 | 0.023 | 0.733 | 0.024 | 30.54166667 | 25.93359266 | 1508 | 47 | 1555 | 1555 | 1564 | 2.8 | 2320.02 | 61.93 | 12.74 | 44335582.2 | 0 | 0
3 | 909 | S20 | 11 | 0.034 | 1.012 | 0.023 | 44 | 26.82423957 | 1506 | 45 | 1551 | 1551 | 1551 | 2.87 | 2322.14 | 62.02 | 5.06 | 17195163.51 | 0 | 0
3 | 980 | M | 4 | 0.021 | 0.777 | 0.021 | 37 | 28.83191546 | 1508 | 68 | 1576 | 1576 | 1587 | 2.25 | 2274.5 | 61.71 | 72.57 | 308112868 | 0 | 0
3 | 909 | S05 | 8 | 0.025 | 1.016 | 0.019 | 53.47368421 | 31.21470086 | 1506 | -1506 | 0 | 0 | 0 | 2.79 | 2278.57 | 61.87 | 71.37 | 244806620.7 | 0 | 0
3 | 909 | S10 | 8 | 0.025 | 1.05 | 0.024 | 43.75 | 25.93359266 | 1506 | 45 | 1551 | 1551 | 1533 | 2.72 | 2280.17 | 62.07 | 19.05 | 67072206.51 | 0 | 0
3 | 909 | S14 | 8 | 0.016 | 1.028 | 0.022 | 46.72727273 | 27.78715793 | 1506 | 35 | 0 | 1541 | 1541 | 2.86 | 2278.93 | 62.12 | 2.43 | 8132433.42 | 0 | 0
3 | 909 | S19 | 9 | 0.02 | 1.108 | 0.021 | 52.76190476 | 28.83191546 | 1506 | 52 | 1558 | 1558 | 1556 | 3.02 | 2280.51 | 61.74 | 3.14 | 9958730.424 | 0 | 0
3 | 909 | S24 | 5 | 0.035 | 1.043 | 0.028 | 37.25 | 22.94811947 | 1506 | 53 | 1559 | 1559 | 1551 | 2.57 | 2278.91 | 61.96 | 2.51 | 9347964.677 | 0 | 0
3 | 909 | M | 2 | 0.027 | 1.046 | 0.025 | 41.84 | 25.10710746 | 1506 | 66 | 1572 | 1572 | 1571 | 2.25 | 2278.1 | 61.88 | 77.39 | 329097363.5 | 0 | 0
3 | 909 | S05 | 8 | 0.018 | 1.04 | 0.011 | 94.54545455 | 48.15942887 | 1506 | 57 | 1563 | 1563 | 1550 | 2.73 | 2277.73 | 62.07 | 70.72 | 247817024 | 0 | 0
3 | 980 | S10 | 6 | 0.025 | 0.74 | 0.028 | 26.42857143 | 22.94811947 | 1508 | 44 | 1552 | 1552 | 1555 | 2.7 | 2283.26 | 62.09 | 2.05 | 7281062.444 | 0 | 0
3 | 909 | S15 | 7 | 0.019 | 1.07 | 0.03 | 35.66666667 | 21.72572514 | 1506 | 30 | 1536 | 1536 | 1536 | 2.49 | 2281.52 | 62.08 | 6.13 | 23590367.04 | 0 | 0
3 | 909 | S20 | 9 | 0.026 | 1.014 | 0.035 | 28.97142857 | 19.22466134 | 1506 | 46 | 1552 | 1552 | 1558 | 2.91 | 2281.08 | 62.04 | 2.84 | 9350076.371 | 0 | 0
3 | 909 | S25 | 8 | 0.029 | 1.021 | 0.031 | 32.93548387 | 21.1678094 | 1506 | 40 | 1546 | 1546 | 1537 | 2.85 | 2280.76 | 62.21 | 2.69 | 9041412.8 | 0 | 0
3 | 909 | S30 | 5 | 0.03 | 1.07 | 0.026 | 41.15384615 | 24.33786233 | 1506 | 46 | 1552 | 1552 | 1552 | 2.87 | 2282.67 | 61.72 | 2.91 | 9720833.707 | 0 | 0
3 | 909 | S34 | 4 | 0.028 | 1.035 | 0.034 | 30.44117647 | 19.67192734 | 1506 | 53 | 1559 | 1559 | 1559 | 2.94 | 2279.72 | 62.02 | 71.1 | 231554417.1 | 0 | 0
3 | 909 | S05 | 9 | 0.017 | 1.077 | 0.02 | 53.85 | 29.96988564 | 1506 | 44 | 1550 | 1550 | 1550 | 2.78 | 2283.53 | 61.96 | 2.33 | 8038354.165 | 0 | 0
3 | 909 | S09 | 8 | 0.035 | 1.053 | 0.015 | 70.2 | 37.65403131 | 1506 | 51 | 1557 | 1557 | 1552 | 2.51 | 2287 | 61.93 | 2.31 | 8840029.482 | 0 | 0
3 | 909 | S14 | 7 | 0.021 | 1.074 | 0.021 | 51.14285714 | 28.83191546 | 1506 | 47 | 1553 | 1553 | 1550 | 2.8 | 2284.13 | 61.84 | 70.42 | 241272651.9 | 0 | 0
3 | 909 | S25 | 11 | 0.025 | 1.1 | 0.032 | 34.375 | 20.64126415 | 1506 | -1506 | 0 | 0 | 0 | 2.56 | 2286.03 | 61.96 | 70.18 | 263211351 | 0 | 0
3 | 909 | S30 | 8 | 0.013 | 1.02 | 0.029 | 35.17241379 | 22.31802259 | 1506 | -1506 | 0 | 0 | 0 | 2.49 | 2285.73 | 61.98 | 2.03 | 7826559.831 | 0 | 0
3 | 980 | S33 | 0 | 0.019 | 0.742 | 0.03 | 24.73333333 | 21.72572514 | 1508 | 185 | 0 | 1693 | 1693 | 2.22 | 2285.69 | 61.75 | 6.37 | 27545653.27 | 0 | 0
3 | 980 | M | 6 | 0.018 | 0.726 | 0.022 | 33 | 27.78715793 | 1508 | 71 | 1579 | 1579 | 1596 | 2.49 | 2285.24 | 61.83 | 3.5 | 13491175.9 | 0 | 0
3 | 980 | S05 | 13 | 0.029 | 0.724 | 0.026 | 27.84615385 | 24.33786233 | 1508 | 53 | 1561 | 1561 | 1557 | 2.79 | 2287.77 | 62.11 | 2.95 | 10159666.77 | 0 | 0
3 | 980 | S10 | 7 | 0.027 | 0.745 | 0.029 | 25.68965517 | 22.31802259 | 1508 | 36 | 0 | 1544 | 1544 | 2.75 | 2290.73 | 61.91 | 70.38 | 246229318.2 | 0 | 0
3 | 980 | S05 | 10 | 0.016 | 0.73 | 0.023 | 31.73913043 | 26.82423957 | 1508 | 45 | 0 | 1553 | 1553 | 2.65 | 2286.93 | 61.78 | 53.63 | 194385598 | 0 | 0
3 | 980 | S10 | 9 | 0.021 | 0.73 | 0.022 | 33.18181818 | 27.78715793 | 1508 | 47 | 1555 | 1555 | 1555 | 2.85 | 2287.68 | 62.31 | 2.29 | 7720317.979 | 0 | 0
3 | 980 | S15 | 5 | 0.027 | 0.713 | 0.019 | 37.52631579 | 31.21470086 | 1508 | 33 | 1541 | 1541 | 1541 | 3.02 | 2286.26 | 61.78 | 2.25 | 7154025.497 | 0 | 0
3 | 980 | S20 | 7 | 0.019 | 0.756 | 0.018 | 42 | 32.58285073 | 1508 | 55 | 1563 | 1563 | 1565 | 2.66 | 2288.5 | 62.02 | 2.26 | 8166331.579 | 0 | 0
3 | 980 | S25 | 6 | 0.022 | 0.734 | 0.024 | 30.58333333 | 25.93359266 | 1508 | 47 | 1555 | 1555 | 1555 | 2.55 | 2288.28 | 62.11 | 59.49 | 224213750.7 | 0 | 0
3 | 980 | S34 | 13 | 0.022 | 0.725 | 0.02 | 36.25 | 29.96988564 | 1508 | 43 | 1551 | 1551 | 1543 | 2.93 | 2290.32 | 62.06 | 1.96 | 6434783.017 | 0 | 0
3 | 980 | M | 2 | 0.017 | 0.741 | 0.022 | 33.68181818 | 27.78715793 | 1508 | 56 | 1564 | 1564 | 1565 | 2.3 | 2286.61 | 61.68 | 72.23 | 301599882.3 | 0 | 0
3 | 980 | S10 | 8 | 0.015 | 0.872 | 0.013 | 67.07692308 | 42.18126779 | 1508 | -1508 | 0 | 0 | 0 | 2.67 | 2290.83 | 62.17 | 72.81 | 262374680 | 0 | 0
3 | 980 | M | 6 | 0.03 | 0.744 | 0.02 | 37.2 | 29.96988564 | 1508 | -1508 | 0 | 0 | 0 | 2.26 | 2294.2 | 62.68 | 78 | 332557486.7 | 0 | 0
3 | 980 | S05 | 6 | 0.016 | 0.731 | 0.016 | 45.6875 | 35.77449321 | 1508 | 52 | 1560 | 1560 | 1549 | 2.9 | 2297.47 | 63.39 | 70.13 | 233348482.3 | 0 | 0
3 | 980 | S10 | 8 | 0.021 | 0.724 | 0.019 | 38.10526316 | 31.21470086 | 1508 | -1508 | 0 | 0 | 0 | 2.79 | 2297.62 | 62.91 | 70.3 | 243152430.5 | 0 | 0
3 | 980 | S14 | 10 | 0.022 | 0.728 | 0.027 | 26.96296296 | 23.61991192 | 1508 | 51 | 1559 | 1559 | 1559 | 2.63 | 2295.52 | 62.98 | 70.6 | 258808969.7 | 0 | 0
3 | 980 | S30 | 5 | 0.019 | 0.766 | 0.017 | 45.05882353 | 34.09448306 | 1508 | 46 | 1554 | 1554 | 1548 | 2.54 | 2296.61 | 63.02 | 38.4 | 145825693.2 | 0 | 0
3 | 980 | M | 7 | 0.012 | 0.812 | 0.012 | 67.66666667 | 44.94691449 | 1508 | 69 | 1577 | 1577 | 1579 | 2.27 | 2287.23 | 62.57 | 76.98 | 325770068.1 | 0 | 0
3 | 980 | S05 | 3 | 0.022 | 0.727 | 0.028 | 25.96428571 | 22.94811947 | 1508 | 49 | 1557 | 1557 | 1657 | 2.86 | 2287.27 | 63 | 70.02 | 235192136.6 | 0 | 0
3 | 980 | S20 | 9 | 0.019 | 0.74 | 0.018 | 41.11111111 | 32.58285073 | 1508 | 51 | 1559 | 1559 | 1559 | 2.79 | 2295.32 | 62.95 | 4.06 | 14028600.95 | 0 | 0
3 | 980 | S25 | 4 | 0.022 | 0.8 | 0.018 | 44.44444444 | 32.58285073 | 1508 | 51 | 1559 | 1559 | 1549 | 2.43 | 2296.14 | 62.86 | 2.58 | 10239083.56 | 0 | 0
3 | 976 | M | 3 | 0.026 | 0.98 | 0.008 | 122.5 | 62.00271238 | 1510 | 86 | 1596 | 1596 | 1596 | 2.23 | 2289.98 | 62.54 | 72.17 | 311266815.1 | 0 | 0
3 | 980 | M | 5 | 0.024 | 0.784 | 0.015 | 52.26666667 | 37.65403131 | 1508 | -1508 | 0 | 0 | 0 | 2.29 | 2294.19 | 62.71 | 3.21 | 13506667.94 | 0 | 0
3 | 980 | S05 | 6 | 0.03 | 0.761 | 0.011 | 69.18181818 | 48.15942887 | 1508 | 49 | 0 | 1557 | 1557 | 2.5 | 2296.86 | 62.78 | 0 | 0 | 0 | 0
3 | 980 | S10 | 4 | 0.024 | 0.729 | 0.021 | 34.71428571 | 28.83191546 | 1508 | 54 | 1562 | 1562 | 1562 | 2.81 | 2292.72 | 63.09 | 2.3 | 7881734.947 | 0 | 0
3 | 980 | S15 | 5 | 0.015 | 0.815 | 0.02 | 40.75 | 29.96988564 | 1508 | 39 | 1547 | 1547 | 1547 | 2.55 | 2292.01 | 63.05 | 1.45 | 5473859.176 | 0 | 0
3 | 980 | S20 | 8 | 0.022 | 0.79 | 0.024 | 32.91666667 | 25.93359266 | 1508 | 53 | 1561 | 1561 | 1554 | 2.99 | 2287.48 | 62.93 | 2.23 | 7165397.217 | 0 | 0
3 | 980 | S25 | 8 | 0.033 | 0.77 | 0.023 | 33.47826087 | 26.82423957 | 1508 | 45 | 1553 | 1553 | 1553 | 2.86 | 2290.85 | 63.31 | 3.4 | 11438230.07 | 0 | 0
3 | 980 | S30 | 7 | 0.026 | 0.75 | 0.022 | 34.09090909 | 27.78715793 | 1508 | 50 | 1558 | 1558 | 1558 | 2.79 | 2291.76 | 62.95 | 3.08 | 10625880.77 | 0 | 0
3 | 980 | M | 10 | 0.018 | 0.74 | 0.018 | 41.11111111 | 32.58285073 | 1508 | 68 | 1576 | 1576 | 1578 | 2.31 | 2291.86 | 62.84 | 74.21 | 309234419.3 | 0 | 0
3 | 980 | S05 | 8 | 0.018 | 0.83 | 0.014 | 59.28571429 | 39.77262916 | 1508 | -1508 | 0 | 0 | 0 | 2.85 | 2290.36 | 63.19 | 67.96 | 229383170.4 | 0 | 0
3 | 980 | S10 | 5 | 0.024 | 0.759 | 0.026 | 29.19230769 | 24.33786233 | 1508 | 38 | 1546 | 1546 | 1550 | 2.93 | 2292.27 | 63.25 | 50.05 | 164456681.5 | 0 | 0
3 | 980 | S15 | 9 | 0.026 | 0.779 | 0.024 | 32.45833333 | 25.93359266 | 1508 | 44 | 1552 | 1552 | 1558 | 2.87 | 2292.07 | 63.18 | 2.25 | 7547059.756 | 0 | 0
3 | 980 | S20 | 8 | 0.033 | 0.745 | 0.028 | 26.60714286 | 22.94811947 | 1508 | 32 | 1540 | 1540 | 1531 | 3.08 | 2289.2 | 62.8 | 2.07 | 6461787.273 | 0 | 0
3 | 980 | S25 | 7 | 0.027 | 0.73 | 0.023 | 31.73913043 | 26.82423957 | 1508 | 48 | 1556 | 1556 | 1556 | 2.67 | 2289.14 | 63.1 | 1.59 | 5725422.067 | 0 | 0
3 | 980 | S30 | 6 | 0.021 | 0.73 | 0.033 | 22.12121212 | 20.1434254 | 1508 | 47 | 1555 | 1555 | 1559 | 2.97 | 2288.52 | 63.08 | 68.91 | 223012806.5 | 0 | 0
3 | 976 | M | 2 | 0.019 | 0.99 | 0.019 | 52.10526316 | 31.21470086 | 1510 | 56 | 1566 | 1566 | 1566 | 2.27 | 2284.76 | 62.88 | 76.72 | 324319165.7 | 0 | 0
3 | 980 | S05 | 6 | 0.018 | 0.785 | 0.024 | 32.70833333 | 25.93359266 | 1508 | 34 | 1542 | 1542 | 1548 | 2.63 | 2285.64 | 62.83 | 2.66 | 9709190.144 | 0 | 0
3 | 980 | S10 | 6 | 0.022 | 0.762 | 0.026 | 29.30769231 | 24.33786233 | 1508 | 38 | 0 | 1546 | 1546 | 2.46 | 2284.99 | 62.93 | 2.07 | 8075489.049 | 0 | 0
3 | 980 | S15 | 8 | 0.015 | 0.77 | 0.023 | 33.47826087 | 26.82423957 | 1508 | 41 | 1549 | 1549 | 1550 | 2.86 | 2285.12 | 63.07 | 69.66 | 233762982 | 0 | 0
3 | 980 | S20 | 9 | 0.018 | 0.732 | 0.028 | 26.14285714 | 22.94811947 | 1508 | -1508 | 0 | 0 | 0 | 2.88 | 2288.39 | 62.99 | 69.73 | 232705425.6 | 0 | 0
3 | 980 | S25 | 5 | 0.021 | 0.74 | 0.033 | 22.42424242 | 20.1434254 | 1508 | 50 | 1558 | 1558 | 1559 | 2.93 | 2287.17 | 62.89 | 69.08 | 226481349.9 | 0 | 0
3 | 980 | S31 | 9 | 0.016 | 0.794 | 0.027 | 29.40740741 | 23.61991192 | 1508 | 38 | 1546 | 1546 | 1546 | 3.01 | 2286.59 | 63.18 | 2.32 | 7402170.419 | 0 | 0
3 | 980 | M | 9 | 0.02 | 0.735 | 0.024 | 30.625 | 25.93359266 | 1508 | 185 | 0 | 1693 | 1693 | 2.35 | 2285.55 | 62.58 | 2.33 | 9517613.745 | 0 | 0
3 | 980 | S05 | 9 | 0.034 | 0.777 | 0.028 | 27.75 | 22.94811947 | 1508 | 64 | 0 | 1572 | 1572 | 2.78 | 2286.82 | 63.13 | 2.25 | 7773542.806 | 0 | 0
3 | 980 | S10 | 5 | 0.015 | 0.76 | 0.028 | 27.14285714 | 22.94811947 | 1508 | 35 | 0 | 1543 | 1543 | 2.96 | 2284.65 | 63.56 | 70.32 | 227958672.2 | 0 | 0
3 | 980 | S15 | 4 | 0.015 | 0.774 | 0.02 | 38.7 | 29.96988564 | 1508 | 48 | 1556 | 1556 | 1549 | 2.31 | 2286.48 | 62.98 | 70.28 | 292170571.6 | 0 | 0
3 | 980 | S20 | 7 | 0.024 | 0.72 | 0.029 | 24.82758621 | 22.31802259 | 1508 | 37 | 1545 | 1545 | 1545 | 2.4 | 2287.65 | 62.92 | 1.3 | 5204403.75 | 0 | 0
3 | 980 | M | 3 | 0.018 | 0.763 | 0.013 | 58.69230769 | 42.18126779 | 1508 | -1508 | 0 | 0 | 0 | 2.32 | 2284.93 | 62.67 | 75.98 | 314292121.5 | 0 | 0
3 | 980 | S20 | 9 | 0.02 | 0.73 | 0.029 | 25.17241379 | 22.31802259 | 1508 | 193 | 1701 | 1701 | 1545 | 2.48 | 2286.26 | 62.89 | 70.01 | 271071154.4 | 0 | 0
3 | 980 | S24 | 10 | 0.025 | 0.727 | 0.023 | 31.60869565 | 26.82423957 | 1508 | 195 | 1703 | 1703 | 1534 | 2.46 | 2279.35 | 62.95 | 70.44 | 274122414.1 | 0 | 0
3 | 980 | S30 | 7 | 0.028 | 0.755 | 0.038 | 19.86842105 | 18.01034279 | 1508 | 28 | 1536 | 1536 | 1536 | 2.41 | 2277.84 | 62.86 | 70.24 | 278830299.9 | 0 | 0
3 | 980 | M | 8 | 0.027 | 0.71 | 0.026 | 27.30769231 | 24.33786233 | 1508 | 59 | 1567 | 1567 | 1567 | 2.25 | 2277.14 | 62.63 | 75.92 | 322710208.4 | 0 | 0
3 | 980 | S05 | 2 | 0.022 | 0.724 | 0.026 | 27.84615385 | 24.33786233 | 1508 | 42 | 0 | 1550 | 1550 | 2.39 | 2279.26 | 62.98 | 71 | 284382984.1 | 0 | 0
3 | 980 | S15 | 6 | 0.027 | 0.772 | 0.026 | 29.69230769 | 24.33786233 | 1508 | 32 | 1540 | 1540 | 1536 | 2.8 | 2282.34 | 62.55 | 1.68 | 5751496.8 | 0 | 0
3 | 980 | S19 | 2 | 0.027 | 0.721 | 0.027 | 26.7037037 | 23.61991192 | 1508 | 43 | 1551 | 1551 | 1551 | 2.94 | 2289 | 63.4 | 1.93 | 6311100 | 0 | 0
3 | 980 | S23 | 9 | 0.018 | 0.742 | 0.028 | 26.5 | 22.94811947 | 1508 | 67 | 1575 | 1575 | 1559 | 2.88 | 2283.08 | 62.74 | 30.85 | 102714817.9 | 0 | 0
3 | 980 | S28 | 10 | 0.027 | 0.746 | 0.03 | 24.86666667 | 21.72572514 | 1508 | 45 | 0 | 1553 | 1553 | 2.69 | 2281.15 | 63.05 | 72.43 | 257970080.6 | 0 | 0
3 | 980 | S05 | 8 | 0.038 | 0.78 | 0.017 | 45.88235294 | 34.09448306 | 1508 | 26 | 1534 | 1534 | 1534 | 2.92 | 2278.64 | 63.28 | 71.53 | 234439281 | 0 | 0
3 | 980 | S10 | 6 | 0.028 | 0.753 | 0.035 | 21.51428571 | 19.22466134 | 1508 | 41 | 0 | 1549 | 1549 | 2.96 | 2281.79 | 63.03 | 72.38 | 234342916.5 | 0 | 0
3 | 980 | S15 | 9 | 0.02 | 0.645 | 0.021 | 30.71428571 | 28.83191546 | 1508 | 28 | 1536 | 1536 | 1547 | 2.9 | 2280.22 | 62.85 | 73.21 | 241767795.2 | 0 | 0
3 | 980 | M | 10 | 0.026 | 0.79 | 0.025 | 31.6 | 25.10710746 | 1508 | 63 | 0 | 1571 | 1571 | 2.46 | 2273.59 | 61.22 | 68.25 | 264928688.4 | 0 | 0
3 | 980 | S04 | 5 | 0.021 | 0.751 | 0.027 | 27.81481481 | 23.61991192 | 1508 | 55 | 0 | 1563 | 1563 | 2.95 | 2276.23 | 63.02 | 4.52 | 14648118.75 | 0 | 0
3 | 909 | S09 | 6 | 0.019 | 1.03 | 0.024 | 42.91666667 | 25.93359266 | 1506 | 46 | 1552 | 1552 | 1538 | 2.76 | 2273.9 | 62.89 | 0 | 0 | 0 | 0
3 | 980 | S20 | 7 | 0.026 | 0.8 | 0.029 | 27.5862069 | 22.31802259 | 1508 | 54 | 1562 | 1562 | 1555 | 2.83 | 2277.08 | 63.05 | 0 | 0 | 0 | 0
3 | 909 | S28 | 6 | 0.025 | 1.062 | 0.02 | 53.1 | 29.96988564 | 1506 | 53 | 1559 | 1559 | 1559 | 2.75 | 2277.07 | 62.92 | 74.61 | 259471712.5 | 0 | 0
3 | 980 | M | 12 | 0.024 | 0.74 | 0.027 | 27.40740741 | 23.61991192 | 1508 | 38 | 1546 | 1546 | 1546 | 2.34 | 2279.11 | 62.6 | 80.89 | 330897552.6 | 0 | 0
3 | 980 | S03 | 7 | 0.018 | 0.725 | 0.02 | 36.25 | 29.96988564 | 1508 | 41 | 0 | 1549 | 1549 | 2.93 | 2281.26 | 63.13 | 74.83 | 244699003.5 | 0 | 0
3 | 909 | S08 | 5 | 0.023 | 1.029 | 0.024 | 42.875 | 25.93359266 | 1506 | 48 | 1554 | 1554 | 1542 | 2.86 | 2283.24 | 63.16 | 75.13 | 251911625.5 | 0 | 0
3 | 909 | S13 | 1 | 0.024 | 1.075 | 0.022 | 48.86363636 | 27.78715793 | 1506 | 44 | 1550 | 1550 | 1540 | 2.9 | 2282.37 | 62.91 | 75.46 | 249433134.1 | 0 | 0
3 | 980 | M | 7 | 0.022 | 0.77 | 0.023 | 33.47826087 | 26.82423957 | 1508 | 48 | 1556 | 1556 | 1556 | 2.28 | 2286.13 | 62.79 | 65.67 | 276555552.6 | 0 | 0
3 | 909 | S05 | 8 | 0.024 | 1.053 | 0.035 | 30.08571429 | 19.22466134 | 1506 | 55 | 1561 | 1561 | 1561 | 2.25 | 2287.79 | 63.03 | 2.81 | 12000221.15 | 0 | 0
3 | 980 | S10 | 5 | 0.026 | 0.793 | 0.025 | 31.72 | 25.10710746 | 1508 | 58 | 1566 | 1566 | 1566 | 2.35 | 2288.36 | 62.99 | 2.79 | 11410639.35 | 0 | 0
3 | 909 | S15 | 10 | 0.031 | 1.041 | 0.031 | 33.58064516 | 21.1678094 | 1506 | 33 | 1539 | 1539 | 1537 | 2.63 | 2287.55 | 62.91 | 69.47 | 253782362.6 | 0 | 0
3 | 909 | S05 | 5 | 0.022 | 1.014 | 0.028 | 36.21428571 | 22.94811947 | 1506 | 52 | 1558 | 1558 | 1544 | 2.34 | 2289.08 | 62.89 | 75.78 | 311350096.6 | 0 | 0
3 | 980 | S10 | 6 | 0.023 | 0.746 | 0.027 | 27.62962963 | 23.61991192 | 1508 | 35 | 1543 | 1543 | 1541 | 2.28 | 2286.46 | 62.97 | 76.02 | 320188638 | 0 | 0
3 | 909 | S19 | 12 | 0.025 | 1.035 | 0.018 | 57.5 | 32.58285073 | 1506 | 63 | 1569 | 1569 | 1565 | 2.41 | 2285.95 | 63.01 | 74.25 | 295798135.9 | 0 | 0
3 | 909 | S24 | 10 | 0.021 | 1.051 | 0.015 | 70.06666667 | 37.65403131 | 1506 | 57 | 1563 | 1563 | 1549 | 2.67 | 2283.62 | 62.98 | 74.9 | 269056621.6 | 0 | 0
3 | 909 | M | 9 | 0.03 | 1.048 | 0.018 | 58.22222222 | 32.58285073 | 1506 | -1506 | 0 | 0 | 0 | 2.61 | 2281.23 | 62.78 | 80.34 | 294923707.4 | 0 | 0
3 | 909 | S05 | 10 | 0.023 | 1.035 | 0.022 | 47.04545455 | 27.78715793 | 1506 | 43 | 1549 | 1549 | 1554 | 2.42 | 2279.09 | 62.83 | 74.46 | 294522468.5 | 0 | 0
3 | 909 | M | 13 | 0.02 | 1.041 | 0.022 | 47.31818182 | 27.78715793 | 1506 | 65 | 0 | 1571 | 1571 | 2.4 | 2284.28 | 62.8 | 80.24 | 320758597.6 | 0 | 0
3 | 909 | S05 | 10 | 0.02 | 1.025 | 0.014 | 73.21428571 | 39.77262916 | 1506 | 44 | 1550 | 1550 | 1541 | 2.42 | 2288.66 | 63.13 | 75.23 | 298817663.5 | 0 | 0
3 | 909 | S10 | 7 | 0.022 | 1.024 | 0.019 | 53.89473684 | 31.21470086 | 1506 | 28 | 0 | 1534 | 1534 | 2.56 | 2284.23 | 62.94 | 74.58 | 279493386 | 0 | 0
3 | 909 | S20 | 9 | 0.019 | 1.026 | 0.022 | 46.63636364 | 27.78715793 | 1506 | 44 | 1550 | 1550 | 1553 | 2.58 | 2294.42 | 62.92 | 74.39 | 277854262 | 0 | 0
3 | 909 | S24 | 7 | 0.025 | 1.1 | 0.024 | 45.83333333 | 25.93359266 | 1506 | 38 | 1544 | 1544 | 1544 | 2.51 | 2293.7 | 62.99 | 74.89 | 287432593.9 | 0 | 0
3 | 909 | M | 0 | 0.021 | 1.02 | 0.02 | 51 | 29.96988564 | 1506 | -1506 | 0 | 0 | 0 | 2.07 | 2296.42 | 61.42 | 79.6 | 370888470.7 | 0 | 0
3 | 909 | S15 | 10 | 0.026 | 1.03 | 0.027 | 38.14814815 | 23.61991192 | 1506 | -1506 | 0 | 0 | 0 | 2.61 | 2300.68 | 63.06 | 72.54 | 268560756.4 | 0 | 0
3 | 909 | S20 | 6 | 0.025 | 1.01 | 0.027 | 37.40740741 | 23.61991192 | 1506 | 61 | 0 | 1567 | 1567 | 2.32 | 2294.71 | 63.01 | 72.13 | 299643627.4 | 0 | 0
3 | 909 | S25 | 9 | 0.022 | 1.115 | 0.03 | 37.16666667 | 21.72572514 | 1506 | -1506 | 0 | 0 | 0 | 2.25 | 2290.18 | 63.1 | 73.74 | 315238696.6 | 0 | 0
3 | 909 | M | 25 | 0.032 | 1.075 | 0.024 | 44.79166667 | 25.93359266 | 1506 | -1506 | 0 | 0 | 0 | 2.32 | 2277.84 | 63 | 78.22 | 322553925.9 | 0 | 0
3 | 909 | S10 | 9 | 0.028 | 1.036 | 0.018 | 57.55555556 | 32.58285073 | 1506 | 54 | 0 | 1560 | 1560 | 2.6 | 2273.71 | 62.76 | 74.38 | 273191503.5 | 0 | 0
3 | 909 | S15 | 8 | 0.022 | 1.035 | 0.026 | 39.80769231 | 24.33786233 | 1506 | -1506 | 0 | 0 | 0 | 2.85 | 2286.4 | 63.08 | 71.93 | 242363213.5 | 0 | 0
3 | 909 | S20 | 2 | 0.026 | 1.035 | 0.025 | 41.4 | 25.10710746 | 1506 | 53 | 1559 | 1559 | 1559 | 2.95 | 2286.04 | 62.89 | 72.34 | 235445071.6 | 0 | 0
3 | 909 | S25 | 4 | 0.023 | 1.13 | 0.024 | 47.08333333 | 25.93359266 | 1506 | 57 | 1563 | 1563 | 1563 | 2.9 | 2287.86 | 63.09 | 72.62 | 240622914.3 | 0 | 0
3 | 909 | M | 12 | 0.021 | 1.016 | 0.023 | 44.17391304 | 26.82423957 | 1506 | 66 | 1572 | 1572 | 1572 | 2.35 | 2278.68 | 62.87 | 78.25 | 318675822.1 | 0 | 0
3 | 980 | S05 | 4 | 0.017 | 0.89 | 0.022 | 40.45454545 | 27.78715793 | 1508 | -1508 | 0 | 0 | 0 | 2.29 | 2285.22 | 63.01 | 73.14 | 306546795.4 | 0 | 0
3 | 909 | S10 | 7 | 0.03 | 1.053 | 0.028 | 37.60714286 | 22.94811947 | 1506 | 52 | 1558 | 1558 | 1558 | 2.3 | 2279.89 | 63.01 | 72.78 | 303003328.5 | 0 | 0
3 | 909 | S20 | 8 | 0.017 | 1.041 | 0.032 | 32.53125 | 20.64126415 | 1506 | 34 | 1540 | 1540 | 1540 | 2.48 | 2283.9 | 62.95 | 74.95 | 289898742.3 | 0 | 0
3 | 909 | M | 16 | 0.018 | 1.02 | 0.029 | 35.17241379 | 22.31802259 | 1506 | 55 | 1561 | 1561 | 1572 | 2.26 | 2283.67 | 62.73 | 80.74 | 342659631.1 | 0 | 0
3 | 909 | S10 | 8 | 0.021 | 1.036 | 0.027 | 38.37037037 | 23.61991192 | 1506 | 56 | 1562 | 1562 | 1562 | 3.03 | 2285.35 | 62.94 | 73.36 | 232390679.6 | 0 | 0
3 | 909 | S15 | 13 | 0.025 | 1.04 | 0.025 | 41.6 | 25.10710746 | 1506 | 58 | 1564 | 1564 | 1561 | 3.13 | 2283.64 | 62.87 | 72.21 | 221273772 | 0 | 0
3 | 980 | M | 4 | 0.017 | 0.739 | 0.027 | 27.37037037 | 23.61991192 | 1508 | 61 | 1569 | 1569 | 1569 | 2.22 | 2285.04 | 62.76 | 81.43 | 352025851.5 | 0 | 0
3 | 909 | S05 | 4 | 0.024 | 1.043 | 0.021 | 49.66666667 | 28.83191546 | 1506 | 46 | 1552 | 1552 | 1552 | 2.63 | 2287.63 | 62.93 | 77.17 | 281921258.5 | 0 | 0
3 | 909 | S10 | 10 | 0.022 | 1.08 | 0.028 | 38.57142857 | 22.94811947 | 1506 | 55 | 0 | 1561 | 1561 | 2.57 | 2288 | 63.12 | 77.81 | 290942792.2 | 0 | 0
3 | 909 | S20 | 7 | 0.02 | 1.08 | 0.028 | 38.57142857 | 22.94811947 | 1506 | 65 | 1571 | 1571 | 1571 | 3.07 | 2286.52 | 63.12 | 77.2 | 241492262.1 | 0 | 0
3 | 909 | S24 | 0 | 0.021 | 1.043 | 0.029 | 35.96551724 | 22.31802259 | 1506 | -1506 | 0 | 0 | 0 | 2.97 | 2282.59 | 63.17 | 75.95 | 245159388.6 | 0 | 0
3 | 980 | M | 7 | 0.023 | 0.736 | 0.029 | 25.37931034 | 22.31802259 | 1508 | 62 | 0 | 1570 | 1570 | 2.28 | 2282.49 | 62.72 | 80.72 | 339394249.9 | 0 | 0
3 | 909 | S10 | 10 | 0.025 | 1.03 | 0.025 | 41.2 | 25.10710746 | 1506 | 46 | 1552 | 1552 | 1529 | 2.88 | 2288.21 | 62.96 | 76.54 | 255411907 | 0 | 0
3 | 980 | S25 | 0 | 0.021 | 0.743 | 0.025 | 29.72 | 25.10710746 | 1508 | 67 | 1575 | 1575 | 1575 | 2.63 | 2289.62 | 63.15 | 75.76 | 277010938 | 0 | 0
3 | 980 | M | 5 | 0.014 | 0.743 | 0.021 | 35.38095238 | 28.83191546 | 1508 | 65 | 1573 | 1573 | 1568 | 2.23 | 2283.54 | 62.83 | 80.65 | 346862557.9 | 0 | 0
3 | 980 | S05 | 13 | 0.028 | 0.734 | 0.025 | 29.36 | 25.10710746 | 1508 | 25 | 1533 | 1533 | 1557 | 2.86 | 2287.02 | 63.11 | 75.73 | 254343812.3 | 0 | 0
3 | 980 | S09 | 6 | 0.027 | 0.752 | 0.033 | 22.78787879 | 20.1434254 | 1508 | -1508 | 0 | 0 | 0 | 2.82 | 2286.17 | 62.99 | 75.66 | 257617309.7 | 0 | 0
3 | 980 | S15 | 2 | 0.024 | 0.777 | 0.022 | 35.31818182 | 27.78715793 | 1508 | 51 | 0 | 1559 | 1559 | 2.8 | 2288.83 | 62.95 | 74.14 | 254540784.3 | 0 | 0
3 | 980 | S20 | 6 | 0.022 | 0.75 | 0.015 | 50 | 37.65403131 | 1508 | 58 | 1566 | 1566 | 1561 | 2.73 | 2289.48 | 62.9 | 71.47 | 251737131.7 | 0 | 0
3 | 980 | M | 7 | 0.024 | 0.729 | 0.022 | 33.13636364 | 27.78715793 | 1508 | 68 | 1576 | 1576 | 1585 | 2.39 | 2285.11 | 62.7 | 81.87 | 328763269.4 | 0 | 0
3 | 909 | S05 | 8 | 0.018 | 1.04 | 0.022 | 47.27272727 | 27.78715793 | 1506 | 47 | 1553 | 1553 | 1553 | 2.95 | 2288.38 | 63.16 | 73.31 | 238846365.7 | 0 | 0
3 | 909 | S10 | 8 | 0.029 | 1.04 | 0.03 | 34.66666667 | 21.72572514 | 1506 | 48 | 0 | 1554 | 1554 | 2.82 | 2291.18 | 63.15 | 73.17 | 249684996.6 | 0 | 0
3 | 909 | S15 | 6 | 0.022 | 1.017 | 0.029 | 35.06896552 | 22.31802259 | 1506 | 58 | 1564 | 1564 | 1551 | 2.97 | 2290.78 | 63.09 | 72.83 | 235931828.6 | 0 | 0
3 | 909 | S20 | 7 | 0.019 | 1.029 | 0.027 | 38.11111111 | 23.61991192 | 1506 | 31 | 0 | 1537 | 1537 | 2.97 | 2289.22 | 63.04 | 72.91 | 236030143.7 | 0 | 0
3 | 909 | S24 | 10 | 0.021 | 1.03 | 0.034 | 30.29411765 | 19.67192734 | 1506 | 8 | 1514 | 1514 | 1550 | 2.88 | 2288.6 | 63.12 | 72.54 | 242105272.5 | 0 | 0
3 | 909 | M | 10 | 0.028 | 1.02 | 0.024 | 42.5 | 25.93359266 | 1506 | 197 | 1703 | 1703 | 1559 | 2.45 | 2282.54 | 62.8 | 79.57 | 311351499.1 | 0 | 0
3 | 909 | S05 | 11 | 0.021 | 1.01 | 0.022 | 45.90909091 | 27.78715793 | 1506 | 42 | 1548 | 1548 | 1535 | 2.89 | 2288.85 | 62.94 | 72.94 | 242624435.9 | 0 | 0
3 | 909 | S15 | 0 | 0.019 | 1.02 | 0.024 | 42.5 | 25.93359266 | 1506 | 40 | 1546 | 1546 | 1546 | 2.98 | 2294.81 | 0 | 74.17 | 239887732.3 | 0 | 0
3 | 980 | S30 | 8 | 0.025 | 0.71 | 0.027 | 26.2962963 | 23.61991192 | 1508 | 40 | 1548 | 1548 | 1544 | 2.9 | 2289.42 | 62.86 | 2.04 | 6764051.917 | 0 | 0
3 | 980 | M | 9 | 0.019 | 0.733 | 0.024 | 30.54166667 | 25.93359266 | 1508 | -1508 | 0 | 0 | 0 | 2.31 | 2285.95 | 62.74 | 70.41 | 292643162.7 | 0 | 0
3 | 980 | S05 | 9 | 0.024 | 0.715 | 0.027 | 26.48148148 | 23.61991192 | 1508 | -1508 | 0 | 0 | 0 | 2.62 | 2287.78 | 63.06 | 74.64 | 273737243 | 0 | 0
3 | 980 | S10 | 6 | 0.016 | 0.743 | 0.021 | 35.38095238 | 28.83191546 | 1508 | 41 | 1549 | 1549 | 1549 | 2.81 | 2282.56 | 63.18 | 3.02 | 10303199.66 | 0 | 0
3 | 980 | S15 | 4 | 0.019 | 0.75 | 0.019 | 39.47368421 | 31.21470086 | 1508 | 47 | 1555 | 1555 | 1553 | 2.71 | 2286.7 | 62.68 | 3.56 | 12616508.63 | 0 | 0
3 | 980 | S20 | 8 | 0.027 | 0.74 | 0.02 | 37 | 29.96988564 | 1508 | 43 | 1551 | 1551 | 1551 | 2.7 | 2291.37 | 63.18 | 72.42 | 258130468.4 | 0 | 0
3 | 980 | S24 | 6 | 0.043 | 0.735 | 0.031 | 23.70967742 | 21.1678094 | 1508 | 16 | 1524 | 1524 | 1520 | 2.71 | 2287.09 | 62.95 | 73.18 | 259391451.7 | 0 | 0
3 | 980 | S29 | 7 | 0.021 | 0.744 | 0.026 | 28.61538462 | 24.33786233 | 1508 | 36 | 1544 | 1544 | 1524 | 2.37 | 2289.08 | 62.8 | 73.82 | 299458025.1 | 0 | 0
3 | 976 | S34 | 9 | 0.023 | 1.027 | 0.024 | 42.79166667 | 25.93359266 | 1510 | 54 | 1564 | 1564 | 1564 | 3.04 | 2286.3 | 63.18 | 73.73 | 232891242 | 0 | 0
3 | 980 | M | 5 | 0.019 | 0.763 | 0.015 | 50.86666667 | 37.65403131 | 1508 | 65 | 1573 | 1573 | 1573 | 2.28 | 2283.85 | 62.56 | 79.96 | 336399084.7 | 0 | 0
3 | 980 | S05 | 4 | 0.021 | 0.75 | 0.016 | 46.875 | 35.77449321 | 1508 | 48 | 1556 | 1556 | 1556 | 2.96 | 2285.32 | 62.82 | 74.96 | 243071576.4 | 0 | 0
3 | 980 | S10 | 7 | 0.018 | 0.74 | 0.027 | 27.40740741 | 23.61991192 | 1508 | 46 | 0 | 1554 | 1554 | 2.73 | 2286.27 | 63.16 | 75.11 | 264187291.8 | 0 | 0
3 | 980 | S15 | 6 | 0.016 | 0.73 | 0.032 | 22.8125 | 20.64126415 | 1508 | 31 | 1539 | 1539 | 1539 | 2.88 | 2285.12 | 62.97 | 75.32 | 251001389.3 | 0 | 0
3 | 980 | S20 | 6 | 0.02 | 0.724 | 0.03 | 24.13333333 | 21.72572514 | 1508 | 59 | 1567 | 1567 | 1549 | 2.64 | 2286.29 | 62.93 | 75.12 | 273232439.5 | 0 | 0
3 | 980 | M | 10 | 0.027 | 0.745 | 0.013 | 57.30769231 | 42.18126779 | 1508 | 75 | 1583 | 1583 | 1579 | 2.29 | 2276.27 | 62.85 | 81.98 | 342251607.6 | 0 | 0
3 | 980 | S05 | 5 | 0.027 | 0.73 | 0.027 | 27.03703704 | 23.61991192 | 1508 | 32 | 0 | 1540 | 1540 | 3.2 | 2280.22 | 62.94 | 75.87 | 227062882.5 | 0 | 0
3 | 980 | S10 | 8 | 0.023 | 0.75 | 0.029 | 25.86206897 | 22.31802259 | 1508 | 28 | 1536 | 1536 | 1536 | 3.25 | 2279.87 | 62.89 | 76.16 | 224389715.9 | 0 | 0
3 | 980 | S14 | 5 | 0.015 | 0.753 | 0.016 | 47.0625 | 35.77449321 | 1508 | 39 | 1547 | 1547 | 1551 | 3.2 | 2282.17 | 63 | 76.56 | 229323852.5 | 0 | 0
3 | 980 | S05 | 3 | 0.015 | 0.738 | 0.008 | 92.25 | 62.00271238 | 1508 | 48 | 1556 | 1556 | 1559 | 2.83 | 2286.54 | 62.98 | 75.64 | 256680678.3 | 0 | 0
3 | 980 | M | 9 | 0.018 | 0.75 | 0.018 | 41.66666667 | 32.58285073 | 1508 | 78 | 1586 | 1586 | 1592 | 2.31 | 2280.6 | 62.99 | 84.21 | 349180592.7 | 0 | 0
3 | 980 | S10 | 10 | 0.04 | 0.71 | 0.03 | 23.66666667 | 21.72572514 | 1508 | 46 | 1554 | 1554 | 1554 | 2.88 | 2281.44 | 62.93 | 74.78 | 248800538 | 0 | 0
3 | 980 | S15 | 5 | 0.025 | 0.77 | 0.025 | 30.8 | 25.10710746 | 1508 | 43 | 1551 | 1551 | 1536 | 2.83 | 2282.84 | 62.93 | 74.74 | 253216162.1 | 0 | 0
3 | 980 | S20 | 12 | 0.019 | 0.73 | 0.029 | 25.17241379 | 22.31802259 | 1508 | 53 | 0 | 1561 | 1561 | 2.89 | 2284.31 | 62.87 | 74.54 | 247454796.9 | 0 | 0
3 | 980 | S25 | 9 | 0.014 | 0.8 | 0.03 | 26.66666667 | 21.72572514 | 1508 | 45 | 1553 | 1553 | 1514 | 2.73 | 2286.14 | 62.98 | 74.89 | 263398499.4 | 0 | 0
3 | 980 | M | 10 | 0.017 | 0.804 | 0.017 | 47.29411765 | 34.09448306 | 1508 | -1508 | 0 | 0 | 0 | 2.3 | 2276.24 | 62.88 | 83.43 | 346786153.7 | 0 | 0
3 | 980 | S04 | 10 | 0.026 | 0.727 | 0.026 | 27.96153846 | 24.33786233 | 1508 | 44 | 1552 | 1552 | 1552 | 2.88 | 2281.31 | 62.86 | 74.54 | 247987902.5 | 0 | 0
3 | 980 | S15 | 6 | 0.035 | 0.739 | 0.024 | 30.79166667 | 25.93359266 | 1508 | 43 | 0 | 1551 | 1551 | 2.95 | 2277.21 | 62.78 | 75.99 | 246369420.1 | 0 | 0
3 | 980 | S20 | 13 | 0.029 | 0.728 | 0.03 | 24.26666667 | 21.72572514 | 1508 | 53 | 1561 | 1561 | 1556 | 2.56 | 2280.64 | 63.03 | 76.72 | 287061306 | 0 | 0
3 | 980 | S25 | 7 | 0.027 | 0.747 | 0.03 | 24.9 | 21.72572514 | 1508 | 28 | 1536 | 1536 | 1541 | 3.16 | 2280.84 | 63.11 | 77.23 | 234122451.7 | 0 | 0
3 | 980 | S30 | 7 | 0.018 | 0.77 | 0.022 | 35 | 27.78715793 | 1508 | 38 | 1546 | 1546 | 1527 | 2.94 | 2277.73 | 63.26 | 0 | 0 | 0 | 0
3 | 976 | M | 12 | 0.017 | 1.018 | 0.021 | 48.47619048 | 28.83191546 | 1510 | 71 | 0 | 1581 | 1581 | 2.27 | 2275.53 | 62.62 | 46.46 | 195607365.6 | 0 | 0
3 | 980 | S05 | 14 | 0.022 | 0.755 | 0.029 | 26.03448276 | 22.31802259 | 1508 | 42 | 1550 | 1550 | 1550 | 2.79 | 2282.15 | 63.13 | 76.45 | 262643564 | 0 | 0
3 | 980 | S10 | 2 | 0.024 | 0.715 | 0.018 | 39.72222222 | 32.58285073 | 1508 | 50 | 1558 | 1558 | 1558 | 3.06 | 2280.05 | 63.16 | 77.27 | 241814949.9 | 0 | 0
3 | 980 | S15 | 11 | 0.015 | 0.774 | 0.026 | 29.76923077 | 24.33786233 | 1508 | 41 | 1549 | 1549 | 1558 | 3.11 | 2273.88 | 62.92 | 76.07 | 233598397.7 | 0 | 0
3 | 980 | S20 | 15 | 0.022 | 0.76 | 0.024 | 31.66666667 | 25.93359266 | 1508 | -1508 | 0 | 0 | 0 | 2.95 | 2276.03 | 63.08 | 2.32 | 7517842.82 | 0 | 0
3 | 980 | S25 | 14 | 0.02 | 0.74 | 0.025 | 29.6 | 25.10710746 | 1508 | 45 | 1553 | 1553 | 1554 | 2.93 | 2278.35 | 62.93 | 73.96 | 241545534.9 | 0 | 0
3 | 976 | M | 8 | 0.025 | 0.997 | 0.015 | 66.46666667 | 37.65403131 | 1510 | 61 | 1571 | 1571 | 1575 | 2.33 | 2274.04 | 62.65 | 81.75 | 335103705.6 | 0 | 0
3 | 980 | S05 | 5 | 0.019 | 0.737 | 0.027 | 27.2962963 | 23.61991192 | 1508 | 50 | 1558 | 1558 | 1559 | 3.07 | 2277.97 | 63.09 | 75.33 | 234761503.7 | 0 | 0
3 | 980 | S10 | 5 | 0.031 | 0.74 | 0.017 | 43.52941176 | 34.09448306 | 1508 | 53 | 1561 | 1561 | 1549 | 3.1 | 2275.27 | 62.73 | 2.02 | 6226900.219 | 0 | 0
3 | 980 | S15 | 7 | 0.02 | 0.73 | 0.028 | 26.07142857 | 22.94811947 | 1508 | 51 | 1559 | 1559 | 1547 | 3.1 | 2275.95 | 62.92 | 4.75 | 14646839.52 | 0 | 0
3 | 980 | S25 | 5 | 0.032 | 0.725 | 0.018 | 40.27777778 | 32.58285073 | 1508 | 40 | 1548 | 1548 | 1553 | 2.8 | 2272.02 | 63.03 | 3.65 | 12439309.5 | 0 | 0
3 | 980 | S30 | 13 | 0.027 | 0.749 | 0.021 | 35.66666667 | 28.83191546 | 1508 | 52 | 1560 | 1560 | 1693 | 3.08 | 2276.66 | 62.96 | 4.28 | 13287415.64 | 0 | 0
3 | 980 | M | 7 | 0.029 | 0.71 | 0.009 | 78.88888889 | 56.47110389 | 1508 | 74 | 0 | 1582 | 1582 | 2.44 | 2249.09 | 62.94 | 80.75 | 312614292.4 | 0 | 0
3 | 980 | S05 | 6 | 0.023 | 0.73 | 0.021 | 34.76190476 | 28.83191546 | 1508 | 50 | 1558 | 1558 | 1541 | 2.64 | 2254.74 | 63 | 72.78 | 261068145.5 | 0 | 0
3 | 980 | S10 | 6 | 0.028 | 0.73 | 0.027 | 27.03703704 | 23.61991192 | 1508 | 56 | 1564 | 1564 | 1564 | 2.66 | 2260.05 | 63.04 | 71.44 | 254933640 | 0 | 0
3 | 980 | S15 | 7 | 0.022 | 0.718 | 0.023 | 31.2173913 | 26.82423957 | 1508 | 58 | 1566 | 1566 | 1558 | 2.83 | 2264.07 | 62.79 | 71.59 | 240549837.3 | 0 | 0
3 | 980 | S20 | 9 | 0.027 | 0.746 | 0.019 | 39.26315789 | 31.21470086 | 1508 | 49 | 1557 | 1557 | 1557 | 3 | 2254.18 | 63.17 | 71.77 | 226495498 | 0 | 0
3 | 980 | S25 | 12 | 0.019 | 0.73 | 0.021 | 34.76190476 | 28.83191546 | 1508 | 53 | 1561 | 1561 | 1561 | 2.82 | 2254.7 | 62.97 | 74.63 | 250612303.6 | 0 | 0
3 | 980 | S30 | 3 | 0.016 | 0.75 | 0.02 | 37.5 | 29.96988564 | 1508 | -1508 | 0 | 0 | 0 | 3.17 | 2260.11 | 63.23 | 73.7 | 220692255.3 | 0 | 0
3 | 980 | M | 4 | 0.032 | 0.725 | 0.026 | 27.88461538 | 24.33786233 | 1508 | -1508 | 0 | 0 | 0 | 2.98 | 2265.68 | 62.87 | 71.79 | 229242718.9 | 0 | 0
3 | 980 | S05 | 2 | 0.039 | 0.763 | 0.025 | 30.52 | 25.10710746 | 1508 | 45 | 1553 | 1553 | 1553 | 2.9 | 2259.07 | 63.16 | 73 | 238838228.3 | 0 | 0
3 | 980 | S10 | 4 | 0.029 | 0.737 | 0.028 | 26.32142857 | 22.94811947 | 1508 | 37 | 1545 | 1545 | 1545 | 2.81 | 2255.53 | 63.05 | 72.48 | 244348548.2 | 0 | 0
3 | 980 | S14 | 5 | 0.029 | 0.732 | 0.026 | 28.15384615 | 24.33786233 | 1508 | 46 | 1554 | 1554 | 1554 | 2.94 | 2258.57 | 62.78 | 74.18 | 239343889.4 | 0 | 0
3 | 980 | S19 | 4 | 0.02 | 0.73 | 0.022 | 33.18181818 | 27.78715793 | 1508 | -1508 | 0 | 0 | 0 | 3.21 | 2256.98 | 62.91 | 74.42 | 219766572.2 | 0 | 0
3 | 980 | S25 | 6 | 0.036 | 0.737 | 0.028 | 26.32142857 | 22.94811947 | 1508 | 36 | 1544 | 1544 | 1542 | 2.96 | 2260.12 | 63.09 | 72.13 | 231315646.5 | 0 | 0
3 | 980 | S30 | 5 | 0.023 | 0.73 | 0.032 | 22.8125 | 20.64126415 | 1508 | 53 | 1561 | 1561 | 1555 | 2.99 | 2258.33 | 63.07 | 71.9 | 228083777.1 | 0 | 0
3 | 980 | M | 8 | 0.023 | 0.743 | 0.03 | 24.76666667 | 21.72572514 | 1508 | 70 | 1578 | 1578 | 1590 | 2.32 | 2254.51 | 62.6 | 78.73 | 321331811.9 | 0 | 0
3 | 980 | S05 | 12 | 0.015 | 0.715 | 0.021 | 34.04761905 | 28.83191546 | 1508 | 47 | 0 | 1555 | 1555 | 2.92 | 2258.21 | 63.12 | 72.32 | 234903335 | 0 | 0
3 | 980 | S10 | 7 | 0.02 | 0.726 | 0.031 | 23.41935484 | 21.1678094 | 1508 | 41 | 1549 | 1549 | 1549 | 2.83 | 2256.81 | 62.82 | 73.21 | 245204400.1 | 0 | 0
3 | 980 | S15 | 8 | 0.019 | 0.802 | 0.023 | 34.86956522 | 26.82423957 | 1508 | 46 | 1554 | 1554 | 1554 | 2.99 | 2255.9 | 63.52 | 72.21 | 228820690.2 | 0 | 0
3 | 980 | S20 | 8 | 0.017 | 0.76 | 0.022 | 34.54545455 | 27.78715793 | 1508 | 46 | 0 | 1554 | 1554 | 3.01 | 2255.47 | 63.07 | 72.91 | 229459978.2 | 0 | 0
3 | 980 | S25 | 3 | 0.024 | 0.754 | 0.025 | 30.16 | 25.10710746 | 1508 | 63 | 1571 | 1571 | 1558 | 2.93 | 2255.68 | 62.97 | 72.84 | 235520706.8 | 0 | 0
3 | 909 | S30 | 7 | 0.025 | 1.05 | 0.028 | 37.5 | 22.94811947 | 1506 | -1506 | 0 | 0 | 0 | 2.97 | 2256.63 | 63.09 | 73.12 | 233340100.8 | 0 | 0
3 | 909 | S35 | 7 | 0.022 | 1.08 | 0.019 | 56.84210526 | 31.21470086 | 1506 | 41 | 1547 | 1547 | 1531 | 3.04 | 2251.8 | 63.08 | 73.23 | 227821420.7 | 0 | 0
3 | 980 | M | 9 | 0.017 | 0.751 | 0.009 | 83.44444444 | 56.47110389 | 1508 | 74 | 1582 | 1582 | 1574 | 2.32 | 2246.53 | 62.64 | 83.23 | 338495907.8 | 0 | 0
3 | 909 | S10 | 8 | 0.022 | 1.036 | 0.027 | 38.37037037 | 23.61991192 | 1506 | 47 | 1553 | 1553 | 1555 | 2.42 | 2257.2 | 63.08 | 74.16 | 290518429.1 | 0 | 0
3 | 980 | S20 | 9 | 0.027 | 0.79 | 0.032 | 24.6875 | 20.64126415 | 1508 | 55 | 1563 | 1563 | 1563 | 2.7 | 2254.81 | 63.15 | 0 | 0 | 0 | 0
3 | 909 | S25 | 5 | 0.03 | 1 | 0.029 | 34.48275862 | 22.31802259 | 1506 | 59 | 1565 | 1565 | 1545 | 2.96 | 2254.96 | 63 | 0 | 0 | 0 | 0
3 | 909 | M | 9 | 0.032 | 1.044 | 0.027 | 38.66666667 | 23.61991192 | 1506 | -1506 | 0 | 0 | 0 | 2.67 | 2255.87 | 62.78 | 81.31 | 288533377.1 | 0 | 0
3 | 909 | S04 | 10 | 0.022 | 1.032 | 0.024 | 43 | 25.93359266 | 1506 | 52 | 0 | 1558 | 1558 | 2.89 | 2258.26 | 63.13 | 1.34 | 4397746.464 | 0 | 0
3 | 909 | S10 | 4 | 0.021 | 1.027 | 0.028 | 36.67857143 | 22.94811947 | 1506 | -1506 | 0 | 0 | 0 | 2.62 | 2253.79 | 63.12 | 2.88 | 10405283.91 | 0 | 0
3 | 909 | M | 8 | 0.023 | 1.049 | 0.02 | 52.45 | 29.96988564 | 1506 | 68 | 1574 | 1574 | 1574 | 2.27 | 2254.5 | 62.57 | 71.7 | 299083757.7 | 0 | 0
3 | 909 | S05 | 6 | 0.015 | 1.025 | 0.016 | 64.0625 | 35.77449321 | 1506 | 55 | 1561 | 1561 | 1561 | 2.94 | 2258.39 | 63.11 | 2.15 | 6936483.571 | 0 | 0
3 | 909 | S10 | 8 | 0.025 | 1.056 | 0.024 | 44 | 25.93359266 | 1506 | 64 | 1570 | 1570 | 1559 | 2.45 | 2257.8 | 62.97 | 75.1 | 290675622.9 | 0 | 0
3 | 909 | S25 | 8 | 0.026 | 1.032 | 0.025 | 41.28 | 25.10710746 | 1506 | 42 | 1548 | 1548 | 1548 | 2.87 | 2259.98 | 63.06 | 75.58 | 249964812.3 | 0 | 0
3 | 909 | S30 | 10 | 0.022 | 1.009 | 0.028 | 36.03571429 | 22.94811947 | 1506 | 39 | 0 | 1545 | 1545 | 2.99 | 2259.47 | 63.12 | 76.25 | 242005106.2 | 0 | 0
3 | 980 | S35 | 7 | 0.029 | 0.72 | 0.022 | 32.72727273 | 27.78715793 | 1508 | 42 | 1550 | 1550 | 1550 | 2.86 | 2259.24 | 63.23 | 75.44 | 250292194.2 | 0 | 0
3 | 980 | M | 0 | 0.03 | 0.772 | 0.03 | 25.73333333 | 21.72572514 | 1508 | 66 | 0 | 1574 | 1574 | 3.13 | 2249.41 | 62.21 | 81.14 | 244911161.4 | 0 | 0
3 | 909 | M | 0 | 0.024 | 1.06 | 0.026 | 40.76923077 | 24.33786233 | 1506 | 65 | 1571 | 1571 | 1582 | 2.97 | 2305.11 | 61.21 | 83.34 | 271667691.3 | 0 | 0
3 | 980 | S05 | 0 | 0.027 | 0.76 | 0.026 | 29.23076923 | 24.33786233 | 1508 | 23 | 1531 | 1531 | 1534 | 3.81 | 2321.05 | 0 | 77.76 | 198959675 | 0 | 0
3 | 909 | M | 8 | 0.017 | 1.023 | 0.028 | 36.53571429 | 22.94811947 | 1506 | 65 | 1571 | 1571 | 1572 | 2.26 | 2253.75 | 62.74 | 82.78 | 346714506.6 | 0 | 0
3 | 980 | S10 | 6 | 0.023 | 0.763 | 0.026 | 29.34615385 | 24.33786233 | 1508 | 37 | 1545 | 1545 | 1545 | 2.86 | 2249.32 | 63.08 | 1.73 | 5714531.161 | 0 | 0
3 | 980 | S15 | 3 | 0.02 | 0.731 | 0.027 | 27.07407407 | 23.61991192 | 1508 | 45 | 1553 | 1553 | 1553 | 2.89 | 2246.67 | 63.07 | 1.99 | 6497462.927 | 0 | 0
3 | 980 | S20 | 10 | 0.024 | 0.736 | 0.028 | 26.28571429 | 22.94811947 | 1508 | 58 | 1566 | 1566 | 1565 | 2.93 | 2245 | 63.06 | 10.37 | 33371580.2 | 0 | 0
3 | 980 | S25 | 15 | 0.018 | 0.753 | 0.03 | 25.1 | 21.72572514 | 1508 | 37 | 1545 | 1545 | 1552 | 2.87 | 2244.93 | 63.27 | 1.73 | 5683505.707 | 0 | 0
3 | 980 | S30 | 8 | 0.015 | 0.762 | 0.024 | 31.75 | 25.93359266 | 1508 | 34 | 1542 | 1542 | 1542 | 2.94 | 2246.9 | 62.91 | 1.56 | 5007377.143 | 0 | 0
3 | 980 | M | 12 | 0.024 | 0.73 | 0.025 | 29.2 | 25.10710746 | 1508 | 57 | 1565 | 1565 | 1565 | 2.2 | 2241.25 | 62.68 | 80.8 | 345723000 | 0 | 0
3 | 980 | S05 | 19 | 0.023 | 0.74 | 0.034 | 21.76470588 | 19.67192734 | 1508 | 37 | 1545 | 1545 | 1545 | 2.57 | 2248.15 | 63.25 | 76.45 | 280878787.4 | 0 | 0
3 | 980 | S10 | 19 | 0.031 | 0.746 | 0.026 | 28.69230769 | 24.33786233 | 1508 | 49 | 1557 | 1557 | 1557 | 2.56 | 2245.77 | 63.14 | 76.88 | 283261777.3 | 0 | 0
3 | 980 | S14 | 15 | 0.028 | 0.745 | 0.027 | 27.59259259 | 23.61991192 | 1508 | 46 | 1554 | 1554 | 1561 | 2.45 | 2247.03 | 62.99 | 76.79 | 295799029.2 | 0 | 0
3 | 980 | S19 | 10 | 0.017 | 0.743 | 0.033 | 22.51515152 | 20.1434254 | 1508 | 47 | 0 | 1555 | 1555 | 2.57 | 2249.49 | 63.1 | 75 | 275715700.4 | 0 | 0
3 | 980 | M | 0 | 0.023 | 0.78 | 0.021 | 37.14285714 | 28.83191546 | 1508 | -1508 | 0 | 0 | 0 | 2.69 | 2252.98 | 60.89 | 80.49 | 283136770.6 | 0 | 0
3 | 980 | M | 10 | 0.035 | 0.745 | 0.019 | 39.21052632 | 31.21470086 | 1508 | 195 | 1703 | 1703 | 1586 | 2.42 | 2246.02 | 62.33 | 81.84 | 319016513.5 | 0 | 0
3 | 980 | S05 | 5 | 0.028 | 0.735 | 0.03 | 24.5 | 21.72572514 | 1508 | 53 | 1561 | 1561 | 1547 | 2.81 | 2245.25 | 62.88 | 72.94 | 244778593.2 | 0 | 0
3 | 980 | S10 | 8 | 0.03 | 0.76 | 0.033 | 23.03030303 | 20.1434254 | 1508 | 45 | 1553 | 1553 | 1553 | 2.88 | 2246.16 | 63.06 | 72.84 | 238598346 | 0 | 0
3 | 909 | S15 | 5 | 0.032 | 1.018 | 0.036 | 28.27777778 | 18.79974161 | 1506 | 50 | 1556 | 1556 | 1556 | 2.79 | 2246.68 | 63 | 2.02 | 6831839.828 | 0 | 0
3 | 909 | S20 | 5 | 0.028 | 1.02 | 0.04 | 25.5 | 17.29210593 | 1506 | 19 | 1525 | 1525 | 1522 | 2.67 | 2241.99 | 63.02 | 1.46 | 5149019.73 | 0 | 0
3 | 909 | S25 | 9 | 0.022 | 1.07 | 0.028 | 38.21428571 | 22.94811947 | 1506 | 39 | 0 | 1545 | 1545 | 2.92 | 2244.44 | 62.99 | 2 | 6456608.219 | 0 | 0
3 | 909 | S29 | 7 | 0.021 | 0.982 | 0.025 | 39.28 | 25.10710746 | 1506 | 192 | 1698 | 1698 | 1552 | 2.82 | 2244.85 | 63.06 | 1.55 | 5182260.106 | 0 | 0
3 | 909 | S35 | 6 | 0.034 | 1.034 | 0.032 | 32.3125 | 20.64126415 | 1506 | 52 | 1558 | 1558 | 1558 | 3.04 | 2241.04 | 63.44 | 72.8 | 225401444.2 | 0 | 0
3 | 909 | M | 5 | 0.022 | 1.035 | 0.025 | 41.4 | 25.10710746 | 1506 | 89 | 0 | 1595 | 1595 | 2.15 | 2232.97 | 62.46 | 79.79 | 348050437.4 | 0 | 0
3 | 909 | S05 | 5 | 0.024 | 1.069 | 0.03 | 35.63333333 | 21.72572514 | 1506 | -1506 | 0 | 0 | 0 | 2.86 | 2233.74 | 62.98 | 72.11 | 236543693.7 | 0 | 0
3 | 909 | S10 | 4 | 0.022 | 1.074 | 0.027 | 39.77777778 | 23.61991192 | 1506 | 186 | 1692 | 1692 | 1544 | 2.76 | 2234.97 | 62.97 | 71.37 | 242732317.9 | 0 | 0
3 | 909 | S15 | 6 | 0.026 | 1.047 | 0.019 | 55.10526316 | 31.21470086 | 1506 | 39 | 1545 | 1545 | 1545 | 2.96 | 2231.48 | 63.12 | 71.74 | 227149586.4 | 0 | 0
3 | 909 | S20 | 9 | 0.032 | 1.07 | 0.029 | 36.89655172 | 22.31802259 | 1506 | 49 | 1555 | 1555 | 1555 | 2.64 | 2233.19 | 63.09 | 68.87 | 244681492.5 | 0 | 0
3 | 909 | M | 7 | 0.025 | 1.05 | 0.011 | 95.45454545 | 48.15942887 | 1506 | 79 | 0 | 1585 | 1585 | 2.23 | 2233.63 | 62.75 | 81.4 | 342436513.2 | 0 | 0
3 | 909 | S05 | 5 | 0.035 | 1.042 | 0.028 | 37.21428571 | 22.94811947 | 1506 | 43 | 1549 | 1549 | 1558 | 2.86 | 2235.14 | 62.82 | 71.48 | 234624052.5 | 0 | 0
3 | 909 | S10 | 3 | 0.023 | 1.11 | 0.027 | 41.11111111 | 23.61991192 | 1506 | 59 | 0 | 1565 | 1565 | 2.95 | 2233.61 | 63.01 | 71.71 | 228041738 | 0 | 0
3 | 909 | S15 | 9 | 0.022 | 1.05 | 0.026 | 40.38461538 | 24.33786233 | 1506 | -1506 | 0 | 0 | 0 | 2.4 | 2240.39 | 62.68 | 71.72 | 281191348.9 | 0 | 0
3 | 909 | S19 | 5 | 0.03 | 1.076 | 0.028 | 38.42857143 | 22.94811947 | 1506 | 60 | 1566 | 1566 | 1566 | 2.9 | 2237.14 | 62.99 | 71.08 | 230298905.9 | 0 | 0
3 | 909 | S30 | 12 | 0.02 | 1.1 | 0.02 | 55 | 29.96988564 | 1506 | -1506 | 0 | 0 | 0 | 3 | 2233.33 | 62.9 | 70.66 | 220929936.9 | 0 | 0
3 | 909 | S25 | 6 | 0.027 | 1.052 | 0.021 | 50.0952381 | 28.83191546 | 1506 | 44 | 1550 | 1550 | 1548 | 2.94 | 2235.12 | 62.95 | 71.18 | 227279773.7 | 0 | 0
3 | 980 | M | 8 | 0.02 | 0.747 | 0.022 | 33.95454545 | 27.78715793 | 1508 | -1508 | 0 | 0 | 0 | 2.31 | 2234.26 | 62.66 | 77.14 | 313365120.7 | 0 | 0
3 | 909 | S05 | 7 | 0.031 | 1.046 | 0.028 | 37.35714286 | 22.94811947 | 1506 | -1506 | 0 | 0 | 0 | 2.81 | 2230.95 | 62.92 | 72.82 | 242819456.2 | 0 | 0
3 | 909 | S25 | 7 | 0.024 | 1.1 | 0.032 | 34.375 | 20.64126415 | 1506 | -1506 | 0 | 0 | 0 | 2.79 | 2229.99 | 63.04 | 71.35 | 239520108.7 | 0 | 0
3 | 909 | M | 0 | 0.023 | 1.07 | 0.026 | 41.15384615 | 24.33786233 | 1506 | 69 | 1575 | 1575 | 1584 | 2.38 | 2240.8 | 61.32 | 78.45 | 310218988.2 | 0 | 0
3 | 976 | M | 6 | 0.024 | 0.994 | 0.026 | 38.23076923 | 24.33786233 | 1510 | 78 | 0 | 1588 | 1588 | 2.34 | 2275.86 | 62.76 | 79.08 | 323032067.1 | 0 | 0
3 | 909 | S05 | 10 | 0.019 | 1.027 | 0.036 | 28.52777778 | 18.79974161 | 1506 | 36 | 1542 | 1542 | 1542 | 2.1 | 2289.92 | 62.98 | 70.27 | 321825356.8 | 0 | 0
3 | 980 | S09 | 9 | 0.02 | 0.768 | 0.025 | 30.72 | 25.10710746 | 1508 | 20 | 1528 | 1528 | 1531 | 2.16 | 2283.56 | 62.86 | 8.02 | 35610849.56 | 0 | 0
3 | 980 | S20 | 8 | 0.018 | 0.752 | 0.025 | 30.08 | 25.10710746 | 1508 | 50 | 1558 | 1558 | 1558 | 2.95 | 2289.2 | 63.07 | 8.21 | 26758032 | 0 | 0
3 | 980 | S25 | 6 | 0.025 | 0.78 | 0.03 | 26 | 21.72572514 | 1508 | -1508 | 0 | 0 | 0 | 2.52 | 2285.21 | 63.11 | 8.4 | 31992940 | 0 | 0
3 | 976 | M | 14 | 0.028 | 1.013 | 0.012 | 84.41666667 | 44.94691449 | 1510 | 84 | 1594 | 1594 | 1594 | 2.42 | 2282.74 | 62.76 | 7.31 | 28960613.01 | 0 | 0
3 | 980 | S05 | 5 | 0.032 | 0.742 | 0.027 | 27.48148148 | 23.61991192 | 1508 | 55 | 1563 | 1563 | 1558 | 2.88 | 2290.51 | 63.26 | 8.22 | 27457488.63 | 0 | 0
3 | 980 | S10 | 2 | 0.021 | 0.752 | 0.026 | 28.92307692 | 24.33786233 | 1508 | 46 | 1554 | 1554 | 1554 | 2.91 | 2291.22 | 62.69 | 7.93 | 26223839.63 | 0 | 0
3 | 980 | S24 | 7 | 0.021 | 0.75 | 0.03 | 25 | 21.72572514 | 1508 | 58 | 1566 | 1566 | 1566 | 2.79 | 2290.41 | 63.02 | 8.14 | 28066142.32 | 0 | 0
3 | 980 | S09 | 11 | 0.019 | 0.723 | 0.026 | 27.80769231 | 24.33786233 | 1508 | 46 | 1554 | 1554 | 1543 | 2.89 | 2282.74 | 63.1 | 7.96 | 26407115.46 | 0 | 0
3 | 980 | S14 | 7 | 0.031 | 0.772 | 0.027 | 28.59259259 | 23.61991192 | 1508 | 40 | 1548 | 1548 | 1545 | 2.98 | 2280.73 | 63.35 | 8.19 | 26326359.24 | 0 | 0
3 | 980 | S20 | 2 | 0.025 | 0.754 | 0.026 | 29 | 24.33786233 | 1508 | 52 | 1560 | 1560 | 1538 | 2.95 | 2279.54 | 63.13 | 7.87 | 25541666.16 | 0 | 0
3 | 980 | S25 | 5 | 0.019 | 0.81 | 0.033 | 24.54545455 | 20.1434254 | 1508 | 46 | 0 | 1554 | 1554 | 2.25 | 2280.47 | 62.95 | 6.75 | 28733922 | 0 | 0
3 | 980 | S30 | 11 | 0.033 | 0.741 | 0.029 | 25.55172414 | 22.31802259 | 1508 | 43 | 1551 | 1551 | 1551 | 2.33 | 2281.1 | 63.07 | 7.52 | 30921142.66 | 0 | 0
3 | 980 | M | 17 | 0.025 | 0.758 | 0.021 | 36.0952381 | 28.83191546 | 1508 | 67 | 0 | 1575 | 1575 | 2.35 | 2278.68 | 62.53 | 8.17 | 33272606.6 | 0 | 0
3 | 980 | S05 | 11 | 0.031 | 0.751 | 0.032 | 23.46875 | 20.64126415 | 1508 | 42 | 1550 | 1550 | 1697 | 2.66 | 2281.79 | 63.04 | 8.01 | 28858638.79 | 0 | 0
3 | 980 | S10 | 7 | 0.02 | 0.746 | 0.028 | 26.64285714 | 22.94811947 | 1508 | 64 | 0 | 1572 | 1572 | 2.28 | 2281.74 | 62.85 | 7.72 | 32448744.63 | 0 | 0
3 | 980 | S20 | 6 | 0.02 | 0.752 | 0.027 | 27.85185185 | 23.61991192 | 1508 | 50 | 1558 | 1558 | 1550 | 2.9 | 2282.25 | 62.88 | 8.45 | 27930018.1 | 0 | 0
3 | 980 | S25 | 14 | 0.028 | 0.786 | 0.031 | 25.35483871 | 21.1678094 | 1508 | 54 | 1562 | 1562 | 1556 | 2.88 | 2281.17 | 62.99 | 8.63 | 28709474.94 | 0 | 0
3 | 980 | S05 | 13 | 0.034 | 0.752 | 0.029 | 25.93103448 | 22.31802259 | 1508 | 62 | 1570 | 1570 | 1560 | 2.84 | 2281.35 | 62.97 | 8.52 | 28745010 | 0 | 0
3 | 909 | M | 7 | 0.027 | 1.045 | 0.023 | 45.43478261 | 26.82423957 | 1506 | 70 | 1576 | 1576 | 1590 | 2.33 | 2278.97 | 62.59 | 8.13 | 33398158.64 | 0 | 0
3 | 980 | S05 | 6 | 0.017 | 0.73 | 0.027 | 27.03703704 | 23.61991192 | 1508 | 53 | 1561 | 1561 | 1551 | 2.65 | 2281.12 | 63.15 | 8.13 | 29392876.8 | 0 | 0
3 | 980 | S10 | 0 | 0.023 | 0.715 | 0.034 | 21.02941176 | 19.67192734 | 1508 | 56 | 1564 | 1564 | 1549 | 2.58 | 2278.5 | 62.83 | 7.7 | 28560732.56 | 0 | 0
3 | 980 | S25 | 2 | 0.015 | 0.818 | 0.014 | 58.42857143 | 39.77262916 | 1508 | -1508 | 0 | 0 | 0 | 2.59 | 2283.9 | 63.14 | 8.47 | 31369675.14 | 0 | 0
3 | 980 | S20 | 10 | 0.013 | 0.733 | 0.023 | 31.86956522 | 26.82423957 | 1508 | 51 | 1559 | 1559 | 1559 | 2.48 | 2279.62 | 62.2 | 8.58 | 33124349.32 | 0 | 0
3 | 980 | S30 | 5 | 0.024 | 0.745 | 0.028 | 26.60714286 | 22.94811947 | 1508 | 47 | 1555 | 1555 | 1560 | 2.72 | 2283.59 | 63.05 | 7.87 | 27750655.83 | 0 | 0
3 | 980 | M | 3 | 0.017 | 0.732 | 0.023 | 31.82608696 | 26.82423957 | 1508 | -1508 | 0 | 0 | 0 | 2.21 | 2276.5 | 62.66 | 8.09 | 35000414.93 | 0 | 0
3 | 980 | S05 | 12 | 0.02 | 0.69 | 0.031 | 22.25806452 | 21.1678094 | 1508 | 48 | 1556 | 1556 | 1556 | 2.51 | 2276.63 | 62.89 | 7.56 | 28799823.01 | 0 | 0
3 | 980 | S10 | 3 | 0.027 | 0.745 | 0.021 | 35.47619048 | 28.83191546 | 1508 | -1508 | 0 | 0 | 0 | 2.95 | 2280.72 | 63.16 | 7.94 | 25782186.63 | 0 | 0
3 | 980 | S15 | 2 | 0.024 | 0.737 | 0.029 | 25.4137931 | 22.31802259 | 1508 | 47 | 1555 | 1555 | 1550 | 2.64 | 2277.8 | 62.88 | 7.64 | 27685623.64 | 0 | 0
3 | 980 | S25 | 12 | 0.022 | 0.744 | 0.031 | 24 | 21.1678094 | 1508 | 195 | 1703 | 1703 | 1545 | 2.6 | 2282.15 | 62.98 | 7.51 | 27685990.5 | 0 | 0
3 | 980 | M | 5 | 0.022 | 0.726 | 0.032 | 22.6875 | 20.64126415 | 1508 | 82 | 1590 | 1590 | 1590 | 2.22 | 2279.83 | 62.47 | 8.01 | 34548667.05 | 0 | 0
3 | 980 | S05 | 5 | 0.035 | 0.751 | 0.032 | 23.46875 | 20.64126415 | 1508 | 52 | 1560 | 1560 | 1560 | 2.81 | 2285.97 | 63.09 | 7.99 | 27299850.98 | 0 | 0
3 | 980 | S10 | 10 | 0.017 | 0.72 | 0.025 | 28.8 | 25.10710746 | 1508 | 44 | 1552 | 1552 | 1552 | 2.38 | 2287.32 | 62.67 | 7.76 | 31322829.18 | 0 | 0
3 | 980 | S15 | 4 | 0.019 | 0.729 | 0.028 | 26.03571429 | 22.94811947 | 1508 | 48 | 0 | 1556 | 1556 | 2.86 | 2287.13 | 63.05 | 8.09 | 27172064.03 | 0 | 0
3 | 980 | S20 | 5 | 0.019 | 0.762 | 0.027 | 28.22222222 | 23.61991192 | 1508 | -1508 | 0 | 0 | 0 | 2.8 | 2287.58 | 62.97 | 7.98 | 27382332.6 | 0 | 0
3 | 980 | S25 | 12 | 0.024 | 0.74 | 0.028 | 26.42857143 | 22.94811947 | 1508 | 37 | 0 | 1545 | 1545 | 2.68 | 2284.19 | 63.26 | 7.83 | 28029056.84 | 0 | 0
3 | 980 | M | 5 | 0.033 | 0.78 | 0.021 | 37.14285714 | 28.83191546 | 1508 | 82 | 0 | 1590 | 1590 | 2.24 | 2281.39 | 62.74 | 8.51 | 36402429.19 | 0 | 0
3 | 980 | S05 | 7 | 0.025 | 0.741 | 0.025 | 29.64 | 25.10710746 | 1508 | 50 | 1558 | 1558 | 1549 | 2.85 | 2284.89 | 62.97 | 8.13 | 27375387.35 | 0 | 0
3 | 980 | S09 | 14 | 0.023 | 0.734 | 0.028 | 26.21428571 | 22.94811947 | 1508 | 53 | 1561 | 1561 | 1561 | 2.81 | 2277.24 | 62.9 | 8.08 | 27501927.63 | 0 | 0
3 | 980 | S15 | 15 | 0.029 | 0.753 | 0.027 | 27.88888889 | 23.61991192 | 1508 | -1508 | 0 | 0 | 0 | 2.81 | 2282.17 | 63.07 | 8.3 | 28311902.56 | 0 | 0
3 | 980 | S20 | 14 | 0.023 | 0.75 | 0.028 | 26.78571429 | 22.94811947 | 1508 | -1508 | 0 | 0 | 0 | 2.81 | 2283.73 | 63.24 | 7.87 | 26863491.61 | 0 | 0
3 | 980 | S25 | 8 | 0.023 | 0.75 | 0.031 | 24.19354839 | 21.1678094 | 1508 | 51 | 1559 | 1559 | 1559 | 2.78 | 2282.32 | 63 | 7.68 | 26481479.83 | 0 | 0
3 | 980 | S30 | 8 | 0.027 | 0.773 | 0.026 | 29.73076923 | 24.33786233 | 1508 | 55 | 1563 | 1563 | 1702 | 2.45 | 2282.43 | 62.89 | 8.3 | 32475718.29 | 0 | 0
3 | 980 | S33 | 9 | 0.021 | 0.751 | 0.028 | 26.82142857 | 22.94811947 | 1508 | -1508 | 0 | 0 | 0 | 2.43 | 2284.33 | 62.83 | 8.23 | 32493889.21 | 0 | 0
3 | 980 | M | 8 | 0.028 | 0.732 | 0.028 | 26.14285714 | 22.94811947 | 1508 | 78 | 1586 | 1586 | 1580 | 2.25 | 2279.19 | 62.74 | 8.36 | 35567519.68 | 0 | 0
3 | 980 | S05 | 8 | 0.025 | 0.96 | 0.02 | 48 | 29.96988564 | 1508 | 44 | 1552 | 1552 | 1552 | 2.82 | 2286.23 | 62.56 | 8.11 | 27614739.81 | 0 | 0
3 | 980 | S15 | 7 | 0.025 | 0.747 | 0.026 | 28.73076923 | 24.33786233 | 1508 | 38 | 1546 | 1546 | 1546 | 2.38 | 2286.27 | 62.98 | 8.05 | 32478482.65 | 0 | 0
3 | 980 | S20 | 13 | 0.033 | 0.764 | 0.035 | 21.82857143 | 19.22466134 | 1508 | 42 | 1550 | 1550 | 1550 | 2.84 | 2288.79 | 62.87 | 7.86 | 26604766.01 | 0 | 0
3 | 980 | S24 | 12 | 0.033 | 0.752 | 0.029 | 25.93103448 | 22.31802259 | 1508 | -1508 | 0 | 0 | 0 | 2.88 | 2287.02 | 62.94 | 7.87 | 26248319.13 | 0 | 0
3 | 980 | S30 | 9 | 0.028 | 0.773 | 0.027 | 28.62962963 | 23.61991192 | 1508 | 195 | 0 | 1703 | 1703 | 3.03 | 2285.68 | 63 | 8.4 | 26613462.18 | 0 | 0
3 | 909 | M | 8 | 0.022 | 1.048 | 0.027 | 38.81481481 | 23.61991192 | 1506 | 87 | 1593 | 1593 | 1587 | 2.19 | 2280.66 | 62.44 | 8.19 | 35821982.96 | 0 | 0
3 | 980 | S05 | 12 | 0.03 | 0.733 | 0.035 | 20.94285714 | 19.22466134 | 1508 | 36 | 1544 | 1544 | 1550 | 2.85 | 2283.91 | 63.22 | 8.02 | 26993412.08 | 0 | 0
3 | 980 | S10 | 3 | 0.027 | 0.75 | 0.028 | 26.78571429 | 22.94811947 | 1508 | 50 | 1558 | 1558 | 1539 | 2.3 | 2286.04 | 63.09 | 8.17 | 34105728.94 | 0 | 0
3 | 976 | M | 8 | 0.02 | 1 | 0.021 | 47.61904762 | 28.83191546 | 1510 | 62 | 1572 | 1572 | 1591 | 2.27 | 2277.42 | 62.78 | 4.51 | 19003916.14 | 0 | 0
3 | 976 | S01 | 0 | 0.021 | 0.991 | 0.023 | 43.08695652 | 26.82423957 | 1510 | 193 | 1703 | 1703 | 1576 | 2.66 | 2277.57 | 63.21 | 8.47 | 30459501.95 | 0 | 0
3 | 980 | S05 | 8 | 0.018 | 0.72 | 0.016 | 45 | 35.77449321 | 1508 | 54 | 1562 | 1562 | 1558 | 2.89 | 2279.55 | 63.01 | 8.77 | 29053614.08 | 0 | 0
3 | 909 | S10 | 11 | 0.015 | 1.016 | 0.023 | 44.17391304 | 26.82423957 | 1506 | 57 | 1563 | 1563 | 1551 | 2.81 | 2283.16 | 62.77 | 8.18 | 27914677.92 | 0 | 0
3 | 909 | S15 | 12 | 0.024 | 1.04 | 0.023 | 45.2173913 | 26.82423957 | 1506 | 32 | 1538 | 1538 | 1527 | 2.66 | 2284.01 | 62.9 | 7.59 | 27372056.68 | 0 | 0
3 | 909 | S29 | 9 | 0.037 | 1.043 | 0.027 | 38.62962963 | 23.61991192 | 1506 | 55 | 1561 | 1561 | 1561 | 2.78 | 2285.97 | 62.67 | 8.64 | 29839309.12 | 0 | 0
3 | 909 | M | 4 | 0.018 | 1.042 | 0.022 | 47.36363636 | 27.78715793 | 1506 | 86 | 1592 | 1592 | 1592 | 2.44 | 2278.32 | 62.83 | 8.29 | 32510879.41 | 0 | 0
3 | 909 | S05 | 15 | 0.019 | 1.48 | 0.008 | 185 | 62.00271238 | 1506 | 34 | 0 | 1540 | 1540 | 2.85 | 2281.11 | 63.13 | 8.6 | 28910067.79 | 0 | 0
3 | 909 | S10 | 6 | 0.027 | 1.081 | 0.031 | 34.87096774 | 21.1678094 | 1506 | 55 | 1561 | 1561 | 1561 | 2.84 | 2281.7 | 63.04 | 8.33 | 28108294.44 | 0 | 0
3 | 909 | S20 | 8 | 0.028 | 1.04 | 0.029 | 35.86206897 | 22.31802259 | 1506 | 50 | 1556 | 1556 | 1554 | 2.42 | 2282 | 63.11 | 7.86 | 31129497.52 | 0 | 0
3 | 909 | S25 | 8 | 0.029 | 1 | 0.029 | 34.48275862 | 22.31802259 | 1506 | 45 | 1551 | 1551 | 1551 | 2.8 | 2286.32 | 63.02 | 7.89 | 27058597.2 | 0 | 0
3 | 980 | M | 10 | 0.024 | 0.745 | 0.027 | 27.59259259 | 23.61991192 | 1508 | 75 | 0 | 1583 | 1583 | 2.3 | 2285.63 | 62.75 | 8.19 | 34183087.28 | 0 | 0
3 | 909 | S05 | 7 | 0.023 | 1.08 | 0.031 | 34.83870968 | 21.1678094 | 1506 | 50 | 1556 | 1556 | 1556 | 2.16 | 2298.41 | 62.79 | 8.06 | 36021192.28 | 0 | 0
3 | 909 | S10 | 9 | 0.026 | 1.03 | 0.03 | 34.33333333 | 21.72572514 | 1506 | 36 | 0 | 1542 | 1542 | 2.99 | 2298.94 | 63.05 | 8.07 | 26060291.76 | 0 | 0
3 | 909 | S14 | 10 | 0.037 | 1.051 | 0.027 | 38.92592593 | 23.61991192 | 1506 | 59 | 1565 | 1565 | 1565 | 2.8 | 2298.93 | 62.89 | 8.81 | 30380359.95 | 0 | 0
3 | 909 | M | 6 | 0.03 | 1.053 | 0.021 | 50.14285714 | 28.83191546 | 1506 | 71 | 1577 | 1577 | 1577 | 2.26 | 2292.99 | 62.55 | 8.38 | 35709768.16 | 0 | 0
3 | 909 | S05 | 8 | 0.018 | 1.065 | 0.02 | 53.25 | 29.96988564 | 1506 | 45 | 1551 | 1551 | 1551 | 2.86 | 2296.42 | 62.94 | 8.46 | 28530208.2 | 0 | 0
3 | 909 | S10 | 8 | 0.025 | 1.045 | 0.034 | 30.73529412 | 19.67192734 | 1506 | 42 | 1548 | 1548 | 1551 | 2.78 | 2298.87 | 62.88 | 7.91 | 27472323.43 | 0 | 0
3 | 909 | S25 | 3 | 0.02 | 1.04 | 0.029 | 35.86206897 | 22.31802259 | 1506 | 41 | 1547 | 1547 | 1547 | 2.6 | 2296.77 | 63.21 | 8.2 | 30423368.77 | 0 | 0
3 | 980 | M | 8 | 0.021 | 0.778 | 0.015 | 51.86666667 | 37.65403131 | 1508 | 69 | 1577 | 1577 | 1582 | 2.32 | 2404.28 | 63.02 | 8.3 | 36126379.66 | 0 | 0
3 | 1071 | S05 | 8 | 0.031 | 1.033 | 0.023 | 44.91304348 | 26.82423957 | 1505 | 32 | 1537 | 1537 | 1538 | 2.31 | 2415.5 | 63.02 | 8.32 | 36539927.27 | 0 | 0
3 | 909 | S10 | 5 | 0.025 | 1.046 | 0.025 | 41.84 | 25.10710746 | 1506 | 195 | 1701 | 1701 | 1554 | 2.92 | 2415.09 | 62.9 | 8.37 | 29075367.76 | 0 | 0
3 | 909 | S15 | 3 | 0.031 | 1.033 | 0.026 | 39.73076923 | 24.33786233 | 1506 | 41 | 1547 | 1547 | 1547 | 2.83 | 2417.19 | 63.26 | 8.25 | 29595630.21 | 0 | 0
3 | 909 | S20 | 2 | 0.026 | 1.021 | 0.025 | 40.84 | 25.10710746 | 1506 | 42 | 1548 | 1548 | 1548 | 2.74 | 2413.06 | 63.02 | 7.75 | 28666095.99 | 0 | 0
3 | 980 | S25 | 8 | 0.024 | 0.74 | 0.03 | 24.66666667 | 21.72572514 | 1508 | 50 | 1558 | 1558 | 1557 | 2.75 | 2411.95 | 62.99 | 7.92 | 29174947.2 | 0 | 0
3 | 909 | S30 | 7 | 0.031 | 1.015 | 0.028 | 36.25 | 22.94811947 | 1506 | 52 | 1558 | 1558 | 1558 | 2.86 | 2420.1 | 63.06 | 8.71 | 30955279.09 | 0 | 0
3 | 909 | M | 6 | 0.032 | 1.036 | 0.024 | 43.16666667 | 25.93359266 | 1506 | 76 | 1582 | 1582 | 1586 | 2.63 | 2406.33 | 62.85 | 8.33 | 32010593.68 | 0 | 0
3 | 980 | S05 | 3 | 0.032 | 0.727 | 0.032 | 22.71875 | 20.64126415 | 1508 | 47 | 1555 | 1555 | 1534 | 2.9 | 2415.91 | 63.02 | 8.19 | 28656024.89 | 0 | 0
3 | 980 | S10 | 5 | 0.026 | 0.715 | 0.028 | 25.53571429 | 22.94811947 | 1508 | 35 | 1543 | 1543 | 1543 | 2.62 | 2414.54 | 63.04 | 7.72 | 29881314.87 | 0 | 0
3 | 980 | S15 | 5 | 0.028 | 0.765 | 0.027 | 28.33333333 | 23.61991192 | 1508 | 29 | 1537 | 1537 | 1544 | 2.63 | 2418.38 | 63.06 | 8.1 | 31282618.86 | 0 | 0
3 | 980 | S20 | 5 | 0.025 | 0.735 | 0.029 | 25.34482759 | 22.31802259 | 1508 | 47 | 1555 | 1555 | 1555 | 2.92 | 2412.11 | 62.94 | 8.37 | 29039491.42 | 0 | 0
3 | 980 | S30 | 8 | 0.035 | 0.758 | 0.028 | 27.07142857 | 22.94811947 | 1508 | 42 | 1550 | 1550 | 1546 | 2.45 | 2414.99 | 63.06 | 8.17 | 33823659.94 | 0 | 0
3 | 976 | M | 4 | 0.031 | 0.992 | 0.02 | 49.6 | 29.96988564 | 1510 | -1510 | 0 | 0 | 0 | 2.32 | 2406.47 | 62.57 | 7.77 | 33850319.82 | 0 | 0
3 | 980 | M | 2 | 0.02 | 0.734 | 0.018 | 40.77777778 | 32.58285073 | 1508 | 85 | 1593 | 1593 | 1593 | 2.25 | 2408.81 | 62.65 | 8.37 | 37635247.44 | 0 | 0
3 | 980 | S05 | 9 | 0.021 | 0.731 | 0.028 | 26.10714286 | 22.94811947 | 1508 | 42 | 1550 | 1550 | 1533 | 2.16 | 2415.17 | 62.88 | 7.89 | 37052733.08 | 0 | 0
3 | 980 | S10 | 10 | 0.04 | 0.732 | 0.023 | 31.82608696 | 26.82423957 | 1508 | 37 | 0 | 1545 | 1545 | 2.73 | 2414.66 | 63.09 | 7.64 | 28381542.15 | 0 | 0
3 | 980 | S15 | 6 | 0.022 | 0.732 | 0.031 | 23.61290323 | 21.1678094 | 1508 | 55 | 1563 | 1563 | 1563 | 2.77 | 2414.82 | 63.35 | 8.54 | 31268867.78 | 0 | 0
3 | 980 | S25 | 4 | 0.021 | 0.78 | 0.033 | 23.63636364 | 20.1434254 | 1508 | 40 | 1548 | 1548 | 1538 | 2.89 | 2411.56 | 63.18 | 8.37 | 29334249.22 | 0 | 0
3 | 909 | S30 | 4 | 0.019 | 1.055 | 0.033 | 31.96969697 | 20.1434254 | 1506 | 55 | 1561 | 1561 | 1560 | 2.76 | 2410.28 | 63.06 | 8.6 | 31543229.57 | 0 | 0
3 | 909 | S05 | 2 | 0.03 | 1.036 | 0.03 | 34.53333333 | 21.72572514 | 1506 | -1506 | 0 | 0 | 0 | 2.62 | 2411.4 | 63.18 | 8.12 | 31388696.79 | 0 | 0
3 | 980 | S10 | 5 | 0.022 | 0.753 | 0.024 | 31.375 | 25.93359266 | 1508 | 59 | 1567 | 1567 | 1567 | 2.9 | 2412.73 | 63.16 | 8.36 | 29212336.47 | 0 | 0
3 | 909 | S25 | 4 | 0.018 | 1.049 | 0.02 | 52.45 | 29.96988564 | 1506 | 59 | 1565 | 1565 | 1565 | 2.75 | 2412.12 | 63.02 | 8.33 | 30687429.21 | 0 | 0
3 | 909 | S30 | 3 | 0.023 | 1.04 | 0.022 | 47.27272727 | 27.78715793 | 1506 | -1506 | 0 | 0 | 0 | 2.73 | 2411.02 | 63 | 8.9 | 33012427.69 | 0 | 0
3 | 909 | M | 7 | 0.03 | 1.046 | 0.023 | 45.47826087 | 26.82423957 | 1506 | 77 | 0 | 1583 | 1583 | 2.27 | 2406.4 | 62.74 | 8.53 | 37978716.48 | 0 | 0
3 | 909 | S05 | 7 | 0.022 | 1.046 | 0.024 | 43.58333333 | 25.93359266 | 1506 | 41 | 1547 | 1547 | 1547 | 2.74 | 2411.4 | 63.07 | 8.41 | 31085938.25 | 0 | 0
3 | 909 | S10 | 6 | 0.015 | 1.068 | 0.019 | 56.21052632 | 31.21470086 | 1506 | 42 | 1548 | 1548 | 1556 | 2.59 | 2409.41 | 62.97 | 8 | 31257210.81 | 0 | 0
3 | 909 | S15 | 6 | 0.027 | 1.028 | 0.026 | 39.53846154 | 24.33786233 | 1506 | 54 | 1560 | 1560 | 1552 | 2.71 | 2407.93 | 63.1 | 7.68 | 28660586.75 | 0 | 0
3 | 909 | S20 | 8 | 0.031 | 1.024 | 0.027 | 37.92592593 | 23.61991192 | 1506 | -1506 | 0 | 0 | 0 | 2.53 | 2411.38 | 62.92 | 7.38 | 29542740.9 | 0 | 0
3 | 909 | S25 | 6 | 0.03 | 1.044 | 0.027 | 38.66666667 | 23.61991192 | 1506 | 38 | 0 | 1544 | 1544 | 2.43 | 2408.24 | 62.99 | 7.52 | 31301173.73 | 0 | 0
3 | 909 | S30 | 7 | 0.02 | 1.057 | 0.026 | 40.65384615 | 24.33786233 | 1506 | 43 | 1549 | 1549 | 1544 | 2.88 | 2409.76 | 62.88 | 7.29 | 25618761 | 0 | 0
3 | 980 | M | 7 | 0.018 | 0.773 | 0.024 | 32.20833333 | 25.93359266 | 1508 | 134 | 1642 | 1642 | 1568 | 2.36 | 2400.23 | 62.65 | 8.03 | 34300913.97 | 0 | 0
3 | 909 | S10 | 7 | 0.025 | 1.04 | 0.026 | 40 | 24.33786233 | 1506 | -1506 | 0 | 0 | 0 | 2.65 | 2404.07 | 62.91 | 8.04 | 30634202.17 | 0 | 0
3 | 909 | S15 | 8 | 0.025 | 1.067 | 0.027 | 39.51851852 | 23.61991192 | 1506 | 45 | 0 | 1551 | 1551 | 2.76 | 2405.76 | 62.97 | 8.05 | 29470560 | 0 | 0
3 | 909 | S20 | 2 | 0.024 | 1.026 | 0.029 | 35.37931034 | 22.31802259 | 1506 | 39 | 1545 | 1545 | 1550 | 2.91 | 2407.31 | 63.02 | 7.9 | 27448297.53 | 0 | 0
3 | 909 | S05 | 8 | 0.019 | 1.041 | 0.025 | 41.64 | 25.10710746 | 1506 | 36 | 1542 | 1542 | 1540 | 2.91 | 2402.58 | 62.91 | 7.71 | 26735513.94 | 0 | 0
3 | 909 | S10 | 8 | 0.021 | 1.022 | 0.021 | 48.66666667 | 28.83191546 | 1506 | 38 | 1544 | 1544 | 1538 | 2.38 | 2407.3 | 62.91 | 7.34 | 31181615.29 | 0 | 0
3 | 909 | S15 | 4 | 0.021 | 1.135 | 0.022 | 51.59090909 | 27.78715793 | 1506 | 42 | 1548 | 1548 | 1548 | 2.36 | 2406.15 | 63.2 | 7.32 | 31345201.53 | 0 | 0
3 | 909 | S33 | 2 | 0.031 | 1.04 | 0.03 | 34.66666667 | 21.72572514 | 1506 | 46 | 1552 | 1552 | 1552 | 2.61 | 2405.06 | 62.96 | 7.51 | 29065288.32 | 0 | 0
3 | 909 | M | 7 | 0.024 | 1.074 | 0.02 | 53.7 | 29.96988564 | 1506 | 74 | 1580 | 1580 | 1580 | 2.45 | 2400.78 | 62.81 | 8.28 | 34077357.26 | 0 | 0
3 | 909 | S05 | 7 | 0.026 | 1.045 | 0.022 | 47.5 | 27.78715793 | 1506 | 34 | 1540 | 1540 | 1540 | 2.85 | 2406.37 | 62.88 | 7.91 | 28050675.14 | 0 | 0
3 | 909 | S10 | 5 | 0.023 | 1.039 | 0.028 | 37.10714286 | 22.94811947 | 1506 | 42 | 1548 | 1548 | 1545 | 2.85 | 2402.76 | 63.15 | 8.06 | 28539730.36 | 0 | 0
3 | 909 | S20 | 6 | 0.018 | 1.043 | 0.025 | 41.72 | 25.10710746 | 1506 | 60 | 1566 | 1566 | 1566 | 2.86 | 2403.74 | 62.98 | 8.17 | 28839837.19 | 0 | 0
3 | 909 | S25 | 6 | 0.036 | 1.08 | 0.031 | 34.83870968 | 21.1678094 | 1506 | -1506 | 0 | 0 | 0 | 2.37 | 2400.94 | 62.78 | 7.46 | 31741034.63 | 0 | 0
3 | 909 | M | 7 | 0.029 | 1.064 | 0.032 | 33.25 | 20.64126415 | 1506 | 70 | 0 | 1576 | 1576 | 2.28 | 2397.89 | 62.71 | 8.37 | 36971677.66 | 0 | 0
3 | 980 | S10 | 3 | 0.028 | 0.751 | 0.025 | 30.04 | 25.10710746 | 1508 | 54 | 1562 | 1562 | 1562 | 2.42 | 2406.84 | 62.74 | 8.36 | 34921060.36 | 0 | 0
3 | 980 | S15 | 3 | 0.03 | 0.74 | 0.021 | 35.23809524 | 28.83191546 | 1508 | 63 | 1571 | 1571 | 1563 | 2.72 | 2406.99 | 62.9 | 8.42 | 31294409.69 | 0 | 0
3 | 980 | S20 | 3 | 0.022 | 0.756 | 0.028 | 27 | 22.94811947 | 1508 | 47 | 1555 | 1555 | 1555 | 2.7 | 2403.5 | 63.05 | 7.82 | 29237242.22 | 0 | 0
3 | 980 | S25 | 6 | 0.024 | 0.74 | 0.027 | 27.40740741 | 23.61991192 | 1508 | 38 | 1546 | 1546 | 1546 | 2.98 | 2405.75 | 63.12 | 7.77 | 26345384.4 | 0 | 0
3 | 980 | S30 | 2 | 0.021 | 0.739 | 0.03 | 24.63333333 | 21.72572514 | 1508 | -1508 | 0 | 0 | 0 | 2.9 | 2408.31 | 62.94 | 7.74 | 26996324.65 | 0 | 0
3 | 980 | M | 13 | 0.019 | 0.753 | 0.023 | 32.73913043 | 26.82423957 | 1508 | 61 | 0 | 1569 | 1569 | 2.28 | 2400.67 | 62.76 | 8.22 | 36351197.84 | 0 | 0
3 | 980 | S05 | 9 | 0.026 | 0.743 | 0.03 | 24.76666667 | 21.72572514 | 1508 | 46 | 1554 | 1554 | 1552 | 2.82 | 2403.76 | 62.99 | 7.85 | 28103534.47 | 0 | 0
3 | 980 | S10 | 2 | 0.015 | 0.715 | 0.021 | 34.04761905 | 28.83191546 | 1508 | 46 | 1554 | 1554 | 1554 | 2.72 | 2407.23 | 62.96 | 7.06 | 26242347.04 | 0 | 0
3 | 980 | S20 | 4 | 0.027 | 0.754 | 0.021 | 35.9047619 | 28.83191546 | 1508 | 42 | 1550 | 1550 | 1555 | 2.64 | 2405.45 | 62.89 | 7.82 | 29925984.77 | 0 | 0
3 | 980 | S25 | 5 | 0.02 | 0.757 | 0.023 | 32.91304348 | 26.82423957 | 1508 | -1508 | 0 | 0 | 0 | 2.27 | 2408.83 | 63.07 | 8.23 | 36680007.83 | 0 | 0
3 | 980 | S30 | 7 | 0.016 | 0.8 | 0.018 | 44.44444444 | 32.58285073 | 1508 | 38 | 0 | 1546 | 1546 | 2.3 | 2401.25 | 62.85 | 3.71 | 16267946.74 | 0 | 0
3 | 976 | M | 6 | 0.023 | 1.046 | 0.015 | 69.73333333 | 37.65403131 | 1510 | 71 | 1581 | 1581 | 1581 | 2.29 | 2401.12 | 62.57 | 7.57 | 33336772.61 | 0 | 0
3 | 980 | S05 | 5 | 0.023 | 0.744 | 0.023 | 32.34782609 | 26.82423957 | 1508 | 54 | 1562 | 1562 | 1548 | 2.13 | 2401.31 | 63.06 | 4.88 | 23106690.03 | 0 | 0
3 | 980 | S15 | 3 | 0.021 | 0.75 | 0.02 | 37.5 | 29.96988564 | 1508 | 42 | 1550 | 1550 | 1542 | 2.74 | 2406.53 | 63.02 | 7.93 | 29252513.93 | 0 | 0
3 | 980 | M | 4 | 0.014 | 0.748 | 0.014 | 53.42857143 | 39.77262916 | 1508 | 57 | 0 | 1565 | 1565 | 2.26 | 2399.79 | 62.56 | 7.84 | 34964727.93 | 0 | 0
3 | 980 | S10 | 6 | 0.026 | 0.734 | 0.026 | 28.23076923 | 24.33786233 | 1508 | 46 | 1554 | 1554 | 1643 | 2.59 | 2403.97 | 62.86 | 7.51 | 29276456.27 | 0 | 0
3 | 980 | S15 | 4 | 0.025 | 0.742 | 0.032 | 23.1875 | 20.64126415 | 1508 | 58 | 1566 | 1566 | 1557 | 2.47 | 2403.32 | 62.94 | 7.49 | 30608761.36 | 0 | 0
3 | 980 | S30 | 8 | 0.035 | 0.768 | 0.032 | 24 | 20.64126415 | 1508 | 25 | 1533 | 1533 | 1527 | 2.68 | 2404.09 | 63 | 7.58 | 28558436.28 | 0 | 0
3 | 980 | M | 7 | 0.022 | 0.747 | 0.02 | 37.35 | 29.96988564 | 1508 | 67 | 1575 | 1575 | 1575 | 2.32 | 2414.19 | 62.58 | 7.77 | 33958912.27 | 0 | 0
3 | 980 | S15 | 5 | 0.025 | 0.742 | 0.028 | 26.5 | 22.94811947 | 1508 | 50 | 1558 | 1558 | 1553 | 2.56 | 2424.15 | 63.06 | 7.4 | 29430696.09 | 0 | 0
3 | 980 | S20 | 5 | 0.021 | 0.744 | 0.026 | 28.61538462 | 24.33786233 | 1508 | -1508 | 0 | 0 | 0 | 2.49 | 2420.19 | 62.92 | 6.84 | 27922577.64 | 0 | 0
3 | 980 | S25 | 9 | 0.022 | 0.79 | 0.028 | 28.21428571 | 22.94811947 | 1508 | 46 | 1554 | 1554 | 1553 | 2.54 | 2420.94 | 63.13 | 7.28 | 29142780.09 | 0 | 0
3 | 980 | S30 | 2 | 0.024 | 0.756 | 0.026 | 29.07692308 | 24.33786233 | 1508 | 41 | 0 | 1549 | 1549 | 2.54 | 2419.15 | 63.04 | 7.53 | 30121274.76 | 0 | 0
3 | 980 | S10 | 1 | 0.024 | 0.752 | 0.031 | 24.25806452 | 21.1678094 | 1508 | 40 | 1548 | 1548 | 1548 | 2.85 | 2419.51 | 63.37 | 7.61 | 27134167.94 | 0 | 0
3 | 980 | S20 | 4 | 0.019 | 0.793 | 0.027 | 29.37037037 | 23.61991192 | 1508 | 192 | 1700 | 1700 | 1556 | 2.68 | 2420.05 | 62.95 | 8.32 | 31554562.39 | 0 | 0
3 | 980 | S30 | 6 | 0.023 | 0.764 | 0.027 | 28.2962963 | 23.61991192 | 1508 | 45 | 1553 | 1553 | 1536 | 2.83 | 2423.43 | 63.12 | 7.19 | 25859625.14 | 0 | 0
3 | 980 | S05 | 2 | 0.017 | 0.785 | 0.018 | 43.61111111 | 32.58285073 | 1508 | 23 | 1531 | 1531 | 1703 | 2.62 | 2426.12 | 63.07 | 8.2 | 31891440 | 0 | 0
3 | 980 | S09 | 9 | 0.038 | 0.79 | 0.033 | 23.93939394 | 20.1434254 | 1508 | 21 | 1529 | 1529 | 1536 | 2.84 | 2421.67 | 63.01 | 7.84 | 28077728.79 | 0 | 0
3 | 980 | M | 7 | 0.02 | 0.757 | 0.022 | 34.40909091 | 27.78715793 | 1508 | 64 | 1572 | 1572 | 1580 | 2.29 | 2417.9 | 62.81 | 8.12 | 36008760.52 | 0 | 0
3 | 980 | S05 | 5 | 0.033 | 0.746 | 0.029 | 25.72413793 | 22.31802259 | 1508 | 89 | 0 | 1597 | 1597 | 2.57 | 2422.31 | 62.95 | 8.14 | 32223320.73 | 0 | 0
3 | 980 | S10 | 5 | 0.024 | 0.689 | 0.026 | 26.5 | 24.33786233 | 1508 | 54 | 0 | 1562 | 1562 | 2.56 | 2423.57 | 62.9 | 7.89 | 31371977.6 | 0 | 0
3 | 980 | S15 | 3 | 0.029 | 0.756 | 0.023 | 32.86956522 | 26.82423957 | 1508 | 46 | 1554 | 1554 | 1554 | 2.91 | 2417.95 | 62.92 | 8.49 | 29628612.06 | 0 | 0
3 | 980 | S20 | 8 | 0.023 | 0.73 | 0.027 | 27.03703704 | 23.61991192 | 1508 | 33 | 1541 | 1541 | 1537 | 2.81 | 2421.05 | 62.97 | 8.46 | 30613789.54 | 0 | 0
3 | 980 | S25 | 6 | 0.02 | 0.741 | 0.021 | 35.28571429 | 28.83191546 | 1508 | 51 | 1559 | 1559 | 1559 | 2.78 | 2419.99 | 62.94 | 7.82 | 28590702 | 0 | 0
3 | 980 | S29 | 3 | 0.023 | 0.787 | 0.035 | 22.48571429 | 19.22466134 | 1508 | 57 | 1565 | 1565 | 1565 | 2.25 | 2419.75 | 63.12 | 7.63 | 34463692.67 | 0 | 0
3 | 980 | S06 | 6 | 0.018 | 0.725 | 0.026 | 27.88461538 | 24.33786233 | 1508 | 189 | 1697 | 1697 | 1550 | 2.25 | 2422.11 | 62.78 | 8.07 | 36486665.04 | 0 | 0
3 | 980 | S14 | 6 | 0.022 | 0.734 | 0.028 | 26.21428571 | 22.94811947 | 1508 | 57 | 1565 | 1565 | 1565 | 2.73 | 2421.63 | 62.8 | 7.54 | 28090908 | 0 | 0
3 | 980 | S20 | 5 | 0.025 | 0.862 | 0.036 | 23.94444444 | 18.79974161 | 1508 | 38 | 1546 | 1546 | 1553 | 2.5 | 2424.97 | 62.77 | 7.31 | 29780571.58 | 0 | 0
3 | 980 | S29 | 2 | 0.034 | 0.803 | 0.027 | 29.74074074 | 23.61991192 | 1508 | 48 | 1556 | 1556 | 1556 | 2.26 | 2424.33 | 63.05 | 7.84 | 35322273.56 | 0 | 0
3 | 909 | M | 3 | 0.032 | 1.046 | 0.016 | 65.375 | 35.77449321 | 1506 | -1506 | 0 | 0 | 0 | 2.24 | 2416.73 | 62.73 | 7.77 | 35208735.19 | 0 | 0
3 | 980 | S05 | 6 | 0.032 | 0.723 | 0.028 | 25.82142857 | 22.94811947 | 1508 | 52 | 1560 | 1560 | 1560 | 2.84 | 2420.98 | 63.12 | 7.95 | 28463564.15 | 0 | 0
3 | 980 | S06 | 0 | 0.027 | 0.733 | 0.026 | 28.19230769 | 24.33786233 | 1508 | -1508 | 0 | 0 | 0 | 2.81 | 2423.11 | 62.98 | 7.94 | 28756538.18 | 0 | 0
3 | 909 | S15 | 2 | 0.023 | 1.067 | 0.023 | 46.39130435 | 26.82423957 | 1506 | 59 | 1565 | 1565 | 1565 | 2.66 | 2420.85 | 62.74 | 7.49 | 28629736.58 | 0 | 0
3 | 909 | S05 | 4 | 0.027 | 1.078 | 0.029 | 37.17241379 | 22.31802259 | 1506 | 52 | 1558 | 1558 | 1532 | 2.79 | 2421.6 | 62.83 | 7.74 | 28215545.81 | 0 | 0
3 | 909 | S10 | 6 | 0.031 | 1.007 | 0.023 | 43.7826087 | 26.82423957 | 1506 | 37 | 1543 | 1543 | 1533 | 2.41 | 2419.75 | 62.99 | 7.17 | 30235830.5 | 0 | 0
3 | 909 | S15 | 6 | 0.029 | 1.057 | 0.024 | 44.04166667 | 25.93359266 | 1506 | 57 | 1563 | 1563 | 1552 | 2.73 | 2421.8 | 63.12 | 8.17 | 30440163.08 | 0 | 0
3 | 909 | S20 | 3 | 0.025 | 1.035 | 0.015 | 69 | 37.65403131 | 1506 | 53 | 1559 | 1559 | 1559 | 2.71 | 2423.8 | 63.12 | 8.39 | 31516555.13 | 0 | 0
3 | 909 | M | 11 | 0.029 | 1.04 | 0.019 | 54.73684211 | 31.21470086 | 1506 | 59 | 0 | 1565 | 1565 | 2.38 | 2408.41 | 62.88 | 7.98 | 33916079.65 | 0 | 0
3 | 909 | S01 | 7 | 0.029 | 1.043 | 0.026 | 40.11538462 | 24.33786233 | 1506 | 35 | 0 | 1541 | 1541 | 3.74 | 2404.02 | 65.05 | 8.27 | 22326532.27 | 0 | 0
3 | 909 | S05 | 10 | 0.031 | 1.033 | 0.026 | 39.73076923 | 24.33786233 | 1506 | -1506 | 0 | 0 | 0 | 3.16 | 2414.73 | 62.91 | 7.92 | 25418854.03 | 0 | 0
3 | 909 | S15 | 7 | 0.027 | 1.023 | 0.029 | 35.27586207 | 22.31802259 | 1506 | 50 | 1556 | 1556 | 1556 | 2.17 | 2408.73 | 63 | 7.68 | 35804605.94 | 0 | 0
3 | 909 | M | 0 | 0.031 | 1.07 | 0.029 | 36.89655172 | 22.31802259 | 1506 | 67 | 1573 | 1573 | 1573 | 2.26 | 2405.92 | 62.76 | 7.77 | 34741058.97 | 0 | 0
3 | 909 | M | 11 | 0.028 | 1.028 | 0.029 | 35.44827586 | 22.31802259 | 1506 | 189 | 0 | 1695 | 1695 | 2.43 | 2412.26 | 62.87 | 2.18 | 9089157.432 | 0 | 0
3 | 909 | S03 | 8 | 0.034 | 1.044 | 0.02 | 52.2 | 29.96988564 | 1506 | 45 | 1551 | 1551 | 1549 | 2.76 | 2417.68 | 62.84 | 0.86 | 3164007.304 | 0 | 0
3 | 909 | S08 | 7 | 0.018 | 1.04 | 0.028 | 37.14285714 | 22.94811947 | 1506 | -1506 | 0 | 0 | 0 | 2.97 | 2418.47 | 62.92 | 0.83 | 2838648.626 | 0 | 0
3 | 909 | S13 | 10 | 0.02 | 1.05 | 0.031 | 33.87096774 | 21.1678094 | 1506 | 49 | 1555 | 1555 | 1555 | 3.08 | 2420.28 | 62.98 | 0.84 | 2772320.727 | 0 | 0
3 | 909 | M | 6 | 0.035 | 1.055 | 0.017 | 62.05882353 | 34.09448306 | 1506 | 76 | 1582 | 1582 | 1703 | 2.28 | 2412.59 | 62.62 | 7.43 | 33020738.39 | 0 | 0
3 | 980 | S05 | 10 | 0.03 | 0.754 | 0.027 | 27.92592593 | 23.61991192 | 1508 | 195 | 1703 | 1703 | 1550 | 2.87 | 2419.57 | 63.18 | 7.83 | 27724731.37 | 0 | 0
3 | 980 | S10 | 11 | 0.024 | 0.715 | 0.035 | 20.42857143 | 19.22466134 | 1508 | 50 | 1558 | 1558 | 1558 | 2.71 | 2414.13 | 63.06 | 7.47 | 27948676.98 | 0 | 0
3 | 980 | S15 | 6 | 0.026 | 0.779 | 0.028 | 27.82142857 | 22.94811947 | 1508 | 42 | 0 | 1550 | 1550 | 2.55 | 2418.77 | 62.98 | 8.32 | 33145685.84 | 0 | 0
3 | 909 | S24 | 7 | 0.036 | 1.1 | 0.018 | 61.11111111 | 32.58285073 | 1506 | 34 | 1540 | 1540 | 1540 | 2.84 | 2416.96 | 63.3 | 8.64 | 30882621.3 | 0 | 0
3 | 909 | S05 | 11 | 0.022 | 1.009 | 0.016 | 63.0625 | 35.77449321 | 1506 | -1506 | 0 | 0 | 0 | 2.92 | 2427.48 | 62.94 | 8.05 | 28107225.62 | 0 | 0
3 | 909 | S10 | 7 | 0.027 | 1.05 | 0.028 | 37.5 | 22.94811947 | 1506 | 38 | 1544 | 1544 | 1544 | 2.43 | 2430.74 | 62.5 | 7.31 | 30711349.58 | 0 | 0
3 | 909 | S14 | 11 | 0.032 | 1.04 | 0.026 | 40 | 24.33786233 | 1506 | -1506 | 0 | 0 | 0 | 2.47 | 2426.64 | 63.01 | 7.2 | 29709147.21 | 0 | 0
3 | 909 | M | 10 | 0.025 | 1.055 | 0.025 | 42.2 | 25.10710746 | 1506 | 57 | 0 | 1563 | 1563 | 2.23 | 2414.78 | 62.73 | 7.61 | 34610402.85 | 0 | 0
3 | 909 | M | 7 | 0.027 | 1.1 | 0.012 | 91.66666667 | 44.94691449 | 1506 | 83 | 1589 | 1589 | 1589 | 2.28 | 2415.27 | 62.62 | 7.31 | 32523517.34 | 0 | 0
3 | 909 | M | 10 | 0.019 | 1.025 | 0.017 | 60.29411765 | 34.09448306 | 1506 | 59 | 0 | 1565 | 1565 | 2.29 | 2417.76 | 62.59 | 7.94 | 35208498.03 | 0 | 0
3 | 909 | S05 | 10 | 0.038 | 1.08 | 0.023 | 46.95652174 | 26.82423957 | 1506 | 49 | 1555 | 1555 | 1555 | 2.97 | 2421.37 | 63.06 | 7.59 | 25989371.33 | 0 | 0
3 | 909 | S10 | 12 | 0.024 | 1.04 | 0.019 | 54.73684211 | 31.21470086 | 1506 | 16 | 0 | 1522 | 1522 | 2.4 | 2423.98 | 62.97 | 7.13 | 30245210.45 | 0 | 0
3 | 909 | S15 | 7 | 0.028 | 1.048 | 0.028 | 37.42857143 | 22.94811947 | 1506 | 41 | 1547 | 1547 | 1547 | 2.45 | 2423.48 | 62.89 | 7.53 | 31283664.69 | 0 | 0
3 | 909 | S20 | 11 | 0.036 | 1.04 | 0.028 | 37.14285714 | 22.94811947 | 1506 | 38 | 1544 | 1544 | 1544 | 2.38 | 2422.19 | 63.09 | 7.29 | 31160761.94 | 0 | 0
3 | 909 | S25 | 2 | 0.027 | 1.075 | 0.029 | 37.06896552 | 22.31802259 | 1506 | 43 | 1549 | 1549 | 1549 | 3.19 | 2423 | 63.1 | 8.1 | 25840269.59 | 0 | 0
3 | 909 | M | 9 | 0.021 | 1.044 | 0.022 | 47.45454545 | 27.78715793 | 1506 | 73 | 1579 | 1579 | 1577 | 2.26 | 2415.73 | 62.37 | 7.79 | 34972501.83 | 0 | 0
3 | 1071 | S05 | 13 | 0.022 | 1.04 | 0.032 | 32.5 | 20.64126415 | 1505 | 33 | 0 | 1538 | 1538 | 2.68 | 2422.5 | 63.16 | 7.55 | 28663236.94 | 0 | 0
3 | 909 | S10 | 13 | 0.024 | 1.034 | 0.031 | 33.35483871 | 21.1678094 | 1506 | 54 | 1560 | 1560 | 1560 | 2.39 | 2422.73 | 62.8 | 7.34 | 31250175.92 | 0 | 0
3 | 909 | S15 | 7 | 0.017 | 1.124 | 0.025 | 44.96 | 25.10710746 | 1506 | -1506 | 0 | 0 | 0 | 2.66 | 2420.22 | 62.87 | 8.37 | 31985118 | 0 | 0
3 | 980 | S19 | 4 | 0.028 | 0.75 | 0.023 | 32.60869565 | 26.82423957 | 1508 | 34 | 1542 | 1542 | 1542 | 3.03 | 2417.15 | 63.3 | 7.95 | 26636514.36 | 0 | 0
3 | 909 | S24 | 5 | 0.021 | 1.039 | 0.035 | 29.68571429 | 19.22466134 | 1506 | 39 | 1545 | 1545 | 1548 | 2.82 | 2418.42 | 63.11 | 8.03 | 28923274.09 | 0 | 0
3 | 909 | S29 | 3 | 0.017 | 1.089 | 0.022 | 49.5 | 27.78715793 | 1506 | -1506 | 0 | 0 | 0 | 2.83 | 2421 | 62.88 | 8.48 | 30468669.96 | 0 | 0
3 | 909 | M | 11 | 0.023 | 1.021 | 0.027 | 37.81481481 | 23.61991192 | 1506 | -1506 | 0 | 0 | 0 | 2.27 | 2411.85 | 62.76 | 7.65 | 34137771.15 | 0 | 0
3 | 909 | S05 | 11 | 0.025 | 1.042 | 0.029 | 35.93103448 | 22.31802259 | 1506 | 48 | 1554 | 1554 | 1554 | 2.96 | 2417.57 | 62.92 | 8.02 | 27511293.2 | 0 | 0
3 | 909 | S10 | 11 | 0.021 | 1.052 | 0.033 | 31.87878788 | 20.1434254 | 1506 | 35 | 0 | 1541 | 1541 | 3.33 | 2417.18 | 63.18 | 8.12 | 24755407.42 | 0 | 0
3 | 909 | S15 | 10 | 0.031 | 1.085 | 0.029 | 37.4137931 | 22.31802259 | 1506 | 37 | 1543 | 1543 | 1543 | 3.08 | 2418.16 | 63.02 | 8 | 26379927.27 | 0 | 0
3 | 909 | S20 | 11 | 0.027 | 1.045 | 0.016 | 65.3125 | 35.77449321 | 1506 | -1506 | 0 | 0 | 0 | 3.07 | 2419.08 | 63.02 | 8.22 | 27204012.35 | 0 | 0
3 | 980 | S05 | 5 | 0.02 | 0.714 | 0.025 | 28.56 | 25.10710746 | 1508 | -1508 | 0 | 0 | 0 | 2.88 | 2326.57 | 63 | 7.39 | 25073638.77 | 0 | 0
3 | 976 | M | 12 | 0.019 | 0.995 | 0.024 | 41.45833333 | 25.93359266 | 1510 | 76 | 1586 | 1586 | 1640 | 2.51 | 2339.69 | 62.72 | 7.14 | 27953236.54 | 0 | 0
3 | 980 | S11 | 4 | 0.017 | 0.746 | 0.024 | 31.08333333 | 25.93359266 | 1508 | 50 | 1558 | 1558 | 1550 | 2.94 | 2327.12 | 63.08 | 7.27 | 24168803.43 | 0 | 0
3 | 980 | S15 | 4 | 0.018 | 0.722 | 0.027 | 26.74074074 | 23.61991192 | 1508 | 49 | 1557 | 1557 | 1561 | 3.19 | 2324.65 | 63.08 | 7.27 | 22251054.26 | 0 | 0
3 | 980 | S20 | 8 | 0.028 | 0.743 | 0.027 | 27.51851852 | 23.61991192 | 1508 | 45 | 1553 | 1553 | 1547 | 2.92 | 2330.52 | 63.17 | 7.35 | 24638065.89 | 0 | 0
3 | 980 | M | 7 | 0.032 | 0.736 | 0.019 | 38.73684211 | 31.21470086 | 1508 | 73 | 1581 | 1581 | 1585 | 2.3 | 2328.49 | 62.71 | 6.86 | 29168892.99 | 0 | 0
3 | 980 | S05 | 6 | 0.025 | 0.724 | 0.023 | 31.47826087 | 26.82423957 | 1508 | 37 | 1545 | 1545 | 1535 | 2.86 | 2330.2 | 62.86 | 7.22 | 24706638.04 | 0 | 0
3 | 980 | S10 | 3 | 0.025 | 0.732 | 0.026 | 28.15384615 | 24.33786233 | 1508 | -1508 | 0 | 0 | 0 | 2.83 | 2332.7 | 62.96 | 7.27 | 25168431.73 | 0 | 0
3 | 980 | S15 | 7 | 0.023 | 0.753 | 0.017 | 44.29411765 | 34.09448306 | 1508 | 50 | 0 | 1558 | 1558 | 2.99 | 2332.31 | 63 | 8.03 | 26307520.76 | 0 | 0
3 | 980 | S20 | 7 | 0.035 | 0.766 | 0.023 | 33.30434783 | 26.82423957 | 1508 | -1508 | 0 | 0 | 0 | 2.9 | 2330.25 | 63.04 | 7.79 | 26290041.21 | 0 | 0
3 | 980 | S25 | 8 | 0.023 | 0.779 | 0.017 | 45.82352941 | 34.09448306 | 1508 | 62 | 0 | 1570 | 1570 | 2.55 | 2331.58 | 63.11 | 8.11 | 31144422.73 | 0 | 0
3 | 980 | S30 | 6 | 0.023 | 0.797 | 0.027 | 29.51851852 | 23.61991192 | 1508 | -1508 | 0 | 0 | 0 | 3.04 | 2330.58 | 63.19 | 7.68 | 24728680.42 | 0 | 0
3 | 976 | M | 2 | 0.027 | 1.01 | 0.02 | 50.5 | 29.96988564 | 1510 | -1510 | 0 | 0 | 0 | 2.35 | 2331.56 | 62.65 | 6.68 | 27835849.94 | 0 | 0
3 | 980 | M | 7 | 0.034 | 0.744 | 0.018 | 41.33333333 | 32.58285073 | 1508 | -1508 | 0 | 0 | 0 | 2.28 | 2334.14 | 62.84 | 7.29 | 31345043.21 | 0 | 0
3 | 980 | S05 | 13 | 0.034 | 0.742 | 0.022 | 33.72727273 | 27.78715793 | 1508 | 63 | 1571 | 1571 | 1571 | 2.68 | 2334.15 | 62.87 | 7.26 | 26557052.91 | 0 | 0
3 | 980 | S10 | 12 | 0.027 | 0.776 | 0.018 | 43.11111111 | 32.58285073 | 1508 | -1508 | 0 | 0 | 0 | 2.87 | 2336.35 | 62.98 | 6.87 | 23488865.12 | 0 | 0
3 | 980 | S05 | 5 | 0.03 | 0.713 | 0.023 | 31 | 26.82423957 | 1508 | 48 | 1556 | 1556 | 1559 | 2.2 | 2339.33 | 62.9 | 7.07 | 31574575.01 | 0 | 0
3 | 909 | M | 4 | 0.022 | 1.045 | 0.023 | 45.43478261 | 26.82423957 | 1506 | 61 | 1567 | 1567 | 1547 | 2.4 | 2336.1 | 62.9 | 6.2 | 25346685 | 0 | 0
3 | 909 | M | 3 | 0.033 | 1.091 | 0.023 | 47.43478261 | 26.82423957 | 1506 | -1506 | 0 | 0 | 0 | 2.23 | 2332.03 | 62.73 | 7.36 | 32326327.96 | 0 | 0
3 | 909 | S10 | 0 | 0.019 | 1.041 | 0.02 | 52.05 | 29.96988564 | 1506 | -1506 | 0 | 0 | 0 | 2.97 | 2335.98 | 62.91 | 7.15 | 23619353.33 | 0 | 0
3 | 909 | M | 5 | 0.024 | 1.08 | 0.021 | 51.42857143 | 28.83191546 | 1506 | 72 | 1578 | 1578 | 1584 | 2.26 | 2329.85 | 62.73 | 7.14 | 30914841.5 | 0 | 0
3 | 909 | S10 | 9 | 0.026 | 1.09 | 0.025 | 43.6 | 25.10710746 | 1506 | 54 | 1560 | 1560 | 1560 | 2.69 | 2332.64 | 62.92 | 7.16 | 26077007.46 | 0 | 0
3 | 909 | S15 | 9 | 0.02 | 1.051 | 0.027 | 38.92592593 | 23.61991192 | 1506 | -1506 | 0 | 0 | 0 | 2.47 | 2337.04 | 63.08 | 7.12 | 28294268.89 | 0 | 0
3 | 909 | S20 | 7 | 0.033 | 1.045 | 0.026 | 40.19230769 | 24.33786233 | 1506 | 44 | 1550 | 1550 | 1550 | 2.53 | 2332.87 | 63.06 | 7.1 | 27496515.18 | 0 | 0
3 | 909 | S24 | 7 | 0.021 | 1.013 | 0.03 | 33.76666667 | 21.72572514 | 1506 | 50 | 1556 | 1556 | 1550 | 2.9 | 2335.07 | 62.93 | 7.18 | 24281507.21 | 0 | 0
3 | 909 | S30 | 10 | 0.023 | 1.056 | 0.025 | 42.24 | 25.10710746 | 1506 | 50 | 1556 | 1556 | 1556 | 2.5 | 2336.71 | 62.98 | 7.31 | 28696668.17 | 0 | 0
3 | 909 | M | 13 | 0.034 | 1.087 | 0.011 | 98.81818182 | 48.15942887 | 1506 | 66 | 1572 | 1572 | 1566 | 2.26 | 2332.43 | 62.38 | 6.86 | 29735386.35 | 0 | 0
3 | 909 | S10 | 9 | 0.03 | 1.055 | 0.028 | 37.67857143 | 22.94811947 | 1506 | 49 | 1555 | 1555 | 1555 | 3.02 | 2333.23 | 63.06 | 6.82 | 22130145.74 | 0 | 0
3 | 909 | S15 | 10 | 0.024 | 1.032 | 0.018 | 57.33333333 | 32.58285073 | 1506 | -1506 | 0 | 0 | 0 | 2.96 | 2332.13 | 62.7 | 6.9 | 22832813.31 | 0 | 0
3 | 909 | S25 | 8 | 0.027 | 1.03 | 0.033 | 31.21212121 | 20.1434254 | 1506 | 35 | 0 | 1541 | 1541 | 2.34 | 2334.78 | 62.85 | 6.9 | 28915352.31 | 0 | 0
3 | 980 | S05 | 8 | 0.024 | 0.763 | 0.02 | 38.15 | 29.96988564 | 1508 | 50 | 1558 | 1558 | 1555 | 2.38 | 2334.92 | 63.07 | 7.32 | 30161672.47 | 0 | 0
3 | 980 | M | 8 | 0.024 | 0.728 | 0.018 | 40.44444444 | 32.58285073 | 1508 | 73 | 1581 | 1581 | 1581 | 2.25 | 2327.17 | 62.6 | 6.58 | 28583853.39 | 0 | 0
3 | 980 | S05 | 8 | 0.019 | 0.75 | 0.025 | 30 | 25.10710746 | 1508 | 54 | 1562 | 1562 | 1562 | 2.51 | 2328.02 | 63.19 | 6.87 | 26762027.52 | 0 | 0
3 | 980 | S10 | 8 | 0.019 | 0.747 | 0.025 | 29.88 | 25.10710746 | 1508 | -1508 | 0 | 0 | 0 | 2.63 | 2326.62 | 62.91 | 6.82 | 25339811.13 | 0 | 0
3 | 980 | M | 13 | 0.025 | 0.787 | 0.028 | 28.10714286 | 22.94811947 | 1508 | 59 | 1567 | 1567 | 1567 | 2.4 | 2320.27 | 63.06 | 6.75 | 27408189.38 | 0 | 0
3 | 980 | S05 | 12 | 0.025 | 0.779 | 0.03 | 25.96666667 | 21.72572514 | 1508 | -1508 | 0 | 0 | 0 | 2.88 | 2325.87 | 63.01 | 7.13 | 24184202.44 | 0 | 0
3 | 980 | S10 | 5 | 0.022 | 0.75 | 0.025 | 30 | 25.10710746 | 1508 | -1508 | 0 | 0 | 0 | 2.42 | 2320.17 | 62.97 | 6.7 | 26979166.86 | 0 | 0
3 | 980 | M | 8 | 0.018 | 0.724 | 0.016 | 45.25 | 35.77449321 | 1508 | 56 | 1564 | 1564 | 1589 | 2.31 | 2319.51 | 62.86 | 5.74 | 24207249.82 | 0 | 0
3 | 980 | M | 9 | 0.02 | 0.763 | 0.02 | 38.15 | 29.96988564 | 1508 | 54 | 1562 | 1562 | 1548 | 2.25 | 2313.79 | 62.87 | 1.84 | 7947097.387 | 0 | 0
3 | 980 | S05 | 2 | 0.033 | 0.73 | 0.017 | 42.94117647 | 34.09448306 | 1508 | 44 | 1552 | 1552 | 1552 | 2.89 | 2319.59 | 62.84 | 6.6 | 22248800.97 | 0 | 0
3 | 980 | S10 | 6 | 0.016 | 0.8 | 0.008 | 100 | 62.00271238 | 1508 | 45 | 0 | 1553 | 1553 | 2.83 | 2320.55 | 62.96 | 6.84 | 23556452.44 | 0 | 0
3 | 980 | S19 | 8 | 0.034 | 0.735 | 0.03 | 24.5 | 21.72572514 | 1508 | 59 | 1567 | 1567 | 1555 | 2.83 | 2312.01 | 62.86 | 7.1 | 24361886.29 | 0 | 0
3 | 980 | S30 | 5 | 0.027 | 0.763 | 0.028 | 27.25 | 22.94811947 | 1508 | 57 | 1565 | 1565 | 1560 | 3.04 | 2308.69 | 63.02 | 7.34 | 23411939.25 | 0 | 0
3 | 980 | M | 4 | 0.039 | 0.717 | 0.021 | 34.14285714 | 28.83191546 | 1508 | 70 | 1578 | 1578 | 1578 | 2.36 | 2329.63 | 61.43 | 7.1 | 29436257.03 | 0 | 0
3 | 980 | S15 | 8 | 0.029 | 0.77 | 0.026 | 29.61538462 | 24.33786233 | 1508 | -1508 | 0 | 0 | 0 | 3.16 | 2309.03 | 63.05 | 6.55 | 20101713.7 | 0 | 0
3 | 980 | M | 9 | 0.02 | 0.742 | 0.029 | 25.5862069 | 22.31802259 | 1508 | 56 | 1564 | 1564 | 1564 | 2.28 | 2309.27 | 62.93 | 6.82 | 29011723.63 | 0 | 0
3 | 980 | S10 | 13 | 0.019 | 0.743 | 0.021 | 35.38095238 | 28.83191546 | 1508 | 48 | 0 | 1556 | 1556 | 2.64 | 2308.44 | 63.01 | 6.89 | 25303650.27 | 0 | 0
3 | 980 | S15 | 12 | 0.031 | 0.753 | 0.026 | 28.96153846 | 24.33786233 | 1508 | -1508 | 0 | 0 | 0 | 2.54 | 2311.45 | 63 | 6.81 | 26028383.03 | 0 | 0
3 | 980 | S20 | 8 | 0.025 | 0.81 | 0.024 | 33.75 | 25.93359266 | 1508 | 47 | 1555 | 1555 | 1538 | 2.7 | 2310.38 | 62.99 | 6.71 | 24115233.02 | 0 | 0
3 | 980 | S25 | 8 | 0.019 | 0.757 | 0.027 | 28.03703704 | 23.61991192 | 1508 | -1508 | 0 | 0 | 0 | 2.55 | 2307.67 | 63 | 7.15 | 27176207.88 | 0 | 0
3 | 980 | S30 | 0 | 0.034 | 0.878 | 0.032 | 27.4375 | 20.64126415 | 1508 | 32 | 1540 | 1540 | 1540 | 2.98 | 2326.8 | 0 | 6.98 | 22890090.2 | 0 | 0
3 | 980 | M | 14 | 0.015 | 0.735 | 0.021 | 35 | 28.83191546 | 1508 | 76 | 0 | 1584 | 1584 | 2.59 | 2294.54 | 63.01 | 8.57 | 31887904.54 | 0 | 0
3 | 980 | S05 | 5 | 0.033 | 0.745 | 0.024 | 31.04166667 | 25.93359266 | 1508 | -1508 | 0 | 0 | 0 | 2.59 | 2297.16 | 63.07 | 7.27 | 27081653.84 | 0 | 0
3 | 980 | S10 | 3 | 0.017 | 0.87 | 0.03 | 29 | 21.72572514 | 1508 | 44 | 0 | 1552 | 1552 | 2.54 | 2295.23 | 62.91 | 7.78 | 29527139.95 | 0 | 0
3 | 980 | S15 | 9 | 0.024 | 0.73 | 0.028 | 26.07142857 | 22.94811947 | 1508 | 34 | 0 | 1542 | 1542 | 2.9 | 2293.5 | 62.95 | 8.01 | 26606181.72 | 0 | 0
3 | 980 | S20 | 3 | 0.022 | 0.744 | 0.025 | 29.76 | 25.10710746 | 1508 | 44 | 0 | 1552 | 1552 | 2.83 | 2289.11 | 62.84 | 8.15 | 27687715.65 | 0 | 0
3 | 980 | S25 | 6 | 0.025 | 0.773 | 0.028 | 27.60714286 | 22.94811947 | 1508 | 37 | 1545 | 1545 | 1543 | 2.81 | 2292.49 | 63.16 | 8.45 | 28953903.95 | 0 | 0
3 | 980 | S05 | 7 | 0.027 | 0.719 | 0.029 | 24.79310345 | 22.31802259 | 1508 | 49 | 1557 | 1557 | 1557 | 2.92 | 2300.1 | 62.98 | 8.14 | 26930074.93 | 0 | 0
3 | 980 | S15 | 7 | 0.029 | 0.759 | 0.026 | 29.19230769 | 24.33786233 | 1508 | 39 | 0 | 1547 | 1547 | 2.56 | 2304.46 | 62.98 | 8.52 | 32212029.94 | 0 | 0
3 | 980 | S20 | 11 | 0.023 | 0.731 | 0.019 | 38.47368421 | 31.21470086 | 1508 | 50 | 1558 | 1558 | 1558 | 2.64 | 2294.04 | 63.01 | 8.29 | 30255259.36 | 0 | 0
3 | 980 | S25 | 6 | 0.015 | 0.73 | 0.018 | 40.55555556 | 32.58285073 | 1508 | -1508 | 0 | 0 | 0 | 2.78 | 2293.28 | 62.93 | 8.29 | 28722094.62 | 0 | 0
3 | 980 | M | 12 | 0.023 | 0.749 | 0.021 | 35.66666667 | 28.83191546 | 1508 | 64 | 1572 | 1572 | 1572 | 2.26 | 2249.4 | 62.66 | 8.04 | 33609619.12 | 0 | 0
3 | 1086 | S18 | 0 | 0.014 | 0.702 | 0.011 | 63.81818182 | 48.15942887 | 1502 | -1502 | 0 | 0 | 0 | 2.58 | 2289.35 | 63.01 | 5.48 | 20423131.63 | 0 | 0
3 | 1086 | M | 6 | 0.025 | 0.727 | 0.01 | 72.7 | 51.94243253 | 1502 | 75 | 1577 | 1577 | 1577 | 2.57 | 2297.8 | 62.94 | 7.56 | 28389006.07 | 0 | 0
3 | 1086 | S05 | 9 | 0.014 | 0.702 | 0.009 | 78 | 56.47110389 | 1502 | 59 | 0 | 1561 | 1561 | 2.26 | 2304.97 | 62.95 | 7.19 | 30798886.75 | 0 | 0
3 | 1086 | S09 | 1 | 0.018 | 0.689 | 0.01 | 68.9 | 51.94243253 | 1502 | 57 | 1559 | 1559 | 1559 | 2.3 | 2305.47 | 63.02 | 7.41 | 31196016.23 | 0 | 0
3 | 1086 | S15 | 8 | 0.013 | 0.715 | 0.01 | 71.5 | 51.94243253 | 1502 | -1502 | 0 | 0 | 0 | 2.32 | 2304.76 | 62.87 | 7.65 | 31918939.14 | 0 | 0
3 | 1086 | S20 | 4 | 0.012 | 0.715 | 0.009 | 79.44444444 | 56.47110389 | 1502 | 33 | 0 | 1535 | 1535 | 2.41 | 2304.43 | 62.93 | 5.56 | 22329066.12 | 0 | 0
3 | 1086 | S25 | 4 | 0.019 | 0.725 | 0.016 | 45.3125 | 35.77449321 | 1502 | 53 | 1555 | 1555 | 1553 | 2.61 | 2306.67 | 63.27 | 0.78 | 2895268.552 | 0 | 0
3 | 1086 | M | 8 | 0.019 | 0.693 | 0.012 | 57.75 | 44.94691449 | 1502 | -1502 | 0 | 0 | 0 | 2.3 | 2309.16 | 62.38 | 6.11 | 25764201.7 | 0 | 0
3 | 1086 | S05 | 8 | 0.023 | 0.703 | 0.011 | 63.90909091 | 48.15942887 | 1502 | -1502 | 0 | 0 | 0 | 2.43 | 2307.66 | 62.98 | 7.37 | 29395599.85 | 0 | 0
3 | 1088 | S10 | 7 | 0.023 | 0.523 | 0.013 | 40.23076923 | 42.18126779 | 1514 | 41 | 1555 | 1555 | 1555 | 2.81 | 2305.5 | 62.69 | 6.5 | 22398629.89 | 0 | 0
3 | 1088 | M | 6 | 0.016 | 0.513 | 0.008 | 64.125 | 62.00271238 | 1514 | 57 | 1571 | 1571 | 1571 | 2.27 | 2307.18 | 62.75 | 6.52 | 27832518.56 | 0 | 0
3 | 1088 | M | 5 | 0.021 | 0.52 | 0.007 | 74.28571429 | 68.93209842 | 1514 | 73 | 1587 | 1587 | 1586 | 2.44 | 2305.61 | 62.86 | 7.15 | 28376011.6 | 0 | 0
3 | 1088 | S05 | 7 | 0.02 | 0.505 | 0.007 | 72.14285714 | 68.93209842 | 1514 | 51 | 1565 | 1565 | 1565 | 2.62 | 2301.98 | 63.02 | 6.4 | 23617260.46 | 0 | 0
3 | 1088 | S10 | 3 | 0.013 | 0.485 | 0.007 | 69.28571429 | 68.93209842 | 1514 | -1514 | 0 | 0 | 0 | 2.62 | 2303.86 | 63.29 | 6.48 | 23932005.25 | 0 | 0
3 | 1088 | M | 4 | 0.016 | 0.552 | 0.007 | 78.85714286 | 68.93209842 | 1514 | 56 | 1570 | 1570 | 1570 | 2.39 | 2304.34 | 62.91 | 6.86 | 27779348.99 | 0 | 0
3 | 1088 | S05 | 5 | 0.015 | 0.508 | 0.006 | 84.66666667 | 77.89993267 | 1514 | -1514 | 0 | 0 | 0 | 2.45 | 2305.94 | 63.02 | 6.66 | 26327246.4 | 0 | 0
3 | 1089 | S08 | 5 | 0.019 | 0.34 | 0.004 | 85 | 107.4602601 | 1526 | 57 | 1583 | 1583 | 1581 | 2.41 | 2305.09 | 63.16 | 6.88 | 27638124.75 | 0 | 0
3 | 1089 | S12 | 5 | 0.015 | 0.296 | 0.005 | 59.2 | 90.02424399 | 1526 | -1526 | 0 | 0 | 0 | 2.33 | 2306.24 | 62.98 | 6.08 | 25275598.56 | 0 | 0
3 | 1089 | S16 | 5 | 0.01 | 0.331 | 0.004 | 82.75 | 107.4602601 | 1526 | 43 | 1569 | 1569 | 1569 | 2.31 | 2308.71 | 62.93 | 6.11 | 25647669.27 | 0 | 0
3 | 1089 | S20 | 4 | 0.014 | 0.314 | 0.005 | 62.8 | 90.02424399 | 1526 | 56 | 1582 | 1582 | 1582 | 2.33 | 2305.91 | 62.96 | 6.01 | 24981021.55 | 0 | 0
3 | 1087 | M | 0 | 0.019 | 1.181 | 0.014 | 84.35714286 | 39.77262916 | 1495 | 63 | 0 | 1558 | 1558 | 2.7 | 2313.28 | 61.18 | 7.06 | 25404955.02 | 0 | 0
3 | 1087 | S04 | 2 | 0.02 | 1.178 | 0.014 | 84.14285714 | 39.77262916 | 1495 | 49 | 0 | 1544 | 1544 | 2.3 | 2309.64 | 63.11 | 7.35 | 30999385.57 | 0 | 0
3 | 1087 | S08 | 6 | 0.019 | 1.209 | 0.01 | 120.9 | 51.94243253 | 1495 | 52 | 1547 | 1547 | 1551 | 2.38 | 2308.42 | 62.95 | 7.46 | 30389670.35 | 0 | 0
3 | 1087 | S12 | 6 | 0.02 | 1.202 | 0.01 | 120.2 | 51.94243253 | 1495 | 45 | 1540 | 1540 | 1530 | 2.54 | 2313.05 | 63.15 | 7.23 | 27652785.94 | 0 | 0
3 | 1087 | S16 | 4 | 0.02 | 1.19 | 0.012 | 99.16666667 | 44.94691449 | 1495 | 67 | 1562 | 1562 | 1562 | 2.48 | 2310.33 | 63 | 7.46 | 29188411.11 | 0 | 0
3 | 1087 | S20 | 2 | 0.016 | 1.182 | 0.01 | 118.2 | 51.94243253 | 1495 | 57 | 0 | 1552 | 1552 | 2.75 | 2314.35 | 62.56 | 7.42 | 26227055.78 | 0 | 0
3 | 1087 | S04 | 7 | 0.02 | 1.15 | 0.009 | 127.7777778 | 56.47110389 | 1495 | 49 | 1544 | 1544 | 1544 | 2.35 | 2314.49 | 63.04 | 6.92 | 28624824.41 | 0 | 0
3 | 1087 | S09 | 7 | 0.024 | 1.198 | 0.015 | 79.86666667 | 37.65403131 | 1495 | -1495 | 0 | 0 | 0 | 2.4 | 2311.84 | 63 | 7.28 | 29452841.6 | 0 | 0
3 | 980 | S19 | 4 | 0.035 | 0.744 | 0.03 | 24.8 | 21.72572514 | 1508 | 46 | 1554 | 1554 | 1554 | 2.68 | 2315.21 | 62.94 | 7.38 | 26776958.64 | 0 | 0
3 | 1090 | S05 | 1 | 0.017 | 0.779 | 0.013 | 59.92307692 | 42.18126779 | 1509 | 50 | 1559 | 1559 | 1559 | 2.48 | 2308.69 | 63.04 | 7.11 | 27799234.19 | 0 | 0
3 | 1090 | S10 | 4 | 0.027 | 0.785 | 0.008 | 98.125 | 62.00271238 | 1509 | 45 | 1554 | 1554 | 1538 | 2.86 | 2309.87 | 62.84 | 6.74 | 22862867.12 | 0 | 0
3 | 1090 | S14 | 6 | 0.028 | 0.791 | 0.02 | 39.55 | 29.96988564 | 1509 | 49 | 1558 | 1558 | 1556 | 2.76 | 2312.23 | 63.05 | 7.24 | 25474742.7 | 0 | 0
3 | 1090 | S19 | 8 | 0.017 | 0.784 | 0.016 | 49 | 35.77449321 | 1509 | 55 | 1564 | 1564 | 1552 | 2.52 | 2312.45 | 63.04 | 6.97 | 26862960.83 | 0 | 0
3 | 1087 | S27 | 6 | 0.019 | 1.187 | 0.011 | 107.9090909 | 48.15942887 | 1495 | 57 | 0 | 1552 | 1552 | 2.67 | 2311.84 | 63.04 | 7.84 | 28510961.62 | 0 | 0
3 | 1087 | S29 | 5 | 0.017 | 1.215 | 0.016 | 75.9375 | 35.77449321 | 1495 | 49 | 0 | 1544 | 1544 | 2.52 | 2311.81 | 63.08 | 7.83 | 30169120.5 | 0 | 0
3 | 1087 | M | 5 | 0.024 | 1.16 | 0.019 | 61.05263158 | 31.21470086 | 1495 | 89 | 1584 | 1584 | 1574 | 2.25 | 2310.05 | 62.72 | 6 | 25872560 | 0 | 0
3 | 1087 | S04 | 4 | 0.02 | 1.187 | 0.028 | 42.39285714 | 22.94811947 | 1495 | 59 | 1554 | 1554 | 1554 | 2.57 | 2311.71 | 63.18 | 0.8 | 3022313.463 | 0 | 0
3 | 1087 | S08 | 4 | 0.017 | 1.182 | 0.019 | 62.21052632 | 31.21470086 | 1495 | 45 | 0 | 1540 | 1540 | 2.66 | 2312.58 | 63.16 | 0.79 | 2884639.263 | 0 | 0
3 | 1087 | S19 | 8 | 0.029 | 1.175 | 0.024 | 48.95833333 | 25.93359266 | 1495 | 64 | 1559 | 1559 | 1559 | 2.32 | 2309.02 | 62.94 | 0.77 | 3218694.259 | 0 | 0
3 | 1087 | S23 | 6 | 0.015 | 1.217 | 0.019 | 64.05263158 | 31.21470086 | 1495 | 66 | 1561 | 1561 | 1558 | 2.46 | 2308.33 | 62.89 | 0.77 | 3034609.439 | 0 | 0
3 | 1086 | S27 | 9 | 0.032 | 0.7 | 0.025 | 28 | 25.10710746 | 1502 | 55 | 1557 | 1557 | 1561 | 2.49 | 2309.73 | 62.94 | 0.78 | 3038825.494 | 0 | 0
3 | 1086 | M | 5 | 0.015 | 0.686 | 0.027 | 25.40740741 | 23.61991192 | 1502 | 86 | 1588 | 1588 | 1588 | 2.22 | 2309.21 | 62.7 | 7.72 | 33726948.22 | 0 | 0
3 | 1086 | S10 | 7 | 0.015 | 0.695 | 0.015 | 46.33333333 | 37.65403131 | 1502 | 60 | 1562 | 1562 | 1545 | 2.61 | 2313.03 | 61.8 | 7.96 | 29628053.24 | 0 | 0
3 | 1086 | M | 4 | 0.019 | 0.697 | 0.023 | 30.30434783 | 26.82423957 | 1502 | 59 | 1561 | 1561 | 1560 | 2.22 | 2386.19 | 62.64 | 7.97 | 35979875.7 | 0 | 0
3 | 1092 | S04 | 4 | 0.019 | 1 | 0.018 | 55.55555556 | 32.58285073 | 1500 | 58 | 0 | 1558 | 1558 | 2.33 | 2395.12 | 63.19 | 8.23 | 35532067.78 | 0 | 0
3 | 1092 | S08 | 4 | 0.021 | 1.063 | 0.015 | 70.86666667 | 37.65403131 | 1500 | 52 | 0 | 1552 | 1552 | 2.67 | 2398.12 | 63.03 | 8.13 | 30668990.83 | 0 | 0
3 | 1092 | S15 | 7 | 0.015 | 1.056 | 0.014 | 75.42857143 | 39.77262916 | 1500 | 56 | 1556 | 1556 | 1553 | 2.72 | 2403.02 | 63.04 | 8.14 | 30203841.09 | 0 | 0
3 | 1092 | S23 | 5 | 0.019 | 1.052 | 0.015 | 70.13333333 | 37.65403131 | 1500 | 59 | 0 | 1559 | 1559 | 2.71 | 2401.96 | 63.11 | 8.02 | 29855210.57 | 0 | 0
3 | 1088 | M | 3 | 0.021 | 0.518 | 0.008 | 64.75 | 62.00271238 | 1514 | 54 | 1568 | 1568 | 1568 | 2.35 | 2395.02 | 62.92 | 6.23 | 26667273.75 | 0 | 0
3 | 1088 | S04 | 3 | 0.028 | 0.54 | 0.025 | 21.6 | 25.10710746 | 1514 | 53 | 1567 | 1567 | 1547 | 2.28 | 2400.59 | 62.98 | 5.77 | 25515744.76 | 0 | 0
3 | 980 | S14 | 8 | 0.021 | 0.877 | 0.019 | 46.15789474 | 31.21470086 | 1508 | -1508 | 0 | 0 | 0 | 2.61 | 2398.99 | 63.03 | 8.03 | 30999362.74 | 0 | 0
3 | 1090 | S19 | 7 | 0.024 | 0.774 | 0.027 | 28.66666667 | 23.61991192 | 1509 | 43 | 1552 | 1552 | 1517 | 2.5 | 2401.7 | 62.98 | 7.75 | 31270134 | 0 | 0
3 | 1090 | M | 6 | 0.018 | 0.801 | 0.017 | 47.11764706 | 34.09448306 | 1509 | 78 | 0 | 1587 | 1587 | 2.28 | 2429.73 | 62.74 | 7.53 | 33702912.71 | 0 | 0
3 | 1090 | S04 | 10 | 0.029 | 0.797 | 0.03 | 26.56666667 | 21.72572514 | 1509 | 67 | 1576 | 1576 | 1560 | 2.54 | 2432.24 | 62.98 | 7.7 | 30967969.13 | 0 | 0
3 | 1086 | S09 | 6 | 0.026 | 0.721 | 0.026 | 27.73076923 | 24.33786233 | 1502 | 43 | 1545 | 1545 | 1543 | 2.35 | 2434.16 | 63.07 | 7.99 | 34759804.8 | 0 | 0
3 | 1090 | S13 | 0 | 0.024 | 0.78 | 0.023 | 33.91304348 | 26.82423957 | 1509 | 183 | 1692 | 1692 | 1564 | 2.64 | 2429.35 | 64.33 | 7.62 | 29450347.5 | 197.77 | 74.91287879
3 | 1090 | M | 6 | 0.021 | 0.813 | 0.021 | 38.71428571 | 28.83191546 | 1509 | 88 | 1597 | 1597 | 1597 | 2.56 | 2363.66 | 62.9 | 7.55 | 29277991.64 | 0 | 0
3 | 1092 | S04 | 4 | 0.021 | 1.075 | 0.016 | 67.1875 | 35.77449321 | 1500 | -1500 | 0 | 0 | 0 | 2.69 | 2370.92 | 62.86 | 7.47 | 27652507.09 | 0 | 0
3 | 1090 | S08 | 6 | 0.024 | 0.826 | 0.019 | 43.47368421 | 31.21470086 | 1509 | 47 | 1556 | 1556 | 1556 | 2.63 | 2371.18 | 63.13 | 7.05 | 26696060.76 | 0 | 0
3 | 1090 | S12 | 6 | 0.018 | 0.802 | 0.019 | 42.21052632 | 31.21470086 | 1509 | 37 | 1546 | 1546 | 1548 | 2.74 | 2372.68 | 63.08 | 7.4 | 26913465.11 | 0 | 0
3 | 1090 | S16 | 3 | 0.019 | 0.785 | 0.014 | 56.07142857 | 39.77262916 | 1509 | 59 | 1568 | 1568 | 1568 | 2.69 | 2372.84 | 62.93 | 7.45 | 27600804.31 | 0 | 0
3 | 1090 | M | 5 | 0.017 | 0.785 | 0.019 | 41.31578947 | 31.21470086 | 1509 | 77 | 0 | 1586 | 1586 | 2.48 | 2365.08 | 62.8 | 7.27 | 29119093.84 | 0 | 0
3 | 1090 | S08 | 7 | 0.016 | 0.843 | 0.018 | 46.83333333 | 32.58285073 | 1509 | 51 | 1560 | 1560 | 1553 | 2.92 | 2368.86 | 63.14 | 7.87 | 26815170.7 | 0 | 0
3 | 1090 | S12 | 5 | 0.026 | 0.808 | 0.028 | 28.85714286 | 22.94811947 | 1509 | 51 | 1560 | 1560 | 1558 | 2.87 | 2364.18 | 63.04 | 7.57 | 26190501.37 | 0 | 0
3 | 1090 | S16 | 2 | 0.028 | 0.785 | 0.025 | 31.4 | 25.10710746 | 1509 | 37 | 1546 | 1546 | 1547 | 2.95 | 2370.48 | 62.96 | 7.46 | 25176908.26 | 0 | 0
3 | 1090 | S24 | 2 | 0.028 | 0.795 | 0.028 | 28.39285714 | 22.94811947 | 1509 | 36 | 0 | 1545 | 1545 | 2.98 | 2367.62 | 63.08 | 7.92 | 26428359.62 | 0 | 0
3 | 1090 | S28 | 7 | 0.027 | 0.748 | 0.023 | 32.52173913 | 26.82423957 | 1509 | 36 | 1545 | 1545 | 1541 | 2.68 | 2371.84 | 62.84 | 8.21 | 30517084.66 | 0 | 0
3 | 1090 | M | 5 | 0.027 | 0.827 | 0.012 | 68.91666667 | 44.94691449 | 1509 | 81 | 1590 | 1590 | 1590 | 2.44 | 2366.68 | 62.58 | 7.25 | 29535002.46 | 0 | 0
3 | 1090 | S04 | 6 | 0.022 | 0.778 | 0.016 | 48.625 | 35.77449321 | 1509 | 39 | 0 | 1548 | 1548 | 2.65 | 2370.76 | 62.92 | 7.31 | 27466820.2 | 0 | 0
3 | 1090 | S08 | 7 | 0.024 | 0.75 | 0.023 | 32.60869565 | 26.82423957 | 1509 | 53 | 1562 | 1562 | 1551 | 2.67 | 2369.97 | 63.12 | 6.87 | 25611653.33 | 0 | 0
3 | 1090 | S12 | 4 | 0.025 | 0.789 | 0.028 | 28.17857143 | 22.94811947 | 1509 | 41 | 0 | 1550 | 1550 | 3.27 | 2366.26 | 62.92 | 7.27 | 22095224.11 | 0 | 0
3 | 1090 | S16 | 3 | 0.025 | 0.811 | 0.027 | 30.03703704 | 23.61991192 | 1509 | 48 | 1557 | 1557 | 1651 | 2.76 | 2371.52 | 62.81 | 7.75 | 27968469.57 | 0 | 0
3 | 1090 | S20 | 6 | 0.023 | 0.809 | 0.023 | 35.17391304 | 26.82423957 | 1509 | 50 | 1559 | 1559 | 1559 | 3.08 | 2364.3 | 63.18 | 7.95 | 25631161.36 | 0 | 0
3 | 1090 | S23 | 5 | 0.032 | 0.8 | 0.022 | 36.36363636 | 27.78715793 | 1509 | -1509 | 0 | 0 | 0 | 3.02 | 2372.06 | 63.11 | 7.82 | 25797330.68 | 0 | 0
3 | 1090 | S28 | 6 | 0.027 | 0.802 | 0.024 | 33.41666667 | 25.93359266 | 1509 | 48 | 1557 | 1557 | 1555 | 3.1 | 2367.89 | 63.14 | 7.86 | 25215736.99 | 0 | 0
3 | 1090 | M | 4 | 0.03 | 0.78 | 0.027 | 28.88888889 | 23.61991192 | 1509 | 76 | 1585 | 1585 | 1585 | 2.29 | 2362.5 | 62.58 | 7.19 | 31154050.22 | 0 | 0
3 | 1088 | S04 | 3 | 0.017 | 0.49 | 0.023 | 21.30434783 | 26.82423957 | 1514 | 44 | 1558 | 1558 | 1561 | 2.57 | 2365.43 | 63.01 | 6.03 | 23310070.11 | 0 | 0
3 | 1088 | S09 | 1 | 0.019 | 0.514 | 0.027 | 19.03703704 | 23.61991192 | 1514 | 48 | 1562 | 1562 | 1559 | 2.6 | 2339.14 | 62.86 | 5.93 | 22407161.86 | 0 | 0
3 | 1088 | M | 2 | 0.029 | 0.527 | 0.008 | 65.875 | 62.00271238 | 1514 | -1514 | 0 | 0 | 0 | 2.56 | 2358.25 | 62.53 | 5.9 | 22827123.05 | 0 | 0
3 | 1088 | S04 | 7 | 0.019 | 0.535 | 0.01 | 53.5 | 51.94243253 | 1514 | -1514 | 0 | 0 | 0 | 2.55 | 2364.17 | 63.13 | 5.99 | 23324623.08 | 0 | 0
3 | 1088 | S08 | 5 | 0.021 | 0.522 | 0.019 | 27.47368421 | 31.21470086 | 1514 | 52 | 1566 | 1566 | 1566 | 2.86 | 2359.8 | 62.91 | 5.94 | 20584716.92 | 0 | 0
3 | 1088 | S13 | 4 | 0.03 | 0.548 | 0.023 | 23.82608696 | 26.82423957 | 1514 | 135 | 1649 | 1649 | 1558 | 2.73 | 2366.52 | 62.84 | 6.54 | 23810832 | 0 | 0
3 | 1090 | S16 | 3 | 0.028 | 0.81 | 0.022 | 36.81818182 | 27.78715793 | 1509 | -1509 | 0 | 0 | 0 | 2.79 | 2370.06 | 62.8 | 7.59 | 27079846.84 | 0 | 0
3 | 1090 | S24 | 2 | 0.027 | 0.786 | 0.026 | 30.23076923 | 24.33786233 | 1509 | 43 | 0 | 1552 | 1552 | 2.58 | 2370.75 | 63.18 | 7.62 | 29408326.74 | 0 | 0
3 | 1090 | S28 | 2 | 0.019 | 0.765 | 0.018 | 42.5 | 32.58285073 | 1509 | 40 | 0 | 1549 | 1549 | 3.05 | 2369.66 | 63.11 | 7.57 | 24701957.39 | 0 | 0
3 | 1090 | S29 | 6 | 0.024 | 0.807 | 0.018 | 44.83333333 | 32.58285073 | 1509 | 54 | 1563 | 1563 | 1555 | 3.17 | 2369.11 | 63.03 | 7.78 | 24420516.83 | 0 | 0
3 | 1090 | M | 8 | 0.02 | 0.785 | 0.02 | 39.25 | 29.96988564 | 1509 | 38 | 1547 | 1547 | 1574 | 2.58 | 2364.9 | 62.56 | 6.58 | 25331928.84 | 0 | 0
3 | 1090 | S04 | 5 | 0.021 | 0.799 | 0.025 | 31.96 | 25.10710746 | 1509 | 132 | 1641 | 1641 | 1562 | 2.82 | 2374.25 | 63.2 | 7.6 | 26874489.36 | 0 | 0
3 | 1090 | S13 | 4 | 0.027 | 0.804 | 0.013 | 61.84615385 | 42.18126779 | 1509 | 52 | 0 | 1561 | 1561 | 2.66 | 2375.55 | 63.03 | 7.32 | 27456356.84 | 0 | 0
3 | 1090 | S17 | 4 | 0.02 | 0.813 | 0.027 | 30.11111111 | 23.61991192 | 1509 | 50 | 0 | 1559 | 1559 | 2.86 | 2371.92 | 62.79 | 7.69 | 26786109.15 | 0 | 0
3 | 1090 | S21 | 5 | 0.026 | 0.79 | 0.024 | 32.91666667 | 25.93359266 | 1509 | 32 | 0 | 1541 | 1541 | 3.08 | 2366.71 | 63.09 | 7.83 | 25270008.14 | 0 | 0
3 | 1090 | S27 | 3 | 0.021 | 0.803 | 0.025 | 32.12 | 25.10710746 | 1509 | 59 | 0 | 1568 | 1568 | 3.01 | 2371.02 | 62.98 | 8 | 26467200 | 0 | 0
3 | 1090 | M | 3 | 0.023 | 0.811 | 0.026 | 31.19230769 | 24.33786233 | 1509 | 64 | 1573 | 1573 | 1573 | 2.66 | 2366.23 | 62.83 | 7.71 | 28805736.79 | 0 | 0
3 | 1090 | S14 | 3 | 0.016 | 0.823 | 0.026 | 31.65384615 | 24.33786233 | 1509 | -1509 | 0 | 0 | 0 | 2.79 | 2374.3 | 63.12 | 7.85 | 28057588.17 | 0 | 0
3 | 1090 | S22 | 6 | 0.029 | 0.765 | 0.027 | 28.33333333 | 23.61991192 | 1509 | 20 | 0 | 1529 | 1529 | 2.93 | 2370.86 | 63.23 | 6.92 | 23517636.53 | 0 | 0
3 | 1090 | S29 | 4 | 0.024 | 0.79 | 0.025 | 31.6 | 25.10710746 | 1509 | -1509 | 0 | 0 | 0 | 3.06 | 2370.81 | 62.86 | 7.42 | 24145072.82 | 0 | 0
3 | 1090 | S26 | 2 | 0.022 | 0.79 | 0.017 | 46.47058824 | 34.09448306 | 1509 | 50 | 1559 | 1559 | 1559 | 2.84 | 2371.71 | 62.86 | 7.67 | 26902206.32 | 0 | 0
3 | 1090 | M | 2 | 0.018 | 0.791 | 0.016 | 49.4375 | 35.77449321 | 1509 | 73 | 1582 | 1582 | 1577 | 2.25 | 2367.96 | 62.53 | 6.57 | 29040661.44 | 0 | 0
3 | 1090 | S16 | 5 | 0.021 | 0.778 | 0.028 | 27.78571429 | 22.94811947 | 1509 | 53 | 1562 | 1562 | 1571 | 2.59 | 2371.07 | 62.97 | 7.51 | 28875787.62 | 0 | 0
3 | 1090 | S20 | 5 | 0.018 | 0.811 | 0.027 | 30.03703704 | 23.61991192 | 1509 | 52 | 1561 | 1561 | 1553 | 2.49 | 2371.9 | 62.79 | 7.11 | 28445653.73 | 0 | 0
3 | 1090 | S23 | 2 | 0.02 | 0.785 | 0.03 | 26.16666667 | 21.72572514 | 1509 | -1509 | 0 | 0 | 0 | 2.72 | 2371.08 | 63.05 | 7.47 | 27349361.74 | 0 | 0
3 | 1090 | M | 6 | 0.032 | 0.773 | 0.016 | 48.3125 | 35.77449321 | 1509 | 68 | 1577 | 1577 | 1568 | 2.65 | 2360.12 | 62.88 | 7.2 | 26932086.34 | 0 | 0
3 | 1090 | S08 | 5 | 0.026 | 0.808 | 0.023 | 35.13043478 | 26.82423957 | 1509 | 61 | 0 | 1570 | 1570 | 2.74 | 2365.67 | 62.93 | 7.89 | 28610792.87 | 0 | 0
3 | 1090 | S11 | 8 | 0.031 | 0.82 | 0.015 | 54.66666667 | 37.65403131 | 1509 | 36 | 0 | 1545 | 1545 | 2.74 | 2366.88 | 62.9 | 7.37 | 26738833.4 | 0 | 0
3 | 1090 | S16 | 5 | 0.015 | 0.8 | 0.013 | 61.53846154 | 42.18126779 | 1509 | 55 | 1564 | 1564 | 1564 | 2.78 | 2366.33 | 62.95 | 7.55 | 26991483.56 | 0 | 0
3 | 1090 | S08 | 4 | 0.025 | 0.823 | 0.026 | 31.65384615 | 24.33786233 | 1509 | 184 | 0 | 1693 | 1693 | 2.44 | 2364.44 | 62.89 | 4.71 | 19169406.59 | 0 | 0
3 | 1090 | S12 | 5 | 0.03 | 0.811 | 0.026 | 31.19230769 | 24.33786233 | 1509 | 45 | 0 | 1554 | 1554 | 2.75 | 2365.26 | 62.96 | 7.18 | 25937011.11 | 0 | 0
3 | 1090 | S20 | 4 | 0.033 | 0.82 | 0.025 | 32.8 | 25.10710746 | 1509 | -1509 | 0 | 0 | 0 | 2.76 | 2364.52 | 62.89 | 7.63 | 27454133.3 | 0 | 0
3 | 1090 | S24 | 6 | 0.028 | 0.773 | 0.026 | 29.73076923 | 24.33786233 | 1509 | 58 | 1567 | 1567 | 1555 | 3.11 | 2361.57 | 62.96 | 7.38 | 23536727.88 | 0 | 0
3 | 1090 | S28 | 4 | 0.027 | 0.806 | 0.027 | 29.85185185 | 23.61991192 | 1509 | -1509 | 0 | 0 | 0 | 2.75 | 2363.02 | 62.79 | 7.45 | 26886871.2 | 0 | 0
3 | 1090 | M | 9 | 0.025 | 0.795 | 0.011 | 72.27272727 | 48.15942887 | 1509 | 79 | 0 | 1588 | 1588 | 2.49 | 2357.58 | 62.68 | 7.58 | 30142938.51 | 0 | 0
3 | 1090 | S04 | 8 | 0.033 | 0.79 | 0.019 | 41.57894737 | 31.21470086 | 1509 | -1509 | 0 | 0 | 0 | 2.41 | 2364.65 | 63 | 7.89 | 32514428.09 | 0 | 0
3 | 1090 | S15 | 8 | 0.025 | 0.823 | 0.031 | 26.5483871 | 21.1678094 | 1509 | 61 | 1570 | 1570 | 1570 | 2.82 | 2361.7 | 62.66 | 8.14 | 28631843.83 | 0 | 0
3 | 1090 | S20 | 7 | 0.028 | 0.791 | 0.024 | 32.95833333 | 25.93359266 | 1509 | 52 | 1561 | 1561 | 1557 | 2.69 | 2361.45 | 62.74 | 7.68 | 28316331.3 | 0 | 0
3 | 1090 | S24 | 7 | 0.024 | 0.825 | 0.028 | 29.46428571 | 22.94811947 | 1509 | -1509 | 0 | 0 | 0 | 2.64 | 2357.28 | 63 | 0.84 | 3150183.273 | 0 | 0
3 | 1090 | S28 | 4 | 0.025 | 0.793 | 0.03 | 26.43333333 | 21.72572514 | 1509 | 54 | 1563 | 1563 | 1556 | 2.81 | 2359.93 | 62.84 | 0.82 | 2892383.957 | 0 | 0
3 | 1090 | M | 5 | 0.02 | 0.795 | 0.019 | 41.84210526 | 31.21470086 | 1509 | 68 | 1577 | 1577 | 1577 | 2.29 | 2359.34 | 63.01 | 7.27 | 31458553.52 | 0 | 0
3 | 1090 | S07 | 6 | 0.03 | 0.797 | 0.03 | 26.56666667 | 21.72572514 | 1509 | 37 | 1546 | 1546 | 1557 | 2.54 | 2364.86 | 63.05 | 7.75 | 30305587.8 | 0 | 0
3 | 1090 | S11 | 6 | 0.027 | 0.782 | 0.026 | 30.07692308 | 24.33786233 | 1509 | 51 | 1560 | 1560 | 1561 | 2.83 | 2362.53 | 63.06 | 7.51 | 26331774.3 | 0 | 0
3 | 1090 | S15 | 3 | 0.023 | 0.791 | 0.022 | 35.95454545 | 27.78715793 | 1509 | 63 | 1572 | 1572 | 1562 | 2.72 | 2362.07 | 62.91 | 7.74 | 28230210.13 | 0 | 0
3 | 1087 | M | 4 | 0.032 | 1.195 | 0.027 | 44.25925926 | 23.61991192 | 1495 | 55 | 1550 | 1550 | 1572 | 2.2 | 2362.94 | 62.74 | 8.39 | 37847854.42 | 0 | 0
3 | 1087 | S05 | 4 | 0.029 | 1.26 | 0.017 | 74.11764706 | 34.09448306 | 1495 | 41 | 0 | 1536 | 1536 | 2.5 | 2367.99 | 62.87 | 8.21 | 32661212.47 | 0 | 0
3 | 1087 | S09 | 6 | 0.02 | 1.168 | 0.017 | 68.70588235 | 34.09448306 | 1495 | 42 | 1537 | 1537 | 1550 | 2.62 | 2367.87 | 62.95 | 8.33 | 31619198.4 | 0 | 0
3 | 1090 | S13 | 3 | 0.035 | 0.785 | 0.029 | 27.06896552 | 22.31802259 | 1509 | 49 | 0 | 1558 | 1558 | 2.68 | 2365.53 | 63.04 | 7.59 | 28137449.75 | 0 | 0
3 | 1087 | S21 | 6 | 0.027 | 1.181 | 0.023 | 51.34782609 | 26.82423957 | 1495 | 51 | 1546 | 1546 | 1546 | 2.54 | 2366.2 | 63.1 | 8.64 | 33804986.46 | 0 | 0
3 | 1090 | S25 | 8 | 0.027 | 0.8 | 0.028 | 28.57142857 | 22.94811947 | 1509 | 38 | 1547 | 1547 | 1537 | 2.76 | 2362.93 | 63.05 | 8.16 | 29341426.43 | 0 | 0
3 | 1095 | S04 | 3 | 0.031 | 1.073 | 0.033 | 32.51515152 | 20.1434254 | 1505 | -1505 | 0 | 0 | 0 | 2.38 | 2363.47 | 63.12 | 7.61 | 31740011.82 | 0 | 0
3 | 1095 | S08 | 4 | 0.03 | 1.12 | 0.029 | 38.62068966 | 22.31802259 | 1505 | 63 | 0 | 1568 | 1568 | 2.55 | 2363.16 | 63 | 8.22 | 31994406.21 | 0 | 0
3 | 1095 | S12 | 2 | 0.025 | 1.1 | 0.024 | 45.83333333 | 25.93359266 | 1505 | 36 | 1541 | 1541 | 1541 | 2.43 | 2364.45 | 63.04 | 7.91 | 32325826.3 | 0 | 0
3 | 1095 | S16 | 6 | 0.029 | 1.088 | 0.028 | 38.85714286 | 22.94811947 | 1505 | 42 | 1547 | 1547 | 1539 | 2.78 | 2361.37 | 63.04 | 8.11 | 28932728.4 | 0 | 0
3 | 1087 | S24 | 6 | 0.023 | 1.166 | 0.028 | 41.64285714 | 22.94811947 | 1495 | 55 | 0 | 1550 | 1550 | 2.91 | 2357.81 | 62.8 | 8.99 | 30593192.43 | 0 | 0
3 | 1088 | S28 | 7 | 0.023 | 0.53 | 0.027 | 19.62962963 | 23.61991192 | 1514 | 43 | 1557 | 1557 | 1565 | 2.91 | 2359.8 | 62.65 | 7.08 | 24113750.1 | 0 | 0
3 | 1088 | M | 3 | 0.025 | 0.517 | 0.024 | 21.54166667 | 25.93359266 | 1514 | -1514 | 0 | 0 | 0 | 2.48 | 2357.99 | 62.61 | 7.07 | 28233127.04 | 0 | 0
3 | 1088 | S04 | 2 | 0.024 | 0.505 | 0.027 | 18.7037037 | 23.61991192 | 1514 | 33 | 1547 | 1547 | 1535 | 2.44 | 2357.75 | 62.96 | 7.16 | 29058302.46 | 0 | 0
3 | 1088 | S08 | 2 | 0.023 | 0.508 | 0.026 | 19.53846154 | 24.33786233 | 1514 | 49 | 0 | 1563 | 1563 | 2.4 | 2359.99 | 62.82 | 6.7 | 27670882.75 | 0 | 0
3 | 1088 | S16 | 5 | 0.025 | 0.53 | 0.023 | 23.04347826 | 26.82423957 | 1514 | 42 | 1556 | 1556 | 1556 | 2.59 | 2359.44 | 62.97 | 7.23 | 27662839.78 | 0 | 0
3 | 1091 | S20 | 2 | 0.023 | 0.575 | 0.016 | 35.9375 | 35.77449321 | 1151 | 413 | 1564 | 1564 | 1554 | 2.68 | 2366.36 | 63.15 | 7.84 | 29074441.07 | 0 | 0
3 | 1087 | S09 | 2 | 0.034 | 1.17 | 0.015 | 78 | 37.65403131 | 1495 | 50 | 1545 | 1545 | 1545 | 2.75 | 2367.23 | 63.13 | 8.59 | 31056335.98 | 0 | 0
3 | 1091 | S17 | 3 | 0.025 | 0.564 | 0.019 | 29.68421053 | 31.21470086 | 1151 | 387 | 0 | 1538 | 1538 | 2.82 | 2363.47 | 63.1 | 7.69 | 27069274.49 | 0 | 0
3 | 980 | S05 | 12 | 0.022 | 0.783 | 0.031 | 25.25806452 | 21.1678094 | 1508 | 45 | 1553 | 1553 | 1556 | 2.7 | 2358.32 | 62.98 | 8.56 | 31402340.98 | 0 | 0
3 | 909 | S15 | 4 | 0.025 | 1.041 | 0.026 | 40.03846154 | 24.33786233 | 1506 | 49 | 1555 | 1555 | 1558 | 2.44 | 2357.75 | 63.02 | 7.77 | 31533939.96 | 0 | 0
3 | 909 | S20 | 10 | 0.034 | 1.038 | 0.031 | 33.48387097 | 21.1678094 | 1506 | 35 | 0 | 1541 | 1541 | 2.86 | 2356.43 | 63.03 | 0.92 | 3183652.28 | 0 | 0
3 | 1091 | S04 | 4 | 0.028 | 0.596 | 0.026 | 22.92307692 | 24.33786233 | 1151 | -1151 | 0 | 0 | 0 | 2.4 | 2342.81 | 62.96 | 7.88 | 32307349.9 | 0 | 0
3 | 1091 | S08 | 1 | 0.025 | 0.604 | 0.029 | 20.82758621 | 22.31802259 | 1151 | 391 | 0 | 1542 | 1542 | 2.35 | 2343.6 | 62.9 | 7.44 | 31162899.06 | 0 | 0
3 | 1091 | S12 | 2 | 0.021 | 0.624 | 0.018 | 34.66666667 | 32.58285073 | 1151 | 397 | 1548 | 1548 | 1545 | 2.49 | 2344.4 | 63.16 | 7.74 | 30607130.6 | 0 | 0
3 | 1091 | M | 2 | 0.029 | 0.61 | 0.012 | 50.83333333 | 44.94691449 | 1151 | -1151 | 0 | 0 | 0 | 2.23 | 2341.74 | 62.7 | 6.78 | 29902864.68 | 0 | 0
3 | 1091 | S04 | 3 | 0.02 | 0.566 | 0.02 | 28.3 | 29.96988564 | 1151 | 390 | 1541 | 1541 | 1537 | 2.2 | 2346.27 | 62.93 | 0.85 | 3807356.318 | 0 | 0
3 | 1091 | S09 | 0 | 0.02 | 0.569 | 0.026 | 21.88461538 | 24.33786233 | 1151 | 397 | 0 | 1548 | 1548 | 2.71 | 2343.24 | 63.31 | 0.84 | 3050535.321 | 0 | 0
3 | 1091 | M | 5 | 0.033 | 0.594 | 0.021 | 28.28571429 | 28.83191546 | 1151 | 426 | 1577 | 1577 | 1577 | 2.31 | 2337.68 | 63.23 | 7.27 | 30899879.27 | 0 | 0
3 | 1091 | S03 | 5 | 0.015 | 0.6 | 0.013 | 46.15384615 | 42.18126779 | 1151 | 407 | 1558 | 1558 | 1554 | 2.4 | 2343.7 | 62.97 | 7.02 | 28792354.5 | 0 | 0
3 | 1091 | S07 | 4 | 0.017 | 0.606 | 0.022 | 27.54545455 | 27.78715793 | 1151 | 400 | 1551 | 1551 | 1551 | 2.28 | 2341.12 | 63.02 | 6.86 | 29584363.79 | 0 | 0
3 | 1091 | S11 | 4 | 0.018 | 0.6 | 0.016 | 37.5 | 35.77449321 | 1151 | 413 | 1564 | 1564 | 1566 | 2.45 | 2344.08 | 63.1 | 7.48 | 30057802.97 | 0 | 0
3 | 1091 | S15 | 5 | 0.019 | 0.559 | 0.029 | 19.27586207 | 22.31802259 | 1151 | 403 | 1554 | 1554 | 1554 | 2.53 | 2344.73 | 63.18 | 6.86 | 26702118.88 | 0 | 0
3 | 1091 | S19 | 8 | 0.03 | 0.584 | 0.025 | 23.36 | 25.10710746 | 1151 | 401 | 0 | 1552 | 1552 | 2.86 | 2343.79 | 62.97 | 7.51 | 25848889.57 | 0 | 0
3 | 1091 | S23 | 1 | 0.028 | 0.594 | 0.016 | 37.125 | 35.77449321 | 1151 | 401 | 0 | 1552 | 1552 | 2.54 | 2343.96 | 62.93 | 7.04 | 27285909.17 | 0 | 0
3 | 1091 | M | 3 | 0.019 | 0.595 | 0.017 | 35 | 34.09448306 | 1151 | 445 | 1596 | 1596 | 1600 | 2.47 | 2341.82 | 62.62 | 6.99 | 27834474.32 | 0 | 0
3 | 1091 | M | 0 | 0.016 | 0.57 | 0.019 | 30 | 31.21470086 | 1151 | 438 | 1589 | 1589 | 1589 | 2.52 | 2341.11 | 61.99 | 7.2 | 28093320 | 0 | 0
3 | 1091 | S04 | 8 | 0.016 | 0.55 | 0.018 | 30.55555556 | 32.58285073 | 1151 | -1151 | 0 | 0 | 0 | 2.36 | 2363.56 | 63.03 | 6.58 | 27677688.2 | 0 | 0
3 | 1091 | S08 | 6 | 0.025 | 0.548 | 0.027 | 20.2962963 | 23.61991192 | 1151 | 407 | 1558 | 1558 | 1559 | 2.83 | 2361.72 | 62.97 | 7.12 | 24955786.18 | 0 | 0
3 | 1091 | M | 8 | 0.011 | 0.594 | 0.026 | 22.84615385 | 24.33786233 | 1151 | 440 | 1591 | 1591 | 1591 | 2.23 | 2308.64 | 67.43 | 7.72 | 33567418.55 | 0 | 0
3 | 1091 | S12 | 5 | 0.016 | 0.58 | 0.022 | 26.36363636 | 27.78715793 | 1151 | 432 | 1583 | 1583 | 1583 | 2.48 | 2315.05 | 68.1 | 7.82 | 30659476.69 | 0 | 0
3 | 1091 | S16 | 5 | 0.024 | 0.547 | 0.028 | 19.53571429 | 22.94811947 | 1151 | 413 | 1564 | 1564 | 1549 | 2.49 | 2315.22 | 68.07 | 7.33 | 28625045.35 | 0 | 0
3 | 1091 | S20 | 9 | 0.015 | 0.587 | 0.028 | 20.96428571 | 22.94811947 | 1151 | 412 | 0 | 1563 | 1563 | 2.7 | 2317.22 | 68.02 | 7.76 | 27971420.09 | 0 | 0
3 | 1091 | S24 | 5 | 0.016 | 0.588 | 0.014 | 42 | 39.77262916 | 1151 | 416 | 1567 | 1567 | 1563 | 2.88 | 2311.03 | 67.76 | 7.6 | 25613915.83 | 0 | 0
3 | 1091 | M | 2 | 0.016 | 0.605 | 0.011 | 55 | 48.15942887 | 1151 | -1151 | 0 | 0 | 0 | 2.21 | 2318.2 | 67.29 | 7.44 | 32777879.46 | 0 | 0
3 | 1091 | S28 | 6 | 0.019 | 0.603 | 0.018 | 33.5 | 32.58285073 | 1151 | 421 | 1572 | 1572 | 1574 | 2.77 | 2310.66 | 67.8 | 8.35 | 29254457.11 | 0 | 0
3 | 1091 | S04 | 2 | 0.018 | 0.586 | 0.02 | 29.3 | 29.96988564 | 1151 | 419 | 1570 | 1570 | 1694 | 2.6 | 2304.11 | 59.97 | 7.68 | 28585143.14 | 0 | 0
3 | 1091 | S08 | 4 | 0.015 | 0.559 | 0.021 | 26.61904762 | 28.83191546 | 1151 | 411 | 1562 | 1562 | 1548 | 2.51 | 2306.85 | 59.9 | 7.25 | 27985491.04 | 0 | 0
3 | 1091 | S12 | 2 | 0.023 | 0.59 | 0.022 | 26.81818182 | 27.78715793 | 1151 | -1151 | 0 | 0 | 0 | 2.77 | 2305.02 | 59.94 | 7.69 | 26876366.77 | 0 | 0
3 | 1091 | S16 | 6 | 0.017 | 0.613 | 0.023 | 26.65217391 | 26.82423957 | 1151 | 426 | 1577 | 1577 | 1660 | 2.69 | 2305.13 | 59.99 | 7.99 | 28756710.98 | 0 | 0
3 | 1091 | S04 | 3 | 0.022 | 0.6 | 0.018 | 33.33333333 | 32.58285073 | 1151 | 411 | 1562 | 1562 | 1558 | 2.64 | 2304.9 | 59.95 | 7.33 | 26878277.05 | 0 | 0
3 | 1091 | S08 | 7 | 0.021 | 0.58 | 0.021 | 27.61904762 | 28.83191546 | 1151 | 419 | 1570 | 1570 | 1561 | 2.78 | 2303.21 | 59.9 | 7.38 | 25679963.01 | 0 | 0
3 | 1091 | S12 | 13 | 0.023 | 0.582 | 0.028 | 20.78571429 | 22.94811947 | 1151 | 403 | 1554 | 1554 | 1550 | 2.66 | 2306.15 | 59.95 | 7.56 | 27528148.42 | 0 | 0
3 | 1091 | S16 | 0 | 0.015 | 0.579 | 0.018 | 32.16666667 | 32.58285073 | 1151 | 406 | 1557 | 1557 | 1557 | 3.24 | 2306.8 | 59.83 | 7.6 | 22726251.85 | 0 | 0
3 | 1091 | S17 | 7 | 0.018 | 0.576 | 0.026 | 22.15384615 | 24.33786233 | 1151 | 387 | 1538 | 1538 | 1531 | 2.92 | 2310.83 | 59.42 | 7.28 | 24197239.07 | 0 | 0
3 | 1091 | S20 | 8 | 0.028 | 0.579 | 0.028 | 20.67857143 | 22.94811947 | 1151 | -1151 | 0 | 0 | 0 | 2.37 | 2307 | 60 | 7.39 | 30212939.24 | 0 | 0
3 | 1091 | M | 7 | 0.018 | 0.51 | 0.025 | 20.4 | 25.10710746 | 1151 | -1151 | 0 | 0 | 0 | 2.4 | 2302.69 | 59.88 | 1.76 | 7092285.2 | 0 | 0
3 | 1092 | S04 | 6 | 0.02 | 1.01 | 0.024 | 42.08333333 | 25.93359266 | 1500 | 49 | 1549 | 1549 | 1542 | 2.63 | 2305.96 | 59.95 | 7.85 | 28907795.13 | 0 | 0
3 | 1092 | S08 | 5 | 0.023 | 1.064 | 0.011 | 96.72727273 | 48.15942887 | 1500 | 50 | 1550 | 1550 | 1546 | 2.54 | 2306.18 | 59.81 | 7.75 | 29553605.91 | 0 | 0
3 | 1092 | S12 | 5 | 0.02 | 1.047 | 0.02 | 52.35 | 29.96988564 | 1500 | 56 | 0 | 1556 | 1556 | 2.66 | 2298.58 | 59.91 | 8.03 | 29143574.84 | 0 | 0
3 | 1092 | S16 | 5 | 0.026 | 1.068 | 0.019 | 56.21052632 | 31.21470086 | 1500 | 64 | 0 | 1564 | 1564 | 2.42 | 2306.45 | 59.95 | 8.18 | 32743965.37 | 0 | 0
3 | 1086 | M | 6 | 0.029 | 0.713 | 0.029 | 24.5862069 | 22.31802259 | 1502 | 84 | 1586 | 1586 | 1586 | 2.57 | 2301.91 | 60.06 | 7.5 | 28214071.98 | 0 | 0
3 | 1086 | S04 | 2 | 0.026 | 0.676 | 0.014 | 48.28571429 | 39.77262916 | 1502 | -1502 | 0 | 0 | 0 | 2.71 | 2304.38 | 59.99 | 7.72 | 27570928.83 | 0 | 0
3 | 1086 | S09 | 9 | 0.023 | 0.704 | 0.028 | 25.14285714 | 22.94811947 | 1502 | 60 | 1562 | 1562 | 1562 | 2.26 | 2304.39 | 60.11 | 7.8 | 33403458.58 | 0 | 0
3 | 1087 | S12 | 6 | 0.022 | 1.206 | 0.019 | 63.47368421 | 31.21470086 | 1495 | 207 | 1702 | 1702 | 1702 | 2.32 | 2305.91 | 59.82 | 7.81 | 32602784.41 | 0 | 0
3 | 1087 | M | 9 | 0.027 | 1.172 | 0.016 | 73.25 | 35.77449321 | 1495 | 66 | 1561 | 1561 | 1561 | 2.35 | 2307.26 | 59.86 | 7.46 | 30762157.58 | 0 | 0
3 | 1087 | S04 | 6 | 0.021 | 1.157 | 0.024 | 48.20833333 | 25.93359266 | 1495 | 49 | 1544 | 1544 | 1544 | 2.96 | 2305.27 | 59.65 | 7.37 | 24107205.26 | 0 | 0
3 | 1087 | S08 | 4 | 0.021 | 1.2 | 0.027 | 44.44444444 | 23.61991192 | 1495 | 59 | 1554 | 1554 | 1548 | 2.74 | 2306.33 | 60.19 | 8 | 28282002.92 | 0 | 0
3 | 1087 | S12 | 6 | 0.024 | 1.167 | 0.025 | 46.68 | 25.10710746 | 1495 | 61 | 1556 | 1556 | 1569 | 2.76 | 2301.73 | 59.76 | 8.19 | 28686561.07 | 0 | 0
3 | 1087 | M | 5 | 0.017 | 1.18 | 0.028 | 42.14285714 | 22.94811947 | 1495 | 65 | 1560 | 1560 | 1560 | 2.17 | 2300.06 | 59.71 | 7.98 | 35524797.68 | 0 | 0
3 | 1091 | S04 | 8 | 0.015 | 0.601 | 0.03 | 20.03333333 | 21.72572514 | 1151 | 402 | 0 | 1553 | 1553 | 2.44 | 2307.13 | 59.85 | 7 | 27799025.41 | 0 | 0
3 | 1089 | S16 | 4 | 0.01 | 0.293 | 0.007 | 41.85714286 | 68.93209842 | 1526 | 46 | 0 | 1572 | 1572 | 2.71 | 2304.22 | 59.91 | 6.56 | 23426520.09 | 0 | 0
3 | 1089 | S20 | 5 | 0.017 | 0.281 | 0.009 | 31.22222222 | 56.47110389 | 1526 | 41 | 0 | 1567 | 1567 | 2.39 | 2303.51 | 59.99 | 7.18 | 29064706.09 | 0 | 0
3 | 1089 | M | 2 | 0.015 | 0.306 | 0.007 | 43.71428571 | 68.93209842 | 1526 | 46 | 0 | 1572 | 1572 | 2.72 | 2305.24 | 59.69 | 6.43 | 22887982.15 | 0 | 0
3 | 1089 | S04 | 3 | 0.015 | 0.288 | 0.009 | 32 | 56.47110389 | 1526 | 42 | 0 | 1568 | 1568 | 2.47 | 2308.4 | 60.1 | 6.49 | 25474642.59 | 0 | 0
3 | 1091 | S08 | 5 | 0.026 | 0.614 | 0.009 | 68.22222222 | 56.47110389 | 1151 | 411 | 1562 | 1562 | 1561 | 2.64 | 2302.02 | 60.01 | 6.91 | 25306524.41 | 0 | 0
3 | 1091 | S12 | 4 | 0.02 | 0.577 | 0.015 | 38.46666667 | 37.65403131 | 1151 | 416 | 1567 | 1567 | 1567 | 2.28 | 2305.48 | 60.01 | 7.16 | 30408067.79 | 0 | 0
3 | 1091 | S16 | 10 | 0.025 | 0.584 | 0.027 | 21.62962963 | 23.61991192 | 1151 | 421 | 1572 | 1572 | 1567 | 2.36 | 2306.06 | 59.97 | 7.1 | 29138436.1 | 0 | 0
3 | 1091 | S20 | 15 | 0.021 | 0.574 | 0.03 | 19.13333333 | 21.72572514 | 1151 | 413 | 1564 | 1564 | 1564 | 2.62 | 2307.08 | 59.94 | 7.33 | 27109070.56 | 0 | 0
3 | 1091 | S23 | 15 | 0.021 | 0.57 | 0.028 | 20.35714286 | 22.94811947 | 1151 | 395 | 1546 | 1546 | 1546 | 2.61 | 2304.14 | 59.82 | 7.59 | 28142289.24 | 0 | 0
3 | 1089 | M | 4 | 0.025 | 0.337 | 0.008 | 42.125 | 62.00271238 | 1526 | 70 | 0 | 1596 | 1596 | 2.56 | 2314.48 | 60.14 | 5.75 | 21833864.06 | 0 | 0
3 | 1091 | S04 | 5 | 0.023 | 0.602 | 0.017 | 35.41176471 | 34.09448306 | 1151 | -1151 | 0 | 0 | 0 | 2.5 | 2316.95 | 60.02 | 6.3 | 24522598.8 | 0 | 0
3 | 1091 | S08 | 5 | 0.02 | 0.603 | 0.009 | 67 | 56.47110389 | 1151 | 403 | 1554 | 1554 | 1557 | 2.41 | 2318.46 | 59.87 | 7.12 | 28768144.33 | 0 | 0
3 | 1091 | S12 | 3 | 0.023 | 0.575 | 0.026 | 22.11538462 | 24.33786233 | 1151 | 404 | 1555 | 1555 | 1555 | 2.55 | 2317.89 | 60.31 | 7.21 | 27525625.48 | 0 | 0
3 | 1091 | S16 | 5 | 0.021 | 0.584 | 0.029 | 20.13793103 | 22.31802259 | 1151 | 413 | 1564 | 1564 | 1558 | 2.73 | 2316.38 | 59.85 | 6.68 | 23805259.08 | 0 | 0
3 | 1091 | S20 | 6 | 0.025 | 0.583 | 0.017 | 34.29411765 | 34.09448306 | 1151 | 417 | 1568 | 1568 | 1568 | 2.91 | 2319.53 | 60.05 | 7.32 | 24505714.89 | 0 | 0
3 | 1086 | M | 6 | 0.033 | 0.718 | 0.025 | 28.72 | 25.10710746 | 1502 | 81 | 1583 | 1583 | 1583 | 2.4 | 2316.03 | 59.69 | 7.89 | 31978584.23 | 0 | 0
3 | 1091 | M | 7 | 0.015 | 0.575 | 0.017 | 33.82352941 | 34.09448306 | 1151 | 413 | 1564 | 1564 | 1575 | 2.28 | 2336.03 | 59.77 | 7.49 | 32231066.55 | 0 | 0
3 | 1091 | S04 | 8 | 0.021 | 0.544 | 0.017 | 32 | 34.09448306 | 1151 | 405 | 1556 | 1556 | 1541 | 2.51 | 2337.37 | 59.75 | 7.34 | 28707745.96 | 0 | 0
3 | 1091 | S08 | 5 | 0.021 | 0.564 | 0.029 | 19.44827586 | 22.31802259 | 1151 | 409 | 0 | 1560 | 1560 | 2.84 | 2335.6 | 60.03 | 7.38 | 25490935.77 | 0 | 0
3 | 1091 | S12 | 3 | 0.019 | 0.583 | 0.024 | 24.29166667 | 25.93359266 | 1151 | 390 | 0 | 1541 | 1541 | 2.78 | 2337.1 | 59.98 | 7.4 | 26128441.73 | 0 | 0
3 | 1091 | S16 | 4 | 0.025 | 0.584 | 0.024 | 24.33333333 | 25.93359266 | 1151 | 412 | 1563 | 1563 | 1563 | 2.93 | 2337.06 | 59.93 | 8.07 | 27034918.65 | 0 | 0
3 | 1091 | S20 | 5 | 0.022 | 0.525 | 0.02 | 26.25 | 29.96988564 | 1151 | 541 | 1692 | 1692 | 1564 | 2.8 | 2336.48 | 59.96 | 7.31 | 25619503.2 | 0 | 0
3 | 1091 | S24 | 14 | 0.022 | 0.55 | 0.039 | 14.1025641 | 17.64296713 | 1151 | 408 | 1559 | 1559 | 1548 | 3.04 | 2337.93 | 59.78 | 7.59 | 24515964.65 | 0 | 0
3 | 1091 | S28 | 7 | 0.018 | 0.588 | 0.025 | 23.52 | 25.10710746 | 1151 | 396 | 1547 | 1547 | 1547 | 3.15 | 2331.09 | 60.08 | 7.58 | 23559549.6 | 0 | 0
3 | 1091 | M | 4 | 0.024 | 0.597 | 0.012 | 49.75 | 44.94691449 | 1151 | 445 | 0 | 1596 | 1596 | 2.33 | 2311.41 | 59.52 | 7.32 | 30498707.74 | 0 | 0
3 | 1091 | M | 0 | 0.022 | 0.587 | 0.027 | 21.74074074 | 23.61991192 | 1151 | 542 | 1693 | 1693 | 1693 | 2.55 | 2304.74 | 57.86 | 7.71 | 29267486.54 | 0 | 0
3 | 1091 | M | 5 | 0.022 | 0.598 | 0.028 | 21.35714286 | 22.94811947 | 1151 | 440 | 0 | 1591 | 1591 | 2.24 | 2297.95 | 59.77 | 7.33 | 31582450.31 | 0 | 0
3 | 1091 | S04 | 6 | 0.021 | 0.58 | 0.031 | 18.70967742 | 21.1678094 | 1151 | 417 | 1568 | 1568 | 1568 | 2.67 | 2298.53 | 60 | 7.98 | 28853008.04 | 0 | 0
3 | 1091 | S08 | 7 | 0.024 | 0.603 | 0.032 | 18.84375 | 20.64126415 | 1151 | 414 | 1565 | 1565 | 1565 | 2.55 | 2297.97 | 60.1 | 7.89 | 29862796.02 | 0 | 0
3 | 1091 | M | 5 | 0.025 | 0.58 | 0.024 | 24.16666667 | 25.93359266 | 1151 | -1151 | 0 | 0 | 0 | 2.82 | 2311.18 | 58.51 | 7.54 | 25954059.66 | 0 | 0
3 | 1091 | S04 | 6 | 0.018 | 0.579 | 0.026 | 22.26923077 | 24.33786233 | 1151 | 394 | 1545 | 1545 | 1699 | 2.67 | 2311.16 | 59.86 | 7.07 | 25703215.37 | 0 | 0
3 | 1091 | S08 | 9 | 0.026 | 0.594 | 0.025 | 23.76 | 25.10710746 | 1151 | 417 | 1568 | 1568 | 1564 | 2.65 | 2304.23 | 60 | 7.9 | 28850698.64 | 0 | 0
3 | 1091 | S12 | 3 | 0.019 | 0.595 | 0.027 | 22.03703704 | 23.61991192 | 1151 | 404 | 1555 | 1555 | 1550 | 2.71 | 2302.77 | 60.11 | 7.35 | 26231184.46 | 0 | 0
3 | 1091 | S16 | 7 | 0.013 | 0.606 | 0.017 | 35.64705882 | 34.09448306 | 1151 | 405 | 1556 | 1556 | 1537 | 2.95 | 2300.31 | 60.04 | 7.41 | 24267880.62 | 0 | 0
3 | 1091 | S20 | 15 | 0.02 | 0.59 | 0.022 | 26.81818182 | 27.78715793 | 1151 | -1151 | 0 | 0 | 0 | 2.83 | 2303.5 | 60.12 | 7.78 | 26596878.45 | 0 | 0
3 | 1091 | S23 | 8 | 0.02 | 0.559 | 0.025 | 22.36 | 25.10710746 | 1151 | 400 | 1551 | 1551 | 1560 | 2.77 | 2301.45 | 59.97 | 7.71 | 26904532.09 | 0 | 0
3 | 1091 | S27 | 8 | 0.027 | 0.6 | 0.03 | 20 | 21.72572514 | 1151 | 419 | 1570 | 1570 | 1570 | 2.47 | 2302.55 | 60.11 | 7.87 | 30813152.91 | 0 | 0
3 | 1091 | M | 0 | 0.019 | 0.588 | 0.022 | 26.72727273 | 27.78715793 | 1151 | 426 | 1577 | 1577 | 1571 | 2.29 | 2307.38 | 58.82 | 7.19 | 30427188.31 | 0 | 0
3 | 1088 | S16 | 5 | 0.023 | 0.529 | 0.025 | 21.16 | 25.10710746 | 1514 | -1514 | 0 | 0 | 0 | 2.58 | 2308.4 | 59.94 | 6.31 | 23712099.53 | 0 | 0
3 | 1088 | S20 | 5 | 0.016 | 0.48 | 0.023 | 20.86956522 | 26.82423957 | 1514 | 187 | 1701 | 1701 | 1552 | 2.82 | 2306.39 | 59.96 | 6.35 | 21812560.74 | 0 | 0
3 | 1088 | S23 | 2 | 0.025 | 0.469 | 0.016 | 29.3125 | 35.77449321 | 1514 | 44 | 1558 | 1558 | 1551 | 2.81 | 2303.92 | 60.06 | 6.19 | 21315769.45 | 0 | 0
3 | 1088 | M | 1 | 0.018 | 0.515 | 0.021 | 24.52380952 | 28.83191546 | 1514 | 81 | 0 | 1595 | 1595 | 2.31 | 2240.69 | 59.49 | 7.18 | 29251189.45 | 0 | 0
3 | 1088 | S04 | 2 | 0.019 | 0.468 | 0.026 | 18 | 24.33786233 | 1514 | 49 | 1563 | 1563 | 1563 | 2.78 | 2239.5 | 60.14 | 6.4 | 21653870.5 | 0 | 0
3 | 1088 | S08 | 5 | 0.015 | 0.517 | 0.023 | 22.47826087 | 26.82423957 | 1514 | 41 | 1555 | 1555 | 1550 | 2.57 | 2246.01 | 60.12 | 6.75 | 24776024.71 | 0 | 0
3 | 1088 | S20 | 4 | 0.019 | 0.498 | 0.026 | 19.15384615 | 24.33786233 | 1514 | 29 | 1543 | 1543 | 1702 | 2.67 | 2247.54 | 59.88 | 6.27 | 22167310.25 | 0 | 0
3 | 1088 | M | 4 | 0.028 | 0.47 | 0.021 | 22.38095238 | 28.83191546 | 1514 | 65 | 1579 | 1579 | 1579 | 2.27 | 2238.29 | 59.76 | 6.31 | 26131789.24 | 0 | 0
3 | 1088 | S04 | 1 | 0.02 | 0.495 | 0.014 | 35.35714286 | 39.77262916 | 1514 | 50 | 0 | 1564 | 1564 | 2.29 | 2239.18 | 60.25 | 6.11 | 25092505.31 | 0 | 0
3 | 1088 | S08 | 3 | 0.017 | 0.49 | 0.018 | 27.22222222 | 32.58285073 | 1514 | 36 | 1550 | 1550 | 1550 | 2.29 | 2237.9 | 59.96 | 6.04 | 24790850.31 | 0 | 0
3 | 1088 | S12 | 3 | 0.022 | 0.485 | 0.019 | 25.52631579 | 31.21470086 | 1514 | 51 | 1565 | 1565 | 1565 | 2.64 | 2234.69 | 60.17 | 5.92 | 21046716.73 | 0 | 0
3 | 1088 | S16 | 2 | 0.022 | 0.478 | 0.019 | 25.15789474 | 31.21470086 | 1514 | 37 | 0 | 1551 | 1551 | 2.71 | 2235.21 | 59.78 | 2.51 | 8695049.38 | 0 | 0
3 | 1088 | S19 | 3 | 0.013 | 0.477 | 0.02 | 23.85 | 29.96988564 | 1514 | -1514 | 0 | 0 | 0 | 2.67 | 2240.76 | 60.02 | 0.9 | 3172311.91 | 0 | 0
3 | 1087 | M | 2 | 0.018 | 1.183 | 0.012 | 98.58333333 | 44.94691449 | 1495 | 73 | 1568 | 1568 | 1568 | 2.32 | 2241.98 | 59.76 | 7.76 | 31495953.52 | 0 | 0
3 | 1087 | S04 | 4 | 0.02 | 1.165 | 0.016 | 72.8125 | 35.77449321 | 1495 | 67 | 1562 | 1562 | 1563 | 2.46 | 2241.8 | 60 | 7.4 | 28323229.27 | 0 | 0
3 | 1087 | S07 | 5 | 0.025 | 1.224 | 0.019 | 64.42105263 | 31.21470086 | 1495 | 48 | 1543 | 1543 | 1539 | 2.62 | 2242.12 | 57.67 | 7.35 | 26417650.53 | 0 | 0
3 | 1087 | S12 | 7 | 0.017 | 1.15 | 0.025 | 46 | 25.10710746 | 1495 | 44 | 1539 | 1539 | 1545 | 2.63 | 2240.46 | 57.11 | 7.4 | 26476614.75 | 0 | 0
3 | 1087 | S20 | 9 | 0.026 | 1.183 | 0.025 | 47.32 | 25.10710746 | 1495 | 49 | 1544 | 1544 | 1545 | 2.39 | 2244.53 | 56.94 | 7.77 | 30647695.41 | 0 | 0
3 | 1087 | S24 | 9 | 0.025 | 1.187 | 0.02 | 59.35 | 29.96988564 | 1495 | 50 | 1545 | 1545 | 1543 | 2.44 | 2242.87 | 57.12 | 8.02 | 30962636.51 | 0 | 0
3 | 1092 | S28 | 5 | 0.03 | 1.063 | 0.03 | 35.43333333 | 21.72572514 | 1500 | 32 | 1532 | 1532 | 1542 | 2.51 | 2242.63 | 56.99 | 8.23 | 30883963.58 | 0 | 0
3 | 1092 | M | 14 | 0.024 | 1.026 | 0.015 | 68.4 | 37.65403131 | 1500 | 77 | 1577 | 1577 | 1577 | 2.37 | 2239.8 | 56.74 | 7.76 | 30801502.78 | 0 | 0
3 | 1092 | S03 | 17 | 0.034 | 1.02 | 0.02 | 51 | 29.96988564 | 1500 | 54 | 1554 | 1554 | 1553 | 2.55 | 2239.97 | 57.02 | 7.86 | 28998388.09 | 0 | 0
3 | 1088 | S07 | 0 | 0.017 | 0.54 | 0.012 | 45 | 44.94691449 | 1514 | 46 | 1560 | 1560 | 1554 | 2.41 | 2254.92 | 56.55 | 6.19 | 24325066.46 | 0 | 0
3 | 1088 | M | 4 | 0.018 | 0.501 | 0.01 | 50.1 | 51.94243253 | 1514 | 72 | 1586 | 1586 | 1586 | 2.62 | 2300.83 | 58.61 | 5.73 | 21134265.18 | 0 | 0
3 | 1088 | S04 | 3 | 0.024 | 0.517 | 0.023 | 22.47826087 | 26.82423957 | 1514 | 39 | 1553 | 1553 | 1544 | 2.58 | 2306.18 | 58.97 | 5.2 | 19522081.86 | 0 | 0
3 | 1088 | S17 | 3 | 0.018 | 0.48 | 0.014 | 34.28571429 | 39.77262916 | 1514 | 40 | 1554 | 1554 | 1554 | 2.72 | 2307.93 | 58.93 | 5.78 | 20598275.25 | 0 | 0
3 | 1087 | S21 | 0 | 0.032 | 1.179 | 0.021 | 56.14285714 | 28.83191546 | 1495 | 11 | 1506 | 1506 | 1546 | 2.72 | 2305.78 | 58.9 | 7.38 | 26275719.44 | 0 | 0
3 | 1087 | S25 | 5 | 0.019 | 1.181 | 0.01 | 118.1 | 51.94243253 | 1495 | 58 | 1553 | 1553 | 1553 | 2.44 | 2312.23 | 58.7 | 8.01 | 31880344.94 | 0 | 0
3 | 1092 | S29 | 5 | 0.024 | 1.09 | 0.017 | 64.11764706 | 34.09448306 | 1500 | 50 | 1550 | 1550 | 1550 | 2.69 | 2304.01 | 58.96 | 3.92 | 14101569.01 | 0 | 0
3 | 1092 | M | 5 | 0.02 | 1.037 | 0.012 | 86.41666667 | 44.94691449 | 1500 | 70 | 0 | 1570 | 1570 | 2.26 | 2305.18 | 58.79 | 7.31 | 31315768.3 | 0 | 0
3 | 1088 | S08 | 3 | 0.018 | 0.483 | 0.025 | 19.32 | 25.10710746 | 1514 | 42 | 1556 | 1556 | 1556 | 2.45 | 2309.11 | 59.21 | 5.63 | 22286210.23 | 0 | 0
3 | 1088 | M | 2 | 0.016 | 0.484 | 0.018 | 26.88888889 | 32.58285073 | 1514 | 50 | 1564 | 1564 | 1564 | 2.28 | 2305.41 | 58.75 | 6.08 | 25820592 | 0 | 0
3 | 1088 | S12 | 4 | 0.018 | 0.5 | 0.014 | 35.71428571 | 39.77262916 | 1514 | 50 | 1564 | 1564 | 1564 | 2.74 | 2304.59 | 59.15 | 6.26 | 22113970.91 | 0 | 0
3 | 1088 | S16 | 4 | 0.02 | 0.498 | 0.02 | 24.9 | 29.96988564 | 1514 | 53 | 1567 | 1567 | 1567 | 2.4 | 2307.3 | 58.8 | 5.52 | 22288518 | 0 | 0
3 | 1087 | M | 6 | 0.022 | 1.195 | 0.013 | 91.92307692 | 42.18126779 | 1495 | 78 | 1573 | 1573 | 1569 | 2.3 | 2306.64 | 58.79 | 7.63 | 32138515.41 | 0 | 0
3 | 1087 | S03 | 3 | 0.035 | 1.169 | 0.027 | 43.2962963 | 23.61991192 | 1495 | -1495 | 0 | 0 | 0 | 2.25 | 2313.67 | 58.98 | 7.61 | 32866453.57 | 0 | 0
3 | 1092 | S11 | 5 | 0.023 | 1.03 | 0.022 | 46.81818182 | 27.78715793 | 1500 | -1500 | 0 | 0 | 0 | 2.47 | 2312.39 | 59.03 | 8.28 | 32556953.3 | 0 | 0
3 | 1088 | S15 | 2 | 0.02 | 0.53 | 0.017 | 31.17647059 | 34.09448306 | 1514 | 34 | 1548 | 1548 | 1548 | 2.31 | 2312.48 | 59.04 | 6.6 | 27749760 | 0 | 0
3 | 1089 | S19 | 0 | 0.019 | 0.326 | 0.006 | 54.33333333 | 77.89993267 | 1526 | -1526 | 0 | 0 | 0 | 2.39 | 2320.89 | 43.88 | 6.66 | 27163152.75 | 0 | 0
3 | 1089 | S08 | 0 | 0.015 | 0.3 | 0.006 | 50 | 77.89993267 | 1526 | -1526 | 0 | 0 | 0 | 2.68 | 2303.11 | 58.99 | 7.33 | 26456546.44 | 0 | 0
3 | 1089 | S12 | 4 | 0.014 | 0.3 | 0.009 | 33.33333333 | 56.47110389 | 1526 | 43 | 1569 | 1569 | 1566 | 2.37 | 2303.54 | 59.16 | 6.89 | 28126514.99 | 0 | 0
3 | 1092 | S20 | 4 | 0.019 | 1.082 | 0.012 | 90.16666667 | 44.94691449 | 1500 | -1500 | 0 | 0 | 0 | 2.27 | 2302.93 | 59.11 | 7.91 | 33703938.53 | 0 | 0
3 | 1092 | S24 | 11 | 0.022 | 1.047 | 0.025 | 41.88 | 25.10710746 | 1500 | 45 | 0 | 1545 | 1545 | 2.94 | 2296.76 | 58.92 | 8.57 | 28118904.57 | 0 | 0
3 | 1092 | M | 0 | 0.02 | 1.013 | 0.014 | 72.35714286 | 39.77262916 | 1500 | 59 | 1559 | 1559 | 1568 | 2.46 | 2304.13 | 56.72 | 7.63 | 30015508.12 | 0 | 0
3 | 1097 | M | 0 | 0.022 | 1.215 | 0.024 | 50.625 | 25.93359266 | 1505 | 56 | 1561 | 1561 | 1559 | 3.04 | 2332.59 | 58.15 | 8.11 | 26135750.19 | 0 | 0
3 | 1097 | S04 | 4 | 0.018 | 1.258 | 0.015 | 83.86666667 | 37.65403131 | 1505 | 52 | 1557 | 1557 | 1531 | 2.74 | 2344.69 | 58.99 | 8.22 | 29543094 | 0 | 0
3 | 1097 | S08 | 2 | 0.019 | 1.218 | 0.013 | 93.69230769 | 42.18126779 | 1505 | 47 | 1552 | 1552 | 1552 | 2.65 | 2346.93 | 58.95 | 8.44 | 31393952.69 | 0 | 0
3 | 1097 | S12 | 4 | 0.026 | 1.268 | 0.021 | 60.38095238 | 28.83191546 | 1505 | -1505 | 0 | 0 | 0 | 2.79 | 2349.91 | 58.87 | 8.5 | 30068740.86 | 0 | 0
3 | 1097 | S16 | 5 | 0.029 | 1.244 | 0.017 | 73.17647059 | 34.09448306 | 1505 | 57 | 0 | 1562 | 1562 | 2.83 | 2344.74 | 59.04 | 8.23 | 28638969.2 | 0 | 0
3 | 1087 | S20 | 4 | 0.022 | 1.212 | 0.016 | 75.75 | 35.77449321 | 1495 | 62 | 0 | 1557 | 1557 | 2.79 | 2339.1 | 58.78 | 8.35 | 29402235.48 | 0 | 0
3 | 1097 | M | 0 | 0.021 | 1.204 | 0.012 | 100.3333333 | 44.94691449 | 1505 | 68 | 1573 | 1573 | 1573 | 2.41 | 2334.97 | 57.14 | 8.28 | 33693326.44 | 0 | 0
3 | 1097 | S24 | 0 | 0.022 | 1.25 | 0.016 | 78.125 | 35.77449321 | 1505 | -1505 | 0 | 0 | 0 | 2.39 | 2337.57 | 59.08 | 8.4 | 34506054.23 | 0 | 0
3 | 1097 | S04 | 4 | 0.03 | 1.251 | 0.013 | 96.23076923 | 42.18126779 | 1505 | 57 | 0 | 1562 | 1562 | 2.6 | 2338.68 | 59.1 | 8.21 | 31016293.75 | 0 | 0
3 | 1097 | S08 | 5 | 0.024 | 1.259 | 0.019 | 66.26315789 | 31.21470086 | 1505 | 63 | 1568 | 1568 | 1554 | 2.63 | 2334.52 | 59.08 | 8.25 | 30757079.09 | 0 | 0
3 | 1097 | S12 | 3 | 0.022 | 1.26 | 0.018 | 70 | 32.58285073 | 1505 | 58 | 0 | 1563 | 1563 | 2.79 | 2339.56 | 58.88 | 8.6 | 30288497.2 | 0 | 0
3 | 1097 | S16 | 2 | 0.021 | 1.27 | 0.018 | 70.55555556 | 32.58285073 | 1505 | 40 | 0 | 1545 | 1545 | 3.02 | 2336.93 | 58.94 | 8.09 | 26292783.95 | 0 | 0
3 | 1097 | S18 | 6 | 0.019 | 1.302 | 0.01 | 130.2 | 51.94243253 | 1505 | 52 | 1557 | 1557 | 1555 | 2.87 | 2340.88 | 58.77 | 8.14 | 27885019.32 | 0 | 0
3 | 1097 | S22 | 5 | 0.023 | 1.25 | 0.02 | 62.5 | 29.96988564 | 1505 | 197 | 1702 | 1702 | 1561 | 2.59 | 2343.09 | 59.1 | 8.28 | 31460732.76 | 0 | 0
3 | 1097 | S26 | 3 | 0.018 | 1.225 | 0.019 | 64.47368421 | 31.21470086 | 1505 | 54 | 1559 | 1559 | 1544 | 2.61 | 2336.35 | 58.97 | 8.66 | 32558514.25 | 0 | 0
3 | 1097 | S30 | 4 | 0.015 | 1.248 | 0.012 | 104 | 44.94691449 | 1505 | 51 | 1556 | 1556 | 1556 | 2.69 | 2339.57 | 58.92 | 8.89 | 32473927.38 | 0 | 0
3 | 1097 | M | 8 | 0.025 | 1.276 | 0.021 | 60.76190476 | 28.83191546 | 1505 | 74 | 0 | 1579 | 1579 | 2.42 | 2330.87 | 58.87 | 8.48 | 34304242.12 | 0 | 0
3 | 1097 | S04 | 2 | 0.027 | 1.25 | 0.018 | 69.44444444 | 32.58285073 | 1505 | 53 | 1558 | 1558 | 1539 | 2.71 | 2341.54 | 58.96 | 8.14 | 29539693.55 | 0 | 0
3 | 1097 | M | 7 | 0.016 | 1.239 | 0.021 | 59 | 28.83191546 | 1505 | 65 | 1570 | 1570 | 1570 | 2.24 | 2334.85 | 58.81 | 7.95 | 34803857.81 | 0 | 0
3 | 1097 | S04 | 6 | 0.015 | 1.277 | 0.025 | 51.08 | 25.10710746 | 1505 | 60 | 1565 | 1565 | 1563 | 2.66 | 2338.14 | 58.92 | 8.49 | 31343382 | 0 | 0
3 | 1097 | S08 | 3 | 0.017 | 1.234 | 0.026 | 47.46153846 | 24.33786233 | 1505 | 61 | 1566 | 1566 | 1566 | 2.84 | 2342.6 | 59.09 | 8.35 | 28927810.56 | 0 | 0
3 | 1097 | S16 | 2 | 0.019 | 1.22 | 0.022 | 55.45454545 | 27.78715793 | 1505 | 40 | 1545 | 1545 | 1545 | 2.63 | 2339.09 | 58.9 | 8.16 | 30481099.8 | 0 | 0
3 | 1097 | S20 | 2 | 0.018 | 1.261 | 0.02 | 63.05 | 29.96988564 | 1505 | -1505 | 0 | 0 | 0 | 2.94 | 2343.26 | 59 | 8.31 | 27817843.71 | 0 | 0
3 | 1097 | S24 | 5 | 0.021 | 1.238 | 0.016 | 77.375 | 35.77449321 | 1505 | -1505 | 0 | 0 | 0 | 2.99 | 2342.62 | 59.09 | 8.64 | 28431101.86 | 0 | 0
3 | 1105 | M | 6 | 0.018 | 1.291 | 0.015 | 86.06666667 | 37.65403131 | 1499 | -1499 | 0 | 0 | 0 | 2.26 | 2337.52 | 58.78 | 8.41 | 36533575.86 | 0 | 0
3 | 1105 | S04 | 4 | 0.013 | 1.289 | 0.02 | 64.45 | 29.96988564 | 1499 | 48 | 1547 | 1547 | 1545 | 2.73 | 2338.09 | 58.86 | 8.79 | 31618170.92 | 0 | 0
3 | 1105 | S08 | 3 | 0.022 | 1.28 | 0.012 | 106.6666667 | 44.94691449 | 1499 | 195 | 1694 | 1694 | 1545 | 2.5 | 2339.67 | 58.87 | 8.2 | 32231293.92 | 0 | 0
3 | 1105 | S12 | 3 | 0.018 | 1.32 | 0.019 | 69.47368421 | 31.21470086 | 1499 | 48 | 1547 | 1547 | 1544 | 2.26 | 2340.31 | 59.1 | 8.37 | 36403211.39 | 0 | 0
3 | 1105 | S16 | 0 | 0.023 | 1.3 | 0.02 | 65 | 29.96988564 | 1499 | 56 | 1555 | 1555 | 1541 | 2.59 | 2341.78 | 58.96 | 8.65 | 32848211.35 | 0 | 0
3 | 1105 | S17 | 0 | 0.018 | 1.298 | 0.016 | 81.125 | 35.77449321 | 1499 | 53 | 1552 | 1552 | 1553 | 2.59 | 2342.2 | 59.03 | 8.64 | 32816121.08 | 0 | 0
3 | 1105 | S19 | 2 | 0.022 | 1.281 | 0.018 | 71.16666667 | 32.58285073 | 1499 | 50 | 1549 | 1549 | 1536 | 2.71 | 2336.88 | 59.18 | 8.61 | 31183119.76 | 0 | 0
3 | 1105 | S23 | 5 | 0.018 | 1.265 | 0.017 | 74.41176471 | 34.09448306 | 1499 | 47 | 1546 | 1546 | 1546 | 3.13 | 2340.81 | 58.91 | 8.9 | 27955104.73 | 0 | 0
3 | 1105 | M | 5 | 0.019 | 1.294 | 0.015 | 86.26666667 | 37.65403131 | 1499 | 61 | 1560 | 1560 | 1560 | 2.25 | 2332.98 | 58.67 | 8.35 | 36363381.6 | 0 | 0
3 | 1105 | S04 | 7 | 0.017 | 1.31 | 0.012 | 109.1666667 | 44.94691449 | 1499 | 71 | 0 | 1570 | 1570 | 2.76 | 2332.87 | 59.11 | 8.8 | 31240172.17 | 0 | 0
3 | 1105 | S08 | 5 | 0.034 | 1.29 | 0.013 | 99.23076923 | 42.18126779 | 1499 | 65 | 1564 | 1564 | 1564 | 2.62 | 2336.22 | 58.98 | 8.38 | 31383816.46 | 0 | 0
3 | 1105 | S12 | 5 | 0.03 | 1.325 | 0.018 | 73.61111111 | 32.58285073 | 1499 | 66 | 1565 | 1565 | 1565 | 2.55 | 2334.42 | 58.8 | 8.68 | 33373966.87 | 0 | 0
3 | 1105 | S17 | 5 | 0.038 | 1.275 | 0.016 | 79.6875 | 35.77449321 | 1499 | 55 | 1554 | 1554 | 1549 | 2.8 | 2335.82 | 58.95 | 8.55 | 29956891.5 | 0 | 0
3 | 1105 | S21 | 4 | 0.029 | 1.31 | 0.016 | 81.875 | 35.77449321 | 1499 | 53 | 0 | 1552 | 1552 | 3.13 | 2332.78 | 58.88 | 8.97 | 28078323.87 | 0 | 0
3 | 1105 | S25 | 3 | 0.034 | 1.32 | 0.017 | 77.64705882 | 34.09448306 | 1499 | 70 | 1569 | 1569 | 1569 | 2.62 | 2330.76 | 59 | 9.28 | 34673168.61 | 0 | 0
3 | 1105 | S28 | 2 | 0.03 | 1.319 | 0.011 | 119.9090909 | 48.15942887 | 1499 | 193 | 1692 | 1692 | 1543 | 2.61 | 2332.12 | 59.05 | 8.71 | 32687208.37 | 0 | 0
3 | 1105 | M | 6 | 0.018 | 1.305 | 0.017 | 76.76470588 | 34.09448306 | 1499 | 81 | 1580 | 1580 | 1577 | 2.24 | 2326.53 | 58.72 | 8.25 | 35988510.94 | 0 | 0
3 | 1105 | S04 | 6 | 0.029 | 1.286 | 0.018 | 71.44444444 | 32.58285073 | 1499 | 62 | 1561 | 1561 | 1561 | 2.53 | 2329.86 | 58.86 | 8.63 | 33378697.85 | 0 | 0
3 | 1105 | S08 | 2 | 0.021 | 1.317 | 0.024 | 54.875 | 25.93359266 | 1499 | 32 | 0 | 1531 | 1531 | 2.6 | 2329.02 | 59.07 | 8.69 | 32694066.14 | 0 | 0
3 | 1105 | S13 | 4 | 0.024 | 1.29 | 0.024 | 53.75 | 25.93359266 | 1499 | 51 | 1550 | 1550 | 1550 | 3.38 | 2329.21 | 59.19 | 9.15 | 26482704.23 | 0 | 0
3 | 1105 | S17 | 4 | 0.022 | 1.29 | 0.026 | 49.61538462 | 24.33786233 | 1499 | 50 | 1549 | 1549 | 1539 | 2.45 | 2332.61 | 58.9 | 9.02 | 36068815.2 | 0 | 0
3 | 1105 | S21 | 5 | 0.033 | 1.33 | 0.024 | 55.41666667 | 25.93359266 | 1499 | 202 | 1701 | 1701 | 1536 | 2.43 | 2329.02 | 59.02 | 8.61 | 34659268 | 0 | 0
3 | 1105 | M | 4 | 0.033 | 1.32 | 0.01 | 132 | 51.94243253 | 1499 | 84 | 1583 | 1583 | 1583 | 2.3 | 2327.44 | 58.88 | 8.57 | 36423424.07 | 0 | 0
3 | 1105 | S16 | 4 | 0.022 | 1.31 | 0.018 | 72.77777778 | 32.58285073 | 1499 | -1499 | 0 | 0 | 0 | 2.86 | 2327.92 | 59.27 | 8.8 | 30083889.23 | 0 | 0
3 | 1105 | S20 | 6 | 0.024 | 1.27 | 0.015 | 84.66666667 | 37.65403131 | 1499 | 61 | 1560 | 1560 | 1560 | 2.47 | 2330.34 | 59.12 | 8.84 | 35028689.68 | 0 | 0
3 | 1105 | M | 5 | 0.022 | 1.302 | 0.014 | 93 | 39.77262916 | 1499 | 68 | 1567 | 1567 | 1567 | 2.29 | 2324.72 | 58.73 | 6.79 | 28950377.71 | 0 | 0
3 | 1105 | S04 | 0 | 0.028 | 1.3 | 0.025 | 52 | 25.10710746 | 1499 | 43 | 1542 | 1542 | 1542 | 2.98 | 2322.83 | 0 | 8.56 | 28023618.85 | 0 | 0
3 | 1105 | S08 | 5 | 0.02 | 1.284 | 0.025 | 51.36 | 25.10710746 | 1499 | 55 | 0 | 1554 | 1554 | 2.69 | 2330.34 | 59.06 | 9.19 | 33437346.96 | 0 | 0
3 | 1105 | S12 | 5 | 0.024 | 1.27 | 0.014 | 90.71428571 | 39.77262916 | 1499 | 54 | 1553 | 1553 | 1553 | 2.62 | 2326.63 | 58.87 | 9.09 | 33903084.02 | 0 | 0
3 | 1105 | S16 | 0 | 0.018 | 1.36 | 0.02 | 68 | 29.96988564 | 1499 | 36 | 1535 | 1535 | 1525 | 2.95 | 2320.22 | 0 | 8.57 | 28309830.06 | 0 | 0
3 | 1105 | S20 | 6 | 0.022 | 1.293 | 0.024 | 53.875 | 25.93359266 | 1499 | 32 | 1531 | 1531 | 1535 | 2.64 | 2329.37 | 59.01 | 8.7 | 32240598.41 | 0 | 0
3 | 980 | M | 5 | 0.018 | 0.75 | 0.015 | 50 | 37.65403131 | 1508 | 74 | 0 | 1582 | 1582 | 2.15 | 2345.26 | 58.79 | 8.35 | 38255008.47 | 0 | 0
3 | 980 | S05 | 6 | 0.023 | 0.75 | 0.019 | 39.47368421 | 31.21470086 | 1508 | 84 | 1592 | 1592 | 1592 | 2.65 | 2350.8 | 58.9 | 8.67 | 32302653.28 | 0 | 0
3 | 1087 | M | 4 | 0.028 | 1.18 | 0.016 | 73.75 | 35.77449321 | 1495 | 87 | 1582 | 1582 | 1582 | 2.31 | 2268.9 | 58.63 | 8.73 | 36013630.91 | 0 | 0
3 | 1087 | S04 | 5 | 0.02 | 1.183 | 0.018 | 65.72222222 | 32.58285073 | 1495 | 46 | 0 | 1541 | 1541 | 2.23 | 2265.06 | 59.11 | 8.78 | 37455763.48 | 0 | 0
3 | 1087 | S08 | 6 | 0.022 | 1.17 | 0.012 | 97.5 | 44.94691449 | 1495 | 66 | 0 | 1561 | 1561 | 2.36 | 2264.03 | 58.96 | 8.92 | 35940516.92 | 0 | 0
3 | 1092 | S12 | 6 | 0.017 | 1.083 | 0.019 | 57 | 31.21470086 | 1500 | 55 | 1555 | 1555 | 1548 | 2.53 | 2265.87 | 58.99 | 9.08 | 34154631.75 | 0 | 0
3 | 1092 | S16 | 5 | 0.02 | 1.053 | 0.017 | 61.94117647 | 34.09448306 | 1500 | -1500 | 0 | 0 | 0 | 2.47 | 2267.73 | 59.03 | 9.17 | 35360062.03 | 0 | 0
3 | 1092 | S20 | 8 | 0.021 | 1.064 | 0.02 | 53.2 | 29.96988564 | 1500 | 52 | 1552 | 1552 | 1552 | 2.5 | 2269.16 | 58.6 | 9.42 | 35910818.5 | 0 | 0
3 | 1092 | S24 | 8 | 0.025 | 1.044 | 0.026 | 40.15384615 | 24.33786233 | 1500 | -1500 | 0 | 0 | 0 | 2.4 | 2264.8 | 58.77 | 8.95 | 35472430 | 0 | 0
3 | 1092 | S28 | 6 | 0.027 | 1.049 | 0.022 | 47.68181818 | 27.78715793 | 1500 | 42 | 1542 | 1542 | 1547 | 2.93 | 2267.28 | 58.94 | 3.19 | 10367582.74 | 0 | 0
3 | 1088 | M | 3 | 0.021 | 0.486 | 0.014 | 34.71428571 | 39.77262916 | 1514 | -1514 | 0 | 0 | 0 | 2.28 | 2271.88 | 58.67 | 6.24 | 26114662.74 | 0 | 0
3 | 1088 | S04 | 2 | 0.024 | 0.53 | 0.018 | 29.44444444 | 32.58285073 | 1514 | 64 | 0 | 1578 | 1578 | 2.95 | 2273.97 | 59.1 | 6.59 | 21335234.46 | 0 | 0
3 | 1088 | S08 | 3 | 0.029 | 0.48 | 0.018 | 26.66666667 | 32.58285073 | 1514 | 50 | 1564 | 1564 | 1564 | 3.01 | 2274.07 | 58.88 | 6.88 | 21831072 | 0 | 0
3 | 1088 | S12 | 2 | 0.025 | 0.49 | 0.026 | 18.84615385 | 24.33786233 | 1514 | 62 | 1576 | 1576 | 1582 | 2.89 | 2269.57 | 59.07 | 7 | 23088359.17 | 0 | 0
3 | 1088 | S16 | 3 | 0.025 | 0.508 | 0.017 | 29.88235294 | 34.09448306 | 1514 | 53 | 0 | 1567 | 1567 | 2.82 | 2270.05 | 59.16 | 7.02 | 23734097.23 | 0 | 0
3 | 1088 | S20 | 3 | 0.028 | 0.485 | 0.02 | 24.25 | 29.96988564 | 1514 | 45 | 1559 | 1559 | 1557 | 2.53 | 2272.97 | 58.98 | 6.21 | 23432254.36 | 0 | 0
3 | 1089 | S28 | 0 | 0.012 | 0.329 | 0.01 | 32.9 | 51.94243253 | 1526 | 46 | 0 | 1572 | 1572 | 2.66 | 2281.71 | 59.14 | 7.13 | 25687251 | 0 | 0
3 | 980 | M | 5 | 0.024 | 0.74 | 0.02 | 37 | 29.96988564 | 1508 | 194 | 1702 | 1702 | 1692 | 2.31 | 2266.82 | 58.52 | 8.32 | 34290804.36 | 0 | 0
3 | 980 | S09 | 9 | 0.02 | 0.737 | 0.026 | 28.34615385 | 24.33786233 | 1508 | 68 | 1576 | 1576 | 1569 | 2.48 | 2270.68 | 58.93 | 8.77 | 33725091.58 | 0 | 0
3 | 980 | S04 | 5 | 0.032 | 0.777 | 0.022 | 35.31818182 | 27.78715793 | 1508 | 59 | 1567 | 1567 | 1567 | 2.78 | 2271.32 | 59.34 | 8.97 | 30780471.11 | 0 | 0
3 | 1088 | S12 | 5 | 0.017 | 0.55 | 0.022 | 25 | 27.78715793 | 1514 | -1514 | 0 | 0 | 0 | 2.48 | 2270.93 | 59.06 | 6.74 | 25921567.11 | 0 | 0
3 | 1089 | S20 | 5 | 0.013 | 0.331 | 0.016 | 20.6875 | 35.77449321 | 1526 | 21 | 0 | 1547 | 1547 | 2.25 | 2267.18 | 59.18 | 6.52 | 27593092.05 | 0 | 0
3 | 1089 | S24 | 2 | 0.016 | 0.298 | 0.018 | 16.55555556 | 32.58285073 | 1526 | 37 | 1563 | 1563 | 1563 | 2.76 | 2269.52 | 59 | 6.9 | 23829960 | 0 | 0
3 | 980 | M | 4 | 0.02 | 0.755 | 0.017 | 44.41176471 | 34.09448306 | 1508 | 72 | 0 | 1580 | 1580 | 2.21 | 2272.37 | 58.52 | 8.07 | 34850546.96 | 0 | 0
3 | 1089 | S04 | 4 | 0.012 | 0.303 | 0.008 | 37.875 | 62.00271238 | 1526 | 43 | 0 | 1569 | 1569 | 2.54 | 2272.42 | 58.92 | 6.14 | 23071325.57 | 0 | 0
3 | 1089 | S08 | 4 | 0.015 | 0.306 | 0.009 | 34 | 56.47110389 | 1526 | 20 | 1546 | 1546 | 1546 | 2.32 | 2270.26 | 59.05 | 5.96 | 24495322.55 | 0 | 0
3 | 1088 | S12 | 5 | 0.015 | 0.483 | 0.008 | 60.375 | 62.00271238 | 1514 | 41 | 1555 | 1555 | 1555 | 2.59 | 2269.69 | 59.01 | 6.42 | 23629313.19 | 0 | 0
3 | 1092 | S16 | 5 | 0.023 | 1.05 | 0.019 | 55.26315789 | 31.21470086 | 1500 | 60 | 1560 | 1560 | 1560 | 2.62 | 2272.08 | 59.16 | 8.57 | 31214216.61 | 0 | 0
3 | 1103 | S21 | 3 | 0.02 | 0.525 | 0.013 | 40.38461538 | 42.18126779 | 1515 | 36 | 1551 | 1551 | 1552 | 2.77 | 2273.52 | 58.74 | 6.91 | 23820251.78 | 0 | 0
3 | 1105 | M | 7 | 0.026 | 1.295 | 0.015 | 86.33333333 | 37.65403131 | 1499 | -1499 | 0 | 0 | 0 | 2.29 | 2269.38 | 58.66 | 8.4 | 34962325.94 | 0 | 0
3 | 1105 | S04 | 11 | 0.023 | 1.374 | 0.018 | 76.33333333 | 32.58285073 | 1499 | 57 | 1556 | 1556 | 1556 | 2.76 | 2268.69 | 58.94 | 8.27 | 28550970.46 | 0 | 0
3 | 1103 | S07 | 5 | 0.021 | 0.535 | 0.014 | 38.21428571 | 39.77262916 | 1515 | 40 | 0 | 1555 | 1555 | 2.7 | 2271.28 | 59.02 | 6.6 | 23318474.67 | 0 | 0
3 | 1103 | S11 | 7 | 0.02 | 0.525 | 0.021 | 25 | 28.83191546 | 1515 | 51 | 1566 | 1566 | 1566 | 2.81 | 2271.51 | 58.95 | 6.64 | 22543726.29 | 0 | 0
3 | 1103 | S15 | 2 | 0.02 | 0.53 | 0.024 | 22.08333333 | 25.93359266 | 1515 | 54 | 0 | 1569 | 1569 | 2.46 | 2270.16 | 58.77 | 6.88 | 26666074.54 | 0 | 0
3 | 1103 | S19 | 2 | 0.017 | 0.51 | 0.016 | 31.875 | 35.77449321 | 1515 | 130 | 1645 | 1645 | 1550 | 2.59 | 2273.23 | 58.89 | 6.82 | 25140695.03 | 0 | 0
3 | 1103 | M | 3 | 0.018 | 0.504 | 0.018 | 28 | 32.58285073 | 1515 | 46 | 1561 | 1561 | 1570 | 2.28 | 2271.16 | 58.77 | 6.29 | 26315572.32 | 0 | 0
3 | 1107 | S04 | 8 | 0.021 | 1.291 | 0.015 | 86.06666667 | 37.65403131 | 1507 | 34 | 1541 | 1541 | 1527 | 2.54 | 2273.17 | 58.92 | 7.82 | 29393699.01 | 0 | 0
3 | 1107 | S08 | 2 | 0.018 | 1.28 | 0.02 | 64 | 29.96988564 | 1507 | 47 | 1554 | 1554 | 1556 | 2.79 | 2269.59 | 59.05 | 7.85 | 26820208.71 | 0 | 0
3 | 1107 | S12 | 4 | 0.019 | 1.25 | 0.03 | 41.66666667 | 21.72572514 | 1507 | 50 | 1557 | 1557 | 1545 | 2.76 | 2271.34 | 58.93 | 7.71 | 26648743.43 | 0 | 0
3 | 1107 | S16 | 7 | 0.015 | 1.29 | 0.019 | 67.89473684 | 31.21470086 | 1507 | 52 | 1559 | 1559 | 1560 | 3.15 | 2270.57 | 58.86 | 7.95 | 24068042 | 0 | 0
3 | 1107 | S20 | 8 | 0.023 | 1.23 | 0.022 | 55.90909091 | 27.78715793 | 1507 | 41 | 0 | 1548 | 1548 | 2.63 | 2271.23 | 58.83 | 8.22 | 29814427.57 | 0 | 0
3 | 1107 | M | 7 | 0.023 | 1.261 | 0.025 | 50.44 | 25.10710746 | 1507 | 62 | 0 | 1569 | 1569 | 2.3 | 2270.67 | 58.7 | 7.95 | 32964204.91 | 0 | 0
3 | 1107 | S05 | 8 | 0.021 | 1.248 | 0.024 | 52 | 25.93359266 | 1507 | 55 | 1562 | 1562 | 1562 | 2.68 | 2272.2 | 58.92 | 7.94 | 28273628.96 | 0 | 0
3 | 1107 | S09 | 11 | 0.021 | 1.256 | 0.017 | 73.88235294 | 34.09448306 | 1507 | 58 | 1565 | 1565 | 1565 | 2.86 | 2273.46 | 59.15 | 8.23 | 27477069.36 | 0 | 0
3 | 1107 | S12 | 10 | 0.021 | 1.23 | 0.015 | 82 | 37.65403131 | 1507 | 57 | 1564 | 1564 | 1563 | 2.68 | 2272.77 | 58.97 | 8.23 | 29313644.71 | 0 | 0
3 | 1107 | S16 | 9 | 0.018 | 1.38 | 0.011 | 125.4545455 | 48.15942887 | 1507 | 56 | 1563 | 1563 | 1563 | 2.38 | 2274.07 | 59.06 | 7.78 | 31221643.41 | 0 | 0
3 | 1107 | S24 | 6 | 0.03 | 1.332 | 0.019 | 70.10526316 | 31.21470086 | 1507 | 57 | 1564 | 1564 | 1564 | 2.92 | 2272.58 | 59.18 | 8.53 | 27882688.73 | 0 | 0
3 | 1089 | S28 | 5 | 0.017 | 0.304 | 0.018 | 16.88888889 | 32.58285073 | 1526 | -1526 | 0 | 0 | 0 | 2.41 | 2271.45 | 58.87 | 6.25 | 24740897.3 | 0 | 0
3 | 1107 | M | 7 | 0.021 | 1.252 | 0.022 | 56.90909091 | 27.78715793 | 1507 | 64 | 1571 | 1571 | 1568 | 2.27 | 2275.7 | 58.57 | 7.46 | 31410675.07 | 0 | 0
3 | 1107 | S04 | 2 | 0.018 | 1.276 | 0.018 | 70.88888889 | 32.58285073 | 1507 | 45 | 1552 | 1552 | 1539 | 2.54 | 2274 | 58.94 | 7.71 | 28990814.17 | 0 | 0
3 | 1107 | M | 8 | 0.034 | 1.258 | 0.021 | 59.9047619 | 28.83191546 | 1507 | 196 | 1703 | 1703 | 1703 | 2.26 | 2274.81 | 59.03 | 7.87 | 33270606.08 | 0 | 0
3 | 1107 | S08 | 6 | 0.031 | 1.26 | 0.014 | 90 | 39.77262916 | 1507 | 44 | 1551 | 1551 | 1551 | 2.45 | 2271.88 | 59.07 | 8.04 | 31312997.49 | 0 | 0
3 | 1108 | S12 | 9 | 0.022 | 1.099 | 0.02 | 54.95 | 29.96988564 | 1507 | 73 | 1580 | 1580 | 1580 | 3.18 | 2267.03 | 59.04 | 8.23 | 24642188.36 | 0 | 0
3 | 1108 | S16 | 2 | 0.021 | 1.069 | 0.028 | 38.17857143 | 22.94811947 | 1507 | 57 | 1564 | 1564 | 1560 | 2.77 | 2270.88 | 59 | 8.29 | 28544223.77 | 0 | 0
3 | 1108 | S20 | 7 | 0.021 | 1.12 | 0.025 | 44.8 | 25.10710746 | 1507 | 62 | 0 | 1569 | 1569 | 2.65 | 2272.07 | 58.96 | 8.01 | 28844143 | 0 | 0
3 | 1108 | S24 | 6 | 0.021 | 1.035 | 0.016 | 64.6875 | 35.77449321 | 1507 | -1507 | 0 | 0 | 0 | 2.96 | 2263.03 | 58.92 | 8.11 | 26041664.82 | 0 | 0
3 | 1108 | S27 | 8 | 0.02 | 1.078 | 0.024 | 44.91666667 | 25.93359266 | 1507 | 45 | 1552 | 1552 | 1557 | 2.64 | 2269.12 | 59.08 | 7.73 | 27905018.91 | 0 | 0
3 | 1108 | S31 | 9 | 0.017 | 1.098 | 0.016 | 68.625 | 35.77449321 | 1507 | 38 | 1545 | 1545 | 1545 | 2.76 | 2269.43 | 58.97 | 0.92 | 3177202 | 0 | 0
3 | 1108 | M | 7 | 0.016 | 1.075 | 0.011 | 97.72727273 | 48.15942887 | 1507 | -1507 | 0 | 0 | 0 | 2.3 | 2271.54 | 57.52 | 5.01 | 20781628.12 | 0 | 0
3 | 1108 | S08 | 5 | 0.025 | 1.119 | 0.028 | 39.96428571 | 22.94811947 | 1507 | 41 | 1548 | 1548 | 1555 | 2.57 | 2269.01 | 58.93 | 7.77 | 28812012.58 | 0 | 0
3 | 1108 | S12 | 5 | 0.014 | 1.071 | 0.016 | 66.9375 | 35.77449321 | 1507 | -1507 | 0 | 0 | 0 | 2.76 | 2270.47 | 59.14 | 8.06 | 27847808.13 | 0 | 0
3 | 1108 | S16 | 7 | 0.03 | 1.12 | 0.021 | 53.33333333 | 28.83191546 | 1507 | 39 | 1546 | 1546 | 1546 | 2.48 | 2269.63 | 59.01 | 7.69 | 29558270.06 | 0 | 0
3 | 1087 | S19 | 8 | 0.018 | 1.23 | 0.016 | 76.875 | 35.77449321 | 1495 | 67 | 0 | 1562 | 1562 | 2.63 | 2271.73 | 58.96 | 8.25 | 29929826.81 | 0 | 0
3 | 1088 | M | 2 | 0.021 | 0.49 | 0.017 | 28.82352941 | 34.09448306 | 1514 | -1514 | 0 | 0 | 0 | 2.32 | 2271.12 | 58.55 | 6.34 | 26066975.59 | 0 | 0
3 | 1088 | S04 | 4 | 0.021 | 0.476 | 0.011 | 43.27272727 | 48.15942887 | 1514 | 47 | 0 | 1561 | 1561 | 2.44 | 2273.08 | 59.17 | 6.84 | 26762722.23 | 0 | 0
3 | 1088 | S08 | 1 | 0.016 | 0.498 | 0.028 | 17.78571429 | 22.94811947 | 1514 | -1514 | 0 | 0 | 0 | 2.38 | 2274.87 | 58.96 | 6.86 | 27539308.59 | 0 | 0
3 | 1089 | S15 | 4 | 0.014 | 0.331 | 0.016 | 20.6875 | 35.77449321 | 1526 | 44 | 1570 | 1570 | 1570 | 2.85 | 2271.71 | 59.17 | 7.38 | 24706639.71 | 0 | 0
3 | 1089 | S19 | 2 | 0.027 | 0.318 | 0.023 | 13.82608696 | 26.82423957 | 1526 | 66 | 1592 | 1592 | 1592 | 2.64 | 2271.7 | 59.15 | 7.38 | 26671823.18 | 0 | 0
3 | 1089 | M | 3 | 0.018 | 0.316 | 0.01 | 31.6 | 51.94243253 | 1526 | 59 | 1585 | 1585 | 1585 | 2.22 | 2276.77 | 58.92 | 5.89 | 25370601.92 | 0 | 0
3 | 1089 | S04 | 3 | 0.015 | 0.292 | 0.013 | 22.46153846 | 42.18126779 | 1526 | 51 | 1577 | 1577 | 1577 | 2.65 | 2275.05 | 59.11 | 7 | 25240177.36 | 0 | 0
3 | 1089 | S12 | 2 | 0.013 | 0.301 | 0.015 | 20.06666667 | 37.65403131 | 1526 | 53 | 0 | 1579 | 1579 | 2.62 | 2277.95 | 58.81 | 7.28 | 26584198.17 | 0 | 0
3 | 1087 | S17 | 11 | 0.025 | 1.26 | 0.026 | 48.46153846 | 24.33786233 | 1495 | 23 | 0 | 1518 | 1518 | 2.43 | 2275.15 | 59.13 | 8.33 | 32756542.35 | 0 | 0
3 | 1087 | S25 | 9 | 0.019 | 1.18 | 0.019 | 62.10526316 | 31.21470086 | 1495 | 54 | 1549 | 1549 | 1542 | 2.55 | 2273.25 | 59.08 | 8.58 | 32125034.12 | 0 | 0
3 | 1087 | M | 7 | 0.016 | 1.165 | 0.013 | 89.61538462 | 42.18126779 | 1495 | 83 | 1578 | 1578 | 1578 | 2.17 | 2273.1 | 58.53 | 8.44 | 37132188.39 | 0 | 0
3 | 1087 | M | 6 | 0.025 | 1.2 | 0.014 | 85.71428571 | 39.77262916 | 1495 | 208 | 0 | 1703 | 1703 | 2.24 | 2276.52 | 58.85 | 8.51 | 36324722.25 | 0 | 0
3 | 1086 | S04 | 10 | 0.014 | 0.7 | 0.021 | 33.33333333 | 28.83191546 | 1502 | 40 | 1542 | 1542 | 1545 | 2.43 | 2271.77 | 58.95 | 8.65 | 33964363.83 | 0 | 0
3 | 1086 | S12 | 5 | 0.019 | 0.709 | 0.023 | 30.82608696 | 26.82423957 | 1502 | 42 | 1544 | 1544 | 1544 | 2.49 | 2275.57 | 58.94 | 8.53 | 32740791.49 | 0 | 0
3 | 909 | S21 | 12 | 0.025 | 1.06 | 0.019 | 55.78947368 | 31.21470086 | 1506 | 38 | 1544 | 1544 | 1538 | 2.84 | 2273.31 | 59.03 | 8.77 | 29484190.33 | 0 | 0
3 | 909 | S26 | 9 | 0.021 | 1.05 | 0.022 | 47.72727273 | 27.78715793 | 1506 | 51 | 1557 | 1557 | 1557 | 2.89 | 2275.75 | 59.09 | 9 | 29765865.05 | 0 | 0
3 | 909 | M | 7 | 0.016 | 1.037 | 0.015 | 69.13333333 | 37.65403131 | 1506 | 141 | 1647 | 1647 | 1655 | 2.39 | 2277.59 | 58.26 | 8.27 | 33100339.36 | 0 | 0
3 | 909 | S05 | 6 | 0.031 | 1.037 | 0.016 | 64.8125 | 35.77449321 | 1506 | -1506 | 0 | 0 | 0 | 2.32 | 2282.01 | 59.03 | 8.36 | 34537041 | 0 | 0
3 | 909 | S10 | 6 | 0.028 | 1.053 | 0.029 | 36.31034483 | 22.31802259 | 1506 | 63 | 1569 | 1569 | 1581 | 2.62 | 2276.01 | 59.17 | 8.79 | 32070892.05 | 0 | 0
3 | 909 | S15 | 9 | 0.025 | 1.05 | 0.011 | 95.45454545 | 48.15942887 | 1506 | 54 | 1560 | 1560 | 1560 | 2.39 | 2279.76 | 59.05 | 8.38 | 33572566.09 | 0 | 0
3 | 909 | S20 | 9 | 0.018 | 1.002 | 0.017 | 58.94117647 | 34.09448306 | 1506 | 48 | 1554 | 1554 | 1565 | 2.68 | 2280.12 | 59.11 | 8.95 | 31981235.37 | 0 | 0
3 | 909 | S25 | 8 | 0.02 | 1.039 | 0.025 | 41.56 | 25.10710746 | 1506 | 195 | 1701 | 1701 | 1551 | 2.79 | 2278.51 | 58.98 | 8.67 | 29738230.52 | 0 | 0
3 | 1087 | M | 2 | 0.027 | 1.2 | 0.015 | 80 | 37.65403131 | 1495 | -1495 | 0 | 0 | 0 | 2.32 | 2318.56 | 58.68 | 8.64 | 36265476.41 | 0 | 0
3 | 1087 | S04 | 7 | 0.031 | 1.19 | 0.014 | 85 | 39.77262916 | 1495 | 67 | 1562 | 1562 | 1556 | 2.74 | 2328.95 | 59.02 | 8.64 | 30844137.81 | 0 | 0
3 | 909 | S07 | 5 | 0.026 | 1.06 | 0.017 | 62.35294118 | 34.09448306 | 1506 | -1506 | 0 | 0 | 0 | 2.72 | 2328.95 | 58.96 | 8.41 | 30243813.2 | 0 | 0
3 | 909 | S11 | 6 | 0.017 | 1.019 | 0.027 | 37.74074074 | 23.61991192 | 1506 | 49 | 1555 | 1555 | 1551 | 2.89 | 2326.22 | 59.02 | 8.42 | 28465205.56 | 0 | 0
3 | 909 | S16 | 2 | 0.019 | 1.02 | 0.021 | 48.57142857 | 28.83191546 | 1506 | 54 | 1560 | 1560 | 1560 | 2.91 | 2324.48 | 58.98 | 8.86 | 29724587.55 | 0 | 0
3 | 980 | S20 | 0 | 0.019 | 0.78 | 0.027 | 28.88888889 | 23.61991192 | 1508 | -1508 | 0 | 0 | 0 | 2.98 | 2320.77 | 0 | 8.54 | 27933348.44 | 0 | 0
3 | 980 | M | 4 | 0.02 | 0.721 | 0.021 | 34.33333333 | 28.83191546 | 1508 | 83 | 1591 | 1591 | 1591 | 2.3 | 2323.51 | 58.72 | 8.08 | 34282884.94 | 0 | 0
3 | 980 | S09 | 7 | 0.021 | 1.21 | 0.021 | 57.61904762 | 28.83191546 | 1508 | 49 | 1557 | 1557 | 1547 | 2.86 | 2328.86 | 58.94 | 8.51 | 29104235.71 | 0 | 0
3 | 980 | S14 | 8 | 0.029 | 0.715 | 0.02 | 35.75 | 29.96988564 | 1508 | 60 | 1568 | 1568 | 1563 | 2.97 | 2326.39 | 59.14 | 8.84 | 29082224.89 | 0 | 0
3 | 980 | S18 | 9 | 0.03 | 0.703 | 0.016 | 43.9375 | 35.77449321 | 1508 | 50 | 0 | 1558 | 1558 | 2.86 | 2327.18 | 58.99 | 8.7 | 29732572.45 | 0 | 0
3 | 980 | S23 | 4 | 0.025 | 0.723 | 0.02 | 36.15 | 29.96988564 | 1508 | 61 | 1569 | 1569 | 1569 | 3.05 | 2330.46 | 59.03 | 9.24 | 29652620.22 | 0 | 0
3 | 980 | M | 5 | 0.023 | 0.741 | 0.017 | 43.58823529 | 34.09448306 | 1508 | -1508 | 0 | 0 | 0 | 2.27 | 2323.23 | 58.91 | 8.11 | 34860731.39 | 0 | 0
3 | 980 | S05 | 5 | 0.023 | 0.733 | 0.019 | 38.57894737 | 31.21470086 | 1508 | 42 | 1550 | 1550 | 1550 | 2.83 | 2329.44 | 58.94 | 8.52 | 29454657.58 | 0 | 0
3 | 980 | S09 | 6 | 0.037 | 0.758 | 0.024 | 31.58333333 | 25.93359266 | 1508 | -1508 | 0 | 0 | 0 | 2.81 | 2327.03 | 58.94 | 8.3 | 28868421.99 | 0 | 0
3 | 980 | S29 | 6 | 0.026 | 0.759 | 0.018 | 42.16666667 | 32.58285073 | 1508 | 191 | 1699 | 1699 | 1546 | 2.66 | 2327.15 | 58.96 | 8.65 | 31783969.74 | 0 | 0
3 | 1087 | M | 4 | 0.027 | 1.16 | 0.017 | 68.23529412 | 34.09448306 | 1495 | 65 | 1560 | 1560 | 1560 | 2.37 | 2326.07 | 58.77 | 7.98 | 32894751.95 | 0 | 0
3 | 1087 | S08 | 7 | 0.018 | 1.19 | 0.016 | 74.375 | 35.77449321 | 1495 | 59 | 0 | 1554 | 1554 | 2.7 | 2331.65 | 59.03 | 8.34 | 30249272.67 | 0 | 0
3 | 909 | S13 | 5 | 0.013 | 1.055 | 0.019 | 55.52631579 | 31.21470086 | 1506 | 49 | 0 | 1555 | 1555 | 2.98 | 2328.61 | 58.96 | 8.55 | 28060531.91 | 0 | 0
3 | 909 | S18 | 5 | 0.012 | 1.063 | 0.016 | 66.4375 | 35.77449321 | 1506 | -1506 | 0 | 0 | 0 | 2.74 | 2330.65 | 59.14 | 8.9 | 31795509.85 | 0 | 0
3 | 1087 | S27 | 5 | 0.016 | 1.17 | 0.014 | 83.57142857 | 39.77262916 | 1495 | 48 | 1543 | 1543 | 1543 | 2.4 | 2327.18 | 59.06 | 8.41 | 34250271.65 | 0 | 0
3 | 1087 | M | 3 | 0.027 | 1.164 | 0.015 | 77.6 | 37.65403131 | 1495 | 63 | 1558 | 1558 | 1568 | 2.31 | 2321.7 | 58.63 | 8.24 | 34783287.27 | 0 | 0
3 | 909 | S05 | 5 | 0.028 | 1.03 | 0.015 | 68.66666667 | 37.65403131 | 1506 | 48 | 1554 | 1554 | 1558 | 2.85 | 2321.19 | 58.9 | 8.71 | 29794306.17 | 0 | 0
3 | 909 | M | 4 | 0.024 | 1.02 | 0.011 | 92.72727273 | 48.15942887 | 1506 | 74 | 1580 | 1580 | 1580 | 2.25 | 2318.07 | 58.85 | 8.49 | 36736773.36 | 0 | 0
3 | 909 | S09 | 4 | 0.016 | 1.053 | 0.009 | 117 | 56.47110389 | 1506 | -1506 | 0 | 0 | 0 | 2.68 | 2325.66 | 59.03 | 8.53 | 31089214.61 | 0 | 0
3 | 980 | S14 | 6 | 0.029 | 0.728 | 0.021 | 34.66666667 | 28.83191546 | 1508 | 39 | 1547 | 1547 | 1547 | 2.88 | 2325.45 | 59.05 | 7.99 | 27096337.19 | 0 | 0
3 | 909 | S19 | 8 | 0.021 | 1.064 | 0.019 | 56 | 31.21470086 | 1506 | 52 | 0 | 1558 | 1558 | 3.04 | 2322.33 | 59.04 | 8.39 | 26919165.97 | 0 | 0
3 | 909 | S24 | 5 | 0.023 | 1.044 | 0.021 | 49.71428571 | 28.83191546 | 1506 | -1506 | 0 | 0 | 0 | 3.24 | 2320.7 | 59.12 | 8.72 | 26232505.19 | 0 | 0
3 | 909 | S29 | 5 | 0.028 | 1.056 | 0.023 | 45.91304348 | 26.82423957 | 1506 | 40 | 1546 | 1546 | 1546 | 3.04 | 2320.72 | 59.12 | 8.96 | 28728070.74 | 0 | 0
3 | 909 | S05 | 10 | 0.026 | 0.733 | 0.026 | 28.19230769 | 24.33786233 | 1506 | 44 | 1550 | 1550 | 1550 | 2.86 | 2321.16 | 59.23 | 8.63 | 29417050.83 | 0 | 0
3 | 980 | S10 | 8 | 0.029 | 0.718 | 0.02 | 35.9 | 29.96988564 | 1508 | -1508 | 0 | 0 | 0 | 2.81 | 2318.14 | 59.03 | 8.52 | 29520399.2 | 0 | 0
3 | 980 | S15 | 4 | 0.026 | 0.733 | 0.024 | 30.54166667 | 25.93359266 | 1508 | 49 | 1557 | 1557 | 1557 | 2.78 | 2321.44 | 58.99 | 8.78 | 30793317.06 | 0 | 0
3 | 980 | S20 | 5 | 0.019 | 0.74 | 0.013 | 56.92307692 | 42.18126779 | 1508 | -1508 | 0 | 0 | 0 | 2.6 | 2318.13 | 59.04 | 8.05 | 30144605.88 | 0 | 0
3 | 980 | S25 | 6 | 0.029 | 0.772 | 0.018 | 42.88888889 | 32.58285073 | 1508 | 35 | 0 | 1543 | 1543 | 2.72 | 2320.27 | 58.94 | 7.74 | 27730638.66 | 0 | 0
3 | 980 | S30 | 9 | 0.018 | 0.768 | 0.016 | 48 | 35.77449321 | 1508 | 43 | 1551 | 1551 | 1545 | 2.95 | 2318.5 | 59.16 | 8.32 | 27463614.92 | 0 | 0
3 | 980 | M | 3 | 0.02 | 0.73 | 0.014 | 52.14285714 | 39.77262916 | 1508 | 60 | 0 | 1568 | 1568 | 2.3 | 2319.63 | 58.72 | 8.34 | 35326956.37 | 0 | 0
3 | 980 | S05 | 6 | 0.015 | 0.738 | 0.018 | 41 | 32.58285073 | 1508 | 44 | 1552 | 1552 | 1540 | 2.67 | 2321.14 | 58.89 | 8.24 | 30086147.24 | 0 | 0
3 | 980 | S10 | 7 | 0.032 | 0.76 | 0.02 | 38 | 29.96988564 | 1508 | 48 | 1556 | 1556 | 1548 | 2.86 | 2322.41 | 58.75 | 8.66 | 29535208.57 | 0 | 0
3 | 980 | S15 | 4 | 0.028 | 0.747 | 0.018 | 41.5 | 32.58285073 | 1508 | 54 | 1562 | 1562 | 1553 | 2.77 | 2323.04 | 59.19 | 8.69 | 30608777.59 | 0 | 0
3 | 909 | S20 | 2 | 0.023 | 1.031 | 0.023 | 44.82608696 | 26.82423957 | 1506 | 57 | 0 | 1563 | 1563 | 2.78 | 2323.59 | 58.95 | 8.89 | 31207986.84 | 0 | 0
3 | 909 | S25 | 3 | 0.028 | 1.018 | 0.017 | 59.88235294 | 34.09448306 | 1506 | 56 | 1562 | 1562 | 1563 | 3.24 | 2320.84 | 59.42 | 6.75 | 20307350 | 0 | 0
3 | 909 | M | 2 | 0.027 | 1.012 | 0.013 | 77.84615385 | 42.18126779 | 1506 | 65 | 1571 | 1571 | 1571 | 2.25 | 2290.49 | 58.81 | 8.13 | 34760476.24 | 0 | 0
3 | 980 | S04 | 4 | 0.021 | 0.769 | 0.021 | 36.61904762 | 28.83191546 | 1508 | 46 | 1554 | 1554 | 1546 | 2.54 | 2295.73 | 59.07 | 7.8 | 29609494.02 | 0 | 0
3 | 980 | S10 | 3 | 0.027 | 0.727 | 0.018 | 40.38888889 | 32.58285073 | 1508 | 49 | 1557 | 1557 | 1553 | 2.81 | 2294.26 | 58.96 | 8.29 | 28427595.97 | 0 | 0
3 | 980 | S15 | 2 | 0.021 | 0.733 | 0.016 | 45.8125 | 35.77449321 | 1508 | 51 | 1559 | 1559 | 1547 | 3.06 | 2295.98 | 58.79 | 8.44 | 26597352.63 | 0 | 0
3 | 980 | S20 | 5 | 0.02 | 0.758 | 0.027 | 28.07407407 | 23.61991192 | 1508 | 45 | 1553 | 1553 | 1536 | 2.71 | 2300.65 | 59.01 | 8.64 | 30806637.34 | 0 | 0
3 | 980 | M | 3 | 0.026 | 0.751 | 0.011 | 68.27272727 | 48.15942887 | 1508 | 68 | 1576 | 1576 | 1576 | 2.33 | 2299.03 | 58.32 | 7.8 | 32324559.14 | 0 | 0
3 | 980 | S05 | 6 | 0.024 | 0.751 | 0.019 | 39.52631579 | 31.21470086 | 1508 | 47 | 1555 | 1555 | 1555 | 2.41 | 2307.67 | 58.93 | 7.94 | 31932024.55 | 0 | 0
3 | 980 | S10 | 4 | 0.023 | 0.74 | 0.02 | 37 | 29.96988564 | 1508 | 56 | 1564 | 1564 | 1567 | 2.99 | 2307.5 | 59.05 | 8.9 | 28847608.7 | 0 | 0
3 | 980 | S15 | 5 | 0.029 | 0.737 | 0.027 | 27.2962963 | 23.61991192 | 1508 | 39 | 0 | 1547 | 1547 | 3.04 | 2311 | 59.17 | 8.43 | 26915548.03 | 0 | 0
3 | 980 | S25 | 9 | 0.023 | 0.753 | 0.03 | 25.1 | 21.72572514 | 1508 | 37 | 1545 | 1545 | 1545 | 2.88 | 2308.05 | 58.95 | 8.35 | 28105317.19 | 0 | 0
3 | 980 | S30 | 8 | 0.014 | 0.728 | 0.024 | 30.33333333 | 25.93359266 | 1508 | -1508 | 0 | 0 | 0 | 2.94 | 2312.3 | 59.2 | 8.78 | 29002848.57 | 0 | 0
3 | 980 | M | 5 | 0.012 | 0.729 | 0.015 | 48.6 | 37.65403131 | 1508 | 70 | 0 | 1578 | 1578 | 2.67 | 2292.5 | 58.8 | 7.78 | 28056078.65 | 0 | 0
3 | 980 | S05 | 5 | 0.018 | 0.751 | 0.018 | 41.72222222 | 32.58285073 | 1508 | 40 | 1548 | 1548 | 1548 | 2.62 | 2294.66 | 59.02 | 7.92 | 29133423.76 | 0 | 0
3 | 980 | S09 | 5 | 0.026 | 0.73 | 0.026 | 28.07692308 | 24.33786233 | 1508 | 39 | 1547 | 1547 | 1557 | 2.99 | 2289.8 | 58.69 | 8.3 | 26696464.21 | 0 | 0
3 | 980 | S14 | 10 | 0.027 | 0.732 | 0.03 | 24.4 | 21.72572514 | 1508 | 57 | 1565 | 1565 | 1549 | 2.91 | 2292.08 | 58.78 | 8.56 | 28317821.36 | 0 | 0
3 | 980 | S19 | 6 | 0.024 | 0.8 | 0.026 | 30.76923077 | 24.33786233 | 1508 | 43 | 1551 | 1551 | 1551 | 3.16 | 2292.41 | 59.39 | 8.89 | 27086710.31 | 0 | 0
3 | 980 | S24 | 5 | 0.021 | 0.741 | 0.03 | 24.7 | 21.72572514 | 1508 | 64 | 1572 | 1572 | 1703 | 2.72 | 2297.74 | 59.01 | 8.69 | 30831953.87 | 0 | 0
3 | 980 | S29 | 4 | 0.023 | 0.731 | 0.018 | 40.61111111 | 32.58285073 | 1508 | 48 | 1556 | 1556 | 1556 | 2.89 | 2295.94 | 58.86 | 8.93 | 29796375.65 | 0 | 0
3 | 980 | S10 | 7 | 0.016 | 0.763 | 0.011 | 69.36363636 | 48.15942887 | 1508 | -1508 | 0 | 0 | 0 | 3.01 | 2288.97 | 59.16 | 7.97 | 25455475.67 | 0 | 0
3 | 980 | S05 | 5 | 0.024 | 0.771 | 0.021 | 36.71428571 | 28.83191546 | 1508 | 55 | 1563 | 1563 | 1563 | 2.63 | 2289.78 | 59.12 | 7.7 | 28156458.25 | 0 | 0
3 | 980 | S21 | 0 | 0.02 | 0.724 | 0.017 | 42.58823529 | 34.09448306 | 1508 | 38 | 0 | 1546 | 1546 | 3.02 | 2291.79 | 58.77 | 8.06 | 25689296.38 | 0 | 0
3 | 909 | S28 | 6 | 0.023 | 1.045 | 0.018 | 58.05555556 | 32.58285073 | 1506 | 62 | 1568 | 1568 | 1556 | 2.77 | 2291.22 | 59.03 | 0.81 | 2813982.108 | 0 | 0
3 | 980 | M | 2 | 0.019 | 0.747 | 0.021 | 35.57142857 | 28.83191546 | 1508 | 62 | 1570 | 1570 | 1571 | 2.82 | 2305.18 | 58.93 | 7.97 | 27362977.06 | 0 | 0
3 | 980 | S05 | 8 | 0.016 | 0.774 | 0.022 | 35.18181818 | 27.78715793 | 1508 | 32 | 1540 | 1540 | 1533 | 2.78 | 2288.9 | 58.99 | 9.01 | 31157033.74 | 0 | 0
3 | 980 | S09 | 2 | 0.022 | 0.745 | 0.028 | 26.60714286 | 22.94811947 | 1508 | 34 | 0 | 1542 | 1542 | 3.07 | 2288.57 | 59.3 | 8.73 | 27333129.52 | 0 | 0
3 | 980 | S15 | 4 | 0.017 | 0.712 | 0.028 | 25.42857143 | 22.94811947 | 1508 | 34 | 0 | 1542 | 1542 | 2.87 | 2289.62 | 58.99 | 8.8 | 29485838.05 | 0 | 0
3 | 980 | S20 | 4 | 0.026 | 0.742 | 0.027 | 27.48148148 | 23.61991192 | 1508 | 187 | 1695 | 1695 | 1695 | 2.54 | 2289.66 | 59 | 8.62 | 32635767.97 | 0 | 0
3 | 980 | M | 4 | 0.022 | 0.752 | 0.019 | 39.57894737 | 31.21470086 | 1508 | 194 | 1702 | 1702 | 1581 | 2.32 | 2325.09 | 58.77 | 8.48 | 35694140.28 | 0 | 0
3 | 980 | S05 | 6 | 0.016 | 0.753 | 0.019 | 39.63157895 | 31.21470086 | 1508 | -1508 | 0 | 0 | 0 | 2.71 | 2325.43 | 59.47 | 8.5 | 30633893.36 | 0 | 0
3 | 980 | S10 | 4 | 0.039 | 0.76 | 0.018 | 42.22222222 | 32.58285073 | 1508 | 192 | 0 | 1700 | 1700 | 2.96 | 2328 | 58.95 | 8.67 | 28639118.92 | 0 | 0
3 | 980 | S15 | 3 | 0.018 | 0.74 | 0.014 | 52.85714286 | 39.77262916 | 1508 | 62 | 1570 | 1570 | 1702 | 2.63 | 2326.94 | 58.95 | 8.9 | 33072630.11 | 0 | 0
3 | 980 | S20 | 4 | 0.016 | 0.739 | 0.015 | 49.26666667 | 37.65403131 | 1508 | 50 | 0 | 1558 | 1558 | 2.76 | 2329 | 59.09 | 8.89 | 31507319.57 | 0 | 0
3 | 909 | S30 | 7 | 0.02 | 1.026 | 0.024 | 42.75 | 25.93359266 | 1506 | 46 | 1552 | 1552 | 1552 | 2.93 | 2331.62 | 59.25 | 9.22 | 30815581.19 | 0 | 0
3 | 909 | M | 9 | 0.023 | 1.04 | 0.015 | 69.33333333 | 37.65403131 | 1506 | 71 | 1577 | 1577 | 1580 | 2.28 | 2324.91 | 58.69 | 6.99 | 29936275.34 | 0 | 0
3 | 909 | S05 | 7 | 0.018 | 1.065 | 0.016 | 66.5625 | 35.77449321 | 1506 | 43 | 1549 | 1549 | 1549 | 2.85 | 2328.42 | 58.94 | 8.71 | 29887108.93 | 0 | 0
3 | 909 | S10 | 12 | 0.022 | 1.034 | 0.02 | 51.7 | 29.96988564 | 1506 | 59 | 0 | 1565 | 1565 | 2.83 | 2332.26 | 59.01 | 9.08 | 31428645.71 | 0 | 0
3 | 909 | S15 | 7 | 0.017 | 0.945 | 0.01 | 94.5 | 51.94243253 | 1506 | 32 | 0 | 1538 | 1538 | 2.57 | 2328.75 | 58.85 | 7.94 | 30217570.04 | 0 | 0
3 | 909 | S19 | 7 | 0.027 | 1.02 | 0.022 | 46.36363636 | 27.78715793 | 1506 | 45 | 1551 | 1551 | 1652 | 2.71 | 2331.08 | 59.09 | 8.67 | 31322489.71 | 0 | 0
3 | 909 | S24 | 9 | 0.023 | 1.03 | 0.028 | 36.78571429 | 22.94811947 | 1506 | -1506 | 0 | 0 | 0 | 2.81 | 2330.33 | 58.75 | 9.2 | 32044110.75 | 0 | 0
3 | 909 | M | 12 | 0.036 | 1.034 | 0.021 | 49.23809524 | 28.83191546 | 1506 | 57 | 1563 | 1563 | 1577 | 2.54 | 2322.26 | 58.68 | 8.57 | 32908435.61 | 0 | 0
3 | 909 | S05 | 8 | 0.022 | 1.063 | 0.017 | 62.52941176 | 34.09448306 | 1506 | 55 | 0 | 1561 | 1561 | 2.67 | 2329.21 | 58.79 | 8.71 | 31912794.09 | 0 | 0
3 | 909 | S10 | 5 | 0.02 | 1.029 | 0.02 | 51.45 | 29.96988564 | 1506 | 30 | 1536 | 1536 | 1536 | 2.58 | 2326.26 | 59.12 | 8.3 | 31431559.53 | 0 | 0
3 | 909 | S15 | 5 | 0.016 | 1.04 | 0.017 | 61.17647059 | 34.09448306 | 1506 | -1506 | 0 | 0 | 0 | 2.68 | 2330.67 | 58.93 | 8.28 | 30243052.21 | 0 | 0
3 | 909 | S20 | 7 | 0.027 | 1.045 | 0.017 | 61.47058824 | 34.09448306 | 1506 | 46 | 1552 | 1552 | 1552 | 2.66 | 2329.03 | 58.82 | 8.28 | 30449002.74 | 0 | 0
3 | 909 | S25 | 9 | 0.033 | 1.036 | 0.02 | 51.8 | 29.96988564 | 1506 | 49 | 1555 | 1555 | 1555 | 2.48 | 2326.49 | 59.01 | 8.21 | 32347592.01 | 0 | 0
3 | 909 | S30 | 10 | 0.034 | 1.042 | 0.023 | 45.30434783 | 26.82423957 | 1506 | 196 | 0 | 1702 | 1702 | 3.16 | 2329.57 | 59.08 | 8.6 | 26627869.75 | 0 | 0
3 | 909 | M | 6 | 0.022 | 1.068 | 0.017 | 62.82352941 | 34.09448306 | 1506 | 54 | 1560 | 1560 | 1560 | 2.28 | 2325.97 | 58.54 | 8.31 | 35605703.92 | 0 | 0
3 | 909 | S05 | 4 | 0.022 | 1.055 | 0.016 | 65.9375 | 35.77449321 | 1506 | 48 | 1554 | 1554 | 1552 | 2.5 | 2328.62 | 61.76 | 8.32 | 32548518.91 | 0 | 0
3 | 909 | S10 | 7 | 0.02 | 1.04 | 0.016 | 65 | 35.77449321 | 1506 | 51 | 1557 | 1557 | 1556 | 2.79 | 2330.18 | 62.06 | 7.99 | 28027304.82 | 0 | 0
3 | 909 | S15 | 4 | 0.023 | 1.03 | 0.02 | 51.5 | 29.96988564 | 1506 | 49 | 1555 | 1555 | 1550 | 2.97 | 2328.95 | 61.84 | 8.1 | 26677063.64 | 0 | 0
3 | 909 | S20 | 7 | 0.02 | 1.021 | 0.018 | 56.72222222 | 32.58285073 | 1506 | 44 | 1550 | 1550 | 1693 | 3.02 | 2329.21 | 61.97 | 7.95 | 25752424.47 | 0 | 0
3 | 909 | S25 | 2 | 0.021 | 1.027 | 0.016 | 64.1875 | 35.77449321 | 1506 | 49 | 1555 | 1555 | 1558 | 2.92 | 2326.15 | 61.93 | 8.67 | 29008365.1 | 0 | 0
3 | 909 | S30 | 5 | 0.025 | 1.099 | 0.021 | 52.33333333 | 28.83191546 | 1506 | -1506 | 0 | 0 | 0 | 2.74 | 2328.5 | 62.03 | 8.14 | 29053561.31 | 0 | 0
3 | 909 | M | 4 | 0.035 | 1.02 | 0.019 | 53.68421053 | 31.21470086 | 1506 | -1506 | 0 | 0 | 0 | 2.26 | 2324.24 | 61.41 | 7.61 | 32870512.78 | 0 | 0
3 | 909 | S05 | 7 | 0.018 | 0.998 | 0.009 | 110.9222222 | 56.47110389 | 1506 | 38 | 1544 | 1544 | 1540 | 2.77 | 2325.49 | 62.07 | 8.06 | 28419670.57 | 0 | 0
3 | 909 | S10 | 3 | 0.023 | 1.023 | 0.019 | 53.84210526 | 31.21470086 | 1506 | 46 | 1552 | 1552 | 1552 | 2.64 | 2328.84 | 61.88 | 8.23 | 30491925.55 | 0 | 0
3 | 909 | S15 | 6 | 0.029 | 1.051 | 0.028 | 37.53571429 | 22.94811947 | 1506 | 43 | 1549 | 1549 | 1546 | 2.81 | 2327.49 | 62.31 | 8.13 | 28282730.8 | 0 | 0
3 | 909 | S20 | 7 | 0.026 | 1.09 | 0.024 | 45.41666667 | 25.93359266 | 1506 | 24 | 1530 | 1530 | 1531 | 3.08 | 2327.84 | 61.9 | 7.76 | 24632779.64 | 0 | 0
3 | 909 | S25 | 6 | 0.033 | 1.044 | 0.019 | 54.94736842 | 31.21470086 | 1506 | 43 | 1549 | 1549 | 1549 | 2.71 | 2329.63 | 61.99 | 7.83 | 28270189 | 0 | 0
3 | 909 | S30 | 8 | 0.023 | 1.049 | 0.02 | 52.45 | 29.96988564 | 1506 | 37 | 1543 | 1543 | 1545 | 2.71 | 2329.14 | 61.81 | 7.83 | 28264242.82 | 0 | 0
3 | 909 | M | 7 | 0.024 | 1.06 | 0.019 | 55.78947368 | 31.21470086 | 1506 | 72 | 0 | 1578 | 1578 | 2.29 | 2324.82 | 61.47 | 7.55 | 32192158.17 | 0 | 0
3 | 909 | S05 | 6 | 0.024 | 1.038 | 0.018 | 57.66666667 | 32.58285073 | 1506 | 37 | 1543 | 1543 | 1543 | 2.8 | 2330.85 | 61.8 | 7.98 | 27900274.5 | 0 | 0
3 | 980 | S05 | 15 | 0.029 | 0.73 | 0.021 | 34.76190476 | 28.83191546 | 1508 | 37 | 1545 | 1545 | 1552 | 2.77 | 2278.12 | 61.9 | 8.42 | 29084272.81 | 0 | 0
3 | 980 | S09 | 3 | 0.027 | 0.745 | 0.02 | 37.25 | 29.96988564 | 1508 | 45 | 1553 | 1553 | 1545 | 2.72 | 2278.05 | 61.86 | 8.28 | 29125539.26 | 0 | 0
3 | 980 | S11 | 0 | 0.027 | 0.748 | 0.017 | 44 | 34.09448306 | 1508 | 61 | 1569 | 1569 | 1569 | 2.72 | 2276.05 | 62.13 | 8.62 | 30294894.93 | 0 | 0
3 | 980 | S14 | 7 | 0.022 | 0.748 | 0.03 | 24.93333333 | 21.72572514 | 1508 | 52 | 1560 | 1560 | 1560 | 2.58 | 2280.27 | 62.15 | 8.65 | 32109383.37 | 0 | 0
3 | 980 | S20 | 3 | 0.025 | 0.75 | 0.014 | 53.57142857 | 39.77262916 | 1508 | 52 | 1560 | 1560 | 1693 | 2.83 | 2282.58 | 61.98 | 9.29 | 31470567.65 | 0 | 0
3 | 980 | S05 | 11 | 0.023 | 0.79 | 0.012 | 65.83333333 | 44.94691449 | 1508 | 45 | 0 | 1553 | 1553 | 2.84 | 2288.75 | 62.1 | 9.05 | 30632178.7 | 0 | 0
3 | 976 | S10 | 10 | 0.029 | 0.996 | 0.015 | 66.4 | 37.65403131 | 1510 | 65 | 1575 | 1575 | 1581 | 3 | 2286.01 | 61.94 | 9.24 | 29571825.36 | 0 | 0
3 | 909 | S20 | 5 | 0.019 | 1.121 | 0.023 | 48.73913043 | 26.82423957 | 1506 | 36 | 1542 | 1542 | 1542 | 2.98 | 2282.66 | 62.05 | 8.7 | 27989394.77 | 0 | 0
3 | 909 | S25 | 5 | 0.018 | 1.038 | 0.026 | 39.92307692 | 24.33786233 | 1506 | 47 | 1553 | 1553 | 1550 | 2.88 | 2280.92 | 61.76 | 8.81 | 29305070.08 | 0 | 0
3 | 909 | S05 | 11 | 0.022 | 1.051 | 0.017 | 61.82352941 | 34.09448306 | 1506 | 56 | 1562 | 1562 | 1558 | 2.72 | 2283.74 | 62.21 | 9.11 | 32125169.07 | 0 | 0
3 | 909 | S15 | 5 | 0.024 | 1.062 | 0.024 | 44.25 | 25.93359266 | 1506 | 56 | 0 | 1562 | 1562 | 2.71 | 2280.2 | 62.12 | 1.19 | 4205328.266 | 0 | 0
3 | 909 | S20 | 12 | 0.033 | 1.06 | 0.019 | 55.78947368 | 31.21470086 | 1506 | 33 | 1539 | 1539 | 1537 | 2.72 | 2277.71 | 62.01 | 1.12 | 3939098.471 | 0 | 0
3 | 909 | S25 | 9 | 0.025 | 1.041 | 0.02 | 52.05 | 29.96988564 | 1506 | 45 | 1551 | 1551 | 1653 | 2.61 | 2279.72 | 62.23 | 9.01 | 33053319.63 | 0 | 0
3 | 976 | M | 5 | 0.017 | 1.011 | 0.015 | 67.4 | 37.65403131 | 1510 | 69 | 1579 | 1579 | 1579 | 2.34 | 2279.86 | 61.65 | 7.79 | 31877119.44 | 0 | 0
3 | 909 | S05 | 7 | 0.025 | 1.048 | 0.016 | 65.5 | 35.77449321 | 1506 | 48 | 0 | 1554 | 1554 | 2.19 | 2281.08 | 62.06 | 7.94 | 34734911.34 | 0 | 0
3 | 980 | S10 | 8 | 0.017 | 0.811 | 0.027 | 30.03703704 | 23.61991192 | 1508 | 44 | 1552 | 1552 | 1692 | 2.59 | 2281.68 | 61.88 | 7.94 | 29378171.68 | 0 | 0
3 | 1071 | S15 | 6 | 0.017 | 1.02 | 0.021 | 48.57142857 | 28.83191546 | 1505 | 54 | 1559 | 1559 | 1544 | 2.83 | 2279.75 | 61.89 | 8.18 | 27676003.89 | 0 | 0
3 | 1071 | S20 | 7 | 0.02 | 1.024 | 0.024 | 42.66666667 | 25.93359266 | 1505 | 59 | 1564 | 1564 | 1564 | 3.08 | 2275.95 | 62.01 | 8.66 | 26876900.45 | 0 | 0
3 | 909 | S23 | 5 | 0.025 | 1.071 | 0.016 | 66.9375 | 35.77449321 | 1506 | 15 | 0 | 1521 | 1521 | 2.67 | 2277.66 | 61.89 | 8.33 | 29845023.51 | 0 | 0
3 | 909 | S05 | 6 | 0.04 | 1.042 | 0.013 | 80.15384615 | 42.18126779 | 1506 | 50 | 0 | 1556 | 1556 | 2.82 | 2273.96 | 62.04 | 8.37 | 28347088.6 | 0 | 0
3 | 909 | S10 | 11 | 0.02 | 1.1 | 0.013 | 84.61538462 | 42.18126779 | 1506 | 44 | 0 | 1550 | 1550 | 2.45 | 2268.85 | 61.81 | 8.45 | 32865912.86 | 0 | 0
3 | 1071 | S15 | 5 | 0.019 | 1.28 | 0.02 | 64 | 29.96988564 | 1505 | -1505 | 0 | 0 | 0 | 2.7 | 2273.25 | 62.06 | 8.69 | 30729288.33 | 0 | 0
3 | 909 | S20 | 4 | 0.023 | 1.069 | 0.022 | 48.59090909 | 27.78715793 | 1506 | 59 | 1565 | 1565 | 1697 | 2.41 | 2272.39 | 61.93 | 8.62 | 34136766.62 | 0 | 0
3 | 909 | M | 5 | 0.024 | 1.026 | 0.017 | 60.35294118 | 34.09448306 | 1506 | 70 | 0 | 1576 | 1576 | 2.29 | 2257.07 | 61.72 | 7.51 | 31088428.79 | 0 | 0
3 | 980 | S05 | 6 | 0.028 | 0.743 | 0.016 | 46.4375 | 35.77449321 | 1508 | 53 | 1561 | 1561 | 1551 | 2.76 | 2255.58 | 61.92 | 7.66 | 26292217.3 | 0 | 0
3 | 980 | S10 | 8 | 0.016 | 0.728 | 0.02 | 36.4 | 29.96988564 | 1508 | 30 | 1538 | 1538 | 1538 | 2.9 | 2258.29 | 62.15 | 7.61 | 24889470.68 | 0 | 0
3 | 980 | S20 | 5 | 0.024 | 0.878 | 0.017 | 51.64705882 | 34.09448306 | 1508 | 63 | 0 | 1571 | 1571 | 2.71 | 2258.78 | 61.87 | 8.21 | 28740683.38 | 0 | 0
3 | 980 | S25 | 3 | 0.019 | 0.81 | 0.02 | 40.5 | 29.96988564 | 1508 | 56 | 1564 | 1564 | 1571 | 2.56 | 2259.84 | 62.18 | 7.73 | 28659361.5 | 0 | 0
3 | 909 | M | 5 | 0.027 | 1.052 | 0.02 | 52.6 | 29.96988564 | 1506 | 76 | 0 | 1582 | 1582 | 2.2 | 2238.39 | 61.78 | 8.69 | 37134890.1 | 0 | 0
3 | 909 | S05 | 8 | 0.028 | 1.058 | 0.013 | 81.38461538 | 42.18126779 | 1506 | 191 | 1697 | 1697 | 1563 | 2.67 | 2245.37 | 62.04 | 9.05 | 31964986.4 | 0 | 0
3 | 909 | S10 | 3 | 0.021 | 1.032 | 0.015 | 68.8 | 37.65403131 | 1506 | 39 | 1545 | 1545 | 1541 | 2.71 | 2246.21 | 61.82 | 9.17 | 31922705.51 | 0 | 0
3 | 909 | S15 | 4 | 0.019 | 0.794 | 0.021 | 37.80952381 | 28.83191546 | 1506 | 44 | 1550 | 1550 | 1703 | 2.84 | 2245.62 | 62 | 8.98 | 29822466.17 | 0 | 0
3 | 909 | M | 4 | 0.023 | 1.039 | 0.015 | 69.26666667 | 37.65403131 | 1506 | 74 | 0 | 1580 | 1580 | 2.25 | 2236.75 | 61.82 | 8.57 | 35782035.33 | 0 | 0
3 | 909 | S05 | 8 | 0.019 | 1.04 | 0.021 | 49.52380952 | 28.83191546 | 1506 | 49 | 1555 | 1555 | 1559 | 2.84 | 2239.06 | 61.94 | 8.97 | 29702234.66 | 0 | 0
3 | 909 | S15 | 7 | 0.021 | 1.025 | 0.015 | 68.33333333 | 37.65403131 | 1506 | -1506 | 0 | 0 | 0 | 2.98 | 2240.24 | 62.08 | 9.14 | 28858501.05 | 0 | 0
3 | 909 | S19 | 7 | 0.016 | 1.032 | 0.022 | 46.90909091 | 27.78715793 | 1506 | 57 | 1563 | 1563 | 1552 | 2.65 | 2241.36 | 62 | 9.23 | 32788136.51 | 0 | 0
3 | 980 | S25 | 6 | 0.022 | 0.732 | 0.021 | 34.85714286 | 28.83191546 | 1508 | 64 | 1572 | 1572 | 1560 | 3.01 | 2241.51 | 62.04 | 9.01 | 28180472.23 | 0 | 0
3 | 980 | M | 13 | 0.023 | 0.754 | 0.012 | 62.83333333 | 44.94691449 | 1508 | 65 | 1573 | 1573 | 1583 | 2.4 | 2244.21 | 61.41 | 9.25 | 36328149.38 | 0 | 0
3 | 980 | S05 | 11 | 0.025 | 0.753 | 0.014 | 53.78571429 | 39.77262916 | 1508 | 59 | 1567 | 1567 | 1552 | 2.53 | 2248.83 | 61.89 | 9.97 | 37220358.66 | 0 | 0
3 | 980 | S15 | 9 | 0.024 | 0.728 | 0.03 | 24.26666667 | 21.72572514 | 1508 | -1508 | 0 | 0 | 0 | 2.67 | 2242.41 | 62.01 | 8.8 | 31041001.35 | 0 | 0
3 | 980 | M | 5 | 0.03 | 0.745 | 0.018 | 41.38888889 | 32.58285073 | 1508 | -1508 | 0 | 0 | 0 | 2.19 | 2241.34 | 61.6 | 9.17 | 39416880.71 | 0 | 0
3 | 980 | S05 | 10 | 0.033 | 0.714 | 0.021 | 34 | 28.83191546 | 1508 | 51 | 1559 | 1559 | 1561 | 2.88 | 2245.8 | 62.25 | 9.45 | 30949931.25 | 0 | 0
3 | 976 | S10 | 4 | 0.02 | 1.19 | 0.021 | 56.66666667 | 28.83191546 | 1510 | 51 | 1561 | 1561 | 1555 | 2.8 | 2245.34 | 62.2 | 9.56 | 32198175.6 | 0 | 0
3 | 980 | S15 | 6 | 0.022 | 0.733 | 0.024 | 30.54166667 | 25.93359266 | 1508 | 43 | 1551 | 1551 | 1551 | 2.95 | 2241.99 | 61.88 | 4.57 | 14587374.94 | 0 | 0
3 | 980 | S20 | 10 | 0.012 | 0.78 | 0.012 | 65 | 44.94691449 | 1508 | 53 | 1561 | 1561 | 1561 | 2.92 | 2238.46 | 61.93 | 1.08 | 3477278.959 | 0 | 0
3 | 980 | S30 | 8 | 0.014 | 0.751 | 0.018 | 41.72222222 | 32.58285073 | 1508 | 56 | 1564 | 1564 | 1564 | 2.91 | 2241.38 | 61.87 | 1.1 | 3558479.588 | 0 | 0
3 | 980 | M | 9 | 0.016 | 0.766 | 0.009 | 85.11111111 | 56.47110389 | 1508 | 80 | 1588 | 1588 | 1586 | 2.25 | 2239.12 | 61.63 | 7.67 | 32058227.41 | 0 | 0
3 | 980 | S20 | 5 | 0.035 | 0.791 | 0.029 | 27.27586207 | 22.31802259 | 1508 | 54 | 1562 | 1562 | 1559 | 2.4 | 2238.76 | 61.96 | 8.57 | 33575803.1 | 0 | 0
3 | 980 | S25 | 5 | 0.015 | 0.73 | 0.02 | 36.5 | 29.96988564 | 1508 | 46 | 1554 | 1554 | 1548 | 3.11 | 2239.22 | 62.32 | 8.94 | 27034801.47 | 0 | 0
3 | 980 | S34 | 5 | 0.018 | 0.764 | 0.027 | 28.2962963 | 23.61991192 | 1508 | 34 | 1542 | 1542 | 1542 | 2.93 | 2238.32 | 61.86 | 8.92 | 28619938.73 | 0 | 0
3 | 980 | S10 | 9 | 0.028 | 0.763 | 0.016 | 47.6875 | 35.77449321 | 1508 | 49 | 1557 | 1557 | 1556 | 2.91 | 2236.62 | 62 | 8.36 | 26987010.8 | 0 | 0
3 | 980 | S19 | 5 | 0.021 | 0.705 | 0.026 | 27.11538462 | 24.33786233 | 1508 | 132 | 1640 | 1640 | 1535 | 2.95 | 2235.53 | 61.83 | 8.42 | 26799078.96 | 0 | 0
3 | 980 | S25 | 4 | 0.013 | 0.743 | 0.025 | 29.72 | 25.10710746 | 1508 | 195 | 1703 | 1703 | 1703 | 2.74 | 2234.19 | 61.97 | 8.45 | 28938468.28 | 0 | 0
3 | 980 | S10 | 6 | 0.016 | 0.779 | 0.031 | 25.12903226 | 21.1678094 | 1508 | 47 | 1555 | 1555 | 1549 | 2.3 | 2242.12 | 61.97 | 7.62 | 31198612.38 | 0 | 0
3 | 980 | S20 | 11 | 0.024 | 0.758 | 0.018 | 42.11111111 | 32.58285073 | 1508 | 43 | 1551 | 1551 | 1551 | 2.98 | 2247.75 | 61.82 | 8.57 | 27149501.17 | 0 | 0
3 | 980 | S24 | 0 | 0.013 | 0.789 | 0.029 | 27.20689655 | 22.31802259 | 1508 | 41 | 1549 | 1549 | 1549 | 2.94 | 2245.79 | 62.04 | 8.7 | 27911961.43 | 0 | 0
3 | 980 | S26 | 0 | 0.021 | 0.76 | 0.03 | 25.33333333 | 21.72572514 | 1508 | 31 | 1539 | 1539 | 1539 | 2.73 | 2245.29 | 61.95 | 8.74 | 30190514.77 | 0 | 0
3 | 980 | S30 | 0 | 0.017 | 0.737 | 0.027 | 27.2962963 | 23.61991192 | 1508 | 34 | 0 | 1542 | 1542 | 2.85 | 2241.65 | 58.66 | 8.27 | 27319814.42 | 0 | 0
3 | 980 | M | 2 | 0.019 | 0.732 | 0.026 | 28.15384615 | 24.33786233 | 1508 | 67 | 1575 | 1575 | 1575 | 2.37 | 2144.96 | 61.71 | 7.75 | 29459260.76 | 0 | 0
3 | 980 | S05 | 3 | 0.025 | 0.738 | 0.039 | 18.92307692 | 17.64296713 | 1508 | 48 | 1556 | 1556 | 1556 | 2.69 | 2145.06 | 61.8 | 8.13 | 27228705.86 | 0 | 0
3 | 980 | S10 | 7 | 0.024 | 0.738 | 0.018 | 41 | 32.58285073 | 1508 | 59 | 1567 | 1567 | 1567 | 2.88 | 2135.77 | 61.79 | 9.06 | 28218861.13 | 0 | 0
3 | 980 | S15 | 4 | 0.022 | 0.771 | 0.024 | 32.125 | 25.93359266 | 1508 | 23 | 1531 | 1531 | 1531 | 2.5 | 2146.37 | 62.16 | 8.29 | 29892924.26 | 0 | 0
3 | 980 | S20 | 3 | 0.03 | 0.804 | 0.026 | 30.92307692 | 24.33786233 | 1508 | 56 | 1564 | 1564 | 1565 | 2.99 | 2145.56 | 62.12 | 8.97 | 27034056 | 0 | 0
3 | 980 | S25 | 4 | 0.024 | 0.731 | 0.026 | 28.11538462 | 24.33786233 | 1508 | 55 | 1563 | 1563 | 1555 | 2.96 | 2146.31 | 61.97 | 9.36 | 28505317.14 | 0 | 0
3 | 980 | M | 6 | 0.025 | 0.733 | 0.023 | 31.86956522 | 26.82423957 | 1508 | 82 | 0 | 1590 | 1590 | 2.3 | 2187.67 | 61.77 | 8.46 | 33796648.02 | 0 | 0
3 | 980 | S15 | 2 | 0.024 | 0.768 | 0.019 | 40.42105263 | 31.21470086 | 1508 | 56 | 1564 | 1564 | 1564 | 2.55 | 2187.6 | 62 | 8.82 | 31779393.88 | 0 | 0
3 | 980 | S20 | 8 | 0.024 | 0.75 | 0.02 | 37.5 | 29.96988564 | 1508 | 52 | 0 | 1560 | 1560 | 2.6 | 2187.76 | 61.98 | 8.8 | 31099849.85 | 0 | 0
3 | 980 | S25 | 13 | 0.031 | 0.75 | 0.026 | 28.84615385 | 24.33786233 | 1508 | 69 | 1577 | 1577 | 1695 | 2.6 | 2179.39 | 62.08 | 9.19 | 32353882.78 | 0 | 0
3 | 980 | M | 2 | 0.028 | 0.761 | 0.014 | 54.35714286 | 39.77262916 | 1508 | -1508 | 0 | 0 | 0 | 2.32 | 2188.41 | 61.49 | 8.61 | 34110897.59 | 0 | 0
3 | 980 | S05 | 5 | 0.024 | 0.74 | 0.02 | 37 | 29.96988564 | 1508 | 56 | 1564 | 1564 | 1561 | 2.72 | 2189.66 | 61.85 | 8.16 | 27589716 | 0 | 0
3 | 980 | S10 | 2 | 0.04 | 0.737 | 0.025 | 29.48 | 25.10710746 | 1508 | 38 | 1546 | 1546 | 1699 | 2.58 | 2191.12 | 61.97 | 8.8 | 31389067.91 | 0 | 0
3 | 980 | S12 | 2 | 0.023 | 0.735 | 0.023 | 31.95652174 | 26.82423957 | 1508 | 191 | 1699 | 1699 | 1544 | 2.98 | 2190.35 | 62.09 | 8.53 | 26332711.11 | 0 | 0
3 | 909 | M | 4 | 0.022 | 1.04 | 0.018 | 57.77777778 | 32.58285073 | 1506 | 63 | 1569 | 1569 | 1573 | 2.33 | 2182.63 | 61.72 | 8.36 | 32891203.67 | 0 | 0
3 | 980 | S05 | 2 | 0.024 | 0.742 | 0.016 | 46.375 | 35.77449321 | 1508 | 54 | 1562 | 1562 | 1557 | 2.87 | 2191.33 | 62 | 8.78 | 28155918.15 | 0 | 0
3 | 980 | S10 | 2 | 0.017 | 0.789 | 0.018 | 43.83333333 | 32.58285073 | 1508 | 41 | 1549 | 1549 | 1701 | 2.68 | 2191.6 | 62.04 | 8.65 | 29709264.18 | 0 | 0
3 | 980 | S15 | 2 | 0.025 | 0.744 | 0.018 | 41.33333333 | 32.58285073 | 1508 | 37 | 0 | 1545 | 1545 | 2.74 | 2192.97 | 62.12 | 8.64 | 29043246.48 | 0 | 0
3 | 980 | S29 | 8 | 0.031 | 0.748 | 0.024 | 31.16666667 | 25.93359266 | 1508 | 45 | 1553 | 1553 | 1553 | 2.7 | 2189.49 | 62.08 | 9.4 | 32015209.33 | 0 | 0
3 | 976 | M | 6 | 0.019 | 0.985 | 0.019 | 51.84210526 | 31.21470086 | 1510 | 76 | 0 | 1586 | 1586 | 2.37 | 2190.9 | 61.73 | 7.29 | 28304209.37 | 0 | 0
3 | 980 | S05 | 4 | 0.018 | 0.765 | 0.024 | 31.875 | 25.93359266 | 1508 | 58 | 1566 | 1566 | 1566 | 2.61 | 2189.87 | 61.85 | 8.24 | 29037172.78 | 0 | 0
3 | 980 | S10 | 2 | 0.024 | 0.804 | 0.017 | 47.29411765 | 34.09448306 | 1508 | 43 | 1551 | 1551 | 1543 | 2.76 | 2190.22 | 62 | 9.07 | 30229797.35 | 0 | 0
3 | 976 | M | 8 | 0.02 | 1.008 | 0.017 | 59.29411765 | 34.09448306 | 1510 | 61 | 0 | 1571 | 1571 | 2.38 | 2252.43 | 61.83 | 7.36 | 29255090.82 | 0 | 0
3 | 909 | S05 | 8 | 0.027 | 1.048 | 0.024 | 43.66666667 | 25.93359266 | 1506 | 47 | 0 | 1553 | 1553 | 2.82 | 2263.07 | 61.97 | 8.89 | 29964009.81 | 0 | 0
3 | 909 | S12 | 8 | 0.026 | 1.047 | 0.019 | 55.10526316 | 31.21470086 | 1506 | 47 | 1553 | 1553 | 1555 | 2.86 | 2260.31 | 62.07 | 8.66 | 28745452.91 | 0 | 0
3 | 909 | S17 | 6 | 0.024 | 1.072 | 0.021 | 51.04761905 | 28.83191546 | 1506 | 59 | 1565 | 1565 | 1565 | 3.03 | 2262.22 | 62 | 9.23 | 28942977.07 | 0 | 0
3 | 909 | S32 | 5 | 0.017 | 1.035 | 0.022 | 47.04545455 | 27.78715793 | 1506 | 33 | 1539 | 1539 | 1539 | 2.79 | 2257.92 | 62.02 | 9.26 | 31474919.23 | 0 | 0
3 | 909 | M | 8 | 0.02 | 1.04 | 0.022 | 47.27272727 | 27.78715793 | 1506 | 22 | 1528 | 1528 | 1528 | 2.3 | 2261.59 | 61.54 | 8.86 | 36590559.6 | 0 | 0
3 | 909 | S05 | 2 | 0.03 | 1.07 | 0.029 | 36.89655172 | 22.31802259 | 1506 | 56 | 1562 | 1562 | 1558 | 2.88 | 2267.02 | 62 | 9.13 | 30184426.71 | 0 | 0
3 | 909 | M | 6 | 0.02 | 1.03 | 0.022 | 46.81818182 | 27.78715793 | 1506 | 58 | 1564 | 1564 | 1573 | 2.27 | 2259.63 | 61.71 | 7.78 | 32526726.82 | 0 | 0
3 | 909 | S05 | 11 | 0.02 | 1.048 | 0.022 | 47.63636364 | 27.78715793 | 1506 | 41 | 1547 | 1547 | 1559 | 2.88 | 2265.04 | 61.96 | 8.59 | 28374344.83 | 0 | 0
3 | 909 | S10 | 6 | 0.028 | 1.044 | 0.024 | 43.5 | 25.93359266 | 1506 | 49 | 1555 | 1555 | 1559 | 3 | 2261.4 | 61.91 | 8.63 | 27322234.8 | 0 | 0
3 | 909 | S15 | 5 | 0.027 | 1.038 | 0.031 | 33.48387097 | 21.1678094 | 1506 | 37 | 1543 | 1543 | 1703 | 3.01 | 2257.74 | 61.96 | 8.44 | 26588826.42 | 0 | 0
3 | 909 | S20 | 10 | 0.027 | 1.02 | 0.021 | 48.57142857 | 28.83191546 | 1506 | -1506 | 0 | 0 | 0 | 2.54 | 2260.57 | 61.94 | 8.75 | 32707065.94 | 0 | 0
3 | 909 | S26 | 8 | 0.032 | 1.025 | 0.021 | 48.80952381 | 28.83191546 | 1506 | 49 | 1555 | 1555 | 1555 | 2.62 | 2260.14 | 61.87 | 8.56 | 31013951.63 | 0 | 0
3 | 980 | S30 | 6 | 0.028 | 0.739 | 0.024 | 30.79166667 | 25.93359266 | 1508 | 52 | 1560 | 1560 | 1560 | 2.8 | 2261.01 | 62.09 | 8.59 | 29133113.85 | 0 | 0
3 | 980 | M | 5 | 0.033 | 0.763 | 0.024 | 31.79166667 | 25.93359266 | 1508 | 86 | 0 | 1594 | 1594 | 2.22 | 2255.99 | 61.77 | 8.3 | 35425140.27 | 0 | 0
3 | 909 | S05 | 10 | 0.032 | 1.059 | 0.022 | 48.13636364 | 27.78715793 | 1506 | 60 | 1566 | 1566 | 1566 | 2.27 | 2259.51 | 61.96 | 8.11 | 33904594.55 | 0 | 0
3 | 980 | S10 | 8 | 0.022 | 0.758 | 0.027 | 28.07407407 | 23.61991192 | 1508 | 31 | 1539 | 1539 | 1541 | 2.37 | 2262.24 | 62.03 | 8.19 | 32833979.54 | 0 | 0
3 | 1071 | S29 | 6 | 0.018 | 1.349 | 0.023 | 58.65217391 | 26.82423957 | 1505 | -1505 | 0 | 0 | 0 | 2.96 | 2256.37 | 62.17 | 9.47 | 30319209.59 | 0 | 0
3 | 980 | S05 | 9 | 0.023 | 0.767 | 0.027 | 28.40740741 | 23.61991192 | 1508 | 40 | 1548 | 1548 | 1548 | 2.8 | 2265.97 | 62.07 | 8.38 | 28483242.9 | 0 | 0
3 | 909 | S20 | 8 | 0.028 | 1.03 | 0.025 | 41.2 | 25.10710746 | 1506 | 47 | 1553 | 1553 | 1553 | 3.02 | 2262.3 | 62 | 8.74 | 27498181.59 | 0 | 0
3 | 980 | S25 | 5 | 0.023 | 0.762 | 0.011 | 69.27272727 | 48.15942887 | 1508 | 54 | 0 | 1562 | 1562 | 2.67 | 2262.48 | 61.92 | 8.49 | 30215547.51 | 0 | 0
3 | 909 | S30 | 10 | 0.02 | 1.038 | 0.02 | 51.9 | 29.96988564 | 1506 | -1506 | 0 | 0 | 0 | 2.8 | 2260.72 | 62.07 | 8.47 | 28722447.6 | 0 | 0
3 | 980 | S10 | 7 | 0.029 | 0.753 | 0.02 | 37.65 | 29.96988564 | 1508 | 41 | 1549 | 1549 | 1549 | 2.42 | 2251.13 | 61.95 | 8.68 | 33912064.17 | 0 | 0
3 | 980 | S20 | 10 | 0.012 | 0.787 | 0.01 | 78.7 | 51.94243253 | 1508 | -1508 | 0 | 0 | 0 | 2.65 | 2254.96 | 62.09 | 8.63 | 30842747.23 | 0 | 0
3 | 980 | S15 | 10 | 0.026 | 0.746 | 0.02 | 37.3 | 29.96988564 | 1508 | 44 | 1552 | 1552 | 1549 | 2.66 | 2252.41 | 62.18 | 8.65 | 30763178.68 | 0 | 0
3 | 909 | S10 | 4 | 0.029 | 1.05 | 0.019 | 55.26315789 | 31.21470086 | 1506 | 52 | 0 | 1558 | 1558 | 2.65 | 2250.55 | 61.98 | 8.78 | 31317464.83 | 0 | 0
3 | 909 | S15 | 16 | 0.035 | 1.04 | 0.019 | 54.73684211 | 31.21470086 | 1506 | 53 | 1559 | 1559 | 1569 | 2.77 | 2252.14 | 61.83 | 9.01 | 30767321.98 | 0 | 0
3 | 909 | S20 | 15 | 0.032 | 1.059 | 0.022 | 48.13636364 | 27.78715793 | 1506 | 58 | 1564 | 1564 | 1564 | 3.13 | 2250.65 | 61.94 | 8.51 | 25700553.45 | 0 | 0
3 | 980 | S25 | 3 | 0.023 | 0.76 | 0.029 | 26.20689655 | 22.31802259 | 1508 | 36 | 0 | 1544 | 1544 | 2.92 | 2248.8 | 61.95 | 8.31 | 26879321.1 | 0 | 0
3 | 980 | M | 4 | 0.016 | 0.737 | 0.02 | 36.85 | 29.96988564 | 1508 | -1508 | 0 | 0 | 0 | 2.49 | 2248.24 | 61.72 | 8.9 | 33750687.23 | 0 | 0
3 | 980 | S10 | 15 | 0.022 | 0.737 | 0.028 | 26.32142857 | 22.94811947 | 1508 | 53 | 1561 | 1561 | 1545 | 2.48 | 2256.43 | 62.02 | 9.9 | 37831596.53 | 0 | 0
3 | 909 | S09 | 8 | 0.027 | 1.028 | 0.017 | 60.47058824 | 34.09448306 | 1506 | 45 | 1551 | 1551 | 1546 | 2.45 | 2291.56 | 61.93 | 10.14 | 39833860.11 | 0 | 0
3 | 980 | S15 | 4 | 0.02 | 0.751 | 0.03 | 25.03333333 | 21.72572514 | 1508 | 45 | 1553 | 1553 | 1557 | 2.62 | 2290.43 | 61.74 | 9.74 | 35762179.56 | 0 | 0
3 | 909 | S10 | 11 | 0.021 | 1.01 | 0.023 | 43.91304348 | 26.82423957 | 1506 | 35 | 1541 | 1541 | 1540 | 2.89 | 2290.78 | 61.8 | 9.94 | 33091862.78 | 0 | 0
3 | 980 | S15 | 8 | 0.035 | 0.723 | 0.015 | 48.2 | 37.65403131 | 1508 | 54 | 1562 | 1562 | 1566 | 2.99 | 2291.62 | 61.89 | 10.15 | 32672829.63 | 0 | 0
3 | 909 | S29 | 6 | 0.032 | 1.029 | 0.022 | 46.77272727 | 27.78715793 | 1506 | 34 | 1540 | 1540 | 1532 | 2.5 | 2291.86 | 61.94 | 9.9 | 38118215.52 | 0 | 0
3 | 909 | S05 | 8 | 0.029 | 1.035 | 0.016 | 64.6875 | 35.77449321 | 1506 | 40 | 1546 | 1546 | 1550 | 2.77 | 2290.87 | 61.79 | 9.88 | 34318390.44 | 0 | 0
3 | 980 | S10 | 10 | 0.022 | 0.785 | 0.021 | 37.38095238 | 28.83191546 | 1508 | 31 | 0 | 1539 | 1539 | 2.61 | 2290.7 | 61.91 | 9.97 | 36751253.56 | 0 | 0
3 | 909 | S15 | 4 | 0.018 | 1.059 | 0.025 | 42.36 | 25.10710746 | 1506 | 48 | 1554 | 1554 | 1554 | 2.46 | 2291.17 | 61.97 | 9.57 | 37435482.51 | 0 | 0
3 | 909 | M | 5 | 0.023 | 1.054 | 0.017 | 62 | 34.09448306 | 1506 | 66 | 1572 | 1572 | 1570 | 2.22 | 2285.17 | 61.75 | 2.5 | 10808236.49 | 0 | 0
3 | 980 | S05 | 7 | 0.022 | 0.763 | 0.029 | 26.31034483 | 22.31802259 | 1508 | 54 | 1562 | 1562 | 1546 | 2.53 | 2289.93 | 61.93 | 9.99 | 37976633.57 | 0 | 0
3 | 980 | S20 | 0 | 0.033 | 0.8 | 0.019 | 42.10526316 | 31.21470086 | 1508 | 55 | 1563 | 1563 | 1563 | 2.55 | 2288.52 | 62.08 | 10.27 | 38710988.89 | 0 | 0
3 | 980 | M | 0 | 0.03 | 0.737 | 0.01 | 73.7 | 51.94243253 | 1508 | 59 | 1567 | 1567 | 1575 | 2.38 | 2204.84 | 62.77 | 9.09 | 35368227.53 | 0 | 0
3 | 909 | S05 | 6 | 0.031 | 1.029 | 0.03 | 34.3 | 21.72572514 | 1506 | 59 | 1565 | 1565 | 1560 | 2.52 | 2259.18 | 61.97 | 9.95 | 37464735 | 0 | 0
3 | 980 | S10 | 6 | 0.021 | 0.819 | 0.028 | 29.25 | 22.94811947 | 1508 | 62 | 0 | 1570 | 1570 | 2.69 | 2258.6 | 62.1 | 9.9 | 34911742.75 | 0 | 0
3 | 980 | S15 | 10 | 0.018 | 0.827 | 0.025 | 33.08 | 25.10710746 | 1508 | 31 | 1539 | 1539 | 1540 | 2.68 | 2256.53 | 62.17 | 9.64 | 34090442.78 | 0 | 0
3 | 980 | S20 | 4 | 0.024 | 0.737 | 0.019 | 38.78947368 | 31.21470086 | 1508 | 38 | 1546 | 1546 | 1546 | 2.85 | 2254.53 | 61.89 | 10.06 | 33424000.55 | 0 | 0
3 | 980 | S25 | 0 | 0.023 | 0.72 | 0.027 | 26.66666667 | 23.61991192 | 1508 | 38 | 1546 | 1546 | 1530 | 2.75 | 2255.62 | 62.15 | 10.04 | 34587266.97 | 0 | 0
3 | 909 | M | 7 | 0.021 | 1.029 | 0.025 | 41.16 | 25.10710746 | 1506 | 83 | 1589 | 1589 | 1589 | 2.32 | 2164.69 | 61.87 | 9.76 | 38247832.97 | 0 | 0
3 | 909 | S05 | 4 | 0.019 | 1.037 | 0.025 | 41.48 | 25.10710746 | 1506 | 56 | 1562 | 1562 | 1554 | 2.63 | 2170.17 | 62.05 | 10.17 | 35245871.25 | 0 | 0
3 | 909 | S10 | 5 | 0.017 | 1.043 | 0.021 | 49.66666667 | 28.83191546 | 1506 | 62 | 1568 | 1568 | 1568 | 2.8 | 2170.25 | 62.19 | 10.25 | 33367593.75 | 0 | 0
3 | 909 | S15 | 5 | 0.025 | 1.062 | 0.028 | 37.92857143 | 22.94811947 | 1506 | 40 | 1546 | 1546 | 1525 | 2.96 | 2166.82 | 62.2 | 9.48 | 29146657.14 | 0 | 0
3 | 909 | S20 | 8 | 0.021 | 1.045 | 0.014 | 74.64285714 | 39.77262916 | 1506 | -1506 | 0 | 0 | 0 | 3.16 | 2170.21 | 61.99 | 9.55 | 27546557.94 | 0 | 0
3 | 909 | S25 | 6 | 0.019 | 1.017 | 0.03 | 33.9 | 21.72572514 | 1506 | -1506 | 0 | 0 | 0 | 2.76 | 2173.76 | 62.29 | 9.15 | 30267245.22 | 0 | 0
3 | 909 | S30 | 4 | 0.024 | 1.059 | 0.02 | 52.95 | 29.96988564 | 1506 | 35 | 1541 | 1541 | 1545 | 2.8 | 2173.76 | 61.94 | 9.65 | 31465176 | 0 | 0
3 | 909 | M | 8 | 0.02 | 1.037 | 0.019 | 54.57894737 | 31.21470086 | 1506 | 196 | 0 | 1702 | 1702 | 2.69 | 2203.94 | 61.83 | 9.84 | 33860383.76 | 0 | 0
3 | 980 | M | 0 | 0.021 | 0.775 | 0.023 | 33.69565217 | 26.82423957 | 1508 | -1508 | 0 | 0 | 0 | 2.4 | 2204.42 | 61.64 | 9.06 | 34951079.1 | 0 | 0
3 | 980 | S05 | 4 | 0.026 | 0.724 | 0.021 | 34.47619048 | 28.83191546 | 1508 | 57 | 1565 | 1565 | 1553 | 2.75 | 2202.16 | 62.06 | 9.96 | 33498457.13 | 0 | 0
3 | 980 | S10 | 6 | 0.019 | 0.762 | 0.023 | 33.13043478 | 26.82423957 | 1508 | 67 | 1575 | 1575 | 1564 | 2.49 | 2209.05 | 61.97 | 9.68 | 36068729.64 | 0 | 0
3 | 980 | S15 | 5 | 0.031 | 0.834 | 0.013 | 64.15384615 | 42.18126779 | 1508 | 78 | 1586 | 1586 | 1584 | 2.71 | 2206.66 | 61.86 | 9.82 | 33583573.82 | 0 | 0
3 | 980 | S20 | 5 | 0.023 | 0.72 | 0.019 | 37.89473684 | 31.21470086 | 1508 | 64 | 1572 | 1572 | 1571 | 2.85 | 2204.92 | 62.14 | 10.04 | 32623532.13 | 0 | 0
3 | 980 | S25 | 0 | 0.027 | 0.8 | 0.022 | 36.36363636 | 27.78715793 | 1508 | 55 | 0 | 1563 | 1563 | 2.7 | 2207.53 | 62.16 | 7.83 | 26887715.4 | 0 | 0
3 | 980 | S05 | 4 | 0.019 | 0.74 | 0.021 | 35.23809524 | 28.83191546 | 1508 | 44 | 1552 | 1552 | 1552 | 2.96 | 2210.28 | 62.01 | 9.46 | 29668528.7 | 0 | 0
3 | 980 | S10 | 3 | 0.015 | 0.702 | 0.019 | 36.94736842 | 31.21470086 | 1508 | 49 | 1557 | 1557 | 1562 | 2.72 | 2207.2 | 62.07 | 8.92 | 30400934.12 | 0 | 0
3 | 980 | S15 | 8 | 0.032 | 0.752 | 0.02 | 37.6 | 29.96988564 | 1508 | 50 | 1558 | 1558 | 1558 | 2.57 | 2208.08 | 61.99 | 9.2 | 33198525.76 | 0 | 0
3 | 980 | S20 | 8 | 0.021 | 0.74 | 0.016 | 46.25 | 35.77449321 | 1508 | 54 | 1562 | 1562 | 1701 | 2.49 | 2206.05 | 62.17 | 9.18 | 34159222.41 | 0 | 0
3 | 980 | S25 | 7 | 0.023 | 0.742 | 0.018 | 41.22222222 | 32.58285073 | 1508 | 60 | 1568 | 1568 | 1566 | 2.61 | 2202.4 | 62.03 | 9.79 | 34696660.23 | 0 | 0
3 | 980 | S30 | 7 | 0.021 | 0.765 | 0.033 | 23.18181818 | 20.1434254 | 1508 | 41 | 1549 | 1549 | 1532 | 2.74 | 2201.16 | 62.09 | 9.72 | 32795677.31 | 0 | 0
3 | 976 | M | 6 | 0.023 | 1.05 | 0.012 | 87.5 | 44.94691449 | 1510 | 90 | 1600 | 1600 | 1600 | 2.25 | 2202.72 | 61.49 | 9.08 | 37334635.52 | 0 | 0
3 | 909 | S05 | 7 | 0.021 | 1.047 | 0.028 | 37.39285714 | 22.94811947 | 1506 | 47 | 1553 | 1553 | 1553 | 2.71 | 2206.38 | 61.87 | 9.84 | 33647702.08 | 0 | 0
3 | 980 | S10 | 8 | 0.025 | 0.777 | 0.036 | 21.58333333 | 18.79974161 | 1508 | 144 | 1652 | 1652 | 1546 | 2.52 | 2207.15 | 62.2 | 9.33 | 34321182.5 | 0 | 0
3 | 909 | S15 | 8 | 0.027 | 1.045 | 0.034 | 30.73529412 | 19.67192734 | 1506 | 37 | 0 | 1543 | 1543 | 2.71 | 2200.7 | 61.91 | 9.23 | 31480566.86 | 0 | 0
3 | 980 | S20 | 5 | 0.023 | 0.753 | 0.022 | 34.22727273 | 27.78715793 | 1508 | 49 | 1557 | 1557 | 1552 | 2.72 | 2201.3 | 62.01 | 9.41 | 31985212.72 | 0 | 0
3 | 909 | S25 | 8 | 0.02 | 1.055 | 0.021 | 50.23809524 | 28.83191546 | 1506 | 45 | 1551 | 1551 | 1551 | 2.8 | 2203.1 | 62.08 | 9.43 | 31162849.5 | 0 | 0
3 | 980 | S30 | 9 | 0.023 | 0.747 | 0.027 | 27.66666667 | 23.61991192 | 1508 | 33 | 1541 | 1541 | 1541 | 2.94 | 2205.27 | 62.12 | 9.9 | 31188818.57 | 0 | 0
3 | 980 | M | 6 | 0.022 | 0.734 | 0.021 | 34.95238095 | 28.83191546 | 1508 | 69 | 1577 | 1577 | 1577 | 2.33 | 2207.46 | 61.68 | 9.07 | 36090549.89 | 0 | 0
3 | 976 | S05 | 5 | 0.025 | 0.991 | 0.026 | 38.11538462 | 24.33786233 | 1510 | 50 | 0 | 1560 | 1560 | 2.69 | 2208.81 | 61.99 | 9.62 | 33176490.42 | 0 | 0
3 | 980 | S15 | 3 | 0.023 | 0.8 | 0.018 | 44.44444444 | 32.58285073 | 1508 | 52 | 1560 | 1560 | 1558 | 3.01 | 2210.39 | 62.22 | 10.15 | 31305290.93 | 0 | 0
3 | 980 | S20 | 6 | 0.024 | 0.751 | 0.029 | 25.89655172 | 22.31802259 | 1508 | 46 | 1554 | 1554 | 1554 | 2.93 | 2207.81 | 61.93 | 1.43 | 4525633.741 | 0 | 0
3 | 980 | S15 | 9 | 0.019 | 0.72 | 0.022 | 32.72727273 | 27.78715793 | 1508 | 50 | 1558 | 1558 | 1558 | 2.67 | 2211.17 | 62.02 | 9.46 | 32904197.17 | 0 | 0
3 | 980 | S20 | 5 | 0.022 | 0.765 | 0.025 | 30.6 | 25.10710746 | 1508 | 46 | 0 | 1554 | 1554 | 2.64 | 2211.4 | 61.81 | 9.33 | 32824212.27 | 0 | 0
3 | 980 | S25 | 2 | 0.02 | 0.774 | 0.026 | 29.76923077 | 24.33786233 | 1508 | 46 | 0 | 1554 | 1554 | 2.71 | 2211.04 | 61.79 | 9.28 | 31799813.67 | 0 | 0
3 | 980 | S05 | 5 | 0.014 | 0.738 | 0.02 | 36.9 | 29.96988564 | 1508 | 46 | 1554 | 1554 | 1554 | 2.3 | 2222 | 62.01 | 8.55 | 34692182.61 | 0 | 0
3 | 980 | S10 | 6 | 0.028 | 0.763 | 0.009 | 84.77777778 | 56.47110389 | 1508 | 55 | 0 | 1563 | 1563 | 2.97 | 2219.15 | 62.14 | 8.93 | 28024053.84 | 0 | 0
3 | 980 | S15 | 6 | 0.024 | 0.776 | 0.017 | 45.64705882 | 34.09448306 | 1508 | 47 | 1555 | 1555 | 1555 | 2.81 | 2222.26 | 62.15 | 8.85 | 29395517.51 | 0 | 0
3 | 980 | S25 | 10 | 0.015 | 0.751 | 0.017 | 44.17647059 | 34.09448306 | 1508 | 42 | 0 | 1550 | 1550 | 2.92 | 2221.46 | 62.03 | 8.35 | 26680343.22 | 0 | 0
3 | 980 | M | 2 | 0.018 | 0.757 | 0.007 | 108.1428571 | 68.93209842 | 1508 | 78 | 0 | 1586 | 1586 | 2.24 | 2220.71 | 62.03 | 7.98 | 33227373.38 | 0 | 0
3 | 1071 | S05 | 2 | 0.025 | 1.38 | 0.018 | 76.66666667 | 32.58285073 | 1505 | 44 | 1549 | 1549 | 1549 | 2.61 | 2221.69 | 61.89 | 8.57 | 30638892.67 | 0 | 0
3 | 980 | S10 | 6 | 0.015 | 0.772 | 0.025 | 30.88 | 25.10710746 | 1508 | 39 | 0 | 1547 | 1547 | 2.71 | 2219.1 | 62.14 | 8.49 | 29198770.41 | 0 | 0
3 | 980 | S20 | 6 | 0.028 | 0.736 | 0.022 | 33.45454545 | 27.78715793 | 1508 | 36 | 0 | 1544 | 1544 | 3.02 | 2218.78 | 62.11 | 8.93 | 27555484.33 | 0 | 0
3 | 980 | S30 | 6 | 0.018 | 0.731 | 0.022 | 33.22727273 | 27.78715793 | 1508 | 44 | 0 | 1552 | 1552 | 3 | 2217.52 | 62.02 | 8.64 | 26823121.92 | 0 | 0
3 | 980 | M | 7 | 0.024 | 0.755 | 0.031 | 24.35483871 | 21.1678094 | 1508 | 66 | 1574 | 1574 | 1574 | 2.28 | 2221.98 | 61.61 | 7.96 | 32581243.58 | 0 | 0
3 | 980 | S15 | 7 | 0.016 | 0.732 | 0.013 | 56.30769231 | 42.18126779 | 1508 | 40 | 0 | 1548 | 1548 | 2.76 | 2221.43 | 61.93 | 8.71 | 29443605.89 | 0 | 0
3 | 980 | S30 | 11 | 0.016 | 0.733 | 0.02 | 36.65 | 29.96988564 | 1508 | 36 | 1544 | 1544 | 1527 | 2.71 | 2219.85 | 61.87 | 8.31 | 28589374.43 | 0 | 0
3 | 980 | M | 5 | 0.035 | 0.747 | 0.016 | 46.6875 | 35.77449321 | 1508 | 72 | 1580 | 1580 | 1580 | 2.19 | 2219.44 | 61.7 | 8.06 | 34307069.81 | 0 | 0
3 | 980 | S05 | 8 | 0.019 | 0.74 | 0.026 | 28.46153846 | 24.33786233 | 1508 | 43 | 1551 | 1551 | 1551 | 2.69 | 2221.47 | 61.79 | 8.93 | 30973402.91 | 0 | 0
3 | 980 | S20 | 6 | 0.022 | 0.737 | 0.018 | 40.94444444 | 32.58285073 | 1508 | 38 | 1546 | 1546 | 1546 | 2.9 | 2218.42 | 62.05 | 8.91 | 28626797.67 | 0 | 0
3 | 980 | S25 | 6 | 0.022 | 0.742 | 0.019 | 39.05263158 | 31.21470086 | 1508 | 52 | 1560 | 1560 | 1560 | 2.82 | 2218.69 | 61.93 | 9.41 | 31094704.32 | 0 | 0
3 | 980 | S30 | 2 | 0.027 | 0.757 | 0.017 | 44.52941176 | 34.09448306 | 1508 | -1508 | 0 | 0 | 0 | 3 | 2218.85 | 61.92 | 8.89 | 27615807.1 | 0 | 0
3 | 980 | S05 | 7 | 0.023 | 0.721 | 0.022 | 32.77272727 | 27.78715793 | 1508 | 183 | 1691 | 1691 | 1691 | 2.72 | 2221.41 | 62.03 | 8.72 | 29910632.29 | 0 | 0
3 | 980 | S05 | 8 | 0.02 | 1 | 0.023 | 43.47826087 | 26.82423957 | 1508 | 14 | 0 | 1522 | 1522 | 2.5 | 2234.09 | 62.05 | 0.88 | 3302878.656 | 0 | 0
3 | 909 | M | 5 | 0.02 | 1.02 | 0.02 | 51 | 29.96988564 | 1506 | 70 | 1576 | 1576 | 1567 | 2.33 | 2235.82 | 61.78 | 8.1 | 32644891.16 | 0 | 0
3 | 909 | S05 | 5 | 0.023 | 1.036 | 0.033 | 31.39393939 | 20.1434254 | 1506 | 46 | 1552 | 1552 | 1555 | 2.95 | 2237.71 | 61.86 | 8.36 | 26634058.82 | 0 | 0
3 | 909 | S10 | 12 | 0.024 | 1.029 | 0.02 | 51.45 | 29.96988564 | 1506 | 28 | 0 | 1534 | 1534 | 2.44 | 2238.81 | 62.11 | 8.22 | 31677326.41 | 0 | 0
3 | 909 | S15 | 5 | 0.021 | 1.053 | 0.018 | 58.5 | 32.58285073 | 1506 | 52 | 1558 | 1558 | 1545 | 2.66 | 2237.56 | 62.16 | 8.77 | 30984317.68 | 0 | 0
3 | 980 | S20 | 12 | 0.029 | 0.769 | 0.017 | 45.23529412 | 34.09448306 | 1508 | -1508 | 0 | 0 | 0 | 2.87 | 2234.33 | 61.97 | 8.5 | 27792885.37 | 0 | 0
3 | 909 | S25 | 6 | 0.024 | 1.07 | 0.015 | 71.33333333 | 37.65403131 | 1506 | -1506 | 0 | 0 | 0 | 2.7 | 2236.46 | 62.09 | 8.41 | 29257866.71 | 0 | 0
3 | 980 | S30 | 8 | 0.015 | 0.837 | 0.018 | 46.5 | 32.58285073 | 1508 | 30 | 0 | 1538 | 1538 | 2.44 | 2233.74 | 62.05 | 8.09 | 31105744.97 | 0 | 0
3 | 976 | M | 9 | 0.022 | 1.037 | 0.018 | 57.61111111 | 32.58285073 | 1510 | 58 | 0 | 1568 | 1568 | 2.28 | 2236.47 | 61.7 | 2.45 | 10093542.24 | 0 | 0
3 | 980 | S09 | 4 | 0.023 | 0.743 | 0.025 | 29.72 | 25.10710746 | 1508 | -1508 | 0 | 0 | 0 | 2.61 | 2238.46 | 62.03 | 0.92 | 3313949.977 | 0 | 0
3 | 980 | S15 | 8 | 0.017 | 0.717 | 0.02 | 35.85 | 29.96988564 | 1508 | 42 | 1550 | 1550 | 1544 | 2.99 | 2237.15 | 61.92 | 0.9 | 2828236.455 | 0 | 0
3 | 909 | S20 | 5 | 0.025 | 1.045 | 0.028 | 37.32142857 | 22.94811947 | 1506 | 37 | 0 | 1543 | 1543 | 2.99 | 2238.22 | 61.97 | 0.83 | 2609510.007 | 0 | 0
3 | 909 | S25 | 8 | 0.027 | 1.031 | 0.022 | 46.86363636 | 27.78715793 | 1506 | 46 | 1552 | 1552 | 1552 | 3 | 2236.14 | 61.83 | 0.89 | 2786230.44 | 0 | 0
3 | 980 | S15 | 10 | 0.021 | 0.657 | 0.015 | 43.8 | 37.65403131 | 1508 | 74 | 1582 | 1582 | 1551 | 3.04 | 2237.84 | 62.31 | 8.7 | 26898247.89 | 0 | 0
3 | 909 | S20 | 10 | 0.025 | 1.095 | 0.018 | 60.83333333 | 32.58285073 | 1506 | 51 | 1557 | 1557 | 1562 | 2.57 | 2236.95 | 62.07 | 8.51 | 31110142.76 | 0 | 0
3 | 909 | S30 | 0 | 0.03 | 1.026 | 0.018 | 57 | 32.58285073 | 1506 | 45 | 1551 | 1551 | 1549 | 2.59 | 2244.08 | 62.07 | 8.43 | 30677180.11 | 0 | 0
3 | 980 | S05 | 9 | 0.023 | 0.725 | 0.019 | 38.15789474 | 31.21470086 | 1508 | 41 | 0 | 1549 | 1549 | 3.01 | 2234.05 | 62.07 | 8.93 | 27837302.09 | 0 | 0
3 | 909 | M | 5 | 0.037 | 1.04 | 0.027 | 38.51851852 | 23.61991192 | 1506 | 46 | 1552 | 1552 | 1552 | 2.53 | 2230.65 | 62.14 | 7.89 | 29217106.6 | 0 | 0
3 | 909 | S05 | 5 | 0.026 | 1.08 | 0.016 | 67.5 | 35.77449321 | 1506 | 49 | 1555 | 1555 | 1552 | 2.92 | 2232.38 | 62.21 | 9.03 | 28994946.53 | 0 | 0
3 | 909 | S10 | 6 | 0.014 | 1.014 | 0.016 | 63.375 | 35.77449321 | 1506 | 48 | 1554 | 1554 | 1554 | 2.84 | 2234.38 | 62.16 | 9.06 | 29937544.99 | 0 | 0
3 | 980 | S15 | 16 | 0.029 | 0.722 | 0.021 | 34.38095238 | 28.83191546 | 1508 | 39 | 0 | 1547 | 1547 | 2.79 | 2232.46 | 62.09 | 8.93 | 30010983.78 | 0 | 0
3 | 980 | S20 | 13 | 0.02 | 0.734 | 0.019 | 38.63157895 | 31.21470086 | 1508 | 46 | 0 | 1554 | 1554 | 2.74 | 2233.34 | 62 | 8.76 | 29988702.66 | 0 | 0
3 | 980 | S25 | 10 | 0.022 | 0.76 | 0.027 | 28.14814815 | 23.61991192 | 1508 | 38 | 0 | 1546 | 1546 | 2.71 | 2233.04 | 61.94 | 8.69 | 30074352 | 0 | 0
3 | 976 | M | 10 | 0.029 | 1.022 | 0.014 | 73 | 39.77262916 | 1510 | 88 | 0 | 1598 | 1598 | 2.36 | 2217.72 | 61.6 | 7.69 | 30350813.8 | 0 | 0
3 | 980 | S03 | 5 | 0.023 | 0.814 | 0.017 | 47.88235294 | 34.09448306 | 1508 | -1508 | 0 | 0 | 0 | 2.89 | 2202.65 | 61.96 | 8.52 | 27273227.54 | 0 | 0
3 | 980 | S07 | 8 | 0.023 | 0.771 | 0.014 | 55.07142857 | 39.77262916 | 1508 | 195 | 1703 | 1703 | 1557 | 2.66 | 2206.44 | 61.9 | 9.12 | 31772736 | 0 | 0
3 | 980 | S14 | 7 | 0.018 | 0.77 | 0.014 | 55 | 39.77262916 | 1508 | -1508 | 0 | 0 | 0 | 2.85 | 2205.52 | 61.78 | 9 | 29252160 | 0 | 0
3 | 976 | S19 | 7 | 0.043 | 0.995 | 0.015 | 66.33333333 | 37.65403131 | 1510 | 50 | 0 | 1560 | 1560 | 2.9 | 2207.56 | 61.96 | 8.84 | 28262857.82 | 0 | 0
3 | 980 | S29 | 9 | 0.016 | 0.732 | 0.021 | 34.85714286 | 28.83191546 | 1508 | 51 | 0 | 1559 | 1559 | 2.78 | 2205.08 | 61.91 | 8.8 | 29316459.28 | 0 | 0
3 | 909 | M | 12 | 0.024 | 1.032 | 0.021 | 49.14285714 | 28.83191546 | 1506 | 144 | 0 | 1650 | 1650 | 2.25 | 2207.28 | 61.63 | 8.47 | 34898568.32 | 0 | 0
3 | 980 | S10 | 9 | 0.028 | 0.77 | 0.017 | 45.29411765 | 34.09448306 | 1508 | 22 | 0 | 1530 | 1530 | 2.47 | 2209.49 | 62.12 | 8.71 | 32723709.79 | 0 | 0
3 | 909 | S20 | 7 | 0.023 | 1.051 | 0.018 | 58.38888889 | 32.58285073 | 1506 | -1506 | 0 | 0 | 0 | 2.91 | 2209.68 | 61.83 | 9.13 | 29117659.55 | 0 | 0
3 | 909 | S24 | 8 | 0.027 | 1.019 | 0.014 | 72.78571429 | 39.77262916 | 1506 | -1506 | 0 | 0 | 0 | 2.88 | 2208.53 | 61.99 | 8.7 | 28020724.38 | 0 | 0
3 | 909 | M | 11 | 0.021 | 1.038 | 0.016 | 64.875 | 35.77449321 | 1506 | 81 | 0 | 1587 | 1587 | 2.36 | 2209.65 | 61.69 | 8.4 | 33032394.92 | 0 | 0
3 | 909 | S05 | 10 | 0.026 | 1.02 | 0.021 | 48.57142857 | 28.83191546 | 1506 | 46 | 1552 | 1552 | 1552 | 2.94 | 2212.43 | 61.98 | 8.48 | 26802009.14 | 0 | 0
3 | 909 | S10 | 8 | 0.034 | 1.035 | 0.028 | 36.96428571 | 22.94811947 | 1506 | 47 | 1553 | 1553 | 1547 | 2.85 | 2213.04 | 62.15 | 8.58 | 27982143.66 | 0 | 0
3 | 909 | S20 | 5 | 0.029 | 1.041 | 0.026 | 40.03846154 | 24.33786233 | 1506 | 41 | 1547 | 1547 | 1547 | 2.62 | 2212.48 | 61.92 | 8.7 | 30856495.88 | 0 | 0
3 | 976 | M | 4 | 0.019 | 0.982 | 0.014 | 70.14285714 | 39.77262916 | 1510 | -1510 | 0 | 0 | 0 | 2.7 | 2210.28 | 61.78 | 8.05 | 27677617.33 | 0 | 0
3 | 909 | S05 | 13 | 0.029 | 1.015 | 0.018 | 56.38888889 | 32.58285073 | 1506 | 56 | 0 | 1562 | 1562 | 2.91 | 2209.37 | 61.86 | 8.99 | 28667145.18 | 0 | 0
3 | 909 | S10 | 6 | 0.018 | 1.037 | 0.019 | 54.57894737 | 31.21470086 | 1506 | 40 | 0 | 1546 | 1546 | 2.96 | 2214.25 | 62.09 | 8.63 | 27114089.7 | 0 | 0
3 | 909 | S15 | 6 | 0.024 | 1.043 | 0.021 | 49.66666667 | 28.83191546 | 1506 | 140 | 1646 | 1646 | 1562 | 2.85 | 2212.75 | 62.01 | 8.79 | 28663264.74 | 0 | 0
3 | 909 | S20 | 8 | 0.02 | 1.048 | 0.018 | 58.22222222 | 32.58285073 | 1506 | 39 | 1545 | 1545 | 1521 | 2.58 | 2211.8 | 62.12 | 8.08 | 29092885.58 | 0 | 0
3 | 909 | S25 | 8 | 0.023 | 1.152 | 0.016 | 72 | 35.77449321 | 1506 | -1506 | 0 | 0 | 0 | 2.85 | 2213.65 | 62.1 | 8.55 | 27891990 | 0 | 0
3 | 909 | M | 9 | 0.02 | 1.041 | 0.021 | 49.57142857 | 28.83191546 | 1506 | -1506 | 0 | 0 | 0 | 2.36 | 2209.59 | 61.75 | 8.34 | 32795558.69 | 0 | 0
3 | 909 | S15 | 10 | 0.03 | 1.034 | 0.034 | 30.41176471 | 19.67192734 | 1506 | 36 | 0 | 1542 | 1542 | 3.05 | 2210.68 | 62 | 7.86 | 23927530.54 | 0 | 0
3 | 909 | S20 | 5 | 0.021 | 1.044 | 0.027 | 38.66666667 | 23.61991192 | 1506 | 55 | 0 | 1561 | 1561 | 2.83 | 2209.53 | 61.84 | 8.57 | 28102410.89 | 0 | 0
3 | 909 | S25 | 5 | 0.021 | 1.028 | 0.029 | 35.44827586 | 22.31802259 | 1506 | 56 | 1562 | 1562 | 1562 | 2.96 | 2209.84 | 62.12 | 8.72 | 27342290.59 | 0 | 0
3 | 909 | S30 | 10 | 0.021 | 1.02 | 0.017 | 60 | 34.09448306 | 1506 | -1506 | 0 | 0 | 0 | 2.83 | 2211.47 | 61.79 | 8.77 | 28783493.28 | 0 | 0
3 | 909 | S08 | 14 | 0.021 | 1.069 | 0.024 | 44.54166667 | 25.93359266 | 1506 | 49 | 0 | 1555 | 1555 | 2.45 | 2211.11 | 61.88 | 8.21 | 31119793.89 | 0 | 0
3 | 909 | S13 | 10 | 0.018 | 1.075 | 0.024 | 44.79166667 | 25.93359266 | 1506 | -1506 | 0 | 0 | 0 | 2.59 | 2213.84 | 62.18 | 8.67 | 31125393.73 | 0 | 0
3 | 909 | S17 | 6 | 0.031 | 1.013 | 0.029 | 34.93103448 | 22.31802259 | 1506 | 50 | 1556 | 1556 | 1563 | 2.66 | 2212.72 | 62.1 | 8.57 | 29941595.37 | 0 | 0
3 | 909 | S22 | 9 | 0.027 | 1.079 | 0.02 | 53.95 | 29.96988564 | 1506 | 53 | 0 | 1559 | 1559 | 2.77 | 2213.96 | 62.07 | 8.73 | 29305796.88 | 0 | 0
3 | 980 | S27 | 8 | 0.021 | 0.712 | 0.029 | 24.55172414 | 22.31802259 | 1508 | 136 | 0 | 1644 | 1644 | 2.88 | 2212.47 | 61.9 | 8.95 | 28877342.81 | 0 | 0
3 | 909 | M | 13 | 0.03 | 1.012 | 0.017 | 59.52941176 | 34.09448306 | 1506 | 80 | 0 | 1586 | 1586 | 2.35 | 2209.75 | 61.86 | 8.41 | 33213952.98 | 0 | 0
3 | 980 | S05 | 8 | 0.019 | 0.76 | 0.018 | 42.22222222 | 32.58285073 | 1508 | 50 | 1558 | 1558 | 1550 | 2.9 | 2212.16 | 61.95 | 8.93 | 28610094.12 | 0 | 0
3 | 980 | S10 | 6 | 0.033 | 0.741 | 0.015 | 49.4 | 37.65403131 | 1508 | 48 | 1556 | 1556 | 1566 | 2.63 | 2213.87 | 62.1 | 8.52 | 30122100.41 | 0 | 0
3 | 980 | S15 | 10 | 0.028 | 0.8 | 0.017 | 47.05882353 | 34.09448306 | 1508 | 53 | 1561 | 1561 | 1561 | 2.75 | 2214.75 | 62.01 | 8.69 | 29394162 | 0 | 0
3 | 980 | S19 | 15 | 0.021 | 0.76 | 0.022 | 34.54545455 | 27.78715793 | 1508 | 37 | 1545 | 1545 | 1540 | 2.93 | 2213.19 | 61.8 | 8.71 | 27632394.74 | 0 | 0
3 | 980 | S24 | 14 | 0.023 | 0.76 | 0.029 | 26.20689655 | 22.31802259 | 1508 | 38 | 0 | 1546 | 1546 | 2.79 | 2213.51 | 61.81 | 8.57 | 28556659.12 | 0 | 0
3 | 980 | S29 | 6 | 0.019 | 0.7 | 0.02 | 35 | 29.96988564 | 1508 | -1508 | 0 | 0 | 0 | 2.99 | 2210.66 | 62.11 | 8.5 | 26394836.79 | 0 | 0
3 | 980 | M | 13 | 0.025 | 0.74 | 0.026 | 28.46153846 | 24.33786233 | 1508 | 46 | 1554 | 1554 | 1578 | 2.33 | 2212.87 | 61.82 | 2.6 | 10371047.38 | 0 | 0
3 | 980 | S05 | 13 | 0.02 | 0.741 | 0.021 | 35.28571429 | 28.83191546 | 1508 | 185 | 0 | 1693 | 1693 | 2.75 | 2212.95 | 62.07 | 0.87 | 2940407.018 | 0 | 0
3 | 980 | S10 | 17 | 0.013 | 0.731 | 0.023 | 31.7826087 | 26.82423957 | 1508 | 57 | 1565 | 1565 | 1565 | 2.97 | 2212.96 | 62.12 | 0.87 | 2722611.394 | 0 | 0
3 | 909 | S05 | 3 | 0.024 | 1.06 | 0.024 | 44.16666667 | 25.93359266 | 1506 | -1506 | 0 | 0 | 0 | 2.84 | 2214.86 | 61.99 | 8.64 | 28300295.66 | 0 | 0
3 | 909 | S10 | 9 | 0.026 | 1.02 | 0.019 | 53.68421053 | 31.21470086 | 1506 | -1506 | 0 | 0 | 0 | 2.55 | 2214.52 | 61.81 | 8.89 | 32425783.44 | 0 | 0
3 | 909 | S15 | 5 | 0.035 | 1.033 | 0.034 | 30.38235294 | 19.67192734 | 1506 | -1506 | 0 | 0 | 0 | 2.86 | 2214.21 | 61.78 | 8.74 | 28419307.93 | 0 | 0
3 | 909 | S20 | 6 | 0.028 | 1.08 | 0.023 | 46.95652174 | 26.82423957 | 1506 | 33 | 0 | 1539 | 1539 | 2.59 | 2215.39 | 62.17 | 8.73 | 31362737.35 | 0 | 0
3 | 980 | S25 | 5 | 0.019 | 0.764 | 0.027 | 28.2962963 | 23.61991192 | 1508 | 51 | 1559 | 1559 | 1549 | 2.82 | 2213.28 | 61.86 | 8.08 | 26634705.7 | 0 | 0
3 | 980 | M | 10 | 0.02 | 0.731 | 0.02 | 36.55 | 29.96988564 | 1508 | -1508 | 0 | 0 | 0 | 2.5 | 2212 | 61.73 | 8.11 | 30138057.6 | 0 | 0
3 | 980 | S05 | 10 | 0.02 | 0.73 | 0.022 | 33.18181818 | 27.78715793 | 1508 | -1508 | 0 | 0 | 0 | 2.4 | 2215.7 | 61.91 | 8.51 | 32997312.25 | 0 | 0
3 | 980 | S10 | 6 | 0.029 | 0.811 | 0.023 | 35.26086957 | 26.82423957 | 1508 | 44 | 1552 | 1552 | 1536 | 2.51 | 2216.22 | 62.26 | 8.59 | 31855292.89 | 0 | 0
3 | 980 | S25 | 17 | 0.022 | 0.768 | 0.027 | 28.44444444 | 23.61991192 | 1508 | -1508 | 0 | 0 | 0 | 2.73 | 2216.09 | 62.03 | 8.81 | 30036542.92 | 0 | 0
3 | 980 | S29 | 14 | 0.023 | 0.743 | 0.021 | 35.38095238 | 28.83191546 | 1508 | -1508 | 0 | 0 | 0 | 2.67 | 2217.01 | 61.92 | 8.76 | 30549899.6 | 0 | 0
3 | 980 | M | 17 | 0.021 | 0.737 | 0.015 | 49.13333333 | 37.65403131 | 1508 | 83 | 0 | 1591 | 1591 | 2.53 | 2214.6 | 61.9 | 8.66 | 31837719.84 | 0 | 0
3 | 980 | S10 | 12 | 0.029 | 0.775 | 0.029 | 26.72413793 | 22.31802259 | 1508 | -1508 | 0 | 0 | 0 | 2.53 | 2216.71 | 61.84 | 8.64 | 31794455.53 | 0 | 0
3 | 980 | S15 | 15 | 0.018 | 0.76 | 0.024 | 31.66666667 | 25.93359266 | 1508 | 57 | 1565 | 1565 | 1554 | 2.4 | 2217.17 | 61.98 | 8.72 | 33834014.2 | 0 | 0
3 | 980 | S20 | 12 | 0.03 | 0.741 | 0.024 | 30.875 | 25.93359266 | 1508 | 51 | 1559 | 1559 | 1552 | 2.57 | 2215.21 | 61.89 | 8.76 | 31712842.93 | 0 | 0
3 | 980 | S25 | 15 | 0.03 | 0.765 | 0.021 | 36.42857143 | 28.83191546 | 1508 | 35 | 0 | 1543 | 1543 | 2.47 | 2218.27 | 61.84 | 8.92 | 33645857.2 | 0 | 0
3 | 1099 | S27 | 7 | 0.031 | 1.307 | 0.02 | 65.35 | 29.96988564 | 1506 | 44 | 0 | 1550 | 1550 | 2.51 | 2217.69 | 62.2 | 8 | 29687005.58 | 0 | 0
3 | 1099 | S30 | 12 | 0.03 | 1.283 | 0.015 | 85.53333333 | 37.65403131 | 1506 | 58 | 0 | 1564 | 1564 | 2.71 | 2216.82 | 61.91 | 8.01 | 27519652.56 | 0 | 0
3 | 980 | S34 | 15 | 0.019 | 0.731 | 0.025 | 29.24 | 25.10710746 | 1508 | 35 | 0 | 1543 | 1543 | 2.85 | 2215.99 | 61.99 | 8.4 | 27431623.58 | 0 | 0
3 | 980 | S15 | 16 | 0.018 | 0.775 | 0.027 | 28.7037037 | 23.61991192 | 1508 | 46 | 1554 | 1554 | 1554 | 2.47 | 2214.75 | 62.11 | 8.36 | 31483523.08 | 0 | 0
3 | 980 | S20 | 17 | 0.035 | 0.748 | 0.023 | 32.52173913 | 26.82423957 | 1508 | 43 | 1551 | 1551 | 1538 | 2.62 | 2214.66 | 62.13 | 8.3 | 29466812.06 | 0 | 0
3 | 980 | M | 7 | 0.023 | 0.783 | 0.021 | 37.28571429 | 28.83191546 | 1508 | 81 | 0 | 1589 | 1589 | 2.34 | 2232.54 | 61.99 | 8.92 | 35743537.85 | 0 | 0
3 | 980 | S05 | 6 | 0.012 | 0.781 | 0.012 | 65.08333333 | 44.94691449 | 1508 | -1508 | 0 | 0 | 0 | 2.45 | 2239.89 | 62.11 | 8.59 | 32983980.17 | 0 | 0
3 | 980 | M | 14 | 0.015 | 0.763 | 0.02 | 38.15 | 29.96988564 | 1508 | 70 | 1578 | 1578 | 1582 | 2.31 | 2231.34 | 61.98 | 8.65 | 35092892.73 | 0 | 0
3 | 980 | S14 | 3 | 0.028 | 0.79 | 0.016 | 49.375 | 35.77449321 | 1508 | 54 | 0 | 1562 | 1562 | 2.96 | 2239.76 | 61.85 | 8.83 | 28062074.11 | 0 | 0
3 | 980 | S19 | 12 | 0.014 | 0.762 | 0.025 | 30.48 | 25.10710746 | 1508 | 17 | 0 | 1525 | 1525 | 2.54 | 2237.34 | 62 | 8.8 | 32555939.53 | 0 | 0
3 | 980 | S24 | 8 | 0.023 | 0.72 | 0.03 | 24 | 21.72572514 | 1508 | -1508 | 0 | 0 | 0 | 2.76 | 2237.8 | 61.89 | 8.6 | 29285991.3 | 0 | 0
3 | 976 | S29 | 8 | 0.02 | 1.069 | 0.025 | 42.76 | 25.10710746 | 1510 | 36 | 1546 | 1546 | 1546 | 2.61 | 2238.83 | 61.93 | 7.73 | 27848986.51 | 0 | 0
3 | 976 | M | 10 | 0.027 | 1.003 | 0.026 | 38.57692308 | 24.33786233 | 1510 | 72 | 1582 | 1582 | 1582 | 2.45 | 2235.2 | 61.66 | 7.93 | 30385947.43 | 0 | 0
3 | 980 | S05 | 12 | 0.027 | 0.783 | 0.023 | 34.04347826 | 26.82423957 | 1508 | -1508 | 0 | 0 | 0 | 2.64 | 2236.19 | 62.02 | 8.54 | 30381690.5 | 0 | 0
3 | 980 | S09 | 12 | 0.028 | 0.753 | 0.028 | 26.89285714 | 22.94811947 | 1508 | -1508 | 0 | 0 | 0 | 2.66 | 2240.34 | 61.83 | 8.63 | 30527580.32 | 0 | 0
3 | 980 | S15 | 7 | 0.015 | 0.739 | 0.019 | 38.89473684 | 31.21470086 | 1508 | -1508 | 0 | 0 | 0 | 3 | 2237.77 | 62.02 | 8.92 | 27945271.76 | 0 | 0
3 | 980 | S20 | 10 | 0.025 | 0.744 | 0.027 | 27.55555556 | 23.61991192 | 1508 | 39 | 1547 | 1547 | 1547 | 2.86 | 2236.61 | 61.96 | 9.07 | 29790706.76 | 0 | 0
3 | 980 | S25 | 7 | 0.021 | 0.759 | 0.02 | 37.95 | 29.96988564 | 1508 | 192 | 1700 | 1700 | 1543 | 2.73 | 2238.89 | 61.95 | 9.37 | 32274460.46 | 0 | 0
3 | 980 | S30 | 3 | 0.028 | 0.757 | 0.028 | 27.03571429 | 22.94811947 | 1508 | 47 | 1555 | 1555 | 1701 | 2.82 | 2240.44 | 62.01 | 9.53 | 31799947.32 | 0 | 0
3 | 980 | S05 | 14 | 0.023 | 0.78 | 0.015 | 52 | 37.65403131 | 1508 | -1508 | 0 | 0 | 0 | 2.5 | 2240.46 | 61.81 | 8.69 | 32708923.63 | 0 | 0
3 | 980 | S19 | 10 | 0.02 | 0.754 | 0.02 | 37.7 | 29.96988564 | 1508 | 34 | 1542 | 1542 | 1537 | 2.97 | 2238.07 | 61.93 | 8.82 | 27914836.73 | 0 | 0
3 | 980 | S25 | 15 | 0.022 | 0.75 | 0.024 | 31.25 | 25.93359266 | 1508 | 51 | 1559 | 1559 | 1548 | 2.75 | 2239.48 | 61.95 | 8.49 | 29038319.21 | 0 | 0
3 | 980 | S29 | 7 | 0.02 | 0.751 | 0.016 | 46.9375 | 35.77449321 | 1508 | -1508 | 0 | 0 | 0 | 3.16 | 2239.79 | 62.16 | 8.7 | 25899343.86 | 0 | 0
3 | 980 | M | 10 | 0.019 | 0.72 | 0.02 | 36 | 29.96988564 | 1508 | 70 | 1578 | 1578 | 1581 | 2.83 | 2236.31 | 61.73 | 8.54 | 28343451.27 | 0 | 0
3 | 980 | S15 | 9 | 0.021 | 0.665 | 0.019 | 35 | 31.21470086 | 1508 | 50 | 1558 | 1558 | 1558 | 2.68 | 2237.31 | 61.95 | 8.68 | 30434094.54 | 0 | 0
3 | 980 | S20 | 13 | 0.024 | 0.767 | 0.017 | 45.11764706 | 34.09448306 | 1508 | 56 | 1564 | 1564 | 1564 | 3.13 | 2235.99 | 62.2 | 9.68 | 29043581.29 | 0 | 0
3 | 980 | S30 | 6 | 0.025 | 0.737 | 0.026 | 28.34615385 | 24.33786233 | 1508 | 54 | 1562 | 1562 | 1562 | 2.68 | 2241.35 | 62.04 | 8.88 | 31191563.28 | 0 | 0
3 | 980 | S05 | 16 | 0.022 | 0.75 | 0.032 | 23.4375 | 20.64126415 | 1508 | 37 | 0 | 1545 | 1545 | 2.86 | 2237.83 | 62.16 | 8.38 | 27539393.24 | 0 | 0
3 | 980 | S10 | 16 | 0.018 | 0.791 | 0.022 | 35.95454545 | 27.78715793 | 1508 | 35 | 0 | 1543 | 1543 | 2.7 | 2240.01 | 62.05 | 8.13 | 28328659.8 | 0 | 0
3 | 980 | S15 | 11 | 0.023 | 0.767 | 0.019 | 40.36842105 | 31.21470086 | 1508 | 41 | 1549 | 1549 | 1525 | 2.95 | 2236.82 | 62.08 | 8.46 | 26941928.22 | 0 | 0
3 | 980 | S20 | 12 | 0.021 | 0.747 | 0.022 | 33.95454545 | 27.78715793 | 1508 | 33 | 1541 | 1541 | 1543 | 2.58 | 2238.86 | 62.05 | 8.4 | 30615108.84 | 0 | 0
3 | 980 | S25 | 4 | 0.031 | 0.758 | 0.027 | 28.07407407 | 23.61991192 | 1508 | 34 | 1542 | 1542 | 1550 | 2.64 | 2239.52 | 62.1 | 8.35 | 29749987.27 | 0 | 0
3 | 980 | S30 | 6 | 0.022 | 0.75 | 0.019 | 39.47368421 | 31.21470086 | 1508 | 53 | 1561 | 1561 | 1561 | 2.83 | 2242.53 | 61.89 | 8.04 | 26758216.62 | 0 | 0
3 | 976 | M | 10 | 0.018 | 1.004 | 0.014 | 71.71428571 | 39.77262916 | 1510 | 76 | 1586 | 1586 | 1571 | 2.27 | 2236.61 | 61.78 | 7.99 | 33064386.95 | 0 | 0
3 | 980 | S05 | 17 | 0.025 | 0.775 | 0.026 | 29.80769231 | 24.33786233 | 1508 | 37 | 1545 | 1545 | 1536 | 2.75 | 2239.11 | 62.05 | 7.99 | 27323655.77 | 0 | 0
3 | 980 | S15 | 15 | 0.02 | 0.746 | 0.027 | 27.62962963 | 23.61991192 | 1508 | -1508 | 0 | 0 | 0 | 2.88 | 2240.94 | 61.98 | 7.98 | 26078939.25 | 0 | 0
3 | 980 | S20 | 9 | 0.03 | 0.761 | 0.032 | 23.78125 | 20.64126415 | 1508 | 14 | 1522 | 1522 | 1703 | 2.95 | 2241.56 | 61.99 | 7.32 | 23360854.45 | 0 | 0
3 | 980 | S24 | 15 | 0.02 | 0.779 | 0.028 | 27.82142857 | 22.94811947 | 1508 | 51 | 1559 | 1559 | 1563 | 2.56 | 2238.29 | 62.06 | 0.92 | 3378418.969 | 0 | 0
3 | 909 | M | 6 | 0.019 | 1.049 | 0.021 | 49.95238095 | 28.83191546 | 1506 | 76 | 0 | 1582 | 1582 | 2.26 | 2238.42 | 61.88 | 8.79 | 36565482.11 | 0 | 0
3 | 909 | S05 | 8 | 0.017 | 1.1 | 0.024 | 45.83333333 | 25.93359266 | 1506 | 36 | 1542 | 1542 | 1547 | 2.79 | 2241.13 | 61.9 | 9.28 | 31308345.12 | 0 | 0
3 | 909 | S10 | 10 | 0.028 | 1.039 | 0.024 | 43.29166667 | 25.93359266 | 1506 | 42 | 1548 | 1548 | 1538 | 2.57 | 2246.82 | 61.91 | 9.3 | 34148167 | 0 | 0
3 | 909 | S15 | 16 | 0.023 | 1.015 | 0.022 | 46.13636364 | 27.78715793 | 1506 | 58 | 1564 | 1564 | 1553 | 3 | 2241.95 | 61.96 | 9.31 | 29221576.3 | 0 | 0
3 | 909 | S21 | 17 | 0.028 | 1.056 | 0.027 | 39.11111111 | 23.61991192 | 1506 | 36 | 0 | 1542 | 1542 | 2.93 | 2244.2 | 61.9 | 9.65 | 31043490.1 | 0 | 0
3 | 909 | S25 | 5 | 0.031 | 1.048 | 0.019 | 55.15789474 | 31.21470086 | 1506 | 55 | 1561 | 1561 | 1561 | 2.84 | 2245.83 | 62.14 | 9.74 | 32349441.42 | 0 | 0
3 | 909 | M | 8 | 0.019 | 1.012 | 0.02 | 50.6 | 29.96988564 | 1506 | 61 | 1567 | 1567 | 1581 | 2.31 | 2226.67 | 61.76 | 8.78 | 35545750.18 | 0 | 0
3 | 909 | S05 | 6 | 0.02 | 1.064 | 0.017 | 62.58823529 | 34.09448306 | 1506 | 47 | 1553 | 1553 | 1553 | 2.42 | 2227.84 | 62.04 | 8.59 | 33213227.9 | 0 | 0
3 | 909 | S15 | 16 | 0.023 | 1.062 | 0.026 | 40.84615385 | 24.33786233 | 1506 | -1506 | 0 | 0 | 0 | 2.63 | 2225.76 | 61.96 | 8.9 | 31634566.08 | 0 | 0
3 | 909 | S20 | 15 | 0.04 | 1.047 | 0.015 | 69.8 | 37.65403131 | 1506 | 55 | 1561 | 1561 | 1561 | 2.71 | 2227.77 | 61.87 | 8.95 | 30901060.63 | 0 | 0
3 | 909 | M | 9 | 0.029 | 1.022 | 0.023 | 44.43478261 | 26.82423957 | 1506 | 79 | 0 | 1585 | 1585 | 2.27 | 2224.77 | 61.81 | 8.3 | 34165410.66 | 0 | 0
3 | 909 | S03 | 12 | 0.027 | 1.043 | 0.025 | 41.72 | 25.10710746 | 1506 | 56 | 1562 | 1562 | 1563 | 2.3 | 2225.89 | 61.97 | 8.48 | 34468390.54 | 0 | 0
3 | 909 | S13 | 14 | 0.02 | 1.075 | 0.024 | 44.79166667 | 25.93359266 | 1506 | 33 | 0 | 1539 | 1539 | 2.64 | 2228.85 | 62.03 | 8.95 | 31735784.66 | 0 | 0
3 | 909 | S28 | 16 | 0.024 | 1.1 | 0.023 | 47.82608696 | 26.82423957 | 1506 | 39 | 1545 | 1545 | 1545 | 2.67 | 2230.11 | 61.88 | 9.24 | 32414272.99 | 0 | 0
3 | 909 | M | 7 | 0.025 | 1.009 | 0.024 | 42.04166667 | 25.93359266 | 1506 | 82 | 1588 | 1588 | 1585 | 2.21 | 2225.16 | 61.58 | 9.05 | 38270738.28 | 0 | 0
3 | 909 | S05 | 13 | 0.018 | 1.044 | 0.026 | 40.15384615 | 24.33786233 | 1506 | 42 | 1548 | 1548 | 1546 | 2.8 | 2223 | 61.71 | 9.35 | 31177575 | 0 | 0
3 | 980 | S10 | 9 | 0.021 | 0.761 | 0.019 | 40.05263158 | 31.21470086 | 1508 | 36 | 1544 | 1544 | 1544 | 2.99 | 2223.84 | 61.98 | 8.77 | 27395626.27 | 0 | 0
3 | 980 | S15 | 15 | 0.032 | 0.757 | 0.03 | 25.23333333 | 21.72572514 | 1508 | 48 | 1556 | 1556 | 1542 | 2.71 | 2227.97 | 61.97 | 8.76 | 30247775.73 | 0 | 0
3 | 980 | S25 | 17 | 0.025 | 0.727 | 0.026 | 27.96153846 | 24.33786233 | 1508 | 33 | 1541 | 1541 | 1520 | 2.97 | 2225.32 | 62.16 | 0.82 | 2580472.081 | 0 | 0
3 | 980 | M | 7 | 0.028 | 0.745 | 0.019 | 39.21052632 | 31.21470086 | 1508 | 81 | 0 | 1589 | 1589 | 2.28 | 2212.4 | 61.62 | 7.74 | 31544166.32 | 0 | 0
3 | 980 | S05 | 12 | 0.022 | 0.751 | 0.028 | 26.82142857 | 22.94811947 | 1508 | -1508 | 0 | 0 | 0 | 2.65 | 2209.58 | 61.94 | 8.02 | 28085846.31 | 0 | 0
3 | 980 | S10 | 4 | 0.036 | 0.779 | 0.026 | 29.96153846 | 24.33786233 | 1508 | 32 | 1540 | 1540 | 1529 | 2.6 | 2211.71 | 61.94 | 8.16 | 29153740.43 | 0 | 0
3 | 980 | S15 | 8 | 0.029 | 0.755 | 0.021 | 35.95238095 | 28.83191546 | 1508 | -1508 | 0 | 0 | 0 | 2.13 | 2212.56 | 62 | 7.8 | 34029796.06 | 0 | 0
3 | 980 | S20 | 14 | 0.034 | 0.794 | 0.013 | 61.07692308 | 42.18126779 | 1508 | 51 | 0 | 1559 | 1559 | 2.54 | 2213.73 | 62.14 | 8.2 | 30016087.09 | 0 | 0
3 | 980 | S25 | 15 | 0.029 | 0.752 | 0.025 | 30.08 | 25.10710746 | 1508 | -1508 | 0 | 0 | 0 | 2.66 | 2214.65 | 62.03 | 8.31 | 29058539.21 | 0 | 0
3 | 980 | M | 7 | 0.021 | 0.739 | 0.017 | 43.47058824 | 34.09448306 | 1508 | -1508 | 0 | 0 | 0 | 2.3 | 2222.9 | 61.67 | 8.23 | 33407287.57 | 0 | 0
3 | 980 | M | 17 | 0.029 | 0.763 | 0.023 | 33.17391304 | 26.82423957 | 1508 | -1508 | 0 | 0 | 0 | 2.28 | 2232.02 | 61.75 | 7.94 | 32646229.37 | 0 | 0
3 | 980 | S05 | 7 | 0.026 | 0.76 | 0.028 | 27.14285714 | 22.94811947 | 1508 | 53 | 1561 | 1561 | 1559 | 2.55 | 2234.62 | 62.15 | 8.32 | 30622180.89 | 0 | 0
3 | 909 | S10 | 17 | 0.024 | 1.023 | 0.018 | 56.83333333 | 32.58285073 | 1506 | 44 | 1550 | 1550 | 1554 | 2.8 | 2235.34 | 61.93 | 8.31 | 27863513.1 | 0 | 0
3 | 909 | S15 | 11 | 0.02 | 1.091 | 0.017 | 64.17647059 | 34.09448306 | 1506 | 44 | 0 | 1550 | 1550 | 2.48 | 2234.64 | 61.86 | 8.04 | 30427146.58 | 0 | 0
3 | 909 | S20 | 24 | 0.023 | 1.026 | 0.028 | 36.64285714 | 22.94811947 | 1506 | 46 | 1552 | 1552 | 1553 | 3.21 | 2234.77 | 62.08 | 8.5 | 24853984.11 | 0 | 0
3 | 909 | S23 | 15 | 0.023 | 1.033 | 0.017 | 60.76470588 | 34.09448306 | 1506 | 48 | 0 | 1554 | 1554 | 3.44 | 2232.7 | 61.69 | 8.56 | 23334311.16 | 0 | 0
3 | 909 | S26 | 7 | 0.022 | 1.024 | 0.024 | 42.66666667 | 25.93359266 | 1506 | 50 | 1556 | 1556 | 1549 | 2.41 | 2234.96 | 62.15 | 8.71 | 33925023.54 | 0 | 0
3 | 976 | M | 4 | 0.019 | 1.037 | 0.017 | 61 | 34.09448306 | 1510 | 80 | 1590 | 1590 | 1590 | 2.34 | 2204.62 | 61.6 | 8.06 | 31893502.67 | 0 | 0
3 | 909 | M | 3 | 0.022 | 1.12 | 0.025 | 44.8 | 25.10710746 | 1506 | 85 | 0 | 1591 | 1591 | 2.32 | 2205.41 | 61.76 | 8.82 | 35214313.81 | 0 | 0
3 | 909 | S05 | 9 | 0.027 | 1.067 | 0.025 | 42.68 | 25.10710746 | 1506 | 44 | 1550 | 1550 | 1550 | 2.97 | 2206.73 | 61.79 | 8.68 | 27087053.49 | 0 | 0
3 | 909 | S09 | 5 | 0.019 | 1.053 | 0.016 | 65.8125 | 35.77449321 | 1506 | 18 | 1524 | 1524 | 1536 | 2.44 | 2205.62 | 62.26 | 7.43 | 28208433.49 | 0 | 0
3 | 909 | S14 | 5 | 0.022 | 1.045 | 0.019 | 55 | 31.21470086 | 1506 | 52 | 0 | 1558 | 1558 | 2.49 | 2205.8 | 62.01 | 8.77 | 32629894.46 | 0 | 0
3 | 909 | S19 | 5 | 0.021 | 1.025 | 0.03 | 34.16666667 | 21.72572514 | 1506 | 52 | 0 | 1558 | 1558 | 2.72 | 2208.27 | 62.14 | 8.54 | 29119936.9 | 0 | 0
3 | 909 | S23 | 8 | 0.021 | 1.022 | 0.023 | 44.43478261 | 26.82423957 | 1506 | 48 | 1554 | 1554 | 1554 | 2.52 | 2205.57 | 61.76 | 7.79 | 28635650.5 | 0 | 0
3 | 909 | S27 | 5 | 0.017 | 1 | 0.014 | 71.42857143 | 39.77262916 | 1506 | 53 | 1559 | 1559 | 1559 | 2.56 | 2205.61 | 61.92 | 0.95 | 3437649.961 | 0 | 0
3 | 909 | S20 | 4 | 0.019 | 1.047 | 0.02 | 52.35 | 29.96988564 | 1506 | 49 | 1555 | 1555 | 1561 | 2.86 | 2202.12 | 61.91 | 7.99 | 25838721.31 | 0 | 0
3 | 909 | S25 | 9 | 0.018 | 1.015 | 0.015 | 67.66666667 | 37.65403131 | 1506 | 45 | 0 | 1551 | 1551 | 2.86 | 2204.18 | 61.79 | 7.84 | 25377356.31 | 0 | 0
3 | 909 | M | 10 | 0.024 | 1.048 | 0.016 | 65.5 | 35.77449321 | 1506 | 81 | 1587 | 1587 | 1587 | 2.35 | 2208.74 | 61.62 | 8.48 | 33475099.51 | 0 | 0
3 | 909 | S06 | 7 | 0.02 | 1.017 | 0.022 | 46.22727273 | 27.78715793 | 1506 | 64 | 0 | 1570 | 1570 | 2.96 | 2212.18 | 61.97 | 8.91 | 27967635.12 | 0 | 0
3 | 909 | S10 | 6 | 0.026 | 1.015 | 0.016 | 63.4375 | 35.77449321 | 1506 | 44 | 1550 | 1550 | 1549 | 2.93 | 2207.48 | 62.11 | 8.62 | 27276316.01 | 0 | 0
3 | 909 | S15 | 5 | 0.017 | 1.024 | 0.026 | 39.38461538 | 24.33786233 | 1506 | 38 | 1544 | 1544 | 1546 | 3 | 2208.86 | 62.22 | 8.82 | 27275003.28 | 0 | 0
3 | 909 | S19 | 8 | 0.023 | 1.087 | 0.025 | 43.48 | 25.10710746 | 1506 | 47 | 1553 | 1553 | 1546 | 2.95 | 2211.46 | 62.05 | 8.8 | 27706970.03 | 0 | 0
3 | 909 | S24 | 6 | 0.032 | 1.03 | 0.022 | 46.81818182 | 27.78715793 | 1506 | 58 | 1564 | 1564 | 1564 | 2.85 | 2211.47 | 61.87 | 8.72 | 28418553.43 | 0 | 0
3 | 909 | S29 | 7 | 0.03 | 1.043 | 0.021 | 49.66666667 | 28.83191546 | 1506 | -1506 | 0 | 0 | 0 | 3.07 | 2208.52 | 61.82 | 9.09 | 27464780.64 | 0 | 0
3 | 909 | M | 7 | 0.031 | 1.048 | 0.02 | 52.4 | 29.96988564 | 1506 | 60 | 1566 | 1566 | 1581 | 2.28 | 2210.03 | 61.82 | 8.74 | 35581483 | 0 | 0
3 | 909 | S05 | 6 | 0.034 | 1.029 | 0.021 | 49 | 28.83191546 | 1506 | 52 | 1558 | 1558 | 1553 | 2.98 | 2208.11 | 62.03 | 9.14 | 28444606.27 | 0 | 0
3 | 980 | S15 | 7 | 0.015 | 0.78 | 0.016 | 48.75 | 35.77449321 | 1508 | -1508 | 0 | 0 | 0 | 2.73 | 2209.59 | 61.99 | 8.85 | 30084417.69 | 0 | 0
3 | 980 | S20 | 3 | 0.019 | 0.715 | 0.017 | 42.05882353 | 34.09448306 | 1508 | 42 | 1550 | 1550 | 1541 | 2.75 | 2207.64 | 62.11 | 8.4 | 28322014.25 | 0 | 0
3 | 909 | S24 | 5 | 0.018 | 1.046 | 0.017 | 61.52941176 | 34.09448306 | 1506 | 36 | 1542 | 1542 | 1699 | 3.02 | 2206.71 | 62.2 | 9.17 | 28142128.79 | 0 | 0
3 | 1116 | S05 | 5 | 0.022 | 1.33 | 0.027 | 49.25925926 | 23.61991192 | 1502 | 51 | 1553 | 1553 | 1519 | 2.59 | 2212.07 | 62.09 | 8.9 | 31925550.81 | 0 | 0
3 | 909 | S15 | 6 | 0.029 | 1.052 | 0.012 | 87.66666667 | 44.94691449 | 1506 | -1506 | 0 | 0 | 0 | 2.96 | 2209.12 | 61.93 | 9.37 | 29370847.46 | 0 | 0
3 | 909 | M | 8 | 0.03 | 1.027 | 0.014 | 73.35714286 | 39.77262916 | 1506 | 80 | 1586 | 1586 | 1586 | 2.27 | 2209.39 | 61.81 | 8.66 | 35400851.58 | 0 | 0
3 | 909 | S05 | 8 | 0.028 | 1.055 | 0.021 | 50.23809524 | 28.83191546 | 1506 | 42 | 1548 | 1548 | 1539 | 2.6 | 2210.25 | 62.12 | 8.33 | 29741464.04 | 0 | 0
3 | 1116 | S10 | 9 | 0.034 | 1.387 | 0.018 | 77.05555556 | 32.58285073 | 1502 | 60 | 1562 | 1562 | 1562 | 2.51 | 2211.67 | 61.99 | 8.77 | 32456036.96 | 0 | 0
3 | 909 | S15 | 6 | 0.028 | 1 | 0.012 | 83.33333333 | 44.94691449 | 1506 | -1506 | 0 | 0 | 0 | 2.6 | 2209.85 | 61.87 | 9.42 | 33627117.46 | 0 | 0
3 | 909 | S20 | 6 | 0.022 | 1.02 | 0.02 | 51 | 29.96988564 | 1506 | 41 | 1547 | 1547 | 1559 | 3.05 | 2209.89 | 61.84 | 9.11 | 27722888.91 | 0 | 0
3 | 909 | S25 | 8 | 0.019 | 1.026 | 0.018 | 57 | 32.58285073 | 1506 | 52 | 1558 | 1558 | 1558 | 2.84 | 2208.54 | 61.94 | 9.07 | 29623986.89 | 0 | 0
3 | 980 | S30 | 7 | 0.019 | 0.745 | 0.025 | 29.8 | 25.10710746 | 1508 | -1508 | 0 | 0 | 0 | 2.74 | 2210.26 | 61.98 | 8.72 | 29543270.89 | 0 | 0
3 | 980 | M | 6 | 0.02 | 1.029 | 0.023 | 44.73913043 | 26.82423957 | 1508 | -1508 | 0 | 0 | 0 | 2.3 | 2208.43 | 61.19 | 8.53 | 34399657.9 | 0 | 0
3 | 980 | S05 | 8 | 0.02 | 0.722 | 0.027 | 26.74074074 | 23.61991192 | 1508 | 31 | 1539 | 1539 | 1554 | 2.72 | 2207.97 | 61.99 | 7.98 | 27206736.22 | 0 | 0
3 | 980 | S10 | 9 | 0.021 | 0.763 | 0.022 | 34.68181818 | 27.78715793 | 1508 | -1508 | 0 | 0 | 0 | 2.57 | 2209.08 | 61.92 | 9 | 32491526.85 | 0 | 0
3 | 980 | S15 | 8 | 0.013 | 0.745 | 0.025 | 29.8 | 25.10710746 | 1508 | -1508 | 0 | 0 | 0 | 2.76 | 2208.37 | 61.94 | 8.63 | 29001659.07 | 0 | 0
3 | 980 | S20 | 6 | 0.02 | 0.745 | 0.019 | 39.21052632 | 31.21470086 | 1508 | 45 | 1553 | 1553 | 1553 | 2.76 | 2208.5 | 62.06 | 8.44 | 28364821.74 | 0 | 0
3 | 980 | S25 | 10 | 0.022 | 0.745 | 0.024 | 31.04166667 | 25.93359266 | 1508 | 53 | 1561 | 1561 | 1555 | 2.79 | 2206.63 | 62.01 | 8.4 | 27903192.26 | 0 | 0
3 | 980 | M | 7 | 0.035 | 0.749 | 0.018 | 41.61111111 | 32.58285073 | 1508 | -1508 | 0 | 0 | 0 | 2.34 | 2204.59 | 62.08 | 8.65 | 34227672.95 | 0 | 0
3 | 980 | S05 | 9 | 0.016 | 0.746 | 0.026 | 28.69230769 | 24.33786233 | 1508 | 61 | 1569 | 1569 | 1569 | 2.92 | 2206.01 | 61.86 | 9.3 | 29509161.16 | 0 | 0
3 | 980 | M | 8 | 0.016 | 0.752 | 0.014 | 53.71428571 | 39.77262916 | 1508 | 80 | 0 | 1588 | 1588 | 2.34 | 2204.55 | 61.93 | 8.94 | 35374548.46 | 0 | 0
3 | 980 | S05 | 8 | 0.019 | 0.739 | 0.015 | 49.26666667 | 37.65403131 | 1508 | 48 | 1556 | 1556 | 1556 | 2.38 | 2205.92 | 62.08 | 9.2 | 35813760 | 0 | 0
3 | 980 | S10 | 4 | 0.02 | 0.748 | 0.028 | 26.71428571 | 22.94811947 | 1508 | 56 | 1564 | 1564 | 1564 | 2.59 | 2207.95 | 61.92 | 8.63 | 30899365.14 | 0 | 0
3 | 980 | S15 | 8 | 0.022 | 0.838 | 0.027 | 31.03703704 | 23.61991192 | 1508 | 53 | 1561 | 1561 | 1550 | 3.08 | 2205.97 | 62.04 | 8.04 | 24185452.91 | 0 | 0
3 | 980 | S20 | 8 | 0.018 | 0.776 | 0.019 | 40.84210526 | 31.21470086 | 1508 | 55 | 1563 | 1563 | 1553 | 2.77 | 2206.94 | 61.68 | 9.11 | 30484454.25 | 0 | 0
3 | 980 | S30 | 13 | 0.026 | 0.72 | 0.023 | 31.30434783 | 26.82423957 | 1508 | 49 | 1557 | 1557 | 1557 | 2.61 | 2204.04 | 62.16 | 8.49 | 30111746.48 | 0 | 0
3 | 980 | S05 | 12 | 0.02 | 0.753 | 0.019 | 39.63157895 | 31.21470086 | 1508 | 54 | 1562 | 1562 | 1557 | 2.71 | 2207.23 | 61.97 | 8.99 | 30752985.37 | 0 | 0
3 | 980 | S10 | 8 | 0.017 | 0.751 | 0.027 | 27.81481481 | 23.61991192 | 1508 | 34 | 0 | 1542 | 1542 | 2.58 | 2209.63 | 61.9 | 8.53 | 30683024.95 | 0 | 0
3 | 980 | S14 | 7 | 0.023 | 0.765 | 0.025 | 30.6 | 25.10710746 | 1508 | -1508 | 0 | 0 | 0 | 2.65 | 2207.49 | 62.03 | 9.14 | 31977783.44 | 0 | 0
3 | 980 | S19 | 6 | 0.019 | 0.728 | 0.02 | 36.4 | 29.96988564 | 1508 | 51 | 1559 | 1559 | 1559 | 2.63 | 2207.6 | 62.04 | 9.48 | 33421217.34 | 0 | 0
3 | 980 | S25 | 10 | 0.022 | 0.742 | 0.026 | 28.53846154 | 24.33786233 | 1508 | 47 | 1555 | 1555 | 1555 | 2.96 | 2205.16 | 62.14 | 8.94 | 27972752.59 | 0 | 0
3 | 980 | S30 | 5 | 0.021 | 0.777 | 0.019 | 40.89473684 | 31.21470086 | 1508 | 52 | 1560 | 1560 | 1554 | 2.78 | 2205.91 | 62.09 | 9.16 | 30527255.22 | 0 | 0
3 | 980 | S05 | 6 | 0.017 | 0.8 | 0.011 | 72.72727273 | 48.15942887 | 1508 | -1508 | 0 | 0 | 0 | 2.99 | 2205.75 | 62.08 | 8.94 | 27699498.66 | 0 | 0
3 | 1116 | M | 7 | 0.02 | 1.32 | 0.015 | 88 | 37.65403131 | 1502 | -1502 | 0 | 0 | 0 | 2.34 | 2203.43 | 61.75 | 8.93 | 35317028.03 | 0 | 0
3 | 1116 | S14 | 11 | 0.026 | 1.351 | 0.018 | 75.05555556 | 32.58285073 | 1502 | 49 | 1551 | 1551 | 1551 | 2.96 | 2207.98 | 61.99 | 8.66 | 27131300.19 | 0 | 0
3 | 980 | S19 | 4 | 0.026 | 0.759 | 0.018 | 42.16666667 | 32.58285073 | 1508 | 48 | 1556 | 1556 | 1556 | 2.71 | 2204.74 | 62.03 | 8.73 | 29829888.13 | 0 | 0
3 | 980 | S25 | 7 | 0.028 | 0.78 | 0.026 | 30 | 24.33786233 | 1508 | -1508 | 0 | 0 | 0 | 2.54 | 2209.17 | 61.88 | 8.54 | 31196263.61 | 0 | 0
3 | 1116 | S30 | 6 | 0.026 | 1.376 | 0.017 | 80.94117647 | 34.09448306 | 1502 | -1502 | 0 | 0 | 0 | 3.04 | 2208.46 | 62.05 | 8.53 | 26026410.51 | 0 | 0
3 | 980 | M | 3 | 0.022 | 0.77 | 0.01 | 77 | 51.94243253 | 1508 | 59 | 1567 | 1567 | 1567 | 2.26 | 2202.26 | 61.74 | 8.51 | 34828839.35 | 0 | 0
3 | 980 | S05 | 15 | 0.021 | 0.773 | 0.024 | 32.20833333 | 25.93359266 | 1508 | -1508 | 0 | 0 | 0 | 2.46 | 2210.71 | 62.02 | 8.98 | 33893958.68 | 0 | 0
3 | 980 | S11 | 5 | 0.017 | 0.75 | 0.018 | 41.66666667 | 32.58285073 | 1508 | 46 | 1554 | 1554 | 1554 | 3.02 | 2205.64 | 61.72 | 8.97 | 27514993.83 | 0 | 0
3 | 980 | M | 2 | 0.015 | 0.745 | 0.016 | 46.5625 | 35.77449321 | 1508 | 68 | 0 | 1576 | 1576 | 2.33 | 2195.76 | 61.63 | 8.12 | 32139141.22 | 0 | 0
3 | 980 | S05 | 8 | 0.02 | 0.708 | 0.026 | 27.23076923 | 24.33786233 | 1508 | 34 | 0 | 1542 | 1542 | 2.45 | 2194.42 | 61.82 | 7.95 | 29906809.71 | 0 | 0
3 | 980 | S14 | 0 | 0.019 | 0.757 | 0.016 | 47.3125 | 35.77449321 | 1508 | 44 | 0 | 1552 | 1552 | 2.68 | 2200.62 | 60.97 | 7.95 | 27417426.04 | 0 | 0
3 | 980 | M | 5 | 0.019 | 0.725 | 0.018 | 40.27777778 | 32.58285073 | 1508 | 80 | 1588 | 1588 | 1577 | 2.34 | 2193.78 | 61.74 | 8.18 | 32209190.46 | 0 | 0
3 | 980 | S05 | 8 | 0.015 | 0.798 | 0.016 | 49.875 | 35.77449321 | 1508 | 58 | 1566 | 1566 | 1566 | 2.38 | 2197.73 | 61.88 | 8.03 | 31143126.88 | 0 | 0
3 | 980 | S10 | 5 | 0.023 | 0.768 | 0.022 | 34.90909091 | 27.78715793 | 1508 | -1508 | 0 | 0 | 0 | 2.87 | 2195.5 | 62.33 | 8.17 | 26249612.2 | 0 | 0
3 | 909 | S05 | 13 | 0.03 | 1.037 | 0.02 | 51.85 | 29.96988564 | 1506 | 53 | 0 | 1559 | 1559 | 2.61 | 2196.97 | 62.06 | 8.26 | 29202024.23 | 0 | 0
3 | 909 | S10 | 8 | 0.021 | 1.038 | 0.019 | 54.63157895 | 31.21470086 | 1506 | 60 | 1566 | 1566 | 1559 | 2.58 | 2196.06 | 61.96 | 8.66 | 30959338.88 | 0 | 0
3 | 909 | S15 | 13 | 0.022 | 1.028 | 0.022 | 46.72727273 | 27.78715793 | 1506 | 50 | 0 | 1556 | 1556 | 2.74 | 2194.11 | 62.01 | 8.52 | 28654756.29 | 0 | 0
3 | 909 | S20 | 9 | 0.025 | 1.023 | 0.026 | 39.34615385 | 24.33786233 | 1506 | 63 | 1569 | 1569 | 1569 | 2.91 | 2194.44 | 62.09 | 8.7 | 27554927.01 | 0 | 0
3 | 909 | S25 | 12 | 0.02 | 1.085 | 0.027 | 40.18518519 | 23.61991192 | 1506 | 64 | 0 | 1570 | 1570 | 2.76 | 2194.13 | 62.16 | 8.11 | 27078426.11 | 0 | 0
3 | 909 | S05 | 9 | 0.029 | 1.1 | 0.016 | 68.75 | 35.77449321 | 1506 | -1506 | 0 | 0 | 0 | 2.67 | 2206.34 | 62.03 | 8.4 | 29153436.4 | 0 | 0
3 | 909 | S10 | 5 | 0.021 | 1.046 | 0.023 | 45.47826087 | 26.82423957 | 1506 | -1506 | 0 | 0 | 0 | 2.57 | 2203.79 | 62.03 | 8.14 | 29316409.54 | 0 | 0
3 | 909 | S15 | 14 | 0.021 | 0.831 | 0.016 | 51.9375 | 35.77449321 | 1506 | -1506 | 0 | 0 | 0 | 2.65 | 2204.4 | 62.09 | 8.27 | 28893445.13 | 0 | 0
3 | 909 | S19 | 5 | 0.018 | 1.027 | 0.019 | 54.05263158 | 31.21470086 | 1506 | 42 | 0 | 1548 | 1548 | 3.01 | 2203.01 | 62.13 | 8.26 | 25390971.07 | 0 | 0
3 | 909 | S25 | 0 | 0.026 | 1.119 | 0.021 | 53.28571429 | 28.83191546 | 1506 | 44 | 1550 | 1550 | 1540 | 2.86 | 2202.75 | 62.03 | 8.52 | 27560561.54 | 0 | 0
3 | 909 | S30 | 9 | 0.031 | 1.049 | 0.023 | 45.60869565 | 26.82423957 | 1506 | 41 | 0 | 1547 | 1547 | 2.85 | 2202.45 | 61.8 | 7.87 | 25543783.26 | 0 | 0
3 | 909 | M | 8 | 0.021 | 1.026 | 0.011 | 93.27272727 | 48.15942887 | 1506 | 68 | 1574 | 1574 | 1586 | 2.36 | 2202.36 | 61.78 | 7.88 | 30885299.39 | 0 | 0
3 | 909 | S05 | 13 | 0.019 | 1.049 | 0.017 | 61.70588235 | 34.09448306 | 1506 | 39 | 1545 | 1545 | 1544 | 2.56 | 2207.04 | 62.02 | 8.62 | 31212373.5 | 0 | 0
3 | 909 | S10 | 9 | 0.022 | 1.025 | 0.014 | 73.21428571 | 39.77262916 | 1506 | 51 | 1557 | 1557 | 1547 | 2.34 | 2205.33 | 62.02 | 7.86 | 31112117.08 | 0 | 0
3 | 909 | S15 | 5 | 0.028 | 1.032 | 0.015 | 68.8 | 37.65403131 | 1506 | -1506 | 0 | 0 | 0 | 2.67 | 2202.27 | 62 | 7.74 | 26813255.87 | 0 | 0
3 | 909 | S20 | 8 | 0.029 | 1.026 | 0.013 | 78.92307692 | 42.18126779 | 1506 | 56 | 1562 | 1562 | 1562 | 2.38 | 2203.78 | 62.15 | 7.7 | 29945481.18 | 0 | 0
3 | 909 | S25 | 12 | 0.03 | 1.017 | 0.016 | 63.5625 | 35.77449321 | 1506 | 54 | 1560 | 1560 | 1561 | 2.77 | 2203.45 | 62.04 | 8.43 | 28164386.53 | 0 | 0
3 | 976 | M | 11 | 0.027 | 1.025 | 0.012 | 85.41666667 | 44.94691449 | 1510 | -1510 | 0 | 0 | 0 | 2.44 | 2201.28 | 61.73 | 7.67 | 29062308.98 | 0 | 0
3 | 909 | S20 | 9 | 0.019 | 1.014 | 0.017 | 59.64705882 | 34.09448306 | 1506 | 190 | 1696 | 1696 | 1549 | 2.83 | 2201.7 | 61.83 | 8.41 | 27480016.75 | 0 | 0
3 | 909 | S25 | 5 | 0.028 | 1.042 | 0.013 | 80.15384615 | 42.18126779 | 1506 | 40 | 1546 | 1546 | 1538 | 2.7 | 2204.7 | 61.94 | 8.4 | 28808080 | 0 | 0
3 | 909 | M | 11 | 0.016 | 1.032 | 0.016 | 64.5 | 35.77449321 | 1506 | 59 | 1565 | 1565 | 1703 | 2.39 | 2197.14 | 61.77 | 8.04 | 31043106.08 | 0 | 0
3 | 909 | S05 | 4 | 0.02 | 1.02 | 0.011 | 92.72727273 | 48.15942887 | 1506 | 46 | 1552 | 1552 | 1552 | 2.88 | 2203.33 | 62.03 | 8.13 | 26123231.31 | 0 | 0
3 | 909 | S10 | 14 | 0.026 | 1.051 | 0.023 | 45.69565217 | 26.82423957 | 1506 | 38 | 1544 | 1544 | 1536 | 2.91 | 2203.35 | 62.02 | 8.22 | 26140362.68 | 0 | 0
3 | 909 | S15 | 17 | 0.026 | 1.04 | 0.02 | 52 | 29.96988564 | 1506 | 48 | 1554 | 1554 | 1557 | 2.75 | 2198.73 | 61.8 | 8.61 | 28912899.73 | 0 | 0
3 | 909 | S20 | 10 | 0.024 | 1.061 | 0.02 | 53.05 | 29.96988564 | 1506 | 48 | 1554 | 1554 | 1554 | 2.61 | 2201.84 | 62.15 | 7.88 | 27920343.54 | 0 | 0
3 | 909 | S25 | 7 | 0.018 | 1.038 | 0.017 | 61.05882353 | 34.09448306 | 1506 | 26 | 1532 | 1532 | 1529 | 2.41 | 2194.48 | 62.02 | 7.73 | 29562650.49 | 0 | 0
3 | 909 | S30 | 14 | 0.022 | 1.06 | 0.014 | 75.71428571 | 39.77262916 | 1506 | 42 | 1548 | 1548 | 1553 | 2.99 | 2200.42 | 61.92 | 8.92 | 27570747.45 | 0 | 0
3 | 909 | M | 4 | 0.028 | 1.015 | 0.017 | 59.70588235 | 34.09448306 | 1506 | 88 | 0 | 1594 | 1594 | 2.27 | 2201.41 | 61.71 | 7.7 | 31362819.12 | 0 | 0
3 | 909 | M | 11 | 0.017 | 1.033 | 0.014 | 73.78571429 | 39.77262916 | 1506 | 62 | 0 | 1568 | 1568 | 2.3 | 2199.92 | 61.73 | 7.98 | 32057616.83 | 0 | 0
3 | 909 | S05 | 13 | 0.018 | 1.026 | 0.018 | 57 | 32.58285073 | 1506 | 38 | 0 | 1544 | 1544 | 2.42 | 2204.67 | 61.98 | 8.31 | 31796443.12 | 0 | 0
3 | 909 | S10 | 13 | 0.017 | 1.031 | 0.016 | 64.4375 | 35.77449321 | 1506 | 42 | 1548 | 1548 | 1542 | 2.55 | 2204.04 | 61.87 | 8.31 | 30166825.13 | 0 | 0
3 | 909 | S15 | 14 | 0.016 | 1.045 | 0.022 | 47.5 | 27.78715793 | 1506 | 185 | 1691 | 1691 | 1691 | 2.66 | 2202.29 | 62.1 | 8.12 | 28235676 | 0 | 0
3 | 909 | S19 | 15 | 0.014 | 1.013 | 0.012 | 84.41666667 | 44.94691449 | 1506 | -1506 | 0 | 0 | 0 | 2.75 | 2202.88 | 62.21 | 8.18 | 27520780.1 | 0 | 0
3 | 1116 | S25 | 14 | 0.017 | 1.313 | 0.021 | 62.52380952 | 28.83191546 | 1502 | 48 | 1550 | 1550 | 1550 | 2.94 | 2203.88 | 61.99 | 8.45 | 26603980 | 0 | 0
3 | 1116 | S30 | 15 | 0.025 | 1.38 | 0.025 | 55.2 | 25.10710746 | 1502 | 49 | 1551 | 1551 | 1544 | 3.32 | 2201.72 | 62.06 | 8.65 | 24092917.95 | 0 | 0
3 | 909 | S05 | 9 | 0.018 | 1.083 | 0.028 | 38.67857143 | 22.94811947 | 1506 | -1506 | 0 | 0 | 0 | 2.75 | 2181.2 | 62.2 | 8.29 | 27616371.49 | 0 | 0
3 | 909 | S10 | 9 | 0.016 | 1.09 | 0.02 | 54.5 | 29.96988564 | 1506 | -1506 | 0 | 0 | 0 | 2.8 | 2181.97 | 62.04 | 8.55 | 27983765.25 | 0 | 0
3 | 909 | S15 | 9 | 0.021 | 1.031 | 0.014 | 73.64285714 | 39.77262916 | 1506 | 58 | 0 | 1564 | 1564 | 2.54 | 2185.61 | 61.92 | 8.64 | 31224966.8 | 0 | 0
3 | 980 | M | 4 | 0.016 | 0.743 | 0.014 | 53.07142857 | 39.77262916 | 1508 | -1508 | 0 | 0 | 0 | 2.28 | 2196.14 | 61.89 | 8.07 | 32647354.89 | 0 | 0
3 | 980 | S05 | 9 | 0.012 | 0.764 | 0.012 | 63.66666667 | 44.94691449 | 1508 | -1508 | 0 | 0 | 0 | 2.61 | 2201.68 | 61.94 | 7.78 | 27564021.33 | 0 | 0
3 | 909 | S10 | 8 | 0.02 | 1.04 | 0.013 | 80 | 42.18126779 | 1506 | 185 | 1691 | 1691 | 1564 | 2.59 | 2200.74 | 61.9 | 8.29 | 29585083.14 | 0 | 0
3 | 909 | S25 | 7 | 0.02 | 1 | 0.029 | 34.48275862 | 22.31802259 | 1506 | 187 | 1693 | 1693 | 1546 | 2.82 | 2201.5 | 62.24 | 8.28 | 27148710.64 | 0 | 0
3 | 980 | M | 6 | 0.025 | 0.746 | 0.023 | 32.43478261 | 26.82423957 | 1508 | 66 | 1574 | 1574 | 1583 | 2.4 | 2197.15 | 61.81 | 7.89 | 30337148.63 | 0 | 0
3 | 909 | S05 | 5 | 0.02 | 1.039 | 0.026 | 39.96153846 | 24.33786233 | 1506 | 47 | 1553 | 1553 | 1552 | 2.84 | 2200.1 | 61.9 | 8.17 | 26582475.85 | 0 | 0
3 | 980 | S10 | 5 | 0.017 | 0.752 | 0.018 | 41.77777778 | 32.58285073 | 1508 | 47 | 0 | 1555 | 1555 | 2.81 | 2200.29 | 62.15 | 8.01 | 26342404.33 | 0 | 0
3 | 976 | S20 | 7 | 0.028 | 1.009 | 0.019 | 53.10526316 | 31.21470086 | 1510 | -1510 | 0 | 0 | 0 | 2.81 | 2201.82 | 61.91 | 8.45 | 27808751.53 | 0 | 0
3 | 980 | S25 | 11 | 0.021 | 0.78 | 0.024 | 32.5 | 25.93359266 | 1508 | 39 | 0 | 1547 | 1547 | 2.91 | 2199.49 | 61.96 | 8.2 | 26031077.53 | 0 | 0
3 | 980 | S30 | 7 | 0.021 | 0.735 | 0.026 | 28.26923077 | 24.33786233 | 1508 | -1508 | 0 | 0 | 0 | 2.93 | 2199.59 | 61.98 | 7.97 | 25129377.36 | 0 | 0
3 | 980 | M | 7 | 0.02 | 0.751 | 0.02 | 37.55 | 29.96988564 | 1508 | -1508 | 0 | 0 | 0 | 2.51 | 2193.2 | 61.67 | 7.82 | 28698589.96 | 0 | 0
3 | 980 | S05 | 7 | 0.018 | 0.726 | 0.018 | 40.33333333 | 32.58285073 | 1508 | 45 | 1553 | 1553 | 1553 | 3.01 | 2196.5 | 62.02 | 8.19 | 25101397.67 | 0 | 0
3 | 980 | S10 | 7 | 0.02 | 0.886 | 0.023 | 38.52173913 | 26.82423957 | 1508 | 43 | 1551 | 1551 | 1546 | 2.53 | 2194.66 | 62.05 | 7.78 | 28344944.73 | 0 | 0
3 | 980 | S15 | 9 | 0.017 | 0.74 | 0.024 | 30.83333333 | 25.93359266 | 1508 | 39 | 1547 | 1547 | 1547 | 2.58 | 2194.98 | 61.84 | 8.27 | 29550556.33 | 0 | 0
3 | 980 | S20 | 5 | 0.014 | 0.741 | 0.018 | 41.16666667 | 32.58285073 | 1508 | 56 | 0 | 1564 | 1564 | 2.72 | 2192.98 | 62.17 | 7.71 | 26107749.4 | 0 | 0
3 | 980 | S25 | 9 | 0.029 | 0.757 | 0.025 | 30.28 | 25.10710746 | 1508 | 44 | 1552 | 1552 | 1553 | 2.36 | 2197.29 | 62.15 | 7.54 | 29484652.42 | 0 | 0
3 | 976 | S30 | 6 | 0.02 | 1.03 | 0.019 | 54.21052632 | 31.21470086 | 1510 | 56 | 1566 | 1566 | 1566 | 2.72 | 2192.17 | 61.95 | 7.59 | 25691910.02 | 0 | 0
3 | 976 | M | 3 | 0.026 | 0.968 | 0.014 | 69.14285714 | 39.77262916 | 1510 | 66 | 1576 | 1576 | 1578 | 2.33 | 2191.49 | 61.8 | 7.47 | 29508930.15 | 0 | 0
3 | 980 | S05 | 5 | 0.029 | 0.73 | 0.023 | 31.73913043 | 26.82423957 | 1508 | 39 | 1547 | 1547 | 1557 | 2.89 | 2194.89 | 62.06 | 7.85 | 25039973.46 | 0 | 0
3 | 980 | S10 | 5 | 0.021 | 0.732 | 0.023 | 31.82608696 | 26.82423957 | 1508 | 41 | 1549 | 1549 | 1543 | 2.91 | 2195.91 | 62.19 | 7.74 | 24530804.91 | 0 | 0
3 | 980 | S15 | 9 | 0.024 | 0.749 | 0.012 | 62.41666667 | 44.94691449 | 1508 | 183 | 1691 | 1691 | 1702 | 2.8 | 2196.73 | 62.17 | 8.05 | 26525514.75 | 0 | 0
3 | 980 | S20 | 0 | 0.018 | 0.757 | 0.015 | 50.46666667 | 37.65403131 | 1508 | 36 | 1544 | 1544 | 1544 | 2.44 | 2198.27 | 61.87 | 7.51 | 28417144.4 | 0 | 0
3 | 909 | M | 5 | 0.019 | 1.076 | 0.004 | 269 | 107.4602601 | 1506 | 75 | 0 | 1581 | 1581 | 2.35 | 2200.55 | 61.62 | 7.26 | 28552838.55 | 0 | 0
3 | 909 | S10 | 5 | 0.025 | 1.041 | 0.015 | 69.4 | 37.65403131 | 1506 | 59 | 1565 | 1565 | 1564 | 3.03 | 2206.64 | 61.97 | 7.88 | 24102626.22 | 0 | 0
3 | 980 | S20 | 6 | 0.016 | 0.958 | 0.012 | 79.83333333 | 44.94691449 | 1508 | 44 | 1552 | 1552 | 1548 | 2.58 | 2208.83 | 62.08 | 7.69 | 27651469.51 | 0 | 0
3 | 909 | S25 | 6 | 0.024 | 1.027 | 0.015 | 68.46666667 | 37.65403131 | 1506 | 198 | 1704 | 1704 | 1704 | 2.78 | 2209.04 | 62.03 | 8.18 | 27299920.23 | 0 | 0
3 | 980 | S30 | 4 | 0.016 | 0.769 | 0.013 | 59.15384615 | 42.18126779 | 1508 | -1508 | 0 | 0 | 0 | 2.71 | 2208.17 | 62.03 | 8.08 | 27651829.2 | 0 | 0
3 | 909 | M | 5 | 0.029 | 1.082 | 0.015 | 72.13333333 | 37.65403131 | 1506 | 85 | 1591 | 1591 | 1591 | 2.42 | 2205.86 | 61.72 | 7.74 | 29631444.99 | 0 | 0
3 | 909 | S05 | 6 | 0.019 | 1.034 | 0.02 | 51.7 | 29.96988564 | 1506 | 52 | 1558 | 1558 | 1542 | 2.91 | 2205.78 | 62.32 | 7.83 | 24927588 | 0 | 0
3 | 909 | S15 | 3 | 0.022 | 1.1 | 0.014 | 78.57142857 | 39.77262916 | 1506 | 39 | 1545 | 1545 | 1551 | 3.13 | 2208.84 | 62.06 | 8.09 | 23978263.74 | 0 | 0
3 | 909 | S25 | 3 | 0.021 | 1.019 | 0.015 | 67.93333333 | 37.65403131 | 1506 | 47 | 1553 | 1553 | 1539 | 2.84 | 2209.83 | 62 | 7.59 | 24804563.64 | 0 | 0
3 | 909 | S30 | 5 | 0.022 | 1.001 | 0.021 | 47.66666667 | 28.83191546 | 1506 | 60 | 1566 | 1566 | 1560 | 2.96 | 2203.78 | 62.26 | 7.21 | 22545562.82 | 0 | 0
3 | 909 | S05 | 6 | 0.019 | 1.05 | 0.015 | 70 | 37.65403131 | 1506 | 53 | 1559 | 1559 | 1545 | 2.31 | 2202.37 | 62.03 | 7.57 | 30312619.82 | 0 | 0
3 | 980 | M | 4 | 0.017 | 0.735 | 0.017 | 43.23529412 | 34.09448306 | 1508 | 47 | 1555 | 1555 | 1703 | 2.32 | 2209.11 | 61.47 | 7.27 | 29074553.77 | 0 | 0
3 | 909 | S05 | 6 | 0.038 | 1.07 | 0.024 | 44.58333333 | 25.93359266 | 1506 | 46 | 1552 | 1552 | 1552 | 2.82 | 2212.72 | 62.08 | 7.65 | 25210884.26 | 0 | 0
3 | 1116 | M | 2 | 0.018 | 1.381 | 0.012 | 115.0833333 | 44.94691449 | 1502 | 81 | 1583 | 1583 | 1583 | 2.64 | 2207.38 | 61.76 | 7.66 | 26899935.36 | 0 | 0
3 | 909 | S05 | 4 | 0.018 | 1.03 | 0.018 | 57.22222222 | 32.58285073 | 1506 | -1506 | 0 | 0 | 0 | 2.94 | 2210.42 | 62.15 | 7.55 | 23840958.57 | 0 | 0
3 | 980 | S15 | 6 | 0.022 | 0.766 | 0.017 | 45.05882353 | 34.09448306 | 1508 | 45 | 0 | 1553 | 1553 | 2.61 | 2211.49 | 61.95 | 7.39 | 26298937.4 | 0 | 0
3 | 909 | M | 5 | 0.02 | 1.031 | 0.019 | 54.26315789 | 31.21470086 | 1506 | 67 | 0 | 1573 | 1573 | 2.32 | 2208.42 | 61.85 | 3.02 | 12073965.21 | 0 | 0
3 | 909 | S05 | 5 | 0.028 | 1.02 | 0.029 | 35.17241379 | 22.31802259 | 1506 | 66 | 1572 | 1572 | 1561 | 2.91 | 2211.49 | 62.03 | 7.79 | 24864443.24 | 0 | 0
3 | 909 | S10 | 5 | 0.025 | 1.027 | 0.013 | 79 | 42.18126779 | 1506 | 47 | 1553 | 1553 | 1548 | 2.95 | 2213.55 | 61.83 | 8.06 | 25401049.02 | 0 | 0
3 | 909 | S15 | 4 | 0.022 | 1.056 | 0.024 | 44 | 25.93359266 | 1506 | 37 | 1543 | 1543 | 1548 | 2.73 | 2213.97 | 61.95 | 7.38 | 25137074.77 | 0 | 0
3 | 909 | M | 6 | 0.016 | 1.03 | 0.013 | 79.23076923 | 42.18126779 | 1506 | 82 | 1588 | 1588 | 1587 | 2.34 | 2206.54 | 61.56 | 7.28 | 28832122.67 | 0 | 0
3 | 909 | S05 | 3 | 0.025 | 1.01 | 0.023 | 43.91304348 | 26.82423957 | 1506 | 44 | 1550 | 1550 | 1548 | 3.01 | 2212.3 | 61.93 | 7.68 | 23707624.19 | 0 | 0
3 | 909 | S20 | 7 | 0.015 | 1.024 | 0.014 | 73.14285714 | 39.77262916 | 1506 | 48 | 1554 | 1554 | 1554 | 2.81 | 2206.74 | 62.09 | 7.68 | 25331176.31 | 0 | 0
3 | 980 | S25 | 5 | 0.021 | 0.71 | 0.017 | 41.76470588 | 34.09448306 | 1508 | 43 | 0 | 1551 | 1551 | 2.55 | 2212.73 | 61.97 | 7.41 | 27005718.85 | 0 | 0
3 | 1116 | S05 | 5 | 0.017 | 1.363 | 0.021 | 64.9047619 | 28.83191546 | 1502 | 65 | 1567 | 1567 | 1704 | 2.35 | 2213.36 | 62.03 | 7.61 | 30103579.71 | 0 | 0
3 | 1116 | S10 | 3 | 0.016 | 1.316 | 0.017 | 77.41176471 | 34.09448306 | 1502 | 193 | 1695 | 1695 | 1692 | 2.49 | 2212.49 | 61.94 | 7.25 | 27056353.61 | 0 | 0
3 | 980 | M | 6 | 0.022 | 0.737 | 0.017 | 43.35294118 | 34.09448306 | 1508 | 69 | 1577 | 1577 | 1578 | 2.33 | 2207.65 | 61.67 | 7.27 | 28930637.38 | 0 | 0
3 | 980 | S05 | 4 | 0.017 | 0.768 | 0.021 | 36.57142857 | 28.83191546 | 1508 | 36 | 1544 | 1544 | 1544 | 2.5 | 2211.41 | 62.09 | 6.96 | 25857574.85 | 0 | 0
3 | 980 | S10 | 6 | 0.017 | 0.83 | 0.02 | 41.5 | 29.96988564 | 1508 | 45 | 1553 | 1553 | 1553 | 2.51 | 2210.5 | 61.91 | 7.16 | 26483727.49 | 0 | 0
3 | 976 | S15 | 6 | 0.026 | 1.021 | 0.021 | 48.61904762 | 28.83191546 | 1510 | 190 | 1700 | 1700 | 1555 | 2.95 | 2210.93 | 62.11 | 7.84 | 24678475.61 | 0 | 0
3 | 980 | S20 | 10 | 0.02 | 0.76 | 0.023 | 33.04347826 | 26.82423957 | 1508 | 55 | 1563 | 1563 | 1561 | 2.91 | 2211.88 | 62.04 | 8.06 | 25730777.24 | 0 | 0
3 | 980 | M | 8 | 0.015 | 0.711 | 0.018 | 39.5 | 32.58285073 | 1508 | 44 | 1552 | 1552 | 1552 | 2.37 | 2205.84 | 62.15 | 2.51 | 9811799.696 | 0 | 0
3 | 980 | S05 | 4 | 0.039 | 0.72 | 0.03 | 24 | 21.72572514 | 1508 | 43 | 1551 | 1551 | 1551 | 2.72 | 2209.34 | 61.99 | 7.56 | 25790795.47 | 0 | 0
3 | 980 | S15 | 6 | 0.024 | 0.738 | 0.027 | 27.33333333 | 23.61991192 | 1508 | 62 | 1570 | 1570 | 1574 | 2.74 | 2207.76 | 62.09 | 7.48 | 25313499.33 | 0 | 0
3 | 980 | S05 | 7 | 0.015 | 0.737 | 0.014 | 52.64285714 | 39.77262916 | 1508 | -1508 | 0 | 0 | 0 | 2.65 | 2209.56 | 62.2 | 7.51 | 26299600.57 | 0 | 0
3 | 980 | S10 | 5 | 0.018 | 0.74 | 0.027 | 27.40740741 | 23.61991192 | 1508 | 49 | 0 | 1557 | 1557 | 2.76 | 2209.4 | 62 | 7.2 | 24207339.13 | 0 | 0
3 | 980 | S15 | 9 | 0.021 | 0.734 | 0.026 | 28.23076923 | 24.33786233 | 1508 | -1508 | 0 | 0 | 0 | 2.69 | 2214.67 | 62.05 | 7.08 | 24481571.42 | 0 | 0
3 | 980 | S25 | 5 | 0.029 | 0.75 | 0.029 | 25.86206897 | 22.31802259 | 1508 | 37 | 1545 | 1545 | 1551 | 2.63 | 2211.93 | 61.8 | 7.4 | 26139461.75 | 0 | 0
3 | 980 | M | 9 | 0.029 | 0.733 | 0.018 | 40.72222222 | 32.58285073 | 1508 | 72 | 1580 | 1580 | 1580 | 2.4 | 2207.6 | 61.59 | 2.21 | 8537893 | 0 | 0
3 | 980 | S05 | 6 | 0.019 | 0.773 | 0.02 | 38.65 | 29.96988564 | 1508 | 45 | 1553 | 1553 | 1553 | 2.62 | 2209.44 | 61.91 | 7.02 | 24863789.68 | 0 | 0
3 | 980 | S10 | 6 | 0.024 | 0.752 | 0.03 | 25.06666667 | 21.72572514 | 1508 | 32 | 1540 | 1540 | 1529 | 2.45 | 2207.7 | 62.32 | 6.86 | 25962552 | 0 | 0
3 | 980 | S15 | 9 | 0.017 | 0.76 | 0.012 | 63.33333333 | 44.94691449 | 1508 | 25 | 1533 | 1533 | 1536 | 3.61 | 2205.76 | 61.77 | 7.71 | 19785850.5 | 0 | 0
3 | 980 | S20 | 5 | 0.023 | 0.761 | 0.03 | 25.36666667 | 21.72572514 | 1508 | 36 | 1544 | 1544 | 1543 | 2.47 | 2209.65 | 62.1 | 7.65 | 28743341.9 | 0 | 0
3 | 980 | S22 | 7 | 0.03 | 0.797 | 0.03 | 26.56666667 | 21.72572514 | 1508 | 47 | 1555 | 1555 | 1557 | 2.83 | 2208.35 | 62 | 8.01 | 26252053.25 | 0 | 0
3 | 980 | S27 | 10 | 0.033 | 0.731 | 0.033 | 22.15151515 | 20.1434254 | 1508 | 21 | 0 | 1529 | 1529 | 2.42 | 2211.73 | 62.01 | 7.2 | 27637485.62 | 0 | 0
3 | 980 | M | 5 | 0.016 | 0.757 | 0.016 | 47.3125 | 35.77449321 | 1508 | 79 | 1587 | 1587 | 1691 | 2.43 | 2220.08 | 61.58 | 8.31 | 31886926.81 | 0 | 0
3 | 980 | S05 | 0 | 0.023 | 0.791 | 0.023 | 34.39130435 | 26.82423957 | 1508 | -1508 | 0 | 0 | 0 | 2.83 | 2225.07 | 61.87 | 8.06 | 26615925.67 | 0 | 0
3 | 980 | S15 | 8 | 0.025 | 0.787 | 0.015 | 52.46666667 | 37.65403131 | 1508 | 36 | 1544 | 1544 | 1544 | 2.39 | 2221.32 | 61.94 | 8.03 | 31345706.41 | 0 | 0
3 | 980 | S20 | 4 | 0.023 | 0.771 | 0.027 | 28.55555556 | 23.61991192 | 1508 | 45 | 1553 | 1553 | 1553 | 2.51 | 2221.53 | 62.1 | 8.22 | 30556215.82 | 0 | 0
3 | 980 | M | 7 | 0.02 | 0.831 | 0.016 | 51.9375 | 35.77449321 | 1508 | 93 | 0 | 1601 | 1601 | 2.5 | 2213.28 | 61.85 | 8.44 | 31382539.78 | 0 | 0
3 | 980 | S05 | 6 | 0.029 | 0.76 | 0.023 | 33.04347826 | 26.82423957 | 1508 | -1508 | 0 | 0 | 0 | 2.53 | 2218.62 | 62.27 | 8.34 | 30716925.44 | 0 | 0
3 | 980 | S15 | 8 | 0.024 | 0.79 | 0.019 | 41.57894737 | 31.21470086 | 1508 | 57 | 1565 | 1565 | 1565 | 2.59 | 2225.59 | 61.64 | 8.04 | 29016881.51 | 0 | 0
3 | 980 | S25 | 6 | 0.024 | 0.726 | 0.024 | 30.25 | 25.93359266 | 1508 | 196 | 1704 | 1704 | 1549 | 2.33 | 2220.72 | 62.12 | 7.71 | 30863242.51 | 0 | 0
3 | 980 | M | 5 | 0.037 | 0.74 | 0.02 | 37 | 29.96988564 | 1508 | 77 | 1585 | 1585 | 1587 | 2.47 | 2234.88 | 62.06 | 6.18 | 23485241 | 0 | 0
3 | 980 | S05 | 4 | 0.031 | 0.744 | 0.021 | 35.42857143 | 28.83191546 | 1508 | 56 | 1564 | 1564 | 1560 | 2.57 | 2217.56 | 62.02 | 8.03 | 29100944.96 | 0 | 0
3 | 980 | M | 7 | 0.033 | 0.993 | 0.017 | 58.41176471 | 34.09448306 | 1508 | 75 | 0 | 1583 | 1583 | 2.43 | 2226.41 | 61.79 | 5.16 | 19856278.81 | 0 | 0
3 | 980 | S05 | 7 | 0.025 | 0.7 | 0.017 | 41.17647059 | 34.09448306 | 1508 | 47 | 1555 | 1555 | 1560 | 2.58 | 2233.02 | 62.03 | 8.02 | 29153893.67 | 0 | 0
3 | 980 | S20 | 5 | 0.019 | 0.725 | 0.015 | 48.33333333 | 37.65403131 | 1508 | 64 | 1572 | 1572 | 1538 | 2.42 | 2229.55 | 62.07 | 7.44 | 28788834.05 | 0 | 0
3 | 980 | S25 | 7 | 0.018 | 0.74 | 0.016 | 46.25 | 35.77449321 | 1508 | 35 | 1543 | 1543 | 1543 | 2.68 | 2232.87 | 62.26 | 8.22 | 28764031.3 | 0 | 0
3 | 1116 | M | 8 | 0.032 | 1.32 | 0.012 | 110 | 44.94691449 | 1502 | 69 | 1571 | 1571 | 1593 | 2.33 | 2230.87 | 62.03 | 8.12 | 32653043.12 | 0 | 0
3 | 1116 | S05 | 6 | 0.025 | 1.328 | 0.018 | 73.77777778 | 32.58285073 | 1502 | 55 | 1557 | 1557 | 1540 | 2.88 | 2233.31 | 62.14 | 4.28 | 13939576.58 | 0 | 0
3 | 980 | S15 | 8 | 0.016 | 0.795 | 0.012 | 66.25 | 44.94691449 | 1508 | 47 | 1555 | 1555 | 1551 | 2.84 | 2232.14 | 61.91 | 0.9 | 2970946.901 | 0 | 0
3 | 980 | S10 | 7 | 0.025 | 0.778 | 0.018 | 43.22222222 | 32.58285073 | 1508 | 55 | 1563 | 1563 | 1563 | 2.94 | 2236.9 | 61.82 | 8.26 | 26395420 | 0 | 0
3 | 980 | S15 | 5 | 0.025 | 0.8 | 0.025 | 32 | 25.10710746 | 1508 | 45 | 1553 | 1553 | 1557 | 2.79 | 2237.73 | 62.1 | 8.23 | 27723790.39 | 0 | 0
3 | 980 | S20 | 6 | 0.024 | 0.74 | 0.022 | 33.63636364 | 27.78715793 | 1508 | 51 | 0 | 1559 | 1559 | 2.47 | 2236.14 | 61.91 | 8.01 | 30456769.99 | 0 | 0
3 | 976 | M | 4 | 0.017 | 0.995 | 0.022 | 45.22727273 | 27.78715793 | 1510 | 50 | 1560 | 1560 | 1560 | 2.37 | 2223.37 | 61.88 | 7.69 | 30299748.63 | 0 | 0
3 | 980 | S05 | 6 | 0.021 | 0.76 | 0.022 | 34.54545455 | 27.78715793 | 1508 | 37 | 0 | 1545 | 1545 | 2.35 | 2224.48 | 62.03 | 6.91 | 27471854.71 | 0 | 0
3 | 980 | S10 | 6 | 0.021 | 0.772 | 0.025 | 30.88 | 25.10710746 | 1508 | 54 | 1562 | 1562 | 1562 | 2.47 | 2225.5 | 61.8 | 7.25 | 27435819.84 | 0 | 0
3 | 980 | M | 6 | 0.019 | 0.749 | 0.014 | 53.5 | 39.77262916 | 1508 | 82 | 1590 | 1590 | 1590 | 2.3 | 2224.48 | 62.04 | 8.11 | 32943581.63 | 0 | 0
3 | 980 | S05 | 4 | 0.02 | 0.77 | 0.013 | 59.23076923 | 42.18126779 | 1508 | 64 | 1572 | 1572 | 1560 | 2.19 | 2226.1 | 62.07 | 7.84 | 33470785.75 | 0 | 0
3 | 980 | S10 | 8 | 0.03 | 0.782 | 0.02 | 39.1 | 29.96988564 | 1508 | 57 | 1565 | 1565 | 1559 | 2.56 | 2225.07 | 62.16 | 7.87 | 28729478.04 | 0 | 0
3 | 980 | S15 | 4 | 0.025 | 0.765 | 0.024 | 31.875 | 25.93359266 | 1508 | -1508 | 0 | 0 | 0 | 2.69 | 2226.93 | 61.92 | 8.1 | 28163627.73 | 0 | 0
3 | 909 | M | 2 | 0.018 | 1.042 | 0.021 | 49.61904762 | 28.83191546 | 1506 | -1506 | 0 | 0 | 0 | 2.33 | 2222.86 | 62.02 | 8.12 | 32535801.48 | 0 | 0
3 | 980 | S05 | 5 | 0.02 | 0.75 | 0.023 | 32.60869565 | 26.82423957 | 1508 | 58 | 1566 | 1566 | 1555 | 2.36 | 2225.53 | 62.17 | 7.15 | 28318926.23 | 0 | 0
3 | 980 | M | 4 | 0.024 | 0.771 | 0.015 | 51.4 | 37.65403131 | 1508 | 64 | 1572 | 1572 | 1590 | 2.74 | 2222.03 | 61.97 | 7.56 | 25749597.28 | 0 | 0
3 | 980 | S05 | 5 | 0.023 | 0.781 | 0.016 | 48.8125 | 35.77449321 | 1508 | 37 | 0 | 1545 | 1545 | 2.73 | 2225.42 | 62 | 8.25 | 28245715.38 | 0 | 0
3 | 980 | S03 | 0 | 0.024 | 0.756 | 0.023 | 32.86956522 | 26.82423957 | 1508 | 59 | 1567 | 1567 | 1567 | 2.76 | 2221.35 | 62.03 | 7.32 | 24743907.39 | 0 | 0
3 | 980 | M | 5 | 0.026 | 0.729 | 0.025 | 29.16 | 25.10710746 | 1508 | 79 | 1587 | 1587 | 1587 | 2.32 | 2222.59 | 61.6 | 7.93 | 31907578.68 | 0 | 0
3 | 980 | S05 | 6 | 0.027 | 0.738 | 0.02 | 36.9 | 29.96988564 | 1508 | 61 | 1569 | 1569 | 1576 | 2.7 | 2222.25 | 62.01 | 8.02 | 27723803.33 | 0 | 0
3 | 976 | M | 5 | 0.031 | 1.009 | 0.013 | 77.61538462 | 42.18126779 | 1510 | 68 | 1578 | 1578 | 1593 | 2.48 | 2224.56 | 62.04 | 7.45 | 28067130 | 0 | 0
3 | 980 | S04 | 6 | 0.029 | 0.745 | 0.016 | 46.5625 | 35.77449321 | 1508 | -1508 | 0 | 0 | 0 | 2.4 | 2227.84 | 62.03 | 7.27 | 28343694.4 | 0 | 0
3 | 909 | M | 8 | 0.034 | 1.073 | 0.017 | 63.11764706 | 34.09448306 | 1506 | 82 | 0 | 1588 | 1588 | 2.34 | 2229.04 | 61.83 | 7.34 | 29366173.13 | 0 | 0
3 | 980 | M | 4 | 0.018 | 0.875 | 0.02 | 43.75 | 29.96988564 | 1508 | 81 | 1589 | 1589 | 1606 | 2.32 | 2224.37 | 61.81 | 7.51 | 30241844.2 | 0 | 0
3 | 909 | S05 | 6 | 0.02 | 1.123 | 0.024 | 46.79166667 | 25.93359266 | 1506 | 57 | 1563 | 1563 | 1552 | 2.36 | 2228.52 | 61.98 | 7.32 | 29031194.44 | 0 | 0
3 | 909 | S09 | 0 | 0.03 | 1.067 | 0.013 | 82.07692308 | 42.18126779 | 1506 | 193 | 1699 | 1699 | 1551 | 2.57 | 2228.67 | 61.82 | 7.06 | 25713822.12 | 0 | 0
3 | 980 | M | 5 | 0.025 | 0.842 | 0.009 | 93.55555556 | 56.47110389 | 1508 | 80 | 0 | 1588 | 1588 | 2.3 | 2235.39 | 61.68 | 7.51 | 30655944.08 | 0 | 0
3 | 980 | S05 | 6 | 0.022 | 0.736 | 0.024 | 30.66666667 | 25.93359266 | 1508 | 55 | 1563 | 1563 | 1563 | 2.53 | 2239.05 | 62 | 7.74 | 28769580 | 0 | 0
3 | 909 | S05 | 6 | 0.021 | 1.044 | 0.014 | 74.57142857 | 39.77262916 | 1506 | 64 | 1570 | 1570 | 1553 | 2.39 | 2230.39 | 62.01 | 7.66 | 30023475.77 | 0 | 0
3 | 976 | S14 | 2 | 0.027 | 1.02 | 0.019 | 53.68421053 | 31.21470086 | 1510 | 49 | 1559 | 1559 | 1551 | 2.56 | 2233.67 | 61.92 | 6.69 | 24516273.3 | 0 | 0
3 | 909 | S19 | 5 | 0.021 | 1.04 | 0.027 | 38.51851852 | 23.61991192 | 1506 | 51 | 1557 | 1557 | 1561 | 2.94 | 2232.1 | 62.09 | 8.13 | 25924247.14 | 0 | 0
3 | 909 | S24 | 2 | 0.02 | 1.021 | 0.024 | 42.54166667 | 25.93359266 | 1506 | 52 | 1558 | 1558 | 1558 | 2.6 | 2234.32 | 61.82 | 7.65 | 27611039.08 | 0 | 0
3 | 1116 | S29 | 6 | 0.03 | 1.363 | 0.017 | 80.17647059 | 34.09448306 | 1502 | 55 | 1557 | 1557 | 1557 | 2.59 | 2234.97 | 62.08 | 7.84 | 28414321.3 | 0 | 0
3 | 909 | M | 6 | 0.023 | 1.05 | 0.017 | 61.76470588 | 34.09448306 | 1506 | 89 | 1595 | 1595 | 1595 | 2.34 | 2230.42 | 61.66 | 7.63 | 30545315.95 | 0 | 0
3 | 1116 | S05 | 0 | 0.025 | 1.34 | 0.015 | 89.33333333 | 37.65403131 | 1502 | 51 | 1553 | 1553 | 1553 | 2.54 | 2233.74 | 62.1 | 7.45 | 27517214.41 | 0 | 0
3 | 909 | S10 | 2 | 0.03 | 1.045 | 0.026 | 40.19230769 | 24.33786233 | 1506 | 55 | 1561 | 1561 | 1557 | 2.33 | 2232.97 | 62.09 | 7.61 | 30630981.61 | 0 | 0
3 | 909 | S15 | 4 | 0.042 | 1.024 | 0.026 | 39.38461538 | 24.33786233 | 1506 | 56 | 1562 | 1562 | 1566 | 2.38 | 2231.47 | 62.12 | 7.63 | 30046087.24 | 0 | 0
3 | 909 | S20 | 6 | 0.022 | 1.024 | 0.022 | 46.54545455 | 27.78715793 | 1506 | 38 | 1544 | 1544 | 1544 | 2.82 | 2231.2 | 62.2 | 7.63 | 25354977.02 | 0 | 0
3 | 909 | S25 | 7 | 0.023 | 1.033 | 0.021 | 49.19047619 | 28.83191546 | 1506 | 57 | 1563 | 1563 | 1569 | 2.92 | 2231.52 | 62.04 | 8.04 | 25806153.21 | 0 | 0
3 | 909 | M | 10 | 0.016 | 1.033 | 0.022 | 46.95454545 | 27.78715793 | 1506 | -1506 | 0 | 0 | 0 | 2.42 | 2227.84 | 61.54 | 2.27 | 8776953.124 | 0 | 0
3 | 980 | S05 | 7 | 0.027 | 0.86 | 0.014 | 61.42857143 | 39.77262916 | 1508 | 50 | 1558 | 1558 | 1558 | 2.41 | 2232.04 | 61.94 | 1.04 | 4045456.73 | 0 | 0
3 | 980 | S10 | 8 | 0.015 | 0.736 | 0.015 | 49.06666667 | 37.65403131 | 1508 | -1508 | 0 | 0 | 0 | 2.33 | 2230.36 | 62 | 7.7 | 30957013.91 | 0 | 0
3 | 980 | S15 | 8 | 0.018 | 0.743 | 0.021 | 35.38095238 | 28.83191546 | 1508 | 56 | 1564 | 1564 | 1561 | 2.34 | 2230.89 | 62.16 | 7.51 | 30071253.15 | 0 | 0
3 | 980 | S20 | 2 | 0.021 | 0.76 | 0.023 | 33.04347826 | 26.82423957 | 1508 | 40 | 1548 | 1548 | 1548 | 2.35 | 2233.05 | 61.88 | 7.35 | 29333724.89 | 0 | 0
3 | 909 | S25 | 4 | 0.014 | 1.017 | 0.016 | 63.5625 | 35.77449321 | 1506 | 51 | 1557 | 1557 | 1563 | 2.4 | 2232.14 | 62.19 | 7.84 | 30624960.8 | 0 | 0
3 | 909 | M | 9 | 0.024 | 1.04 | 0.012 | 86.66666667 | 44.94691449 | 1506 | -1506 | 0 | 0 | 0 | 2.32 | 2234.07 | 61.85 | 7.43 | 30050167.42 | 0 | 0
3 | 909 | S05 | 8 | 0.018 | 1.083 | 0.019 | 57 | 31.21470086 | 1506 | -1506 | 0 | 0 | 0 | 2.93 | 2235.25 | 61.85 | 7.62 | 24415338.23 | 0 | 0
3 | 909 | S10 | 9 | 0.029 | 1.059 | 0.027 | 39.22222222 | 23.61991192 | 1506 | 63 | 1569 | 1569 | 1555 | 2.85 | 2237.74 | 62.07 | 7.73 | 25491391.87 | 0 | 0
3 | 909 | S15 | 5 | 0.026 | 1.05 | 0.019 | 55.26315789 | 31.21470086 | 1506 | 46 | 1552 | 1552 | 1552 | 3 | 2237 | 61.78 | 7.71 | 24146178 | 0 | 0
3 | 909 | S20 | 2 | 0.024 | 1.003 | 0.019 | 52.78947368 | 31.21470086 | 1506 | 140 | 0 | 1646 | 1646 | 2.57 | 2239.25 | 61.86 | 7.58 | 27738818.29 | 0 | 0
3 | 909 | S25 | 7 | 0.022 | 1.072 | 0.02 | 53.6 | 29.96988564 | 1506 | -1506 | 0 | 0 | 0 | 2.62 | 2238.82 | 62.23 | 7.74 | 27778458.23 | 0 | 0
3 | 909 | M | 5 | 0.028 | 1.032 | 0.014 | 73.71428571 | 39.77262916 | 1506 | 89 | 0 | 1595 | 1595 | 2.25 | 2244.41 | 61.73 | 8.94 | 37454714.08 | 0 | 0
3 | 909 | M | 2 | 0.017 | 1.063 | 0.02 | 53.15 | 29.96988564 | 1506 | 71 | 1577 | 1577 | 1594 | 2.32 | 2243.71 | 61.67 | 8.91 | 36191429.15 | 0 | 0
3 | 909 | M | 5 | 0.031 | 1.038 | 0.019 | 54.63157895 | 31.21470086 | 1506 | 72 | 1578 | 1578 | 1578 | 2.24 | 2243.43 | 61.6 | 8.63 | 36301501.69 | 0 | 0
3 | 909 | S15 | 5 | 0.023 | 1.087 | 0.017 | 63.94117647 | 34.09448306 | 1506 | -1506 | 0 | 0 | 0 | 2.81 | 2248.2 | 61.88 | 8.66 | 29100188.75 | 0 | 0
3 | 909 | S20 | 6 | 0.024 | 1.008 | 0.019 | 53.05263158 | 31.21470086 | 1506 | -1506 | 0 | 0 | 0 | 2.56 | 2245.73 | 62.1 | 8.86 | 32643790.92 | 0 | 0
3 | 1019 | S25 | 3 | 0.023 | 0.971 | 0.02 | 48.55 | 29.96988564 | 1506 | 53 | 1559 | 1559 | 1564 | 2.89 | 2245.13 | 62.11 | 8.83 | 28810688.99 | 0 | 0
3 | 909 | M | 7 | 0.014 | 1.023 | 0.01 | 102.3 | 51.94243253 | 1506 | 83 | 0 | 1589 | 1589 | 2.37 | 2218.92 | 61.93 | 8.28 | 32559140.05 | 0 | 0
3 | 909 | S05 | 8 | 0.021 | 1.048 | 0.024 | 43.66666667 | 25.93359266 | 1506 | -1506 | 0 | 0 | 0 | 2.72 | 2218.05 | 61.83 | 8.82 | 30207883.9 | 0 | 0
3 | 909 | S10 | 8 | 0.021 | 1.039 | 0.017 | 61.11764706 | 34.09448306 | 1506 | 51 | 1557 | 1557 | 1552 | 2.86 | 2217.45 | 62.12 | 9.07 | 29535503.6 | 0 | 0
3 | 909 | S15 | 10 | 0.024 | 1.019 | 0.019 | 53.63157895 | 31.21470086 | 1506 | 44 | 1550 | 1550 | 1550 | 2.78 | 2217.22 | 61.8 | 8.68 | 29075889.32 | 0 | 0
3 | 909 | M | 12 | 0.03 | 1.07 | 0.013 | 82.30769231 | 42.18126779 | 1506 | 76 | 0 | 1582 | 1582 | 2.41 | 2214.11 | 61.93 | 8.22 | 31717814.79 | 0 | 0
3 | 909 | S05 | 7 | 0.029 | 1.05 | 0.021 | 50 | 28.83191546 | 1506 | 37 | 0 | 1543 | 1543 | 2.9 | 2215.56 | 61.96 | 9.27 | 29745038.98 | 0 | 0
3 | 909 | S15 | 10 | 0.016 | 1.03 | 0.024 | 42.91666667 | 25.93359266 | 1506 | 58 | 1564 | 1564 | 1546 | 2.53 | 2221.4 | 61.99 | 8.97 | 33078665.45 | 0 | 0
3 | 980 | S20 | 11 | 0.019 | 0.743 | 0.018 | 41.27777778 | 32.58285073 | 1508 | 45 | 1553 | 1553 | 1558 | 2.63 | 2217.64 | 62.06 | 8.77 | 31058764.93 | 0 | 0
3 | 909 | M | 6 | 0.021 | 1.029 | 0.017 | 60.52941176 | 34.09448306 | 1506 | -1506 | 0 | 0 | 0 | 2.34 | 2213.91 | 61.86 | 8.69 | 34531319.31 | 0 | 0
3 | 909 | S05 | 10 | 0.02 | 1.03 | 0.017 | 60.58823529 | 34.09448306 | 1506 | 41 | 1547 | 1547 | 1533 | 2.92 | 2218.43 | 61.86 | 8.5 | 27122585.96 | 0 | 0
3 | 909 | S10 | 12 | 0.018 | 1.077 | 0.021 | 51.28571429 | 28.83191546 | 1506 | 47 | 1553 | 1553 | 1553 | 2.54 | 2219.57 | 62.04 | 8.99 | 32994694.51 | 0 | 0
3 | 909 | S15 | 11 | 0.021 | 1.04 | 0.016 | 65 | 35.77449321 | 1506 | 49 | 1555 | 1555 | 1555 | 2.7 | 2221.15 | 62 | 8.82 | 30474178 | 0 | 0
3 | 909 | S20 | 11 | 0.017 | 1.031 | 0.018 | 57.27777778 | 32.58285073 | 1506 | 59 | 1565 | 1565 | 1554 | 2.81 | 2219.5 | 62.12 | 9.28 | 30785491.81 | 0 | 0
3 | 909 | S25 | 8 | 0.017 | 1.066 | 0.015 | 71.06666667 | 37.65403131 | 1506 | 52 | 1558 | 1558 | 1558 | 2.81 | 2217.33 | 62.14 | 9.25 | 30655968.15 | 0 | 0
3 | 909 | S30 | 10 | 0.015 | 1.065 | 0.022 | 48.40909091 | 27.78715793 | 1506 | 39 | 1545 | 1545 | 1545 | 2.63 | 2217.8 | 61.95 | 9.2 | 32583951.33 | 0 | 0
3 | 976 | M | 10 | 0.042 | 1.005 | 0.02 | 50.25 | 29.96988564 | 1510 | 61 | 1571 | 1571 | 1571 | 2.21 | 2216.14 | 61.98 | 7.95 | 33482766.79 | 0 | 0
3 | 909 | S05 | 14 | 0.026 | 1.044 | 0.024 | 43.5 | 25.93359266 | 1506 | 51 | 1557 | 1557 | 1557 | 2.72 | 2216.7 | 61.76 | 8.3 | 28409618.38 | 0 | 0
3 | 909 | S15 | 8 | 0.029 | 1.004 | 0.02 | 50.2 | 29.96988564 | 1506 | -1506 | 0 | 0 | 0 | 2.88 | 2219.72 | 62.06 | 8.95 | 28971970.42 | 0 | 0
3 | 909 | S25 | 10 | 0.019 | 1.034 | 0.025 | 41.36 | 25.10710746 | 1506 | 50 | 1556 | 1556 | 1546 | 2.75 | 2218.73 | 62.28 | 8.97 | 30395794.19 | 0 | 0
3 | 909 | S30 | 12 | 0.023 | 1.046 | 0.02 | 52.3 | 29.96988564 | 1506 | 59 | 1565 | 1565 | 1562 | 2.68 | 2219.68 | 61.84 | 9.23 | 32107505.55 | 0 | 0
3 | 1116 | S10 | 8 | 0.023 | 1.32 | 0.026 | 50.76923077 | 24.33786233 | 1502 | 50 | 1552 | 1552 | 1564 | 2.66 | 2216.11 | 62.27 | 9.01 | 31527080.68 | 0 | 0
3 | 980 | S15 | 15 | 0.022 | 0.762 | 0.026 | 29.30769231 | 24.33786233 | 1508 | 51 | 1559 | 1559 | 1542 | 2.82 | 2217.81 | 62.01 | 8.83 | 29166560.87 | 0 | 0
3 | 980 | S20 | 7 | 0.013 | 0.722 | 0.028 | 25.78571429 | 22.94811947 | 1508 | 58 | 1566 | 1566 | 1552 | 2.83 | 2218.75 | 62.12 | 8.84 | 29108745.58 | 0 | 0
3 | 1116 | S25 | 11 | 0.021 | 1.31 | 0.018 | 72.77777778 | 32.58285073 | 1502 | 62 | 1564 | 1564 | 1560 | 3.16 | 2220.83 | 62.08 | 9.29 | 27421628.15 | 0 | 0
3 | 1116 | S30 | 10 | 0.02 | 1.33 | 0.021 | 63.33333333 | 28.83191546 | 1502 | 46 | 1548 | 1548 | 1537 | 2.88 | 2217.11 | 61.98 | 9.68 | 31298202.83 | 0 | 0
3 | 980 | M | 10 | 0.019 | 0.752 | 0.021 | 35.80952381 | 28.83191546 | 1508 | 88 | 1596 | 1596 | 1582 | 2.23 | 2208.89 | 61.6 | 8.56 | 35611665.15 | 0 | 0
3 | 1116 | S05 | 15 | 0.023 | 1.348 | 0.022 | 61.27272727 | 27.78715793 | 1502 | 48 | 1550 | 1550 | 1550 | 2.73 | 2206.02 | 61.81 | 8.86 | 30069749.54 | 0 | 0
3 | 980 | S10 | 11 | 0.018 | 0.673 | 0.024 | 28.04166667 | 25.93359266 | 1508 | 58 | 1566 | 1566 | 1555 | 2.89 | 2206.11 | 61.9 | 8.5 | 27251947.06 | 0 | 0
3 | 980 | S15 | 9 | 0.021 | 0.781 | 0.015 | 52.06666667 | 37.65403131 | 1508 | 41 | 1549 | 1549 | 1549 | 2.97 | 2208.65 | 62.09 | 8.71 | 27204321.31 | 0 | 0
3 | 980 | S25 | 6 | 0.037 | 0.751 | 0.018 | 41.72222222 | 32.58285073 | 1508 | 43 | 0 | 1551 | 1551 | 2.79 | 2205.13 | 62 | 9.06 | 30075127.87 | 0 | 0
3 | 980 | S30 | 14 | 0.025 | 0.748 | 0.022 | 34 | 27.78715793 | 1508 | 53 | 1561 | 1561 | 1557 | 2.78 | 2207.81 | 62.02 | 8.91 | 29719663.96 | 0 | 0
3 | 980 | M | 14 | 0.017 | 0.73 | 0.02 | 36.5 | 29.96988564 | 1508 | 83 | 0 | 1591 | 1591 | 2.3 | 2206.09 | 61.42 | 8.41 | 33879787.38 | 0 | 0
3 | 980 | S05 | 14 | 0.017 | 0.753 | 0.029 | 25.96551724 | 22.31802259 | 1508 | 41 | 1549 | 1549 | 1548 | 2.75 | 2208.1 | 61.91 | 8.45 | 28496534.18 | 0 | 0
3 | 980 | S17 | 12 | 0.014 | 0.86 | 0.02 | 43 | 29.96988564 | 1508 | -1508 | 0 | 0 | 0 | 2.47 | 2209.95 | 61.95 | 8.84 | 33219037.89 | 0 | 0
3 | 976 | S26 | 12 | 0.023 | 1.026 | 0.014 | 73.28571429 | 39.77262916 | 1510 | 58 | 0 | 1568 | 1568 | 2.62 | 2209.49 | 61.86 | 8.43 | 29858474.4 | 0 | 0
3 | 980 | M | 5 | 0.032 | 0.744 | 0.008 | 93 | 62.00271238 | 1508 | -1508 | 0 | 0 | 0 | 2.21 | 2207.68 | 61.68 | 7.85 | 32935388.96 | 0 | 0
3 | 980 | S05 | 8 | 0.025 | 0.772 | 0.023 | 33.56521739 | 26.82423957 | 1508 | -1508 | 0 | 0 | 0 | 2.77 | 2206.12 | 61.95 | 8.56 | 28633366.87 | 0 | 0
3 | 980 | S15 | 15 | 0.02 | 0.77 | 0.016 | 48.125 | 35.77449321 | 1508 | 47 | 0 | 1555 | 1555 | 2.62 | 2205 | 62.05 | 8.79 | 31070301.53 | 0 | 0
3 | 980 | S20 | 12 | 0.016 | 0.77 | 0.019 | 40.52631579 | 31.21470086 | 1508 | 51 | 0 | 1559 | 1559 | 2.63 | 2206.75 | 62.11 | 8.42 | 29672816.35 | 0 | 0
3 | 980 | M | 17 | 0.015 | 0.759 | 0.016 | 47.4375 | 35.77449321 | 1508 | -1508 | 0 | 0 | 0 | 2.43 | 2205.03 | 61.54 | 8.39 | 31975657.26 | 0 | 0
3 | 980 | S10 | 12 | 0.022 | 0.74 | 0.017 | 43.52941176 | 34.09448306 | 1508 | 51 | 1559 | 1559 | 1559 | 2.53 | 2207.31 | 62.08 | 8.72 | 31952775.27 | 0 | 0
3 | 980 | S15 | 17 | 0.022 | 0.747 | 0.021 | 35.57142857 | 28.83191546 | 1508 | 49 | 1557 | 1557 | 1553 | 2.71 | 2206.54 | 61.95 | 8.82 | 30162017.62 | 0 | 0
3 | 980 | S25 | 7 | 0.02 | 0.743 | 0.023 | 32.30434783 | 26.82423957 | 1508 | 49 | 1557 | 1557 | 1655 | 2.61 | 2207.24 | 61.84 | 8.92 | 31682773.7 | 0 | 0
3 | 980 | M | 6 | 0.022 | 0.748 | 0.021 | 35.61904762 | 28.83191546 | 1508 | 67 | 0 | 1575 | 1575 | 2.24 | 2231.63 | 61.48 | 8.09 | 33851037.56 | 0 | 0
3 | 980 | S05 | 11 | 0.023 | 0.794 | 0.021 | 37.80952381 | 28.83191546 | 1508 | -1508 | 0 | 0 | 0 | 2.72 | 2235.02 | 61.93 | 8.78 | 30300954.97 | 0 | 0
3 | 980 | S10 | 9 | 0.042 | 0.816 | 0.015 | 54.4 | 37.65403131 | 1508 | 56 | 1564 | 1564 | 1557 | 2.63 | 2234.14 | 62.06 | 8.52 | 30397895.73 | 0 | 0
3 | 980 | S20 | 8 | 0.019 | 0.757 | 0.012 | 63.08333333 | 44.94691449 | 1508 | 33 | 1541 | 1541 | 1541 | 3 | 2231.87 | 62.03 | 8.33 | 26028067.94 | 0 | 0
3 | 980 | M | 6 | 0.021 | 0.8 | 0.015 | 53.33333333 | 37.65403131 | 1508 | 72 | 1580 | 1580 | 1580 | 2.45 | 2230.38 | 61.44 | 8.1 | 30970419.43 | 0 | 0
3 | 980 | S05 | 6 | 0.022 | 0.775 | 0.019 | 40.78947368 | 31.21470086 | 1508 | 48 | 1556 | 1556 | 1556 | 2.53 | 2234.06 | 62 | 7.83 | 29039247.89 | 0 | 0
3 | 980 | S10 | 9 | 0.023 | 0.741 | 0.019 | 39 | 31.21470086 | 1508 | -1508 | 0 | 0 | 0 | 2.88 | 2231.48 | 62.16 | 8.78 | 28572241.83 | 0 | 0
3 | 980 | S20 | 5 | 0.018 | 0.758 | 0.018 | 42.11111111 | 32.58285073 | 1508 | 49 | 1557 | 1557 | 1549 | 2.99 | 2231.51 | 61.8 | 8.68 | 27208002.86 | 0 | 0
3 | 980 | S25 | 4 | 0.021 | 0.702 | 0.016 | 43.875 | 35.77449321 | 1508 | 44 | 1552 | 1552 | 1562 | 2.92 | 2233.37 | 61.93 | 8.69 | 27915595.29 | 0 | 0
3 | 1116 | S30 | 8 | 0.024 | 1.31 | 0.018 | 72.77777778 | 32.58285073 | 1502 | 30 | 0 | 1532 | 1532 | 3.24 | 2232.64 | 61.86 | 8.75 | 25323925.93 | 0 | 0
3 | 980 | M | 9 | 0.026 | 0.74 | 0.02 | 37 | 29.96988564 | 1508 | -1508 | 0 | 0 | 0 | 2.31 | 2228.82 | 61.8 | 8.2 | 33229680 | 0 | 0
3 | 1116 | S05 | 10 | 0.024 | 1.34 | 0.017 | 78.82352941 | 34.09448306 | 1502 | 29 | 1531 | 1531 | 1531 | 2.9 | 2228.2 | 61.77 | 8.88 | 28656188.69 | 0 | 0
3 | 980 | S10 | 6 | 0.027 | 0.747 | 0.025 | 29.88 | 25.10710746 | 1508 | 46 | 0 | 1554 | 1554 | 3.08 | 2229.33 | 62.15 | 8.65 | 26295960.68 | 0 | 0
3 | 980 | S20 | 7 | 0.024 | 0.8 | 0.015 | 53.33333333 | 37.65403131 | 1508 | 64 | 1572 | 1572 | 1554 | 2.97 | 2223.62 | 61.96 | 9 | 28300618.18 | 0 | 0
3 | 976 | M | 5 | 0.028 | 1.02 | 0.019 | 53.68421053 | 31.21470086 | 1510 | 84 | 1594 | 1594 | 1592 | 2.52 | 2208.02 | 61.67 | 8.44 | 31059481.33 | 0 | 0
3 | 980 | S05 | 9 | 0.023 | 0.777 | 0.023 | 33.7826087 | 26.82423957 | 1508 | 54 | 1562 | 1562 | 1553 | 2.79 | 2206.54 | 62.02 | 8.34 | 27702753.81 | 0 | 0
3 | 980 | S10 | 6 | 0.028 | 0.794 | 0.026 | 30.53846154 | 24.33786233 | 1508 | 52 | 1560 | 1560 | 1555 | 2.76 | 2209.5 | 62.12 | 8.74 | 29386350 | 0 | 0
3 | 980 | S15 | 12 | 0.021 | 0.769 | 0.025 | 30.76 | 25.10710746 | 1508 | 46 | 1554 | 1554 | 1557 | 3.03 | 2212.44 | 62.04 | 8.84 | 27110056.87 | 0 | 0
3 | 980 | S20 | 7 | 0.026 | 0.713 | 0.02 | 35.65 | 29.96988564 | 1508 | 143 | 1651 | 1651 | 1541 | 2.65 | 2214.1 | 62.11 | 7.92 | 27792385.81 | 0 | 0
3 | 980 | S25 | 7 | 0.021 | 0.74 | 0.019 | 38.94736842 | 31.21470086 | 1508 | 64 | 1572 | 1572 | 1552 | 2.93 | 2209.61 | 62.01 | 1.01 | 3199032.635 | 0 | 0
3 | 980 | S30 | 6 | 0.018 | 0.73 | 0.015 | 48.66666667 | 37.65403131 | 1508 | 53 | 0 | 1561 | 1561 | 3.05 | 2210.46 | 61.98 | 0.92 | 2800399.161 | 0 | 0
3 | 980 | M | 6 | 0.021 | 0.744 | 0.012 | 62 | 44.94691449 | 1508 | -1508 | 0 | 0 | 0 | 2.38 | 2209.43 | 61.77 | 7.69 | 29983264.76 | 0 | 0
3 | 980 | S05 | 5 | 0.021 | 0.705 | 0.021 | 33.57142857 | 28.83191546 | 1508 | 59 | 0 | 1567 | 1567 | 2.69 | 2210.21 | 61.75 | 7.81 | 26951415.77 | 0 | 0
3 | 980 | S10 | 7 | 0.022 | 0.71 | 0.032 | 22.1875 | 20.64126415 | 1508 | 154 | 0 | 1662 | 1662 | 2.63 | 2212.46 | 62.11 | 7.84 | 27700335.7 | 0 | 0
3 | 980 | S15 | 6 | 0.021 | 0.75 | 0.017 | 44.11764706 | 34.09448306 | 1508 | 32 | 1540 | 1540 | 1547 | 2.96 | 2207.1 | 62.08 | 8.07 | 25272786.28 | 0 | 0
3 | 980 | S20 | 6 | 0.023 | 0.722 | 0.016 | 45.125 | 35.77449321 | 1508 | 40 | 1548 | 1548 | 1560 | 3.06 | 2207.9 | 61.63 | 8.88 | 26910404.71 | 0 | 0
3 | 980 | S25 | 8 | 0.023 | 0.71 | 0.019 | 37.36842105 | 31.21470086 | 1508 | 54 | 1562 | 1562 | 1562 | 3.23 | 2207.9 | 61.91 | 9.11 | 26154386.93 | 0 | 0
3 | 980 | M | 5 | 0.025 | 0.725 | 0.013 | 55.76923077 | 42.18126779 | 1508 | -1508 | 0 | 0 | 0 | 2.27 | 2207.16 | 61.69 | 8.38 | 34221675.49 | 0 | 0
3 | 980 | S05 | 10 | 0.023 | 0.747 | 0.028 | 26.67857143 | 22.94811947 | 1508 | 32 | 1540 | 1540 | 1540 | 2.66 | 2210.21 | 61.91 | 8.3 | 28965383.68 | 0 | 0
3 | 980 | S10 | 6 | 0.031 | 0.742 | 0.02 | 37.1 | 29.96988564 | 1508 | 33 | 1541 | 1541 | 1541 | 2.94 | 2207.24 | 62.06 | 9.05 | 28536460 | 0 | 0
3 | 909 | S15 | 7 | 0.015 | 1.01 | 0.018 | 56.11111111 | 32.58285073 | 1506 | 41 | 1547 | 1547 | 1553 | 3.18 | 2212.83 | 61.84 | 9.77 | 28553857.3 | 0 | 0
3 | 909 | S20 | 9 | 0.024 | 1.03 | 0.024 | 42.91666667 | 25.93359266 | 1506 | -1506 | 0 | 0 | 0 | 2.53 | 2213.09 | 62.14 | 9.04 | 33212095.3 | 0 | 0
3 | 909 | M | 8 | 0.025 | 1.077 | 0.02 | 53.85 | 29.96988564 | 1506 | -1506 | 0 | 0 | 0 | 2.31 | 2209.44 | 61.65 | 8.72 | 35029666.91 | 0 | 0
3 | 909 | S05 | 12 | 0.027 | 1.023 | 0.015 | 68.2 | 37.65403131 | 1506 | 53 | 1559 | 1559 | 1559 | 2.74 | 2210.49 | 62.01 | 8.75 | 29647995.44 | 0 | 0
3 | 909 | S14 | 6 | 0.023 | 1.041 | 0.018 | 57.83333333 | 32.58285073 | 1506 | 46 | 0 | 1552 | 1552 | 2.85 | 2211.21 | 62.28 | 8.43 | 27470210.97 | 0 | 0
3 | 976 | M | 0 | 0.022 | 1.015 | 0.017 | 59.70588235 | 34.09448306 | 1510 | 58 | 1568 | 1568 | 1582 | 2.63 | 2213.18 | 60.45 | 7.63 | 26967135.47 | 0 | 0
3 | 909 | S15 | 6 | 0.02 | 1.111 | 0.02 | 55.55 | 29.96988564 | 1506 | 45 | 0 | 1551 | 1551 | 2.52 | 2211.22 | 62.18 | 8.06 | 29704055.33 | 0 | 0
3 | 980 | S20 | 8 | 0.022 | 1.071 | 0.018 | 59.5 | 32.58285073 | 1508 | 41 | 0 | 1549 | 1549 | 2.95 | 2210.1 | 61.93 | 7.96 | 25046801.08 | 0 | 0
3 | 909 | S25 | 8 | 0.017 | 1.017 | 0.011 | 92.45454545 | 48.15942887 | 1506 | 41 | 1547 | 1547 | 1542 | 2.74 | 2216.28 | 61.95 | 8.26 | 28061016.7 | 0 | 0
3 | 976 | M | 9 | 0.023 | 1.015 | 0.012 | 84.58333333 | 44.94691449 | 1510 | 78 | 0 | 1588 | 1588 | 2.48 | 2206.66 | 61.53 | 7.92 | 29597717.03 | 0 | 0
3 | 909 | S07 | 0 | 0.023 | 1.05 | 0.016 | 65.625 | 35.77449321 | 1506 | 57 | 0 | 1563 | 1563 | 2.59 | 2211.55 | 62.03 | 8.35 | 29945582.43 | 0 | 0
3 | 909 | S10 | 7 | 0.032 | 1.05 | 0.018 | 58.33333333 | 32.58285073 | 1506 | -1506 | 0 | 0 | 0 | 2.52 | 2210.87 | 61.95 | 8.4 | 30952180 | 0 | 0
3 | 909 | S15 | 8 | 0.019 | 1.042 | 0.023 | 45.30434783 | 26.82423957 | 1506 | -1506 | 0 | 0 | 0 | 2.6 | 2210.96 | 61.81 | 8.7 | 31072491.69 | 0 | 0
3 | 909 | S20 | 6 | 0.028 | 1.089 | 0.019 | 57.31578947 | 31.21470086 | 1506 | 61 | 1567 | 1567 | 1567 | 2.64 | 2211.64 | 62.07 | 8.85 | 31138885.91 | 0 | 0
3 | 909 | M | 6 | 0.019 | 1.015 | 0.014 | 72.5 | 39.77262916 | 1506 | 76 | 0 | 1582 | 1582 | 2.33 | 2207.39 | 61.84 | 8.16 | 32468527.93 | 0 | 0
3 | 909 | S05 | 5 | 0.019 | 0.757 | 0.022 | 34.40909091 | 27.78715793 | 1506 | 47 | 0 | 1553 | 1553 | 2.86 | 2210.16 | 62.14 | 8.33 | 27036593.62 | 0 | 0
3 | 909 | S15 | 7 | 0.025 | 1.025 | 0.019 | 53.94736842 | 31.21470086 | 1506 | 186 | 1692 | 1692 | 1561 | 2.83 | 2211.08 | 61.93 | 8.53 | 27990866.46 | 0 | 0
3 | 909 | M | 10 | 0.019 | 1.022 | 0.012 | 85.16666667 | 44.94691449 | 1506 | 82 | 1588 | 1588 | 1588 | 2.32 | 2272.99 | 61.79 | 7.78 | 32013888.47 | 0 | 0
3 | 980 | M | 4 | 0.019 | 0.83 | 0.008 | 103.75 | 62.00271238 | 1508 | 86 | 1594 | 1594 | 1598 | 2.3 | 2293.2 | 61.74 | 7.44 | 31155614.61 | 0 | 0
3 | 980 | S05 | 4 | 0.015 | 0.769 | 0.019 | 40.47368421 | 31.21470086 | 1508 | -1508 | 0 | 0 | 0 | 2.86 | 2298.09 | 62.11 | 8 | 26998539.86 | 0 | 0
3 | 980 | S10 | 0 | 0.032 | 0.739 | 0.017 | 43.47058824 | 34.09448306 | 1508 | 45 | 1553 | 1553 | 1553 | 2.7 | 2299.37 | 58.39 | 8.01 | 28650150.2 | 0 | 0
3 | 909 | M | 4 | 0.018 | 1.044 | 0.018 | 58 | 32.58285073 | 1506 | 66 | 1572 | 1572 | 1572 | 2.28 | 2327.95 | 60.75 | 7.59 | 32548416.71 | 0 | 0
3 | 909 | M | 7 | 0.022 | 1.057 | 0.011 | 96.09090909 | 48.15942887 | 1506 | 103 | 1609 | 1609 | 1609 | 2.17 | 2230.88 | 60.8 | 7.33 | 31649710.45 | 0 | 0
3 | 909 | S05 | 4 | 0.015 | 1.017 | 0.014 | 72.64285714 | 39.77262916 | 1506 | -1506 | 0 | 0 | 0 | 2.39 | 2238.49 | 61.07 | 7.66 | 30132510.58 | 0 | 0
3 | 909 | S10 | 6 | 0.024 | 1.042 | 0.029 | 35.93103448 | 22.31802259 | 1506 | -1506 | 0 | 0 | 0 | 2.62 | 2238.24 | 61.01 | 7.67 | 27520100.52 | 0 | 0
3 | 909 | S14 | 0 | 0.025 | 1 | 0.015 | 66.66666667 | 37.65403131 | 1506 | 52 | 1558 | 1558 | 1547 | 3.21 | 2252.37 | 64.25 | 7.43 | 21896404.43 | 0 | 0
3 | 980 | S19 | 8 | 0.018 | 0.762 | 0.017 | 44.82352941 | 34.09448306 | 1508 | 38 | 1546 | 1546 | 1546 | 2.58 | 2238.63 | 60.75 | 7.51 | 27368553.28 | 0 | 0
3 | 909 | S24 | 9 | 0.017 | 1.042 | 0.025 | 41.68 | 25.10710746 | 1506 | 50 | 1556 | 1556 | 1545 | 2.76 | 2235.2 | 60.91 | 7.43 | 25272337.39 | 0 | 0
3 | 909 | S05 | 8 | 0.021 | 1.019 | 0.014 | 72.78571429 | 39.77262916 | 1506 | 46 | 0 | 1552 | 1552 | 2.7 | 2235.6 | 61.09 | 7.62 | 26499312 | 0 | 0
3 | 909 | S10 | 5 | 0.026 | 1.04 | 0.024 | 43.33333333 | 25.93359266 | 1506 | 58 | 1564 | 1564 | 1564 | 2.52 | 2236.81 | 61.09 | 7.85 | 29264930.83 | 0 | 0
3 | 980 | M | 5 | 0.023 | 0.756 | 0.016 | 47.25 | 35.77449321 | 1508 | 66 | 1574 | 1574 | 1583 | 2.32 | 2291.48 | 60.49 | 8.01 | 33228435.41 | 0 | 0
3 | 909 | S05 | 8 | 0.028 | 1.028 | 0.016 | 64.25 | 35.77449321 | 1506 | 50 | 1556 | 1556 | 1557 | 2.32 | 2302.19 | 61.03 | 7.9 | 32925286.29 | 0 | 0
3 | 909 | S10 | 5 | 0.018 | 1.045 | 0.022 | 47.5 | 27.78715793 | 1506 | 54 | 1560 | 1560 | 1551 | 2.54 | 2300.23 | 60.83 | 8.07 | 30694486.46 | 0 | 0
3 | 909 | S15 | 4 | 0.021 | 1.002 | 0.012 | 83.5 | 44.94691449 | 1506 | 61 | 0 | 1567 | 1567 | 2.59 | 2304.56 | 61.2 | 7.44 | 27804204.97 | 0 | 0
3 | 980 | S20 | 5 | 0.026 | 0.77 | 0.029 | 26.55172414 | 22.31802259 | 1508 | 49 | 1557 | 1557 | 1556 | 2.8 | 2306.8 | 60.83 | 7.3 | 25259460 | 0 | 0
3 | 909 | S05 | 6 | 0.022 | 1.038 | 0.027 | 38.44444444 | 23.61991192 | 1506 | 44 | 1550 | 1550 | 1550 | 2.5 | 2299.74 | 60.99 | 7.39 | 28551732.05 | 0 | 0
3 | 909 | S15 | 3 | 0.022 | 1.054 | 0.018 | 58.55555556 | 32.58285073 | 1506 | 30 | 0 | 1536 | 1536 | 2.8 | 2298.45 | 61 | 7.57 | 26098899.75 | 0 | 0
3 | 909 | S20 | 6 | 0.031 | 1.053 | 0.016 | 65.8125 | 35.77449321 | 1506 | 57 | 1563 | 1563 | 1547 | 2.9 | 2298.98 | 60.97 | 7.91 | 26336797.78 | 0 | 0
3 | 909 | S25 | 6 | 0.016 | 1.06 | 0.018 | 58.88888889 | 32.58285073 | 1506 | 51 | 1557 | 1557 | 1557 | 2.89 | 2297.65 | 60.89 | 7.77 | 25945159.2 | 0 | 0
3 | 909 | M | 6 | 0.02 | 1.04 | 0.007 | 148.5714286 | 68.93209842 | 1506 | 62 | 1568 | 1568 | 1578 | 2.51 | 2287.99 | 60.53 | 7.1 | 27182415.06 | 0 | 0
3 | 909 | M | 5 | 0.018 | 1.125 | 0.015 | 75 | 37.65403131 | 1506 | 81 | 0 | 1587 | 1587 | 2.37 | 2228.3 | 60.62 | 7.36 | 29063801.52 | 0 | 0
3 | 909 | S05 | 7 | 0.02 | 1.032 | 0.022 | 46.90909091 | 27.78715793 | 1506 | 44 | 1550 | 1550 | 1552 | 2.86 | 2231.93 | 57.95 | 7.46 | 24451339.43 | 0 | 0
3 | 909 | S10 | 6 | 0.021 | 1.042 | 0.011 | 94.72727273 | 48.15942887 | 1506 | 61 | 1567 | 1567 | 1569 | 2.76 | 2234.39 | 57.87 | 7.31 | 24855160.07 | 0 | 0
3 | 909 | S15 | 7 | 0.02 | 1.044 | 0.016 | 65.25 | 35.77449321 | 1506 | 57 | 1563 | 1563 | 1563 | 2.69 | 2230.45 | 58.06 | 7.16 | 24934606.84 | 0 | 0
3 | 909 | S25 | 5 | 0.019 | 1.002 | 0.012 | 83.5 | 44.94691449 | 1506 | 198 | 1704 | 1704 | 1554 | 2.87 | 2229.71 | 58.25 | 7.59 | 24766095.95 | 0 | 0
3 | 909 | M | 4 | 0.022 | 1.058 | 0.012 | 88.16666667 | 44.94691449 | 1506 | 83 | 0 | 1589 | 1589 | 2.71 | 2228.18 | 57.86 | 7.13 | 24621800.1 | 0 | 0
3 | 909 | S05 | 6 | 0.024 | 1.104 | 0.016 | 69 | 35.77449321 | 1506 | 49 | 1555 | 1555 | 1551 | 2.46 | 2233.89 | 57.93 | 7.52 | 28680968.2 | 0 | 0
3 | 909 | S20 | 10 | 0.034 | 1.03 | 0.017 | 60.58823529 | 34.09448306 | 1506 | 47 | 1553 | 1553 | 1549 | 2.48 | 2231.5 | 58.2 | 7.38 | 27890150.81 | 0 | 0
3 | 909 | M | 7 | 0.025 | 1.07 | 0.019 | 56.31578947 | 31.21470086 | 1506 | 73 | 1579 | 1579 | 1593 | 2.47 | 2226.76 | 57.67 | 7.09 | 26845530.07 | 0 | 0
3 | 976 | S05 | 6 | 0.012 | 0.981 | 0.013 | 75.46153846 | 42.18126779 | 1510 | 58 | 1568 | 1568 | 1567 | 2.63 | 2231.27 | 58.08 | 6.78 | 24158800.2 | 0 | 0
3 | 980 | S10 | 7 | 0.019 | 0.793 | 0.016 | 49.5625 | 35.77449321 | 1508 | 49 | 1557 | 1557 | 1542 | 2.58 | 2228.46 | 58.11 | 7.57 | 27461882.65 | 0 | 0
3 | 980 | S20 | 5 | 0.019 | 0.803 | 0.018 | 44.61111111 | 32.58285073 | 1508 | 38 | 1546 | 1546 | 1546 | 2.59 | 2228.13 | 57.81 | 7.32 | 26448505.3 | 0 | 0
3 | 980 | S25 | 7 | 0.02 | 0.769 | 0.026 | 29.57692308 | 24.33786233 | 1508 | -1508 | 0 | 0 | 0 | 2.67 | 2230.43 | 57.76 | 7.61 | 26700001.37 | 0 | 0
3 | 980 | M | 0 | 0.024 | 0.73 | 0.01 | 73 | 51.94243253 | 1508 | 73 | 1581 | 1581 | 1581 | 2.87 | 2242.94 | 56.46 | 8.29 | 27210691.61 | 0 | 0
3 | 980 | S05 | 5 | 0.026 | 0.796 | 0.017 | 46.82352941 | 34.09448306 | 1508 | 31 | 1539 | 1539 | 1534 | 2.47 | 2237.21 | 58.25 | 8.41 | 31993008.75 | 0 | 0
3 | 980 | S10 | 10 | 0.032 | 0.775 | 0.019 | 40.78947368 | 31.21470086 | 1508 | 41 | 0 | 1549 | 1549 | 2.56 | 2231.89 | 57.91 | 7.92 | 29000620.69 | 0 | 0
3 | 980 | S15 | 8 | 0.016 | 0.814 | 0.019 | 42.84210526 | 31.21470086 | 1508 | 51 | 1559 | 1559 | 1563 | 2.98 | 2237.73 | 57.82 | 8.85 | 27911551.71 | 0 | 0
3 | 980 | S10 | 12 | 0.018 | 0.767 | 0.013 | 59 | 42.18126779 | 1508 | 40 | 1548 | 1548 | 1552 | 2.57 | 2303.79 | 58.01 | 8.3 | 31249073.7 | 0 | 0
3 | 980 | S15 | 12 | 0.014 | 0.795 | 0.017 | 46.76470588 | 34.09448306 | 1508 | 46 | 1554 | 1554 | 1542 | 2.58 | 2302.24 | 58.24 | 8.07 | 30245008.74 | 0 | 0
3 | 980 | S20 | 7 | 0.018 | 0.81 | 0.018 | 45 | 32.58285073 | 1508 | 25 | 0 | 1533 | 1533 | 2.82 | 2306.68 | 58.14 | 8.36 | 28720619.91 | 0 | 0
3 | 980 | S25 | 6 | 0.016 | 0.76 | 0.02 | 38 | 29.96988564 | 1508 | 42 | 1550 | 1550 | 1550 | 2.79 | 2299.4 | 58.03 | 7.49 | 25926353.12 | 0 | 0
3 | 980 | M | 12 | 0.029 | 0.74 | 0.021 | 35.23809524 | 28.83191546 | 1508 | 54 | 1562 | 1562 | 1581 | 2.28 | 2292.35 | 57.53 | 7.59 | 32050672.5 | 0 | 0
3 | 980 | S05 | 4 | 0.021 | 0.739 | 0.022 | 33.59090909 | 27.78715793 | 1508 | 49 | 1557 | 1557 | 1547 | 2.58 | 2305.41 | 57.84 | 8.42 | 31600201.26 | 0 | 0
3 | 980 | S20 | 6 | 0.016 | 0.748 | 0.013 | 57.53846154 | 42.18126779 | 1508 | 42 | 0 | 1550 | 1550 | 2.67 | 2307.24 | 57.76 | 8.2 | 29760803.6 | 0 | 0
3 | 980 | M | 3 | 0.022 | 0.823 | 0.014 | 58.78571429 | 39.77262916 | 1508 | 69 | 1577 | 1577 | 1585 | 2.52 | 2297.32 | 57.63 | 8.07 | 30898954 | 0 | 0
3 | 980 | S05 | 6 | 0.02 | 0.748 | 0.02 | 37.4 | 29.96988564 | 1508 | 51 | 0 | 1559 | 1559 | 2.85 | 2306.46 | 57.89 | 8.76 | 29775184.67 | 0 | 0
3 | 980 | S10 | 8 | 0.018 | 0.761 | 0.016 | 47.5625 | 35.77449321 | 1508 | 38 | 1546 | 1546 | 1546 | 2.9 | 2310.63 | 58.25 | 8.8 | 29448580.97 | 0 | 0
3 | 980 | S15 | 8 | 0.023 | 0.821 | 0.026 | 31.57692308 | 24.33786233 | 1508 | 43 | 1551 | 1551 | 1551 | 2.62 | 2308.32 | 57.74 | 7.77 | 28751799.57 | 0 | 0
3 | 980 | S20 | 12 | 0.02 | 0.75 | 0.019 | 39.47368421 | 31.21470086 | 1508 | 53 | 0 | 1561 | 1561 | 2.78 | 2303.56 | 57.88 | 8.7 | 30277727.48 | 0 | 0
3 | 980 | M | 8 | 0.018 | 0.73 | 0.011 | 66.36363636 | 48.15942887 | 1508 | 60 | 1568 | 1568 | 1568 | 2.35 | 2299.88 | 57.57 | 8.01 | 32924494.88 | 0 | 0
3 | 980 | S05 | 11 | 0.031 | 0.751 | 0.02 | 37.55 | 29.96988564 | 1508 | 41 | 1549 | 1549 | 1551 | 2.9 | 2305.59 | 57.89 | 8.72 | 29117216.61 | 0 | 0
3 | 980 | S10 | 8 | 0.026 | 0.749 | 0.025 | 29.96 | 25.10710746 | 1508 | 40 | 1548 | 1548 | 1550 | 2.6 | 2308.87 | 57.91 | 8.34 | 31105807.06 | 0 | 0
3 | 980 | S15 | 6 | 0.016 | 0.723 | 0.024 | 30.125 | 25.93359266 | 1508 | 67 | 1575 | 1575 | 1575 | 2.57 | 2305.84 | 57.78 | 8.06 | 30372488.59 | 0 | 0
3 | 980 | M | 15 | 0.024 | 0.789 | 0.017 | 46.41176471 | 34.09448306 | 1508 | 66 | 0 | 1574 | 1574 | 2.31 | 2298.34 | 57.99 | 7.95 | 33221460 | 0 | 0
3 | 980 | S05 | 10 | 0.019 | 0.753 | 0.02 | 37.65 | 29.96988564 | 1508 | 65 | 1573 | 1573 | 1573 | 2.33 | 2304.7 | 58.09 | 7.79 | 32362735.88 | 0 | 0
3 | 980 | S10 | 5 | 0.029 | 0.75 | 0.024 | 31.25 | 25.93359266 | 1508 | 56 | 1564 | 1564 | 1550 | 2.55 | 2304.15 | 57.9 | 7.44 | 28235325.18 | 0 | 0
3 | 980 | S20 | 6 | 0.016 | 0.749 | 0.014 | 53.5 | 39.77262916 | 1508 | -1508 | 0 | 0 | 0 | 2.86 | 2299.39 | 57.92 | 8.1 | 27351485.24 | 0 | 0
3 | 980 | M | 9 | 0.026 | 0.768 | 0.016 | 48 | 35.77449321 | 1508 | 72 | 0 | 1580 | 1580 | 2.34 | 2299.19 | 57.72 | 8.12 | 33509220.41 | 0 | 0
3 | 980 | S05 | 5 | 0.019 | 0.76 | 0.024 | 31.66666667 | 25.93359266 | 1508 | 39 | 1547 | 1547 | 1535 | 2.44 | 2304.72 | 57.88 | 7.57 | 30031257.25 | 0 | 0
3 | 980 | S15 | 4 | 0.016 | 0.748 | 0.032 | 23.375 | 20.64126415 | 1508 | 41 | 0 | 1549 | 1549 | 2.68 | 2301.57 | 57.72 | 8.43 | 30406487.84 | 0 | 0
3 | 980 | S20 | 8 | 0.019 | 0.753 | 0.019 | 39.63157895 | 31.21470086 | 1508 | 54 | 1562 | 1562 | 1553 | 2.82 | 2304.85 | 57.89 | 8.51 | 29212747.77 | 0 | 0
3 | 980 | S25 | 2 | 0.016 | 0.782 | 0.015 | 52.13333333 | 37.65403131 | 1508 | 67 | 1575 | 1575 | 1555 | 2.83 | 2307.45 | 57.79 | 8.47 | 29005380.32 | 0 | 0
3 | 980 | M | 15 | 0.015 | 0.752 | 0.015 | 50.13333333 | 37.65403131 | 1508 | 71 | 0 | 1579 | 1579 | 2.29 | 2295.25 | 57.59 | 7.51 | 31614312.45 | 0 | 0
3 | 980 | S05 | 5 | 0.022 | 0.771 | 0.025 | 30.84 | 25.10710746 | 1508 | 44 | 1552 | 1552 | 1539 | 2.64 | 2304.65 | 57.81 | 8.23 | 30175201.48 | 0 | 0
3 | 980 | S10 | 6 | 0.013 | 0.72 | 0.019 | 37.89473684 | 31.21470086 | 1508 | 41 | 1549 | 1549 | 1543 | 2.39 | 2305.63 | 57.86 | 7.55 | 30590597.2 | 0 | 0
3 | 976 | M | 7 | 0.017 | 0.98 | 0.011 | 89.09090909 | 48.15942887 | 1510 | 66 | 1576 | 1576 | 1565 | 2.34 | 2298.85 | 57.83 | 7.62 | 31441194.62 | 0 | 0
3 | 980 | S10 | 7 | 0.022 | 0.75 | 0.026 | 28.84615385 | 24.33786233 | 1508 | 38 | 1546 | 1546 | 1541 | 2.83 | 2306.03 | 57.91 | 7.65 | 26181181.59 | 0 | 0
3 | 980 | S05 | 8 | 0.019 | 0.76 | 0.027 | 28.14814815 | 23.61991192 | 1508 | 27 | 1535 | 1535 | 1535 | 2.71 | 2302.06 | 57.78 | 8.26 | 29469765.87 | 0 | 0
3 | 980 | S20 | 10 | 0.02 | 0.728 | 0.019 | 38.31578947 | 31.21470086 | 1508 | 60 | 0 | 1568 | 1568 | 2.66 | 2301.58 | 57.86 | 9.15 | 33251774.21 | 0 | 0
3 | 980 | S25 | 11 | 0.02 | 0.753 | 0.038 | 19.81578947 | 18.01034279 | 1508 | 59 | 1567 | 1567 | 1567 | 2.95 | 2298.49 | 58.12 | 8.62 | 28208315.92 | 0 | 0
3 | 976 | M | 6 | 0.018 | 1.004 | 0.018 | 55.77777778 | 32.58285073 | 1510 | 75 | 0 | 1585 | 1585 | 2.45 | 2289.84 | 57.58 | 8.84 | 34700889.6 | 0 | 0
3 | 909 | S05 | 11 | 0.013 | 0.986 | 0.017 | 58 | 34.09448306 | 1506 | -1506 | 0 | 0 | 0 | 2.58 | 2296.32 | 57.84 | 8.72 | 32597063.44 | 0 | 0
3 | 909 | M | 10 | 0.02 | 1 | 0.022 | 45.45454545 | 27.78715793 | 1506 | -1506 | 0 | 0 | 0 | 2.37 | 2288.36 | 57.87 | 8.15 | 33050870.38 | 0 | 0
3 | 909 | S15 | 7 | 0.02 | 1.045 | 0.032 | 32.65625 | 20.64126415 | 1506 | 54 | 1560 | 1560 | 1560 | 2.92 | 2294.24 | 57.63 | 8.34 | 27521451.62 | 0 | 0
3 | 909 | S20 | 10 | 0.015 | 1.023 | 0.017 | 60.17647059 | 34.09448306 | 1506 | 58 | 0 | 1564 | 1564 | 2.7 | 2295.55 | 58.02 | 8.38 | 29923769.56 | 0 | 0
3 | 909 | M | 4 | 0.019 | 1.03 | 0.018 | 57.22222222 | 32.58285073 | 1506 | 68 | 1574 | 1574 | 1574 | 2.32 | 2288.85 | 57.54 | 8 | 33148862.07 | 0 | 0
3 | 980 | S15 | 11 | 0.025 | 0.734 | 0.027 | 27.18518519 | 23.61991192 | 1508 | -1508 | 0 | 0 | 0 | 2.83 | 2291.14 | 57.93 | 8.13 | 27644263.76 | 0 | 0
3 | 980 | S20 | 9 | 0.022 | 0.764 | 0.024 | 31.83333333 | 25.93359266 | 1508 | 40 | 0 | 1548 | 1548 | 2.66 | 2292.03 | 58.09 | 8.03 | 29060527.74 | 0 | 0
3 | 909 | S25 | 8 | 0.031 | 1.022 | 0.028 | 36.5 | 22.94811947 | 1506 | 52 | 1558 | 1558 | 1533 | 3.11 | 2288.32 | 58.1 | 8.38 | 25897013.09 | 0 | 0
3 | 909 | M | 10 | 0.018 | 1.029 | 0.022 | 46.77272727 | 27.78715793 | 1506 | 87 | 1593 | 1593 | 1593 | 2.35 | 2284.99 | 57.72 | 8.07 | 32956362.15 | 0 | 0
3 | 909 | S05 | 10 | 0.015 | 1.02 | 0.028 | 36.42857143 | 22.94811947 | 1506 | 53 | 0 | 1559 | 1559 | 2.31 | 2293.13 | 58.24 | 8.45 | 35230815.45 | 0 | 0
3 | 1116 | S25 | 3 | 0.017 | 1.423 | 0.029 | 49.06896552 | 22.31802259 | 1502 | 43 | 1545 | 1545 | 1545 | 2.67 | 2294.37 | 57.93 | 8.94 | 32265544.85 | 0 | 0
3 | 909 | M | 12 | 0.023 | 1.094 | 0.012 | 91.16666667 | 44.94691449 | 1506 | 185 | 1691 | 1691 | 1599 | 2.61 | 2288.73 | 57.66 | 8.02 | 29537770.62 | 0 | 0
3 | 909 | S05 | 13 | 0.026 | 1.043 | 0.029 | 35.96551724 | 22.31802259 | 1506 | 54 | 1560 | 1560 | 1551 | 2.9 | 2292.53 | 57.75 | 8 | 26561726.9 | 0 | 0
3 | 909 | S10 | 12 | 0.015 | 1.031 | 0.037 | 27.86486486 | 18.39547627 | 1506 | 62 | 1568 | 1568 | 1568 | 2.71 | 2291.43 | 57.93 | 7.98 | 28339323.94 | 0 | 0
3 | 909 | S15 | 11 | 0.014 | 1.081 | 0.021 | 51.47619048 | 28.83191546 | 1506 | 54 | 1560 | 1560 | 1555 | 2.49 | 2290.4 | 58.2 | 7.59 | 29322639.04 | 0 | 0
3 | 909 | S25 | 5 | 0.016 | 1.038 | 0.018 | 57.66666667 | 32.58285073 | 1506 | 63 | 1569 | 1569 | 1567 | 2.69 | 2289.83 | 57.93 | 8.92 | 31890777.37 | 0 | 0
3 | 909 | S05 | 14 | 0.025 | 1.059 | 0.026 | 40.73076923 | 24.33786233 | 1506 | 46 | 0 | 1552 | 1552 | 2.74 | 2291.11 | 57.91 | 8.04 | 28235840.32 | 0 | 0
3 | 909 | S10 | 12 | 0.027 | 1.031 | 0.026 | 39.65384615 | 24.33786233 | 1506 | -1506 | 0 | 0 | 0 | 2.63 | 2290.53 | 57.92 | 7.79 | 28494889.94 | 0 | 0
3 | 909 | S15 | 10 | 0.014 | 1.036 | 0.017 | 60.94117647 | 34.09448306 | 1506 | -1506 | 0 | 0 | 0 | 2.84 | 2292.26 | 57.89 | 8.22 | 27865487.41 | 0 | 0
3 | 909 | S20 | 15 | 0.025 | 1.046 | 0.016 | 65.375 | 35.77449321 | 1506 | -1506 | 0 | 0 | 0 | 3.04 | 2291.98 | 58.03 | 8.93 | 28277303.25 | 0 | 0
3 | 909 | S25 | 8 | 0.02 | 1.044 | 0.016 | 65.25 | 35.77449321 | 1506 | 60 | 1566 | 1566 | 1566 | 3.02 | 2295.44 | 58.17 | 8.6 | 27454070.46 | 0 | 0
3 | 909 | M | 8 | 0.035 | 1.12 | 0.007 | 160 | 68.93209842 | 1506 | 85 | 1591 | 1591 | 1591 | 2.37 | 2293.24 | 57.58 | 7.64 | 31048727.9 | 0 | 0
3 | 909 | S03 | 6 | 0.025 | 1.04 | 0.015 | 69.33333333 | 37.65403131 | 1506 | 51 | 1557 | 1557 | 1552 | 3 | 2299.03 | 58.16 | 8.36 | 26907847.12 | 0 | 0
3 | 980 | S09 | 10 | 0.016 | 0.81 | 0.02 | 40.5 | 29.96988564 | 1508 | -1508 | 0 | 0 | 0 | 2.6 | 2294.25 | 57.89 | 7.41 | 27462172.5 | 0 | 0
3 | 909 | S15 | 6 | 0.027 | 1.032 | 0.032 | 32.25 | 20.64126415 | 1506 | 45 | 1551 | 1551 | 1551 | 2.95 | 2294.29 | 58.11 | 8.13 | 26556212.32 | 0 | 0
3 | 980 | S20 | 9 | 0.026 | 0.773 | 0.019 | 40.68421053 | 31.21470086 | 1508 | 60 | 1568 | 1568 | 1568 | 2.84 | 2301.16 | 57.98 | 8.81 | 29981521.94 | 0 | 0
3 | 980 | M | 13 | 0.023 | 0.797 | 0.022 | 36.22727273 | 27.78715793 | 1508 | 87 | 1595 | 1595 | 1584 | 2.3 | 2292.11 | 57.76 | 7.81 | 32689474.88 | 0 | 0
3 | 909 | S05 | 3 | 0.023 | 1.01 | 0.018 | 56.11111111 | 32.58285073 | 1506 | 66 | 1572 | 1572 | 1572 | 2.58 | 2296.94 | 57.88 | 8.15 | 30474517.91 | 0 | 0
3 | 909 | S10 | 8 | 0.024 | 1.04 | 0.02 | 52 | 29.96988564 | 1506 | -1506 | 0 | 0 | 0 | 2.52 | 2288.53 | 57.87 | 8.35 | 31848709.17 | 0 | 0
3 | 909 | S15 | 7 | 0.025 | 1.037 | 0.028 | 37.03571429 | 22.94811947 | 1506 | 52 | 1558 | 1558 | 1558 | 2.76 | 2292.43 | 58.13 | 8.19 | 28570654.76 | 0 | 0
3 | 909 | S20 | 7 | 0.024 | 1.156 | 0.023 | 50.26086957 | 26.82423957 | 1506 | 59 | 1565 | 1565 | 1567 | 2.68 | 2295.98 | 58.09 | 8.92 | 32095744.3 | 0 | 0
3 | 976 | M | 14 | 0.023 | 1.012 | 0.018 | 56.22222222 | 32.58285073 | 1510 | 57 | 1567 | 1567 | 1567 | 2.26 | 2298.22 | 57.68 | 7.88 | 33655703.15 | 0 | 0
3 | 909 | S05 | 7 | 0.016 | 1.03 | 0.019 | 54.21052632 | 31.21470086 | 1506 | -1506 | 0 | 0 | 0 | 2.74 | 2301.83 | 57.96 | 8.38 | 29567594.41 | 0 | 0
3 | 909 | S10 | 10 | 0.028 | 1.02 | 0.023 | 44.34782609 | 26.82423957 | 1506 | -1506 | 0 | 0 | 0 | 2.83 | 2300.44 | 58.19 | 8.23 | 28097883.05 | 0 | 0
3 | 909 | S15 | 8 | 0.022 | 1.078 | 0.028 | 38.5 | 22.94811947 | 1506 | 59 | 1565 | 1565 | 1565 | 2.76 | 2296.61 | 57.91 | 8.72 | 30475016.17 | 0 | 0
3 | 909 | S20 | 17 | 0.045 | 0.953 | 0.028 | 34.03571429 | 22.94811947 | 1506 | 50 | 1556 | 1556 | 1556 | 2.67 | 2300.14 | 57.75 | 7.9 | 28583762.25 | 0 | 0
3 | 980 | S24 | 4 | 0.022 | 0.785 | 0.021 | 37.38095238 | 28.83191546 | 1508 | 72 | 1580 | 1580 | 1580 | 2.74 | 2300.06 | 58.04 | 8.55 | 30144217.01 | 0 | 0
3 | 909 | S05 | 8 | 0.015 | 1 | 0.029 | 34.48275862 | 22.31802259 | 1506 | 46 | 1552 | 1552 | 1555 | 2.82 | 2302.62 | 57.94 | 7.86 | 26955351.57 | 0 | 0
3 | 909 | S10 | 14 | 0.026 | 1.04 | 0.037 | 28.10810811 | 18.39547627 | 1506 | 41 | 1547 | 1547 | 1548 | 2.99 | 2306.55 | 58.09 | 7.89 | 25563362.51 | 0 | 0
3 | 909 | S15 | 10 | 0.022 | 1.051 | 0.029 | 36.24137931 | 22.31802259 | 1506 | 57 | 1563 | 1563 | 1563 | 2.91 | 2307.5 | 58.07 | 8.36 | 27842247.42 | 0 | 0
3 | 909 | S20 | 4 | 0.031 | 1.046 | 0.032 | 32.6875 | 20.64126415 | 1506 | 184 | 1690 | 1690 | 1690 | 2.71 | 2307.32 | 57.97 | 8.52 | 30466840.92 | 0 | 0
3 | 980 | S25 | 14 | 0.022 | 0.751 | 0.019 | 39.52631579 | 31.21470086 | 1508 | 50 | 0 | 1558 | 1558 | 2.8 | 2301.64 | 57.94 | 8.66 | 29898303.6 | 0 | 0
3 | 980 | M | 9 | 0.022 | 0.762 | 0.02 | 38.1 | 29.96988564 | 1508 | 73 | 0 | 1581 | 1581 | 2.33 | 2297.79 | 57.42 | 8.51 | 35247901.36 | 0 | 0
3 | 980 | S15 | 13 | 0.024 | 0.738 | 0.025 | 29.52 | 25.10710746 | 1508 | 61 | 1569 | 1569 | 1561 | 2.9 | 2304.18 | 57.88 | 8.35 | 27864687.1 | 0 | 0
3 | 980 | S20 | 8 | 0.014 | 0.746 | 0.017 | 43.88235294 | 34.09448306 | 1508 | 61 | 1569 | 1569 | 1551 | 2.91 | 2301.35 | 58.04 | 8.52 | 28299487.42 | 0 | 0
3 | 980 | M | 6 | 0.016 | 0.775 | 0.01 | 77.5 | 51.94243253 | 1508 | 77 | 1585 | 1585 | 1577 | 2.29 | 2312.47 | 57.66 | 8 | 33929690.83 | 0 | 0
3 | 980 | S05 | 6 | 0.031 | 0.74 | 0.02 | 37 | 29.96988564 | 1508 | 40 | 1548 | 1548 | 1562 | 2.77 | 2317.5 | 57.86 | 8.15 | 28638276.17 | 0 | 0
3 | 980 | S10 | 13 | 0.02 | 0.79 | 0.018 | 43.88888889 | 32.58285073 | 1508 | 56 | 0 | 1564 | 1564 | 2.61 | 2325.25 | 57.97 | 8.14 | 30458102.3 | 0 | 0
3 | 980 | S15 | 4 | 0.019 | 0.758 | 0.024 | 31.58333333 | 25.93359266 | 1508 | 38 | 1546 | 1546 | 1550 | 2.75 | 2322.82 | 57.84 | 8.24 | 29232056.2 | 0 | 0
3 | 980 | S20 | 5 | 0.019 | 0.76 | 0.028 | 27.14285714 | 22.94811947 | 1508 | 35 | 1543 | 1543 | 1543 | 2.99 | 2323.3 | 57.91 | 8.53 | 27837640.74 | 0 | 0
3 | 909 | S25 | 2 | 0.018 | 1.033 | 0.024 | 43.04166667 | 25.93359266 | 1506 | 56 | 1562 | 1562 | 1551 | 2.81 | 2321.57 | 57.95 | 8.39 | 29112983.51 | 0 | 0
3 | 980 | M | 8 | 0.024 | 0.735 | 0.03 | 24.5 | 21.72572514 | 1508 | 63 | 1571 | 1571 | 1583 | 2.3 | 2242.36 | 57.65 | 8.17 | 33454061.32 | 0 | 0
3 | 980 | S05 | 9 | 0.019 | 0.714 | 0.013 | 54.92307692 | 42.18126779 | 1508 | 60 | 1568 | 1568 | 1568 | 2.8 | 2241.8 | 57.97 | 7.94 | 26699838 | 0 | 0
3 | 909 | S10 | 7 | 0.018 | 1.14 | 0.029 | 39.31034483 | 22.31802259 | 1506 | -1506 | 0 | 0 | 0 | 2.68 | 2240.22 | 57.95 | 7.61 | 26717131.21 | 0 | 0
3 | 909 | S15 | 5 | 0.023 | 1.081 | 0.029 | 37.27586207 | 22.31802259 | 1506 | -1506 | 0 | 0 | 0 | 2.68 | 2233.82 | 58.06 | 7.86 | 27515994.72 | 0 | 0
3 | 909 | S20 | 5 | 0.029 | 1.027 | 0.018 | 57.05555556 | 32.58285073 | 1506 | 44 | 1550 | 1550 | 1550 | 2.68 | 2235.58 | 57.82 | 8.33 | 29184329.06 | 0 | 0
3 | 909 | M | 10 | 0.024 | 1.022 | 0.021 | 48.66666667 | 28.83191546 | 1506 | 67 | 1573 | 1573 | 1573 | 2.24 | 2237.17 | 57.85 | 8.38 | 35151533.63 | 0 | 0
3 | 909 | S05 | 9 | 0.023 | 1.01 | 0.034 | 29.70588235 | 19.67192734 | 1506 | 195 | 1701 | 1701 | 1695 | 2.6 | 2237.47 | 57.86 | 8.22 | 29710159.34 | 0 | 0
3 | 909 | M | 9 | 0.019 | 1.04 | 0.03 | 34.66666667 | 21.72572514 | 1506 | 66 | 1572 | 1572 | 1572 | 2.72 | 2226.54 | 57.71 | 8.04 | 27641839.24 | 0 | 0
3 | 909 | S10 | 6 | 0.025 | 1.03 | 0.015 | 68.66666667 | 37.65403131 | 1506 | 44 | 1550 | 1550 | 1550 | 2.94 | 2227.4 | 58.23 | 8.13 | 25869660 | 0 | 0
3 | 909 | S20 | 2 | 0.022 | 1.052 | 0.019 | 55.36842105 | 31.21470086 | 1506 | 51 | 0 | 1557 | 1557 | 2.86 | 2232.72 | 57.95 | 8.68 | 28460153.96 | 0 | 0
3 | 909 | S25 | 7 | 0.017 | 1.039 | 0.025 | 41.56 | 25.10710746 | 1506 | 39 | 1545 | 1545 | 1540 | 2.71 | 2227.48 | 57.95 | 8.03 | 27721029.7 | 0 | 0
3 | 909 | M | 6 | 0.014 | 1.043 | 0.007 | 149 | 68.93209842 | 1506 | 82 | 1588 | 1588 | 1575 | 2.35 | 2221.42 | 57.65 | 8.13 | 32277705.24 | 0 | 0
3 | 909 | S15 | 5 | 0.023 | 1.03 | 0.025 | 41.2 | 25.10710746 | 1506 | 56 | 1562 | 1562 | 1565 | 2.69 | 2225.6 | 57.98 | 8.28 | 28772292.04 | 0 | 0
3 | 909 | S20 | 7 | 0.018 | 1.046 | 0.023 | 45.47826087 | 26.82423957 | 1506 | -1506 | 0 | 0 | 0 | 2.9 | 2224.06 | 57.93 | 8.4 | 27056840.28 | 0 | 0
3 | 909 | S25 | 6 | 0.029 | 1.038 | 0.022 | 47.18181818 | 27.78715793 | 1506 | 51 | 1557 | 1557 | 1560 | 2.88 | 2222.94 | 58.07 | 8.3 | 26906836.25 | 0 | 0
3 | 909 | S10 | 2 | 0.019 | 1.033 | 0.024 | 43.04166667 | 25.93359266 | 1506 | 46 | 1552 | 1552 | 1556 | 2.69 | 2221.62 | 58 | 8.38 | 29067709.12 | 0 | 0
3 | 980 | S20 | 7 | 0.02 | 0.773 | 0.033 | 23.42424242 | 20.1434254 | 1508 | 46 | 1554 | 1554 | 1556 | 2.92 | 2205.96 | 57.72 | 8.24 | 26145158.79 | 0 | 0
3 | 980 | S25 | 5 | 0.021 | 0.733 | 0.02 | 36.65 | 29.96988564 | 1508 | 32 | 0 | 1540 | 1540 | 2.72 | 2200.85 | 57.9 | 8.01 | 27220954.3 | 0 | 0
3 | 980 | M | 9 | 0.02 | 0.75 | 0.028 | 26.78571429 | 22.94811947 | 1508 | -1508 | 0 | 0 | 0 | 2.24 | 2200.87 | 57.63 | 8.05 | 33219381.56 | 0 | 0
3 | 980 | S05 | 5 | 0.017 | 0.73 | 0.016 | 45.625 | 35.77449321 | 1508 | 45 | 1553 | 1553 | 1553 | 2.67 | 2203.62 | 58.19 | 7.8 | 27037674.61 | 0 | 0
3 | 980 | S15 | 8 | 0.021 | 0.76 | 0.02 | 38 | 29.96988564 | 1508 | 38 | 1546 | 1546 | 1543 | 2.88 | 2203.61 | 58.08 | 7.72 | 24808975.92 | 0 | 0
3 | 980 | M | 10 | 0.029 | 0.762 | 0.016 | 47.625 | 35.77449321 | 1508 | 87 | 1595 | 1595 | 1595 | 2.43 | 2201.43 | 57.53 | 8.02 | 30515624.74 | 0 | 0
3 | 980 | S05 | 6 | 0.02 | 0.755 | 0.022 | 34.31818182 | 27.78715793 | 1508 | 46 | 0 | 1554 | 1554 | 2.89 | 2206.75 | 58.06 | 7.7 | 24694219.72 | 0 | 0
3 | 980 | S15 | 8 | 0.02 | 0.767 | 0.013 | 59 | 42.18126779 | 1508 | 57 | 1565 | 1565 | 1566 | 2.47 | 2203.25 | 57.96 | 7.77 | 29109660.12 | 0 | 0
3 | 980 | S15 | 7 | 0.018 | 0.75 | 0.022 | 34.09090909 | 27.78715793 | 1508 | 41 | 1549 | 1549 | 1531 | 2.84 | 2202.83 | 57.74 | 7.59 | 24725991.11 | 0 | 0
3 | 980 | S20 | 6 | 0.018 | 0.741 | 0.03 | 24.7 | 21.72572514 | 1508 | 46 | 1554 | 1554 | 1548 | 2.95 | 2206.28 | 58.09 | 8.06 | 25317623.92 | 0 | 0
3 | 980 | S25 | 8 | 0.027 | 0.82 | 0.018 | 45.55555556 | 32.58285073 | 1508 | 46 | 1554 | 1554 | 1554 | 2.95 | 2205.85 | 57.71 | 8.22 | 25815174.71 | 0 | 0
3 | 980 | M | 10 | 0.023 | 0.746 | 0.017 | 43.88235294 | 34.09448306 | 1508 | 84 | 1592 | 1592 | 1592 | 2.36 | 2201.06 | 57.83 | 8.07 | 31611325.27 | 0 | 0
3 | 980 | S10 | 8 | 0.019 | 0.749 | 0.023 | 32.56521739 | 26.82423957 | 1508 | 40 | 1548 | 1548 | 1548 | 2.84 | 2202.63 | 58 | 7.94 | 25863839.87 | 0 | 0
3 | 980 | S15 | 6 | 0.015 | 0.775 | 0.025 | 31 | 25.10710746 | 1508 | 42 | 0 | 1550 | 1550 | 2.67 | 2199.84 | 57.86 | 8.21 | 28410068.49 | 0 | 0
3 | 980 | S20 | 8 | 0.024 | 0.742 | 0.022 | 33.72727273 | 27.78715793 | 1508 | 41 | 1549 | 1549 | 1539 | 2.78 | 2200.17 | 58.09 | 8.34 | 27722142 | 0 | 0
3 | 980 | S25 | 10 | 0.023 | 0.738 | 0.029 | 25.44827586 | 22.31802259 | 1508 | 39 | 1547 | 1547 | 1547 | 2.76 | 2206.42 | 58.14 | 8 | 26860765.22 | 0 | 0
3 | 980 | S05 | 4 | 0.018 | 0.74 | 0.024 | 30.83333333 | 25.93359266 | 1508 | -1508 | 0 | 0 | 0 | 2.83 | 2200.32 | 58.18 | 8.08 | 26385180.04 | 0 | 0
3 | 980 | S10 | 8 | 0.021 | 0.76 | 0.02 | 38 | 29.96988564 | 1508 | 41 | 1549 | 1549 | 1553 | 2.58 | 2202.62 | 57.92 | 7.87 | 28219147.86 | 0 | 0
3 | 980 | S15 | 5 | 0.02 | 0.764 | 0.016 | 47.75 | 35.77449321 | 1508 | 36 | 1544 | 1544 | 1544 | 2.63 | 2200.56 | 57.95 | 7.86 | 27621629.93 | 0 | 0
3 | 980 | S20 | 11 | 0.034 | 0.776 | 0.015 | 51.73333333 | 37.65403131 | 1508 | 47 | 1555 | 1555 | 1555 | 2.76 | 2200.28 | 57.82 | 8.04 | 26919947.48 | 0 | 0
3 | 980 | M | 6 | 0.023 | 0.732 | 0.02 | 36.6 | 29.96988564 | 1508 | 73 | 0 | 1581 | 1581 | 2.32 | 2201.17 | 57.81 | 8.23 | 32795535.44 | 0 | 0
3 | 980 | S05 | 6 | 0.018 | 0.73 | 0.021 | 34.76190476 | 28.83191546 | 1508 | 43 | 0 | 1551 | 1551 | 2.64 | 2203.3 | 58.03 | 7.88 | 27621370 | 0 | 0
3 | 980 | S10 | 6 | 0.031 | 0.73 | 0.031 | 23.5483871 | 21.1678094 | 1508 | 44 | 1552 | 1552 | 1556 | 2.54 | 2198.71 | 58.03 | 7.37 | 26794830.45 | 0 | 0
3 | 980 | S15 | 8 | 0.015 | 0.828 | 0.023 | 36 | 26.82423957 | 1508 | 40 | 1548 | 1548 | 1548 | 2.81 | 2200.57 | 58.08 | 8.1 | 26641776.3 | 0 | 0
3 | 980 | S30 | 3 | 0.017 | 0.726 | 0.018 | 40.33333333 | 32.58285073 | 1508 | 49 | 1557 | 1557 | 1557 | 2.7 | 2193.78 | 57.94 | 8.69 | 29655030.53 | 0 | 0
3 | 976 | M | 5 | 0.019 | 1.02 | 0.009 | 113.3333333 | 56.47110389 | 1510 | 76 | 0 | 1586 | 1586 | 2.52 | 2200.28 | 55.34 | 8.15 | 29887136.67 | 0 | 0
3 | 909 | M | 11 | 0.031 | 1.096 | 0.021 | 52.19047619 | 28.83191546 | 1506 | 80 | 1586 | 1586 | 1586 | 2.27 | 2288.96 | 57.91 | 8.34 | 35320568.67 | 0 | 0
3 | 909 | S10 | 2 | 0.027 | 1.058 | 0.018 | 58.77777778 | 32.58285073 | 1506 | 53 | 1559 | 1559 | 1559 | 2.87 | 2310.73 | 57.89 | 8.35 | 28235993.41 | 0 | 0
3 | 909 | S25 | 8 | 0.015 | 1.045 | 0.015 | 69.66666667 | 37.65403131 | 1506 | 46 | 0 | 1552 | 1552 | 3 | 2311 | 57.88 | 8.72 | 28212688 | 0 | 0
3 | 976 | M | 12 | 0.027 | 1.046 | 0.013 | 80.46153846 | 42.18126779 | 1510 | 48 | 0 | 1558 | 1558 | 2.42 | 2309.76 | 57.54 | 7.85 | 31468093.88 | 0 | 0
3 | 980 | S05 | 5 | 0.025 | 0.779 | 0.017 | 45.82352941 | 34.09448306 | 1508 | 53 | 1561 | 1561 | 1549 | 2.72 | 2312.32 | 57.86 | 8.77 | 31313233.41 | 0 | 0
3 | 909 | S10 | 5 | 0.029 | 1.05 | 0.02 | 52.5 | 29.96988564 | 1506 | 57 | 0 | 1563 | 1563 | 2.66 | 2314.2 | 57.75 | 8.44 | 30839760 | 0 | 0
3 | 909 | S15 | 12 | 0.026 | 1.076 | 0.03 | 35.86666667 | 21.72572514 | 1506 | 45 | 1551 | 1551 | 1551 | 2.81 | 2315.06 | 58.2 | 8.13 | 28131686.39 | 0 | 0
3 | 909 | S20 | 7 | 0.024 | 1 | 0.018 | 55.55555556 | 32.58285073 | 1506 | 49 | 1555 | 1555 | 1553 | 2.65 | 2315.58 | 58.12 | 8.41 | 30864496.89 | 0 | 0
3 | 909 | S25 | 8 | 0.02 | 1.04 | 0.021 | 49.52380952 | 28.83191546 | 1506 | 56 | 0 | 1562 | 1562 | 2.56 | 2312.87 | 57.88 | 8.26 | 31343002.36 | 0 | 0
3 | 976 | M | 8 | 0.027 | 0.998 | 0.021 | 47.52380952 | 28.83191546 | 1510 | 76 | 0 | 1586 | 1586 | 2.3 | 2306.03 | 57.75 | 7.89 | 33224879.19 | 0 | 0
3 | 909 | S05 | 9 | 0.022 | 1.02 | 0.016 | 63.75 | 35.77449321 | 1506 | 62 | 1568 | 1568 | 1568 | 2.76 | 2310.09 | 57.94 | 8.66 | 30442968.65 | 0 | 0
3 | 909 | S10 | 8 | 0.02 | 1.02 | 0.013 | 78.46153846 | 42.18126779 | 1506 | 197 | 1703 | 1703 | 1703 | 2.79 | 2311.93 | 58.12 | 8.34 | 29025908.26 | 0 | 0
3 | 909 | S20 | 8 | 0.032 | 1.01 | 0.017 | 59.41176471 | 34.09448306 | 1506 | 42 | 1548 | 1548 | 1548 | 2.69 | 2308.14 | 57.91 | 8.29 | 29875397.22 | 0 | 0
3 | 909 | M | 8 | 0.034 | 1.058 | 0.013 | 81.38461538 | 42.18126779 | 1506 | 78 | 1584 | 1584 | 1584 | 2.26 | 2273.26 | 57.64 | 7.71 | 32571993.5 | 0 | 0
3 | 909 | S05 | 7 | 0.016 | 0.987 | 0.018 | 54.83333333 | 32.58285073 | 1506 | 54 | 1560 | 1560 | 1560 | 2.82 | 2273.55 | 57.84 | 8.04 | 27224551.91 | 0 | 0
3 | 980 | M | 6 | 0.024 | 0.73 | 0.014 | 52.14285714 | 39.77262916 | 1508 | 69 | 0 | 1577 | 1577 | 2.36 | 2201.47 | 57.8 | 7.39 | 28953061.81 | 0 | 0
3 | 980 | S05 | 8 | 0.018 | 0.758 | 0.021 | 36.0952381 | 28.83191546 | 1508 | 39 | 0 | 1547 | 1547 | 2.57 | 2206.21 | 57.92 | 8.52 | 30718684.3 | 0 | 0
3 | 980 | S09 | 7 | 0.039 | 0.724 | 0.018 | 40.22222222 | 32.58285073 | 1508 | 7 | 0 | 1515 | 1515 | 2.6 | 2199.54 | 57.82 | 7.56 | 26861459.26 | 0 | 0
3 | 980 | S14 | 4 | 0.022 | 0.755 | 0.022 | 34.31818182 | 27.78715793 | 1508 | 54 | 1562 | 1562 | 1551 | 2.67 | 2205.52 | 57.97 | 7.99 | 27720164.85 | 0 | 0
3 | 980 | S19 | 10 | 0.016 | 0.748 | 0.016 | 46.75 | 35.77449321 | 1508 | 33 | 1541 | 1541 | 1535 | 2.84 | 2201.91 | 57.84 | 8.07 | 26278710.4 | 0 | 0
3 | 980 | S24 | 10 | 0.034 | 0.761 | 0.02 | 38.05 | 29.96988564 | 1508 | 192 | 1700 | 1700 | 1546 | 2.76 | 2201.52 | 58.11 | 6.75 | 22613439.13 | 0 | 0
3 | 980 | M | 10 | 0.022 | 0.716 | 0.016 | 44.75 | 35.77449321 | 1508 | 59 | 0 | 1567 | 1567 | 2.33 | 2201.39 | 57.71 | 7.37 | 29245418.91 | 0 | 0
3 | 909 | S05 | 4 | 0.013 | 1.04 | 0.018 | 57.77777778 | 32.58285073 | 1506 | 31 | 1537 | 1537 | 1515 | 2.89 | 2203.77 | 58.1 | 7.48 | 23956276.24 | 0 | 0
3 | 980 | S15 | 3 | 0.021 | 0.8 | 0.018 | 44.44444444 | 32.58285073 | 1508 | 43 | 1551 | 1551 | 1556 | 2.95 | 2208.26 | 58.13 | 7.99 | 25120267.48 | 0 | 0
3 | 909 | S25 | 6 | 0.026 | 1.197 | 0.012 | 99.75 | 44.94691449 | 1506 | 37 | 1543 | 1543 | 1543 | 3.13 | 2209.25 | 58.06 | 8.04 | 23834490.1 | 0 | 0
3 | 909 | S30 | 8 | 0.014 | 1.09 | 0.016 | 68.125 | 35.77449321 | 1506 | 45 | 0 | 1551 | 1551 | 2.37 | 2204.67 | 58.32 | 7.84 | 30630959.39 | 0 | 0
3 | 909 | M | 8 | 0.031 | 1.04 | 0.011 | 94.54545455 | 48.15942887 | 1506 | 71 | 0 | 1577 | 1577 | 2.32 | 2213.48 | 57.61 | 7.84 | 31416150.62 | 0 | 0
3 | 909 | S05 | 10 | 0.021 | 1.046 | 0.017 | 61.52941176 | 34.09448306 | 1506 | 38 | 1544 | 1544 | 1530 | 2.9 | 2219.94 | 57.87 | 7.78 | 25013365.32 | 0 | 0
3 | 909 | S10 | 4 | 0.018 | 1.008 | 0.015 | 67.2 | 37.65403131 | 1506 | 51 | 1557 | 1557 | 1557 | 2.95 | 2216.95 | 58.09 | 7.79 | 24587854.27 | 0 | 0
3 | 909 | S15 | 10 | 0.018 | 1.1 | 0.017 | 64.70588235 | 34.09448306 | 1506 | 49 | 1555 | 1555 | 1542 | 3.14 | 2223.33 | 58.25 | 7.49 | 22274367.88 | 0 | 0
3 | 909 | S20 | 9 | 0.02 | 1.041 | 0.016 | 65.0625 | 35.77449321 | 1506 | 45 | 1551 | 1551 | 1563 | 3.03 | 2221.66 | 57.97 | 8.23 | 25344521.31 | 0 | 0
3 | 909 | M | 8 | 0.017 | 1.044 | 0.016 | 65.25 | 35.77449321 | 1506 | 198 | 1704 | 1704 | 1584 | 2.25 | 2222.62 | 57.64 | 7.58 | 31448591.25 | 0 | 0
3 | 909 | S05 | 3 | 0.019 | 1.02 | 0.013 | 78.46153846 | 42.18126779 | 1506 | 198 | 1704 | 1704 | 1557 | 2.89 | 2224.15 | 57.86 | 7.79 | 25179840.73 | 0 | 0
3 | 909 | S10 | 9 | 0.025 | 1.043 | 0.019 | 54.89473684 | 31.21470086 | 1506 | 40 | 1546 | 1546 | 1546 | 2.88 | 2222.02 | 57.73 | 7.55 | 24465366.04 | 0 | 0
3 | 909 | S15 | 9 | 0.025 | 1.05 | 0.02 | 52.5 | 29.96988564 | 1506 | 43 | 1549 | 1549 | 1544 | 2.8 | 2227.63 | 57.98 | 7.65 | 25562054.25 | 0 | 0
3 | 909 | S20 | 4 | 0.024 | 1.047 | 0.016 | 65.4375 | 35.77449321 | 1506 | 38 | 1544 | 1544 | 1541 | 2.85 | 2224.88 | 57.79 | 6.1 | 20000500.21 | 0 | 0
3 | 909 | S25 | 2 | 0.019 | 1.052 | 0.019 | 55.36842105 | 31.21470086 | 1506 | 54 | 1560 | 1560 | 1560 | 2.55 | 2224.94 | 57.83 | 6.88 | 25212496.56 | 0 | 0
3 | 909 | M | 9 | 0.023 | 1.04 | 0.017 | 61.17647059 | 34.09448306 | 1506 | 81 | 1587 | 1587 | 1587 | 2.27 | 2222.12 | 57.74 | 7.28 | 29931075.38 | 0 | 0
3 | 909 | S05 | 3 | 0.014 | 1.035 | 0.016 | 64.6875 | 35.77449321 | 1506 | 43 | 1549 | 1549 | 1550 | 2.72 | 2226.84 | 57.89 | 7.48 | 25720002 | 0 | 0
3 | 976 | S20 | 6 | 0.021 | 1.035 | 0.013 | 79.61538462 | 42.18126779 | 1510 | 59 | 1569 | 1569 | 1569 | 3.29 | 2223.78 | 58.03 | 7.71 | 21887672.94 | 0 | 0
3 | 909 | S25 | 4 | 0.023 | 1.038 | 0.015 | 69.2 | 37.65403131 | 1506 | 53 | 0 | 1559 | 1559 | 3.08 | 2220.68 | 58.22 | 7.63 | 23105166 | 0 | 0
3 | 909 | M | 10 | 0.02 | 1.018 | 0.013 | 78.30769231 | 42.18126779 | 1506 | 73 | 1579 | 1579 | 1596 | 2.32 | 2222.29 | 57.72 | 7.33 | 29489405.15 | 0 | 0
3 | 976 | S10 | 7 | 0.016 | 1 | 0.013 | 76.92307692 | 42.18126779 | 1510 | 39 | 1549 | 1549 | 1549 | 3.01 | 2226.93 | 58 | 7.55 | 23460448.6 | 0 | 0
3 | 909 | S20 | 8 | 0.018 | 1.039 | 0.015 | 69.26666667 | 37.65403131 | 1506 | 48 | 1554 | 1554 | 1557 | 2.82 | 2225.06 | 58.02 | 8.02 | 26577631.57 | 0 | 0
3 | 909 | S25 | 2 | 0.029 | 1.024 | 0.013 | 78.76923077 | 42.18126779 | 1506 | 44 | 1550 | 1550 | 1558 | 2.83 | 2219.41 | 58.02 | 7.69 | 25329506.78 | 0 | 0
3 | 909 | M | 8 | 0.017 | 1.043 | 0.021 | 49.66666667 | 28.83191546 | 1506 | 195 | 1701 | 1701 | 1570 | 2.25 | 2222.67 | 57.74 | 7.56 | 31366319.04 | 0 | 0
3 | 909 | S05 | 9 | 0.019 | 1.042 | 0.017 | 61.29411765 | 34.09448306 | 1506 | 39 | 1545 | 1545 | 1527 | 2.91 | 2229.51 | 57.93 | 7.61 | 24487834.58 | 0 | 0
3 | 909 | S15 | 10 | 0.025 | 1.078 | 0.027 | 39.92592593 | 23.61991192 | 1506 | -1506 | 0 | 0 | 0 | 2.57 | 2224.79 | 57.95 | 7.6 | 27632411.21 | 0 | 0
3 | 980 | S20 | 10 | 0.021 | 0.803 | 0.019 | 42.26315789 | 31.21470086 | 1508 | 38 | 0 | 1546 | 1546 | 2.62 | 2223.45 | 58.06 | 7.57 | 26981820.34 | 0 | 0
3 | 1116 | S25 | 4 | 0.015 | 1.37 | 0.017 | 80.58823529 | 34.09448306 | 1502 | 58 | 1560 | 1560 | 1557 | 3.36 | 2232.53 | 58.16 | 8.06 | 22492739.75 | 0 | 0
3 | 909 | M | 12 | 0.023 | 1.02 | 0.03 | 34 | 21.72572514 | 1506 | 53 | 0 | 1559 | 1559 | 2.22 | 2180.71 | 57.89 | 6.99 | 28838416.3 | 0 | 0
3 | 909 | S05 | 11 | 0.018 | 1.085 | 0.015 | 72.33333333 | 37.65403131 | 1506 | 54 | 1560 | 1560 | 1551 | 2.38 | 2181.31 | 57.99 | 7.78 | 29948103.18 | 0 | 0
3 | 909 | S10 | 14 | 0.017 | 1.041 | 0.015 | 69.4 | 37.65403131 | 1506 | 43 | 1549 | 1549 | 1549 | 2.96 | 2171.81 | 58.05 | 7.84 | 24159918.81 | 0 | 0
3 | 909 | S15 | 9 | 0.027 | 1.02 | 0.018 | 56.66666667 | 32.58285073 | 1506 | 51 | 1557 | 1557 | 1557 | 3.23 | 2180.68 | 58.12 | 7.7 | 21833805.33 | 0 | 0
3 | 1116 | S20 | 9 | 0.015 | 1.3 | 0.02 | 65 | 29.96988564 | 1502 | 59 | 1561 | 1561 | 1547 | 2.42 | 2176.38 | 57.84 | 7.61 | 28744403.95 | 0 | 0
3 | 909 | M | 9 | 0.019 | 1.02 | 0.014 | 72.85714286 | 39.77262916 | 1506 | 60 | 0 | 1566 | 1566 | 2.4 | 2173.7 | 57.94 | 7.49 | 28491772.75 | 0 | 0
3 | 1116 | M | 14 | 0.02 | 1.335 | 0.016 | 83.4375 | 35.77449321 | 1502 | 55 | 1557 | 1557 | 1560 | 2.48 | 2177.24 | 57.77 | 6.64 | 24483414.97 | 0 | 0
3 | 1116 | S05 | 10 | 0.018 | 1.389 | 0.017 | 81.70588235 | 34.09448306 | 1502 | 48 | 0 | 1550 | 1550 | 2.67 | 2179.98 | 57.81 | 7.17 | 24587235.1 | 0 | 0
3 | 1116 | S10 | 5 | 0.023 | 1.352 | 0.024 | 56.33333333 | 25.93359266 | 1502 | 49 | 1551 | 1551 | 1551 | 2.82 | 2181.93 | 58.03 | 7.31 | 23755182.57 | 0 | 0
3 | 909 | S15 | 12 | 0.017 | 1.061 | 0.018 | 58.94444444 | 32.58285073 | 1506 | 33 | 0 | 1539 | 1539 | 3.21 | 2179.44 | 57.92 | 7.59 | 21643672.37 | 0 | 0
3 | 909 | S25 | 5 | 0.022 | 1.09 | 0.016 | 68.125 | 35.77449321 | 1506 | 58 | 1564 | 1564 | 1547 | 3.06 | 2177.38 | 57.83 | 7.61 | 22742947.57 | 0 | 0
3 | 909 | S30 | 4 | 0.019 | 1.069 | 0.028 | 38.17857143 | 22.94811947 | 1506 | -1506 | 0 | 0 | 0 | 3.41 | 2178.64 | 57.93 | 7.45 | 19991098.42 | 0 | 0
3 | 980 | M | 9 | 0.02 | 0.735 | 0.018 | 40.83333333 | 32.58285073 | 1508 | 79 | 1587 | 1587 | 1587 | 2.37 | 2177.66 | 57.62 | 7.33 | 28287527.75 | 0 | 0
3 | 909 | S10 | 11 | 0.031 | 1.054 | 0.019 | 55.47368421 | 31.21470086 | 1506 | 47 | 1553 | 1553 | 1539 | 2.95 | 2173.67 | 57.96 | 7.77 | 24045948.06 | 0 | 0
3 | 909 | S15 | 14 | 0.021 | 1.002 | 0.013 | 77.07692308 | 42.18126779 | 1506 | -1506 | 0 | 0 | 0 | 2.98 | 2175.87 | 58.21 | 7.82 | 23981300.09 | 0 | 0
3 | 909 | S20 | 15 | 0.023 | 1.05 | 0.029 | 36.20689655 | 22.31802259 | 1506 | 46 | 1552 | 1552 | 1552 | 2.69 | 2172.57 | 58.05 | 7.62 | 25847929.47 | 0 | 0
3 | 909 | S25 | 14 | 0.021 | 1.035 | 0.017 | 60.88235294 | 34.09448306 | 1506 | 43 | 1549 | 1549 | 1547 | 2.66 | 2178.49 | 57.96 | 7.82 | 26898618.63 | 0 | 0
3 | 909 | M | 13 | 0.024 | 1.05 | 0.019 | 55.26315789 | 31.21470086 | 1506 | 72 | 1578 | 1578 | 1583 | 2.34 | 2170.73 | 57.63 | 7.55 | 29416174.49 | 0 | 0
3 | 980 | S05 | 16 | 0.021 | 0.772 | 0.015 | 51.46666667 | 37.65403131 | 1508 | 49 | 1557 | 1557 | 1543 | 2.88 | 2171.69 | 58.11 | 7.49 | 23721188.9 | 0 | 0
3 | 980 | S10 | 10 | 0.024 | 0.762 | 0.026 | 29.30769231 | 24.33786233 | 1508 | 44 | 1552 | 1552 | 1555 | 2.91 | 2177.05 | 58.17 | 7.56 | 23754533.2 | 0 | 0
3 | 980 | S15 | 2 | 0.027 | 0.78 | 0.023 | 33.91304348 | 26.82423957 | 1508 | 40 | 1548 | 1548 | 1538 | 2.94 | 2174.92 | 57.97 | 7.32 | 22743449.14 | 0 | 0
3 | 980 | S20 | 10 | 0.018 | 0.74 | 0.025 | 29.6 | 25.10710746 | 1508 | 41 | 1549 | 1549 | 1549 | 2.93 | 2174.22 | 57.96 | 7.5 | 23374720.14 | 0 | 0
3 | 980 | S25 | 16 | 0.026 | 0.762 | 0.03 | 25.4 | 21.72572514 | 1508 | 48 | 1556 | 1556 | 1569 | 2.94 | 2174.95 | 57.95 | 7.53 | 23396247.86 | 0 | 0
3 | 980 | S05 | 8 | 0.015 | 0.741 | 0.022 | 33.68181818 | 27.78715793 | 1508 | -1508 | 0 | 0 | 0 | 2.42 | 2174.23 | 58.04 | 7.93 | 29923514.21 | 0 | 0
3 | 980 | S10 | 11 | 0.019 | 0.796 | 0.018 | 44.22222222 | 32.58285073 | 1508 | 49 | 1557 | 1557 | 1538 | 2.4 | 2177.29 | 58.02 | 8.18 | 31167906.35 | 0 | 0
3 | 980 | S15 | 8 | 0.019 | 0.749 | 0.024 | 31.20833333 | 25.93359266 | 1508 | 45 | 1553 | 1553 | 1550 | 2.62 | 2178.88 | 58.24 | 7.75 | 27069673.28 | 0 | 0
3 | 980 | M | 11 | 0.03 | 0.78 | 0.018 | 43.33333333 | 32.58285073 | 1508 | 70 | 1578 | 1578 | 1578 | 2.08 | 2177.76 | 57.7 | 7.88 | 34651512 | 0 | 0
3 | 980 | S05 | 14 | 0.021 | 0.755 | 0.029 | 26.03448276 | 22.31802259 | 1508 | 194 | 1702 | 1702 | 1559 | 2.48 | 2181.47 | 57.98 | 8.27 | 30552894.75 | 0 | 0
3 | 980 | S10 | 10 | 0.024 | 0.74 | 0.021 | 35.23809524 | 28.83191546 | 1508 | 38 | 1546 | 1546 | 1546 | 2.86 | 2182.03 | 57.83 | 7.94 | 25442774.98 | 0 | 0
3 | 980 | S15 | 6 | 0.017 | 0.75 | 0.03 | 25 | 21.72572514 | 1508 | 42 | 1550 | 1550 | 1547 | 2.89 | 2181.46 | 57.97 | 8.47 | 26852338.42 | 0 | 0
3 | 980 | S20 | 10 | 0.022 | 0.714 | 0.022 | 32.45454545 | 27.78715793 | 1508 | 48 | 1556 | 1556 | 1556 | 3.06 | 2187.06 | 57.8 | 8.33 | 25005386 | 0 | 0
3 | 980 | S25 | 10 | 0.022 | 0.725 | 0.026 | 27.88461538 | 24.33786233 | 1508 | 53 | 1561 | 1561 | 1561 | 2.92 | 2177.97 | 58.03 | 8.33 | 26095362.47 | 0 | 0
3 | 980 | M | 12 | 0.022 | 0.721 | 0.02 | 36.05 | 29.96988564 | 1508 | 68 | 1576 | 1576 | 1576 | 2.64 | 2184.44 | 58 | 7.85 | 27280676.82 | 0 | 0
3 | 980 | S10 | 12 | 0.017 | 0.753 | 0.021 | 35.85714286 | 28.83191546 | 1508 | 29 | 1537 | 1537 | 1535 | 2.85 | 2184.54 | 57.79 | 8.24 | 26527214.15 | 0 | 0
3 | 980 | S20 | 6 | 0.026 | 0.79 | 0.024 | 32.91666667 | 25.93359266 | 1508 | 39 | 1547 | 1547 | 1551 | 2.97 | 2186.24 | 58.11 | 7.98 | 24671387.15 | 0 | 0
3 | 980 | S25 | 8 | 0.019 | 0.735 | 0.023 | 31.95652174 | 26.82423957 | 1508 | 42 | 1550 | 1550 | 1544 | 2.78 | 2182.34 | 57.99 | 7.94 | 26178659.83 | 0 | 0
3 | 980 | S30 | 13 | 0.023 | 0.744 | 0.02 | 37.2 | 29.96988564 | 1508 | 48 | 1556 | 1556 | 1556 | 3.04 | 2185.09 | 57.69 | 4.48 | 13524557.05 | 0 | 0
3 | 980 | M | 16 | 0.019 | 0.737 | 0.015 | 49.13333333 | 37.65403131 | 1508 | 60 | 1568 | 1568 | 1585 | 2.5 | 2184.27 | 57.96 | 7.68 | 28182325.25 | 0 | 0
3 | 980 | S05 | 14 | 0.014 | 0.78 | 0.017 | 45.88235294 | 34.09448306 | 1508 | 39 | 1547 | 1547 | 1547 | 2.69 | 2185.61 | 58.07 | 7.76 | 26480818.26 | 0 | 0
3 | 980 | S10 | 7 | 0.015 | 0.75 | 0.016 | 46.875 | 35.77449321 | 1508 | 46 | 1554 | 1554 | 1555 | 2.93 | 2177.56 | 57.9 | 7.77 | 24253410.59 | 0 | 0
3 | 980 | S15 | 9 | 0.028 | 0.736 | 0.021 | 35.04761905 | 28.83191546 | 1508 | 47 | 1555 | 1555 | 1550 | 2.74 | 2181.2 | 58.03 | 7.67 | 25644225.11 | 0 | 0
3 | 980 | M | 5 | 0.016 | 0.754 | 0.019 | 39.68421053 | 31.21470086 | 1508 | 64 | 1572 | 1572 | 1585 | 2.34 | 2170.46 | 57.91 | 9.34 | 36385814.05 | 0 | 0
3 | 980 | S04 | 5 | 0.017 | 0.8 | 0.027 | 29.62962963 | 23.61991192 | 1508 | 31 | 1539 | 1539 | 1543 | 2.7 | 2171.95 | 58.01 | 7.66 | 25879990.89 | 0 | 0
3 | 980 | S09 | 7 | 0.017 | 0.73 | 0.023 | 31.73913043 | 26.82423957 | 1508 | -1508 | 0 | 0 | 0 | 2.65 | 2169.76 | 57.96 | 8.45 | 29058408.45 | 0 | 0
3 | 980 | S15 | 7 | 0.032 | 0.762 | 0.016 | 47.625 | 35.77449321 | 1508 | 51 | 1559 | 1559 | 1544 | 2.73 | 2179.47 | 57.84 | 8.38 | 28098397.85 | 0 | 0
3 | 980 | M | 14 | 0.022 | 0.743 | 0.021 | 35.38095238 | 28.83191546 | 1508 | 72 | 1580 | 1580 | 1580 | 2.24 | 2173.03 | 57.83 | 9 | 36669881.25 | 0 | 0
3 | 980 | S05 | 3 | 0.018 | 0.73 | 0.025 | 29.2 | 25.10710746 | 1508 | 38 | 1546 | 1546 | 1522 | 2.78 | 2165.85 | 57.92 | 7.97 | 26079015.43 | 0 | 0
3 | 980 | S15 | 2 | 0.03 | 0.754 | 0.015 | 50.26666667 | 37.65403131 | 1508 | 55 | 1563 | 1563 | 1563 | 2.98 | 2171.98 | 57.98 | 9.06 | 27734289.58 | 0 | 0
3 | 980 | S20 | 6 | 0.026 | 0.714 | 0.012 | 59.5 | 44.94691449 | 1508 | 33 | 1541 | 1541 | 1553 | 3.15 | 2169.81 | 58.31 | 8.74 | 25285519.2 | 0 | 0
3 | 980 | S25 | 11 | 0.03 | 0.76 | 0.023 | 33.04347826 | 26.82423957 | 1508 | 184 | 1692 | 1692 | 1520 | 2.85 | 2170.45 | 58.13 | 8.78 | 28083338.32 | 0 | 0
3 | 976 | M | 4 | 0.022 | 1.01 | 0.017 | 59.41176471 | 34.09448306 | 1510 | 65 | 0 | 1575 | 1575 | 2.37 | 2170.95 | 57.84 | 8.54 | 32855542.03 | 0 | 0
3 | 980 | S05 | 8 | 0.017 | 0.796 | 0.014 | 56.85714286 | 39.77262916 | 1508 | -1508 | 0 | 0 | 0 | 2.9 | 2172.03 | 57.83 | 2.39 | 7518219.703 | 0 | 0
3 | 976 | M | 8 | 0.02 | 1.017 | 0.014 | 72.64285714 | 39.77262916 | 1510 | 49 | 1559 | 1559 | 1559 | 2.29 | 2172 | 57.47 | 8.7 | 34657152.84 | 0 | 0
3 | 980 | S05 | 8 | 0.018 | 0.75 | 0.02 | 37.5 | 29.96988564 | 1508 | 25 | 1533 | 1533 | 1542 | 2.57 | 2173.46 | 58.02 | 8.79 | 31221710.61 | 0 | 0
3 | 976 | S09 | 6 | 0.016 | 1.032 | 0.012 | 86 | 44.94691449 | 1510 | 41 | 1551 | 1551 | 1553 | 2.61 | 2174.85 | 57.93 | 8.46 | 29607957.93 | 0 | 0
3 | 980 | S11 | 4 | 0.023 | 0.733 | 0.016 | 45.8125 | 35.77449321 | 1508 | 40 | 0 | 1548 | 1548 | 2.69 | 2171.58 | 58.1 | 9.1 | 30854196.13 | 0 | 0
3 | 976 | S16 | 5 | 0.015 | 1.051 | 0.01 | 105.1 | 51.94243253 | 1510 | 60 | 1570 | 1570 | 1559 | 2.89 | 2169.52 | 57.78 | 8.84 | 27871951.06 | 0 | 0
3 | 980 | S21 | 8 | 0.027 | 0.74 | 0.02 | 37 | 29.96988564 | 1508 | 47 | 1555 | 1555 | 1703 | 3.19 | 2171.06 | 58.02 | 9.36 | 26755081.73 | 0 | 0
3 | 980 | S26 | 11 | 0.026 | 0.727 | 0.028 | 25.96428571 | 22.94811947 | 1508 | 29 | 0 | 1537 | 1537 | 2.83 | 2171.6 | 58.02 | 8.95 | 28844679.86 | 0 | 0
3 | 980 | S30 | 9 | 0.026 | 0.706 | 0.021 | 33.61904762 | 28.83191546 | 1508 | 40 | 1548 | 1548 | 1548 | 2.87 | 2171.62 | 58.15 | 9.44 | 30000135.8 | 0 | 0
3 | 980 | M | 9 | 0.025 | 0.752 | 0.016 | 47 | 35.77449321 | 1508 | 90 | 1598 | 1598 | 1598 | 2.31 | 2173.53 | 57.98 | 9.21 | 36396747.82 | 0 | 0
3 | 980 | S05 | 4 | 0.02 | 0.743 | 0.024 | 30.95833333 | 25.93359266 | 1508 | 48 | 1556 | 1556 | 1556 | 2.83 | 2171.62 | 58.12 | 8.78 | 28297052.69 | 0 | 0
3 | 980 | S15 | 9 | 0.019 | 0.79 | 0.01 | 79 | 51.94243253 | 1508 | 52 | 1560 | 1560 | 1557 | 2.49 | 2174.5 | 57.95 | 8.53 | 31286601.2 | 0 | 0
3 | 980 | S20 | 10 | 0.035 | 0.73 | 0.018 | 40.55555556 | 32.58285073 | 1508 | -1508 | 0 | 0 | 0 | 3 | 2171.23 | 58.11 | 9.19 | 27935045.18 | 0 | 0
3 | 980 | S25 | 0 | 0.021 | 0.751 | 0.029 | 25.89655172 | 22.31802259 | 1508 | 50 | 1558 | 1558 | 1558 | 2.71 | 2177.07 | 58.25 | 8.99 | 30332770.87 | 0 | 0
3 | 980 | M | 5 | 0.026 | 0.73 | 0.021 | 34.76190476 | 28.83191546 | 1508 | 65 | 1573 | 1573 | 1573 | 2.22 | 2159.13 | 57.72 | 9.05 | 36967806.89 | 0 | 0
3 | 909 | S05 | 8 | 0.022 | 1.04 | 0.024 | 43.33333333 | 25.93359266 | 1506 | 34 | 1540 | 1540 | 1549 | 2.82 | 2158.24 | 58.28 | 8.92 | 28672448 | 0 | 0
3 | 909 | S10 | 7 | 0.021 | 1.03 | 0.018 | 57.22222222 | 32.58285073 | 1506 | 50 | 1556 | 1556 | 1548 | 2.89 | 2160.68 | 58 | 8.81 | 27664180.4 | 0 | 0
3 | 909 | S15 | 15 | 0.024 | 1.02 | 0.022 | 46.36363636 | 27.78715793 | 1506 | 48 | 1554 | 1554 | 1554 | 3 | 2158.75 | 58.17 | 9.43 | 28499817.5 | 0 | 0
3 | 909 | S20 | 13 | 0.024 | 1.029 | 0.022 | 46.77272727 | 27.78715793 | 1506 | 52 | 1558 | 1558 | 1552 | 2.9 | 2158.81 | 58.02 | 9.71 | 30358823.94 | 0 | 0
3 | 980 | M | 10 | 0.026 | 0.731 | 0.021 | 34.80952381 | 28.83191546 | 1508 | 82 | 0 | 1590 | 1590 | 2.28 | 2153.62 | 57.76 | 9.1 | 36101472.11 | 0 | 0
3 | 909 | S05 | 12 | 0.023 | 1.039 | 0.018 | 57.72222222 | 32.58285073 | 1506 | 48 | 1554 | 1554 | 1560 | 2.92 | 2158.19 | 58.08 | 9.1 | 28248637.6 | 0 | 0
3 | 909 | S10 | 13 | 0.034 | 1.019 | 0.018 | 56.61111111 | 32.58285073 | 1506 | 53 | 1559 | 1559 | 1555 | 3.01 | 2162.37 | 57.99 | 8.81 | 26582064.7 | 0 | 0
3 | 909 | S15 | 13 | 0.024 | 1.051 | 0.014 | 75.07142857 | 39.77262916 | 1506 | 51 | 1557 | 1557 | 1561 | 2.97 | 2157.21 | 57.92 | 9.34 | 28492604 | 0 | 0
3 | 909 | S20 | 12 | 0.02 | 1.026 | 0.017 | 60.35294118 | 34.09448306 | 1506 | 36 | 1542 | 1542 | 1555 | 2.91 | 2157.06 | 58.06 | 9.44 | 29389386.56 | 0 | 0
3 | 909 | S25 | 8 | 0.02 | 1.051 | 0.019 | 55.31578947 | 31.21470086 | 1506 | -1506 | 0 | 0 | 0 | 3.19 | 2157.71 | 57.93 | 9.82 | 27897364.03 | 0 | 0
3 | 909 | S10 | 12 | 0.023 | 1.02 | 0.02 | 51 | 29.96988564 | 1506 | 56 | 0 | 1562 | 1562 | 2.75 | 2152.92 | 57.75 | 9.21 | 30283364.16 | 0 | 0
3 | 909 | S15 | 13 | 0.017 | 1.012 | 0.013 | 77.84615385 | 42.18126779 | 1506 | 52 | 1558 | 1558 | 1558 | 2.76 | 2154.26 | 57.86 | 9.45 | 30979195.43 | 0 | 0
3 | 909 | S19 | 11 | 0.022 | 1.072 | 0.018 | 59.55555556 | 32.58285073 | 1506 | 53 | 1559 | 1559 | 1552 | 2.78 | 2154.59 | 58.08 | 8.98 | 29231121.02 | 0 | 0
3 | 909 | M | 10 | 0.025 | 1.02 | 0.011 | 92.72727273 | 48.15942887 | 1506 | 85 | 1591 | 1591 | 1585 | 2.23 | 2152.75 | 57.89 | 9.03 | 36612195.74 | 0 | 0
3 | 909 | S07 | 12 | 0.016 | 1.11 | 0.015 | 74 | 37.65403131 | 1506 | 45 | 1551 | 1551 | 1551 | 2.71 | 2155.01 | 58.02 | 9.34 | 31194366.15 | 0 | 0
3 | 909 | S12 | 14 | 0.027 | 1.07 | 0.016 | 66.875 | 35.77449321 | 1506 | 34 | 1540 | 1540 | 1553 | 2.95 | 2148.41 | 57.92 | 9.39 | 28721692.74 | 0 | 0
3 | 909 | S13 | 12 | 0.016 | 1.059 | 0.016 | 66.1875 | 35.77449321 | 1506 | 47 | 1553 | 1553 | 1539 | 3.1 | 2152.62 | 57.98 | 9.33 | 27210505.59 | 0 | 0
3 | 976 | S19 | 8 | 0.028 | 1.07 | 0.019 | 56.31578947 | 31.21470086 | 1510 | 49 | 1559 | 1559 | 1549 | 2.75 | 2155.22 | 58.05 | 0.95 | 3127028.291 | 0 | 0
3 | 909 | S24 | 6 | 0.016 | 1.041 | 0.014 | 74.35714286 | 39.77262916 | 1506 | 37 | 1543 | 1543 | 1552 | 2.86 | 2153.92 | 58.22 | 0.97 | 3068206.322 | 0 | 0
3 | 909 | S05 | 10 | 0.017 | 1.019 | 0.014 | 72.78571429 | 39.77262916 | 1506 | 56 | 1562 | 1562 | 1556 | 2.89 | 2149.9 | 58.11 | 9.37 | 29275835.5 | 0 | 0
3 | 909 | S10 | 10 | 0.021 | 1.05 | 0.02 | 52.5 | 29.96988564 | 1506 | 46 | 0 | 1552 | 1552 | 2.9 | 2152.4 | 58.04 | 9.35 | 29146464.83 | 0 | 0
3 | 909 | S15 | 11 | 0.022 | 1.01 | 0.015 | 67.33333333 | 37.65403131 | 1506 | 48 | 0 | 1554 | 1554 | 2.73 | 2154.27 | 58.08 | 9.93 | 32910617.08 | 0 | 0
3 | 980 | M | 10 | 0.018 | 0.749 | 0.013 | 57.61538462 | 42.18126779 | 1508 | 80 | 0 | 1588 | 1588 | 2.5 | 2147.93 | 57.86 | 8.26 | 29806395.02 | 0 | 0
3 | 1071 | S05 | 8 | 0.017 | 1.164 | 0.017 | 68.47058824 | 34.09448306 | 1505 | 33 | 1538 | 1538 | 1533 | 2.51 | 2152.19 | 58.06 | 9.01 | 32447479.67 | 0 | 0
3 | 1071 | S10 | 8 | 0.021 | 1.179 | 0.013 | 90.69230769 | 42.18126779 | 1505 | 52 | 1557 | 1557 | 1557 | 2.86 | 2151.97 | 57.85 | 9.22 | 29137372.83 | 0 | 0
3 | 1071 | S15 | 10 | 0.024 | 1.197 | 0.015 | 79.8 | 37.65403131 | 1505 | -1505 | 0 | 0 | 0 | 2.84 | 2147.91 | 57.93 | 9.28 | 29477795.83 | 0 | 0
3 | 980 | M | 12 | 0.019 | 0.744 | 0.016 | 46.5 | 35.77449321 | 1508 | 185 | 1693 | 1693 | 1569 | 2.29 | 2149.35 | 57.57 | 9.11 | 35911978.03 | 0 | 0
3 | 909 | S05 | 7 | 0.021 | 1.045 | 0.017 | 61.47058824 | 34.09448306 | 1506 | 53 | 1559 | 1559 | 1559 | 2.88 | 2148.63 | 57.98 | 9.03 | 28294771.31 | 0 | 0
3 | 909 | S10 | 7 | 0.021 | 1.05 | 0.016 | 65.625 | 35.77449321 | 1506 | 45 | 1551 | 1551 | 1551 | 3.01 | 2146.8 | 58.14 | 9 | 26959813.95 | 0 | 0
3 | 909 | S15 | 8 | 0.027 | 1.089 | 0.023 | 47.34782609 | 26.82423957 | 1506 | -1506 | 0 | 0 | 0 | 2.88 | 2151.69 | 57.99 | 8.43 | 26452338.94 | 0 | 0
3 | 909 | S20 | 5 | 0.022 | 1.123 | 0.019 | 59.10526316 | 31.21470086 | 1506 | 46 | 1552 | 1552 | 1555 | 3.05 | 2150.45 | 58.03 | 8.87 | 26266512.89 | 0 | 0
3 | 909 | M | 7 | 0.027 | 1.022 | 0.009 | 113.5555556 | 56.47110389 | 1506 | 82 | 1588 | 1588 | 1588 | 2.32 | 2147.79 | 57.34 | 8.75 | 34022104.53 | 0 | 0
3 | 909 | S05 | 12 | 0.022 | 1.038 | 0.018 | 57.66666667 | 32.58285073 | 1506 | 32 | 1538 | 1538 | 1545 | 2.83 | 2152.13 | 57.97 | 9.08 | 29001282.57 | 0 | 0
3 | 980 | S10 | 15 | 0.02 | 0.77 | 0.013 | 59.23076923 | 42.18126779 | 1508 | 60 | 0 | 1568 | 1568 | 3.13 | 2149.68 | 57.8 | 9.55 | 27547496.74 | 0 | 0
3 | 909 | S15 | 8 | 0.027 | 1.062 | 0.019 | 55.89473684 | 31.21470086 | 1506 | 67 | 1573 | 1573 | 1558 | 3.06 | 2148.48 | 57.83 | 9.19 | 27100336.94 | 0 | 0
3 | 980 | M | 13 | 0.023 | 0.727 | 0.02 | 36.35 | 29.96988564 | 1508 | 82 | 0 | 1590 | 1590 | 2.25 | 2143.54 | 57.79 | 8.77 | 35091178.83 | 0 | 0
3 | 909 | S05 | 12 | 0.03 | 1.033 | 0.02 | 51.65 | 29.96988564 | 1506 | 49 | 0 | 1555 | 1555 | 2.82 | 2144.87 | 57.99 | 9.09 | 29037888.96 | 0 | 0
3 | 909 | S15 | 6 | 0.027 | 1.036 | 0.02 | 51.8 | 29.96988564 | 1506 | -1506 | 0 | 0 | 0 | 2.7 | 2147.49 | 58.15 | 9.16 | 30599346.4 | 0 | 0
3 | 980 | S25 | 11 | 0.022 | 0.76 | 0.02 | 38 | 29.96988564 | 1508 | 42 | 0 | 1550 | 1550 | 3.01 | 2150.05 | 58.03 | 9.25 | 27750645.35 | 0 | 0
3 | 980 | M | 16 | 0.021 | 0.75 | 0.013 | 57.69230769 | 42.18126779 | 1508 | 78 | 1586 | 1586 | 1586 | 2.56 | 2153.46 | 57.51 | 8.77 | 30984588.14 | 0 | 0
3 | 909 | S05 | 9 | 0.014 | 1.027 | 0.024 | 42.79166667 | 25.93359266 | 1506 | 40 | 1546 | 1546 | 1546 | 2.79 | 2158.02 | 57.92 | 8.59 | 27905751.1 | 0 | 0
3 | 909 | S10 | 10 | 0.02 | 1.067 | 0.019 | 56.15789474 | 31.21470086 | 1506 | 60 | 1566 | 1566 | 1555 | 2.99 | 2158.31 | 58.15 | 9.07 | 27497879.98 | 0 | 0
3 | 909 | S20 | 12 | 0.03 | 1.12 | 0.016 | 70 | 35.77449321 | 1506 | 59 | 1565 | 1565 | 1566 | 2.72 | 2157.18 | 57.85 | 8.84 | 29445507 | 0 | 0
3 | 980 | S25 | 2 | 0.016 | 0.891 | 0.015 | 59.4 | 37.65403131 | 1508 | 48 | 1556 | 1556 | 1538 | 2.85 | 2153.96 | 57.58 | 8.61 | 27330351.41 | 0 | 0
3 | 909 | S05 | 10 | 0.022 | 1.036 | 0.02 | 51.8 | 29.96988564 | 1506 | 53 | 0 | 1559 | 1559 | 2.81 | 2163.6 | 57.91 | 9.05 | 29266347.33 | 0 | 0
3 | 909 | S10 | 8 | 0.026 | 1.041 | 0.021 | 49.57142857 | 28.83191546 | 1506 | 53 | 1559 | 1559 | 1545 | 2.55 | 2162.41 | 58.1 | 8.6 | 30629901.65 | 0 | 0
3 | 909 | S20 | 10 | 0.024 | 1.067 | 0.028 | 38.10714286 | 22.94811947 | 1506 | 63 | 1569 | 1569 | 1569 | 2.81 | 2160.32 | 57.95 | 9.05 | 29221979.79 | 0 | 0
3 | 909 | S25 | 10 | 0.018 | 1.02 | 0.024 | 42.5 | 25.93359266 | 1506 | 50 | 1556 | 1556 | 1562 | 2.61 | 2161.28 | 58.08 | 8.88 | 30883945.93 | 0 | 0
3 | 976 | M | 11 | 0.019 | 0.993 | 0.01 | 99.3 | 51.94243253 | 1510 | 79 | 1589 | 1589 | 1601 | 2.33 | 2161.01 | 56.07 | 8.57 | 33383430.88 | 111.81 | 47.98712446
3 | 980 | M | 11 | 0.02 | 0.738 | 0.022 | 33.54545455 | 27.78715793 | 1508 | 69 | 0 | 1577 | 1577 | 2.31 | 2220.41 | 56.37 | 8.37 | 33790603.09 | 111.68 | 48.34632035
3 | 980 | S05 | 14 | 0.011 | 0.743 | 0.014 | 53.07142857 | 39.77262916 | 1508 | 56 | 1564 | 1564 | 1560 | 2.72 | 2228.1 | 58.02 | 8.84 | 30413565 | 135.96 | 49.98529412
3 | 980 | S10 | 5 | 0.02 | 0.736 | 0.029 | 25.37931034 | 22.31802259 | 1508 | 36 | 0 | 1544 | 1544 | 2.57 | 2226.94 | 58.06 | 8.29 | 30170271.18 | 128.45 | 49.98054475
3 | 980 | S19 | 10 | 0.017 | 0.765 | 0.025 | 30.6 | 25.10710746 | 1508 | 31 | 1539 | 1539 | 1539 | 2.79 | 2229.77 | 57.9 | 8.2 | 27524472.69 | 139.94 | 50.15770609
3 | 909 | M | 10 | 0.026 | 1.086 | 0.02 | 54.3 | 29.96988564 | 1506 | 71 | 1577 | 1577 | 1587 | 2.37 | 2222.11 | 56.17 | 8.17 | 32172777.44 | 114.65 | 48.37552743
3 | 909 | S10 | 11 | 0.019 | 1.012 | 0.025 | 40.48 | 25.10710746 | 1506 | 56 | 1562 | 1562 | 1562 | 2.5 | 2224.64 | 57.89 | 8.35 | 31207249.92 | 125.65 | 50.26
3 | 909 | S15 | 11 | 0.031 | 1.052 | 0.018 | 58.44444444 | 32.58285073 | 1506 | 63 | 1569 | 1569 | 1569 | 2.76 | 2225.56 | 58.08 | 8.9 | 30141823.48 | 137.95 | 49.98188406
3 | 909 | M | 8 | 0.02 | 1.042 | 0.014 | 74.42857143 | 39.77262916 | 1506 | 73 | 1579 | 1579 | 1592 | 2.32 | 2220.87 | 55.62 | 8.24 | 33129253.86 | 112.66 | 48.56034483
3 | 909 | S05 | 4 | 0.018 | 1.056 | 0.018 | 58.66666667 | 32.58285073 | 1506 | 44 | 1550 | 1550 | 1550 | 2.91 | 2226.72 | 58.03 | 8.36 | 26867557.61 | 145.36 | 49.95189003
3 | 909 | S10 | 12 | 0.021 | 1.061 | 0.015 | 70.73333333 | 37.65403131 | 1506 | 48 | 1554 | 1554 | 1547 | 2.97 | 2221.31 | 58.25 | 8.68 | 27266019.31 | 147.35 | 49.61279461
3 | 1071 | S15 | 10 | 0.017 | 1.218 | 0.016 | 76.125 | 35.77449321 | 1505 | 45 | 1550 | 1550 | 1544 | 2.79 | 2227.52 | 58.01 | 8.43 | 28267947.35 | 139.45 | 49.98207885
3 | 1071 | S20 | 5 | 0.026 | 1.203 | 0.015 | 80.2 | 37.65403131 | 1505 | 46 | 0 | 1551 | 1551 | 3.04 | 2225.27 | 58.15 | 8.33 | 25609636.91 | 149.27 | 49.10197368
3 | 980 | S25 | 5 | 0.018 | 0.761 | 0.02 | 38.05 | 29.96988564 | 1508 | 37 | 1545 | 1545 | 1545 | 2.63 | 2225.84 | 58.22 | 8.1 | 28792044.41 | 131.26 | 49.90874525
3 | 980 | S29 | 5 | 0.016 | 0.743 | 0.014 | 53.07142857 | 39.77262916 | 1508 | 48 | 1556 | 1556 | 1556 | 2.55 | 2221.91 | 58.01 | 8.02 | 29350124.09 | 126.94 | 49.78039216
3 | 980 | M | 6 | 0.017 | 0.744 | 0.021 | 35.42857143 | 28.83191546 | 1508 | 50 | 0 | 1558 | 1558 | 2.28 | 2233.35 | 53.98 | 7.42 | 30526368.16 | 105.91 | 46.45175439
3 | 980 | S05 | 11 | 0.022 | 0.747 | 0.02 | 37.35 | 29.96988564 | 1508 | 34 | 1542 | 1542 | 1542 | 2.91 | 2239.07 | 57.86 | 8.35 | 26984255.98 | 146.34 | 50.28865979
3 | 980 | S25 | 13 | 0.015 | 0.736 | 0.02 | 36.8 | 29.96988564 | 1508 | 44 | 1552 | 1552 | 1552 | 2.71 | 2241.66 | 58.23 | 7.83 | 27202668.18 | 134.88 | 49.77121771
3 | 980 | M | 4 | 0.018 | 0.743 | 0.018 | 41.27777778 | 32.58285073 | 1508 | -1508 | 0 | 0 | 0 | 2.45 | 2257.27 | 55.18 | 8.03 | 31072933.89 | 115.64 | 47.2
3 | 980 | S05 | 8 | 0.015 | 0.732 | 0.017 | 43.05882353 | 34.09448306 | 1508 | 49 | 0 | 1557 | 1557 | 2.8 | 2256.58 | 57.99 | 7.57 | 25623465.9 | 140.1 | 50.03571429
3 | 980 | S10 | 6 | 0.018 | 0.74 | 0.026 | 28.46153846 | 24.33786233 | 1508 | 37 | 1545 | 1545 | 1525 | 2.81 | 2257.39 | 58.03 | 0.88 | 2969150.69 | 140.54 | 50.01423488
3 | 909 | S15 | 5 | 0.025 | 1.022 | 0.016 | 63.875 | 35.77449321 | 1506 | 56 | 1562 | 1562 | 1553 | 2.64 | 2250.59 | 57.9 | 0.92 | 3294045.364 | 132.52 | 50.1969697
3 | 980 | S20 | 4 | 0.018 | 0.735 | 0.02 | 36.75 | 29.96988564 | 1508 | 52 | 1560 | 1560 | 1560 | 2.52 | 2257 | 58.04 | 0.96 | 3611200 | 126.19 | 50.07539683
3 | 980 | S25 | 5 | 0.02 | 0.715 | 0.02 | 35.75 | 29.96988564 | 1508 | 191 | 1699 | 1699 | 1556 | 2.56 | 2258.35 | 57.95 | 0.96 | 3556901.25 | 127.98 | 49.9921875
3 | 980 | M | 6 | 0.016 | 0.758 | 0.014 | 54.14285714 | 39.77262916 | 1508 | 87 | 1595 | 1595 | 1580 | 2.38 | 2256.77 | 55.07 | 7.58 | 30187617.53 | 112.9 | 47.43697479
3 | 980 | S05 | 6 | 0.019 | 0.748 | 0.026 | 28.76923077 | 24.33786233 | 1508 | 191 | 0 | 1699 | 1699 | 2.88 | 2260.89 | 57.9 | 7.65 | 25223054.06 | 143.72 | 49.90277778
3 | 980 | M | 6 | 0.023 | 0.744 | 0.012 | 62 | 44.94691449 | 1508 | 76 | 1584 | 1584 | 1596 | 2.36 | 2253.19 | 54.93 | 8.63 | 34605561.33 | 110.73 | 46.91949153
3 | 980 | S05 | 5 | 0.025 | 0.728 | 0.017 | 42.82352941 | 34.09448306 | 1508 | 70 | 1578 | 1578 | 1577 | 2.42 | 2258.7 | 58.12 | 7.59 | 29753239.09 | 120.69 | 49.87190083
3 | 980 | S10 | 5 | 0.022 | 0.757 | 0.022 | 34.40909091 | 27.78715793 | 1508 | -1508 | 0 | 0 | 0 | 2.62 | 2257.23 | 57.98 | 7.82 | 28296359.59 | 130.85 | 49.94274809
3 | 980 | S15 | 6 | 0.026 | 0.771 | 0.017 | 45.35294118 | 34.09448306 | 1508 | 31 | 1539 | 1539 | 1549 | 2.78 | 2261.35 | 57.8 | 8.69 | 29688759.82 | 140.02 | 50.36690647
3 | 980 | S25 | 0 | 0.014 | 0.73 | 0.017 | 42.94117647 | 34.09448306 | 1508 | -1508 | 0 | 0 | 0 | 0 | 2266.64 | 0.65 | 8.33 | #DIV/0! | 2.61 | #DIV/0!
3 | 980 | M | 5 | 0.013 | 0.928 | 0.017 | 54.58823529 | 34.09448306 | 1508 | 59 | 1567 | 1567 | 1567 | 2.27 | 2260.2 | 49.65 | 7.84 | 32785843.88 | 96.55 | 42.53303965
3 | 980 | S05 | 8 | 0.015 | 0.96 | 0.017 | 56.47058824 | 34.09448306 | 1508 | 42 | 1550 | 1550 | 1552 | 3.08 | 2260.78 | 57.72 | 7.94 | 24478081.64 | 150.03 | 48.71103896
3 | 980 | S10 | 6 | 0.028 | 0.77 | 0.02 | 38.5 | 29.96988564 | 1508 | 45 | 1553 | 1553 | 1550 | 3.05 | 2259.32 | 58.12 | 8.54 | 26569603.2 | 149.89 | 49.1442623
3 | 980 | S15 | 7 | 0.029 | 0.724 | 0.02 | 36.2 | 29.96988564 | 1508 | -1508 | 0 | 0 | 0 | 2.98 | 2262.28 | 57.73 | 8.41 | 26814850.39 | 140.18 | 47.04026846
3 | 980 | S20 | 6 | 0.018 | 0.82 | 0.019 | 43.15789474 | 31.21470086 | 1508 | 48 | 1556 | 1556 | 1555 | 2.73 | 2248.8 | 57.84 | 8.35 | 28888430.77 | 137.13 | 50.23076923
3 | 980 | S26 | 6 | 0.023 | 0.761 | 0.018 | 42.27777778 | 32.58285073 | 1508 | 35 | 1543 | 1543 | 1543 | 2.82 | 2255.59 | 57.86 | 7.87 | 26438394.28 | 141.65 | 50.23049645
3 | 980 | M | 8 | 0.014 | 0.78 | 0.017 | 45.88235294 | 34.09448306 | 1508 | 81 | 0 | 1589 | 1589 | 2.39 | 2260.36 | 56.33 | 8.25 | 32770491.21 | 115.64 | 48.38493724
3 | 980 | S05 | 9 | 0.015 | 0.735 | 0.017 | 43.23529412 | 34.09448306 | 1508 | 34 | 1542 | 1542 | 1552 | 2.44 | 2264.91 | 57.84 | 7.78 | 30331229.16 | 122.73 | 50.29918033
3 | 980 | S10 | 7 | 0.02 | 0.761 | 0.024 | 31.70833333 | 25.93359266 | 1508 | 46 | 1554 | 1554 | 1554 | 2.5 | 2262.64 | 58.3 | 7.89 | 29991745.73 | 124.14 | 49.656
3 | 980 | S15 | 5 | 0.029 | 0.749 | 0.018 | 41.61111111 | 32.58285073 | 1508 | 53 | 0 | 1561 | 1561 | 3 | 2265.14 | 57.77 | 8.2 | 26003807.2 | 149.17 | 49.72333333
3 | 980 | S25 | 0 | 0.022 | 0.767 | 0.024 | 31.95833333 | 25.93359266 | 1508 | 53 | 1561 | 1561 | 1545 | 0 | 2269.28 | 0.77 | 7.72 | #DIV/0! | 0.34 | #DIV/0!
3 | 980 | M | 6 | 0.026 | 0.738 | 0.011 | 67.09090909 | 48.15942887 | 1508 | 79 | 1587 | 1587 | 1590 | 2.31 | 2248.79 | 38.61 | 6.85 | 28007657.27 | 76.06 | 32.92640693
3 | 980 | S05 | 7 | 0.022 | 0.745 | 0.02 | 37.25 | 29.96988564 | 1508 | 38 | 1546 | 1546 | 1558 | 2.84 | 2245.27 | 58.04 | 7.75 | 25733640.32 | 142.1 | 50.03521127
3 | 980 | S15 | 6 | 0.023 | 0.784 | 0.017 | 46.11764706 | 34.09448306 | 1508 | -1508 | 0 | 0 | 0 | 2.87 | 2244.27 | 57.99 | 7.87 | 25847421.8 | 143.48 | 49.99303136
3 | 980 | S20 | 5 | 0.024 | 0.775 | 0.024 | 32.29166667 | 25.93359266 | 1508 | 44 | 1552 | 1552 | 1569 | 2.55 | 2244.35 | 58 | 8.21 | 30348892.82 | 127.83 | 50.12941176
3 | 980 | M | 6 | 0.035 | 0.735 | 0.018 | 40.83333333 | 32.58285073 | 1508 | 74 | 1582 | 1582 | 1582 | 2.3 | 2240.74 | 56.66 | 3.28 | 13421058.37 | 111.06 | 48.28695652
3 | 976 | M | 5 | 0.026 | 1.02 | 0.016 | 63.75 | 35.77449321 | 1510 | 62 | 1572 | 1572 | 1582 | 2.58 | 2236.82 | 56.06 | 7.7 | 28038278.6 | 123.4 | 47.82945736
3 | 980 | S05 | 8 | 0.027 | 0.75 | 0.025 | 30 | 25.10710746 | 1508 | 44 | 1552 | 1552 | 1557 | 2.56 | 2243.94 | 58.03 | 7.95 | 29267639.3 | 127.91 | 49.96484375
3 | 980 | S10 | 5 | 0.022 | 0.76 | 0.024 | 31.66666667 | 25.93359266 | 1508 | 53 | 1561 | 1561 | 1549 | 2.62 | 2240.41 | 57.88 | 7.97 | 28624230.66 | 131.11 | 50.04198473
3 | 980 | S15 | 5 | 0.016 | 0.715 | 0.018 | 39.72222222 | 32.58285073 | 1508 | 40 | 1548 | 1548 | 1546 | 2.86 | 2241.72 | 58.01 | 7.93 | 26105848.36 | 143.24 | 50.08391608
3 | 980 | S25 | 5 | 0.02 | 0.77 | 0.023 | 33.47826087 | 26.82423957 | 1508 | 28 | 1536 | 1536 | 1548 | 2.52 | 2243.2 | 57.85 | 8.25 | 30844000 | 127.03 | 50.40873016
3 | 980 | S05 | 9 | 0.018 | 0.726 | 0.027 | 26.88888889 | 23.61991192 | 1508 | -1508 | 0 | 0 | 0 | 2.88 | 2242.55 | 58.22 | 8.47 | 27700164.48 | 143.5 | 49.82638889
3 | 980 | M | 7 | 0.028 | 0.72 | 0.019 | 37.89473684 | 31.21470086 | 1508 | -1508 | 0 | 0 | 0 | 2.34 | 2235.54 | 55.96 | 7.52 | 30174057.85 | 112.94 | 48.26495726
3 | 980 | S05 | 6 | 0.03 | 0.702 | 0.028 | 25.07142857 | 22.94811947 | 1508 | -1508 | 0 | 0 | 0 | 2.88 | 2234.27 | 57.91 | 7.52 | 24502494.33 | 144.19 | 50.06597222
3 | 980 | S15 | 5 | 0.027 | 0.745 | 0.021 | 35.47619048 | 28.83191546 | 1508 | 49 | 1557 | 1557 | 1538 | 2.78 | 2235 | 57.89 | 7.9 | 26675287.77 | 139.05 | 50.01798561
3 | 980 | S20 | 2 | 0.026 | 0.74 | 0.024 | 30.83333333 | 25.93359266 | 1508 | 52 | 0 | 1560 | 1560 | 2.82 | 2232.65 | 58.01 | 8.19 | 27233579.68 | 140.97 | 49.9893617
3 | 980 | S25 | 6 | 0.023 | 0.759 | 0.014 | 54.21428571 | 39.77262916 | 1508 | 43 | 1551 | 1551 | 1551 | 2.8 | 2229.71 | 58.05 | 8.61 | 28796704.65 | 139.57 | 49.84642857
3 | 980 | M | 6 | 0.017 | 0.738 | 0.016 | 46.125 | 35.77449321 | 1508 | 71 | 1579 | 1579 | 1587 | 2.26 | 2239.3 | 56.5 | 7.63 | 31752481.33 | 109.87 | 48.61504425
3 | 980 | S05 | 9 | 0.032 | 0.733 | 0.017 | 43.11764706 | 34.09448306 | 1508 | -1508 | 0 | 0 | 0 | 2.81 | 2241.79 | 58.2 | 7.79 | 26102094.38 | 139.8 | 49.75088968
3 | 909 | S10 | 5 | 0.02 | 1.046 | 0.014 | 74.71428571 | 39.77262916 | 1506 | -1506 | 0 | 0 | 0 | 2.9 | 2240.27 | 58.04 | 8.28 | 26864699.83 | 145.01 | 50.00344828
3 | 909 | S25 | 10 | 0.018 | 1 | 0.023 | 43.47826087 | 26.82423957 | 1506 | -1506 | 0 | 0 | 0 | 2.9 | 2242.26 | 57.87 | 8.26 | 26823615.14 | 145.24 | 50.08275862
3 | 909 | M | 9 | 0.018 | 1.093 | 0.012 | 91.08333333 | 44.94691449 | 1506 | 60 | 1566 | 1566 | 1566 | 2.29 | 2238.51 | 55.89 | 7.85 | 32228678.91 | 110.9 | 48.4279476
3 | 909 | S05 | 9 | 0.02 | 1.053 | 0.026 | 40.5 | 24.33786233 | 1506 | -1506 | 0 | 0 | 0 | 2.87 | 2243.02 | 58.15 | 7.65 | 25110882.44 | 143.02 | 49.83275261
3 | 909 | S10 | 12 | 0.022 | 1.06 | 0.014 | 75.71428571 | 39.77262916 | 1506 | 49 | 1555 | 1555 | 1555 | 2.85 | 2243.7 | 58.23 | 8.25 | 27278668.42 | 141.91 | 49.79298246
3 | 909 | S15 | 9 | 0.028 | 1.048 | 0.017 | 61.64705882 | 34.09448306 | 1506 | 56 | 1562 | 1562 | 1562 | 3.06 | 2240.37 | 58.02 | 8.76 | 26937154.59 | 148.17 | 48.42156863
3 | 909 | S20 | 8 | 0.025 | 1.045 | 0.012 | 87.08333333 | 44.94691449 | 1506 | 45 | 1551 | 1551 | 1551 | 2.75 | 2244.29 | 57.99 | 7.61 | 26084362.54 | 137.63 | 50.04727273
3 | 909 | S25 | 6 | 0.024 | 1.081 | 0.018 | 60.05555556 | 32.58285073 | 1506 | 45 | 1551 | 1551 | 1541 | 3.1 | 2236.1 | 58.08 | 8.21 | 24872645.23 | 149.95 | 48.37096774
3 | 909 | S30 | 8 | 0.025 | 1.01 | 0.02 | 50.5 | 29.96988564 | 1506 | 53 | 1559 | 1559 | 1559 | 2.75 | 2239.4 | 58.08 | 7.96 | 27224589.38 | 137.2 | 49.89090909
3 | 909 | M | 6 | 0.022 | 1.026 | 0.016 | 64.125 | 35.77449321 | 1506 | 77 | 0 | 1583 | 1583 | 2.34 | 2239.06 | 49.46 | 7.25 | 29136485.9 | 100.19 | 42.81623932
3 | 909 | S05 | 4 | 0.028 | 1.05 | 0.023 | 45.65217391 | 26.82423957 | 1506 | 46 | 1552 | 1552 | 1553 | 2.4 | 2245.61 | 35.23 | 7.49 | 29434333.08 | 76.22 | 31.75833333
3 | 909 | S10 | 3 | 0.024 | 1.04 | 0.016 | 65 | 35.77449321 | 1506 | 49 | 1555 | 1555 | 1556 | 0 | 2248.03 | 0.86 | 7.35 | #DIV/0! | 1.99 | #DIV/0!
3 | 909 | S15 | 0 | 0.032 | 1.055 | 0.025 | 42.2 | 25.10710746 | 1506 | 57 | 1563 | 1563 | 1561 | 0 | 2246.94 | 0.87 | 8.2 | #DIV/0! | 1.47 | #DIV/0!
3 | 909 | S20 | 10 | 0.017 | 1.089 | 0.016 | 68.0625 | 35.77449321 | 1506 | 51 | 1557 | 1557 | 1543 | 2.76 | 2236.96 | 58.12 | 8.17 | 27811248.35 | 137.73 | 49.90217391
3 | 909 | S25 | 5 | 0.03 | 1.047 | 0.02 | 52.35 | 29.96988564 | 1506 | 51 | 1557 | 1557 | 1549 | 2.98 | 2239.46 | 58.17 | 7.99 | 25218724.39 | 148.34 | 49.77852349
3 | 980 | M | 8 | 0.013 | 0.751 | 0.014 | 53.64285714 | 39.77262916 | 1508 | 77 | 1585 | 1585 | 1587 | 2.3 | 2268.34 | 53.92 | 7.92 | 32806113.81 | 108.83 | 47.3173913
3 | 980 | S05 | 8 | 0.026 | 0.743 | 0.019 | 39.10526316 | 31.21470086 | 1508 | 37 | 1545 | 1545 | 1526 | 2.7 | 2271.31 | 58.03 | 7.61 | 26887263.04 | 134.6 | 49.85185185
3 | 909 | S20 | 10 | 0.02 | 1.055 | 0.022 | 47.95454545 | 27.78715793 | 1506 | 22 | 1528 | 1528 | 1532 | 2.76 | 2273.62 | 58.03 | 7.84 | 27125275.13 | 138.11 | 50.03985507
3 | 909 | M | 9 | 0.018 | 1.048 | 0.011 | 95.27272727 | 48.15942887 | 1506 | 37 | 1543 | 1543 | 1543 | 2.5 | 2223.2 | 51.6 | 2.62 | 9785637.12 | 110.82 | 44.328
3 | 909 | S05 | 11 | 0.021 | 1.07 | 0.015 | 71.33333333 | 37.65403131 | 1506 | -1506 | 0 | 0 | 0 | 2.89 | 2224.82 | 57.78 | 8.09 | 26157416.6 | 144.69 | 50.06574394
3 | 909 | S10 | 7 | 0.025 | 1.07 | 0.017 | 62.94117647 | 34.09448306 | 1506 | 51 | 1557 | 1557 | 1553 | 2.59 | 2224.22 | 57.94 | 8.31 | 29972867.35 | 129.96 | 50.17760618
3 | 909 | S15 | 6 | 0.02 | 1 | 0.021 | 47.61904762 | 28.83191546 | 1506 | 42 | 1548 | 1548 | 1548 | 2.57 | 2225.11 | 57.85 | 7.63 | 27745476.68 | 129.03 | 50.20622568
3 | 909 | S20 | 6 | 0.024 | 1.052 | 0.023 | 45.73913043 | 26.82423957 | 1506 | 37 | 1543 | 1543 | 1534 | 2.56 | 2227.65 | 58.11 | 7.83 | 28616600.74 | 128.08 | 50.03125
3 | 909 | S25 | 4 | 0.021 | 1.1 | 0.025 | 44 | 25.10710746 | 1506 | 51 | 1557 | 1557 | 1567 | 2.64 | 2226.69 | 58.09 | 8.22 | 29119032.41 | 131.5 | 49.81060606
3 | 976 | M | 8 | 0.017 | 0.989 | 0.014 | 70.64285714 | 39.77262916 | 1510 | 58 | 1568 | 1568 | 1585 | 2.39 | 2287.2 | 56.24 | 7.16 | 28778526.53 | 115.18 | 48.19246862
3 | 980 | S05 | 10 | 0.021 | 0.747 | 0.024 | 31.125 | 25.93359266 | 1508 | -1508 | 0 | 0 | 0 | 2.75 | 2296.86 | 57.85 | 7.53 | 26414725.22 | 137.82 | 50.11636364
3 | 980 | S15 | 7 | 0.015 | 0.729 | 0.014 | 52.07142857 | 39.77262916 | 1508 | 49 | 0 | 1557 | 1557 | 2.74 | 2295.62 | 57.9 | 7.7 | 27095018.54 | 137.48 | 50.17518248
3 | 909 | S20 | 9 | 0.026 | 1.058 | 0.017 | 62.23529412 | 34.09448306 | 1506 | 39 | 0 | 1545 | 1545 | 2.97 | 2291.27 | 57.98 | 8.07 | 26148250.97 | 148.1 | 49.86531987
3 | 980 | S25 | 13 | 0.023 | 0.763 | 0.019 | 40.15789474 | 31.21470086 | 1508 | 44 | 1552 | 1552 | 1557 | 3.03 | 2292.87 | 57.95 | 8.21 | 26093314.63 | 149.92 | 49.47854785
3 | 980 | S30 | 4 | 0.019 | 0.749 | 0.024 | 31.20833333 | 25.93359266 | 1508 | 42 | 1550 | 1550 | 1552 | 2.84 | 2292.55 | 58.09 | 7.81 | 26478952.5 | 141.81 | 49.93309859
3 | 980 | S05 | 6 | 0.024 | 0.734 | 0.014 | 52.42857143 | 39.77262916 | 1508 | 45 | 1553 | 1553 | 1553 | 2.54 | 2290.91 | 57.89 | 7.38 | 27956317.46 | 127.37 | 50.14566929
3 | 980 | S10 | 7 | 0.031 | 0.774 | 0.013 | 59.53846154 | 42.18126779 | 1508 | 47 | 1555 | 1555 | 1557 | 2.73 | 2292.37 | 58.11 | 7.89 | 27825845.08 | 135.88 | 49.77289377
3 | 909 | S15 | 11 | 0.024 | 1.049 | 0.015 | 69.93333333 | 37.65403131 | 1506 | -1506 | 0 | 0 | 0 | 2.93 | 2293.14 | 57.82 | 7.84 | 25770823.86 | 146.57 | 50.02389078
3 | 980 | S25 | 4 | 0.016 | 0.75 | 0.021 | 35.71428571 | 28.83191546 | 1508 | 51 | 1559 | 1559 | 1545 | 3.05 | 2295.62 | 58.46 | 7.84 | 24783664.05 | 149.53 | 49.02622951
3 | 980 | M | 6 | 0.023 | 0.755 | 0.019 | 39.94708995 | 31.34566508 | 1508 | 52 | 1560 | 1560 | 1560 | 2.45 | 2291.57 | 55.42 | 6.98 | 27420271.89 | 116.52 | 47.55918367
3 | 909 | S05 | 8 | 0.018 | 1.044 | 0.011 | 94.90909091 | 48.15942887 | 1506 | -1506 | 0 | 0 | 0 | 2.9 | 2290.68 | 58.03 | 7.31 | 24251192.19 | 145.42 | 50.14482759
3 | 909 | S10 | 11 | 0.022 | 1.067 | 0.013 | 82.07692308 | 42.18126779 | 1506 | 43 | 1549 | 1549 | 1558 | 2.93 | 2292.45 | 58.16 | 7.76 | 25500181.02 | 146.12 | 49.87030717
3 | 909 | S20 | 5 | 0.021 | 1.023 | 0.021 | 48.71428571 | 28.83191546 | 1506 | 34 | 0 | 1540 | 1540 | 2.79 | 2294.55 | 57.86 | 7.74 | 26735208.39 | 139.17 | 49.88172043
3 | 909 | M | 10 | 0.02 | 1.02 | 0.021 | 48.57142857 | 28.83191546 | 1506 | 52 | 0 | 1558 | 1558 | 2.38 | 2291 | 56.43 | 7.59 | 30685923.53 | 114.37 | 48.05462185
3 | 909 | S05 | 9 | 0.021 | 1.003 | 0.024 | 41.79166667 | 25.93359266 | 1506 | 15 | 1521 | 1521 | 1524 | 2.92 | 2289.82 | 57.52 | 7.35 | 24207788.84 | 147.01 | 50.34589041
3 | 909 | S10 | 14 | 0.025 | 1.012 | 0.021 | 48.19047619 | 28.83191546 | 1506 | -1506 | 0 | 0 | 0 | 2.86 | 2291.83 | 57.78 | 7.71 | 25948964.71 | 141 | 49.3006993
3 | 909 | S15 | 7 | 0.026 | 1.03 | 0.024 | 42.91666667 | 25.93359266 | 1506 | -1506 | 0 | 0 | 0 | 2.7 | 2293.7 | 58.29 | 7.86 | 28044305.33 | 133.99 | 49.62592593
3 | 909 | S20 | 9 | 0.024 | 1.05 | 0.016 | 65.625 | 35.77449321 | 1506 | 43 | 0 | 1549 | 1549 | 2.74 | 2291.07 | 57.94 | 4.91 | 17243228.3 | 137.01 | 50.00364964
3 | 909 | M | 7 | 0.02 | 1.062 | 0.014 | 75.85714286 | 39.77262916 | 1506 | 85 | 1591 | 1591 | 1592 | 2.27 | 2290.35 | 56.09 | 7.78 | 32968932.42 | 109.4 | 48.1938326
3 | 909 | S05 | 8 | 0.021 | 1.033 | 0.015 | 68.86666667 | 37.65403131 | 1506 | 39 | 1545 | 1545 | 1545 | 2.88 | 2293.17 | 58.04 | 7.36 | 24613358 | 143.91 | 49.96875
3 | 909 | S10 | 10 | 0.026 | 1.05 | 0.026 | 40.38461538 | 24.33786233 | 1506 | 198 | 0 | 1704 | 1704 | 2.86 | 2292.66 | 57.89 | 7.76 | 26126704.45 | 143.3 | 50.1048951
3 | 909 | S25 | 10 | 0.025 | 1.046 | 0.013 | 80.46153846 | 42.18126779 | 1506 | -1506 | 0 | 0 | 0 | 2.96 | 2293.29 | 58.04 | 7.45 | 24242244.63 | 147.71 | 49.90202703
3 | 909 | S30 | 9 | 0.02 | 1.01 | 0.015 | 67.33333333 | 37.65403131 | 1506 | 38 | 1544 | 1544 | 1554 | 2.57 | 2295.64 | 57.97 | 7.62 | 28587417.34 | 128.47 | 49.98832685
3 | 980 | M | 4 | 0.016 | 0.77 | 0.012 | 64.16666667 | 44.94691449 | 1508 | 84 | 1592 | 1592 | 1592 | 2.39 | 2297.75 | 56.2 | 7.15 | 28870892.26 | 116.06 | 48.56066946
3 | 980 | S05 | 6 | 0.029 | 0.768 | 0.014 | 54.85714286 | 39.77262916 | 1508 | 42 | 1550 | 1550 | 1555 | 2.88 | 2302.98 | 58.33 | 7.44 | 24987333 | 142.83 | 49.59375
3 | 980 | S19 | 12 | 0.016 | 0.75 | 0.021 | 35.71428571 | 28.83191546 | 1508 | 33 | 0 | 1541 | 1541 | 3.12 | 2302.08 | 57.84 | 7.4 | 22932258.46 | 148.94 | 47.73717949
3 | 980 | S24 | 10 | 0.02 | 0.76 | 0.014 | 54.28571429 | 39.77262916 | 1508 | 47 | 1555 | 1555 | 1555 | 2.96 | 2295.46 | 58.28 | 0.98 | 3191930.189 | 147.18 | 49.72297297
3 | 980 | M | 5 | 0.02 | 0.763 | 0.016 | 47.6875 | 35.77449321 | 1508 | 77 | 0 | 1585 | 1585 | 2.61 | 2299.97 | 52.15 | 7.67 | 28387445.82 | 116.66 | 44.69731801
3 | 980 | S02 | 13 | 0.014 | 0.759 | 0.013 | 58.38461538 | 42.18126779 | 1508 | -1508 | 0 | 0 | 0 | 2.67 | 2297.55 | 58.16 | 8.61 | 31117604.16 | 132.95 | 49.79400749
3 | 980 | S07 | 6 | 0.017 | 0.76 | 0.017 | 44.70588235 | 34.09448306 | 1508 | 39 | 1547 | 1547 | 1537 | 2.64 | 2297.89 | 57.8 | 7.68 | 28076037.82 | 132.79 | 50.29924242
3 | 909 | S12 | 9 | 0.02 | 1.076 | 0.023 | 46.7826087 | 26.82423957 | 1506 | 41 | 1547 | 1547 | 1544 | 2.78 | 2300.54 | 58.31 | 8.65 | 30064251.15 | 138.73 | 49.9028777
3 | 909 | S27 | 6 | 0.02 | 1.045 | 0.017 | 61.47058824 | 34.09448306 | 1506 | 46 | 1552 | 1552 | 1552 | 2.86 | 2297.05 | 58.1 | 8.73 | 29448823.53 | 142.3 | 49.75524476
3 | 976 | M | 5 | 0.016 | 1.04 | 0.011 | 94.54545455 | 48.15942887 | 1510 | 65 | 1575 | 1575 | 1566 | 2.47 | 2301.14 | 55.36 | 7.83 | 30637769.25 | 117.55 | 47.59109312
3 | 909 | S05 | 4 | 0.029 | 1.042 | 0.017 | 61.29411765 | 34.09448306 | 1506 | -1506 | 0 | 0 | 0 | 3.01 | 2298.08 | 57.84 | 8.74 | 28025887.26 | 149.69 | 49.73089701
3 | 909 | S10 | 12 | 0.024 | 1.067 | 0.016 | 66.6875 | 35.77449321 | 1506 | 52 | 1558 | 1558 | 1547 | 3.01 | 2297.76 | 57.96 | 8.49 | 27220440.56 | 149.29 | 49.59800664
3 | 909 | S15 | 6 | 0.02 | 1.055 | 0.014 | 75.35714286 | 39.77262916 | 1506 | 48 | 1554 | 1554 | 1554 | 2.97 | 2301.17 | 58.04 | 8.78 | 28571698.63 | 147.47 | 49.65319865
3 | 909 | S20 | 7 | 0.023 | 1.078 | 0.021 | 51.33333333 | 28.83191546 | 1506 | 47 | 0 | 1553 | 1553 | 2.89 | 2303.32 | 58.06 | 8.84 | 29590887.53 | 144.27 | 49.92041522
3 | 909 | S25 | 10 | 0.023 | 1.089 | 0.016 | 68.0625 | 35.77449321 | 1506 | 46 | 1552 | 1552 | 1559 | 2.95 | 2304.89 | 57.83 | 8.77 | 28779090.94 | 145.38 | 49.28135593
3 | 909 | S05 | 6 | 0.016 | 1.046 | 0.012 | 87.16666667 | 44.94691449 | 1506 | 44 | 0 | 1550 | 1550 | 2.68 | 2300.59 | 58.09 | 8.72 | 31439107.52 | 133.72 | 49.89552239
3 | 909 | S10 | 9 | 0.024 | 1.061 | 0.018 | 58.94444444 | 32.58285073 | 1506 | 53 | 1559 | 1559 | 1562 | 2.64 | 2301.22 | 57.97 | 8.89 | 32546572.86 | 132.31 | 50.11742424
3 | 909 | S15 | 7 | 0.018 | 1.06 | 0.015 | 70.66666667 | 37.65403131 | 1506 | -1506 | 0 | 0 | 0 | 2.84 | 2303.04 | 58.18 | 8.74 | 29767602.93 | 141.73 | 49.90492958
3 | 909 | S20 | 10 | 0.017 | 1.059 | 0.016 | 66.1875 | 35.77449321 | 1506 | 43 | 1549 | 1549 | 1545 | 2.68 | 2302.7 | 57.91 | 8.72 | 31467942.09 | 134.57 | 50.21268657
3 | 909 | M | 12 | 0.023 | 1.032 | 0.016 | 64.5 | 35.77449321 | 1506 | 198 | 0 | 1704 | 1704 | 2.34 | 2299.42 | 56.58 | 8.41 | 34709450.1 | 113.49 | 48.5
3 | 980 | S05 | 12 | 0.019 | 0.898 | 0.019 | 47.26315789 | 31.21470086 | 1508 | 54 | 0 | 1562 | 1562 | 2.88 | 2292.27 | 57.99 | 8.62 | 28815744.13 | 144.13 | 50.04513889
3 | 909 | S10 | 13 | 0.018 | 1.07 | 0.016 | 66.875 | 35.77449321 | 1506 | 45 | 1551 | 1551 | 1540 | 2.82 | 2303.14 | 58.04 | 8.67 | 29739907.79 | 140.51 | 49.82624113
3 | 909 | S15 | 12 | 0.025 | 1.088 | 0.011 | 98.90909091 | 48.15942887 | 1506 | 40 | 1546 | 1546 | 1546 | 2.6 | 2299.28 | 57.84 | 8.33 | 30939465.42 | 130.55 | 50.21153846
2 | 980 | S5 | 15 | 0.023 | 0.712 | 0.027 | 26.37037037 | 23.61991192 | 1508 | 43 | 1551 | 1551 | 1551 | 2.85 | 2292.01 | 61.71 | 0 | 0 | 246.77 | 86.58596491
2 | 980 | S10 | 9 | 0.025 | 0.751 | 0.028 | 26.82142857 | 22.94811947 | 1508 | 47 | 1555 | 1555 | 1544 | 2.77 | 2301.12 | 62.14 | 0 | 0 | 258.56 | 93.34296029
2 | 980 | S15 | 5 | 0.019 | 0.75 | 0.027 | 27.77777778 | 23.61991192 | 1508 | 37 | 1545 | 1545 | 1545 | 2.91 | 2300 | 61.83 | 0 | 0 | 256.93 | 88.29209622
2 | 980 | S25 | 2 | 0.025 | 0.757 | 0.023 | 32.91304348 | 26.82423957 | 1508 | 21 | 1529 | 1529 | 1542 | 2.8 | 2296.76 | 61.96 | 0 | 0 | 258.24 | 92.22857143
2 | 980 | S30 | 0 | 0.019 | 0.857 | 0.028 | 30.60714286 | 22.94811947 | 1508 | 47 | 1555 | 1555 | 1556 | 2.63 | 2304.56 | 62.52 | 0 | 0 | 228.98 | 87.06463878
2 | 980 | M | 8 | 0.024 | 0.726 | 0.021 | 34.57142857 | 28.83191546 | 1508 | 65 | 1573 | 1573 | 1563 | 2.33 | 2366.94 | 61.69 | 0 | 0 | 223.41 | 95.88412017
2 | 976 | S14 | 3 | 0.018 | 1.075 | 0.026 | 41.34615385 | 24.33786233 | 1510 | 29 | 1539 | 1539 | 1539 | 2.56 | 2375.12 | 62.01 | 0 | 0 | 243.16 | 94.984375
2 | 980 | S19 | 9 | 0.022 | 0.719 | 0.031 | 23.19354839 | 21.1678094 | 1508 | 47 | 1555 | 1555 | 1556 | 2.62 | 2382.55 | 61.89 | 0 | 0 | 249.61 | 95.27099237
2 | 980 | S23 | 9 | 0.024 | 0.747 | 0.028 | 26.67857143 | 22.94811947 | 1508 | -8 | 1500 | 1500 | 1530 | 2.65 | 2382.15 | 62.12 | 0 | 0 | 251.31 | 94.83396226
2 | 980 | S25 | 0 | 0.02 | 0.76 | 0.028 | 27.14285714 | 22.94811947 | 1508 | 44 | 1552 | 1552 | 1552 | 2.65 | 2385.18 | 62.04 | 0 | 0 | 251.14 | 94.76981132
2 | 980 | S29 | 5 | 0.021 | 0.721 | 0.017 | 42.41176471 | 34.09448306 | 1508 | 37 | 1545 | 1545 | 1545 | 3.14 | 2389.81 | 62.17 | 0 | 0 | 292.19 | 93.05414013
2 | 980 | S5 | 6 | 0.019 | 0.711 | 0.026 | 27.34615385 | 24.33786233 | 1508 | 45 | 0 | 1553 | 1553 | 3.04 | 2387.38 | 62.09 | 0 | 0 | 286.14 | 94.125
2 | 980 | S10 | 8 | 0.02 | 0.74 | 0.023 | 32.17391304 | 26.82423957 | 1508 | 55 | 1563 | 1563 | 1551 | 2.71 | 2383.44 | 61.69 | 0 | 0 | 259.32 | 95.6900369
2 | 980 | S15 | 8 | 0.02 | 0.757 | 0.029 | 26.10344828 | 22.31802259 | 1508 | 36 | 1544 | 1544 | 1531 | 2.35 | 2386.65 | 61.86 | 0 | 0 | 224.52 | 95.54042553
2 | 980 | S20 | 14 | 0.012 | 0.737 | 0.02 | 36.85 | 29.96988564 | 1508 | 37 | 1545 | 1545 | 1527 | 2.41 | 2387.17 | 62 | 0 | 0 | 229.67 | 95.29875519
2 | 980 | S25 | 5 | 0.023 | 0.77 | 0.027 | 28.51851852 | 23.61991192 | 1508 | 42 | 0 | 1550 | 1550 | 2.89 | 2388.49 | 62.01 | 0 | 0 | 276.89 | 95.80968858
2 | 980 | S30 | 6 | 0.013 | 0.724 | 0.023 | 31.47826087 | 26.82423957 | 1508 | 46 | 1554 | 1554 | 1554 | 2.91 | 2387.42 | 62.04 | 0 | 0 | 275.4 | 94.63917526
2 | 980 | M | 8 | 0.022 | 0.742 | 0.021 | 35.33333333 | 28.83191546 | 1508 | 57 | 0 | 1565 | 1565 | 2.21 | 2366.63 | 61.47 | 0 | 0 | 212.27 | 96.04977376
2 | 980 | S4 | 6 | 0.025 | 0.74 | 0.03 | 24.66666667 | 21.72572514 | 1508 | 44 | 1552 | 1552 | 1554 | 2.89 | 2377.35 | 62.03 | 0 | 0 | 273.15 | 94.51557093
2 | 980 | S14 | 11 | 0.018 | 0.8 | 0.029 | 27.5862069 | 22.31802259 | 1508 | 45 | 1553 | 1553 | 1550 | 2.72 | 2380.47 | 61.86 | 0 | 0 | 258.78 | 95.13970588
2 | 980 | M | 8 | 0.027 | 0.725 | 0.019 | 38.15789474 | 31.21470086 | 1508 | 55 | 1563 | 1563 | 1581 | 2.27 | 2358.39 | 61.45 | 0 | 0 | 216.12 | 95.20704846
2 | 980 | S5 | 8 | 0.015 | 0.745 | 0.019 | 39.21052632 | 31.21470086 | 1508 | 45 | 1553 | 1553 | 1554 | 2.91 | 2360.83 | 61.99 | 0 | 0 | 276.51 | 95.02061856
2 | 980 | S10 | 11 | 0.043 | 0.728 | 0.032 | 22.75 | 20.64126415 | 1508 | 37 | 1545 | 1545 | 1692 | 2.23 | 2356.75 | 61.85 | 0 | 0 | 213.38 | 95.68609865
2 | 980 | S15 | 8 | 0.02 | 0.774 | 0.024 | 32.25 | 25.93359266 | 1508 | 42 | 1550 | 1550 | 1544 | 2.84 | 2358.28 | 61.98 | 0 | 0 | 269.88 | 95.02816901
2 | 980 | S25 | 7 | 0.014 | 0.74 | 0.026 | 28.46153846 | 24.33786233 | 1508 | 47 | 1555 | 1555 | 1555 | 2.79 | 2360.76 | 61.83 | 0 | 0 | 265.99 | 95.33691756
2 | 980 | M | 6 | 0.021 | 0.742 | 0.02 | 37.1 | 29.96988564 | 1508 | 66 | 0 | 1574 | 1574 | 2.15 | 2350.4 | 61.32 | 0 | 0 | 205.98 | 95.80465116
2 | 980 | S5 | 6 | 0.031 | 0.842 | 0.021 | 40.0952381 | 28.83191546 | 1508 | 40 | 0 | 1548 | 1548 | 3.03 | 2360.91 | 62.32 | 0 | 0 | 278.36 | 91.8679868
2 | 980 | S10 | 8 | 0.029 | 0.733 | 0.023 | 31.86956522 | 26.82423957 | 1508 | 48 | 0 | 1556 | 1556 | 2.24 | 2359.13 | 62.07 | 0 | 0 | 212.59 | 94.90625
2 | 980 | S15 | 7 | 0.021 | 0.755 | 0.018 | 41.94444444 | 32.58285073 | 1508 | 57 | 1565 | 1565 | 1561 | 2.76 | 2361.35 | 61.98 | 0 | 0 | 261.86 | 94.87681159
2 | 980 | S20 | 6 | 0.022 | 0.77 | 0.028 | 27.5 | 22.94811947 | 1508 | 50 | 0 | 1558 | 1558 | 3.11 | 2353.18 | 61.86 | 0 | 0 | 286.06 | 91.9807074
2 | 980 | M | 0 | 0.019 | 0.72 | 0.028 | 25.71428571 | 22.94811947 | 1508 | 62 | 0 | 1570 | 1570 | 2.36 | 2355.85 | 61.06 | 0 | 0 | 223.32 | 94.62711864
2 | 980 | S2 | 13 | 0.029 | 1.146 | 0.027 | 42.44444444 | 23.61991192 | 1508 | 41 | 0 | 1549 | 1549 | 2.68 | 2358.93 | 62.23 | 0 | 0 | 254.55 | 94.98134328
2 | 980 | S5 | 6 | 0.017 | 0.754 | 0.03 | 25.13333333 | 21.72572514 | 1508 | 47 | 1555 | 1555 | 1555 | 2.81 | 2358.26 | 62.01 | 0 | 0 | 265.82 | 94.59786477
2 | 980 | S20 | 12 | 0.02 | 0.754 | 0.025 | 30.16 | 25.10710746 | 1508 | 57 | 0 | 1565 | 1565 | 3.14 | 2359.98 | 61.72 | 0 | 0 | 285.98 | 91.07643312
2 | 976 | S25 | 6 | 0.016 | 1.087 | 0.021 | 51.76190476 | 28.83191546 | 1510 | 45 | 1555 | 1555 | 1544 | 3.28 | 2357.14 | 62.04 | 0 | 0 | 284.38 | 86.70121951
2 | 980 | S29 | 4 | 0.033 | 0.748 | 0.014 | 53.42857143 | 39.77262916 | 1508 | 52 | 1560 | 1560 | 1564 | 3.2 | 2363.1 | 62.24 | 0 | 0 | 283.15 | 88.484375
2 | 980 | S35 | 8 | 0.019 | 0.73 | 0.024 | 30.41666667 | 25.93359266 | 1508 | 47 | 1555 | 1555 | 1555 | 3.12 | 2358.92 | 61.95 | 0 | 0 | 281.9 | 90.3525641
2 | 980 | M | 12 | 0.022 | 0.72 | 0.024 | 30 | 25.93359266 | 1508 | 64 | 1572 | 1572 | 1577 | 2.24 | 2355.13 | 61.66 | 0 | 0 | 216.29 | 96.55803571
2 | 980 | S5 | 10 | 0.018 | 0.735 | 0.026 | 28.26923077 | 24.33786233 | 1508 | 46 | 1554 | 1554 | 1547 | 2.99 | 2362.05 | 62.06 | 0 | 0 | 279 | 93.31103679
2 | 980 | S10 | 7 | 0.014 | 0.72 | 0.02 | 36 | 29.96988564 | 1508 | 44 | 1552 | 1552 | 1552 | 3.11 | 2355.94 | 61.83 | 0 | 0 | 286.73 | 92.19614148
2 | 980 | S15 | 6 | 0.021 | 0.752 | 0.018 | 41.77777778 | 32.58285073 | 1508 | 49 | 1557 | 1557 | 1552 | 3.05 | 2359.56 | 61.91 | 0 | 0 | 286.76 | 94.01967213
2 | 980 | S25 | 4 | 0.022 | 0.734 | 0.022 | 33.36363636 | 27.78715793 | 1508 | 52 | 1560 | 1560 | 1555 | 2.51 | 2356.43 | 62.09 | 0 | 0 | 238.07 | 94.84860558
2 | 980 | S34 | 6 | 0.017 | 0.72 | 0.024 | 30 | 25.93359266 | 1508 | 42 | 1550 | 1550 | 1550 | 2.43 | 2357.28 | 62.04 | 0 | 0 | 230.88 | 95.01234568
2 | 980 | S9 | 7 | 0.014 | 0.772 | 0.018 | 42.88888889 | 32.58285073 | 1508 | 48 | 0 | 1556 | 1556 | 3.12 | 2358.65 | 57.2 | 0 | 0 | 290.2 | 93.01282051
2 | 980 | S14 | 6 | 0.017 | 0.748 | 0.018 | 41.55555556 | 32.58285073 | 1508 | 44 | 1552 | 1552 | 1552 | 3.09 | 2360.02 | 56.91 | 0 | 0 | 284.36 | 92.02588997
2 | 980 | S19 | 7 | 0.017 | 0.743 | 0.023 | 32.30434783 | 26.82423957 | 1508 | 38 | 0 | 1546 | 1546 | 2.51 | 2353.49 | 57.01 | 0 | 0 | 238.15 | 94.88047809
2 | 980 | S24 | 8 | 0.011 | 0.749 | 0.024 | 31.20833333 | 25.93359266 | 1508 | 39 | 0 | 1547 | 1547 | 2.6 | 2362.25 | 56.68 | 0 | 0 | 248.59 | 95.61153846
2 | 980 | S29 | 8 | 0.016 | 0.764 | 0.024 | 31.83333333 | 25.93359266 | 1508 | 50 | 0 | 1558 | 1558 | 2.47 | 2359.89 | 56.8 | 0 | 0 | 235.41 | 95.30769231
2 | 980 | M | 8 | 0.019 | 0.722 | 0.024 | 30.08333333 | 25.93359266 | 1508 | 55 | 1563 | 1563 | 1566 | 2.25 | 2355.36 | 56.3 | 0 | 0 | 215.21 | 95.64888889
2 | 980 | S10 | 7 | 0.014 | 0.733 | 0.027 | 27.14814815 | 23.61991192 | 1508 | 191 | 1699 | 1699 | 1499 | 3.01 | 2366.83 | 58.18 | 0 | 0 | 284.75 | 94.6013289
2 | 980 | S15 | 5 | 0.023 | 0.71 | 0.022 | 32.27272727 | 27.78715793 | 1508 | 36 | 1544 | 1544 | 1550 | 3 | 2364.99 | 57.9 | 0 | 0 | 285.13 | 95.04333333
2 | 980 | S20 | 9 | 0.021 | 0.73 | 0.024 | 30.41666667 | 25.93359266 | 1508 | 55 | 1563 | 1563 | 1563 | 3.13 | 2364.6 | 57.63 | 0 | 0 | 293.71 | 93.8370607
2 | 980 | S30 | 9 | 0.018 | 0.78 | 0.026 | 30 | 24.33786233 | 1508 | 15 | 1523 | 1523 | 1523 | 3.23 | 2361.44 | 58.03 | 0 | 0 | 284.99 | 88.23219814
2 | 980 | M | 11 | 0.023 | 0.738 | 0.018 | 41 | 32.58285073 | 1508 | 73 | 1581 | 1581 | 1581 | 2.26 | 2359.49 | 57.41 | 0 | 0 | 218.84 | 96.83185841
2 | 980 | S5 | 12 | 0.021 | 0.706 | 0.024 | 29.41666667 | 25.93359266 | 1508 | 44 | 1552 | 1552 | 1560 | 2.7 | 2361.05 | 57.37 | 0 | 0 | 259.5 | 96.11111111
2 | 980 | S15 | 6 | 0.013 | 0.747 | 0.014 | 53.35714286 | 39.77262916 | 1508 | 44 | 1552 | 1552 | 1553 | 2.63 | 2358.39 | 56.94 | 0 | 0 | 250.03 | 95.06844106
2 | 909 | S10 | 7 | 0.024 | 1.03 | 0.025 | 41.2 | 25.10710746 | 1506 | 33 | 1539 | 1539 | 1530 | 2.43 | 2361.46 | 57.96 | 0 | 0 | 230.46 | 94.83950617
2 | 980 | S20 | 7 | 0.014 | 0.73 | 0.022 | 33.18181818 | 27.78715793 | 1508 | 41 | 0 | 1549 | 1549 | 2.47 | 2363.64 | 57.06 | 0 | 0 | 235.2 | 95.22267206
2 | 980 | S30 | 6 | 0.019 | 0.72 | 0.026 | 27.69230769 | 24.33786233 | 1508 | 35 | 1543 | 1543 | 1543 | 3.09 | 2361.62 | 62.21 | 0 | 0 | 282.58 | 91.44983819
2 | 909 | M | 5 | 0.025 | 0.73 | 0.013 | 56.15384615 | 42.18126779 | 1506 | 67 | 1573 | 1573 | 1573 | 2.2 | 2356.92 | 61.4 | 0 | 0 | 211.27 | 96.03181818
2 | 909 | S5 | 6 | 0.02 | 1.04 | 0.024 | 43.33333333 | 25.93359266 | 1506 | 40 | 1546 | 1546 | 1550 | 2.94 | 2363.27 | 62.08 | 0 | 0 | 278.5 | 94.72789116
2 | 909 | S10 | 8 | 0.013 | 1.04 | 0.017 | 61.17647059 | 34.09448306 | 1506 | 50 | 1556 | 1556 | 1557 | 2.84 | 2362.69 | 61.86 | 0 | 0 | 270.85 | 95.36971831
2 | 909 | S15 | 9 | 0.024 | 1.033 | 0.017 | 60.76470588 | 34.09448306 | 1506 | 56 | 1562 | 1562 | 1695 | 2.72 | 2365.5 | 62.08 | 0 | 0 | 257.12 | 94.52941176
2 | 909 | S20 | 8 | 0.017 | 1.132 | 0.027 | 41.92592593 | 23.61991192 | 1506 | 44 | 1550 | 1550 | 1534 | 2.85 | 2364.02 | 62.02 | 0 | 0 | 270.64 | 94.96140351
2 | 909 | S25 | 10 | 0.022 | 1.064 | 0.02 | 53.2 | 29.96988564 | 1506 | 55 | 1561 | 1561 | 1561 | 2.84 | 2363.91 | 62.02 | 0 | 0 | 269.79 | 94.99647887
2 | 909 | S30 | 9 | 0.017 | 1.025 | 0.017 | 60.29411765 | 34.09448306 | 1506 | 45 | 0 | 1551 | 1551 | 3.11 | 2366.3 | 62.04 | 0 | 0 | 284.89 | 91.60450161
2 | 980 | M | 12 | 0.012 | 0.72 | 0.021 | 34.28571429 | 28.83191546 | 1508 | 67 | 1575 | 1575 | 1580 | 2.29 | 2358.02 | 61.59 | 0 | 0 | 219.88 | 96.01746725
2 | 909 | S3 | 0 | 0.017 | 1.04 | 0.018 | 57.77777778 | 32.58285073 | 1506 | 38 | 1544 | 1544 | 1548 | 3.09 | 2352.74 | 61.99 | 0 | 0 | 286.31 | 92.65695793
2 | 909 | M | 7 | 0.017 | 1.05 | 0.019 | 55.26315789 | 31.21470086 | 1506 | 68 | 1574 | 1574 | 1574 | 2.2 | 2352.93 | 61.72 | 0 | 0 | 211.35 | 96.06818182
2 | 909 | S5 | 10 | 0.015 | 1.18 | 0.026 | 45.38461538 | 24.33786233 | 1506 | 44 | 1550 | 1550 | 1550 | 2.76 | 2359.76 | 61.9 | 0 | 0 | 263.28 | 95.39130435
2 | 909 | S10 | 10 | 0.015 | 1.057 | 0.032 | 33.03125 | 20.64126415 | 1506 | 190 | 1696 | 1696 | 1542 | 2.55 | 2361.47 | 62 | 0 | 0 | 241.68 | 94.77647059
2 | 909 | S15 | 9 | 0.023 | 1.01 | 0.017 | 59.41176471 | 34.09448306 | 1506 | 46 | 1552 | 1552 | 1552 | 2.53 | 2361.72 | 61.88 | 0 | 0 | 240.35 | 95
2 | 909 | M | 6 | 0.019 | 1.03 | 0.026 | 39.61538462 | 24.33786233 | 1506 | 67 | 1573 | 1573 | 1571 | 2.27 | 2353.65 | 61.61 | 0 | 0 | 224.22 | 98.7753304
2 | 909 | S5 | 5 | 0.011 | 1.066 | 0.024 | 44.41666667 | 25.93359266 | 1506 | 23 | 0 | 1529 | 1529 | 2.53 | 2364.79 | 61.91 | 0 | 0 | 240.85 | 95.19762846
2 | 909 | S10 | 4 | 0.024 | 1.14 | 0.019 | 60 | 31.21470086 | 1506 | 52 | 1558 | 1558 | 1558 | 3.25 | 2366.74 | 61.98 | 0 | 0 | 289.38 | 89.04
2 | 909 | S15 | 9 | 0.022 | 1.035 | 0.019 | 54.47368421 | 31.21470086 | 1506 | 46 | 1552 | 1552 | 1552 | 2.85 | 2363.44 | 61.95 | 0 | 0 | 271.03 | 95.09824561
2 | 909 | S34 | 0 | 0.022 | 1.07 | 0.026 | 41.15384615 | 24.33786233 | 1506 | 52 | 1558 | 1558 | 1549 | 2.74 | 2362.61 | 62.13 | 0 | 0 | 259.95 | 94.87226277
2 | 909 | M | 8 | 0.024 | 1.036 | 0.024 | 43.16666667 | 25.93359266 | 1506 | 80 | 1586 | 1586 | 1592 | 2.2 | 2352.05 | 61.55 | 0 | 0 | 210.96 | 95.89090909
2 | 909 | S4 | 15 | 0.02 | 1.036 | 0.017 | 60.94117647 | 34.09448306 | 1506 | 53 | 1559 | 1559 | 1559 | 3.04 | 2361.41 | 61.94 | 0 | 0 | 284.1 | 93.45394737
2 | 909 | S9 | 10 | 0.027 | 1.048 | 0.022 | 47.63636364 | 27.78715793 | 1506 | 55 | 1561 | 1561 | 1561 | 3.07 | 2356.04 | 62.32 | 0 | 0 | 282.29 | 91.95114007
2 | 909 | S12 | 11 | 0.013 | 1.025 | 0.018 | 56.94444444 | 32.58285073 | 1506 | 45 | 1551 | 1551 | 1542 | 2.67 | 2357.42 | 61.91 | 0 | 0 | 252.63 | 94.61797753
2 | 980 | S17 | 9 | 0.023 | 0.72 | 0.021 | 34.28571429 | 28.83191546 | 1508 | 52 | 1560 | 1560 | 1558 | 3 | 2355.12 | 61.96 | 0 | 0 | 282.22 | 94.07333333
2 | 980 | S22 | 6 | 0.014 | 0.753 | 0.024 | 31.375 | 25.93359266 | 1508 | 39 | 1547 | 1547 | 1547 | 2.8 | 2363.05 | 61.89 | 0 | 0 | 266.72 | 95.25714286
2 | 980 | S27 | 7 | 0.025 | 0.765 | 0.019 | 40.26315789 | 31.21470086 | 1508 | 53 | 1561 | 1561 | 1561 | 2.52 | 2361.1 | 62.11 | 0 | 0 | 238.29 | 94.55952381
2 | 980 | S32 | 9 | 0.018 | 0.72 | 0.022 | 32.72727273 | 27.78715793 | 1508 | 27 | 1535 | 1535 | 1536 | 2.72 | 2361.06 | 61.77 | 0 | 0 | 260.98 | 95.94852941
2 | 909 | S5 | 15 | 0.018 | 1.01 | 0.033 | 30.60606061 | 20.1434254 | 1506 | 53 | 1559 | 1559 | 1559 | 2.32 | 2254.79 | 61.95 | 0 | 0 | 220.86 | 95.19827586
2 | 980 | S10 | 12 | 0.016 | 0.745 | 0.021 | 35.47619048 | 28.83191546 | 1508 | 57 | 1565 | 1565 | 1554 | 2.89 | 2257.91 | 62.13 | 0 | 0 | 273.75 | 94.72318339
2 | 980 | S29 | 17 | 0.014 | 0.74 | 0.028 | 26.42857143 | 22.94811947 | 1508 | 42 | 1550 | 1550 | 1550 | 2.81 | 2258.35 | 62.18 | 0 | 0 | 266.68 | 94.90391459
2 | 976 | M | 7 | 0.021 | 0.982 | 0.027 | 36.37037037 | 23.61991192 | 1510 | 57 | 0 | 1567 | 1567 | 2.4 | 2259.32 | 61.73 | 0 | 0 | 230.84 | 96.18333333
2 | 980 | S5 | 17 | 0.023 | 0.747 | 0.029 | 25.75862069 | 22.31802259 | 1508 | 46 | 1554 | 1554 | 1554 | 2.73 | 2262.53 | 61.99 | 0 | 0 | 258.93 | 94.84615385
2 | 980 | S10 | 6 | 0.015 | 0.734 | 0.03 | 24.46666667 | 21.72572514 | 1508 | 35 | 1543 | 1543 | 1547 | 3.07 | 2259.76 | 62.05 | 0 | 0 | 284.49 | 92.66775244
2 | 980 | S20 | 15 | 0.04 | 0.718 | 0.022 | 32.63636364 | 27.78715793 | 1508 | 45 | 1553 | 1553 | 1553 | 2.63 | 2259.67 | 61.89 | 0 | 0 | 249.66 | 94.92775665
2 | 976 | M | 14 | 0.022 | 1.02 | 0.021 | 48.57142857 | 28.83191546 | 1510 | 70 | 1580 | 1580 | 1580 | 2.31 | 2258.94 | 61.66 | 0 | 0 | 221.45 | 95.86580087
2 | 909 | S10 | 16 | 0.024 | 1.028 | 0.03 | 34.26666667 | 21.72572514 | 1506 | 44 | 1550 | 1550 | 1550 | 3.13 | 2256.09 | 61.85 | 0 | 0 | 287.85 | 91.96485623
2 | 909 | M | 11 | 0.018 | 1.015 | 0.024 | 42.29166667 | 25.93359266 | 1506 | 72 | 1578 | 1578 | 1578 | 2.24 | 2258.34 | 61.58 | 0 | 0 | 214.77 | 95.87946429
2 | 909 | S9 | 9 | 0.02 | 1.012 | 0.028 | 36.14285714 | 22.94811947 | 1506 | 40 | 1546 | 1546 | 1546 | 3.12 | 2257.14 | 62 | 0 | 0 | 290.42 | 93.08333333
2 | 909 | M | 11 | 0.021 | 0.985 | 0.02 | 49.25 | 29.96988564 | 1506 | 72 | 1578 | 1578 | 1584 | 2.33 | 2299.78 | 61.83 | 0 | 0 | 224.59 | 96.39055794
2 | 909 | S5 | 13 | 0.028 | 1.025 | 0.02 | 51.25 | 29.96988564 | 1506 | 50 | 0 | 1556 | 1556 | 2.11 | 2305.33 | 61.97 | 0 | 0 | 200.36 | 94.95734597
2 | 909 | S10 | 8 | 0.032 | 1.02 | 0.018 | 56.66666667 | 32.58285073 | 1506 | 30 | 0 | 1536 | 1536 | 2.96 | 2301.38 | 62.03 | 0 | 0 | 281.18 | 94.99324324
2 | 909 | S19 | 7 | 0.028 | 1.024 | 0.027 | 37.92592593 | 23.61991192 | 1506 | 51 | 1557 | 1557 | 1556 | 2.46 | 2298.27 | 61.8 | 0 | 0 | 234.18 | 95.19512195
2 | 909 | S24 | 10 | 0.022 | 1.102 | 0.026 | 42.38461538 | 24.33786233 | 1506 | 53 | 1559 | 1559 | 1556 | 2.36 | 2301.46 | 62.18 | 0 | 0 | 224 | 94.91525424
2 | 909 | S5 | 15 | 0.023 | 1.03 | 0.026 | 39.61538462 | 24.33786233 | 1506 | 46 | 1552 | 1552 | 1552 | 2.59 | 2301.45 | 61.65 | 0 | 0 | 250.46 | 96.7027027
2 | 909 | S10 | 10 | 0.024 | 1.02 | 0.023 | 44.34782609 | 26.82423957 | 1506 | 51 | 1557 | 1557 | 1546 | 2.58 | 2298.8 | 62.04 | 0 | 0 | 245.64 | 95.20930233
2 | 909 | S11 | 0 | 0.021 | 1.03 | 0.024 | 42.91666667 | 25.93359266 | 1506 | 58 | 0 | 1564 | 1564 | 2.57 | 2299.54 | 61.93 | 0 | 0 | 244.82 | 95.26070039
2 | 909 | S13 | 0 | 0.025 | 1.04 | 0.019 | 54.73684211 | 31.21470086 | 1506 | 54 | 1560 | 1560 | 1560 | 2.93 | 2301.78 | 62.19 | 0 | 0 | 277.13 | 94.58361775
2 | 909 | S15 | 8 | 0.019 | 1.05 | 0.031 | 33.87096774 | 21.1678094 | 1506 | 49 | 0 | 1555 | 1555 | 2.84 | 2297.72 | 62.02 | 0 | 0 | 269.99 | 95.06690141
2 | 909 | S18 | 12 | 0.021 | 0.78 | 0.028 | 27.85714286 | 22.94811947 | 1506 | 53 | 1559 | 1559 | 1559 | 2.46 | 2301.11 | 61.89 | 0 | 0 | 234.42 | 95.29268293
2 | 980 | S23 | 9 | 0.015 | 0.72 | 0.025 | 28.8 | 25.10710746 | 1508 | 33 | 1541 | 1541 | 1541 | 2.6 | 2296.56 | 62.2 | 0 | 0 | 246.29 | 94.72692308
2 | 980 | M | 16 | 0.02 | 0.76 | 0.023 | 33.04347826 | 26.82423957 | 1508 | 79 | 1587 | 1587 | 1587 | 2.24 | 2300.77 | 61.52 | 0 | 0 | 215.82 | 96.34821429
2 | 980 | S05 | 9 | 0.02 | 0.785 | 0.019 | 41.31578947 | 31.21470086 | 1508 | 61 | 1569 | 1569 | 1569 | 2.78 | 2302.03 | 61.98 | 0 | 0 | 264.47 | 95.13309353
2 | 980 | S10 | 0 | 0.014 | 0.785 | 0.025 | 31.4 | 25.10710746 | 1508 | 19 | 1527 | 1527 | 1527 | 3.9 | 2298.77 | 0 | 0 | 0 | 0 | 0
2 | 980 | M | 8 | 0.025 | 0.756 | 0.021 | 36 | 28.83191546 | 1508 | 64 | 1572 | 1572 | 1572 | 2.32 | 2313.04 | 61.61 | 0 | 0 | 222.37 | 95.84913793
2 | 980 | S05 | 10 | 0.026 | 0.762 | 0.023 | 33.13043478 | 26.82423957 | 1508 | 59 | 1567 | 1567 | 1567 | 2.74 | 2316.33 | 61.88 | 0 | 0 | 260.43 | 95.04744526
2 | 980 | S10 | 8 | 0.013 | 0.73 | 0.022 | 33.18181818 | 27.78715793 | 1508 | 42 | 1550 | 1550 | 1550 | 3.1 | 2315.98 | 62.29 | 0 | 0 | 291.9 | 94.16129032
2 | 980 | S15 | 5 | 0.015 | 0.706 | 0.018 | 39.22222222 | 32.58285073 | 1508 | 54 | 0 | 1562 | 1562 | 2.81 | 2324.21 | 61.74 | 0 | 0 | 268.43 | 95.52669039
2 | 980 | S20 | 8 | 0.016 | 0.765 | 0.015 | 51 | 37.65403131 | 1508 | 43 | 0 | 1551 | 1551 | 2.73 | 2310.53 | 62.07 | 0 | 0 | 258.38 | 94.64468864
2 | 980 | S25 | 6 | 0.017 | 0.743 | 0.018 | 41.27777778 | 32.58285073 | 1508 | 48 | 0 | 1556 | 1556 | 2.78 | 2315.96 | 62.28 | 0 | 0 | 262.28 | 94.34532374
2 | 980 | S30 | 8 | 0.015 | 0.725 | 0.022 | 32.95454545 | 27.78715793 | 1508 | 55 | 1563 | 1563 | 1556 | 2.77 | 2316.29 | 61.94 | 0 | 0 | 263.87 | 95.2599278
2 | 980 | M | 7 | 0.013 | 0.74 | 0.019 | 38.94736842 | 31.21470086 | 1508 | 187 | 1695 | 1695 | 1582 | 2.28 | 2376.54 | 61.7 | 0 | 0 | 217.7 | 95.48245614
2 | 980 | S08 | 0 | 0.015 | 0.75 | 0.025 | 30 | 25.10710746 | 1508 | 58 | 1566 | 1566 | 1566 | 3.05 | 2382.51 | 61.68 | 0 | 0 | 291.38 | 95.53442623
2 | 980 | S14 | 9 | 0.021 | 0.762 | 0.023 | 33.13043478 | 26.82423957 | 1508 | 44 | 1552 | 1552 | 1552 | 2.94 | 2377.89 | 62.05 | 0 | 0 | 278.71 | 94.79931973
2 | 980 | S10 | 4 | 0.015 | 0.723 | 0.034 | 21.26470588 | 19.67192734 | 1508 | 51 | 0 | 1559 | 1559 | 3 | 2376.63 | 61.91 | 0 | 0 | 285.64 | 95.21333333
2 | 980 | S11 | 0 | 0.023 | 0.74 | 0.027 | 27.40740741 | 23.61991192 | 1508 | 39 | 1547 | 1547 | 1543 | 3.02 | 2375.9 | 62.14 | 0 | 0 | 286.38 | 94.82781457
2 | 980 | S20 | 7 | 0.024 | 0.722 | 0.03 | 24.06666667 | 21.72572514 | 1508 | 43 | 1551 | 1551 | 1551 | 3.09 | 2374.19 | 62.13 | 0 | 0 | 293.64 | 95.02912621
2 | 980 | S30 | 8 | 0.014 | 0.707 | 0.02 | 35.35 | 29.96988564 | 1508 | 32 | 0 | 1540 | 1540 | 3.05 | 2375.54 | 61.84 | 0 | 0 | 291.22 | 95.48196721
2 | 909 | M | 11 | 0.024 | 1.06 | 0.024 | 44.16666667 | 25.93359266 | 1506 | 94 | 1600 | 1600 | 1600 | 2.45 | 2385.97 | 61.5 | 0 | 0 | 234.14 | 95.56734694
2 | 909 | S05 | 6 | 0.023 | 1.036 | 0.025 | 41.44 | 25.10710746 | 1506 | 57 | 0 | 1563 | 1563 | 3.08 | 2386.73 | 61.98 | 0 | 0 | 292.97 | 95.12012987
2 | 980 | S10 | 8 | 0.016 | 0.732 | 0.029 | 25.24137931 | 22.31802259 | 1508 | 45 | 1553 | 1553 | 1552 | 3.07 | 2380.72 | 62.01 | 0 | 0 | 291.76 | 95.03583062
2 | 980 | S05 | 9 | 0.014 | 0.71 | 0.016 | 44.375 | 35.77449321 | 1508 | 58 | 1566 | 1566 | 1559 | 3.23 | 2338.43 | 62.08 | 0 | 0 | 281.18 | 87.05263158
2 | 909 | S10 | 10 | 0.019 | 1.02 | 0.02 | 51 | 29.96988564 | 1506 | 56 | 1562 | 1562 | 1544 | 3.06 | 2344.3 | 62 | 0 | 0 | 290.49 | 94.93137255
2 | 909 | S15 | 11 | 0.014 | 1.02 | 0.016 | 63.75 | 35.77449321 | 1506 | 45 | 0 | 1551 | 1551 | 3.21 | 2343.71 | 62.05 | 0 | 0 | 293.09 | 91.30529595
2 | 909 | S20 | 16 | 0.02 | 1.03 | 0.018 | 57.22222222 | 32.58285073 | 1506 | 44 | 1550 | 1550 | 1552 | 2.98 | 2343.27 | 61.93 | 0 | 0 | 283.66 | 95.18791946
2 | 909 | S25 | 8 | 0.017 | 1.065 | 0.021 | 50.71428571 | 28.83191546 | 1506 | 57 | 1563 | 1563 | 1563 | 3.08 | 2339.97 | 62.15 | 0 | 0 | 292.14 | 94.85064935
2 | 909 | M | 0 | 0.028 | 1.07 | 0.015 | 71.33333333 | 37.65403131 | 1506 | 82 | 0 | 1588 | 1588 | 2.7 | 2353.47 | 59.4 | 0 | 0 | 237.56 | 87.98518519
2 | 909 | S05 | 4 | 0.021 | 1.05 | 0.025 | 42 | 25.10710746 | 1506 | 47 | 1553 | 1553 | 1553 | 3.05 | 2342.88 | 62.03 | 0 | 0 | 283.01 | 92.79016393
2 | 980 | S10 | 8 | 0.025 | 0.726 | 0.019 | 38.21052632 | 31.21470086 | 1508 | 44 | 1552 | 1552 | 1550 | 3.18 | 2342.63 | 62.24 | 0 | 0 | 294.98 | 92.76100629
2 | 909 | S15 | 9 | 0.022 | 1.04 | 0.025 | 41.6 | 25.10710746 | 1506 | 41 | 1547 | 1547 | 1537 | 3.13 | 2344.21 | 62.02 | 0 | 0 | 296.47 | 94.71884984
2 | 909 | S20 | 6 | 0.027 | 1.06 | 0.018 | 58.88888889 | 32.58285073 | 1506 | 34 | 1540 | 1540 | 1540 | 3.08 | 2339.4 | 62.32 | 0 | 0 | 290.32 | 94.25974026
2 | 909 | S25 | 7 | 0.026 | 1.07 | 0.03 | 35.66666667 | 21.72572514 | 1506 | 39 | 1545 | 1545 | 1545 | 2.88 | 2339.8 | 62.16 | 0 | 0 | 272.68 | 94.68055556
2 | 980 | S30 | 4 | 0.017 | 0.76 | 0.014 | 54.28571429 | 39.77262916 | 1508 | 23 | 0 | 1531 | 1531 | 2.94 | 2342.95 | 62.16 | 0 | 0 | 278.6 | 94.76190476
2 | 980 | S35 | 4 | 0.022 | 0.767 | 0.019 | 40.36842105 | 31.21470086 | 1508 | 37 | 1545 | 1545 | 1545 | 3.18 | 2342.76 | 61.94 | 0 | 0 | 295.42 | 92.89937107
2 | 976 | S05 | 5 | 0.016 | 0.96 | 0.024 | 40 | 25.93359266 | 1510 | 49 | 1559 | 1559 | 1567 | 3 | 2337.62 | 61.92 | 0 | 0 | 285.27 | 95.09
2 | 980 | S10 | 6 | 0.014 | 0.73 | 0.02 | 36.5 | 29.96988564 | 1508 | 43 | 1551 | 1551 | 1561 | 3.08 | 2333.81 | 61.83 | 0 | 0 | 292.96 | 95.11688312
2 | 980 | S20 | 4 | 0.019 | 0.725 | 0.027 | 26.85185185 | 23.61991192 | 1508 | 36 | 1544 | 1544 | 1544 | 3.14 | 2337.4 | 61.61 | 0 | 0 | 292.73 | 93.22611465
2 | 980 | S30 | 8 | 0.03 | 0.71 | 0.019 | 37.36842105 | 31.21470086 | 1508 | 46 | 0 | 1554 | 1554 | 3.39 | 2333.78 | 62.16 | 0 | 0 | 296.84 | 87.56342183
2 | 980 | S32 | 10 | 0.015 | 0.73 | 0.021 | 34.76190476 | 28.83191546 | 1508 | 44 | 1552 | 1552 | 1552 | 2.72 | 2337.09 | 56.99 | 0 | 0 | 259.02 | 95.22794118
2 | 980 | M | 7 | 0.014 | 0.751 | 0.018 | 41.72222222 | 32.58285073 | 1508 | 66 | 0 | 1574 | 1574 | 2.28 | 2337.84 | 56.47 | 0 | 0 | 219.77 | 96.39035088
2 | 980 | S05 | 7 | 0.018 | 0.749 | 0.023 | 32.56521739 | 26.82423957 | 1508 | 56 | 1564 | 1564 | 1564 | 3.1 | 2335.6 | 56.43 | 0 | 0 | 293.4 | 94.64516129
2 | 980 | S10 | 4 | 0.017 | 0.7 | 0.018 | 38.88888889 | 32.58285073 | 1508 | 50 | 1558 | 1558 | 1540 | 3.19 | 2342.78 | 57.17 | 0 | 0 | 296.35 | 92.89968652
2 | 980 | S14 | 5 | 0.035 | 0.82 | 0.022 | 37.27272727 | 27.78715793 | 1508 | 42 | 1550 | 1550 | 1545 | 3.11 | 2343.47 | 57.01 | 0 | 0 | 295.1 | 94.88745981
2 | 980 | S20 | 9 | 0.021 | 0.752 | 0.02 | 37.6 | 29.96988564 | 1508 | 44 | 0 | 1552 | 1552 | 2.85 | 2344.34 | 57.11 | 0 | 0 | 270.49 | 94.90877193
2 | 980 | S25 | 9 | 0.022 | 0.69 | 0.014 | 49.28571429 | 39.77262916 | 1508 | 64 | 1572 | 1572 | 1563 | 2.77 | 2336.98 | 57.17 | 0 | 0 | 262.28 | 94.68592058
2 | 980 | S30 | 7 | 0.015 | 0.702 | 0.025 | 28.08 | 25.10710746 | 1508 | 40 | 1548 | 1548 | 1548 | 2.76 | 2339.05 | 57 | 0 | 0 | 262.17 | 94.98913043
2 | 980 | S33 | 7 | 0.025 | 0.734 | 0.022 | 33.36363636 | 27.78715793 | 1508 | 22 | 1530 | 1530 | 1545 | 2.87 | 2332.13 | 56.9 | 0 | 0 | 272.75 | 95.03484321
2 | 980 | M | 8 | 0.026 | 0.745 | 0.016 | 46.5625 | 35.77449321 | 1508 | 65 | 1573 | 1573 | 1573 | 2.28 | 2335.01 | 56.7 | 0 | 0 | 217.75 | 95.50438596
2 | 980 | S05 | 6 | 0.016 | 0.7 | 0.015 | 46.66666667 | 37.65403131 | 1508 | 59 | 1567 | 1567 | 1561 | 2.93 | 2336.73 | 57.02 | 0 | 0 | 277.83 | 94.8225256
2 | 980 | S10 | 6 | 0.032 | 0.743 | 0.025 | 29.72 | 25.10710746 | 1508 | 55 | 1563 | 1563 | 1560 | 3.08 | 2339.22 | 57.12 | 0 | 0 | 293.19 | 95.19155844
2 | 980 | S20 | 6 | 0.025 | 0.75 | 0.019 | 39.47368421 | 31.21470086 | 1508 | 53 | 1561 | 1561 | 1555 | 3.06 | 2338.48 | 56.86 | 0 | 0 | 290.67 | 94.99019608
2 | 980 | S25 | 6 | 0.018 | 0.79 | 0.013 | 60.76923077 | 42.18126779 | 1508 | 31 | 0 | 1539 | 1539 | 2.97 | 2342.1 | 56.97 | 0 | 0 | 283.13 | 95.32996633
2 | 980 | S23 | 10 | 0.018 | 0.75 | 0.024 | 31.25 | 25.93359266 | 1508 | 40 | 1548 | 1548 | 1532 | 3.12 | 2340.39 | 57.3 | 0 | 0 | 294.61 | 94.42628205
2 | 980 | S16 | 10 | 0.014 | 0.74 | 0.01 | 74 | 51.94243253 | 1508 | 49 | 1557 | 1557 | 1557 | 2.7 | 2368.48 | 56.97 | 0 | 0 | 256.43 | 94.97407407
2 | 980 | S05 | 7 | 0.015 | 0.7 | 0.022 | 31.81818182 | 27.78715793 | 1508 | 45 | 1553 | 1553 | 1556 | 2.93 | 2363.75 | 56.79 | 0 | 0 | 278.37 | 95.00682594
2 | 980 | S11 | 10 | 0.024 | 0.712 | 0.018 | 39.55555556 | 32.58285073 | 1508 | 45 | 1553 | 1553 | 1555 | 2.71 | 2369.5 | 57.09 | 0 | 0 | 256.55 | 94.66789668
2 | 980 | S21 | 14 | 0.016 | 0.742 | 0.019 | 39.05263158 | 31.21470086 | 1508 | 30 | 1538 | 1538 | 1535 | 3.1 | 2367.1 | 56.88 | 0 | 0 | 279.57 | 90.18387097
2 | 980 | S26 | 14 | 0.022 | 0.743 | 0.022 | 33.77272727 | 27.78715793 | 1508 | 45 | 1553 | 1553 | 1540 | 3.18 | 2366.81 | 57.15 | 0 | 0 | 272.66 | 85.74213836
2 | 980 | M | 19 | 0.021 | 0.71 | 0.025 | 28.4 | 25.10710746 | 1508 | 73 | 0 | 1581 | 1581 | 2.27 | 2364.65 | 56.68 | 0 | 0 | 218.39 | 96.20704846
2 | 980 | S01 | 18 | 0.018 | 0.721 | 0.028 | 25.75 | 22.94811947 | 1508 | 49 | 1557 | 1557 | 1493 | 2.62 | 2365.99 | 57.03 | 0 | 0 | 249.05 | 95.05725191
2 | 980 | S05 | 17 | 0.021 | 0.789 | 0.028 | 28.17857143 | 22.94811947 | 1508 | 28 | 1536 | 1536 | 1535 | 2.86 | 2371.63 | 56.9 | 0 | 0 | 271.7 | 95
2 | 980 | M | 6 | 0.02 | 0.753 | 0.018 | 41.83333333 | 32.58285073 | 1508 | 58 | 1566 | 1566 | 1579 | 2.27 | 2401.54 | 56.72 | 0 | 0 | 217.46 | 95.79735683
2 | 980 | S05 | 7 | 0.022 | 0.723 | 0.022 | 32.86363636 | 27.78715793 | 1508 | 46 | 1554 | 1554 | 1554 | 2.77 | 2404.86 | 55.48 | 0 | 0 | 263.5 | 95.12635379
2 | 980 | S10 | 9 | 0.022 | 0.723 | 0.021 | 34.42857143 | 28.83191546 | 1508 | 63 | 1571 | 1571 | 1571 | 2.98 | 2403.3 | 48.07 | 0 | 0 | 282.85 | 94.91610738
2 | 980 | S15 | 6 | 0.02 | 0.742 | 0.028 | 26.5 | 22.94811947 | 1508 | 42 | 1550 | 1550 | 1548 | 3.05 | 2404.15 | 48.15 | 0 | 0 | 290.15 | 95.13114754
2 | 980 | S20 | 5 | 0.014 | 0.79 | 0.016 | 49.375 | 35.77449321 | 1508 | 43 | 0 | 1551 | 1551 | 2.78 | 2407.52 | 47.79 | 0 | 0 | 265.74 | 95.58992806
2 | 980 | S25 | 8 | 0.018 | 0.72 | 0.019 | 37.89473684 | 31.21470086 | 1508 | 32 | 0 | 1540 | 1540 | 2.62 | 2401.85 | 47.88 | 0 | 0 | 249.79 | 95.33969466
2 | 980 | S30 | 6 | 0.018 | 0.715 | 0.023 | 31.08695652 | 26.82423957 | 1508 | 44 | 1552 | 1552 | 1552 | 2.99 | 2401.22 | 48.05 | 0 | 0 | 283.87 | 94.93979933
2 | 976 | M | 8 | 0.018 | 1.021 | 0.027 | 37.81481481 | 23.61991192 | 1510 | 73 | 0 | 1583 | 1583 | 2.82 | 2405.69 | 59.04 | 0 | 0 | 270.07 | 95.76950355
2 | 980 | S05 | 9 | 0.031 | 0.746 | 0.024 | 31.08333333 | 25.93359266 | 1508 | 48 | 1556 | 1556 | 1556 | 3.01 | 2406.57 | 59.82 | 0 | 0 | 286.37 | 95.13953488
2 | 980 | S10 | 5 | 0.015 | 0.754 | 0.028 | 26.92857143 | 22.94811947 | 1508 | 47 | 0 | 1555 | 1555 | 2.9 | 2409.01 | 60 | 0 | 0 | 274.77 | 94.74827586
2 | 980 | S15 | 3 | 0.023 | 0.79 | 0.015 | 52.66666667 | 37.65403131 | 1508 | 41 | 1549 | 1549 | 1554 | 3.12 | 2410.45 | 60.19 | 0 | 0 | 295.63 | 94.75320513
2 | 980 | S20 | 6 | 0.016 | 0.8 | 0.012 | 66.66666667 | 44.94691449 | 1508 | 29 | 1537 | 1537 | 1542 | 3.06 | 2403.47 | 59.87 | 0 | 0 | 291.89 | 95.38888889
2 | 980 | S25 | 6 | 0.019 | 0.751 | 0.023 | 32.65217391 | 26.82423957 | 1508 | 37 | 1545 | 1545 | 1550 | 3.11 | 2403.46 | 59.86 | 0 | 0 | 296.21 | 95.24437299
2 | 980 | S28 | 0 | 0.019 | 0.715 | 0.023 | 31.08695652 | 26.82423957 | 1508 | 45 | 1553 | 1553 | 1538 | 3.13 | 2408.65 | 60.31 | 0 | 0 | 295.5 | 94.40894569
2 | 980 | S30 | 9 | 0.023 | 0.755 | 0.024 | 31.45833333 | 25.93359266 | 1508 | 28 | 0 | 1536 | 1536 | 3.17 | 2401.24 | 59.16 | 0 | 0 | 294.73 | 92.97476341
2 | 980 | M | 5 | 0.024 | 0.719 | 0.018 | 39.94444444 | 32.58285073 | 1508 | 76 | 1584 | 1584 | 1581 | 2.19 | 2375.25 | 59.59 | 0 | 0 | 208.48 | 95.19634703
2 | 909 | S15 | 7 | 0.024 | 1.047 | 0.025 | 41.88 | 25.10710746 | 1506 | 45 | 1551 | 1551 | 1551 | 2.88 | 2373.51 | 59.83 | 0 | 0 | 274.57 | 95.33680556
2 | 909 | S20 | 7 | 0.022 | 1.014 | 0.029 | 34.96551724 | 22.31802259 | 1506 | 44 | 1550 | 1550 | 1550 | 2.98 | 2366.44 | 60.2 | 0 | 0 | 281.42 | 94.43624161
2 | 909 | S30 | 9 | 0.028 | 1.052 | 0.021 | 50.0952381 | 28.83191546 | 1506 | 44 | 1550 | 1550 | 1547 | 3.17 | 2362.77 | 59.95 | 0 | 0 | 284.85 | 89.85804416
2 | 980 | S35 | 9 | 0.022 | 0.73 | 0.019 | 38.42105263 | 31.21470086 | 1508 | 54 | 1562 | 1562 | 1562 | 3.13 | 2362.92 | 59.78 | 0 | 0 | 284.47 | 90.88498403
2 | 980 | M | 12 | 0.031 | 0.8 | 0.019 | 42.10526316 | 31.21470086 | 1508 | 76 | 1584 | 1584 | 1582 | 2.29 | 2367.74 | 59.5 | 0 | 0 | 220.22 | 96.16593886
2 | 909 | S05 | 8 | 0.019 | 0.969 | 0.022 | 44.04545455 | 27.78715793 | 1506 | 42 | 1548 | 1548 | 1558 | 3.12 | 2368.46 | 60.12 | 0 | 0 | 284.4 | 91.15384615
2 | 909 | S10 | 7 | 0.022 | 1.15 | 0.019 | 60.52631579 | 31.21470086 | 1506 | 40 | 1546 | 1546 | 1546 | 3.06 | 2364.53 | 60.07 | 0 | 0 | 283.97 | 92.80065359
2 | 980 | S19 | 6 | 0.028 | 0.843 | 0.022 | 38.31818182 | 27.78715793 | 1508 | 59 | 1567 | 1567 | 1555 | 2.9 | 2364.43 | 60.08 | 0 | 0 | 273.95 | 94.46551724
2 | 980 | S30 | 6 | 0.016 | 0.74 | 0.02 | 37 | 29.96988564 | 1508 | 45 | 1553 | 1553 | 1535 | 2.9 | 2364.06 | 59.87 | 0 | 0 | 275.97 | 95.16206897
2 | 909 | M | 14 | 0.025 | 1.04 | 0.016 | 65 | 35.77449321 | 1506 | 67 | 1573 | 1573 | 1592 | 2.33 | 2361.44 | 59.32 | 0 | 0 | 224.93 | 96.53648069
2 | 980 | S05 | 8 | 0.022 | 0.75 | 0.019 | 39.47368421 | 31.21470086 | 1508 | 40 | 1548 | 1548 | 1548 | 2.82 | 2364.38 | 59.91 | 0 | 0 | 267.9 | 95
2 | 980 | S10 | 13 | 0.018 | 0.72 | 0.019 | 37.89473684 | 31.21470086 | 1508 | 51 | 1559 | 1559 | 1559 | 2.76 | 2363.08 | 59.95 | 0 | 0 | 263.26 | 95.38405797
2 | 909 | S15 | 7 | 0.014 | 1.117 | 0.023 | 48.56521739 | 26.82423957 | 1506 | 50 | 1556 | 1556 | 1553 | 3.13 | 2354.34 | 60.01 | 0 | 0 | 290.07 | 92.67412141
2 | 909 | S20 | 8 | 0.022 | 1.047 | 0.021 | 49.85714286 | 28.83191546 | 1506 | 39 | 0 | 1545 | 1545 | 3.15 | 2351.76 | 60.08 | 0 | 0 | 289.66 | 91.95555556
2 | 909 | S24 | 9 | 0.025 | 1.04 | 0.022 | 47.27272727 | 27.78715793 | 1506 | 63 | 1569 | 1569 | 1569 | 3.15 | 2359.47 | 60.11 | 0 | 0 | 289 | 91.74603175
2 | 980 | M | 15 | 0.028 | 0.739 | 0.025 | 29.56 | 25.10710746 | 1508 | 66 | 0 | 1574 | 1574 | 2.23 | 2352.73 | 59.56 | 0 | 0 | 213.83 | 95.88789238
2 | 909 | S10 | 7 | 0.02 | 1.04 | 0.016 | 65 | 35.77449321 | 1506 | 54 | 1560 | 1560 | 1560 | 2.84 | 2360.2 | 60.18 | 0 | 0 | 268.83 | 94.6584507
2 | 909 | S15 | 11 | 0.017 | 1.045 | 0.024 | 43.54166667 | 25.93359266 | 1506 | 46 | 1552 | 1552 | 1552 | 2.64 | 2351.69 | 59.91 | 0 | 0 | 250.97 | 95.06439394
2 | 980 | S20 | 7 | 0.025 | 0.722 | 0.023 | 31.39130435 | 26.82423957 | 1508 | 30 | 0 | 1538 | 1538 | 2.89 | 2359.92 | 60.05 | 0 | 0 | 273.54 | 94.65051903
2 | 909 | S25 | 10 | 0.028 | 1.047 | 0.03 | 34.9 | 21.72572514 | 1506 | 42 | 1548 | 1548 | 1547 | 2.58 | 2355.3 | 59.97 | 0 | 0 | 245.78 | 95.26356589
2 | 909 | S30 | 11 | 0.015 | 1.086 | 0.017 | 63.88235294 | 34.09448306 | 1506 | 51 | 0 | 1557 | 1557 | 2.48 | 2358.09 | 60.05 | 0 | 0 | 236.32 | 95.29032258
2 | 980 | S35 | 9 | 0.026 | 0.77 | 0.027 | 28.51851852 | 23.61991192 | 1508 | 38 | 1546 | 1546 | 1537 | 2.61 | 2360.36 | 60.11 | 0 | 0 | 247.09 | 94.67049808
2 | 980 | M | 11 | 0.029 | 0.729 | 0.018 | 40.5 | 32.58285073 | 1508 | 55 | 1563 | 1563 | 1563 | 2.15 | 2365.47 | 59.63 | 0 | 0 | 206.83 | 96.2
2 | 909 | S10 | 5 | 0.024 | 1.076 | 0.026 | 41.38461538 | 24.33786233 | 1506 | 41 | 1547 | 1547 | 1547 | 2.71 | 2344.31 | 60.13 | 0 | 0 | 256.53 | 94.66051661
2 | 909 | S15 | 8 | 0.022 | 1.06 | 0.02 | 53 | 29.96988564 | 1506 | 56 | 1562 | 1562 | 1557 | 2.8 | 2346.08 | 59.88 | 0 | 0 | 266.45 | 95.16071429
2 | 909 | S20 | 7 | 0.02 | 1.04 | 0.021 | 49.52380952 | 28.83191546 | 1506 | 30 | 0 | 1536 | 1536 | 3.09 | 2345.78 | 60.04 | 0 | 0 | 281.72 | 91.17152104
2 | 980 | M | 3 | 0.021 | 0.732 | 0.017 | 43.05882353 | 34.09448306 | 1508 | 195 | 0 | 1703 | 1703 | 2.47 | 2364.39 | 59.29 | 0 | 0 | 238.74 | 96.65587045
2 | 980 | S05 | 11 | 0.021 | 0.734 | 0.02 | 36.7 | 29.96988564 | 1508 | 65 | 1573 | 1573 | 1571 | 2.94 | 2367.91 | 60.15 | 0 | 0 | 277.91 | 94.52721088
2 | 980 | S10 | 7 | 0.015 | 0.76 | 0.028 | 27.14285714 | 22.94811947 | 1508 | 55 | 1563 | 1563 | 1549 | 2.7 | 2367.16 | 60.08 | 0 | 0 | 256.58 | 95.02962963
2 | 980 | S15 | 8 | 0.013 | 0.72 | 0.029 | 24.82758621 | 22.31802259 | 1508 | 48 | 1556 | 1556 | 1556 | 2.56 | 2371.48 | 59.87 | 0 | 0 | 243.58 | 95.1484375
2 | 980 | S20 | 8 | 0.025 | 0.724 | 0.031 | 23.35483871 | 21.1678094 | 1508 | 124 | 1632 | 1632 | 1548 | 2.98 | 2369.84 | 60.28 | 0 | 0 | 281.36 | 94.41610738
2 | 980 | S25 | 4 | 0.027 | 0.735 | 0.026 | 28.26923077 | 24.33786233 | 1508 | 39 | 1547 | 1547 | 1549 | 2.87 | 2365.67 | 60.04 | 0 | 0 | 272.26 | 94.8641115
2 | 980 | S30 | 9 | 0.021 | 0.793 | 0.014 | 56.64285714 | 39.77262916 | 1508 | 33 | 0 | 1541 | 1541 | 2.76 | 2367.57 | 59.89 | 0 | 0 | 262.08 | 94.95652174
2 | 980 | M | 0 | 0.015 | 0.7 | 0.016 | 43.75 | 35.77449321 | 1508 | 63 | 1571 | 1571 | 1571 | 2.43 | 2362.01 | 56.42 | 0 | 0 | 225.36 | 92.74074074
2 | 980 | M | 10 | 0.016 | 0.746 | 0.013 | 57.38461538 | 42.18126779 | 1508 | 76 | 1584 | 1584 | 1596 | 2.31 | 2326.28 | 59.47 | 0 | 0 | 222.93 | 96.50649351
2 | 980 | S05 | 10 | 0.016 | 0.75 | 0.02 | 37.5 | 29.96988564 | 1508 | 34 | 0 | 1542 | 1542 | 2.85 | 2345.34 | 59.8 | 0 | 0 | 262.35 | 92.05263158
2 | 909 | S20 | 10 | 0.016 | 1.04 | 0.025 | 41.6 | 25.10710746 | 1506 | 55 | 1561 | 1561 | 1561 | 2.77 | 2341.24 | 60 | 0 | 0 | 260.01 | 93.86642599
2 | 909 | S25 | 12 | 0.022 | 1.05 | 0.015 | 70 | 37.65403131 | 1506 | 40 | 1546 | 1546 | 1546 | 2.78 | 2346.63 | 60.08 | 0 | 0 | 261.94 | 94.22302158
2 | 909 | M | 17 | 0.021 | 1.02 | 0.018 | 56.66666667 | 32.58285073 | 1506 | 70 | 1576 | 1576 | 1589 | 3.01 | 2332.51 | 59.72 | 0 | 0 | 264.32 | 87.81395349
2 | 909 | M | 0 | 0.017 | 1.042 | 0.022 | 47.36363636 | 27.78715793 | 1506 | 63 | 0 | 1569 | 1569 | 2.65 | 2344.38 | 59.97 | 0 | 0 | 225.4 | 85.05660377
2 | 909 | S10 | 15 | 0.035 | 1.044 | 0.021 | 49.71428571 | 28.83191546 | 1506 | 46 | 1552 | 1552 | 1561 | 2.57 | 2345.43 | 60.16 | 0 | 0 | 243.27 | 94.65758755
2 | 909 | S15 | 8 | 0.021 | 1.035 | 0.02 | 51.75 | 29.96988564 | 1506 | 58 | 1564 | 1564 | 1552 | 2.8 | 2342 | 59.81 | 0 | 0 | 261.5 | 93.39285714
2 | 980 | S20 | 5 | 0.024 | 0.76 | 0.012 | 63.33333333 | 44.94691449 | 1508 | 47 | 0 | 1555 | 1555 | 2.75 | 2340.3 | 59.95 | 0 | 0 | 259.53 | 94.37454545
2 | 909 | S24 | 11 | 0.025 | 1.04 | 0.023 | 45.2173913 | 26.82423957 | 1506 | 48 | 0 | 1554 | 1554 | 2.8 | 2344.01 | 60.2 | 0 | 0 | 258.64 | 92.37142857
2 | 909 | M | 20 | 0.027 | 1.011 | 0.013 | 77.76923077 | 42.18126779 | 1506 | 68 | 1574 | 1574 | 1573 | 2.28 | 2340.31 | 59.43 | 0 | 0 | 218.73 | 95.93421053
2 | 909 | S06 | 4 | 0.022 | 1.05 | 0.024 | 43.75 | 25.93359266 | 1506 | 43 | 0 | 1549 | 1549 | 2.63 | 2341.41 | 60.09 | 0 | 0 | 249.77 | 94.96958175
2 | 980 | S11 | 12 | 0.024 | 0.795 | 0.02 | 39.75 | 29.96988564 | 1508 | 44 | 1552 | 1552 | 1552 | 2.66 | 2338.69 | 59.93 | 0 | 0 | 253.65 | 95.35714286
2 | 909 | S16 | 11 | 0.026 | 1.054 | 0.023 | 45.82608696 | 26.82423957 | 1506 | 49 | 1555 | 1555 | 1553 | 2.61 | 2338.4 | 59.87 | 0 | 0 | 248.86 | 95.348659
2 | 909 | S21 | 12 | 0.017 | 1.04 | 0.029 | 35.86206897 | 22.31802259 | 1506 | 38 | 1544 | 1544 | 1544 | 2.87 | 2341.44 | 56.08 | 0 | 0 | 263.46 | 91.79790941
2 | 909 | S25 | 4 | 0.017 | 1.066 | 0.027 | 39.48148148 | 23.61991192 | 1506 | 186 | 1692 | 1692 | 1541 | 2.67 | 2338.18 | 60 | 0 | 0 | 253.71 | 95.02247191
2 | 980 | S30 | 10 | 0.024 | 0.74 | 0.022 | 33.63636364 | 27.78715793 | 1508 | 41 | 0 | 1549 | 1549 | 2.69 | 2347.85 | 59.9 | 0 | 0 | 256.1 | 95.20446097
2 | 980 | S05 | 12 | 0.014 | 0.73 | 0.019 | 38.42105263 | 31.21470086 | 1508 | 51 | 1559 | 1559 | 1563 | 2.85 | 2262.34 | 60.02 | 0 | 0 | 270.14 | 94.78596491
2 | 980 | S10 | 10 | 0.018 | 0.74 | 0.011 | 67.27272727 | 48.15942887 | 1508 | 40 | 1548 | 1548 | 1548 | 2.76 | 2255.03 | 59.82 | 0 | 0 | 263.73 | 95.55434783
2 | 980 | S15 | 5 | 0.017 | 0.847 | 0.025 | 33.88 | 25.10710746 | 1508 | 50 | 1558 | 1558 | 1558 | 2.72 | 2258.45 | 60.08 | 0 | 0 | 258.24 | 94.94117647
2 | 980 | S20 | 6 | 0.021 | 0.742 | 0.03 | 24.73333333 | 21.72572514 | 1508 | 193 | 1701 | 1701 | 1543 | 2.87 | 2260.63 | 60.01 | 0 | 0 | 271.74 | 94.68292683
2 | 980 | S24 | 6 | 0.037 | 0.743 | 0.027 | 27.51851852 | 23.61991192 | 1508 | 40 | 1548 | 1548 | 1554 | 2.85 | 2259.08 | 59.93 | 0 | 0 | 271.01 | 95.09122807
2 | 980 | S29 | 3 | 0.026 | 0.72 | 0.02 | 36 | 29.96988564 | 1508 | 40 | 1548 | 1548 | 1548 | 2.73 | 2260.87 | 60.15 | 0 | 0 | 258.8 | 94.7985348
2 | 980 | M | 9 | 0.021 | 0.72 | 0.02 | 36 | 29.96988564 | 1508 | 71 | 1579 | 1579 | 1579 | 2.23 | 2262.71 | 59.64 | 0 | 0 | 213.64 | 95.80269058
2 | 980 | S05 | 15 | 0.016 | 0.74 | 0.03 | 24.66666667 | 21.72572514 | 1508 | 53 | 1561 | 1561 | 1561 | 2.67 | 2261.85 | 60.13 | 0 | 0 | 253.18 | 94.82397004
2 | 980 | S10 | 4 | 0.021 | 0.937 | 0.028 | 33.46428571 | 22.94811947 | 1508 | 59 | 1567 | 1567 | 1555 | 2.67 | 2264.15 | 60.07 | 0 | 0 | 253.4 | 94.90636704
2 | 980 | S20 | 8 | 0.018 | 0.743 | 0.022 | 33.77272727 | 27.78715793 | 1508 | 39 | 0 | 1547 | 1547 | 2.78 | 2258.47 | 59.96 | 0 | 0 | 265.01 | 95.32733813
2 | 980 | S25 | 8 | 0.018 | 0.785 | 0.028 | 28.03571429 | 22.94811947 | 1508 | 45 | 1553 | 1553 | 1538 | 2.79 | 2259.29 | 59.86 | 0 | 0 | 266.48 | 95.5125448
2 | 980 | S30 | 4 | 0.019 | 0.735 | 0.032 | 22.96875 | 20.64126415 | 1508 | 39 | 1547 | 1547 | 1547 | 3.09 | 2254.25 | 59.98 | 0 | 0 | 294.29 | 95.2394822
2 | 980 | S05 | 12 | 0.03 | 0.721 | 0.024 | 30.04166667 | 25.93359266 | 1508 | 60 | 1568 | 1568 | 1558 | 2.85 | 2266.86 | 60.19 | 0 | 0 | 268.95 | 94.36842105
2 | 909 | S10 | 9 | 0.015 | 1.003 | 0.024 | 41.79166667 | 25.93359266 | 1506 | 41 | 1547 | 1547 | 1552 | 2.4 | 2262.19 | 59.83 | 0 | 0 | 229.19 | 95.49583333
2 | 909 | S15 | 8 | 0.03 | 1.035 | 0.027 | 38.33333333 | 23.61991192 | 1506 | 39 | 0 | 1545 | 1545 | 2.37 | 2266.17 | 59.91 | 0 | 0 | 225.48 | 95.13924051
2 | 909 | S20 | 9 | 0.022 | 1.058 | 0.024 | 44.08333333 | 25.93359266 | 1506 | 56 | 1562 | 1562 | 1562 | 2.77 | 2264.94 | 59.9 | 0 | 0 | 263.71 | 95.20216606
2 | 909 | S24 | 4 | 0.029 | 1.043 | 0.023 | 45.34782609 | 26.82423957 | 1506 | 50 | 1556 | 1556 | 1537 | 2.81 | 2264.28 | 59.99 | 0 | 0 | 267.45 | 95.17793594
2 | 909 | S29 | 8 | 0.027 | 1.035 | 0.03 | 34.5 | 21.72572514 | 1506 | 59 | 1565 | 1565 | 1565 | 2.77 | 2264.42 | 59.97 | 0 | 0 | 263.52 | 95.13357401
2 | 909 | M | 7 | 0.021 | 1.003 | 0.026 | 38.57692308 | 24.33786233 | 1506 | 75 | 0 | 1581 | 1581 | 2.35 | 2262.93 | 59.69 | 0 | 0 | 224.97 | 95.73191489
2 | 980 | S05 | 10 | 0.026 | 0.759 | 0.028 | 27.10714286 | 22.94811947 | 1508 | 42 | 0 | 1550 | 1550 | 2.73 | 2265.48 | 59.65 | 0 | 0 | 262.05 | 95.98901099
2 | 909 | S10 | 17 | 0.023 | 1.05 | 0.021 | 50 | 28.83191546 | 1506 | 48 | 1554 | 1554 | 1554 | 2.64 | 2259.96 | 60.17 | 0 | 0 | 249.88 | 94.65151515
2 | 909 | S15 | 16 | 0.022 | 1.039 | 0.023 | 45.17391304 | 26.82423957 | 1506 | 40 | 1546 | 1546 | 1552 | 2.88 | 2265.44 | 59.99 | 0 | 0 | 272.44 | 94.59722222
2 | 980 | S05 | 8 | 0.018 | 0.766 | 0.02 | 38.3 | 29.96988564 | 1508 | 44 | 1552 | 1552 | 1552 | 2.98 | 2313.96 | 59.97 | 0 | 0 | 283.21 | 95.03691275
2 | 980 | S10 | 2 | 0.022 | 0.738 | 0.029 | 25.44827586 | 22.31802259 | 1508 | 35 | 1543 | 1543 | 1548 | 2.85 | 2315.8 | 60.17 | 0 | 0 | 270.08 | 94.76491228
2 | 980 | S15 | 5 | 0.014 | 0.8 | 0.028 | 28.57142857 | 22.94811947 | 1508 | 16 | 0 | 1524 | 1524 | 2.76 | 2311.26 | 59.79 | 0 | 0 | 264.49 | 95.82971014
2 | 980 | S25 | 9 | 0.032 | 0.752 | 0.02 | 37.6 | 29.96988564 | 1508 | 47 | 1555 | 1555 | 1535 | 2.99 | 2322.07 | 60.09 | 0 | 0 | 282.15 | 94.36454849
2 | 980 | S30 | 7 | 0.022 | 0.751 | 0.02 | 37.55 | 29.96988564 | 1508 | 33 | 1541 | 1541 | 1541 | 3.21 | 2317.16 | 59.83 | 0 | 0 | 305.28 | 95.10280374
2 | 980 | M | 7 | 0.016 | 0.728 | 0.024 | 30.33333333 | 25.93359266 | 1508 | 64 | 1572 | 1572 | 1572 | 2.29 | 2315.45 | 59.66 | 0 | 0 | 218.52 | 95.42358079
2 | 980 | S05 | 3 | 0.029 | 0.726 | 0.015 | 48.4 | 37.65403131 | 1508 | 41 | 1549 | 1549 | 1549 | 2.78 | 2321.74 | 60.13 | 0 | 0 | 264.85 | 95.26978417
2 | 980 | S10 | 4 | 0.019 | 0.737 | 0.02 | 36.85 | 29.96988564 | 1508 | 40 | 1548 | 1548 | 1549 | 2.71 | 2317.53 | 59.73 | 0 | 0 | 260 | 95.94095941
2 | 980 | S15 | 8 | 0.023 | 0.731 | 0.018 | 40.61111111 | 32.58285073 | 1508 | 37 | 1545 | 1545 | 1545 | 2.64 | 2318 | 59.84 | 0 | 0 | 251.85 | 95.39772727
2 | 909 | M | 11 | 0.026 | 1.078 | 0.017 | 63.41176471 | 34.09448306 | 1506 | 94 | 0 | 1600 | 1600 | 2.22 | 2299.91 | 59.36 | 0 | 0 | 215.6 | 97.11711712
2 | 909 | S09 | 7 | 0.019 | 1.013 | 0.028 | 36.17857143 | 22.94811947 | 1506 | 38 | 1544 | 1544 | 1547 | 2.9 | 2301.6 | 59.93 | 0 | 0 | 275.37 | 94.95517241
2 | 909 | S14 | 7 | 0.018 | 1.057 | 0.018 | 58.72222222 | 32.58285073 | 1506 | 35 | 1541 | 1541 | 1543 | 2.84 | 2306.64 | 60 | 0 | 0 | 270 | 95.07042254
2 | 980 | S19 | 7 | 0.028 | 0.748 | 0.025 | 29.92 | 25.10710746 | 1508 | 40 | 1548 | 1548 | 1547 | 2.7 | 2307.62 | 60.13 | 0 | 0 | 255.65 | 94.68518519
2 | 909 | S25 | 8 | 0.017 | 1.041 | 0.027 | 38.55555556 | 23.61991192 | 1506 | 49 | 1555 | 1555 | 1555 | 2.99 | 2306.96 | 60.14 | 0 | 0 | 283.32 | 94.75585284
2 | 980 | S05 | 5 | 0.02 | 0.738 | 0.025 | 29.52 | 25.10710746 | 1508 | 30 | 0 | 1538 | 1538 | 3.04 | 2310.88 | 59.91 | 0 | 0 | 288.68 | 94.96052632
2 | 909 | S10 | 10 | 0.022 | 1.015 | 0.026 | 39.03846154 | 24.33786233 | 1506 | 47 | 0 | 1553 | 1553 | 2.96 | 2313.09 | 59.94 | 0 | 0 | 281.89 | 95.23310811
2 | 980 | S15 | 6 | 0.017 | 0.728 | 0.023 | 31.65217391 | 26.82423957 | 1508 | 45 | 1553 | 1553 | 1553 | 2.94 | 2311.85 | 59.94 | 0 | 0 | 279.92 | 95.21088435
2 | 909 | S24 | 10 | 0.017 | 1.021 | 0.026 | 39.26923077 | 24.33786233 | 1506 | 39 | 1545 | 1545 | 1564 | 3.17 | 2310.04 | 60.06 | 0 | 0 | 300.41 | 94.76656151
2 | 980 | S29 | 11 | 0.02 | 0.76 | 0.022 | 34.54545455 | 27.78715793 | 1508 | 40 | 1548 | 1548 | 1548 | 3.03 | 2308.32 | 59.74 | 0 | 0 | 289.75 | 95.62706271
2 | 909 | S36 | 12 | 0.022 | 1.022 | 0.018 | 56.77777778 | 32.58285073 | 1506 | 29 | 1535 | 1535 | 1535 | 3.06 | 2313.06 | 60.03 | 0 | 0 | 291.59 | 95.29084967
2 | 980 | M | 12 | 0.024 | 0.755 | 0.023 | 32.82608696 | 26.82423957 | 1508 | 89 | 1597 | 1597 | 1597 | 2.33 | 2317.4 | 59.56 | 0 | 0 | 222.89 | 95.66094421
2 | 909 | S05 | 12 | 0.033 | 1.05 | 0.024 | 43.75 | 25.93359266 | 1506 | 53 | 1559 | 1559 | 1547 | 2.82 | 2309.85 | 60.07 | 0 | 0 | 267.02 | 94.68794326
2 | 909 | S10 | 6 | 0.017 | 1.004 | 0.02 | 50.2 | 29.96988564 | 1506 | 43 | 1549 | 1549 | 1549 | 3.13 | 2308.54 | 59.96 | 0 | 0 | 298.15 | 95.25559105
2 | 909 | S05 | 11 | 0.02 | 1.048 | 0.025 | 41.92 | 25.10710746 | 1506 | 30 | 1536 | 1536 | 1551 | 2.8 | 2309.81 | 59.93 | 0 | 0 | 267.32 | 95.47142857
2 | 980 | S11 | 7 | 0.019 | 0.719 | 0.022 | 32.68181818 | 27.78715793 | 1508 | 48 | 1556 | 1556 | 1556 | 3.18 | 2314.11 | 60.09 | 0 | 0 | 296.82 | 93.33962264
2 | 980 | S20 | 12 | 0.028 | 0.71 | 0.023 | 30.86956522 | 26.82423957 | 1508 | 32 | 0 | 1540 | 1540 | 2.83 | 2313.37 | 59.87 | 0 | 0 | 270.27 | 95.50176678
2 | 909 | S25 | 12 | 0.022 | 1.047 | 0.02 | 52.35 | 29.96988564 | 1506 | 47 | 1553 | 1553 | 1552 | 3.11 | 2311.19 | 59.99 | 0 | 0 | 295.14 | 94.90032154
2 | 980 | S30 | 5 | 0.028 | 0.745 | 0.024 | 31.04166667 | 25.93359266 | 1508 | 34 | 1542 | 1542 | 1542 | 3.07 | 2309.31 | 59.6 | 0 | 0 | 294.67 | 95.98371336
2 | 909 | M | 17 | 0.039 | 1.04 | 0.026 | 40 | 24.33786233 | 1506 | 66 | 1572 | 1572 | 1571 | 2.8 | 2309.7 | 59.76 | 0 | 0 | 268.97 | 96.06071429
2 | 980 | S10 | 11 | 0.021 | 0.743 | 0.024 | 30.95833333 | 25.93359266 | 1508 | 41 | 1549 | 1549 | 1549 | 2.4 | 2315.75 | 59.94 | 0 | 0 | 227.53 | 94.80416667
2 | 980 | S15 | 6 | 0.022 | 0.754 | 0.026 | 29 | 24.33786233 | 1508 | 33 | 1541 | 1541 | 1541 | 2.38 | 2316.11 | 60.16 | 0 | 0 | 225.13 | 94.59243697
2 | 980 | S20 | 9 | 0.014 | 0.744 | 0.024 | 31 | 25.93359266 | 1508 | 46 | 1554 | 1554 | 1554 | 2.74 | 2318.44 | 60.42 | 0 | 0 | 257.62 | 94.02189781
2 | 980 | S25 | 9 | 0.02 | 0.8 | 0.022 | 36.36363636 | 27.78715793 | 1508 | 59 | 1567 | 1567 | 1554 | 2.65 | 2317.9 | 59.93 | 0 | 0 | 253.15 | 95.52830189
2 | 976 | S05 | 5 | 0.015 | 1.017 | 0.02 | 50.85 | 29.96988564 | 1510 | 47 | 0 | 1557 | 1557 | 2.92 | 2314.48 | 60.04 | 0 | 0 | 276.66 | 94.74657534
2 | 980 | S10 | 9 | 0.028 | 0.752 | 0.032 | 23.5 | 20.64126415 | 1508 | 45 | 1553 | 1553 | 1557 | 2.83 | 2316.01 | 59.95 | 0 | 0 | 269.27 | 95.14840989
2 | 980 | S20 | 6 | 0.023 | 0.717 | 0.027 | 26.55555556 | 23.61991192 | 1508 | 44 | 1552 | 1552 | 1550 | 2.37 | 2313.54 | 59.98 | 0 | 0 | 224.75 | 94.83122363
2 | 980 | S25 | 10 | 0.022 | 0.73 | 0.023 | 31.73913043 | 26.82423957 | 1508 | 57 | 1565 | 1565 | 1565 | 2.82 | 2317.35 | 59.86 | 0 | 0 | 269.07 | 95.41489362
2 | 980 | S30 | 5 | 0.023 | 0.733 | 0.026 | 28.19230769 | 24.33786233 | 1508 | 46 | 1554 | 1554 | 1552 | 2.73 | 2313.15 | 59.81 | 0 | 0 | 260.87 | 95.55677656
2 | 980 | M | 7 | 0.022 | 0.726 | 0.018 | 40.33333333 | 32.58285073 | 1508 | 53 | 1561 | 1561 | 1564 | 2.27 | 2311.04 | 59.79 | 0 | 0 | 216.35 | 95.30837004
2 | 980 | S05 | 8 | 0.014 | 0.762 | 0.026 | 29.30769231 | 24.33786233 | 1508 | 50 | 1558 | 1558 | 1560 | 2.89 | 2309.01 | 60.13 | 0 | 0 | 273.82 | 94.74740484
2 | 980 | S10 | 10 | 0.02 | 0.8 | 0.028 | 28.57142857 | 22.94811947 | 1508 | 31 | 1539 | 1539 | 1534 | 3.13 | 2312.28 | 59.94 | 0 | 0 | 297.86 | 95.1629393
2 | 980 | S15 | 6 | 0.014 | 0.737 | 0.027 | 27.2962963 | 23.61991192 | 1508 | 35 | 1543 | 1543 | 1543 | 2.96 | 2313.01 | 60.05 | 0 | 0 | 280.88 | 94.89189189
2 | 980 | S20 | 9 | 0.021 | 0.756 | 0.02 | 37.8 | 29.96988564 | 1508 | 46 | 1554 | 1554 | 1554 | 2.88 | 2315.02 | 59.89 | 0 | 0 | 274.28 | 95.23611111
2 | 980 | S25 | 8 | 0.024 | 0.752 | 0.026 | 28.92307692 | 24.33786233 | 1508 | 191 | 0 | 1699 | 1699 | 3.15 | 2314.77 | 60.04 | 0 | 0 | 298.87 | 94.87936508
2 | 980 | S30 | 12 | 0.021 | 0.808 | 0.015 | 53.86666667 | 37.65403131 | 1508 | 47 | 0 | 1555 | 1555 | 3 | 2310.49 | 59.91 | 0 | 0 | 285.7 | 95.23333333
2 | 980 | M | 10 | 0.02 | 0.73 | 0.012 | 60.83333333 | 44.94691449 | 1508 | 67 | 0 | 1575 | 1575 | 2.24 | 2314.01 | 59.54 | 0 | 0 | 214.38 | 95.70535714
2 | 980 | S05 | 8 | 0.028 | 0.738 | 0.014 | 52.71428571 | 39.77262916 | 1508 | 53 | 1561 | 1561 | 1569 | 2.79 | 2323.09 | 60.08 | 0 | 0 | 263.93 | 94.59856631
2 | 980 | S10 | 11 | 0.03 | 0.74 | 0.02 | 37 | 29.96988564 | 1508 | 46 | 1554 | 1554 | 1542 | 3.13 | 2312.86 | 60.14 | 0 | 0 | 297.02 | 94.89456869
2 | 980 | S15 | 15 | 0.022 | 0.75 | 0.022 | 34.09090909 | 27.78715793 | 1508 | 54 | 1562 | 1562 | 1553 | 3.04 | 2313.86 | 59.92 | 0 | 0 | 289.86 | 95.34868421
2 | 980 | S20 | 9 | 0.021 | 0.717 | 0.018 | 39.83333333 | 32.58285073 | 1508 | 42 | 1550 | 1550 | 1550 | 3.05 | 2309.78 | 59.99 | 0 | 0 | 289.11 | 94.79016393
2 | 980 | S25 | 10 | 0.016 | 0.773 | 0.014 | 55.21428571 | 39.77262916 | 1508 | 31 | 1539 | 1539 | 1539 | 3.26 | 2314.35 | 60.03 | 0 | 0 | 306.31 | 93.9601227
2 | 980 | S30 | 8 | 0.024 | 0.762 | 0.021 | 36.28571429 | 28.83191546 | 1508 | 32 | 1540 | 1540 | 1540 | 2.75 | 2312.91 | 60.01 | 0 | 0 | 260.81 | 94.84
2 | 980 | S35 | 9 | 0.021 | 0.75 | 0.014 | 53.57142857 | 39.77262916 | 1508 | 34 | 1542 | 1542 | 1542 | 3.09 | 2313.77 | 60.09 | 0 | 0 | 293.51 | 94.98705502
2 | 980 | M | 8 | 0.025 | 0.78 | 0.02 | 39 | 29.96988564 | 1508 | 63 | 1571 | 1571 | 1571 | 2.92 | 2310.72 | 59.74 | 0 | 0 | 280.21 | 95.96232877
2 | 980 | S05 | 10 | 0.024 | 0.74 | 0.018 | 41.11111111 | 32.58285073 | 1508 | 35 | 0 | 1543 | 1543 | 3.16 | 2314.51 | 60.11 | 0 | 0 | 299.52 | 94.78481013
2 | 980 | S15 | 15 | 0.016 | 0.732 | 0.023 | 31.82608696 | 26.82423957 | 1508 | 56 | 1564 | 1564 | 1551 | 2.81 | 2312.58 | 60.08 | 0 | 0 | 266.57 | 94.86476868
2 | 980 | S20 | 14 | 0.019 | 0.726 | 0.021 | 34.57142857 | 28.83191546 | 1508 | 42 | 1550 | 1550 | 1551 | 3.08 | 2312.97 | 60.21 | 0 | 0 | 291.61 | 94.67857143
2 | 980 | S24 | 2 | 0.022 | 0.785 | 0.021 | 37.38095238 | 28.83191546 | 1508 | 50 | 1558 | 1558 | 1556 | 3.23 | 2302.51 | 60.08 | 0 | 0 | 306.53 | 94.90092879
2 | 980 | M | 11 | 0.015 | 0.77 | 0.013 | 59.23076923 | 42.18126779 | 1508 | 72 | 1580 | 1580 | 1586 | 2.35 | 2306.24 | 59.56 | 0 | 0 | 224.96 | 95.72765957
2 | 980 | S30 | 6 | 0.012 | 0.76 | 0.021 | 36.19047619 | 28.83191546 | 1508 | 51 | 1559 | 1559 | 1543 | 3.24 | 2308.14 | 59.87 | 0 | 0 | 307.1 | 94.78395062
2 | 980 | S05 | 11 | 0.021 | 0.753 | 0.025 | 30.12 | 25.10710746 | 1508 | 38 | 1546 | 1546 | 1546 | 2.7 | 2312.81 | 59.65 | 0 | 0 | 259.73 | 96.1962963
2 | 980 | S10 | 7 | 0.024 | 0.764 | 0.025 | 30.56 | 25.10710746 | 1508 | 47 | 1555 | 1555 | 1555 | 2.84 | 2311.43 | 60.03 | 0 | 0 | 269.48 | 94.88732394
2 | 980 | S15 | 9 | 0.027 | 0.732 | 0.025 | 29.28 | 25.10710746 | 1508 | 37 | 1545 | 1545 | 1531 | 2.8 | 2307.99 | 60.07 | 0 | 0 | 265.51 | 94.825
2 | 980 | S20 | 15 | 0.017 | 0.73 | 0.028 | 26.07142857 | 22.94811947 | 1508 | 58 | 1566 | 1566 | 1554 | 2.69 | 2309.89 | 59.96 | 0 | 0 | 255.94 | 95.14498141
2 | 980 | S25 | 14 | 0.028 | 0.78 | 0.02 | 39 | 29.96988564 | 1508 | 44 | 1552 | 1552 | 1552 | 2.64 | 2312.72 | 60.32 | 0 | 0 | 249.37 | 94.45833333
2 | 980 | S05 | 9 | 0.023 | 0.751 | 0.018 | 41.72222222 | 32.58285073 | 1508 | 191 | 1699 | 1699 | 1548 | 2.69 | 2319.01 | 59.91 | 0 | 0 | 255.44 | 94.95910781
2 | 980 | S10 | 13 | 0.025 | 0.732 | 0.028 | 26.14285714 | 22.94811947 | 1508 | 47 | 1555 | 1555 | 1552 | 2.58 | 2320.12 | 59.88 | 0 | 0 | 244.95 | 94.94186047
2 | 980 | S25 | 9 | 0.018 | 0.705 | 0.027 | 26.11111111 | 23.61991192 | 1508 | 43 | 1551 | 1551 | 1551 | 2.57 | 2315.07 | 60 | 0 | 0 | 244.3 | 95.05836576
2 | 980 | S30 | 12 | 0.028 | 0.744 | 0.02 | 37.2 | 29.96988564 | 1508 | 49 | 1557 | 1557 | 1557 | 2.79 | 2319.61 | 59.94 | 0 | 0 | 264.67 | 94.86379928
2 | 980 | M | 12 | 0.01 | 0.767 | 0.017 | 45.11764706 | 34.09448306 | 1508 | 64 | 1572 | 1572 | 1583 | 2.31 | 2313.16 | 59.67 | 0 | 0 | 222.08 | 96.13852814
2 | 980 | S05 | 14 | 0.02 | 0.73 | 0.027 | 27.03703704 | 23.61991192 | 1508 | 61 | 1569 | 1569 | 1569 | 2.65 | 2313.2 | 59.84 | 0 | 0 | 252.78 | 95.38867925
2 | 980 | S15 | 10 | 0.023 | 0.765 | 0.028 | 27.32142857 | 22.94811947 | 1508 | 46 | 1554 | 1554 | 1554 | 2.79 | 2314.11 | 60.16 | 0 | 0 | 264.11 | 94.66308244
2 | 980 | S20 | 12 | 0.023 | 0.737 | 0.028 | 26.32142857 | 22.94811947 | 1508 | 42 | 1550 | 1550 | 1550 | 2.6 | 2315.98 | 59.99 | 0 | 0 | 247.42 | 95.16153846
2 | 980 | S25 | 14 | 0.025 | 0.725 | 0.018 | 40.27777778 | 32.58285073 | 1508 | 43 | 1551 | 1551 | 1549 | 3.16 | 2315.13 | 59.82 | 0 | 0 | 301.24 | 95.32911392
2 | 980 | S30 | 12 | 0.015 | 0.745 | 0.028 | 26.60714286 | 22.94811947 | 1508 | 41 | 1549 | 1549 | 1549 | 2.99 | 2310.87 | 59.97 | 0 | 0 | 284.64 | 95.19732441
2 | 980 | M | 15 | 0.027 | 0.74 | 0.024 | 30.83333333 | 25.93359266 | 1508 | 63 | 1571 | 1571 | 1574 | 2.21 | 2275.66 | 59.9 | 0 | 0 | 211.32 | 95.6199095
2 | 980 | S05 | 9 | 0.029 | 0.73 | 0.025 | 29.2 | 25.10710746 | 1508 | 41 | 1549 | 1549 | 1565 | 2.76 | 2272.09 | 59.86 | 0 | 0 | 263.57 | 95.49637681
2 | 980 | S10 | 13 | 0.02 | 0.723 | 0.028 | 25.82142857 | 22.94811947 | 1508 | 55 | 1563 | 1563 | 1565 | 2.72 | 2279.02 | 60.21 | 0 | 0 | 257.13 | 94.53308824
2 | 980 | S19 | 6 | 0.024 | 0.74 | 0.027 | 27.40740741 | 23.61991192 | 1508 | 44 | 0 | 1552 | 1552 | 3.1 | 2279.53 | 59.99 | 0 | 0 | 293.87 | 94.79677419
2 | 909 | S30 | 6 | 0.023 | 1.051 | 0.026 | 40.42307692 | 24.33786233 | 1506 | 187 | 0 | 1693 | 1693 | 3.12 | 2275.37 | 60.07 | 0 | 0 | 296.52 | 95.03846154
2 | 909 | S05 | 16 | 0.029 | 1.039 | 0.027 | 38.48148148 | 23.61991192 | 1506 | 36 | 1542 | 1542 | 1554 | 2.86 | 2279.94 | 60.11 | 0 | 0 | 270.48 | 94.57342657
2 | 909 | S10 | 11 | 0.022 | 1.01 | 0.027 | 37.40740741 | 23.61991192 | 1506 | 40 | 1546 | 1546 | 1546 | 2.79 | 2279.16 | 60.03 | 0 | 0 | 264.13 | 94.6702509
2 | 909 | S15 | 12 | 0.028 | 1.031 | 0.023 | 44.82608696 | 26.82423957 | 1506 | 46 | 1552 | 1552 | 1552 | 2.88 | 2280.14 | 60.07 | 0 | 0 | 272.72 | 94.69444444
2 | 909 | S20 | 13 | 0.021 | 1.038 | 0.023 | 45.13043478 | 26.82423957 | 1506 | 39 | 1545 | 1545 | 1545 | 2.77 | 2277.95 | 59.83 | 0 | 0 | 264.29 | 95.41155235
2 | 980 | S30 | 7 | 0.029 | 0.765 | 0.025 | 30.6 | 25.10710746 | 1508 | 40 | 1548 | 1548 | 1529 | 2.72 | 2282.61 | 60.18 | 0 | 0 | 257.21 | 94.5625
2 | 909 | S05 | 12 | 0.022 | 1.037 | 0.027 | 38.40740741 | 23.61991192 | 1506 | 42 | 1548 | 1548 | 1548 | 2.98 | 2277.55 | 60.05 | 0 | 0 | 283.26 | 95.05369128
2 | 909 | S25 | 11 | 0.025 | 1.055 | 0.027 | 39.07407407 | 23.61991192 | 1506 | 60 | 1566 | 1566 | 1557 | 3.14 | 2281.83 | 59.89 | 0 | 0 | 294.12 | 93.66878981
2 | 909 | S29 | 10 | 0.027 | 1 | 0.018 | 55.55555556 | 32.58285073 | 1506 | 49 | 1555 | 1555 | 1555 | 3.1 | 2281.09 | 60.15 | 0 | 0 | 293.14 | 94.56129032
2 | 980 | M | 12 | 0.012 | 0.729 | 0.02 | 36.45 | 29.96988564 | 1508 | 75 | 1583 | 1583 | 1583 | 2.2 | 2279.5 | 59.59 | 0 | 0 | 211.56 | 96.16363636
2 | 909 | S05 | 11 | 0.025 | 1.017 | 0.022 | 46.22727273 | 27.78715793 | 1506 | 63 | 1569 | 1569 | 1569 | 2.98 | 2281.37 | 60 | 0 | 0 | 284.45 | 95.45302013
2 | 909 | S10 | 11 | 0.024 | 1.025 | 0.018 | 56.94444444 | 32.58285073 | 1506 | 39 | 1545 | 1545 | 1527 | 2.91 | 2283.55 | 59.87 | 0 | 0 | 277.14 | 95.2371134
2 | 909 | S15 | 9 | 0.017 | 1.11 | 0.015 | 74 | 37.65403131 | 1506 | 27 | 0 | 1533 | 1533 | 3.1 | 2281.02 | 59.94 | 0 | 0 | 294.27 | 94.92580645
2 | 980 | S25 | 12 | 0.019 | 0.739 | 0.026 | 28.42307692 | 24.33786233 | 1508 | 65 | 1573 | 1573 | 1568 | 2.45 | 2281.34 | 59.74 | 0 | 0 | 233.27 | 95.2122449
2 | 980 | M | 10 | 0.023 | 0.725 | 0.017 | 42.64705882 | 34.09448306 | 1508 | 59 | 0 | 1567 | 1567 | 2.27 | 2283.2 | 59.56 | 0 | 0 | 217.16 | 95.66519824
2 | 909 | S05 | 11 | 0.015 | 1.09 | 0.021 | 51.9047619 | 28.83191546 | 1506 | 37 | 1543 | 1543 | 1544 | 3.17 | 2281.88 | 60.07 | 0 | 0 | 294.1 | 92.77602524
2 | 980 | S20 | 13 | 0.019 | 0.792 | 0.03 | 26.4 | 21.72572514 | 1508 | 45 | 1553 | 1553 | 1544 | 3.09 | 2280.45 | 60.07 | 0 | 0 | 293.03 | 94.83171521
2 | 980 | S25 | 8 | 0.017 | 0.8 | 0.021 | 38.0952381 | 28.83191546 | 1508 | 48 | 1556 | 1556 | 1556 | 3.08 | 2280.06 | 60.14 | 0 | 0 | 291.88 | 94.76623377
2 | 980 | S30 | 6 | 0.021 | 0.73 | 0.02 | 36.5 | 29.96988564 | 1508 | 33 | 1541 | 1541 | 1543 | 3.17 | 2282.9 | 60.35 | 0 | 0 | 296.72 | 93.60252366
2 | 976 | M | 7 | 0.02 | 1.006 | 0.019 | 52.94736842 | 31.21470086 | 1510 | 56 | 1566 | 1566 | 1569 | 2.36 | 2282.58 | 59.6 | 0 | 0 | 225.74 | 95.65254237
2 | 980 | S05 | 9 | 0.02 | 0.73 | 0.03 | 24.33333333 | 21.72572514 | 1508 | 29 | 1537 | 1537 | 1552 | 2.84 | 2279.84 | 60.14 | 0 | 0 | 268.32 | 94.47887324
2 | 980 | S10 | 16 | 0.031 | 0.73 | 0.036 | 20.27777778 | 18.79974161 | 1508 | 40 | 1548 | 1548 | 1549 | 3.21 | 2276.43 | 60.15 | 0 | 0 | 298.64 | 93.03426791
2 | 980 | S15 | 10 | 0.021 | 0.72 | 0.025 | 28.8 | 25.10710746 | 1508 | 32 | 1540 | 1540 | 1541 | 3.09 | 2281.12 | 59.98 | 0 | 0 | 292.76 | 94.74433657
2 | 980 | S20 | 15 | 0.024 | 0.722 | 0.024 | 30.08333333 | 25.93359266 | 1508 | 44 | 0 | 1552 | 1552 | 3.12 | 2278.66 | 60.01 | 0 | 0 | 295.49 | 94.70833333
2 | 980 | S25 | 7 | 0.027 | 0.742 | 0.025 | 29.68 | 25.10710746 | 1508 | 39 | 1547 | 1547 | 1547 | 2.95 | 2282.32 | 60.23 | 0 | 0 | 277.87 | 94.19322034
2 | 980 | S30 | 10 | 0.018 | 0.739 | 0.015 | 49.26666667 | 37.65403131 | 1508 | 45 | 1553 | 1553 | 1558 | 3.22 | 2280.83 | 59.7 | 0 | 0 | 298.87 | 92.81677019
2 | 976 | M | 8 | 0.014 | 1.023 | 0.016 | 63.9375 | 35.77449321 | 1510 | 58 | 1568 | 1568 | 1568 | 2.15 | 2280.88 | 59.4 | 0 | 0 | 206.67 | 96.1255814
2 | 980 | S10 | 10 | 0.019 | 0.76 | 0.025 | 30.4 | 25.10710746 | 1508 | 43 | 0 | 1551 | 1551 | 3.07 | 2277.39 | 60.06 | 0 | 0 | 291.49 | 94.94788274
2 | 980 | S15 | 8 | 0.026 | 0.72 | 0.026 | 27.69230769 | 24.33786233 | 1508 | 35 | 1543 | 1543 | 1542 | 3.04 | 2279.47 | 59.82 | 0 | 0 | 289.45 | 95.21381579
2 | 980 | S20 | 12 | 0.034 | 0.725 | 0.026 | 27.88461538 | 24.33786233 | 1508 | 38 | 0 | 1546 | 1546 | 3.14 | 2279.8 | 60.2 | 0 | 0 | 297 | 94.58598726
2 | 980 | S30 | 17 | 0.018 | 0.715 | 0.02 | 35.75 | 29.96988564 | 1508 | 38 | 1546 | 1546 | 1546 | 2.77 | 2280.7 | 59.99 | 0 | 0 | 264.11 | 95.3465704
2 | 980 | S35 | 12 | 0.022 | 0.736 | 0.014 | 52.57142857 | 39.77262916 | 1508 | 52 | 1560 | 1560 | 1560 | 2.86 | 2279.18 | 59.77 | 0 | 0 | 273.8 | 95.73426573
2 | 980 | S05 | 16 | 0.022 | 0.753 | 0.022 | 34.22727273 | 27.78715793 | 1508 | 47 | 0 | 1555 | 1555 | 2.79 | 2284.85 | 59.77 | 0 | 0 | 266.67 | 95.58064516
2 | 980 | S10 | 17 | 0.024 | 0.74 | 0.029 | 25.51724138 | 22.31802259 | 1508 | 32 | 0 | 1540 | 1540 | 3.16 | 2280.91 | 60 | 0 | 0 | 287 | 90.82278481
2 | 980 | M | 16 | 0.031 | 0.76 | 0.026 | 29.23076923 | 24.33786233 | 1508 | 64 | 1572 | 1572 | 1572 | 2.29 | 2285.61 | 59.53 | 0 | 0 | 220.19 | 96.15283843
2 | 980 | S05 | 10 | 0.016 | 0.735 | 0.027 | 27.22222222 | 23.61991192 | 1508 | 36 | 1544 | 1544 | 1544 | 2.74 | 2284.47 | 60.1 | 0 | 0 | 259.12 | 94.56934307
2 | 980 | S10 | 13 | 0.027 | 0.743 | 0.027 | 27.51851852 | 23.61991192 | 1508 | 35 | 1543 | 1543 | 1543 | 3.12 | 2282.69 | 60.02 | 0 | 0 | 291.79 | 93.5224359
2 | 980 | M | 10 | 0.021 | 0.743 | 0.021 | 35.38095238 | 28.83191546 | 1508 | 63 | 1571 | 1571 | 1590 | 2.69 | 2302.11 | 59.77 | 0 | 0 | 254.21 | 94.50185874
2 | 980 | S05 | 12 | 0.029 | 0.74 | 0.028 | 26.42857143 | 22.94811947 | 1508 | 46 | 0 | 1554 | 1554 | 2.58 | 2311.32 | 59.98 | 0 | 0 | 244.92 | 94.93023256
2 | 980 | S15 | 9 | 0.014 | 0.745 | 0.027 | 27.59259259 | 23.61991192 | 1508 | 67 | 1575 | 1575 | 1564 | 2.14 | 2320.03 | 59.93 | 0 | 0 | 204.28 | 95.45794393
2 | 909 | S20 | 7 | 0.029 | 1.058 | 0.022 | 48.09090909 | 27.78715793 | 1506 | 47 | 1553 | 1553 | 1553 | 2.88 | 2319.2 | 59.83 | 0 | 0 | 274.8 | 95.41666667
2 | 909 | S25 | 7 | 0.015 | 1.056 | 0.021 | 50.28571429 | 28.83191546 | 1506 | 33 | 1539 | 1539 | 1539 | 2.73 | 2315.37 | 60 | 0 | 0 | 258.92 | 94.84249084
2 | 909 | M | 6 | 0.024 | 1.025 | 0.028 | 36.60714286 | 22.94811947 | 1506 | 67 | 1573 | 1573 | 1572 | 2.7 | 2314.07 | 59.74 | 0 | 0 | 260.71 | 96.55925926
2 | 909 | S05 | 10 | 0.022 | 1.021 | 0.025 | 40.84 | 25.10710746 | 1506 | 32 | 1538 | 1538 | 1544 | 2.88 | 2318.64 | 59.96 | 0 | 0 | 273.83 | 95.07986111
2 | 976 | S10 | 4 | 0.018 | 1.01 | 0.02 | 50.5 | 29.96988564 | 1510 | 53 | 1563 | 1563 | 1563 | 2.9 | 2315.92 | 60.01 | 0 | 0 | 275.54 | 95.0137931
2 | 909 | S21 | 9 | 0.022 | 1.021 | 0.021 | 48.61904762 | 28.83191546 | 1506 | 53 | 1559 | 1559 | 1549 | 3.12 | 2315.43 | 60.04 | 0 | 0 | 296.8 | 95.12820513
2 | 980 | S26 | 9 | 0.021 | 0.759 | 0.015 | 50.6 | 37.65403131 | 1508 | 25 | 0 | 1533 | 1533 | 3.18 | 2317.05 | 60.03 | 0 | 0 | 301.27 | 94.73899371
2 | 980 | M | 11 | 0.018 | 0.74 | 0.03 | 24.66666667 | 21.72572514 | 1508 | 49 | 1557 | 1557 | 1570 | 2.21 | 2317.36 | 59.52 | 0 | 0 | 210.78 | 95.37556561
2 | 909 | S05 | 5 | 0.016 | 1.083 | 0.016 | 67.6875 | 35.77449321 | 1506 | 38 | 1544 | 1544 | 1544 | 2.88 | 2318.18 | 59.69 | 0 | 0 | 275.51 | 95.66319444
2 | 909 | S10 | 11 | 0.019 | 1.046 | 0.032 | 32.6875 | 20.64126415 | 1506 | 31 | 0 | 1537 | 1537 | 2.71 | 2322.31 | 60.01 | 0 | 0 | 258.7 | 95.46125461
2 | 909 | S15 | 7 | 0.018 | 1.041 | 0.022 | 47.31818182 | 27.78715793 | 1506 | 34 | 1540 | 1540 | 1546 | 2.61 | 2320.81 | 60.01 | 0 | 0 | 247.08 | 94.66666667
2 | 980 | S20 | 8 | 0.018 | 0.777 | 0.027 | 28.77777778 | 23.61991192 | 1508 | 44 | 1552 | 1552 | 1552 | 3.09 | 2319.62 | 60.08 | 0 | 0 | 292.17 | 94.55339806
2 | 980 | S30 | 11 | 0.021 | 0.744 | 0.032 | 23.25 | 20.64126415 | 1508 | 37 | 1545 | 1545 | 1545 | 2.76 | 2316.35 | 60.15 | 0 | 0 | 261.85 | 94.87318841
2 | 976 | M | 12 | 0.021 | 1.1 | 0.022 | 50 | 27.78715793 | 1510 | 59 | 1569 | 1569 | 1557 | 2.22 | 2321.71 | 59.51 | 0 | 0 | 215.16 | 96.91891892
2 | 980 | S05 | 7 | 0.018 | 0.74 | 0.027 | 27.40740741 | 23.61991192 | 1508 | 45 | 1553 | 1553 | 1540 | 2.36 | 2318.43 | 60 | 0 | 0 | 225.21 | 95.4279661
2 | 909 | S10 | 14 | 0.024 | 1.027 | 0.026 | 39.5 | 24.33786233 | 1506 | 34 | 1540 | 1540 | 1543 | 2.82 | 2317.37 | 59.86 | 0 | 0 | 268.7 | 95.28368794
2 | 909 | S15 | 10 | 0.02 | 1.03 | 0.027 | 38.14814815 | 23.61991192 | 1506 | 38 | 1544 | 1544 | 1554 | 2.64 | 2319.09 | 59.95 | 0 | 0 | 251.41 | 95.23106061
2 | 909 | S25 | 8 | 0.03 | 1.038 | 0.024 | 43.25 | 25.93359266 | 1506 | 43 | 1549 | 1549 | 1691 | 2.9 | 2316.8 | 60.02 | 0 | 0 | 275.45 | 94.98275862
2 | 909 | S30 | 8 | 0.019 | 1.05 | 0.027 | 38.88888889 | 23.61991192 | 1506 | 197 | 1703 | 1703 | 1552 | 2.83 | 2317.29 | 59.97 | 0 | 0 | 269.61 | 95.26855124
2 | 980 | M | 13 | 0.037 | 0.739 | 0.028 | 26.39285714 | 22.94811947 | 1508 | 79 | 0 | 1587 | 1587 | 2.43 | 2316.88 | 59.58 | 0 | 0 | 232.7 | 95.76131687
2 | 909 | S10 | 5 | 0.02 | 1.03 | 0.02 | 51.5 | 29.96988564 | 1506 | 31 | 1537 | 1537 | 1537 | 2.89 | 2313.35 | 60.21 | 0 | 0 | 273.26 | 94.55363322
2 | 980 | S15 | 7 | 0.018 | 0.762 | 0.028 | 27.21428571 | 22.94811947 | 1508 | 26 | 0 | 1534 | 1534 | 2.78 | 2317.18 | 59.91 | 0 | 0 | 264.67 | 95.20503597
2 | 980 | S25 | 6 | 0.022 | 0.737 | 0.02 | 36.85 | 29.96988564 | 1508 | 34 | 1542 | 1542 | 1698 | 2.95 | 2315.76 | 60.14 | 0 | 0 | 278.99 | 94.57288136
2 | 980 | S30 | 11 | 0.022 | 0.787 | 0.029 | 27.13793103 | 22.31802259 | 1508 | 37 | 1545 | 1545 | 1545 | 2.85 | 2316.2 | 60.01 | 0 | 0 | 270.72 | 94.98947368
2 | 980 | S35 | 10 | 0.021 | 0.728 | 0.023 | 31.65217391 | 26.82423957 | 1508 | 49 | 1557 | 1557 | 1557 | 2.79 | 2319.09 | 59.93 | 0 | 0 | 264.81 | 94.91397849
2 | 980 | M | 15 | 0.024 | 0.733 | 0.025 | 29.32 | 25.10710746 | 1508 | 66 | 1574 | 1574 | 1576 | 2.2 | 2320.96 | 59.42 | 0 | 0 | 212.61 | 96.64090909
2 | 980 | S05 | 9 | 0.017 | 0.728 | 0.03 | 24.26666667 | 21.72572514 | 1508 | 23 | 1531 | 1531 | 1531 | 3 | 2320.65 | 59.8 | 0 | 0 | 286.76 | 95.58666667
2 | 980 | S10 | 15 | 0.02 | 0.77 | 0.017 | 45.29411765 | 34.09448306 | 1508 | 45 | 1553 | 1553 | 1553 | 2.92 | 2318.44 | 60.09 | 0 | 0 | 276.9 | 94.82876712
2 | 980 | S15 | 6 | 0.02 | 0.77 | 0.018 | 42.77777778 | 32.58285073 | 1508 | 31 | 0 | 1539 | 1539 | 2.86 | 2317.31 | 59.89 | 0 | 0 | 272.86 | 95.40559441
2 | 980 | S05 | 4 | 0.02 | 0.734 | 0.028 | 26.21428571 | 22.94811947 | 1508 | 45 | 1553 | 1553 | 1549 | 2.96 | 2321.98 | 59.99 | 0 | 0 | 280.46 | 94.75
2 | 980 | S09 | 14 | 0.026 | 0.738 | 0.023 | 32.08695652 | 26.82423957 | 1508 | 54 | 1562 | 1562 | 1562 | 3.08 | 2319.25 | 59.99 | 0 | 0 | 294.11 | 95.49025974
2 | 980 | S15 | 11 | 0.023 | 0.754 | 0.022 | 34.27272727 | 27.78715793 | 1508 | 57 | 1565 | 1565 | 1565 | 3.01 | 2311.74 | 59.89 | 0 | 0 | 286.91 | 95.31893688
2 | 980 | S20 | 8 | 0.014 | 0.75 | 0.019 | 39.47368421 | 31.21470086 | 1508 | 40 | 1548 | 1548 | 1550 | 2.39 | 2311.7 | 59.92 | 0 | 0 | 228.05 | 95.41841004
2 | 980 | S30 | 8 | 0.024 | 0.749 | 0.028 | 26.75 | 22.94811947 | 1508 | 188 | 1696 | 1696 | 1525 | 3.06 | 2318.31 | 60.26 | 0 | 0 | 289.37 | 94.56535948
2 | 980 | S35 | 8 | 0.016 | 0.725 | 0.02 | 36.25 | 29.96988564 | 1508 | 46 | 1554 | 1554 | 1554 | 3.15 | 2317.51 | 60.07 | 0 | 0 | 298.93 | 94.8984127
2 | 980 | M | 8 | 0.018 | 0.75 | 0.02 | 37.5 | 29.96988564 | 1508 | 79 | 1587 | 1587 | 1585 | 2.3 | 2309.02 | 59.79 | 0 | 0 | 219.56 | 95.46086957
2 | 980 | S05 | 14 | 0.032 | 0.765 | 0.026 | 29.42307692 | 24.33786233 | 1508 | 54 | 1562 | 1562 | 1552 | 3.13 | 2315.6 | 60.14 | 0 | 0 | 296.6 | 94.76038339
2 | 980 | S10 | 12 | 0.017 | 0.741 | 0.025 | 29.64 | 25.10710746 | 1508 | 51 | 1559 | 1559 | 1559 | 3.1 | 2313.25 | 60.13 | 0 | 0 | 293.02 | 94.52258065
2 | 980 | S20 | 11 | 0.016 | 0.77 | 0.016 | 48.125 | 35.77449321 | 1508 | 40 | 1548 | 1548 | 1544 | 3.22 | 2316.32 | 60.08 | 0 | 0 | 305.42 | 94.85093168
2 | 980 | S25 | 11 | 0.023 | 0.777 | 0.028 | 27.75 | 22.94811947 | 1508 | 32 | 0 | 1540 | 1540 | 2.97 | 2318.46 | 59.95 | 0 | 0 | 282.67 | 95.17508418
2 | 980 | M | 0 | 0.029 | 0.725 | 0.022 | 32.95454545 | 27.78715793 | 1508 | 68 | 0 | 1576 | 1576 | 2.28 | 2307.39 | 59.69 | 0 | 0 | 218.47 | 95.82017544
2 | 980 | S10 | 10 | 0.02 | 0.74 | 0.023 | 32.17391304 | 26.82423957 | 1508 | 41 | 1549 | 1549 | 1549 | 2.89 | 2306.55 | 59.96 | 0 | 0 | 274.63 | 95.02768166
2 | 980 | S25 | 13 | 0.015 | 0.75 | 0.022 | 34.09090909 | 27.78715793 | 1508 | 46 | 1554 | 1554 | 1554 | 3.17 | 2304.24 | 59.67 | 0 | 0 | 302.78 | 95.51419558
2 | 980 | S35 | 12 | 0.015 | 0.785 | 0.027 | 29.07407407 | 23.61991192 | 1508 | 36 | 1544 | 1544 | 1544 | 3.18 | 2304.37 | 59.88 | 0 | 0 | 300.23 | 94.41194969
2 | 980 | M | 10 | 0.021 | 0.791 | 0.023 | 34.39130435 | 26.82423957 | 1508 | 69 | 1577 | 1577 | 1581 | 2.22 | 2248.65 | 59.5 | 0 | 0 | 212.82 | 95.86486486
2 | 980 | S05 | 12 | 0.029 | 0.732 | 0.031 | 23.61290323 | 21.1678094 | 1508 | 52 | 1560 | 1560 | 1560 | 2.51 | 2254.99 | 60 | 0 | 0 | 238.86 | 95.16334661
2 | 980 | S15 | 2 | 0.02 | 0.729 | 0.02 | 36.45 | 29.96988564 | 1508 | 26 | 1534 | 1534 | 1536 | 2.47 | 2257.89 | 60.02 | 0 | 0 | 234.94 | 95.11740891
2 | 980 | M | 10 | 0.021 | 0.743 | 0.021 | 35.38095238 | 28.83191546 | 1508 | 75 | 1583 | 1583 | 1583 | 2.18 | 2257 | 59.63 | 0 | 0 | 208.64 | 95.70642202
2 | 980 | S05 | 2 | 0.023 | 0.737 | 0.024 | 30.70833333 | 25.93359266 | 1508 | 52 | 1560 | 1560 | 1560 | 3.14 | 2256.48 | 60.07 | 0 | 0 | 297.28 | 94.67515924
2 | 980 | S09 | 2 | 0.022 | 0.725 | 0.03 | 24.16666667 | 21.72572514 | 1508 | 38 | 1546 | 1546 | 1546 | 3.01 | 2256.9 | 59.97 | 0 | 0 | 286.37 | 95.13953488
2 | 980 | S14 | 10 | 0.02 | 0.714 | 0.023 | 31.04347826 | 26.82423957 | 1508 | 27 | 0 | 1535 | 1535 | 2.38 | 2257.2 | 60.17 | 0 | 0 | 225.36 | 94.68907563
2 | 980 | S19 | 12 | 0.015 | 0.758 | 0.031 | 24.4516129 | 21.1678094 | 1508 | 48 | 1556 | 1556 | 1543 | 2.68 | 2257.67 | 59.93 | 0 | 0 | 255.13 | 95.19776119
2 | 980 | S24 | 3 | 0.024 | 0.73 | 0.022 | 33.18181818 | 27.78715793 | 1508 | 34 | 1542 | 1542 | 1555 | 2.7 | 2255.54 | 59.81 | 0 | 0 | 257.76 | 95.46666667
2 | 980 | S30 | 6 | 0.023 | 0.709 | 0.028 | 25.32142857 | 22.94811947 | 1508 | 32 | 1540 | 1540 | 1540 | 2.65 | 2256.1 | 60.02 | 0 | 0 | 251.65 | 94.96226415
2 | 980 | S05 | 7 | 0.018 | 0.711 | 0.026 | 27.34615385 | 24.33786233 | 1508 | 30 | 1538 | 1538 | 1541 | 3.11 | 2268.12 | 60.31 | 0 | 0 | 281.31 | 90.45337621
2 | 980 | S10 | 8 | 0.022 | 0.732 | 0.029 | 25.24137931 | 22.31802259 | 1508 | 28 | 0 | 1536 | 1536 | 3.17 | 2265.7 | 60.24 | 0 | 0 | 286.5 | 90.3785489
2 | 980 | S15 | 6 | 0.028 | 0.83 | 0.021 | 39.52380952 | 28.83191546 | 1508 | 32 | 1540 | 1540 | 1550 | 2.55 | 2270.21 | 59.79 | 0 | 0 | 242.74 | 95.19215686
2 | 980 | S20 | 7 | 0.023 | 0.738 | 0.033 | 22.36363636 | 20.1434254 | 1508 | 35 | 0 | 1543 | 1543 | 2.88 | 2268.41 | 59.98 | 0 | 0 | 273.66 | 95.02083333
2 | 980 | S25 | 2 | 0.022 | 0.749 | 0.021 | 35.66666667 | 28.83191546 | 1508 | 31 | 1539 | 1539 | 1543 | 2.75 | 2272.67 | 60.01 | 0 | 0 | 260.56 | 94.74909091
2 | 980 | S30 | 6 | 0.023 | 0.723 | 0.031 | 23.32258065 | 21.1678094 | 1508 | 45 | 1553 | 1553 | 1543 | 3.19 | 2271.81 | 60.06 | 0 | 0 | 285.82 | 89.59874608
2 | 980 | M | 10 | 0.018 | 0.755 | 0.018 | 41.94444444 | 32.58285073 | 1508 | 84 | 0 | 1592 | 1592 | 2.35 | 2272.52 | 59.56 | 0 | 0 | 226.34 | 96.31489362
2 | 980 | S05 | 4 | 0.014 | 0.775 | 0.016 | 48.4375 | 35.77449321 | 1508 | 46 | 1554 | 1554 | 1552 | 2.11 | 2276.6 | 59.97 | 0 | 0 | 200.38 | 94.96682464
2 | 909 | S25 | 4 | 0.033 | 1.09 | 0.024 | 45.41666667 | 25.93359266 | 1506 | 136 | 0 | 1642 | 1642 | 2.31 | 2277.94 | 60.04 | 0 | 0 | 218.89 | 94.75757576
2 | 909 | S30 | 4 | 0.018 | 1.054 | 0.026 | 40.53846154 | 24.33786233 | 1506 | 53 | 1559 | 1559 | 1559 | 2.88 | 2271.75 | 60.04 | 0 | 0 | 272.63 | 94.66319444
2 | 980 | M | 8 | 0.026 | 0.7 | 0.022 | 31.81818182 | 27.78715793 | 1508 | 64 | 0 | 1572 | 1572 | 2.19 | 2272.74 | 59.43 | 0 | 0 | 211.33 | 96.49771689
2 | 909 | S05 | 10 | 0.026 | 1.019 | 0.022 | 46.31818182 | 27.78715793 | 1506 | 43 | 1549 | 1549 | 1691 | 2.87 | 2271.4 | 60.1 | 0 | 0 | 272.65 | 95
2 | 909 | S10 | 8 | 0.016 | 1.019 | 0.016 | 63.6875 | 35.77449321 | 1506 | 44 | 1550 | 1550 | 1556 | 2.76 | 2276.39 | 59.93 | 0 | 0 | 262.61 | 95.14855072
2 | 909 | S25 | 9 | 0.017 | 1.086 | 0.014 | 77.57142857 | 39.77262916 | 1506 | 53 | 0 | 1559 | 1559 | 2.95 | 2274.65 | 60.06 | 0 | 0 | 277.67 | 94.12542373
2 | 909 | M | 9 | 0.024 | 1.055 | 0.017 | 62.05882353 | 34.09448306 | 1506 | 81 | 0 | 1587 | 1587 | 2.28 | 2274.54 | 59.55 | 0 | 0 | 218.96 | 96.03508772
2 | 909 | S05 | 10 | 0.021 | 1.03 | 0.025 | 41.2 | 25.10710746 | 1506 | 42 | 0 | 1548 | 1548 | 3.21 | 2267.76 | 60.1 | 0 | 0 | 283.51 | 88.32087227
2 | 909 | S15 | 11 | 0.038 | 1.054 | 0.017 | 62 | 34.09448306 | 1506 | 38 | 0 | 1544 | 1544 | 2.91 | 2269.24 | 60.08 | 0 | 0 | 276.29 | 94.94501718
2 | 909 | S25 | 8 | 0.019 | 1.036 | 0.017 | 60.94117647 | 34.09448306 | 1506 | 42 | 1548 | 1548 | 1543 | 2.54 | 2271.37 | 60 | 0 | 0 | 241.51 | 95.08267717
2 | 909 | S30 | 10 | 0.023 | 1.09 | 0.027 | 40.37037037 | 23.61991192 | 1506 | 43 | 1549 | 1549 | 1535 | 3.03 | 2269.17 | 60.28 | 0 | 0 | 281.74 | 92.98349835
2 | 909 | M | 10 | 0.019 | 1.021 | 0.016 | 63.8125 | 35.77449321 | 1506 | 77 | 1583 | 1583 | 1583 | 2.2 | 2275.15 | 59.58 | 0 | 0 | 212.34 | 96.51818182
2 | 909 | S05 | 10 | 0.02 | 1.059 | 0.037 | 28.62162162 | 18.39547627 | 1506 | 34 | 1540 | 1540 | 1542 | 2.83 | 2274.32 | 59.9 | 0 | 0 | 269.53 | 95.24028269
2 | 909 | S20 | 10 | 0.026 | 1.033 | 0.027 | 38.25925926 | 23.61991192 | 1506 | 36 | 1542 | 1542 | 1540 | 3.14 | 2273.99 | 59.93 | 0 | 0 | 285.61 | 90.95859873
2 | 909 | S25 | 9 | 0.025 | 1.042 | 0.028 | 37.21428571 | 22.94811947 | 1506 | 46 | 1552 | 1552 | 1552 | 2.96 | 2274.28 | 60.08 | 0 | 0 | 277.23 | 93.65878378
2 | 909 | S30 | 9 | 0.024 | 1.031 | 0.028 | 36.82142857 | 22.94811947 | 1506 | 46 | 0 | 1552 | 1552 | 2.82 | 2277.28 | 60.15 | 0 | 0 | 266.78 | 94.60283688
2 | 980 | M | 10 | 0.024 | 0.748 | 0.028 | 26.71428571 | 22.94811947 | 1508 | 66 | 1574 | 1574 | 1579 | 2.26 | 2276.78 | 59.39 | 0 | 0 | 218.69 | 96.76548673
2 | 980 | S05 | 12 | 0.025 | 0.723 | 0.024 | 30.125 | 25.93359266 | 1508 | 42 | 1550 | 1550 | 1552 | 2.56 | 2277.71 | 59.87 | 0 | 0 | 242.73 | 94.81640625
2 | 980 | S10 | 11 | 0.019 | 0.759 | 0.025 | 30.36 | 25.10710746 | 1508 | 29 | 0 | 1537 | 1537 | 2.32 | 2276.59 | 60.08 | 0 | 0 | 219.48 | 94.60344828
2 | 980 | S30 | 13 | 0.024 | 0.725 | 0.023 | 31.52173913 | 26.82423957 | 1508 | 36 | 1544 | 1544 | 1544 | 2.87 | 2276.71 | 59.96 | 0 | 0 | 272.85 | 95.06968641
2 | 980 | M | 9 | 0.015 | 0.71 | 0.017 | 41.76470588 | 34.09448306 | 1508 | 62 | 1570 | 1570 | 1582 | 2.24 | 2274.69 | 59.64 | 0 | 0 | 214.56 | 95.78571429
2 | 980 | S05 | 14 | 0.02 | 0.731 | 0.026 | 28.11538462 | 24.33786233 | 1508 | 38 | 1546 | 1546 | 1546 | 2.31 | 2275 | 60.09 | 0 | 0 | 218.82 | 94.72727273
2 | 980 | S10 | 10 | 0.02 | 0.72 | 0.022 | 32.72727273 | 27.78715793 | 1508 | 48 | 1556 | 1556 | 1556 | 2.77 | 2276.44 | 60.09 | 0 | 0 | 263.77 | 95.22382671
2 | 980 | S15 | 7 | 0.019 | 0.798 | 0.024 | 33.25 | 25.93359266 | 1508 | 42 | 1550 | 1550 | 1550 | 2.88 | 2274.6 | 60.14 | 0 | 0 | 271.77 | 94.36458333
2 | 980 | S20 | 8 | 0.024 | 0.751 | 0.02 | 37.55 | 29.96988564 | 1508 | 46 | 1554 | 1554 | 1548 | 2.72 | 2274.4 | 59.89 | 0 | 0 | 258.89 | 95.18014706
2 | 980 | S30 | 10 | 0.019 | 0.73 | 0.021 | 34.76190476 | 28.83191546 | 1508 | 42 | 1550 | 1550 | 1550 | 2.88 | 2275.97 | 60.18 | 0 | 0 | 271.93 | 94.42013889
2 | 980 | M | 12 | 0.03 | 0.755 | 0.027 | 27.96296296 | 23.61991192 | 1508 | 64 | 0 | 1572 | 1572 | 2.24 | 2277.48 | 59.87 | 0 | 0 | 214.99 | 95.97767857
2 | 980 | S05 | 9 | 0.025 | 0.755 | 0.035 | 21.57142857 | 19.22466134 | 1508 | 42 | 1550 | 1550 | 1537 | 2.96 | 2279.45 | 59.64 | 0 | 0 | 279.94 | 94.57432432
2 | 980 | S10 | 15 | 0.026 | 0.747 | 0.023 | 32.47826087 | 26.82423957 | 1508 | 39 | 1547 | 1547 | 1543 | 2.23 | 2276.5 | 60.08 | 0 | 0 | 210.98 | 94.60986547
2 | 980 | S15 | 10 | 0.035 | 0.737 | 0.027 | 27.2962963 | 23.61991192 | 1508 | 20 | 1528 | 1528 | 1517 | 2.81 | 2278.56 | 60.17 | 0 | 0 | 265.87 | 94.61565836
2 | 980 | S20 | 8 | 0.018 | 0.75 | 0.025 | 30 | 25.10710746 | 1508 | 46 | 0 | 1554 | 1554 | 2.56 | 2279.85 | 60.06 | 0 | 0 | 242.89 | 94.87890625
2 | 980 | S30 | 7 | 0.018 | 0.724 | 0.031 | 23.35483871 | 21.1678094 | 1508 | 41 | 1549 | 1549 | 1549 | 3.1 | 2278.09 | 60.27 | 0 | 0 | 283.89 | 91.57741935
2 | 980 | M | 8 | 0.016 | 0.76 | 0.024 | 31.66666667 | 25.93359266 | 1508 | 84 | 0 | 1592 | 1592 | 2.32 | 2275.23 | 59.56 | 0 | 0 | 223.89 | 96.50431034
2 | 980 | S15 | 6 | 0.023 | 0.765 | 0.02 | 38.25 | 29.96988564 | 1508 | 37 | 0 | 1545 | 1545 | 3.3 | 2278.68 | 60.13 | 0 | 0 | 286.11 | 86.7
2 | 980 | S25 | 9 | 0.025 | 0.789 | 0.018 | 43.83333333 | 32.58285073 | 1508 | 39 | 1547 | 1547 | 1547 | 3.16 | 2279.45 | 60.2 | 0 | 0 | 287.34 | 90.93037975
2 | 980 | S30 | 10 | 0.024 | 0.731 | 0.023 | 31.7826087 | 26.82423957 | 1508 | 30 | 0 | 1538 | 1538 | 3.04 | 2276 | 60.05 | 0 | 0 | 284.19 | 93.48355263
2 | 980 | S05 | 12 | 0.024 | 0.76 | 0.016 | 47.5 | 35.77449321 | 1508 | 31 | 1539 | 1539 | 1541 | 2.81 | 2274.82 | 60.05 | 0 | 0 | 267.14 | 95.06761566
2 | 980 | S10 | 11 | 0.026 | 0.718 | 0.018 | 39.88888889 | 32.58285073 | 1508 | 32 | 1540 | 1540 | 1543 | 2.6 | 2277.81 | 59.91 | 0 | 0 | 247.02 | 95.00769231
2 | 980 | S25 | 9 | 0.015 | 0.737 | 0.026 | 28.34615385 | 24.33786233 | 1508 | 40 | 0 | 1548 | 1548 | 2.86 | 2274.96 | 60.09 | 0 | 0 | 271 | 94.75524476
2 | 980 | S30 | 8 | 0.02 | 0.725 | 0.023 | 31.52173913 | 26.82423957 | 1508 | 42 | 1550 | 1550 | 1550 | 2.85 | 2275.94 | 60.04 | 0 | 0 | 269.69 | 94.62807018
2 | 980 | M | 15 | 0.024 | 0.763 | 0.028 | 27.25 | 22.94811947 | 1508 | 63 | 1571 | 1571 | 1571 | 2.3 | 2277.3 | 59.49 | 0 | 0 | 221.36 | 96.24347826
2 | 980 | S05 | 9 | 0.029 | 0.76 | 0.027 | 28.14814815 | 23.61991192 | 1508 | 45 | 1553 | 1553 | 1553 | 3.17 | 2284.95 | 60.03 | 0 | 0 | 287.86 | 90.80757098
2 | 980 | S10 | 8 | 0.033 | 0.742 | 0.028 | 26.5 | 22.94811947 | 1508 | 31 | 0 | 1539 | 1539 | 2.32 | 2282.8 | 59.85 | 0 | 0 | 221.2 | 95.34482759
2 | 980 | S15 | 7 | 0.022 | 0.732 | 0.024 | 30.5 | 25.93359266 | 1508 | 57 | 1565 | 1565 | 1565 | 2.3 | 2280.67 | 60.1 | 0 | 0 | 217.54 | 94.5826087
2 | 980 | S26 | 12 | 0.026 | 0.749 | 0.03 | 24.96666667 | 21.72572514 | 1508 | 41 | 1549 | 1549 | 1549 | 3.15 | 2278.66 | 60.11 | 0 | 0 | 286.59 | 90.98095238
2 | 980 | M | 12 | 0.036 | 0.751 | 0.024 | 31.29166667 | 25.93359266 | 1508 | 65 | 1573 | 1573 | 1579 | 2.33 | 2268.56 | 59.53 | 0 | 0 | 223.26 | 95.81974249
2 | 909 | S05 | 14 | 0.024 | 1 | 0.029 | 34.48275862 | 22.31802259 | 1506 | 43 | 1549 | 1549 | 1549 | 3.22 | 2274.14 | 59.98 | 0 | 0 | 286.1 | 88.85093168
2 | 980 | S15 | 10 | 0.025 | 0.741 | 0.037 | 20.02702703 | 18.39547627 | 1508 | 40 | 1548 | 1548 | 1548 | 2.49 | 2268.31 | 60.08 | 0 | 0 | 236.12 | 94.82730924
2 | 980 | S30 | 0 | 0.034 | 0.74 | 0.028 | 26.42857143 | 22.94811947 | 1508 | 39 | 1547 | 1547 | 1538 | 3.9 | 2274.23 | 0 | 0 | 0 | 0 | 0
2 | 980 | M | 12 | 0.024 | 0.729 | 0.022 | 33.13636364 | 27.78715793 | 1508 | 63 | 1571 | 1571 | 1562 | 2.35 | 2268.02 | 59.87 | 0 | 0 | 224.74 | 95.63404255
2 | 980 | S10 | 10 | 0.018 | 0.79 | 0.029 | 27.24137931 | 22.31802259 | 1508 | 37 | 1545 | 1545 | 1515 | 2.85 | 2270.23 | 59.91 | 0 | 0 | 271.18 | 95.15087719
2 | 980 | S15 | 7 | 0.032 | 0.747 | 0.019 | 39.31578947 | 31.21470086 | 1508 | 47 | 1555 | 1555 | 1557 | 2.89 | 2268.22 | 59.83 | 0 | 0 | 275.8 | 95.43252595
2 | 909 | S25 | 6 | 0.029 | 1.043 | 0.028 | 37.25 | 22.94811947 | 1506 | 44 | 0 | 1550 | 1550 | 3.14 | 2268.15 | 59.72 | 0 | 0 | 285.9 | 91.05095541
2 | 980 | S30 | 11 | 0.015 | 0.742 | 0.018 | 41.22222222 | 32.58285073 | 1508 | 32 | 1540 | 1540 | 1548 | 2.59 | 2266.26 | 60.06 | 0 | 0 | 245.17 | 94.66023166
2 | 980 | M | 9 | 0.023 | 0.73 | 0.022 | 33.18181818 | 27.78715793 | 1508 | 51 | 1559 | 1559 | 1559 | 2.31 | 2266.2 | 59.57 | 0 | 0 | 221.36 | 95.82683983
2 | 980 | S01 | 0 | 0.022 | 0.72 | 0.023 | 31.30434783 | 26.82423957 | 1508 | 24 | 1532 | 1532 | 1549 | 2.6 | 2267.74 | 60.22 | 0 | 0 | 246.62 | 94.85384615
2 | 909 | S05 | 8 | 0.022 | 1.02 | 0.018 | 56.66666667 | 32.58285073 | 1506 | 50 | 0 | 1556 | 1556 | 2.78 | 2266.61 | 59.95 | 0 | 0 | 264.38 | 95.10071942
2 | 909 | S10 | 7 | 0.021 | 0.72 | 0.024 | 30 | 25.93359266 | 1506 | 30 | 1536 | 1536 | 1543 | 2.8 | 2267.68 | 59.96 | 0 | 0 | 266.4 | 95.14285714
2 | 909 | S15 | 10 | 0.027 | 1.05 | 0.03 | 35 | 21.72572514 | 1506 | 51 | 1557 | 1557 | 1557 | 2.87 | 2266.7 | 60.39 | 0 | 0 | 270.07 | 94.1010453
2 | 909 | S20 | 9 | 0.027 | 1.043 | 0.029 | 35.96551724 | 22.31802259 | 1506 | 40 | 1546 | 1546 | 1546 | 2.71 | 2267.83 | 60.1 | 0 | 0 | 257.1 | 94.87084871
2 | 909 | S25 | 6 | 0.024 | 1.008 | 0.021 | 48 | 28.83191546 | 1506 | 51 | 1557 | 1557 | 1554 | 2.88 | 2271.48 | 60.05 | 0 | 0 | 273.46 | 94.95138889
2 | 909 | S05 | 7 | 0.018 | 1.06 | 0.018 | 58.88888889 | 32.58285073 | 1506 | 32 | 1538 | 1538 | 1532 | 2.1 | 2257.38 | 60.02 | 0 | 0 | 199.2 | 94.85714286
2 | 909 | S10 | 2 | 0.038 | 1.035 | 0.018 | 57.5 | 32.58285073 | 1506 | 49 | 1555 | 1555 | 1555 | 2.22 | 2259.54 | 59.89 | 0 | 0 | 210.76 | 94.93693694
2 | 909 | S15 | 2 | 0.022 | 1.036 | 0.02 | 51.8 | 29.96988564 | 1506 | 45 | 1551 | 1551 | 1551 | 2.64 | 2257.17 | 59.8 | 0 | 0 | 252.69 | 95.71590909
2 | 909 | S25 | 8 | 0.018 | 1.05 | 0.017 | 61.76470588 | 34.09448306 | 1506 | 46 | 0 | 1552 | 1552 | 2.36 | 2260.05 | 60 | 0 | 0 | 223.42 | 94.66949153
2 | 909 | S30 | 8 | 0.028 | 1.035 | 0.02 | 51.75 | 29.96988564 | 1506 | 37 | 1543 | 1543 | 1550 | 2.38 | 2258.13 | 59.96 | 0 | 0 | 227.24 | 95.4789916
2 | 909 | S05 | 4 | 0.032 | 1.05 | 0.023 | 45.65217391 | 26.82423957 | 1506 | 53 | 1559 | 1559 | 1703 | 2.73 | 2260.52 | 60.07 | 0 | 0 | 259.71 | 95.13186813
2 | 980 | M | 9 | 0.035 | 0.75 | 0.025 | 30 | 25.10710746 | 1508 | 54 | 1562 | 1562 | 1568 | 2.26 | 2257.74 | 59.78 | 0 | 0 | 215.96 | 95.55752212
2 | 909 | S05 | 8 | 0.026 | 1.1 | 0.023 | 47.82608696 | 26.82423957 | 1506 | 58 | 1564 | 1564 | 1550 | 2.93 | 2254.74 | 59.95 | 0 | 0 | 278.91 | 95.19112628
2 | 909 | S15 | 8 | 0.023 | 1.02 | 0.02 | 51 | 29.96988564 | 1506 | 51 | 0 | 1557 | 1557 | 2.88 | 2254.66 | 60.27 | 0 | 0 | 272.29 | 94.54513889
2 | 909 | S20 | 8 | 0.028 | 1.03 | 0.022 | 46.81818182 | 27.78715793 | 1506 | 44 | 1550 | 1550 | 1545 | 2.54 | 2251.71 | 59.78 | 0 | 0 | 242.37 | 95.42125984
2 | 909 | S25 | 8 | 0.021 | 1.01 | 0.024 | 42.08333333 | 25.93359266 | 1506 | 39 | 1545 | 1545 | 1529 | 2.64 | 2254.78 | 59.78 | 0 | 0 | 252.15 | 95.51136364
2 | 980 | M | 9 | 0.016 | 0.732 | 0.014 | 52.28571429 | 39.77262916 | 1508 | 130 | 1638 | 1638 | 1570 | 2.47 | 2257.43 | 59.83 | 0 | 0 | 236.04 | 95.56275304
2 | 980 | S30 | 10 | 0.03 | 0.72 | 0.02 | 36 | 29.96988564 | 1508 | 38 | 0 | 1546 | 1546 | 2.92 | 2252.7 | 60.16 | 0 | 0 | 276.14 | 94.56849315
2 | 980 | S10 | 6 | 0.021 | 0.75 | 0.026 | 28.84615385 | 24.33786233 | 1508 | 41 | 1549 | 1549 | 1549 | 2.78 | 2255.58 | 59.93 | 0 | 0 | 263.84 | 94.90647482
2 | 909 | M | 12 | 0.028 | 1.044 | 0.015 | 69.6 | 37.65403131 | 1506 | 65 | 1571 | 1571 | 1571 | 2.28 | 2256.95 | 59.72 | 0 | 0 | 219 | 96.05263158
2 | 980 | S05 | 4 | 0.026 | 0.72 | 0.022 | 32.72727273 | 27.78715793 | 1508 | 144 | 1652 | 1652 | 1565 | 3.17 | 2261.54 | 60.2 | 0 | 0 | 295.88 | 93.33753943
2 | 909 | S16 | 7 | 0.038 | 1 | 0.024 | 41.66666667 | 25.93359266 | 1506 | 53 | 1559 | 1559 | 1547 | 2.05 | 2253.16 | 60.29 | 0 | 0 | 193.41 | 94.34634146
2 | 909 | S21 | 8 | 0.017 | 1.032 | 0.017 | 60.70588235 | 34.09448306 | 1506 | 58 | 0 | 1564 | 1564 | 3.05 | 2258.58 | 59.93 | 0 | 0 | 289.5 | 94.91803279
2 | 980 | S26 | 10 | 0.029 | 0.7 | 0.029 | 24.13793103 | 22.31802259 | 1508 | 55 | 1563 | 1563 | 1550 | 2.62 | 2257.74 | 60.13 | 0 | 0 | 247.51 | 94.46946565
2 | 980 | M | 5 | 0.023 | 0.77 | 0.019 | 40.52631579 | 31.21470086 | 1508 | 193 | 1701 | 1701 | 1588 | 2.21 | 2255.03 | 59.67 | 0 | 0 | 215.65 | 97.57918552
2 | 980 | S20 | 6 | 0.02 | 0.78 | 0.025 | 31.2 | 25.10710746 | 1508 | 24 | 1532 | 1532 | 1531 | 2.86 | 2251.99 | 59.99 | 0 | 0 | 272.24 | 95.18881119
2 | 980 | S25 | 7 | 0.027 | 0.72 | 0.024 | 30 | 25.93359266 | 1508 | 48 | 1556 | 1556 | 1556 | 2.94 | 2254.1 | 60.13 | 0 | 0 | 278.8 | 94.82993197
2 | 980 | S30 | 9 | 0.024 | 0.742 | 0.024 | 30.91666667 | 25.93359266 | 1508 | 28 | 0 | 1536 | 1536 | 2.79 | 2252.12 | 59.9 | 0 | 0 | 265.82 | 95.27598566
2 | 980 | M | 9 | 0.014 | 0.75 | 0.023 | 32.60869565 | 26.82423957 | 1508 | 76 | 1584 | 1584 | 1588 | 2.29 | 2249.83 | 59.74 | 0 | 0 | 218.44 | 95.38864629
2 | 980 | M | 10 | 0.019 | 0.74 | 0.027 | 27.40740741 | 23.61991192 | 1508 | 54 | 1562 | 1562 | 1583 | 2.22 | 2254.43 | 59.61 | 0 | 0 | 214.11 | 96.44594595
2 | 980 | S05 | 11 | 0.035 | 0.746 | 0.023 | 32.43478261 | 26.82423957 | 1508 | 38 | 0 | 1546 | 1546 | 2.31 | 2255.91 | 59.93 | 0 | 0 | 220.09 | 95.27705628
2 | 909 | S10 | 7 | 0.024 | 1.032 | 0.02 | 51.6 | 29.96988564 | 1506 | 53 | 1559 | 1559 | 1559 | 3.19 | 2253.57 | 60.04 | 0 | 0 | 294.3 | 92.25705329
2 | 909 | S15 | 4 | 0.022 | 1.04 | 0.024 | 43.33333333 | 25.93359266 | 1506 | 49 | 1555 | 1555 | 1544 | 3.17 | 2253.43 | 59.94 | 0 | 0 | 289.29 | 91.25867508
2 | 909 | S25 | 9 | 0.021 | 1.02 | 0.025 | 40.8 | 25.10710746 | 1506 | 36 | 1542 | 1542 | 1533 | 3.21 | 2255.17 | 60.19 | 0 | 0 | 295.42 | 92.03115265
2 | 909 | S30 | 10 | 0.021 | 1.03 | 0.023 | 44.7826087 | 26.82423957 | 1506 | 44 | 1550 | 1550 | 1550 | 3.1 | 2251.73 | 59.93 | 0 | 0 | 292.3 | 94.29032258
2 | 909 | S04 | 8 | 0.018 | 1.051 | 0.019 | 55.31578947 | 31.21470086 | 1506 | 51 | 1557 | 1557 | 1557 | 2.74 | 2247.65 | 60.01 | 0 | 0 | 259.98 | 94.88321168
2 | 909 | S09 | 8 | 0.029 | 1.066 | 0.025 | 42.64 | 25.10710746 | 1506 | 45 | 1551 | 1551 | 1551 | 3.08 | 2245.62 | 60.22 | 0 | 0 | 291.49 | 94.63961039
2 | 909 | S19 | 10 | 0.023 | 1.04 | 0.015 | 69.33333333 | 37.65403131 | 1506 | 41 | 1547 | 1547 | 1538 | 2.47 | 2249.53 | 60.03 | 0 | 0 | 233.93 | 94.70850202
2 | 980 | M | 9 | 0.021 | 0.72 | 0.021 | 34.28571429 | 28.83191546 | 1508 | 74 | 0 | 1582 | 1582 | 2.34 | 2258 | 59.68 | 0 | 0 | 224.38 | 95.88888889
2 | 909 | M | 8 | 0.023 | 1.05 | 0.02 | 52.5 | 29.96988564 | 1506 | 77 | 1583 | 1583 | 1587 | 2.34 | 2253.2 | 59.86 | 0 | 0 | 222.73 | 95.18376068
2 | 980 | S05 | 4 | 0.013 | 0.965 | 0.02 | 48.25 | 29.96988564 | 1508 | 21 | 1529 | 1529 | 1531 | 2.8 | 2253.39 | 60.13 | 0 | 0 | 265.37 | 94.775
2 | 909 | S10 | 6 | 0.018 | 1.037 | 0.02 | 51.85 | 29.96988564 | 1506 | 45 | 0 | 1551 | 1551 | 2.65 | 2253.09 | 59.94 | 0 | 0 | 252.53 | 95.29433962
2 | 980 | S20 | 8 | 0.025 | 0.785 | 0.023 | 34.13043478 | 26.82423957 | 1508 | 63 | 1571 | 1571 | 1543 | 2.52 | 2251.54 | 60.11 | 0 | 0 | 237.72 | 94.33333333
2 | 980 | S25 | 9 | 0.025 | 0.87 | 0.025 | 34.8 | 25.10710746 | 1508 | 25 | 1533 | 1533 | 1523 | 3.01 | 2253.44 | 59.87 | 0 | 0 | 286 | 95.0166113
2 | 980 | M | 12 | 0.033 | 0.747 | 0.022 | 33.95454545 | 27.78715793 | 1508 | 63 | 1571 | 1571 | 1564 | 2.34 | 2249.23 | 59.75 | 0 | 0 | 223.53 | 95.52564103
2 | 909 | S05 | 9 | 0.023 | 1.045 | 0.021 | 49.76190476 | 28.83191546 | 1506 | 51 | 1557 | 1557 | 1651 | 2.88 | 2254.57 | 59.98 | 0 | 0 | 273.6 | 95
2 | 909 | S10 | 8 | 0.016 | 1.08 | 0.013 | 83.07692308 | 42.18126779 | 1506 | 46 | 1552 | 1552 | 1550 | 2.89 | 2251.27 | 59.95 | 0 | 0 | 275.83 | 95.44290657
2 | 909 | S15 | 8 | 0.023 | 1.025 | 0.017 | 60.29411765 | 34.09448306 | 1506 | 49 | 1555 | 1555 | 1555 | 2.68 | 2253.34 | 59.94 | 0 | 0 | 256.14 | 95.57462687
2 | 909 | S20 | 8 | 0.021 | 1.134 | 0.019 | 59.68421053 | 31.21470086 | 1506 | 40 | 1546 | 1546 | 1544 | 2.75 | 2254.37 | 59.93 | 0 | 0 | 261.32 | 95.02545455
2 | 909 | S25 | 11 | 0.019 | 1.052 | 0.024 | 43.83333333 | 25.93359266 | 1506 | 44 | 0 | 1550 | 1550 | 2.98 | 2253.14 | 60.07 | 0 | 0 | 282.9 | 94.93288591
2 | 980 | S29 | 9 | 0.017 | 0.79 | 0.023 | 34.34782609 | 26.82423957 | 1508 | 35 | 0 | 1543 | 1543 | 3.02 | 2253.16 | 60.13 | 0 | 0 | 286.61 | 94.90397351
2 | 909 | M | 8 | 0.019 | 1.02 | 0.019 | 53.68421053 | 31.21470086 | 1506 | 63 | 1569 | 1569 | 1563 | 2.33 | 2252.83 | 59.81 | 0 | 0 | 222.41 | 95.45493562
2 | 980 | S05 | 12 | 0.02 | 0.73 | 0.018 | 40.55555556 | 32.58285073 | 1508 | 48 | 1556 | 1556 | 1556 | 3.13 | 2253.78 | 60.06 | 0 | 0 | 296.2 | 94.63258786
2 | 980 | S10 | 8 | 0.03 | 0.79 | 0.025 | 31.6 | 25.10710746 | 1508 | 42 | 1550 | 1550 | 1550 | 2.89 | 2244.37 | 60.13 | 0 | 0 | 273.85 | 94.75778547
2 | 980 | S15 | 13 | 0.019 | 0.753 | 0.029 | 25.96551724 | 22.31802259 | 1508 | 39 | 1547 | 1547 | 1550 | 2.83 | 2255.45 | 59.71 | 0 | 0 | 270.59 | 95.61484099
2 | 980 | S20 | 7 | 0.022 | 0.763 | 0.025 | 30.52 | 25.10710746 | 1508 | 49 | 1557 | 1557 | 1557 | 2.72 | 2246.76 | 59.93 | 0 | 0 | 258.45 | 95.01838235
2 | 980 | S30 | 10 | 0.031 | 0.749 | 0.028 | 26.75 | 22.94811947 | 1508 | 51 | 1559 | 1559 | 1559 | 3.06 | 2248.48 | 59.92 | 0 | 0 | 291.32 | 95.20261438
2 | 980 | M | 9 | 0.022 | 0.72 | 0.022 | 32.72727273 | 27.78715793 | 1508 | 74 | 0 | 1582 | 1582 | 2.29 | 2249.6 | 59.51 | 0 | 0 | 221.02 | 96.51528384
2 | 980 | S05 | 8 | 0.031 | 0.725 | 0.032 | 22.65625 | 20.64126415 | 1508 | 44 | 1552 | 1552 | 1552 | 2.98 | 2250.26 | 60.07 | 0 | 0 | 283.19 | 95.03020134
2 | 980 | S10 | 9 | 0.023 | 0.74 | 0.03 | 24.66666667 | 21.72572514 | 1508 | 43 | 1551 | 1551 | 1551 | 2.76 | 2253.44 | 59.98 | 0 | 0 | 261.36 | 94.69565217
2 | 980 | S15 | 6 | 0.027 | 0.735 | 0.016 | 45.9375 | 35.77449321 | 1508 | 40 | 1548 | 1548 | 1558 | 2.84 | 2249.69 | 59.96 | 0 | 0 | 269.78 | 94.99295775
2 | 980 | S20 | 10 | 0.021 | 0.732 | 0.016 | 45.75 | 35.77449321 | 1508 | 33 | 0 | 1541 | 1541 | 3.25 | 2251.1 | 60.3 | 0 | 0 | 300.96 | 92.60307692
2 | 980 | S25 | 10 | 0.014 | 0.75 | 0.014 | 53.57142857 | 39.77262916 | 1508 | 51 | 1559 | 1559 | 1546 | 3.11 | 2252.61 | 59.82 | 0 | 0 | 296.67 | 95.39228296
2 | 980 | M | 9 | 0.025 | 0.77 | 0.02 | 38.5 | 29.96988564 | 1508 | 62 | 1570 | 1570 | 1587 | 2.26 | 2243.34 | 59.66 | 0 | 0 | 217.04 | 96.03539823
2 | 980 | M | 11 | 0.019 | 0.789 | 0.022 | 35.86363636 | 27.78715793 | 1508 | 54 | 1562 | 1562 | 1562 | 2.57 | 2250.88 | 60.25 | 0 | 0 | 243.48 | 94.73929961
2 | 980 | S05 | 12 | 0.018 | 0.726 | 0.023 | 31.56521739 | 26.82423957 | 1508 | 39 | 1547 | 1547 | 1547 | 2.42 | 2251.64 | 59.89 | 0 | 0 | 229.95 | 95.02066116
2 | 909 | S10 | 7 | 0.023 | 1.01 | 0.032 | 31.5625 | 20.64126415 | 1506 | 57 | 1563 | 1563 | 1571 | 2.44 | 2252.79 | 59.92 | 0 | 0 | 232.56 | 95.31147541
2 | 980 | S15 | 9 | 0.019 | 0.735 | 0.015 | 49 | 37.65403131 | 1508 | 189 | 1697 | 1697 | 1697 | 2.4 | 2253.68 | 60.06 | 0 | 0 | 227.55 | 94.8125
2 | 980 | M | 9 | 0.016 | 0.789 | 0.018 | 43.83333333 | 32.58285073 | 1508 | 66 | 0 | 1574 | 1574 | 2.28 | 2251.82 | 59.44 | 0 | 0 | 219.71 | 96.36403509
2 | 976 | S05 | 9 | 0.016 | 1.015 | 0.025 | 40.6 | 25.10710746 | 1510 | 35 | 1545 | 1545 | 1545 | 2.53 | 2252.51 | 60.09 | 0 | 0 | 240.19 | 94.93675889
2 | 980 | S10 | 12 | 0.016 | 0.72 | 0.026 | 27.69230769 | 24.33786233 | 1508 | 51 | 1559 | 1559 | 1551 | 2.75 | 2247.69 | 59.95 | 0 | 0 | 262.36 | 95.40363636
2 | 980 | S15 | 10 | 0.027 | 0.78 | 0.022 | 35.45454545 | 27.78715793 | 1508 | 39 | 1547 | 1547 | 1539 | 2.55 | 2253.86 | 60.02 | 0 | 0 | 242.76 | 95.2
2 | 980 | M | 11 | 0.018 | 0.77 | 0.018 | 42.77777778 | 32.58285073 | 1508 | 63 | 1571 | 1571 | 1580 | 2.28 | 2250.3 | 59.49 | 0 | 0 | 220.58 | 96.74561404
2 | 980 | S05 | 11 | 0.02 | 0.74 | 0.022 | 33.63636364 | 27.78715793 | 1508 | 58 | 1566 | 1566 | 1566 | 2.75 | 2252.62 | 60.01 | 0 | 0 | 261.15 | 94.96363636
2 | 980 | S10 | 14 | 0.023 | 0.725 | 0.027 | 26.85185185 | 23.61991192 | 1508 | 50 | 1558 | 1558 | 1558 | 2.96 | 2249.8 | 60.02 | 0 | 0 | 280.69 | 94.8277027
2 | 980 | M | 12 | 0.018 | 0.78 | 0.013 | 60 | 42.18126779 | 1508 | 65 | 0 | 1573 | 1573 | 2.28 | 2283.94 | 59.68 | 0 | 0 | 218.76 | 95.94736842
2 | 976 | S04 | 6 | 0.017 | 1.02 | 0.029 | 35.17241379 | 22.31802259 | 1510 | 38 | 0 | 1548 | 1548 | 2.63 | 2286.51 | 59.92 | 0 | 0 | 250.02 | 95.06463878
2 | 980 | S10 | 12 | 0.035 | 0.79 | 0.023 | 34.34782609 | 26.82423957 | 1508 | 37 | 1545 | 1545 | 1545 | 2.96 | 2285.33 | 59.89 | 0 | 0 | 282 | 95.27027027
2 | 980 | S15 | 11 | 0.025 | 0.803 | 0.03 | 26.76666667 | 21.72572514 | 1508 | 184 | 1692 | 1692 | 1540 | 3.02 | 2287.27 | 60.1 | 0 | 0 | 286.13 | 94.74503311
2 | 980 | M | 13 | 0.023 | 0.74 | 0.032 | 23.125 | 20.64126415 | 1508 | 53 | 1561 | 1561 | 1561 | 2.29 | 2288.24 | 59.57 | 0 | 0 | 219.9 | 96.02620087
2 | 980 | S05 | 16 | 0.026 | 0.74 | 0.032 | 23.125 | 20.64126415 | 1508 | 39 | 1547 | 1547 | 1553 | 2.2 | 2283.8 | 59.98 | 0 | 0 | 208.33 | 94.69545455
2 | 980 | S10 | 13 | 0.019 | 0.762 | 0.021 | 36.28571429 | 28.83191546 | 1508 | 41 | 1549 | 1549 | 1554 | 2.56 | 2284.01 | 60.11 | 0 | 0 | 242.39 | 94.68359375
2 | 980 | S15 | 13 | 0.02 | 0.75 | 0.021 | 35.71428571 | 28.83191546 | 1508 | 52 | 0 | 1560 | 1560 | 2.52 | 2281.14 | 59.85 | 0 | 0 | 239.81 | 95.16269841
2 | 980 | S20 | 11 | 0.016 | 0.76 | 0.03 | 25.33333333 | 21.72572514 | 1508 | 43 | 0 | 1551 | 1551 | 2.74 | 2286.17 | 60.03 | 0 | 0 | 260.48 | 95.06569343
2 | 980 | S24 | 12 | 0.017 | 0.73 | 0.019 | 38.42105263 | 31.21470086 | 1508 | 45 | 1553 | 1553 | 1535 | 2.77 | 2285.43 | 60 | 0 | 0 | 264.06 | 95.32851986
2 | 980 | M | 12 | 0.017 | 0.735 | 0.019 | 38.68421053 | 31.21470086 | 1508 | 58 | 0 | 1566 | 1566 | 2.3 | 2286.62 | 59.58 | 0 | 0 | 220.86 | 96.02608696
2 | 980 | S05 | 13 | 0.031 | 0.736 | 0.019 | 38.73684211 | 31.21470086 | 1508 | 43 | 1551 | 1551 | 1550 | 2.81 | 2288.06 | 60.01 | 0 | 0 | 266.87 | 94.97153025
2 | 980 | S10 | 8 | 0.032 | 0.74 | 0.023 | 32.17391304 | 26.82423957 | 1508 | 51 | 1559 | 1559 | 1559 | 2.6 | 2283.06 | 59.84 | 0 | 0 | 246.61 | 94.85
2 | 980 | S20 | 11 | 0.02 | 0.728 | 0.02 | 36.4 | 29.96988564 | 1508 | 28 | 1536 | 1536 | 1533 | 2.63 | 2287.83 | 59.92 | 0 | 0 | 250.5 | 95.24714829
2 | 980 | S30 | 12 | 0.016 | 0.764 | 0.024 | 31.83333333 | 25.93359266 | 1508 | 40 | 1548 | 1548 | 1541 | 3.01 | 2288.41 | 59.93 | 0 | 0 | 285.85 | 94.96677741
2 | 980 | M | 15 | 0.02 | 0.732 | 0.021 | 34.85714286 | 28.83191546 | 1508 | 42 | 1550 | 1550 | 1566 | 2.71 | 2283.33 | 59.83 | 0 | 0 | 259.2 | 95.64575646
2 | 980 | S05 | 12 | 0.017 | 0.71 | 0.023 | 30.86956522 | 26.82423957 | 1508 | 36 | 1544 | 1544 | 1544 | 2.64 | 2283.04 | 59.63 | 0 | 0 | 253.05 | 95.85227273
2 | 976 | S09 | 2 | 0.03 | 0.99 | 0.03 | 33 | 21.72572514 | 1510 | 44 | 1554 | 1554 | 1554 | 2.56 | 2279.59 | 60.03 | 0 | 0 | 243.1 | 94.9609375
2 | 980 | S15 | 14 | 0.027 | 0.76 | 0.031 | 24.51612903 | 21.1678094 | 1508 | 35 | 1543 | 1543 | 1542 | 2.47 | 2280.06 | 60.03 | 0 | 0 | 234.36 | 94.88259109
2 | 980 | S25 | 7 | 0.025 | 0.705 | 0.027 | 26.11111111 | 23.61991192 | 1508 | 41 | 1549 | 1549 | 1530 | 2.88 | 2283.34 | 59.98 | 0 | 0 | 273.33 | 94.90625
2 | 980 | S30 | 14 | 0.016 | 0.747 | 0.018 | 41.5 | 32.58285073 | 1508 | 39 | 1547 | 1547 | 1547 | 2.91 | 2288.37 | 60.04 | 0 | 0 | 281.46 | 96.72164948
2 | 980 | M | 6 | 0.018 | 0.765 | 0.016 | 47.8125 | 35.77449321 | 1508 | 36 | 1544 | 1544 | 1544 | 2.23 | 2285.6 | 59.63 | 0 | 0 | 214.64 | 96.25112108
2 | 980 | S05 | 15 | 0.022 | 0.72 | 0.021 | 34.28571429 | 28.83191546 | 1508 | 52 | 1560 | 1560 | 1560 | 2.78 | 2284.61 | 59.88 | 0 | 0 | 264.75 | 95.23381295
2 | 980 | S10 | 17 | 0.025 | 0.731 | 0.022 | 33.22727273 | 27.78715793 | 1508 | 40 | 1548 | 1548 | 1553 | 2.74 | 2279.26 | 60.11 | 0 | 0 | 259.7 | 94.7810219
2 | 980 | S15 | 15 | 0.015 | 0.73 | 0.022 | 33.18181818 | 27.78715793 | 1508 | 38 | 1546 | 1546 | 1542 | 2.78 | 2284.24 | 60.05 | 0 | 0 | 264.17 | 95.02517986
2 | 980 | S20 | 15 | 0.018 | 0.71 | 0.019 | 37.36842105 | 31.21470086 | 1508 | 195 | 1703 | 1703 | 1540 | 2.63 | 2285.94 | 59.97 | 0 | 0 | 250.5 | 95.24714829
2 | 909 | S25 | 17 | 0.018 | 1.06 | 0.019 | 55.78947368 | 31.21470086 | 1506 | 39 | 1545 | 1545 | 1547 | 2.63 | 2286.95 | 60.18 | 0 | 0 | 248.6 | 94.52471483
2 | 909 | S01 | 19 | 0.027 | 1.01 | 0.023 | 43.91304348 | 26.82423957 | 1506 | 191 | 1697 | 1697 | 1697 | 2.71 | 2285.89 | 60.07 | 0 | 0 | 257.08 | 94.86346863
2 | 980 | M | 20 | 0.021 | 0.76 | 0.032 | 23.75 | 20.64126415 | 1508 | 62 | 0 | 1570 | 1570 | 2.54 | 2282.44 | 59.79 | 0 | 0 | 242.55 | 95.49212598
2 | 909 | S09 | 11 | 0.016 | 1.045 | 0.014 | 74.64285714 | 39.77262916 | 1506 | 52 | 1558 | 1558 | 1553 | 2.7 | 2286.07 | 60.07 | 0 | 0 | 255.37 | 94.58148148
2 | 909 | S04 | 15 | 0.023 | 1.05 | 0.017 | 61.76470588 | 34.09448306 | 1506 | 57 | 1563 | 1563 | 1563 | 3.09 | 2283.07 | 59.97 | 0 | 0 | 294.15 | 95.19417476
2 | 909 | S15 | 15 | 0.023 | 1.04 | 0.01 | 104 | 51.94243253 | 1506 | 47 | 0 | 1553 | 1553 | 2.5 | 2285.93 | 59.85 | 0 | 0 | 238.33 | 95.332
2 | 909 | S20 | 13 | 0.02 | 1.079 | 0.02 | 53.95 | 29.96988564 | 1506 | 45 | 0 | 1551 | 1551 | 2.52 | 2286.44 | 60.13 | 0 | 0 | 238.77 | 94.75
2 | 909 | S10 | 8 | 0.024 | 1.24 | 0.028 | 44.28571429 | 22.94811947 | 1506 | 51 | 1557 | 1557 | 1557 | 2.65 | 2282.79 | 59.86 | 0 | 0 | 251.93 | 95.06792453
2 | 909 | S15 | 14 | 0.024 | 1.1 | 0.028 | 39.28571429 | 22.94811947 | 1506 | 48 | 1554 | 1554 | 1545 | 2.59 | 2286.73 | 59.89 | 0 | 0 | 246.21 | 95.06177606
2 | 909 | S30 | 14 | 0.022 | 1.015 | 0.025 | 40.6 | 25.10710746 | 1506 | 51 | 1557 | 1557 | 1549 | 2.89 | 2281.64 | 60.04 | 0 | 0 | 274.94 | 95.1349481
2 | 909 | M | 15 | 0.017 | 1.038 | 0.02 | 51.9 | 29.96988564 | 1506 | 74 | 1580 | 1580 | 1581 | 2.23 | 2281.28 | 59.74 | 0 | 0 | 213.93 | 95.93273543
2 | 909 | S05 | 14 | 0.027 | 1.04 | 0.02 | 52 | 29.96988564 | 1506 | 53 | 1559 | 1559 | 1559 | 3.05 | 2278.92 | 60.26 | 0 | 0 | 288.55 | 94.60655738
2 | 909 | S10 | 10 | 0.018 | 1.01 | 0.013 | 77.69230769 | 42.18126779 | 1506 | 51 | 1557 | 1557 | 1540 | 3.02 | 2282.28 | 59.94 | 0 | 0 | 287.3 | 95.13245033
2 | 909 | S15 | 15 | 0.034 | 1.04 | 0.021 | 49.52380952 | 28.83191546 | 1506 | 39 | 1545 | 1545 | 1550 | 3.06 | 2279.49 | 59.88 | 0 | 0 | 291.29 | 95.19281046
2 | 909 | S20 | 13 | 0.018 | 1.04 | 0.015 | 69.33333333 | 37.65403131 | 1506 | 50 | 1556 | 1556 | 1551 | 2.42 | 2281.14 | 60.08 | 0 | 0 | 230.66 | 95.31404959
2 | 909 | S25 | 9 | 0.04 | 1.018 | 0.022 | 46.27272727 | 27.78715793 | 1506 | 43 | 1549 | 1549 | 1549 | 2.33 | 2282.72 | 59.85 | 0 | 0 | 222.37 | 95.43776824
2 | 909 | S30 | 14 | 0.022 | 1.12 | 0.018 | 62.22222222 | 32.58285073 | 1506 | 22 | 0 | 1528 | 1528 | 2.5 | 2280.6 | 59.77 | 0 | 0 | 237.78 | 95.112
2 | 980 | S05 | 8 | 0.026 | 0.762 | 0.02 | 38.1 | 29.96988564 | 1508 | 40 | 1548 | 1548 | 1548 | 2.77 | 2282.61 | 60.06 | 0 | 0 | 262.56 | 94.78700361
2 | 980 | S15 | 11 | 0.017 | 0.78 | 0.018 | 43.33333333 | 32.58285073 | 1508 | 41 | 1549 | 1549 | 1563 | 2.59 | 2275.9 | 60.09 | 0 | 0 | 244.87 | 94.54440154
2 | 980 | S19 | 18 | 0.024 | 0.74 | 0.023 | 32.17391304 | 26.82423957 | 1508 | 45 | 1553 | 1553 | 1553 | 3.12 | 2279.62 | 60.08 | 0 | 0 | 295.98 | 94.86538462
2 | 980 | M | 2 | 0.02 | 0.75 | 0.019 | 39.47368421 | 31.21470086 | 1508 | 65 | 1573 | 1573 | 1580 | 2.24 | 2278.82 | 59.53 | 0 | 0 | 231.99 | 103.5669643
2 | 980 | S05 | 14 | 0.027 | 0.71 | 0.032 | 22.1875 | 20.64126415 | 1508 | 50 | 1558 | 1558 | 1546 | 3.05 | 2278.06 | 60.12 | 0 | 0 | 289.63 | 94.96065574
2 | 980 | S10 | 13 | 0.029 | 0.722 | 0.031 | 23.29032258 | 21.1678094 | 1508 | 37 | 1545 | 1545 | 1533 | 2.82 | 2280.82 | 59.96 | 0 | 0 | 267.44 | 94.83687943
2 | 980 | S15 | 12 | 0.021 | 0.728 | 0.025 | 29.12 | 25.10710746 | 1508 | 48 | 1556 | 1556 | 1544 | 3.01 | 2277.7 | 60.09 | 0 | 0 | 284.9 | 94.65116279
2 | 980 | S20 | 11 | 0.019 | 0.71 | 0.022 | 32.27272727 | 27.78715793 | 1508 | 44 | 1552 | 1552 | 1549 | 2.99 | 2274.8 | 59.93 | 0 | 0 | 284.68 | 95.21070234
2 | 980 | S30 | 9 | 0.015 | 0.73 | 0.018 | 40.55555556 | 32.58285073 | 1508 | 42 | 1550 | 1550 | 1550 | 2.49 | 2277.8 | 59.91 | 0 | 0 | 236.28 | 94.89156627
2 | 980 | M | 7 | 0.019 | 0.738 | 0.025 | 29.52 | 25.10710746 | 1508 | 62 | 1570 | 1570 | 1581 | 2.22 | 2277.02 | 59.77 | 0 | 0 | 213.66 | 96.24324324
2 | 980 | S10 | 17 | 0.016 | 0.722 | 0.021 | 34.38095238 | 28.83191546 | 1508 | 51 | 1559 | 1559 | 1555 | 2.86 | 2279.64 | 59.96 | 0 | 0 | 300.87 | 105.1993007
2 | 980 | S15 | 13 | 0.021 | 0.723 | 0.022 | 32.86363636 | 27.78715793 | 1508 | 33 | 1541 | 1541 | 1539 | 2.58 | 2275.55 | 59.85 | 0 | 0 | 245.82 | 95.27906977
2 | 980 | S20 | 14 | 0.025 | 0.72 | 0.021 | 34.28571429 | 28.83191546 | 1508 | 56 | 1564 | 1564 | 1564 | 2.54 | 2279.54 | 60.4 | 0 | 0 | 238.21 | 93.78346457
2 | 980 | S25 | 7 | 0.019 | 0.758 | 0.023 | 32.95652174 | 26.82423957 | 1508 | 72 | 1580 | 1580 | 1580 | 2.77 | 2279.17 | 59.92 | 0 | 0 | 262.97 | 94.93501805
2 | 976 | S30 | 15 | 0.018 | 0.995 | 0.02 | 49.75 | 29.96988564 | 1510 | 47 | 1557 | 1557 | 1552 | 2.85 | 2280.23 | 60.11 | 0 | 0 | 270.03 | 94.74736842
2 | 909 | M | 6 | 0.031 | 1.026 | 0.016 | 64.125 | 35.77449321 | 1506 | 74 | 0 | 1580 | 1580 | 2.53 | 2301.79 | 59.85 | 0 | 0 | 241.94 | 95.6284585
2 | 909 | S10 | 5 | 0.021 | 1.01 | 0.017 | 59.41176471 | 34.09448306 | 1506 | 37 | 1543 | 1543 | 1543 | 2.56 | 2314.63 | 59.88 | 0 | 0 | 243.56 | 95.140625
2 | 980 | S10 | 7 | 0.023 | 0.875 | 0.038 | 23.02631579 | 18.01034279 | 1508 | 36 | 0 | 1544 | 1544 | 2.32 | 2255.76 | 59.95 | 0 | 0 | 220.97 | 95.24568966
2 | 980 | M | 7 | 0.016 | 0.745 | 0.023 | 32.39130435 | 26.82423957 | 1508 | 70 | 1578 | 1578 | 1583 | 2.16 | 2253.18 | 59.77 | 0 | 0 | 207.25 | 95.94907407
2 | 980 | S23 | 8 | 0.025 | 0.81 | 0.028 | 28.92857143 | 22.94811947 | 1508 | 48 | 1556 | 1556 | 1556 | 2.69 | 2258.63 | 59.88 | 0 | 0 | 255.88 | 95.12267658
2 | 980 | M | 9 | 0.021 | 0.75 | 0.02 | 37.5 | 29.96988564 | 1508 | 57 | 1565 | 1565 | 1565 | 2.28 | 2251.49 | 59.62 | 0 | 0 | 219.31 | 96.18859649
2 | 980 | S10 | 13 | 0.03 | 0.71 | 0.023 | 30.86956522 | 26.82423957 | 1508 | 41 | 1549 | 1549 | 1552 | 2.37 | 2253.49 | 60.15 | 0 | 0 | 224.94 | 94.91139241
2 | 980 | S15 | 9 | 0.021 | 0.757 | 0.028 | 27.03571429 | 22.94811947 | 1508 | 43 | 1551 | 1551 | 1545 | 2.93 | 2256.48 | 60.05 | 0 | 0 | 278.83 | 95.16382253
2 | 980 | S20 | 9 | 0.025 | 0.74 | 0.032 | 23.125 | 20.64126415 | 1508 | 35 | 1543 | 1543 | 1536 | 2.43 | 2255.21 | 60.01 | 0 | 0 | 230.6 | 94.89711934
2 | 980 | S25 | 12 | 0.027 | 0.735 | 0.023 | 31.95652174 | 26.82423957 | 1508 | 39 | 1547 | 1547 | 1547 | 2.89 | 2255.6 | 60.08 | 0 | 0 | 275.03 | 95.16608997
2 | 980 | M | 10 | 0.035 | 0.73 | 0.023 | 31.73913043 | 26.82423957 | 1508 | 73 | 1581 | 1581 | 1585 | 2.31 | 2255.07 | 59.65 | 0 | 0 | 221.17 | 95.74458874
2 | 980 | S10 | 11 | 0.022 | 0.76 | 0.015 | 50.66666667 | 37.65403131 | 1508 | 43 | 1551 | 1551 | 1541 | 2.9 | 2257.15 | 60.16 | 0 | 0 | 274.76 | 94.74482759
2 | 980 | S15 | 11 | 0.03 | 0.756 | 0.022 | 34.36363636 | 27.78715793 | 1508 | 49 | 1557 | 1557 | 1565 | 2.69 | 2258.31 | 59.81 | 0 | 0 | 256.71 | 95.43122677
2 | 980 | S20 | 5 | 0.022 | 0.745 | 0.022 | 33.86363636 | 27.78715793 | 1508 | 54 | 1562 | 1562 | 1562 | 2.78 | 2260.79 | 60.01 | 0 | 0 | 263.93 | 94.93884892
2 | 980 | S25 | 5 | 0.018 | 0.657 | 0.021 | 31.28571429 | 28.83191546 | 1508 | 50 | 1558 | 1558 | 1558 | 2.86 | 2260.03 | 60.09 | 0 | 0 | 270.91 | 94.72377622
2 | 980 | M | 7 | 0.021 | 0.77 | 0.013 | 59.23076923 | 42.18126779 | 1508 | 64 | 1572 | 1572 | 1584 | 2.18 | 2268.08 | 59.81 | 0 | 0 | 209.04 | 95.88990826
2 | 980 | S10 | 9 | 0.014 | 0.765 | 0.018 | 42.5 | 32.58285073 | 1508 | 53 | 1561 | 1561 | 1561 | 3.05 | 2269.88 | 60.15 | 0 | 0 | 278.94 | 91.4557377
2 | 980 | S20 | 12 | 0.031 | 0.735 | 0.029 | 25.34482759 | 22.31802259 | 1508 | 40 | 0 | 1548 | 1548 | 3.25 | 2268.77 | 59.81 | 0 | 0 | 288.75 | 88.84615385
2 | 980 | M | 10 | 0.032 | 0.739 | 0.025 | 29.56 | 25.10710746 | 1508 | 69 | 1577 | 1577 | 1577 | 2.19 | 2272.16 | 59.45 | 0 | 0 | 251.86 | 115.0045662
2 | 980 | S05 | 13 | 0.025 | 0.743 | 0.022 | 33.77272727 | 27.78715793 | 1508 | 47 | 1555 | 1555 | 1555 | 2.52 | 2274.58 | 59.89 | 0 | 0 | 249.9 | 99.16666667
2 | 980 | S10 | 5 | 0.022 | 0.75 | 0.027 | 27.77777778 | 23.61991192 | 1508 | 55 | 1563 | 1563 | 1554 | 2.88 | 2273.71 | 60.13 | 0 | 0 | 249.97 | 86.79513889
2 | 980 | S15 | 8 | 0.031 | 0.71 | 0.016 | 44.375 | 35.77449321 | 1508 | 46 | 1554 | 1554 | 1546 | 2.82 | 2274.01 | 59.89 | 0 | 0 | 249.95 | 88.63475177
2 | 980 | S19 | 8 | 0.018 | 0.725 | 0.02 | 36.25 | 29.96988564 | 1508 | 43 | 1551 | 1551 | 1554 | 2.62 | 2272.55 | 59.91 | 0 | 0 | 249.97 | 95.40839695
2 | 980 | S24 | 6 | 0.022 | 0.744 | 0.015 | 49.6 | 37.65403131 | 1508 | 33 | 1541 | 1541 | 1538 | 3 | 2272.68 | 59.98 | 0 | 0 | 250.02 | 83.34
2 | 980 | S30 | 4 | 0.016 | 0.787 | 0.025 | 31.48 | 25.10710746 | 1508 | 36 | 1544 | 1544 | 1544 | 3.06 | 2272.66 | 59.92 | 0 | 0 | 249.9 | 81.66666667
2 | 980 | M | 5 | 0.023 | 0.744 | 0.016 | 46.5 | 35.77449321 | 1508 | 58 | 1566 | 1566 | 1589 | 2.32 | 2274.82 | 59.45 | 0 | 0 | 252.14 | 108.6810345
2 | 980 | S05 | 9 | 0.023 | 0.784 | 0.022 | 35.63636364 | 27.78715793 | 1508 | 41 | 1549 | 1549 | 1541 | 2.17 | 2280.01 | 60.18 | 0 | 0 | 250.09 | 115.2488479
2 | 980 | S10 | 10 | 0.016 | 0.765 | 0.032 | 23.90625 | 20.64126415 | 1508 | 39 | 1547 | 1547 | 1526 | 2.17 | 2279.27 | 59.91 | 0 | 0 | 250 | 115.2073733
2 | 980 | S14 | 8 | 0.02 | 0.714 | 0.02 | 35.7 | 29.96988564 | 1508 | 44 | 1552 | 1552 | 1546 | 2.05 | 2277.24 | 59.95 | 0 | 0 | 249.75 | 121.8292683
2 | 980 | S05 | 12 | 0.02 | 0.739 | 0.022 | 33.59090909 | 27.78715793 | 1508 | 27 | 1535 | 1535 | 1548 | 3.14 | 2281.03 | 59.96 | 0 | 0 | 250.04 | 79.63057325
2 | 980 | M | 5 | 0.021 | 0.755 | 0.023 | 32.82608696 | 26.82423957 | 1508 | 74 | 1582 | 1582 | 1584 | 2.22 | 2271.34 | 59.72 | 0 | 0 | 212.58 | 95.75675676
2 | 980 | S05 | 6 | 0.018 | 0.793 | 0.027 | 29.37037037 | 23.61991192 | 1508 | 41 | 1549 | 1549 | 1549 | 2.51 | 2276.9 | 59.85 | 0 | 0 | 238.91 | 95.18326693
2 | 980 | S10 | 7 | 0.023 | 0.74 | 0.023 | 32.17391304 | 26.82423957 | 1508 | 51 | 1559 | 1559 | 1545 | 2.56 | 2273.79 | 60.07 | 0 | 0 | 243.24 | 95.015625
2 | 980 | S15 | 6 | 0.018 | 0.74 | 0.022 | 33.63636364 | 27.78715793 | 1508 | 32 | 1540 | 1540 | 1540 | 2.55 | 2274.45 | 59.6 | 0 | 0 | 245.49 | 96.27058824
2 | 980 | S20 | 5 | 0.026 | 0.72 | 0.025 | 28.8 | 25.10710746 | 1508 | 38 | 0 | 1546 | 1546 | 3.08 | 2276.07 | 60.16 | 0 | 0 | 291.85 | 94.75649351
2 | 980 | S25 | 7 | 0.018 | 0.749 | 0.02 | 37.45 | 29.96988564 | 1508 | 48 | 1556 | 1556 | 1556 | 2.79 | 2272.92 | 59.74 | 0 | 0 | 266.78 | 95.62007168
2 | 980 | S30 | 13 | 0.023 | 0.801 | 0.026 | 30.80769231 | 24.33786233 | 1508 | 70 | 1578 | 1578 | 1578 | 2.74 | 2275.95 | 59.77 | 0 | 0 | 261.75 | 95.52919708
2 | 980 | M | 9 | 0.018 | 0.72 | 0.021 | 34.28571429 | 28.83191546 | 1508 | 61 | 1569 | 1569 | 1584 | 2.4 | 2277.68 | 59.98 | 0 | 0 | 229.26 | 95.525
2 | 980 | S05 | 7 | 0.018 | 0.748 | 0.028 | 26.71428571 | 22.94811947 | 1508 | 30 | 1538 | 1538 | 1550 | 2.91 | 2279.61 | 59.98 | 0 | 0 | 276.25 | 94.93127148
2 | 980 | S10 | 7 | 0.017 | 0.737 | 0.019 | 38.78947368 | 31.21470086 | 1508 | 36 | 1544 | 1544 | 1544 | 2.78 | 2279.92 | 60.14 | 0 | 0 | 263.14 | 94.65467626
2 | 980 | S15 | 7 | 0.031 | 0.712 | 0.028 | 25.42857143 | 22.94811947 | 1508 | 39 | 1547 | 1547 | 1547 | 2.81 | 2284.42 | 59.94 | 0 | 0 | 266.54 | 94.85409253
2 | 980 | S25 | 3 | 0.026 | 0.786 | 0.025 | 31.44 | 25.10710746 | 1508 | 47 | 1555 | 1555 | 1559 | 3.14 | 2281.73 | 60.03 | 0 | 0 | 290.33 | 92.46178344
2 | 980 | S30 | 4 | 0.024 | 0.8 | 0.025 | 32 | 25.10710746 | 1508 | 44 | 1552 | 1552 | 1552 | 3.12 | 2280.23 | 59.95 | 0 | 0 | 290.51 | 93.11217949
2 | 980 | S35 | 7 | 0.022 | 0.715 | 0.024 | 29.79166667 | 25.93359266 | 1508 | 37 | 1545 | 1545 | 1545 | 3.06 | 2278.12 | 59.95 | 0 | 0 | 285.17 | 93.19281046
2 | 980 | M | 7 | 0.023 | 0.739 | 0.014 | 52.78571429 | 39.77262916 | 1508 | 87 | 1595 | 1595 | 1595 | 2.52 | 2275.1 | 57.96 | 0 | 0 | 222.36 | 88.23809524
2 | 980 | S05 | 5 | 0.016 | 0.744 | 0.026 | 28.61538462 | 24.33786233 | 1508 | 50 | 1558 | 1558 | 1547 | 2.63 | 2276.36 | 59.93 | 0 | 0 | 250.05 | 95.07604563
2 | 980 | S09 | 5 | 0.025 | 0.93 | 0.026 | 35.76923077 | 24.33786233 | 1508 | 41 | 1549 | 1549 | 1543 | 3 | 2280.14 | 59.93 | 0 | 0 | 284.14 | 94.71333333
2 | 980 | S20 | 8 | 0.023 | 0.77 | 0.023 | 33.47826087 | 26.82423957 | 1508 | 56 | 1564 | 1564 | 1564 | 2.77 | 2276.14 | 59.82 | 0 | 0 | 264.36 | 95.4368231
2 | 980 | M | 9 | 0.021 | 0.724 | 0.021 | 34.47619048 | 28.83191546 | 1508 | 58 | 1566 | 1566 | 1580 | 2.18 | 2293.82 | 59.51 | 0 | 0 | 210.49 | 96.55504587
2 | 980 | S05 | 4 | 0.021 | 0.731 | 0.022 | 33.22727273 | 27.78715793 | 1508 | 57 | 1565 | 1565 | 1565 | 2.88 | 2294.35 | 60.16 | 0 | 0 | 269.49 | 93.57291667
2 | 980 | S10 | 4 | 0.026 | 0.787 | 0.022 | 35.77272727 | 27.78715793 | 1508 | 25 | 0 | 1533 | 1533 | 2.64 | 2285.55 | 59.99 | 0 | 0 | 250.69 | 94.95833333
2 | 980 | S20 | 5 | 0.015 | 0.8 | 0.033 | 24.24242424 | 20.1434254 | 1508 | 42 | 1550 | 1550 | 1562 | 3.12 | 2294.19 | 59.73 | 0 | 0 | 286.08 | 91.69230769
2 | 980 | S05 | 6 | 0.02 | 0.78 | 0.012 | 65 | 44.94691449 | 1508 | 53 | 1561 | 1561 | 1561 | 2.67 | 2296.15 | 60.13 | 0 | 0 | 252.55 | 94.58801498
2 | 980 | M | 6 | 0.027 | 0.724 | 0.02 | 36.2 | 29.96988564 | 1508 | 78 | 1586 | 1586 | 1586 | 2.24 | 2291.9 | 59.76 | 0 | 0 | 214.24 | 95.64285714
2 | 980 | S10 | 4 | 0.019 | 0.756 | 0.019 | 39.78947368 | 31.21470086 | 1508 | 36 | 0 | 1544 | 1544 | 2.52 | 2294.42 | 60.03 | 0 | 0 | 239.42 | 95.00793651
2 | 980 | S20 | 4 | 0.032 | 0.733 | 0.028 | 26.17857143 | 22.94811947 | 1508 | 51 | 1559 | 1559 | 1559 | 2.39 | 2294.96 | 59.83 | 0 | 0 | 227.17 | 95.05020921
2 | 980 | S25 | 6 | 0.023 | 0.735 | 0.032 | 22.96875 | 20.64126415 | 1508 | 30 | 1538 | 1538 | 1545 | 2.6 | 2296.35 | 60 | 0 | 0 | 246.65 | 94.86538462
2 | 980 | M | 10 | 0.022 | 0.78 | 0.024 | 32.5 | 25.93359266 | 1508 | 68 | 1576 | 1576 | 1571 | 2.21 | 2292.71 | 59.54 | 0 | 0 | 212.81 | 96.29411765
2 | 980 | S05 | 10 | 0.019 | 0.76 | 0.02 | 38 | 29.96988564 | 1508 | 37 | 1545 | 1545 | 1542 | 2.77 | 2294.35 | 59.96 | 0 | 0 | 262.41 | 94.73285199
2 | 980 | S10 | 3 | 0.014 | 0.75 | 0.022 | 34.09090909 | 27.78715793 | 1508 | 48 | 1556 | 1556 | 1535 | 2.74 | 2293.83 | 60.16 | 0 | 0 | 259.72 | 94.78832117
2 | 980 | S20 | 2 | 0.019 | 0.745 | 0.027 | 27.59259259 | 23.61991192 | 1508 | 195 | 1703 | 1703 | 1539 | 2.87 | 2297.45 | 59.79 | 0 | 0 | 273.65 | 95.34843206
2 | 980 | S25 | 8 | 0.023 | 0.72 | 0.035 | 20.57142857 | 19.22466134 | 1508 | 46 | 1554 | 1554 | 1694 | 2.35 | 2287.6 | 60.04 | 0 | 0 | 222.87 | 94.83829787
2 | 980 | S29 | 6 | 0.025 | 0.742 | 0.024 | 30.91666667 | 25.93359266 | 1508 | 50 | 1558 | 1558 | 1554 | 2.37 | 2295.14 | 59.82 | 0 | 0 | 226.58 | 95.60337553
2 | 980 | M | 15 | 0.023 | 0.722 | 0.024 | 30.08333333 | 25.93359266 | 1508 | 89 | 0 | 1597 | 1597 | 2.22 | 2254.8 | 59.88 | 0 | 0 | 211.97 | 95.48198198
2 | 980 | S05 | 2 | 0.018 | 0.744 | 0.024 | 31 | 25.93359266 | 1508 | 48 | 1556 | 1556 | 1556 | 2.87 | 2253.65 | 60.01 | 0 | 0 | 272.48 | 94.94076655
2 | 980 | M | 4 | 0.018 | 0.75 | 0.02 | 37.5 | 29.96988564 | 1508 | 65 | 1573 | 1573 | 1573 | 2.23 | 2255.78 | 59.61 | 0 | 0 | 213.81 | 95.87892377
2 | 980 | S20 | 8 | 0.02 | 0.75 | 0.032 | 23.4375 | 20.64126415 | 1508 | 39 | 1547 | 1547 | 1547 | 3.25 | 2254.97 | 60 | 0 | 0 | 281.56 | 86.63384615
2 | 980 | S25 | 12 | 0.02 | 0.745 | 0.022 | 33.86363636 | 27.78715793 | 1508 | 25 | 0 | 1533 | 1533 | 3.02 | 2254.89 | 60.03 | 0 | 0 | 280.59 | 92.91059603
2 | 980 | M | 14 | 0.016 | 0.75 | 0.022 | 34.09090909 | 27.78715793 | 1508 | 73 | 1581 | 1581 | 1582 | 2.23 | 2250.15 | 59.68 | 0 | 0 | 212.95 | 95.49327354
2 | 980 | S05 | 10 | 0.025 | 0.728 | 0.024 | 30.33333333 | 25.93359266 | 1508 | 30 | 1538 | 1538 | 1534 | 3.04 | 2251.85 | 59.97 | 0 | 0 | 272.53 | 89.64802632
2 | 980 | S05 | 8 | 0.025 | 0.764 | 0.023 | 33.2173913 | 26.82423957 | 1508 | 33 | 1541 | 1541 | 1538 | 2.77 | 2250.86 | 60.1 | 0 | 0 | 263.3 | 95.05415162
2 | 980 | S10 | 11 | 0.017 | 0.826 | 0.025 | 33.04 | 25.10710746 | 1508 | 51 | 0 | 1559 | 1559 | 2.7 | 2255.56 | 59.98 | 0 | 0 | 256.14 | 94.86666667
2 | 980 | S14 | 7 | 0.017 | 0.709 | 0.024 | 29.54166667 | 25.93359266 | 1508 | 52 | 1560 | 1560 | 1560 | 3.1 | 2256.14 | 59.91 | 0 | 0 | 280.92 | 90.61935484
2 | 980 | S19 | 8 | 0.024 | 0.768 | 0.03 | 25.6 | 21.72572514 | 1508 | 51 | 1559 | 1559 | 1559 | 2.54 | 2254.91 | 59.93 | 0 | 0 | 240.94 | 94.85826772
2 | 980 | S24 | 10 | 0.018 | 0.76 | 0.022 | 34.54545455 | 27.78715793 | 1508 | 45 | 1553 | 1553 | 1541 | 2.72 | 2254.51 | 60.23 | 0 | 0 | 256.83 | 94.42279412
2 | 980 | S30 | 15 | 0.035 | 0.78 | 0.015 | 52 | 37.65403131 | 1508 | 39 | 0 | 1547 | 1547 | 2.74 | 2256.23 | 59.83 | 0 | 0 | 261.4 | 95.40145985
2 | 980 | M | 11 | 0.015 | 0.76 | 0.025 | 30.4 | 25.10710746 | 1508 | 67 | 1575 | 1575 | 1572 | 2.21 | 2255.2 | 59.73 | 0 | 0 | 212.14 | 95.99095023
2 | 980 | S05 | 8 | 0.02 | 0.717 | 0.021 | 34.14285714 | 28.83191546 | 1508 | 45 | 1553 | 1553 | 1550 | 2.82 | 2251.18 | 60.13 | 0 | 0 | 266.21 | 94.40070922
2 | 980 | S10 | 4 | 0.019 | 0.764 | 0.021 | 36.38095238 | 28.83191546 | 1508 | 47 | 1555 | 1555 | 1555 | 3.02 | 2248.87 | 59.95 | 0 | 0 | 275.35 | 91.17549669
2 | 909 | S05 | 7 | 0.02 | 1.047 | 0.033 | 31.72727273 | 20.1434254 | 1506 | 33 | 1539 | 1539 | 1539 | 2.75 | 2257.79 | 59.96 | 0 | 0 | 262.51 | 95.45818182
2 | 980 | S20 | 15 | 0.021 | 0.82 | 0.031 | 26.4516129 | 21.1678094 | 1508 | 52 | 1560 | 1560 | 1555 | 2.95 | 2259.23 | 59.97 | 0 | 0 | 275.01 | 93.22372881
2 | 909 | S25 | 11 | 0.035 | 1.035 | 0.02 | 51.75 | 29.96988564 | 1506 | 43 | 1549 | 1549 | 1549 | 2.94 | 2258.24 | 60.07 | 0 | 0 | 275.8 | 93.80952381
2 | 909 | S09 | 18 | 0.023 | 1.048 | 0.033 | 31.75757576 | 20.1434254 | 1506 | 42 | 1548 | 1548 | 1550 | 2.57 | 2260.77 | 60.18 | 0 | 0 | 241.12 | 93.82101167
2 | 980 | M | 13 | 0.032 | 0.75 | 0.024 | 31.25 | 25.93359266 | 1508 | 68 | 1576 | 1576 | 1576 | 2.1 | 2256.74 | 59.48 | 0 | 0 | 203.56 | 96.93333333
2 | 909 | S05 | 12 | 0.022 | 1.03 | 0.025 | 41.2 | 25.10710746 | 1506 | 44 | 1550 | 1550 | 1550 | 2.78 | 2257.84 | 59.98 | 0 | 0 | 263.94 | 94.94244604
2 | 980 | S10 | 15 | 0.028 | 0.83 | 0.03 | 27.66666667 | 21.72572514 | 1508 | 33 | 1541 | 1541 | 1543 | 2.46 | 2260.35 | 59.92 | 0 | 0 | 234.04 | 95.13821138
2 | 909 | S25 | 20 | 0.034 | 1.033 | 0.035 | 29.51428571 | 19.22466134 | 1506 | 32 | 1538 | 1538 | 1543 | 3.07 | 2257.38 | 59.9 | 0 | 0 | 279.51 | 91.04560261
2 | 980 | S30 | 15 | 0.022 | 0.77 | 0.028 | 27.5 | 22.94811947 | 1508 | 38 | 1546 | 1546 | 1555 | 2.98 | 2258.75 | 59.97 | 0 | 0 | 282.75 | 94.88255034
2 | 980 | S14 | 13 | 0.02 | 0.748 | 0.02 | 37.4 | 29.96988564 | 1508 | 55 | 1563 | 1563 | 1563 | 3.06 | 2253.77 | 60.07 | 0 | 0 | 282.13 | 92.19934641
2 | 980 | S09 | 13 | 0.029 | 0.739 | 0.028 | 26.39285714 | 22.94811947 | 1508 | 43 | 1551 | 1551 | 1551 | 2.37 | 2252.3 | 59.89 | 0 | 0 | 230.39 | 97.21097046
2 | 980 | S19 | 12 | 0.015 | 0.76 | 0.018 | 42.22222222 | 32.58285073 | 1508 | 48 | 0 | 1556 | 1556 | 2.89 | 2250.65 | 60.09 | 0 | 0 | 268.92 | 93.05190311
2 | 976 | S14 | 1 | 0.025 | 1.065 | 0.024 | 44.375 | 25.93359266 | 1510 | 38 | 1548 | 1548 | 1548 | 2.55 | 2249.83 | 60.08 | 0 | 0 | 270.78 | 106.1882353
2 | 980 | M | 9 | 0.034 | 0.738 | 0.018 | 41 | 32.58285073 | 1508 | 75 | 1583 | 1583 | 1583 | 2.32 | 2230.65 | 60 | 0 | 0 | 222.74 | 96.00862069
2 | 980 | S04 | 10 | 0.028 | 0.72 | 0.027 | 26.66666667 | 23.61991192 | 1508 | 38 | 1546 | 1546 | 1546 | 2.96 | 2229.4 | 59.87 | 0 | 0 | 282.2 | 95.33783784
2 | 980 | S19 | 6 | 0.022 | 0.756 | 0.022 | 34.36363636 | 27.78715793 | 1508 | 46 | 1554 | 1554 | 1545 | 3.12 | 2275.22 | 60.15 | 0 | 0 | 295.61 | 94.74679487
2 | 980 | S24 | 11 | 0.02 | 0.79 | 0.026 | 30.38461538 | 24.33786233 | 1508 | 37 | 0 | 1545 | 1545 | 3.24 | 2279.31 | 60.1 | 0 | 0 | 306.49 | 94.59567901
2 | 980 | S34 | 10 | 0.024 | 0.728 | 0.027 | 26.96296296 | 23.61991192 | 1508 | 42 | 1550 | 1550 | 1542 | 2.55 | 2275.53 | 59.86 | 0 | 0 | 308.73 | 121.0705882
2 | 980 | M | 7 | 0.023 | 0.75 | 0.022 | 34.09090909 | 27.78715793 | 1508 | 60 | 1568 | 1568 | 1568 | 2.22 | 2277.15 | 59.67 | 0 | 0 | 212.59 | 95.76126126
2 | 980 | S05 | 2 | 0.021 | 0.75 | 0.028 | 26.78571429 | 22.94811947 | 1508 | 52 | 1560 | 1560 | 1557 | 3 | 2275.2 | 59.87 | 0 | 0 | 286.24 | 95.41333333
2 | 909 | S15 | 10 | 0.023 | 1.06 | 0.02 | 53 | 29.96988564 | 1506 | 35 | 1541 | 1541 | 1541 | 2.93 | 2277.13 | 60.16 | 0 | 0 | 277.49 | 94.70648464
2 | 909 | S20 | 0 | 0.032 | 1.029 | 0.03 | 34.3 | 21.72572514 | 1506 | 37 | 1543 | 1543 | 1543 | 2.91 | 2276.87 | 60.06 | 0 | 0 | 278.58 | 95.73195876
2 | 909 | S25 | 3 | 0.021 | 1.062 | 0.032 | 33.1875 | 20.64126415 | 1506 | 36 | 0 | 1542 | 1542 | 3.15 | 2277.27 | 60.02 | 0 | 0 | 299.46 | 95.06666667
2 | 909 | S30 | 8 | 0.017 | 1.052 | 0.02 | 52.6 | 29.96988564 | 1506 | 35 | 0 | 1541 | 1541 | 2.98 | 2277.56 | 60 | 0 | 0 | 283.24 | 95.04697987
2 | 909 | M | 11 | 0.023 | 1.005 | 0.018 | 55.83333333 | 32.58285073 | 1506 | 73 | 0 | 1579 | 1579 | 2.46 | 2277.48 | 59.65 | 0 | 0 | 255.26 | 103.7642276
2 | 909 | M | 11 | 0.026 | 1.025 | 0.023 | 44.56521739 | 26.82423957 | 1506 | 51 | 0 | 1557 | 1557 | 2.22 | 2276.35 | 59.77 | 0 | 0 | 213.14 | 96.00900901
2 | 909 | M | 12 | 0.029 | 1.02 | 0.024 | 42.5 | 25.93359266 | 1506 | 72 | 1578 | 1578 | 1582 | 2.4 | 2277.74 | 59.64 | 0 | 0 | 237.68 | 99.03333333
2 | 909 | S05 | 15 | 0.025 | 1.04 | 0.021 | 49.52380952 | 28.83191546 | 1506 | 44 | 0 | 1550 | 1550 | 2.71 | 2279.03 | 60.04 | 0 | 0 | 301.7 | 111.3284133
2 | 909 | S10 | 12 | 0.02 | 1.045 | 0.023 | 45.43478261 | 26.82423957 | 1506 | 57 | 1563 | 1563 | 1563 | 2.77 | 2277.39 | 60.02 | 0 | 0 | 283.5 | 102.3465704
2 | 909 | S15 | 10 | 0.019 | 1.029 | 0.03 | 34.3 | 21.72572514 | 1506 | 41 | 1547 | 1547 | 1542 | 2.66 | 2276.52 | 60.03 | 0 | 0 | 303.9 | 114.2481203
2 | 909 | S22 | 4 | 0.021 | 1.052 | 0.03 | 35.06666667 | 21.72572514 | 1506 | 57 | 0 | 1563 | 1563 | 2.93 | 2277.96 | 60.16 | 0 | 0 | 315.76 | 107.7679181
2 | 909 | S05 | 14 | 0.016 | 1.026 | 0.019 | 54 | 31.21470086 | 1506 | 47 | 1553 | 1553 | 1541 | 2.64 | 2276.88 | 59.86 | 0 | 0 | 311.94 | 118.1590909
2 | 980 | S10 | 9 | 0.021 | 0.747 | 0.023 | 32.47826087 | 26.82423957 | 1508 | 42 | 1550 | 1550 | 1550 | 2.39 | 2280.47 | 60.05 | 0 | 0 | 227.07 | 95.0083682
2 | 909 | S15 | 10 | 0.024 | 1.042 | 0.024 | 43.41666667 | 25.93359266 | 1506 | 38 | 1544 | 1544 | 1544 | 2.89 | 2278.89 | 60.26 | 0 | 0 | 273.52 | 94.64359862
2 | 909 | S20 | 10 | 0.023 | 1.01 | 0.024 | 42.08333333 | 25.93359266 | 1506 | 49 | 1555 | 1555 | 1547 | 3.17 | 2279.76 | 60.11 | 0 | 0 | 300.45 | 94.77917981
2 | 909 | S25 | 10 | 0.021 | 1 | 0.021 | 47.61904762 | 28.83191546 | 1506 | 43 | 1549 | 1549 | 1549 | 3.03 | 2276.26 | 60.13 | 0 | 0 | 287.82 | 94.99009901
2 | 909 | S30 | 8 | 0.025 | 1.036 | 0.021 | 49.33333333 | 28.83191546 | 1506 | 39 | 1545 | 1545 | 1545 | 2.54 | 2279.15 | 60.05 | 0 | 0 | 303.72 | 119.5748031
2 | 909 | S34 | 9 | 0.029 | 1.05 | 0.019 | 55.26315789 | 31.21470086 | 1506 | 44 | 1550 | 1550 | 1550 | 2.39 | 2277.42 | 60.01 | 0 | 0 | 237.75 | 99.47698745
2 | 980 | M | 15 | 0.038 | 0.747 | 0.025 | 29.88 | 25.10710746 | 1508 | 60 | 1568 | 1568 | 1562 | 2.28 | 2281.24 | 59.53 | 0 | 0 | 222.83 | 97.73245614
2 | 980 | S05 | 9 | 0.022 | 0.733 | 0.035 | 20.94285714 | 19.22466134 | 1508 | 45 | 1553 | 1553 | 1553 | 2.84 | 2277.4 | 60.03 | 0 | 0 | 270.92 | 95.3943662
2 | 909 | S10 | 11 | 0.031 | 1.043 | 0.023 | 45.34782609 | 26.82423957 | 1506 | 46 | 1552 | 1552 | 1552 | 2.74 | 2277.52 | 60.17 | 0 | 0 | 312.61 | 114.0912409
2 | 909 | S20 | 10 | 0.023 | 1.04 | 0.021 | 49.52380952 | 28.83191546 | 1506 | 39 | 1545 | 1545 | 1545 | 2.34 | 2279.89 | 59.91 | 0 | 0 | 225.16 | 96.22222222
2 | 909 | M | 15 | 0.025 | 1.044 | 0.018 | 58 | 32.58285073 | 1506 | 190 | 0 | 1696 | 1696 | 2.19 | 2276.02 | 59.64 | 0 | 0 | 210.12 | 95.94520548
2 | 980 | S10 | 10 | 0.027 | 0.726 | 0.023 | 31.56521739 | 26.82423957 | 1508 | 48 | 1556 | 1556 | 1556 | 2.73 | 2278.17 | 59.95 | 0 | 0 | 294.1 | 107.7289377
2 | 980 | S15 | 3 | 0.023 | 0.774 | 0.023 | 33.65217391 | 26.82423957 | 1508 | 43 | 0 | 1551 | 1551 | 3.08 | 2278.01 | 60.09 | 0 | 0 | 293.03 | 95.13961039
2 | 980 | S20 | 9 | 0.024 | 0.91 | 0.026 | 35 | 24.33786233 | 1508 | 52 | 1560 | 1560 | 1560 | 3.09 | 2282.3 | 60.41 | 0 | 0 | 292.16 | 94.55016181
2 | 980 | S30 | 3 | 0.022 | 0.77 | 0.022 | 35 | 27.78715793 | 1508 | 54 | 1562 | 1562 | 1562 | 2.23 | 2276.5 | 59.97 | 0 | 0 | 212.15 | 95.13452915
2 | 980 | M | 13 | 0.015 | 0.765 | 0.023 | 33.26086957 | 26.82423957 | 1508 | 58 | 1566 | 1566 | 1577 | 2.2 | 2276.13 | 59.65 | 0 | 0 | 212.19 | 96.45
2 | 980 | S05 | 11 | 0.017 | 0.748 | 0.028 | 26.71428571 | 22.94811947 | 1508 | 37 | 1545 | 1545 | 1545 | 2.58 | 2282.47 | 59.97 | 0 | 0 | 307.28 | 119.1007752
2 | 976 | M | 5 | 0.022 | 1.03 | 0.011 | 93.63636364 | 48.15942887 | 1510 | 65 | 0 | 1575 | 1575 | 2.24 | 2277.89 | 59.56 | 0 | 0 | 217.24 | 96.98214286
2 | 980 | S05 | 15 | 0.022 | 0.786 | 0.024 | 32.75 | 25.93359266 | 1508 | 59 | 1567 | 1567 | 1567 | 2.6 | 2279.89 | 59.86 | 0 | 0 | 301.63 | 116.0115385
2 | 980 | S20 | 9 | 0.029 | 0.765 | 0.029 | 26.37931034 | 22.31802259 | 1508 | 193 | 0 | 1701 | 1701 | 3.09 | 2276.3 | 59.65 | 0 | 0 | 295.57 | 95.65372168
2 | 980 | S25 | 11 | 0.021 | 0.748 | 0.023 | 32.52173913 | 26.82423957 | 1508 | 45 | 1553 | 1553 | 1560 | 3.13 | 2278.1 | 59.77 | 0 | 0 | 298.96 | 95.514377
2 | 980 | M | 7 | 0.018 | 0.762 | 0.025 | 30.48 | 25.10710746 | 1508 | 70 | 1578 | 1578 | 1578 | 2.27 | 2276.17 | 59.73 | 0 | 0 | 217.52 | 95.82378855
2 | 980 | S05 | 11 | 0.025 | 0.73 | 0.019 | 38.42105263 | 31.21470086 | 1508 | 56 | 0 | 1564 | 1564 | 2.63 | 2274.35 | 60.03 | 0 | 0 | 282.62 | 107.460076
2 | 980 | S15 | 9 | 0.03 | 0.71 | 0.012 | 59.16666667 | 44.94691449 | 1508 | 55 | 1563 | 1563 | 1555 | 2.67 | 2275.45 | 60.05 | 0 | 0 | 308.42 | 115.5131086
2 | 980 | S20 | 8 | 0.028 | 0.77 | 0.02 | 38.5 | 29.96988564 | 1508 | 47 | 1555 | 1555 | 1556 | 2.82 | 2277.98 | 60.09 | 0 | 0 | 275.17 | 97.57801418
2 | 980 | S30 | 11 | 0.02 | 0.722 | 0.029 | 24.89655172 | 22.31802259 | 1508 | 53 | 1561 | 1561 | 1561 | 3 | 2278.61 | 59.5 | 0 | 0 | 289.15 | 96.38333333
2 | 980 | M | 9 | 0.026 | 0.734 | 0.026 | 28.23076923 | 24.33786233 | 1508 | 48 | 1556 | 1556 | 1586 | 2.32 | 2275.03 | 59.46 | 0 | 0 | 224.02 | 96.56034483
2 | 980 | M | 11 | 0.028 | 0.755 | 0.02 | 37.75 | 29.96988564 | 1508 | 70 | 0 | 1578 | 1578 | 2.24 | 2269.96 | 59.42 | 0 | 0 | 218.92 | 97.73214286
2 | 980 | S05 | 6 | 0.02 | 0.75 | 0.025 | 30 | 25.10710746 | 1508 | 51 | 1559 | 1559 | 1550 | 2.81 | 2268.89 | 59.85 | 0 | 0 | 275.62 | 98.08540925
2 | 980 | S10 | 14 | 0.024 | 0.74 | 0.026 | 28.46153846 | 24.33786233 | 1508 | 41 | 0 | 1549 | 1549 | 2.77 | 2267.53 | 59.76 | 0 | 0 | 278.49 | 100.5379061
2 | 980 | S15 | 11 | 0.028 | 0.734 | 0.023 | 31.91304348 | 26.82423957 | 1508 | 41 | 1549 | 1549 | 1549 | 3.1 | 2267.53 | 59.69 | 0 | 0 | 296.7 | 95.70967742
2 | 980 | S25 | 9 | 0.028 | 0.715 | 0.03 | 23.83333333 | 21.72572514 | 1508 | 49 | 1557 | 1557 | 1554 | 2.9 | 2268.22 | 59.67 | 0 | 0 | 276.48 | 95.33793103
2 | 980 | S30 | 9 | 0.016 | 0.76 | 0.017 | 44.70588235 | 34.09448306 | 1508 | 55 | 1563 | 1563 | 1561 | 2.56 | 2268.38 | 59.84 | 0 | 0 | 259.67 | 101.4335938
2 | 980 | S34 | 0 | 0.022 | 0.728 | 0.02 | 36.4 | 29.96988564 | 1508 | 53 | 1561 | 1561 | 1561 | 2.52 | 2270.94 | 60.02 | 0 | 0 | 298.05 | 118.2738095
2 | 980 | M | 8 | 0.013 | 0.767 | 0.015 | 51.13333333 | 37.65403131 | 1508 | 77 | 1585 | 1585 | 1585 | 2.17 | 2268.19 | 59.48 | 0 | 0 | 208.6 | 96.12903226
2 | 980 | S05 | 15 | 0.018 | 0.72 | 0.012 | 60 | 44.94691449 | 1508 | 40 | 1548 | 1548 | 1551 | 2.7 | 2261.49 | 60.09 | 0 | 0 | 301.34 | 111.6074074
2 | 980 | S15 | 5 | 0.025 | 0.78 | 0.013 | 60 | 42.18126779 | 1508 | 61 | 1569 | 1569 | 1569 | 2.92 | 2266.55 | 59.68 | 0 | 0 | 318.45 | 109.0582192
2 | 980 | M | 14 | 0.023 | 0.738 | 0.023 | 32.08695652 | 26.82423957 | 1508 | 71 | 1579 | 1579 | 1579 | 2.31 | 2263.16 | 59.74 | 0 | 0 | 303.56 | 131.4112554
2 | 980 | S05 | 5 | 0.018 | 0.74 | 0.011 | 67.27272727 | 48.15942887 | 1508 | 47 | 1555 | 1555 | 1545 | 2.94 | 2262.87 | 59.86 | 0 | 0 | 317.16 | 107.877551
2 | 980 | S10 | 9 | 0.017 | 0.748 | 0.014 | 53.42857143 | 39.77262916 | 1508 | 40 | 1548 | 1548 | 1556 | 2.87 | 2267.33 | 59.88 | 0 | 0 | 317.7 | 110.6968641
2 | 980 | S14 | 8 | 0.015 | 0.728 | 0.015 | 48.53333333 | 37.65403131 | 1508 | 37 | 1545 | 1545 | 1526 | 2.42 | 2265.19 | 59.93 | 0 | 0 | 312.56 | 129.1570248
2 | 980 | S20 | 12 | 0.027 | 0.798 | 0.024 | 33.25 | 25.93359266 | 1508 | 42 | 1550 | 1550 | 1546 | 2.8 | 2263.37 | 60.08 | 0 | 0 | 316.66 | 113.0928571
2 | 980 | S25 | 15 | 0.024 | 0.738 | 0.021 | 35.14285714 | 28.83191546 | 1508 | 33 | 1541 | 1541 | 1550 | 2.61 | 2263.83 | 59.8 | 0 | 0 | 316.61 | 121.3065134
2 | 980 | S30 | 10 | 0.03 | 0.74 | 0.026 | 28.46153846 | 24.33786233 | 1508 | 49 | 1557 | 1557 | 1557 | 2.58 | 2266.95 | 60.26 | 0 | 0 | 316.57 | 122.7015504
2 | 980 | M | 6 | 0.017 | 0.76 | 0.025 | 30.4 | 25.10710746 | 1508 | 64 | 1572 | 1572 | 1572 | 2.27 | 2327.09 | 59.69 | 0 | 0 | 290.7 | 128.061674
2 | 980 | S05 | 8 | 0.026 | 0.755 | 0.022 | 34.31818182 | 27.78715793 | 1508 | 34 | 1542 | 1542 | 1546 | 2.04 | 2320.33 | 59.91 | 0 | 0 | 250.06 | 122.5784314
2 | 980 | S10 | 2 | 0.022 | 0.75 | 0.025 | 30 | 25.10710746 | 1508 | 31 | 1539 | 1539 | 1544 | 2.78 | 2321.05 | 59.97 | 0 | 0 | 317.57 | 114.2338129
2 | 980 | S15 | 9 | 0.032 | 0.73 | 0.022 | 33.18181818 | 27.78715793 | 1508 | 34 | 1542 | 1542 | 1542 | 2.82 | 2323.2 | 59.98 | 0 | 0 | 317.25 | 112.5
2 | 980 | S20 | 3 | 0.023 | 0.705 | 0.019 | 37.10526316 | 31.21470086 | 1508 | 45 | 0 | 1553 | 1553 | 2.75 | 2320.01 | 59.95 | 0 | 0 | 318.4 | 115.7818182
2 | 980 | S25 | 3 | 0.015 | 0.725 | 0.018 | 40.27777778 | 32.58285073 | 1508 | 186 | 1694 | 1694 | 1553 | 2.83 | 2317.47 | 59.98 | 0 | 0 | 0 | 0
2 | 980 | S29 | 2 | 0.016 | 0.733 | 0.02 | 36.65 | 29.96988564 | 1508 | 47 | 1555 | 1555 | 1538 | 2.89 | 2317.95 | 59.99 | 0 | 0 | 0 | 0
2 | 980 | M | 8 | 0.021 | 0.774 | 0.012 | 64.5 | 44.94691449 | 1508 | 74 | 1582 | 1582 | 1577 | 2.44 | 2316.45 | 59.5 | 0 | 0 | 300.46 | 123.1393443
2 | 980 | S05 | 7 | 0.02 | 0.78 | 0.018 | 43.33333333 | 32.58285073 | 1508 | 56 | 0 | 1564 | 1564 | 2.55 | 2321.94 | 60.06 | 0 | 0 | 251.13 | 98.48235294
2 | 980 | S10 | 6 | 0.025 | 0.733 | 0.022 | 33.31818182 | 27.78715793 | 1508 | 50 | 1558 | 1558 | 1562 | 2.76 | 2322.62 | 59.94 | 0 | 0 | 0 | 0
2 | 980 | S15 | 5 | 0.014 | 0.741 | 0.014 | 52.92857143 | 39.77262916 | 1508 | 43 | 1551 | 1551 | 1551 | 2.56 | 2318.92 | 60.2 | 0 | 0 | 0 | 0
2 | 980 | S20 | 4 | 0.023 | 0.74 | 0.033 | 22.42424242 | 20.1434254 | 1508 | 42 | 1550 | 1550 | 1543 | 2.66 | 2319.01 | 60.11 | 0 | 0 | 0 | 0
2 | 976 | M | 7 | 0.026 | 1.005 | 0.016 | 62.8125 | 35.77449321 | 1510 | 64 | 1574 | 1574 | 1583 | 2.24 | 2316.64 | 59.53 | 0 | 0 | 278.67 | 124.40625
2 | 980 | S05 | 6 | 0.028 | 0.73 | 0.017 | 42.94117647 | 34.09448306 | 1508 | 41 | 1549 | 1549 | 1549 | 2.86 | 2321.05 | 60.05 | 0 | 0 | 0 | 0
2 | 909 | S10 | 7 | 0.032 | 1.03 | 0.021 | 49.04761905 | 28.83191546 | 1506 | 44 | 1550 | 1550 | 1553 | 2.76 | 2322.06 | 60.02 | 0 | 0 | 0 | 0
2 | 909 | S15 | 7 | 0.023 | 1.05 | 0.014 | 75 | 39.77262916 | 1506 | 44 | 1550 | 1550 | 1550 | 2.89 | 2320.77 | 60.01 | 0 | 0 | 0 | 0
2 | 909 | S20 | 6 | 0.019 | 1.055 | 0.018 | 58.61111111 | 32.58285073 | 1506 | 41 | 1547 | 1547 | 1547 | 2.96 | 2320.53 | 59.81 | 0 | 0 | 0 | 0
2 | 909 | S25 | 7 | 0.04 | 0.95 | 0.024 | 39.58333333 | 25.93359266 | 1506 | 38 | 1544 | 1544 | 1537 | 2.86 | 2319.55 | 60.08 | 0 | 0 | 0 | 0
2 | 909 | S30 | 9 | 0.029 | 1.023 | 0.021 | 48.71428571 | 28.83191546 | 1506 | 56 | 1562 | 1562 | 1562 | 3.26 | 2322.18 | 60.03 | 0 | 0 | 0 | 0
2 | 980 | M | 8 | 0.029 | 0.755 | 0.015 | 50.33333333 | 37.65403131 | 1508 | 81 | 0 | 1589 | 1589 | 2.21 | 2316.7 | 59.44 | 0 | 0 | 263.87 | 119.39819
2 | 909 | S05 | 8 | 0.025 | 1.02 | 0.022 | 46.36363636 | 27.78715793 | 1506 | 52 | 1558 | 1558 | 1558 | 2.79 | 2320.08 | 59.93 | 0 | 0 | 0 | 0
2 | 909 | S10 | 3 | 0.021 | 1.027 | 0.019 | 54.05263158 | 31.21470086 | 1506 | 36 | 1542 | 1542 | 1542 | 2.85 | 2318.37 | 60.14 | 0 | 0 | 0 | 0
2 | 909 | S20 | 3 | 0.021 | 1.054 | 0.015 | 70.26666667 | 37.65403131 | 1506 | 47 | 1553 | 1553 | 1554 | 3 | 2318.9 | 60.07 | 0 | 0 | 0 | 0
2 | 909 | S29 | 7 | 0.025 | 1.04 | 0.011 | 94.54545455 | 48.15942887 | 1506 | 38 | 1544 | 1544 | 1544 | 2.74 | 2320.07 | 59.93 | 0 | 0 | 0 | 0
2 | 909 | S33 | 7 | 0.03 | 1.032 | 0.014 | 73.71428571 | 39.77262916 | 1506 | 50 | 1556 | 1556 | 1556 | 2.69 | 2315.79 | 59.94 | 0 | 0 | 0 | 0
2 | 909 | M | 11 | 0.023 | 1.044 | 0.016 | 65.25 | 35.77449321 | 1506 | 58 | 1564 | 1564 | 1545 | 2.28 | 2314.85 | 59.37 | 0 | 0 | 291 | 127.6315789
2 | 976 | S05 | 4 | 0.022 | 1.01 | 0.018 | 56.11111111 | 32.58285073 | 1510 | 39 | 0 | 1549 | 1549 | 3.2 | 2320.99 | 59.85 | 0 | 0 | 0 | 0
2 | 980 | M | 7 | 0.023 | 0.745 | 0.018 | 41.38888889 | 32.58285073 | 1508 | 66 | 1574 | 1574 | 1574 | 2.42 | 2319.17 | 59.58 | 0 | 0 | 281.55 | 116.3429752
2 | 980 | M | 6 | 0.023 | 0.751 | 0.017 | 44.17647059 | 34.09448306 | 1508 | 69 | 1577 | 1577 | 1577 | 2.24 | 2320.96 | 59.67 | 0 | 0 | 272.95 | 121.8526786
2 | 980 | S10 | 6 | 0.023 | 0.739 | 0.02 | 36.95 | 29.96988564 | 1508 | 50 | 1558 | 1558 | 1553 | 2.76 | 2325.47 | 60.21 | 0 | 0 | 0 | 0
2 | 980 | S30 | 5 | 0.02 | 0.735 | 0.026 | 28.26923077 | 24.33786233 | 1508 | 38 | 1546 | 1546 | 1540 | 3.03 | 2330.55 | 59.86 | 0 | 0 | 0 | 0
2 | 980 | M | 6 | 0.025 | 0.743 | 0.019 | 39.10526316 | 31.21470086 | 1508 | 76 | 1584 | 1584 | 1584 | 2.27 | 2321.29 | 59.51 | 0 | 0 | 281.66 | 124.0792952
2 | 980 | S05 | 6 | 0.019 | 0.724 | 0.021 | 34.47619048 | 28.83191546 | 1508 | 50 | 1558 | 1558 | 1559 | 2.75 | 2332.84 | 59.96 | 0 | 0 | 0 | 0
2 | 980 | S10 | 8 | 0.018 | 0.759 | 0.024 | 31.625 | 25.93359266 | 1508 | 46 | 1554 | 1554 | 1550 | 2.5 | 2325.22 | 60.3 | 0 | 0 | 312.76 | 125.104
2 | 980 | S15 | 6 | 0.023 | 0.78 | 0.027 | 28.88888889 | 23.61991192 | 1508 | 41 | 1549 | 1549 | 1537 | 2.96 | 2327.8 | 59.91 | 0 | 0 | 0 | 0
2 | 980 | S20 | 7 | 0.017 | 0.73 | 0.02 | 36.5 | 29.96988564 | 1508 | 26 | 0 | 1534 | 1534 | 3.31 | 2325.59 | 60.13 | 0 | 0 | 0 | 0
2 | 980 | S25 | 6 | 0.02 | 0.716 | 0.018 | 39.77777778 | 32.58285073 | 1508 | 50 | 0 | 1558 | 1558 | 2.9 | 2330.09 | 60.21 | 0 | 0 | 0 | 0
2 | 980 | S30 | 5 | 0.016 | 0.835 | 0.025 | 33.4 | 25.10710746 | 1508 | 44 | 1552 | 1552 | 1545 | 2.86 | 2326.55 | 59.82 | 0 | 0 | 0 | 0
2 | 980 | M | 6 | 0.019 | 0.712 | 0.013 | 54.76923077 | 42.18126779 | 1508 | 65 | 1573 | 1573 | 1573 | 2.33 | 2327.59 | 59.54 | 0 | 0 | 304.04 | 130.4892704
2 | 980 | S05 | 9 | 0.024 | 0.755 | 0.019 | 39.73684211 | 31.21470086 | 1508 | 34 | 1542 | 1542 | 1549 | 3.27 | 2330.68 | 59.65 | 0 | 0 | 0 | 0
2 | 980 | S10 | 11 | 0.03 | 0.75 | 0.02 | 37.5 | 29.96988564 | 1508 | 46 | 1554 | 1554 | 1554 | 3.17 | 2329.62 | 60.1 | 0 | 0 | 0 | 0
2 | 980 | S20 | 6 | 0.035 | 0.758 | 0.023 | 32.95652174 | 26.82423957 | 1508 | 50 | 1558 | 1558 | 1541 | 2.84 | 2332.9 | 59.97 | 0 | 0 | 0 | 0
2 | 980 | S24 | 11 | 0.032 | 0.752 | 0.026 | 28.92307692 | 24.33786233 | 1508 | 49 | 0 | 1557 | 1557 | 2.74 | 2329.01 | 60.29 | 0 | 0 | 0 | 0
2 | 980 | S28 | 10 | 0.016 | 0.717 | 0.012 | 59.75 | 44.94691449 | 1508 | 43 | 1551 | 1551 | 1558 | 2.52 | 2326.27 | 59.91 | 0 | 0 | 0 | 0
2 | 976 | S32 | 4 | 0.024 | 1 | 0.023 | 43.47826087 | 26.82423957 | 1510 | 37 | 1547 | 1547 | 1547 | 2.45 | 2331.93 | 59.89 | 0 | 0 | 0 | 0
2 | 980 | S05 | 7 | 0.013 | 0.719 | 0.022 | 32.68181818 | 27.78715793 | 1508 | 25 | 1533 | 1533 | 1536 | 3.21 | 2333.74 | 60.04 | 0 | 0 | 0 | 0
2 | 980 | S10 | 4 | 0.018 | 0.737 | 0.017 | 43.35294118 | 34.09448306 | 1508 | 52 | 1560 | 1560 | 1560 | 2.99 | 2334.8 | 59.94 | 0 | 0 | 0 | 0
2 | 980 | S20 | 7 | 0.02 | 0.763 | 0.02 | 38.15 | 29.96988564 | 1508 | 48 | 1556 | 1556 | 1555 | 3.03 | 2335.3 | 59.54 | 0 | 0 | 0 | 0
2 | 980 | S24 | 4 | 0.022 | 0.746 | 0.025 | 29.84 | 25.10710746 | 1508 | 40 | 1548 | 1548 | 1548 | 2.9 | 2331.49 | 59.93 | 0 | 0 | 0 | 0
2 | 980 | M | 5 | 0.024 | 0.73 | 0.02 | 36.5 | 29.96988564 | 1508 | 44 | 1552 | 1552 | 1561 | 2.95 | 2316.04 | 57.86 | 0 | 0 | 314.01 | 106.4440678
2 | 980 | S05 | 6 | 0.017 | 0.725 | 0.019 | 38.15789474 | 31.21470086 | 1508 | 51 | 1559 | 1559 | 1559 | 2.82 | 2248.94 | 60.06 | 0 | 0 | 319.38 | 113.2553191
2 | 980 | S10 | 11 | 0.022 | 0.745 | 0.03 | 24.83333333 | 21.72572514 | 1508 | 46 | 1554 | 1554 | 1554 | 2.79 | 2249.55 | 59.9 | 0 | 0 | 319.92 | 114.6666667
2 | 909 | S20 | 6 | 0.015 | 1.03 | 0.019 | 54.21052632 | 31.21470086 | 1506 | 40 | 1546 | 1546 | 1549 | 3.26 | 2247.59 | 59.79 | 0 | 0 | 319.39 | 97.97239264
2 | 909 | S25 | 5 | 0.017 | 1.06 | 0.022 | 48.18181818 | 27.78715793 | 1506 | 52 | 0 | 1558 | 1558 | 3.2 | 2247.05 | 60.25 | 0 | 0 | 319.17 | 99.740625
2 | 909 | M | 5 | 0.016 | 1.045 | 0.025 | 41.8 | 25.10710746 | 1506 | 72 | 1578 | 1578 | 1578 | 2.58 | 2252.22 | 60.15 | 0 | 0 | 316.88 | 122.8217054
2 | 909 | S05 | 7 | 0.023 | 1.048 | 0.012 | 87.33333333 | 44.94691449 | 1506 | 41 | 1547 | 1547 | 1545 | 2.93 | 2252.52 | 59.72 | 0 | 0 | 319.79 | 109.1433447
2 | 909 | S15 | 6 | 0.026 | 1.046 | 0.023 | 45.47826087 | 26.82423957 | 1506 | 37 | 0 | 1543 | 1543 | 3.12 | 2252.86 | 59.81 | 0 | 0 | 319.18 | 102.3012821
2 | 909 | S30 | 6 | 0.03 | 1.025 | 0.027 | 37.96296296 | 23.61991192 | 1506 | 19 | 1525 | 1525 | 1525 | 2.77 | 2258.1 | 60.25 | 0 | 0 | 319.84 | 115.465704
2 | 909 | M | 8 | 0.037 | 1.07 | 0.029 | 36.89655172 | 22.31802259 | 1506 | 73 | 1579 | 1579 | 1579 | 2.28 | 2255.72 | 59.41 | 0 | 0 | 279.45 | 122.5657895
2 | 909 | S14 | 8 | 0.023 | 1.06 | 0.027 | 39.25925926 | 23.61991192 | 1506 | 23 | 1529 | 1529 | 1528 | 2.82 | 2253.51 | 59.98 | 0 | 0 | 0 | 0
2 | 909 | S20 | 11 | 0.025 | 1.03 | 0.023 | 44.7826087 | 26.82423957 | 1506 | 56 | 0 | 1562 | 1562 | 3.11 | 2255.22 | 60 | 0 | 0 | 319.42 | 102.7073955
2 | 980 | S28 | 12 | 0.038 | 0.84 | 0.025 | 33.6 | 25.10710746 | 1508 | 47 | 1555 | 1555 | 1532 | 2.58 | 2284.36 | 59.75 | 0 | 0 | 264.22 | 102.4108527
2 | 909 | M | 5 | 0.021 | 1.03 | 0.018 | 57.22222222 | 32.58285073 | 1506 | 70 | 0 | 1576 | 1576 | 2.47 | 2260.75 | 59.77 | 0 | 0 | 317.45 | 128.5222672
2 | 909 | S09 | 8 | 0.03 | 0.98 | 0.025 | 39.2 | 25.10710746 | 1506 | 43 | 1549 | 1549 | 1549 | 2.66 | 2261.66 | 59.9 | 0 | 0 | 319.4 | 120.075188
2 | 909 | S14 | 7 | 0.027 | 0.89 | 0.032 | 27.8125 | 20.64126415 | 1506 | 40 | 1546 | 1546 | 1545 | 3.24 | 2264.01 | 59.99 | 0 | 0 | 0 | 0
2 | 980 | S24 | 12 | 0.031 | 0.842 | 0.031 | 27.16129032 | 21.1678094 | 1508 | 53 | 1561 | 1561 | 1561 | 2.99 | 2259 | 59.82 | 0 | 0 | 319.21 | 106.7591973
2 | 980 | S29 | 5 | 0.015 | 1.108 | 0.015 | 73.86666667 | 37.65403131 | 1508 | 28 | 1536 | 1536 | 1535 | 2.62 | 2265.8 | 60.31 | 0 | 0 | 272.92 | 104.1679389
2 | 980 | M | 8 | 0.019 | 0.771 | 0.024 | 32.125 | 25.93359266 | 1508 | 187 | 1695 | 1695 | 1571 | 2.2 | 2262.24 | 59.65 | 0 | 0 | 258.98 | 117.7181818
2 | 909 | S10 | 5 | 0.022 | 1.05 | 0.011 | 95.45454545 | 48.15942887 | 1506 | 49 | 0 | 1555 | 1555 | 3.14 | 2263.29 | 60.04 | 0 | 0 | 319.36 | 101.7070064
2 | 980 | S15 | 6 | 0.025 | 0.71 | 0.03 | 23.66666667 | 21.72572514 | 1508 | 41 | 0 | 1549 | 1549 | 2.9 | 2260.72 | 60.26 | 0 | 0 | 319.45 | 110.1551724
2 | 980 | S24 | 6 | 0.017 | 0.775 | 0.012 | 64.58333333 | 44.94691449 | 1508 | 43 | 1551 | 1551 | 1545 | 2.42 | 2264.71 | 60.06 | 0 | 0 | 0 | 0
2 | 909 | S30 | 10 | 0.023 | 1.01 | 0.023 | 43.91304348 | 26.82423957 | 1506 | 48 | 1554 | 1554 | 1537 | 2.81 | 2262.89 | 60.17 | 0 | 0 | 319.29 | 113.6263345
2 | 909 | M | 11 | 0.018 | 1.02 | 0.019 | 53.68421053 | 31.21470086 | 1506 | 82 | 1588 | 1588 | 1588 | 2.41 | 2263.13 | 59.78 | 0 | 0 | 286.05 | 118.6929461
2 | 980 | S05 | 10 | 0.024 | 0.81 | 0.02 | 40.5 | 29.96988564 | 1508 | 45 | 1553 | 1553 | 1547 | 3.13 | 2259.68 | 59.9 | 0 | 0 | 318.73 | 101.8306709
2 | 980 | S20 | 2 | 0.025 | 0.75 | 0.019 | 39.47368421 | 31.21470086 | 1508 | 38 | 1546 | 1546 | 1532 | 2.27 | 2266.14 | 60.09 | 0 | 0 | 277.87 | 122.4096916
2 | 980 | S26 | 5 | 0.026 | 0.795 | 0.022 | 36.13636364 | 27.78715793 | 1508 | 47 | 1555 | 1555 | 1555 | 2.87 | 2262.53 | 60.1 | 0 | 0 | 319.41 | 111.2926829
2 | 976 | S30 | 4 | 0.031 | 0.975 | 0.023 | 42.39130435 | 26.82423957 | 1510 | 50 | 1560 | 1560 | 1560 | 2.77 | 2263.89 | 60.05 | 0 | 0 | 319.65 | 115.3971119
2 | 980 | M | 8 | 0.018 | 0.75 | 0.012 | 62.5 | 44.94691449 | 1508 | 67 | 1575 | 1575 | 1575 | 2.26 | 2268.72 | 59.53 | 0 | 0 | 275.34 | 121.8318584
2 | 980 | S10 | 8 | 0.022 | 0.738 | 0.026 | 28.38461538 | 24.33786233 | 1508 | 33 | 1541 | 1541 | 1540 | 2.78 | 2274.16 | 60.15 | 0 | 0 | 318.22 | 114.4676259
2 | 980 | S15 | 7 | 0.023 | 0.733 | 0.024 | 30.54166667 | 25.93359266 | 1508 | 47 | 1555 | 1555 | 1564 | 2.8 | 2270.44 | 60.19 | 0 | 0 | 317.85 | 113.5178571
2 | 909 | S20 | 8 | 0.034 | 1.012 | 0.023 | 44 | 26.82423957 | 1506 | 45 | 1551 | 1551 | 1551 | 3.12 | 2270.37 | 60.16 | 0 | 0 | 317.53 | 101.7724359
2 | 909 | S25 | 5 | 0.017 | 1.047 | 0.023 | 45.52173913 | 26.82423957 | 1506 | 194 | 1700 | 1700 | 1549 | 3.06 | 2269.17 | 60.16 | 0 | 0 | 0 | 0
2 | 909 | S30 | 16 | 0.022 | 1.05 | 0.021 | 50 | 28.83191546 | 1506 | 31 | 1537 | 1537 | 1537 | 3.04 | 2269.97 | 60.1 | 0 | 0 | 0 | 0
2 | 980 | M | 8 | 0.021 | 0.777 | 0.021 | 37 | 28.83191546 | 1508 | 68 | 1576 | 1576 | 1587 | 2.66 | 2268.47 | 59.67 | 0 | 0 | 315.37 | 118.5601504
2 | 909 | S10 | 7 | 0.025 | 1.05 | 0.024 | 43.75 | 25.93359266 | 1506 | 45 | 1551 | 1551 | 1533 | 3.06 | 2275 | 60.17 | 0 | 0 | 0 | 0
2 | 909 | S14 | 10 | 0.016 | 1.028 | 0.022 | 46.72727273 | 27.78715793 | 1506 | 35 | 0 | 1541 | 1541 | 3.1 | 2273.91 | 60.15 | 0 | 0 | 0 | 0
2 | 909 | S19 | 7 | 0.02 | 1.108 | 0.021 | 52.76190476 | 28.83191546 | 1506 | 52 | 1558 | 1558 | 1556 | 3.04 | 2275.47 | 59.89 | 0 | 0 | 0 | 0
2 | 909 | S24 | 7 | 0.035 | 1.043 | 0.028 | 37.25 | 22.94811947 | 1506 | 53 | 1559 | 1559 | 1551 | 2.79 | 2273.36 | 59.92 | 0 | 0 | 0 | 0
2 | 909 | M | 9 | 0.027 | 1.046 | 0.025 | 41.84 | 25.10710746 | 1506 | 66 | 1572 | 1572 | 1571 | 2.23 | 2269.65 | 59.82 | 0 | 0 | 267.4 | 119.9103139
2 | 909 | S05 | 7 | 0.018 | 1.04 | 0.011 | 94.54545455 | 48.15942887 | 1506 | 57 | 1563 | 1563 | 1550 | 3.14 | 2266.4 | 60.03 | 0 | 0 | 0 | 0
2 | 980 | S10 | 8 | 0.025 | 0.74 | 0.028 | 26.42857143 | 22.94811947 | 1508 | 44 | 1552 | 1552 | 1555 | 3.1 | 2271.91 | 60.08 | 0 | 0 | 0 | 0
2 | 909 | S15 | 9 | 0.019 | 1.07 | 0.03 | 35.66666667 | 21.72572514 | 1506 | 30 | 1536 | 1536 | 1536 | 2.53 | 2271.05 | 59.78 | 0 | 0 | 307.91 | 121.7035573
2 | 909 | S20 | 11 | 0.026 | 1.014 | 0.035 | 28.97142857 | 19.22466134 | 1506 | 46 | 1552 | 1552 | 1558 | 3.18 | 2272.81 | 60.13 | 0 | 0 | 0 | 0
2 | 909 | S25 | 2 | 0.029 | 1.021 | 0.031 | 32.93548387 | 21.1678094 | 1506 | 40 | 1546 | 1546 | 1537 | 3.08 | 2271.82 | 59.8 | 0 | 0 | 0 | 0
2 | 909 | S30 | 5 | 0.03 | 1.07 | 0.026 | 41.15384615 | 24.33786233 | 1506 | 46 | 1552 | 1552 | 1552 | 2.88 | 2271.45 | 59.9 | 0 | 0 | 0 | 0
2 | 909 | S34 | 4 | 0.028 | 1.035 | 0.034 | 30.44117647 | 19.67192734 | 1506 | 53 | 1559 | 1559 | 1559 | 2.74 | 2270.66 | 60.06 | 0 | 0 | 319.56 | 116.6277372
2 | 909 | S05 | 13 | 0.017 | 1.077 | 0.02 | 53.85 | 29.96988564 | 1506 | 44 | 1550 | 1550 | 1550 | 2.72 | 2272.97 | 59.96 | 0 | 0 | 0 | 0
2 | 909 | S09 | 10 | 0.035 | 1.053 | 0.015 | 70.2 | 37.65403131 | 1506 | 51 | 1557 | 1557 | 1552 | 2.51 | 2276.31 | 60.01 | 0 | 0 | 0 | 0
2 | 909 | S14 | 6 | 0.021 | 1.074 | 0.021 | 51.14285714 | 28.83191546 | 1506 | 47 | 1553 | 1553 | 1550 | 2.86 | 2275.34 | 60 | 0 | 0 | 0 | 0
2 | 980 | S33 | 12 | 0.019 | 0.742 | 0.03 | 24.73333333 | 21.72572514 | 1508 | 185 | 0 | 1693 | 1693 | 2.16 | 2272.45 | 59.98 | 0 | 0 | 252.74 | 117.0092593
2 | 980 | M | 7 | 0.018 | 0.726 | 0.022 | 33 | 27.78715793 | 1508 | 71 | 1579 | 1579 | 1596 | 2.14 | 2270.15 | 59.66 | 0 | 0 | 257.49 | 120.3224299
2 | 980 | S05 | 12 | 0.029 | 0.724 | 0.026 | 27.84615385 | 24.33786233 | 1508 | 53 | 1561 | 1561 | 1557 | 2.73 | 2274.82 | 59.84 | 0 | 0 | 0 | 0
2 | 980 | S10 | 6 | 0.027 | 0.745 | 0.029 | 25.68965517 | 22.31802259 | 1508 | 36 | 0 | 1544 | 1544 | 2.72 | 2275.24 | 59.96 | 0 | 0 | 0 | 0
2 | 980 | S05 | 6 | 0.016 | 0.73 | 0.023 | 31.73913043 | 26.82423957 | 1508 | 45 | 0 | 1553 | 1553 | 3.05 | 2273 | 59.79 | 0 | 0 | 0 | 0
2 | 980 | S10 | 5 | 0.021 | 0.73 | 0.022 | 33.18181818 | 27.78715793 | 1508 | 47 | 1555 | 1555 | 1555 | 2.95 | 2272.5 | 59.95 | 0 | 0 | 0 | 0
2 | 980 | S15 | 5 | 0.027 | 0.713 | 0.019 | 37.52631579 | 31.21470086 | 1508 | 33 | 1541 | 1541 | 1541 | 2.76 | 2272.76 | 59.84 | 0 | 0 | 0 | 0
2 | 980 | S20 | 7 | 0.019 | 0.756 | 0.018 | 42 | 32.58285073 | 1508 | 55 | 1563 | 1563 | 1565 | 2.76 | 2272.35 | 60.09 | 0 | 0 | 0 | 0
2 | 980 | S25 | 5 | 0.022 | 0.734 | 0.024 | 30.58333333 | 25.93359266 | 1508 | 47 | 1555 | 1555 | 1555 | 2.65 | 2271.22 | 59.95 | 0 | 0 | 0 | 0
2 | 980 | S34 | 12 | 0.022 | 0.725 | 0.02 | 36.25 | 29.96988564 | 1508 | 43 | 1551 | 1551 | 1543 | 2.59 | 2272.66 | 60.14 | 0 | 0 | 0 | 0
2 | 980 | M | 0 | 0.017 | 0.741 | 0.022 | 33.68181818 | 27.78715793 | 1508 | 56 | 1564 | 1564 | 1565 | 2.5 | 2277.04 | 57.75 | 0 | 0 | 271.25 | 108.5
2 | 980 | S05 | 13 | 0.016 | 0.731 | 0.016 | 45.6875 | 35.77449321 | 1508 | 52 | 1560 | 1560 | 1549 | 2.95 | 2303.62 | 60.05 | 0 | 0 | 318.06 | 107.8169492
2 | 980 | S14 | 10 | 0.022 | 0.728 | 0.027 | 26.96296296 | 23.61991192 | 1508 | 51 | 1559 | 1559 | 1559 | 2.75 | 2303.61 | 59.82 | 0 | 0 | 317.51 | 115.4581818
2 | 980 | S30 | 11 | 0.019 | 0.766 | 0.017 | 45.05882353 | 34.09448306 | 1508 | 46 | 1554 | 1554 | 1548 | 2.68 | 2302.6 | 60.16 | 0 | 0 | 318.83 | 118.9664179
2 | 980 | M | 9 | 0.012 | 0.812 | 0.012 | 67.66666667 | 44.94691449 | 1508 | 69 | 1577 | 1577 | 1579 | 2.26 | 2302.58 | 59.53 | 0 | 0 | 285.89 | 126.5
2 | 980 | S05 | 13 | 0.022 | 0.727 | 0.028 | 25.96428571 | 22.94811947 | 1508 | 49 | 1557 | 1557 | 1657 | 3.04 | 2302.71 | 60.07 | 0 | 0 | 319.28 | 105.0263158
2 | 980 | S20 | 12 | 0.019 | 0.74 | 0.018 | 41.11111111 | 32.58285073 | 1508 | 51 | 1559 | 1559 | 1559 | 3.08 | 2307.45 | 60.18 | 0 | 0 | 319.79 | 103.8279221
2 | 980 | S25 | 7 | 0.022 | 0.8 | 0.018 | 44.44444444 | 32.58285073 | 1508 | 51 | 1559 | 1559 | 1549 | 2.48 | 2308.25 | 59.93 | 0 | 0 | 319.95 | 129.0120968
2 | 976 | M | 15 | 0.026 | 0.98 | 0.008 | 122.5 | 62.00271238 | 1510 | 86 | 1596 | 1596 | 1596 | 2.42 | 2299.43 | 58.4 | 0 | 0 | 306.36 | 126.5950413
2 | 980 | S10 | 4 | 0.024 | 0.729 | 0.021 | 34.71428571 | 28.83191546 | 1508 | 54 | 1562 | 1562 | 1562 | 2.47 | 2304.21 | 58.6 | 0 | 0 | 303.18 | 122.7449393
2 | 980 | S15 | 11 | 0.015 | 0.815 | 0.02 | 40.75 | 29.96988564 | 1508 | 39 | 1547 | 1547 | 1547 | 2.45 | 2305.55 | 58.96 | 0 | 0 | 283.08 | 115.5428571
2 | 980 | S20 | 8 | 0.022 | 0.79 | 0.024 | 32.91666667 | 25.93359266 | 1508 | 53 | 1561 | 1561 | 1554 | 2.62 | 2307.54 | 59.23 | 0 | 0 | 0 | 0
2 | 980 | S25 | 5 | 0.033 | 0.77 | 0.023 | 33.47826087 | 26.82423957 | 1508 | 45 | 1553 | 1553 | 1553 | 2.9 | 2306.09 | 58.89 | 0 | 0 | 319.51 | 110.1758621
2 | 980 | S30 | 10 | 0.026 | 0.75 | 0.022 | 34.09090909 | 27.78715793 | 1508 | 50 | 1558 | 1558 | 1558 | 2.8 | 2308.27 | 58.78 | 0 | 0 | 0 | 0
2 | 980 | M | 6 | 0.018 | 0.74 | 0.018 | 41.11111111 | 32.58285073 | 1508 | 68 | 1576 | 1576 | 1578 | 2.27 | 2307.95 | 58.61 | 0 | 0 | 294.79 | 129.8634361
2 | 980 | S10 | 9 | 0.024 | 0.759 | 0.026 | 29.19230769 | 24.33786233 | 1508 | 38 | 1546 | 1546 | 1550 | 3.01 | 2308.8 | 59.06 | 0 | 0 | 318.92 | 105.9534884
2 | 980 | S15 | 8 | 0.026 | 0.779 | 0.024 | 32.45833333 | 25.93359266 | 1508 | 44 | 1552 | 1552 | 1558 | 3.02 | 2307.29 | 58.98 | 0 | 0 | 319.66 | 105.8476821
2 | 980 | S20 | 11 | 0.033 | 0.745 | 0.028 | 26.60714286 | 22.94811947 | 1508 | 32 | 1540 | 1540 | 1531 | 3.23 | 2306.67 | 58.97 | 0 | 0 | 319.59 | 98.94427245
2 | 980 | S25 | 6 | 0.027 | 0.73 | 0.023 | 31.73913043 | 26.82423957 | 1508 | 48 | 1556 | 1556 | 1556 | 2.77 | 2305.42 | 59.17 | 0 | 0 | 296.8 | 107.1480144
2 | 980 | S30 | 12 | 0.021 | 0.73 | 0.033 | 22.12121212 | 20.1434254 | 1508 | 47 | 1555 | 1555 | 1559 | 3.05 | 2306.84 | 59.09 | 0 | 0 | 319.08 | 104.6163934
2 | 976 | M | 8 | 0.019 | 0.99 | 0.019 | 52.10526316 | 31.21470086 | 1510 | 56 | 1566 | 1566 | 1566 | 2.28 | 2302.1 | 58.59 | 0 | 0 | 270.79 | 118.7675439
2 | 980 | S05 | 7 | 0.018 | 0.785 | 0.024 | 32.70833333 | 25.93359266 | 1508 | 34 | 1542 | 1542 | 1548 | 3.14 | 2303.33 | 59.07 | 0 | 0 | 319.02 | 101.5987261
2 | 980 | S10 | 5 | 0.022 | 0.762 | 0.026 | 29.30769231 | 24.33786233 | 1508 | 38 | 0 | 1546 | 1546 | 2.82 | 2303.13 | 58.85 | 0 | 0 | 319.25 | 113.2092199
2 | 980 | S15 | 7 | 0.015 | 0.77 | 0.023 | 33.47826087 | 26.82423957 | 1508 | 41 | 1549 | 1549 | 1550 | 2.75 | 2304.34 | 59.07 | 0 | 0 | 302.96 | 110.1672727
2 | 980 | S25 | 13 | 0.021 | 0.74 | 0.033 | 22.42424242 | 20.1434254 | 1508 | 50 | 1558 | 1558 | 1559 | 2.97 | 2304.85 | 58.99 | 0 | 0 | 318.64 | 107.2861953
2 | 980 | S31 | 15 | 0.016 | 0.794 | 0.027 | 29.40740741 | 23.61991192 | 1508 | 38 | 1546 | 1546 | 1546 | 3.09 | 2303.04 | 59.01 | 0 | 0 | 318.47 | 103.0647249
2 | 980 | M | 7 | 0.02 | 0.735 | 0.024 | 30.625 | 25.93359266 | 1508 | 185 | 0 | 1693 | 1693 | 2.61 | 2301.31 | 58.65 | 0 | 0 | 316.89 | 121.4137931
2 | 980 | S05 | 8 | 0.034 | 0.777 | 0.028 | 27.75 | 22.94811947 | 1508 | 64 | 0 | 1572 | 1572 | 2.79 | 2306.84 | 59.22 | 0 | 0 | 319.68 | 114.5806452
2 | 980 | S10 | 12 | 0.015 | 0.76 | 0.028 | 27.14285714 | 22.94811947 | 1508 | 35 | 0 | 1543 | 1543 | 2.81 | 2305.18 | 58.9 | 0 | 0 | 319.79 | 113.8042705
2 | 980 | S15 | 10 | 0.015 | 0.774 | 0.02 | 38.7 | 29.96988564 | 1508 | 48 | 1556 | 1556 | 1549 | 2.36 | 2304.43 | 58.99 | 0 | 0 | 296.23 | 125.5211864
2 | 980 | S20 | 8 | 0.024 | 0.72 | 0.029 | 24.82758621 | 22.31802259 | 1508 | 37 | 1545 | 1545 | 1545 | 2.77 | 2307.15 | 58.99 | 0 | 0 | 319.66 | 115.400722
2 | 980 | S10 | 10 | 0.028 | 0.744 | 0.026 | 28.61538462 | 24.33786233 | 1508 | 50 | 1558 | 1558 | 1548 | 2.28 | 2301.73 | 59.12 | 0 | 0 | 288.29 | 126.4429825
2 | 980 | S15 | 11 | 0.023 | 0.73 | 0.021 | 34.76190476 | 28.83191546 | 1508 | 55 | 1563 | 1563 | 1551 | 2.68 | 2304.52 | 59 | 0 | 0 | 0 | 0
2 | 980 | S20 | 12 | 0.02 | 0.73 | 0.029 | 25.17241379 | 22.31802259 | 1508 | 193 | 1701 | 1701 | 1545 | 2.83 | 2306.32 | 59.11 | 0 | 0 | 317.89 | 112.3286219
2 | 980 | S24 | 11 | 0.025 | 0.727 | 0.023 | 31.60869565 | 26.82423957 | 1508 | 195 | 1703 | 1703 | 1534 | 2.62 | 2305.38 | 59.06 | 0 | 0 | 284.38 | 108.5419847
2 | 980 | S30 | 10 | 0.028 | 0.755 | 0.038 | 19.86842105 | 18.01034279 | 1508 | 28 | 1536 | 1536 | 1536 | 2.88 | 2305.52 | 58.92 | 0 | 0 | 318.18 | 110.4791667
2 | 980 | M | 10 | 0.027 | 0.71 | 0.026 | 27.30769231 | 24.33786233 | 1508 | 59 | 1567 | 1567 | 1567 | 2.22 | 2302.15 | 58.47 | 0 | 0 | 262.18 | 118.0990991
2 | 980 | S05 | 7 | 0.022 | 0.724 | 0.026 | 27.84615385 | 24.33786233 | 1508 | 42 | 0 | 1550 | 1550 | 2.31 | 2305.27 | 59.16 | 0 | 0 | 297.71 | 128.8787879
2 | 980 | S15 | 15 | 0.027 | 0.772 | 0.026 | 29.69230769 | 24.33786233 | 1508 | 32 | 1540 | 1540 | 1536 | 2.93 | 2307.86 | 58.81 | 0 | 0 | 318.57 | 108.7269625
2 | 980 | S19 | 7 | 0.027 | 0.721 | 0.027 | 26.7037037 | 23.61991192 | 1508 | 43 | 1551 | 1551 | 1551 | 2.8 | 2311.7 | 58.75 | 0 | 0 | 319.35 | 114.0535714
2 | 980 | S23 | 8 | 0.018 | 0.742 | 0.028 | 26.5 | 22.94811947 | 1508 | 67 | 1575 | 1575 | 1559 | 2.35 | 2307.23 | 59.08 | 0 | 0 | 313.96 | 133.6
2 | 980 | S28 | 15 | 0.027 | 0.746 | 0.03 | 24.86666667 | 21.72572514 | 1508 | 45 | 0 | 1553 | 1553 | 2.72 | 2305.02 | 58.74 | 0 | 0 | 0 | 0
2 | 980 | S05 | 8 | 0.038 | 0.78 | 0.017 | 45.88235294 | 34.09448306 | 1508 | 26 | 1534 | 1534 | 1534 | 2.82 | 2305.14 | 58.79 | 0 | 0 | 318.71 | 113.0177305
2 | 980 | S10 | 9 | 0.028 | 0.753 | 0.035 | 21.51428571 | 19.22466134 | 1508 | 41 | 0 | 1549 | 1549 | 2.72 | 2306.15 | 59.03 | 0 | 0 | 319.54 | 117.4779412
2 | 980 | S15 | 14 | 0.02 | 0.645 | 0.021 | 30.71428571 | 28.83191546 | 1508 | 28 | 1536 | 1536 | 1547 | 2.84 | 2305.93 | 58.97 | 0 | 0 | 319.31 | 112.4330986
2 | 980 | M | 32 | 0.026 | 0.79 | 0.025 | 31.6 | 25.10710746 | 1508 | 63 | 0 | 1571 | 1571 | 2.28 | 2295.31 | 58.47 | 0 | 0 | 280.86 | 123.1842105
2 | 980 | S04 | 5 | 0.021 | 0.751 | 0.027 | 27.81481481 | 23.61991192 | 1508 | 55 | 0 | 1563 | 1563 | 2.82 | 2302.67 | 58.76 | 0 | 0 | 0 | 0
2 | 980 | M | 5 | 0.022 | 0.77 | 0.023 | 33.47826087 | 26.82423957 | 1508 | 48 | 1556 | 1556 | 1556 | 2.28 | 2213.39 | 58.72 | 0 | 0 | 297.55 | 130.504386
2 | 909 | S05 | 7 | 0.024 | 1.053 | 0.035 | 30.08571429 | 19.22466134 | 1506 | 55 | 1561 | 1561 | 1561 | 2.21 | 2215.12 | 58.95 | 0 | 0 | 260.38 | 117.8190045
2 | 980 | S10 | 3 | 0.026 | 0.793 | 0.025 | 31.72 | 25.10710746 | 1508 | 58 | 1566 | 1566 | 1566 | 2.17 | 2215.27 | 58.85 | 0 | 0 | 252.27 | 116.2534562
2 | 909 | S15 | 5 | 0.031 | 1.041 | 0.031 | 33.58064516 | 21.1678094 | 1506 | 33 | 1539 | 1539 | 1537 | 2.62 | 2216.15 | 59.17 | 0 | 0 | 0 | 0
2 | 909 | M | 14 | 0.02 | 1.041 | 0.022 | 47.31818182 | 27.78715793 | 1506 | 65 | 0 | 1571 | 1571 | 2.26 | 2237.54 | 58.66 | 0 | 0 | 287.73 | 127.3141593
2 | 909 | S05 | 2 | 0.02 | 1.025 | 0.014 | 73.21428571 | 39.77262916 | 1506 | 44 | 1550 | 1550 | 1541 | 2.37 | 2250.01 | 58.92 | 0 | 0 | 290.83 | 122.7130802
2 | 909 | S10 | 6 | 0.022 | 1.024 | 0.019 | 53.89473684 | 31.21470086 | 1506 | 28 | 0 | 1534 | 1534 | 2.28 | 2247.91 | 58.95 | 0 | 0 | 268.05 | 117.5657895
2 | 909 | S05 | 3 | 0.019 | 1.041 | 0.022 | 47.31818182 | 27.78715793 | 1506 | 43 | 0 | 1549 | 1549 | 2.92 | 2245.55 | 58.98 | 0 | 0 | 0 | 0
2 | 909 | S10 | 2 | 0.019 | 1.095 | 0.019 | 57.63157895 | 31.21470086 | 1506 | 49 | 1555 | 1555 | 1554 | 2.4 | 2250.47 | 59.07 | 0 | 0 | 311.63 | 129.8458333
2 | 909 | S20 | 5 | 0.025 | 1.01 | 0.027 | 37.40740741 | 23.61991192 | 1506 | 61 | 0 | 1567 | 1567 | 2.27 | 2252.66 | 58.91 | 0 | 0 | 286.2 | 126.0792952
2 | 909 | S20 | 5 | 0.026 | 1.035 | 0.025 | 41.4 | 25.10710746 | 1506 | 53 | 1559 | 1559 | 1559 | 2.5 | 2257.39 | 58.86 | 0 | 0 | 0 | 0
2 | 909 | S25 | 5 | 0.023 | 1.13 | 0.024 | 47.08333333 | 25.93359266 | 1506 | 57 | 1563 | 1563 | 1563 | 2.88 | 2263.19 | 58.9 | 0 | 0 | 0 | 0
2 | 909 | M | 7 | 0.021 | 1.016 | 0.023 | 44.17391304 | 26.82423957 | 1506 | 66 | 1572 | 1572 | 1572 | 2.26 | 2249.93 | 58.68 | 0 | 0 | 292.43 | 129.3938053
2 | 909 | S10 | 6 | 0.03 | 1.053 | 0.028 | 37.60714286 | 22.94811947 | 1506 | 52 | 1558 | 1558 | 1558 | 2.29 | 2250.57 | 59.04 | 0 | 0 | 263.66 | 115.1353712
2 | 909 | S20 | 6 | 0.017 | 1.041 | 0.032 | 32.53125 | 20.64126415 | 1506 | 34 | 1540 | 1540 | 1540 | 2.47 | 2255.68 | 59.16 | 0 | 0 | 280.76 | 113.6680162
2 | 909 | M | 13 | 0.018 | 1.02 | 0.029 | 35.17241379 | 22.31802259 | 1506 | 55 | 1561 | 1561 | 1572 | 2.52 | 2252.09 | 58.74 | 0 | 0 | 271.27 | 107.6468254
2 | 909 | S05 | 6 | 0.019 | 1.023 | 0.027 | 37.88888889 | 23.61991192 | 1506 | 59 | 1565 | 1565 | 1566 | 2.68 | 2253 | 58.95 | 0 | 0 | 0 | 0
2 | 909 | S10 | 7 | 0.021 | 1.036 | 0.027 | 38.37037037 | 23.61991192 | 1506 | 56 | 1562 | 1562 | 1562 | 2.65 | 2255.38 | 59.11 | 0 | 0 | 0 | 0
2 | 909 | S15 | 0 | 0.025 | 1.04 | 0.025 | 41.6 | 25.10710746 | 1506 | 58 | 1564 | 1564 | 1561 | 2.76 | 2255.67 | 59.06 | 0 | 0 | 245.61 | 88.98913043
2 | 980 | M | 2 | 0.017 | 0.739 | 0.027 | 27.37037037 | 23.61991192 | 1508 | 61 | 1569 | 1569 | 1569 | 2.21 | 2249.22 | 58.62 | 0 | 0 | 259.95 | 117.6244344
2 | 909 | S05 | 8 | 0.024 | 1.043 | 0.021 | 49.66666667 | 28.83191546 | 1506 | 46 | 1552 | 1552 | 1552 | 2.47 | 2249.4 | 58.93 | 0 | 0 | 264.56 | 107.1093117
2 | 909 | S10 | 7 | 0.022 | 1.08 | 0.028 | 38.57142857 | 22.94811947 | 1506 | 55 | 0 | 1561 | 1561 | 2.49 | 2252.01 | 59.12 | 0 | 0 | 265.53 | 106.6385542
2 | 909 | S20 | 2 | 0.02 | 1.08 | 0.028 | 38.57142857 | 22.94811947 | 1506 | 65 | 1571 | 1571 | 1571 | 2.93 | 2248.69 | 58.82 | 0 | 0 | 0 | 0
2 | 980 | M | 0 | 0.023 | 0.736 | 0.029 | 25.37931034 | 22.31802259 | 1508 | 62 | 0 | 1570 | 1570 | 2.65 | 2257.11 | 56.84 | 0 | 0 | 267.89 | 101.090566
2 | 909 | S10 | 8 | 0.025 | 1.03 | 0.025 | 41.2 | 25.10710746 | 1506 | 46 | 1552 | 1552 | 1529 | 2.34 | 2261.54 | 58.93 | 0 | 0 | 293.38 | 125.3760684
2 | 909 | S15 | 5 | 0.028 | 1.034 | 0.024 | 43.08333333 | 25.93359266 | 1506 | 35 | 1541 | 1541 | 1541 | 2.44 | 2256.54 | 59.19 | 0 | 0 | 284.24 | 116.4918033
2 | 980 | S25 | 3 | 0.021 | 0.743 | 0.025 | 29.72 | 25.10710746 | 1508 | 67 | 1575 | 1575 | 1575 | 3.19 | 2260.18 | 59.07 | 0 | 0 | 0 | 0
2 | 980 | M | 10 | 0.014 | 0.743 | 0.021 | 35.38095238 | 28.83191546 | 1508 | 65 | 1573 | 1573 | 1568 | 2.34 | 2257.54 | 58.76 | 0 | 0 | 303.65 | 129.7649573
2 | 980 | S05 | 6 | 0.028 | 0.734 | 0.025 | 29.36 | 25.10710746 | 1508 | 25 | 1533 | 1533 | 1557 | 2.8 | 2260.76 | 58.98 | 0 | 0 | 0 | 0
2 | 980 | S15 | 3 | 0.024 | 0.777 | 0.022 | 35.31818182 | 27.78715793 | 1508 | 51 | 0 | 1559 | 1559 | 2.49 | 2263.66 | 59.22 | 0 | 0 | 0 | 0
2 | 980 | S20 | 8 | 0.022 | 0.75 | 0.015 | 50 | 37.65403131 | 1508 | 58 | 1566 | 1566 | 1561 | 2.54 | 2266.37 | 58.89 | 0 | 0 | 0 | 0
2 | 980 | M | 5 | 0.024 | 0.729 | 0.022 | 33.13636364 | 27.78715793 | 1508 | 68 | 1576 | 1576 | 1585 | 2.23 | 2254.87 | 58.51 | 0 | 0 | 277.52 | 124.4484305
2 | 909 | S05 | 6 | 0.018 | 1.04 | 0.022 | 47.27272727 | 27.78715793 | 1506 | 47 | 1553 | 1553 | 1553 | 2.78 | 2258.05 | 58.78 | 0 | 0 | 0 | 0
2 | 909 | S10 | 8 | 0.029 | 1.04 | 0.03 | 34.66666667 | 21.72572514 | 1506 | 48 | 0 | 1554 | 1554 | 2.65 | 2260.7 | 58.88 | 0 | 0 | 0 | 0
2 | 909 | S15 | 6 | 0.022 | 1.017 | 0.029 | 35.06896552 | 22.31802259 | 1506 | 58 | 1564 | 1564 | 1551 | 2.74 | 2259.44 | 58.99 | 0 | 0 | 0 | 0
2 | 909 | S20 | 6 | 0.019 | 1.029 | 0.027 | 38.11111111 | 23.61991192 | 1506 | 31 | 0 | 1537 | 1537 | 2.93 | 2256.5 | 59.04 | 0 | 0 | 0 | 0
2 | 909 | S24 | 7 | 0.021 | 1.03 | 0.034 | 30.29411765 | 19.67192734 | 1506 | 8 | 1514 | 1514 | 1550 | 2.79 | 2257.71 | 58.8 | 0 | 0 | 0 | 0
2 | 909 | M | 8 | 0.028 | 1.02 | 0.024 | 42.5 | 25.93359266 | 1506 | 197 | 1703 | 1703 | 1559 | 2.22 | 2252.36 | 58.65 | 0 | 0 | 268.25 | 120.8333333
2 | 909 | S05 | 8 | 0.021 | 1.01 | 0.022 | 45.90909091 | 27.78715793 | 1506 | 42 | 1548 | 1548 | 1535 | 3.22 | 2256.38 | 59.12 | 0 | 0 | 0 | 0
2 | 909 | S15 | 5 | 0.019 | 1.02 | 0.024 | 42.5 | 25.93359266 | 1506 | 40 | 1546 | 1546 | 1546 | 2.45 | 2258.44 | 59.14 | 0 | 0 | 297.08 | 121.2571429
2 | 980 | S30 | 5 | 0.025 | 0.71 | 0.027 | 26.2962963 | 23.61991192 | 1508 | 40 | 1548 | 1548 | 1544 | 2.83 | 2258.78 | 59.31 | 0 | 0 | 0 | 0
2 | 980 | S10 | 9 | 0.016 | 0.743 | 0.021 | 35.38095238 | 28.83191546 | 1508 | 41 | 1549 | 1549 | 1549 | 2.59 | 2253.82 | 58.92 | 0 | 0 | 0 | 0
2 | 980 | S15 | 6 | 0.019 | 0.75 | 0.019 | 39.47368421 | 31.21470086 | 1508 | 47 | 1555 | 1555 | 1553 | 3.03 | 2255.39 | 58.95 | 0 | 0 | 0 | 0
2 | 980 | S20 | 6 | 0.027 | 0.74 | 0.02 | 37 | 29.96988564 | 1508 | 43 | 1551 | 1551 | 1551 | 2.99 | 2257.49 | 59.1 | 0 | 0 | 0 | 0
2 | 980 | S24 | 8 | 0.043 | 0.735 | 0.031 | 23.70967742 | 21.1678094 | 1508 | 16 | 1524 | 1524 | 1520 | 2.89 | 2256.71 | 59.03 | 0 | 0 | 0 | 0
2 | 980 | S29 | 8 | 0.021 | 0.744 | 0.026 | 28.61538462 | 24.33786233 | 1508 | 36 | 1544 | 1544 | 1524 | 2.85 | 2256.53 | 59.08 | 0 | 0 | 0 | 0
2 | 976 | S34 | 0 | 0.023 | 1.027 | 0.024 | 42.79166667 | 25.93359266 | 1510 | 54 | 1564 | 1564 | 1564 | 2.87 | 2260.04 | 59.07 | 0 | 0 | 0 | 0
2 | 980 | M | 0 | 0.019 | 0.763 | 0.015 | 50.86666667 | 37.65403131 | 1508 | 65 | 1573 | 1573 | 1573 | 2.86 | 2261.9 | 53.72 | 0 | 0 | 214.84 | 75.11888112
2 | 980 | M | 4 | 0.027 | 0.745 | 0.013 | 57.30769231 | 42.18126779 | 1508 | 75 | 1583 | 1583 | 1579 | 2.28 | 2266.38 | 58.79 | 0 | 0 | 296.61 | 130.0921053
2 | 980 | S05 | 5 | 0.027 | 0.73 | 0.027 | 27.03703704 | 23.61991192 | 1508 | 32 | 0 | 1540 | 1540 | 3.1 | 2272.58 | 59.01 | 0 | 0 | 0 | 0
2 | 980 | S10 | 4 | 0.023 | 0.75 | 0.029 | 25.86206897 | 22.31802259 | 1508 | 28 | 1536 | 1536 | 1536 | 3.18 | 2276.6 | 59.07 | 0 | 0 | 0 | 0
2 | 980 | S14 | 6 | 0.015 | 0.753 | 0.016 | 47.0625 | 35.77449321 | 1508 | 39 | 1547 | 1547 | 1551 | 3.07 | 2277.76 | 59.19 | 0 | 0 | 0 | 0
2 | 980 | S05 | 5 | 0.015 | 0.738 | 0.008 | 92.25 | 62.00271238 | 1508 | 48 | 1556 | 1556 | 1559 | 2.79 | 2260.91 | 59.33 | 0 | 0 | 0 | 0
2 | 980 | M | 7 | 0.018 | 0.75 | 0.018 | 41.66666667 | 32.58285073 | 1508 | 78 | 1586 | 1586 | 1592 | 2.27 | 2255.04 | 58.74 | 0 | 0 | 285.78 | 125.8942731
2 | 980 | S10 | 8 | 0.04 | 0.71 | 0.03 | 23.66666667 | 21.72572514 | 1508 | 46 | 1554 | 1554 | 1554 | 2.84 | 2258.54 | 58.93 | 0 | 0 | 0 | 0
2 | 980 | S15 | 4 | 0.025 | 0.77 | 0.025 | 30.8 | 25.10710746 | 1508 | 43 | 1551 | 1551 | 1536 | 2.8 | 2261.79 | 59.05 | 0 | 0 | 0 | 0
2 | 980 | S20 | 7 | 0.019 | 0.73 | 0.029 | 25.17241379 | 22.31802259 | 1508 | 53 | 0 | 1561 | 1561 | 2.75 | 2262.86 | 58.93 | 0 | 0 | 0 | 0
2 | 980 | S25 | 7 | 0.014 | 0.8 | 0.03 | 26.66666667 | 21.72572514 | 1508 | 45 | 1553 | 1553 | 1514 | 2.96 | 2264.68 | 59.13 | 0 | 0 | 0 | 0
2 | 980 | S04 | 3 | 0.026 | 0.727 | 0.026 | 27.96153846 | 24.33786233 | 1508 | 44 | 1552 | 1552 | 1552 | 2.9 | 2262.34 | 58.87 | 0 | 0 | 0 | 0
2 | 980 | S15 | 5 | 0.035 | 0.739 | 0.024 | 30.79166667 | 25.93359266 | 1508 | 43 | 0 | 1551 | 1551 | 2.62 | 2260.95 | 59.03 | 0 | 0 | 0 | 0
2 | 980 | S20 | 10 | 0.029 | 0.728 | 0.03 | 24.26666667 | 21.72572514 | 1508 | 53 | 1561 | 1561 | 1556 | 2.5 | 2261.21 | 59.1 | 0 | 0 | 0 | 0
2 | 976 | M | 10 | 0.017 | 1.018 | 0.021 | 48.47619048 | 28.83191546 | 1510 | 71 | 0 | 1581 | 1581 | 2.21 | 2258.16 | 58.67 | 0 | 0 | 259.56 | 117.4479638
2 | 980 | S05 | 8 | 0.022 | 0.755 | 0.029 | 26.03448276 | 22.31802259 | 1508 | 42 | 1550 | 1550 | 1550 | 3.07 | 2260.96 | 58.9 | 0 | 0 | 0 | 0
2 | 980 | S10 | 7 | 0.024 | 0.715 | 0.018 | 39.72222222 | 32.58285073 | 1508 | 50 | 1558 | 1558 | 1558 | 2.98 | 2261.72 | 59.02 | 0 | 0 | 0 | 0
2 | 980 | S15 | 13 | 0.015 | 0.774 | 0.026 | 29.76923077 | 24.33786233 | 1508 | 41 | 1549 | 1549 | 1558 | 3 | 2255.9 | 59.2 | 0 | 0 | 0 | 0
2 | 980 | S25 | 12 | 0.02 | 0.74 | 0.025 | 29.6 | 25.10710746 | 1508 | 45 | 1553 | 1553 | 1554 | 3.12 | 2262.97 | 59.21 | 0 | 0 | 0 | 0
2 | 976 | M | 4 | 0.025 | 0.997 | 0.015 | 66.46666667 | 37.65403131 | 1510 | 61 | 1571 | 1571 | 1575 | 2.31 | 2263.94 | 58.46 | 0 | 0 | 293.72 | 127.1515152
2 | 980 | S05 | 0 | 0.019 | 0.737 | 0.027 | 27.2962963 | 23.61991192 | 1508 | 50 | 1558 | 1558 | 1559 | 3.72 | 2271.84 | 45.19 | 0 | 0 | 0 | 0
2 | 980 | S10 | 10 | 0.031 | 0.74 | 0.017 | 43.52941176 | 34.09448306 | 1508 | 53 | 1561 | 1561 | 1549 | 2.84 | 2262.46 | 58.87 | 0 | 0 | 0 | 0
2 | 980 | S15 | 9 | 0.02 | 0.73 | 0.028 | 26.07142857 | 22.94811947 | 1508 | 51 | 1559 | 1559 | 1547 | 2.75 | 2265.06 | 58.93 | 0 | 0 | 0 | 0
2 | 980 | S25 | 6 | 0.032 | 0.725 | 0.018 | 40.27777778 | 32.58285073 | 1508 | 40 | 1548 | 1548 | 1553 | 2.89 | 2266.31 | 59.12 | 0 | 0 | 0 | 0
2 | 980 | S30 | 7 | 0.027 | 0.749 | 0.021 | 35.66666667 | 28.83191546 | 1508 | 52 | 1560 | 1560 | 1693 | 3.25 | 2266.27 | 58.94 | 0 | 0 | 0 | 0
2 | 980 | M | 7 | 0.029 | 0.71 | 0.009 | 78.88888889 | 56.47110389 | 1508 | 74 | 0 | 1582 | 1582 | 2.3 | 2260.7 | 58.35 | 0 | 0 | 308.28 | 134.0347826
2 | 980 | S05 | 6 | 0.023 | 0.73 | 0.021 | 34.76190476 | 28.83191546 | 1508 | 50 | 1558 | 1558 | 1541 | 2.65 | 2264.65 | 58.93 | 0 | 0 | 0 | 0
2 | 980 | S10 | 13 | 0.028 | 0.73 | 0.027 | 27.03703704 | 23.61991192 | 1508 | 56 | 1564 | 1564 | 1564 | 3.14 | 2265.51 | 59.04 | 0 | 0 | 0 | 0
2 | 980 | S15 | 13 | 0.022 | 0.718 | 0.023 | 31.2173913 | 26.82423957 | 1508 | 58 | 1566 | 1566 | 1558 | 2.91 | 2266.34 | 59.01 | 0 | 0 | 0 | 0
2 | 980 | S20 | 14 | 0.027 | 0.746 | 0.019 | 39.26315789 | 31.21470086 | 1508 | 49 | 1557 | 1557 | 1557 | 3.21 | 2265.12 | 58.82 | 0 | 0 | 0 | 0
2 | 980 | S05 | 0 | 0.039 | 0.763 | 0.025 | 30.52 | 25.10710746 | 1508 | 45 | 1553 | 1553 | 1553 | 3.08 | 2267.86 | 0 | 0 | 0 | 0 | 0
2 | 980 | S10 | 20 | 0.029 | 0.737 | 0.028 | 26.32142857 | 22.94811947 | 1508 | 37 | 1545 | 1545 | 1545 | 3.17 | 2258.36 | 59.07 | 0 | 0 | 0 | 0
2 | 980 | S25 | 11 | 0.036 | 0.737 | 0.028 | 26.32142857 | 22.94811947 | 1508 | 36 | 1544 | 1544 | 1542 | 2.92 | 2261.15 | 59.34 | 0 | 0 | 317.09 | 108.5924658
2 | 980 | S30 | 13 | 0.023 | 0.73 | 0.032 | 22.8125 | 20.64126415 | 1508 | 53 | 1561 | 1561 | 1555 | 2.89 | 2259.79 | 58.85 | 0 | 0 | 0 | 0
2 | 980 | M | 15 | 0.023 | 0.743 | 0.03 | 24.76666667 | 21.72572514 | 1508 | 70 | 1578 | 1578 | 1590 | 2.23 | 2260.78 | 58.43 | 0 | 0 | 261.56 | 117.2914798
2 | 980 | S05 | 13 | 0.015 | 0.715 | 0.021 | 34.04761905 | 28.83191546 | 1508 | 47 | 0 | 1555 | 1555 | 2.85 | 2262.39 | 58.83 | 0 | 0 | 0 | 0
2 | 980 | S10 | 8 | 0.02 | 0.726 | 0.031 | 23.41935484 | 21.1678094 | 1508 | 41 | 1549 | 1549 | 1549 | 2.73 | 2259.57 | 58.82 | 0 | 0 | 0 | 0
2 | 980 | S15 | 13 | 0.019 | 0.802 | 0.023 | 34.86956522 | 26.82423957 | 1508 | 46 | 1554 | 1554 | 1554 | 2.85 | 2261.35 | 59.17 | 0 | 0 | 0 | 0
2 | 980 | S20 | 7 | 0.017 | 0.76 | 0.022 | 34.54545455 | 27.78715793 | 1508 | 46 | 0 | 1554 | 1554 | 2.92 | 2262.31 | 58.98 | 0 | 0 | 0 | 0
2 | 980 | S25 | 8 | 0.024 | 0.754 | 0.025 | 30.16 | 25.10710746 | 1508 | 63 | 1571 | 1571 | 1558 | 2.85 | 2263 | 58.98 | 0 | 0 | 0 | 0
2 | 909 | S35 | 6 | 0.022 | 1.08 | 0.019 | 56.84210526 | 31.21470086 | 1506 | 41 | 1547 | 1547 | 1531 | 2.9 | 2259.25 | 59.17 | 0 | 0 | 0 | 0
2 | 980 | M | 9 | 0.017 | 0.751 | 0.009 | 83.44444444 | 56.47110389 | 1508 | 74 | 1582 | 1582 | 1574 | 2.29 | 2250 | 58.53 | 0 | 0 | 296.85 | 129.628821
2 | 909 | S10 | 6 | 0.022 | 1.036 | 0.027 | 38.37037037 | 23.61991192 | 1506 | 47 | 1553 | 1553 | 1555 | 2.76 | 2258.3 | 59.02 | 0 | 0 | 0 | 0
2 | 909 | S04 | 9 | 0.022 | 1.032 | 0.024 | 43 | 25.93359266 | 1506 | 52 | 0 | 1558 | 1558 | 2.82 | 2257.18 | 58.99 | 0 | 0 | 0 | 0
2 | 909 | M | 9 | 0.023 | 1.049 | 0.02 | 52.45 | 29.96988564 | 1506 | 68 | 1574 | 1574 | 1574 | 2.25 | 2245.37 | 58.41 | 0 | 0 | 280.55 | 124.6888889
2 | 909 | S05 | 10 | 0.015 | 1.025 | 0.016 | 64.0625 | 35.77449321 | 1506 | 55 | 1561 | 1561 | 1561 | 2.89 | 2246.72 | 59.45 | 0 | 0 | 0 | 0
2 | 909 | S10 | 9 | 0.025 | 1.056 | 0.024 | 44 | 25.93359266 | 1506 | 64 | 1570 | 1570 | 1559 | 2.42 | 2247.77 | 59.2 | 0 | 0 | 277.07 | 114.4917355
2 | 909 | S25 | 7 | 0.026 | 1.032 | 0.025 | 41.28 | 25.10710746 | 1506 | 42 | 1548 | 1548 | 1548 | 2.93 | 2246.25 | 59.12 | 0 | 0 | 0 | 0
2 | 909 | S30 | 5 | 0.022 | 1.009 | 0.028 | 36.03571429 | 22.94811947 | 1506 | 39 | 0 | 1545 | 1545 | 2.9 | 2247.6 | 58.79 | 0 | 0 | 0 | 0
2 | 980 | S35 | 5 | 0.029 | 0.72 | 0.022 | 32.72727273 | 27.78715793 | 1508 | 42 | 1550 | 1550 | 1550 | 2.88 | 2244.72 | 58.76 | 0 | 0 | 0 | 0
2 | 980 | M | 21 | 0.03 | 0.772 | 0.03 | 25.73333333 | 21.72572514 | 1508 | 66 | 0 | 1574 | 1574 | 2.59 | 2235.73 | 59.03 | 0 | 0 | 299.96 | 115.8146718
2 | 909 | S05 | 15 | 0.035 | 1.042 | 0.03 | 34.73333333 | 21.72572514 | 1506 | 49 | 1555 | 1555 | 1555 | 3.02 | 2239.8 | 58.96 | 0 | 0 | 0 | 0
2 | 909 | S10 | 6 | 0.02 | 1.02 | 0.024 | 42.5 | 25.93359266 | 1506 | 24 | 0 | 1530 | 1530 | 2.52 | 2241.86 | 58.98 | 0 | 0 | 0 | 0
2 | 909 | M | 10 | 0.024 | 1.06 | 0.026 | 40.76923077 | 24.33786233 | 1506 | 65 | 1571 | 1571 | 1582 | 2.25 | 2232.92 | 58.73 | 0 | 0 | 269.19 | 119.64
2 | 980 | S05 | 14 | 0.027 | 0.76 | 0.026 | 29.23076923 | 24.33786233 | 1508 | 23 | 1531 | 1531 | 1534 | 3.04 | 2235.3 | 59.02 | 0 | 0 | 0 | 0
2 | 909 | S10 | 5 | 0.024 | 1.044 | 0.027 | 38.66666667 | 23.61991192 | 1506 | 49 | 1555 | 1555 | 1538 | 2.8 | 2231.08 | 59.06 | 0 | 0 | 0 | 0
2 | 909 | S15 | 5 | 0.023 | 1.04 | 0.029 | 35.86206897 | 22.31802259 | 1506 | 53 | 1559 | 1559 | 1559 | 3.09 | 2230.16 | 58.95 | 0 | 0 | 0 | 0
2 | 980 | S25 | 10 | 0.024 | 0.8 | 0.024 | 33.33333333 | 25.93359266 | 1508 | 43 | 1551 | 1551 | 1539 | 3.1 | 2233.29 | 58.83 | 0 | 0 | 0 | 0
2 | 909 | S30 | 15 | 0.021 | 1.07 | 0.028 | 38.21428571 | 22.94811947 | 1506 | 49 | 1555 | 1555 | 1555 | 3.11 | 2230 | 59.12 | 0 | 0 | 0 | 0
2 | 909 | M | 6 | 0.017 | 1.023 | 0.028 | 36.53571429 | 22.94811947 | 1506 | 65 | 1571 | 1571 | 1572 | 2.28 | 2235.63 | 58.56 | 0 | 0 | 288.81 | 126.6710526
2 | 980 | S10 | 8 | 0.023 | 0.763 | 0.026 | 29.34615385 | 24.33786233 | 1508 | 37 | 1545 | 1545 | 1545 | 3.01 | 2236.3 | 59.02 | 0 | 0 | 0 | 0
2 | 980 | S15 | 4 | 0.02 | 0.731 | 0.027 | 27.07407407 | 23.61991192 | 1508 | 45 | 1553 | 1553 | 1553 | 3.12 | 2232.09 | 58.95 | 0 | 0 | 0 | 0
2 | 980 | S20 | 9 | 0.024 | 0.736 | 0.028 | 26.28571429 | 22.94811947 | 1508 | 58 | 1566 | 1566 | 1565 | 3.11 | 2236.29 | 59.05 | 0 | 0 | 0 | 0
2 | 980 | S25 | 6 | 0.018 | 0.753 | 0.03 | 25.1 | 21.72572514 | 1508 | 37 | 1545 | 1545 | 1552 | 3.03 | 2237.17 | 59.15 | 0 | 0 | 0 | 0
2 | 980 | S30 | 1 | 0.015 | 0.762 | 0.024 | 31.75 | 25.93359266 | 1508 | 34 | 1542 | 1542 | 1542 | 3.11 | 2235.65 | 58.78 | 0 | 0 | 0 | 0
2 | 980 | M | 10 | 0.024 | 0.73 | 0.025 | 29.2 | 25.10710746 | 1508 | 57 | 1565 | 1565 | 1565 | 2.22 | 2232.55 | 58.56 | 0 | 0 | 270.99 | 122.0675676
2 | 980 | S05 | 8 | 0.023 | 0.74 | 0.034 | 21.76470588 | 19.67192734 | 1508 | 37 | 1545 | 1545 | 1545 | 2.98 | 2236.09 | 58.74 | 0 | 0 | 0 | 0
2 | 980 | S10 | 15 | 0.031 | 0.746 | 0.026 | 28.69230769 | 24.33786233 | 1508 | 49 | 1557 | 1557 | 1557 | 2.97 | 2235.64 | 58.95 | 0 | 0 | 0 | 0
2 | 980 | S14 | 14 | 0.028 | 0.745 | 0.027 | 27.59259259 | 23.61991192 | 1508 | 46 | 1554 | 1554 | 1561 | 2.94 | 2236.18 | 58.97 | 0 | 0 | 0 | 0
2 | 980 | S19 | 13 | 0.017 | 0.743 | 0.033 | 22.51515152 | 20.1434254 | 1508 | 47 | 0 | 1555 | 1555 | 3.32 | 2236.59 | 59.15 | 0 | 0 | 0 | 0
2 | 980 | M | 15 | 0.035 | 0.745 | 0.019 | 39.21052632 | 31.21470086 | 1508 | 195 | 1703 | 1703 | 1586 | 2.31 | 2230.89 | 58.84 | 0 | 0 | 302.49 | 130.9480519
2 | 980 | S05 | 7 | 0.028 | 0.735 | 0.03 | 24.5 | 21.72572514 | 1508 | 53 | 1561 | 1561 | 1547 | 3.08 | 2230.69 | 59.08 | 0 | 0 | 0 | 0
2 | 980 | S10 | 15 | 0.03 | 0.76 | 0.033 | 23.03030303 | 20.1434254 | 1508 | 45 | 1553 | 1553 | 1553 | 3.11 | 2232.89 | 58.87 | 0 | 0 | 0 | 0
2 | 909 | S15 | 5 | 0.032 | 1.018 | 0.036 | 28.27777778 | 18.79974161 | 1506 | 50 | 1556 | 1556 | 1556 | 3.07 | 2230.61 | 59.12 | 0 | 0 | 0 | 0
2 | 909 | S20 | 10 | 0.028 | 1.02 | 0.04 | 25.5 | 17.29210593 | 1506 | 19 | 1525 | 1525 | 1522 | 2.82 | 2229.4 | 58.79 | 0 | 0 | 0 | 0
2 | 909 | S25 | 8 | 0.022 | 1.07 | 0.028 | 38.21428571 | 22.94811947 | 1506 | 39 | 0 | 1545 | 1545 | 3.07 | 2229.68 | 59.22 | 0 | 0 | 0 | 0
2 | 909 | S29 | 7 | 0.021 | 0.982 | 0.025 | 39.28 | 25.10710746 | 1506 | 192 | 1698 | 1698 | 1552 | 2.65 | 2231.85 | 59.27 | 0 | 0 | 0 | 0
2 | 909 | S35 | 8 | 0.034 | 1.034 | 0.032 | 32.3125 | 20.64126415 | 1506 | 52 | 1558 | 1558 | 1558 | 2.93 | 2230.6 | 58.89 | 0 | 0 | 0 | 0
2 | 909 | M | 2 | 0.022 | 1.035 | 0.025 | 41.4 | 25.10710746 | 1506 | 89 | 0 | 1595 | 1595 | 2.24 | 2307.4 | 58.56 | 0 | 0 | 262.38 | 117.1339286
2 | 909 | S10 | 2 | 0.022 | 1.074 | 0.027 | 39.77777778 | 23.61991192 | 1506 | 186 | 1692 | 1692 | 1544 | 2.71 | 2323.82 | 59.01 | 0 | 0 | 0 | 0
2 | 909 | S15 | 6 | 0.026 | 1.047 | 0.019 | 55.10526316 | 31.21470086 | 1506 | 39 | 1545 | 1545 | 1545 | 3.12 | 2320.8 | 58.87 | 0 | 0 | 0 | 0
2 | 909 | S20 | 4 | 0.032 | 1.07 | 0.029 | 36.89655172 | 22.31802259 | 1506 | 49 | 1555 | 1555 | 1555 | 2.81 | 2322.03 | 58.65 | 0 | 0 | 313.56 | 111.5871886
2 | 909 | M | 2 | 0.025 | 1.05 | 0.011 | 95.45454545 | 48.15942887 | 1506 | 79 | 0 | 1585 | 1585 | 2.18 | 2315.38 | 58.69 | 0 | 0 | 268.26 | 123.0550459
2 | 909 | S05 | 6 | 0.035 | 1.042 | 0.028 | 37.21428571 | 22.94811947 | 1506 | 43 | 1549 | 1549 | 1558 | 2.81 | 2323.86 | 58.84 | 0 | 0 | 0 | 0
2 | 909 | S10 | 5 | 0.023 | 1.11 | 0.027 | 41.11111111 | 23.61991192 | 1506 | 59 | 0 | 1565 | 1565 | 2.93 | 2322.11 | 59.1 | 0 | 0 | 0 | 0
2 | 909 | S19 | 2 | 0.03 | 1.076 | 0.028 | 38.42857143 | 22.94811947 | 1506 | 60 | 1566 | 1566 | 1566 | 2.92 | 2325.68 | 59.25 | 0 | 0 | 0 | 0
2 | 909 | S25 | 6 | 0.027 | 1.052 | 0.021 | 50.0952381 | 28.83191546 | 1506 | 44 | 1550 | 1550 | 1548 | 3.13 | 2321.95 | 58.9 | 0 | 0 | 0 | 0
2 | 909 | M | 8 | 0.023 | 1.07 | 0.026 | 41.15384615 | 24.33786233 | 1506 | 69 | 1575 | 1575 | 1584 | 2.26 | 2317.13 | 58.41 | 0 | 0 | 277.95 | 122.9867257
2 | 980 | S05 | 4 | 0.019 | 0.744 | 0.026 | 28.61538462 | 24.33786233 | 1508 | 55 | 1563 | 1563 | 1546 | 2.93 | 2318.13 | 59.06 | 0 | 0 | 0 | 0
2 | 909 | S15 | 10 | 0.025 | 1.064 | 0.028 | 38 | 22.94811947 | 1506 | 43 | 1549 | 1549 | 1554 | 3.36 | 2320.63 | 59.02 | 0 | 0 | 0 | 0
2 | 909 | S20 | 10 | 0.037 | 1.008 | 0.028 | 36 | 22.94811947 | 1506 | 19 | 0 | 1525 | 1525 | 3.16 | 2320.13 | 58.96 | 0 | 0 | 0 | 0
2 | 909 | S25 | 11 | 0.024 | 1.052 | 0.033 | 31.87878788 | 20.1434254 | 1506 | 29 | 0 | 1535 | 1535 | 3.11 | 2320.81 | 59.04 | 0 | 0 | 0 | 0
2 | 909 | S30 | 10 | 0.021 | 1.035 | 0.034 | 30.44117647 | 19.67192734 | 1506 | 53 | 0 | 1559 | 1559 | 3.07 | 2317.08 | 59.11 | 0 | 0 | 0 | 0
2 | 976 | M | 7 | 0.024 | 0.994 | 0.026 | 38.23076923 | 24.33786233 | 1510 | 78 | 0 | 1588 | 1588 | 2.3 | 2312.16 | 58.41 | 0 | 0 | 300.72 | 130.7478261
2 | 909 | S05 | 11 | 0.019 | 1.027 | 0.036 | 28.52777778 | 18.79974161 | 1506 | 36 | 1542 | 1542 | 1542 | 2.76 | 2319.82 | 59.28 | 0 | 0 | 0 | 0
2 | 980 | S09 | 7 | 0.02 | 0.768 | 0.025 | 30.72 | 25.10710746 | 1508 | 20 | 1528 | 1528 | 1531 | 2.86 | 2314.51 | 59.03 | 0 | 0 | 0 | 0
2 | 980 | S20 | 5 | 0.018 | 0.752 | 0.025 | 30.08 | 25.10710746 | 1508 | 50 | 1558 | 1558 | 1558 | 2.89 | 2317.56 | 58.88 | 0 | 0 | 0 | 0
2 | 976 | M | 17 | 0.028 | 1.013 | 0.012 | 84.41666667 | 44.94691449 | 1510 | 84 | 1594 | 1594 | 1594 | 2.3 | 2315.66 | 58.46 | 0 | 0 | 311.35 | 135.3695652
2 | 980 | S05 | 8 | 0.032 | 0.742 | 0.027 | 27.48148148 | 23.61991192 | 1508 | 55 | 1563 | 1563 | 1558 | 2.74 | 2324.18 | 59.03 | 0 | 0 | 0 | 0
2 | 980 | S10 | 7 | 0.021 | 0.752 | 0.026 | 28.92307692 | 24.33786233 | 1508 | 46 | 1554 | 1554 | 1554 | 2.89 | 2326.21 | 59.07 | 0 | 0 | 0 | 0
2 | 980 | S20 | 10 | 0.018 | 0.7 | 0.032 | 21.875 | 20.64126415 | 1508 | 31 | 1539 | 1539 | 1539 | 2.52 | 2320.75 | 59.05 | 0 | 0 | 0 | 0
2 | 980 | S24 | 13 | 0.021 | 0.75 | 0.03 | 25 | 21.72572514 | 1508 | 58 | 1566 | 1566 | 1566 | 2.91 | 2323.89 | 59.26 | 0 | 0 | 0 | 0
2 | 980 | S09 | 14 | 0.019 | 0.723 | 0.026 | 27.80769231 | 24.33786233 | 1508 | 46 | 1554 | 1554 | 1543 | 2.91 | 2315.75 | 59.32 | 0 | 0 | 0 | 0
2 | 980 | S14 | 8 | 0.031 | 0.772 | 0.027 | 28.59259259 | 23.61991192 | 1508 | 40 | 1548 | 1548 | 1545 | 2.86 | 2316.46 | 59.1 | 0 | 0 | 0 | 0
2 | 980 | S20 | 13 | 0.025 | 0.754 | 0.026 | 29 | 24.33786233 | 1508 | 52 | 1560 | 1560 | 1538 | 2.59 | 2314.27 | 59.19 | 0 | 0 | 313.28 | 120.957529
2 | 980 | S25 | 5 | 0.019 | 0.81 | 0.033 | 24.54545455 | 20.1434254 | 1508 | 46 | 0 | 1554 | 1554 | 2.24 | 2313.27 | 59.01 | 0 | 0 | 274.27 | 122.4419643
2 | 980 | S30 | 7 | 0.033 | 0.741 | 0.029 | 25.55172414 | 22.31802259 | 1508 | 43 | 1551 | 1551 | 1551 | 2.28 | 2311.27 | 59.01 | 0 | 0 | 292.13 | 128.127193
2 | 980 | M | 8 | 0.025 | 0.758 | 0.021 | 36.0952381 | 28.83191546 | 1508 | 67 | 0 | 1575 | 1575 | 2.29 | 2311.09 | 58.49 | 0 | 0 | 286.89 | 125.279476
2 | 980 | S05 | 15 | 0.031 | 0.751 | 0.032 | 23.46875 | 20.64126415 | 1508 | 42 | 1550 | 1550 | 1697 | 2.56 | 2316.01 | 58.94 | 0 | 0 | 311.54 | 121.6953125
2 | 980 | S10 | 8 | 0.02 | 0.746 | 0.028 | 26.64285714 | 22.94811947 | 1508 | 64 | 0 | 1572 | 1572 | 2.32 | 2315.59 | 59.08 | 0 | 0 | 300.73 | 129.625
2 | 980 | S15 | 9 | 0.022 | 0.781 | 0.034 | 22.97058824 | 19.67192734 | 1508 | 42 | 1550 | 1550 | 1536 | 2.57 | 2313.31 | 58.86 | 0 | 0 | 281.39 | 109.4902724
2 | 980 | S20 | 10 | 0.02 | 0.752 | 0.027 | 27.85185185 | 23.61991192 | 1508 | 50 | 1558 | 1558 | 1550 | 3.08 | 2316.74 | 58.96 | 0 | 0 | 0 | 0
2 | 980 | S25 | 15 | 0.028 | 0.786 | 0.031 | 25.35483871 | 21.1678094 | 1508 | 54 | 1562 | 1562 | 1556 | 2.75 | 2316.96 | 58.86 | 0 | 0 | 0 | 0
2 | 980 | S05 | 18 | 0.034 | 0.752 | 0.029 | 25.93103448 | 22.31802259 | 1508 | 62 | 1570 | 1570 | 1560 | 2.84 | 2315.28 | 59.05 | 0 | 0 | 0 | 0
2 | 909 | M | 15 | 0.027 | 1.045 | 0.023 | 45.43478261 | 26.82423957 | 1506 | 70 | 1576 | 1576 | 1590 | 2.31 | 2312.2 | 58.47 | 0 | 0 | 293.73 | 127.1558442
2 | 980 | S05 | 8 | 0.017 | 0.73 | 0.027 | 27.03703704 | 23.61991192 | 1508 | 53 | 1561 | 1561 | 1551 | 2.88 | 2313.61 | 59.06 | 0 | 0 | 0 | 0
2 | 980 | S10 | 12 | 0.023 | 0.715 | 0.034 | 21.02941176 | 19.67192734 | 1508 | 56 | 1564 | 1564 | 1549 | 2.57 | 2312.37 | 58.7 | 0 | 0 | 316.83 | 123.2801556
2 | 980 | S15 | 4 | 0.026 | 0.737 | 0.032 | 23.03125 | 20.64126415 | 1508 | 66 | 1574 | 1574 | 1574 | 2.94 | 2314.97 | 59.02 | 0 | 0 | 0 | 0
2 | 980 | S20 | 17 | 0.013 | 0.733 | 0.023 | 31.86956522 | 26.82423957 | 1508 | 51 | 1559 | 1559 | 1559 | 3.06 | 2312.9 | 58.75 | 0 | 0 | 0 | 0
2 | 980 | S30 | 11 | 0.024 | 0.745 | 0.028 | 26.60714286 | 22.94811947 | 1508 | 47 | 1555 | 1555 | 1560 | 2.52 | 2315.36 | 59.04 | 0 | 0 | 291.75 | 115.7738095
2 | 980 | S05 | 14 | 0.02 | 0.69 | 0.031 | 22.25806452 | 21.1678094 | 1508 | 48 | 1556 | 1556 | 1556 | 2.7 | 2308.61 | 59.12 | 0 | 0 | 0 | 0
2 | 980 | S15 | 13 | 0.024 | 0.737 | 0.029 | 25.4137931 | 22.31802259 | 1508 | 47 | 1555 | 1555 | 1550 | 2.44 | 2310.28 | 58.83 | 0 | 0 | 0 | 0
2 | 980 | S25 | 5 | 0.022 | 0.744 | 0.031 | 24 | 21.1678094 | 1508 | 195 | 1703 | 1703 | 1545 | 2.43 | 2311.08 | 59.15 | 0 | 0 | 267.24 | 109.9753086
2 | 980 | M | 7 | 0.022 | 0.726 | 0.032 | 22.6875 | 20.64126415 | 1508 | 82 | 1590 | 1590 | 1590 | 2.21 | 2229.42 | 58.58 | 0 | 0 | 271.72 | 122.9502262
2 | 980 | S05 | 8 | 0.035 | 0.751 | 0.032 | 23.46875 | 20.64126415 | 1508 | 52 | 1560 | 1560 | 1560 | 2.79 | 2220.61 | 59.12 | 0 | 0 | 0 | 0
2 | 980 | S10 | 5 | 0.017 | 0.72 | 0.025 | 28.8 | 25.10710746 | 1508 | 44 | 1552 | 1552 | 1552 | 2.49 | 2222.54 | 58.8 | 0 | 0 | 264.47 | 106.2128514
2 | 980 | S15 | 4 | 0.019 | 0.729 | 0.028 | 26.03571429 | 22.94811947 | 1508 | 48 | 0 | 1556 | 1556 | 2.83 | 2222.48 | 59.12 | 0 | 0 | 0 | 0
2 | 980 | S25 | 8 | 0.024 | 0.74 | 0.028 | 26.42857143 | 22.94811947 | 1508 | 37 | 0 | 1545 | 1545 | 2.53 | 2220.02 | 58.82 | 0 | 0 | 0 | 0
2 | 980 | M | 8 | 0.033 | 0.78 | 0.021 | 37.14285714 | 28.83191546 | 1508 | 82 | 0 | 1590 | 1590 | 2.61 | 2218.03 | 58.58 | 0 | 0 | 262.19 | 100.4559387
2 | 980 | S05 | 9 | 0.025 | 0.741 | 0.025 | 29.64 | 25.10710746 | 1508 | 50 | 1558 | 1558 | 1549 | 2.87 | 2218.52 | 59.05 | 0 | 0 | 0 | 0
2 | 980 | S09 | 6 | 0.023 | 0.734 | 0.028 | 26.21428571 | 22.94811947 | 1508 | 53 | 1561 | 1561 | 1561 | 2.94 | 2213.23 | 59.21 | 0 | 0 | 0 | 0
2 | 980 | S25 | 9 | 0.023 | 0.75 | 0.031 | 24.19354839 | 21.1678094 | 1508 | 51 | 1559 | 1559 | 1559 | 2.58 | 2217.45 | 58.74 | 0 | 0 | 0 | 0
2 | 980 | S30 | 8 | 0.027 | 0.773 | 0.026 | 29.73076923 | 24.33786233 | 1508 | 55 | 1563 | 1563 | 1702 | 2.89 | 2216.38 | 59.03 | 0 | 0 | 0 | 0
2 | 980 | M | 10 | 0.028 | 0.732 | 0.028 | 26.14285714 | 22.94811947 | 1508 | 78 | 1586 | 1586 | 1580 | 2.27 | 2216.24 | 58.41 | 0 | 0 | 294.03 | 129.5286344
2 | 980 | S05 | 4 | 0.025 | 0.96 | 0.02 | 48 | 29.96988564 | 1508 | 44 | 1552 | 1552 | 1552 | 2.93 | 2219.43 | 58.9 | 0 | 0 | 0 | 0
2 | 980 | S15 | 5 | 0.025 | 0.747 | 0.026 | 28.73076923 | 24.33786233 | 1508 | 38 | 1546 | 1546 | 1546 | 2.82 | 2219.12 | 59.1 | 0 | 0 | 0 | 0
2 | 980 | S20 | 6 | 0.033 | 0.764 | 0.035 | 21.82857143 | 19.22466134 | 1508 | 42 | 1550 | 1550 | 1550 | 2.71 | 2221.47 | 58.86 | 0 | 0 | 0 | 0
2 | 980 | S30 | 10 | 0.028 | 0.773 | 0.027 | 28.62962963 | 23.61991192 | 1508 | 195 | 0 | 1703 | 1703 | 2.92 | 2220.16 | 58.99 | 0 | 0 | 0 | 0
2 | 909 | M | 7 | 0.022 | 1.048 | 0.027 | 38.81481481 | 23.61991192 | 1506 | 87 | 1593 | 1593 | 1587 | 2.32 | 2217.42 | 58.59 | 0 | 0 | 302.8 | 130.5172414
2 | 980 | S05 | 4 | 0.03 | 0.733 | 0.035 | 20.94285714 | 19.22466134 | 1508 | 36 | 1544 | 1544 | 1550 | 2.81 | 2217.83 | 59.15 | 0 | 0 | 0 | 0
2 | 980 | S10 | 10 | 0.027 | 0.75 | 0.028 | 26.78571429 | 22.94811947 | 1508 | 50 | 1558 | 1558 | 1539 | 2.78 | 2217.56 | 58.88 | 0 | 0 | 0 | 0
2 | 909 | S30 | 9 | 0.02 | 1.053 | 0.027 | 39 | 23.61991192 | 1506 | 47 | 1553 | 1553 | 1553 | 2.61 | 2216.61 | 59.04 | 0 | 0 | 0 | 0
2 | 976 | M | 20 | 0.02 | 1 | 0.021 | 47.61904762 | 28.83191546 | 1510 | 62 | 1572 | 1572 | 1591 | 2.51 | 2222 | 58.05 | 0 | 0 | 283.77 | 113.0557769
2 | 976 | S01 | 10 | 0.021 | 0.991 | 0.023 | 43.08695652 | 26.82423957 | 1510 | 193 | 1703 | 1703 | 1576 | 2.93 | 2212.34 | 59.27 | 0 | 0 | 276.01 | 94.20136519
2 | 980 | S05 | 11 | 0.018 | 0.72 | 0.016 | 45 | 35.77449321 | 1508 | 54 | 1562 | 1562 | 1558 | 3.11 | 2212.05 | 58.83 | 0 | 0 | 0 | 0
2 | 909 | S10 | 6 | 0.015 | 1.016 | 0.023 | 44.17391304 | 26.82423957 | 1506 | 57 | 1563 | 1563 | 1551 | 2.78 | 2215.72 | 58.94 | 0 | 0 | 0 | 0
2 | 909 | S15 | 10 | 0.024 | 1.04 | 0.023 | 45.2173913 | 26.82423957 | 1506 | 32 | 1538 | 1538 | 1527 | 2.81 | 2218.97 | 58.95 | 0 | 0 | 0 | 0
2 | 909 | S29 | 5 | 0.037 | 1.043 | 0.027 | 38.62962963 | 23.61991192 | 1506 | 55 | 1561 | 1561 | 1561 | 2.93 | 2219 | 58.95 | 0 | 0 | 0 | 0
2 | 909 | M | 7 | 0.018 | 1.042 | 0.022 | 47.36363636 | 27.78715793 | 1506 | 86 | 1592 | 1592 | 1592 | 2.22 | 2213.71 | 58.64 | 0 | 0 | 265.71 | 119.6891892
2 | 909 | S05 | 8 | 0.019 | 1.48 | 0.008 | 185 | 62.00271238 | 1506 | 34 | 0 | 1540 | 1540 | 3.05 | 2212.49 | 58.91 | 0 | 0 | 0 | 0
2 | 909 | S10 | 7 | 0.027 | 1.081 | 0.031 | 34.87096774 | 21.1678094 | 1506 | 55 | 1561 | 1561 | 1561 | 2.76 | 2213.69 | 59.11 | 0 | 0 | 0 | 0
2 | 909 | S20 | 5 | 0.028 | 1.04 | 0.029 | 35.86206897 | 22.31802259 | 1506 | 50 | 1556 | 1556 | 1554 | 2.31 | 2215.57 | 58.96 | 0 | 0 | 296.61 | 128.4025974
2 | 909 | S25 | 14 | 0.029 | 1 | 0.029 | 34.48275862 | 22.31802259 | 1506 | 45 | 1551 | 1551 | 1551 | 2.48 | 2219.71 | 59 | 0 | 0 | 305.11 | 123.0282258
2 | 980 | M | 8 | 0.024 | 0.745 | 0.027 | 27.59259259 | 23.61991192 | 1508 | 75 | 0 | 1583 | 1583 | 2.3 | 2209.61 | 58.57 | 0 | 0 | 296.47 | 128.9
2 | 909 | S05 | 10 | 0.023 | 1.08 | 0.031 | 34.83870968 | 21.1678094 | 1506 | 50 | 1556 | 1556 | 1556 | 2.19 | 2213.67 | 59 | 0 | 0 | 252.01 | 115.0730594
2 | 909 | S10 | 10 | 0.026 | 1.03 | 0.03 | 34.33333333 | 21.72572514 | 1506 | 36 | 0 | 1542 | 1542 | 2.69 | 2213.76 | 59.12 | 0 | 0 | 0 | 0
2 | 909 | S14 | 13 | 0.037 | 1.051 | 0.027 | 38.92592593 | 23.61991192 | 1506 | 59 | 1565 | 1565 | 1565 | 2.98 | 2210.57 | 58.83 | 0 | 0 | 0 | 0
2 | 909 | M | 15 | 0.03 | 1.053 | 0.021 | 50.14285714 | 28.83191546 | 1506 | 71 | 1577 | 1577 | 1577 | 2.48 | 2208.33 | 58.66 | 0 | 0 | 261.54 | 105.4596774
2 | 909 | S05 | 5 | 0.018 | 1.065 | 0.02 | 53.25 | 29.96988564 | 1506 | 45 | 1551 | 1551 | 1551 | 2.82 | 2208.4 | 58.9 | 0 | 0 | 0 | 0
2 | 909 | S10 | 10 | 0.025 | 1.045 | 0.034 | 30.73529412 | 19.67192734 | 1506 | 42 | 1548 | 1548 | 1551 | 2.52 | 2211.59 | 58.97 | 0 | 0 | 302.67 | 120.1071429
2 | 909 | S25 | 14 | 0.02 | 1.04 | 0.029 | 35.86206897 | 22.31802259 | 1506 | 41 | 1547 | 1547 | 1547 | 2.55 | 2208.49 | 59.11 | 0 | 0 | 0 | 0
2 | 980 | M | 10 | 0.021 | 0.778 | 0.015 | 51.86666667 | 37.65403131 | 1508 | 69 | 1577 | 1577 | 1582 | 2.21 | 2192.61 | 58.42 | 0 | 0 | 259.16 | 117.2669683
2 | 1071 | S05 | 12 | 0.031 | 1.033 | 0.023 | 44.91304348 | 26.82423957 | 1505 | 32 | 1537 | 1537 | 1538 | 2.81 | 2197.43 | 59.05 | 0 | 0 | 0 | 0
2 | 909 | S10 | 7 | 0.025 | 1.046 | 0.025 | 41.84 | 25.10710746 | 1506 | 195 | 1701 | 1701 | 1554 | 2.87 | 2195.84 | 59.21 | 0 | 0 | 0 | 0
2 | 909 | S15 | 10 | 0.031 | 1.033 | 0.026 | 39.73076923 | 24.33786233 | 1506 | 41 | 1547 | 1547 | 1547 | 2.75 | 2197.67 | 58.89 | 0 | 0 | 0 | 0
2 | 909 | S20 | 5 | 0.026 | 1.021 | 0.025 | 40.84 | 25.10710746 | 1506 | 42 | 1548 | 1548 | 1548 | 2.35 | 2195.09 | 59.02 | 0 | 0 | 299.85 | 127.5957447
2 | 980 | S25 | 7 | 0.024 | 0.74 | 0.03 | 24.66666667 | 21.72572514 | 1508 | 50 | 1558 | 1558 | 1557 | 2.48 | 2193.35 | 59.02 | 0 | 0 | 0 | 0
2 | 909 | S30 | 6 | 0.031 | 1.015 | 0.028 | 36.25 | 22.94811947 | 1506 | 52 | 1558 | 1558 | 1558 | 2.83 | 2198.07 | 58.96 | 0 | 0 | 0 | 0
2 | 909 | M | 7 | 0.032 | 1.036 | 0.024 | 43.16666667 | 25.93359266 | 1506 | 76 | 1582 | 1582 | 1586 | 2.41 | 2191.73 | 58.64 | 0 | 0 | 262.41 | 108.8838174
2 | 980 | S05 | 12 | 0.032 | 0.727 | 0.032 | 22.71875 | 20.64126415 | 1508 | 47 | 1555 | 1555 | 1534 | 2.81 | 2195.29 | 58.98 | 0 | 0 | 0 | 0
2 | 980 | S10 | 8 | 0.026 | 0.715 | 0.028 | 25.53571429 | 22.94811947 | 1508 | 35 | 1543 | 1543 | 1543 | 2.82 | 2194.82 | 59.11 | 0 | 0 | 0 | 0
2 | 980 | S15 | 10 | 0.028 | 0.765 | 0.027 | 28.33333333 | 23.61991192 | 1508 | 29 | 1537 | 1537 | 1544 | 2.75 | 2198.11 | 59.03 | 0 | 0 | 0 | 0
2 | 980 | S20 | 7 | 0.025 | 0.735 | 0.029 | 25.34482759 | 22.31802259 | 1508 | 47 | 1555 | 1555 | 1555 | 2.79 | 2191.98 | 58.85 | 0 | 0 | 0 | 0
2 | 980 | S30 | 7 | 0.035 | 0.758 | 0.028 | 27.07142857 | 22.94811947 | 1508 | 42 | 1550 | 1550 | 1546 | 2.71 | 2196.59 | 58.75 | 0 | 0 | 0 | 0
2 | 980 | M | 11 | 0.02 | 0.734 | 0.018 | 40.77777778 | 32.58285073 | 1508 | 85 | 1593 | 1593 | 1593 | 2.23 | 2192.03 | 58.72 | 0 | 0 | 257.17 | 115.32287
2 | 980 | S05 | 11 | 0.021 | 0.731 | 0.028 | 26.10714286 | 22.94811947 | 1508 | 42 | 1550 | 1550 | 1533 | 2.63 | 2195.49 | 59.08 | 0 | 0 | 0 | 0
2 | 980 | S10 | 11 | 0.04 | 0.732 | 0.023 | 31.82608696 | 26.82423957 | 1508 | 37 | 0 | 1545 | 1545 | 2.35 | 2196.93 | 58.96 | 0 | 0 | 282.5 | 120.212766
2 | 980 | S15 | 12 | 0.022 | 0.732 | 0.031 | 23.61290323 | 21.1678094 | 1508 | 55 | 1563 | 1563 | 1563 | 3 | 2195.15 | 58.99 | 0 | 0 | 0 | 0
2 | 980 | S25 | 10 | 0.021 | 0.78 | 0.033 | 23.63636364 | 20.1434254 | 1508 | 40 | 1548 | 1548 | 1538 | 3.11 | 2192.41 | 58.95 | 0 | 0 | 0 | 0
2 | 909 | S30 | 3 | 0.019 | 1.055 | 0.033 | 31.96969697 | 20.1434254 | 1506 | 55 | 1561 | 1561 | 1560 | 3.08 | 2189.07 | 59.03 | 0 | 0 | 0 | 0
2 | 980 | S10 | 5 | 0.022 | 0.753 | 0.024 | 31.375 | 25.93359266 | 1508 | 59 | 1567 | 1567 | 1567 | 2.8 | 2196.22 | 58.77 | 0 | 0 | 0 | 0
2 | 909 | S25 | 5 | 0.018 | 1.049 | 0.02 | 52.45 | 29.96988564 | 1506 | 59 | 1565 | 1565 | 1565 | 2.69 | 2195.56 | 59.14 | 0 | 0 | 0 | 0
2 | 909 | M | 10 | 0.03 | 1.046 | 0.023 | 45.47826087 | 26.82423957 | 1506 | 77 | 0 | 1583 | 1583 | 2.26 | 2193.1 | 58.58 | 0 | 0 | 278.01 | 123.0132743
2 | 909 | S05 | 2 | 0.022 | 1.046 | 0.024 | 43.58333333 | 25.93359266 | 1506 | 41 | 1547 | 1547 | 1547 | 2.97 | 2193.28 | 59.01 | 0 | 0 | 0 | 0
2 | 909 | S10 | 7 | 0.015 | 1.068 | 0.019 | 56.21052632 | 31.21470086 | 1506 | 42 | 1548 | 1548 | 1556 | 2.56 | 2192.12 | 58.94 | 0 | 0 | 0 | 0
2 | 909 | S15 | 8 | 0.027 | 1.028 | 0.026 | 39.53846154 | 24.33786233 | 1506 | 54 | 1560 | 1560 | 1552 | 2.52 | 2192.36 | 59.03 | 0 | 0 | 0 | 0
2 | 909 | S25 | 14 | 0.03 | 1.044 | 0.027 | 38.66666667 | 23.61991192 | 1506 | 38 | 0 | 1544 | 1544 | 2.3 | 2190.72 | 59.11 | 0 | 0 | 300.25 | 130.5434783
2 | 909 | S30 | 9 | 0.02 | 1.057 | 0.026 | 40.65384615 | 24.33786233 | 1506 | 43 | 1549 | 1549 | 1544 | 2.36 | 2192.95 | 58.96 | 0 | 0 | 314.39 | 133.2161017
2 | 980 | M | 6 | 0.018 | 0.773 | 0.024 | 32.20833333 | 25.93359266 | 1508 | 134 | 1642 | 1642 | 1568 | 2.3 | 2242.53 | 58.61 | 0 | 0 | 302.73 | 131.6217391
2 | 909 | S15 | 6 | 0.025 | 1.067 | 0.027 | 39.51851852 | 23.61991192 | 1506 | 45 | 0 | 1551 | 1551 | 3.13 | 2255.41 | 58.97 | 0 | 0 | 0 | 0
2 | 909 | S20 | 4 | 0.024 | 1.026 | 0.029 | 35.37931034 | 22.31802259 | 1506 | 39 | 1545 | 1545 | 1550 | 3.11 | 2256.83 | 59.01 | 0 | 0 | 0 | 0
2 | 909 | S05 | 7 | 0.019 | 1.041 | 0.025 | 41.64 | 25.10710746 | 1506 | 36 | 1542 | 1542 | 1540 | 2.85 | 2254.94 | 58.97 | 0 | 0 | 0 | 0
2 | 909 | S10 | 9 | 0.021 | 1.022 | 0.021 | 48.66666667 | 28.83191546 | 1506 | 38 | 1544 | 1544 | 1538 | 2.48 | 2257.78 | 58.92 | 0 | 0 | 0 | 0
2 | 909 | S15 | 5 | 0.021 | 1.135 | 0.022 | 51.59090909 | 27.78715793 | 1506 | 42 | 1548 | 1548 | 1548 | 2.38 | 2256.6 | 59.02 | 0 | 0 | 308.42 | 129.5882353
2 | 909 | S33 | 5 | 0.031 | 1.04 | 0.03 | 34.66666667 | 21.72572514 | 1506 | 46 | 1552 | 1552 | 1552 | 2.83 | 2254.27 | 59.17 | 0 | 0 | 0 | 0
2 | 909 | M | 8 | 0.024 | 1.074 | 0.02 | 53.7 | 29.96988564 | 1506 | 74 | 1580 | 1580 | 1580 | 2.19 | 2254.56 | 58.36 | 0 | 0 | 253.57 | 115.7853881
2 | 909 | S05 | 5 | 0.026 | 1.045 | 0.022 | 47.5 | 27.78715793 | 1506 | 34 | 1540 | 1540 | 1540 | 3.1 | 2254.66 | 59.18 | 0 | 0 | 0 | 0
2 | 909 | S10 | 5 | 0.023 | 1.039 | 0.028 | 37.10714286 | 22.94811947 | 1506 | 42 | 1548 | 1548 | 1545 | 2.92 | 2253.11 | 58.82 | 0 | 0 | 0 | 0
2 | 980 | S15 | 5 | 0.029 | 0.951 | 0.028 | 33.96428571 | 22.94811947 | 1508 | 26 | 0 | 1534 | 1534 | 2.63 | 2253.82 | 58.92 | 0 | 0 | 0 | 0
2 | 909 | S20 | 4 | 0.018 | 1.043 | 0.025 | 41.72 | 25.10710746 | 1506 | 60 | 1566 | 1566 | 1566 | 2.88 | 2252.36 | 58.93 | 0 | 0 | 0 | 0
2 | 909 | S30 | 2 | 0.023 | 1.066 | 0.03 | 35.53333333 | 21.72572514 | 1506 | 52 | 1558 | 1558 | 1558 | 2.95 | 2254 | 58.93 | 0 | 0 | 0 | 0
2 | 909 | M | 5 | 0.029 | 1.064 | 0.032 | 33.25 | 20.64126415 | 1506 | 70 | 0 | 1576 | 1576 | 2.26 | 2250.88 | 58.5 | 0 | 0 | 278.17 | 123.0840708
2 | 980 | S10 | 3 | 0.028 | 0.751 | 0.025 | 30.04 | 25.10710746 | 1508 | 54 | 1562 | 1562 | 1562 | 3.11 | 2256.17 | 58.65 | 0 | 0 | 0 | 0
2 | 980 | S15 | 4 | 0.03 | 0.74 | 0.021 | 35.23809524 | 28.83191546 | 1508 | 63 | 1571 | 1571 | 1563 | 2.95 | 2257 | 58.92 | 0 | 0 | 0 | 0
2 | 980 | S20 | 3 | 0.022 | 0.756 | 0.028 | 27 | 22.94811947 | 1508 | 47 | 1555 | 1555 | 1555 | 2.77 | 2255.12 | 59.01 | 0 | 0 | 0 | 0
2 | 980 | S25 | 5 | 0.024 | 0.74 | 0.027 | 27.40740741 | 23.61991192 | 1508 | 38 | 1546 | 1546 | 1546 | 2.78 | 2258.25 | 58.78 | 0 | 0 | 0 | 0
2 | 980 | M | 8 | 0.019 | 0.753 | 0.023 | 32.73913043 | 26.82423957 | 1508 | 61 | 0 | 1569 | 1569 | 2.21 | 2256.55 | 58.63 | 0 | 0 | 266.76 | 120.7058824
2 | 980 | S05 | 3 | 0.026 | 0.743 | 0.03 | 24.76666667 | 21.72572514 | 1508 | 46 | 1554 | 1554 | 1552 | 2.76 | 2257.65 | 59.19 | 0 | 0 | 0 | 0
2 | 980 | S10 | 3 | 0.015 | 0.715 | 0.021 | 34.04761905 | 28.83191546 | 1508 | 46 | 1554 | 1554 | 1554 | 2.42 | 2259.05 | 59.05 | 0 | 0 | 315.28 | 130.2809917
2 | 980 | S15 | 6 | 0.024 | 0.785 | 0.024 | 32.70833333 | 25.93359266 | 1508 | 37 | 1545 | 1545 | 1545 | 2.34 | 2257.01 | 58.8 | 0 | 0 | 316.4 | 135.2136752
2 | 980 | S20 | 4 | 0.027 | 0.754 | 0.021 | 35.9047619 | 28.83191546 | 1508 | 42 | 1550 | 1550 | 1555 | 2.9 | 2257.62 | 59.2 | 0 | 0 | 0 | 0
2 | 980 | S30 | 8 | 0.016 | 0.8 | 0.018 | 44.44444444 | 32.58285073 | 1508 | 38 | 0 | 1546 | 1546 | 2.94 | 2253.02 | 58.84 | 0 | 0 | 291.96 | 99.30612245
2 | 976 | M | 9 | 0.023 | 1.046 | 0.015 | 69.73333333 | 37.65403131 | 1510 | 71 | 1581 | 1581 | 1581 | 2.41 | 2254.2 | 58.81 | 0 | 0 | 0 | 0
2 | 980 | S05 | 0 | 0.023 | 0.744 | 0.023 | 32.34782609 | 26.82423957 | 1508 | 54 | 1562 | 1562 | 1548 | 2.47 | 2253.7 | 59.02 | 0 | 0 | 310.29 | 125.6234818
2 | 980 | S15 | 2 | 0.021 | 0.75 | 0.02 | 37.5 | 29.96988564 | 1508 | 42 | 1550 | 1550 | 1542 | 3.01 | 2257.57 | 58.92 | 0 | 0 | 0 | 0
2 | 980 | M | 13 | 0.014 | 0.748 | 0.014 | 53.42857143 | 39.77262916 | 1508 | 57 | 0 | 1565 | 1565 | 2.2 | 2277.34 | 58.49 | 0 | 0 | 259.29 | 117.8590909
2 | 980 | S10 | 11 | 0.026 | 0.734 | 0.026 | 28.23076923 | 24.33786233 | 1508 | 46 | 1554 | 1554 | 1643 | 2.6 | 2280.2 | 58.78 | 0 | 0 | 0 | 0
2 | 980 | S15 | 6 | 0.025 | 0.742 | 0.032 | 23.1875 | 20.64126415 | 1508 | 58 | 1566 | 1566 | 1557 | 2.4 | 2280.15 | 59.09 | 0 | 0 | 311.77 | 129.9041667
2 | 980 | S30 | 15 | 0.035 | 0.768 | 0.032 | 24 | 20.64126415 | 1508 | 25 | 1533 | 1533 | 1527 | 2.74 | 2282.27 | 59.34 | 0 | 0 | 251.17 | 91.66788321
2 | 980 | M | 15 | 0.022 | 0.747 | 0.02 | 37.35 | 29.96988564 | 1508 | 67 | 1575 | 1575 | 1575 | 2.23 | 2286.38 | 58.18 | 0 | 0 | 258.33 | 115.8430493
2 | 980 | S15 | 7 | 0.025 | 0.742 | 0.028 | 26.5 | 22.94811947 | 1508 | 50 | 1558 | 1558 | 1553 | 2.35 | 2294.13 | 58.85 | 0 | 0 | 287.71 | 122.4297872
2 | 980 | S25 | 14 | 0.022 | 0.79 | 0.028 | 28.21428571 | 22.94811947 | 1508 | 46 | 1554 | 1554 | 1553 | 2.42 | 2290.92 | 59.16 | 0 | 0 | 313.93 | 129.7231405
2 | 980 | S30 | 11 | 0.024 | 0.756 | 0.026 | 29.07692308 | 24.33786233 | 1508 | 41 | 0 | 1549 | 1549 | 2.46 | 2289.26 | 59.17 | 0 | 0 | 306.37 | 124.5406504
2 | 980 | S10 | 3 | 0.024 | 0.752 | 0.031 | 24.25806452 | 21.1678094 | 1508 | 40 | 1548 | 1548 | 1548 | 2.71 | 2291.85 | 59.27 | 0 | 0 | 0 | 0
2 | 980 | S20 | 13 | 0.019 | 0.793 | 0.027 | 29.37037037 | 23.61991192 | 1508 | 192 | 1700 | 1700 | 1556 | 3.06 | 2289.51 | 58.91 | 0 | 0 | 315.14 | 102.9869281
2 | 980 | S30 | 14 | 0.023 | 0.764 | 0.027 | 28.2962963 | 23.61991192 | 1508 | 45 | 1553 | 1553 | 1536 | 2.36 | 2291.92 | 58.87 | 0 | 0 | 311.36 | 131.9322034
2 | 980 | S05 | 14 | 0.017 | 0.785 | 0.018 | 43.61111111 | 32.58285073 | 1508 | 23 | 1531 | 1531 | 1703 | 2.82 | 2294.87 | 59 | 0 | 0 | 0 | 0
2 | 980 | S09 | 16 | 0.038 | 0.79 | 0.033 | 23.93939394 | 20.1434254 | 1508 | 21 | 1529 | 1529 | 1536 | 2.76 | 2290.78 | 59.23 | 0 | 0 | 0 | 0
2 | 980 | M | 9 | 0.02 | 0.757 | 0.022 | 34.40909091 | 27.78715793 | 1508 | 64 | 1572 | 1572 | 1580 | 2.25 | 2286.97 | 58.29 | 0 | 0 | 258.4 | 114.8444444
2 | 980 | S05 | 15 | 0.033 | 0.746 | 0.029 | 25.72413793 | 22.31802259 | 1508 | 89 | 0 | 1597 | 1597 | 2.53 | 2292.22 | 59.15 | 0 | 0 | 0 | 0
2 | 980 | S10 | 14 | 0.024 | 0.689 | 0.026 | 26.5 | 24.33786233 | 1508 | 54 | 0 | 1562 | 1562 | 2.7 | 2291.35 | 59 | 0 | 0 | 279.76 | 103.6148148
2 | 980 | S15 | 9 | 0.029 | 0.756 | 0.023 | 32.86956522 | 26.82423957 | 1508 | 46 | 1554 | 1554 | 1554 | 3.15 | 2286.95 | 58.91 | 0 | 0 | 0 | 0
2 | 980 | S20 | 14 | 0.023 | 0.73 | 0.027 | 27.03703704 | 23.61991192 | 1508 | 33 | 1541 | 1541 | 1537 | 3.43 | 2289.51 | 58.88 | 0 | 0 | 315.75 | 92.05539359
2 | 980 | S25 | 17 | 0.02 | 0.741 | 0.021 | 35.28571429 | 28.83191546 | 1508 | 51 | 1559 | 1559 | 1559 | 2.61 | 2290.49 | 58.94 | 0 | 0 | 0 | 0
2 | 980 | S29 | 17 | 0.023 | 0.787 | 0.035 | 22.48571429 | 19.22466134 | 1508 | 57 | 1565 | 1565 | 1565 | 2.48 | 2288.87 | 58.95 | 0 | 0 | 307.17 | 123.858871
2 | 980 | S06 | 14 | 0.018 | 0.725 | 0.026 | 27.88461538 | 24.33786233 | 1508 | 189 | 1697 | 1697 | 1550 | 2.79 | 2291 | 59.25 | 0 | 0 | 250.59 | 89.8172043
2 | 980 | S14 | 10 | 0.022 | 0.734 | 0.028 | 26.21428571 | 22.94811947 | 1508 | 57 | 1565 | 1565 | 1565 | 2.29 | 2291.57 | 58.89 | 0 | 0 | 304.59 | 133.0087336
2 | 980 | S20 | 5 | 0.025 | 0.862 | 0.036 | 23.94444444 | 18.79974161 | 1508 | 38 | 1546 | 1546 | 1553 | 2.23 | 2295.05 | 59.11 | 0 | 0 | 269.07 | 120.6591928
2 | 980 | S29 | 7 | 0.034 | 0.803 | 0.027 | 29.74074074 | 23.61991192 | 1508 | 48 | 1556 | 1556 | 1556 | 2.57 | 2293.59 | 59.21 | 0 | 0 | 0 | 0
2 | 980 | S05 | 12 | 0.032 | 0.723 | 0.028 | 25.82142857 | 22.94811947 | 1508 | 52 | 1560 | 1560 | 1560 | 2.69 | 2294.58 | 58.85 | 0 | 0 | 0 | 0
2 | 909 | S15 | 10 | 0.023 | 1.067 | 0.023 | 46.39130435 | 26.82423957 | 1506 | 59 | 1565 | 1565 | 1565 | 2.41 | 2292.59 | 58.76 | 0 | 0 | 281.5 | 116.8049793
2 | 909 | S05 | 9 | 0.027 | 1.078 | 0.029 | 37.17241379 | 22.31802259 | 1506 | 52 | 1558 | 1558 | 1532 | 2.61 | 2292.03 | 58.89 | 0 | 0 | 0 | 0
2 | 909 | S10 | 7 | 0.031 | 1.007 | 0.023 | 43.7826087 | 26.82423957 | 1506 | 37 | 1543 | 1543 | 1533 | 2.34 | 2291.49 | 58.99 | 0 | 0 | 311.99 | 133.3290598
2 | 909 | S15 | 14 | 0.029 | 1.057 | 0.024 | 44.04166667 | 25.93359266 | 1506 | 57 | 1563 | 1563 | 1552 | 2.67 | 2295 | 59.04 | 0 | 0 | 302.23 | 113.1947566
2 | 909 | S20 | 8 | 0.025 | 1.035 | 0.015 | 69 | 37.65403131 | 1506 | 53 | 1559 | 1559 | 1559 | 2.84 | 2297.41 | 59.04 | 0 | 0 | 0 | 0
2 | 909 | M | 11 | 0.029 | 1.04 | 0.019 | 54.73684211 | 31.21470086 | 1506 | 59 | 0 | 1565 | 1565 | 2.31 | 2313.51 | 58.46 | 0 | 0 | 255.56 | 110.6320346
2 | 909 | S01 | 15 | 0.029 | 1.043 | 0.026 | 40.11538462 | 24.33786233 | 1506 | 35 | 0 | 1541 | 1541 | 2.71 | 2321.91 | 58.91 | 0 | 0 | 0 | 0
2 | 909 | S15 | 7 | 0.027 | 1.023 | 0.029 | 35.27586207 | 22.31802259 | 1506 | 50 | 1556 | 1556 | 1556 | 2.24 | 2319.98 | 59.17 | 0 | 0 | 278.73 | 124.4330357
2 | 909 | M | 9 | 0.031 | 1.07 | 0.029 | 36.89655172 | 22.31802259 | 1506 | 67 | 1573 | 1573 | 1573 | 2.14 | 2319.67 | 58.76 | 0 | 0 | 256.87 | 120.0327103
2 | 909 | M | 0 | 0.028 | 1.028 | 0.029 | 35.44827586 | 22.31802259 | 1506 | 189 | 0 | 1695 | 1695 | 2.47 | 2320.9 | 57.75 | 0 | 0 | 284.21 | 115.0647773
2 | 909 | M | 6 | 0.035 | 1.055 | 0.017 | 62.05882353 | 34.09448306 | 1506 | 76 | 1582 | 1582 | 1703 | 2.13 | 2325.97 | 58.45 | 0 | 0 | 266.97 | 125.3380282
2 | 980 | S05 | 9 | 0.03 | 0.754 | 0.027 | 27.92592593 | 23.61991192 | 1508 | 195 | 1703 | 1703 | 1550 | 2.8 | 2331.95 | 59.16 | 0 | 0 | 315.19 | 112.5678571
2 | 980 | S10 | 12 | 0.024 | 0.715 | 0.035 | 20.42857143 | 19.22466134 | 1508 | 50 | 1558 | 1558 | 1558 | 2.62 | 2327.53 | 59.04 | 0 | 0 | 315.63 | 120.4694656
2 | 980 | S15 | 16 | 0.026 | 0.779 | 0.028 | 27.82142857 | 22.94811947 | 1508 | 42 | 0 | 1550 | 1550 | 3 | 2331.61 | 58.99 | 0 | 0 | 314.85 | 104.95
2 | 909 | S24 | 6 | 0.036 | 1.1 | 0.018 | 61.11111111 | 32.58285073 | 1506 | 34 | 1540 | 1540 | 1540 | 3.11 | 2329.49 | 59.01 | 0 | 0 | 315.22 | 101.3569132
2 | 909 | S10 | 4 | 0.027 | 1.05 | 0.028 | 37.5 | 22.94811947 | 1506 | 38 | 1544 | 1544 | 1544 | 2.34 | 2342.05 | 59.01 | 0 | 0 | 311.71 | 133.2094017
2 | 909 | M | 10 | 0.025 | 1.055 | 0.025 | 42.2 | 25.10710746 | 1506 | 57 | 0 | 1563 | 1563 | 2.24 | 2327.36 | 58.51 | 0 | 0 | 264.25 | 117.96875
2 | 909 | M | 8 | 0.027 | 1.1 | 0.012 | 91.66666667 | 44.94691449 | 1506 | 83 | 1589 | 1589 | 1589 | 2.18 | 2327.29 | 58.4 | 0 | 0 | 256.85 | 117.8211009
2 | 909 | M | 20 | 0.019 | 1.025 | 0.017 | 60.29411765 | 34.09448306 | 1506 | 59 | 0 | 1565 | 1565 | 2.62 | 2329.61 | 58.49 | 0 | 0 | 312.72 | 119.3587786
2 | 909 | S05 | 11 | 0.038 | 1.08 | 0.023 | 46.95652174 | 26.82423957 | 1506 | 49 | 1555 | 1555 | 1555 | 2.81 | 2333.52 | 59.05 | 0 | 0 | 315.33 | 112.2170819
2 | 909 | S10 | 9 | 0.024 | 1.04 | 0.019 | 54.73684211 | 31.21470086 | 1506 | 16 | 0 | 1522 | 1522 | 2.55 | 2332.99 | 58.9 | 0 | 0 | 316.32 | 124.0470588
2 | 909 | S15 | 6 | 0.028 | 1.048 | 0.028 | 37.42857143 | 22.94811947 | 1506 | 41 | 1547 | 1547 | 1547 | 2.62 | 2335.02 | 59.1 | 0 | 0 | 315.32 | 120.351145
2 | 909 | S20 | 7 | 0.036 | 1.04 | 0.028 | 37.14285714 | 22.94811947 | 1506 | 38 | 1544 | 1544 | 1544 | 2.39 | 2334.31 | 59.04 | 0 | 0 | 300.93 | 125.9121339
2 | 909 | S25 | 6 | 0.027 | 1.075 | 0.029 | 37.06896552 | 22.31802259 | 1506 | 43 | 1549 | 1549 | 1549 | 2.92 | 2336.23 | 58.85 | 0 | 0 | 314.37 | 107.6609589
2 | 909 | M | 11 | 0.021 | 1.044 | 0.022 | 47.45454545 | 27.78715793 | 1506 | 73 | 1579 | 1579 | 1577 | 2.22 | 2329.1 | 58.12 | 0 | 0 | 259.52 | 116.9009009
2 | 1071 | S05 | 9 | 0.022 | 1.04 | 0.032 | 32.5 | 20.64126415 | 1505 | 33 | 0 | 1538 | 1538 | 2.78 | 2333.76 | 59.07 | 0 | 0 | 313.07 | 112.6151079
2 | 909 | S10 | 13 | 0.024 | 1.034 | 0.031 | 33.35483871 | 21.1678094 | 1506 | 54 | 1560 | 1560 | 1560 | 2.41 | 2332.83 | 59.14 | 0 | 0 | 311.84 | 129.3941909
2 | 980 | S19 | 3 | 0.028 | 0.75 | 0.023 | 32.60869565 | 26.82423957 | 1508 | 34 | 1542 | 1542 | 1542 | 2.93 | 2330.12 | 59.16 | 0 | 0 | 313.86 | 107.1194539
2 | 909 | S24 | 10 | 0.021 | 1.039 | 0.035 | 29.68571429 | 19.22466134 | 1506 | 39 | 1545 | 1545 | 1548 | 3.03 | 2331.68 | 58.96 | 0 | 0 | 312.99 | 103.2970297
2 | 909 | S05 | 6 | 0.025 | 1.042 | 0.029 | 35.93103448 | 22.31802259 | 1506 | 48 | 1554 | 1554 | 1554 | 2.78 | 2330.37 | 58.63 | 0 | 0 | 313.03 | 112.6007194
2 | 909 | S10 | 4 | 0.021 | 1.052 | 0.033 | 31.87878788 | 20.1434254 | 1506 | 35 | 0 | 1541 | 1541 | 3.19 | 2332.45 | 59.07 | 0 | 0 | 313.63 | 98.31661442
2 | 909 | S15 | 13 | 0.031 | 1.085 | 0.029 | 37.4137931 | 22.31802259 | 1506 | 37 | 1543 | 1543 | 1543 | 2.92 | 2331.38 | 58.76 | 0 | 0 | 313.51 | 107.3664384
2 | 976 | M | 2 | 0.019 | 0.995 | 0.024 | 41.45833333 | 25.93359266 | 1510 | 76 | 1586 | 1586 | 1640 | 2.34 | 2306.96 | 58.47 | 0 | 0 | 289.43 | 123.6880342
2 | 980 | S11 | 13 | 0.017 | 0.746 | 0.024 | 31.08333333 | 25.93359266 | 1508 | 50 | 1558 | 1558 | 1550 | 2.74 | 2310.44 | 59.06 | 0 | 0 | 0 | 0
2 | 980 | S15 | 4 | 0.018 | 0.722 | 0.027 | 26.74074074 | 23.61991192 | 1508 | 49 | 1557 | 1557 | 1561 | 2.74 | 2308.74 | 58.9 | 0 | 0 | 0 | 0
2 | 980 | S20 | 13 | 0.028 | 0.743 | 0.027 | 27.51851852 | 23.61991192 | 1508 | 45 | 1553 | 1553 | 1547 | 2.86 | 2311.55 | 59.09 | 0 | 0 | 0 | 0
2 | 980 | S24 | 13 | 0.024 | 0.735 | 0.029 | 25.34482759 | 22.31802259 | 1508 | 49 | 1557 | 1557 | 1554 | 2.91 | 2307.07 | 59.15 | 0 | 0 | 0 | 0
2 | 980 | M | 10 | 0.032 | 0.736 | 0.019 | 38.73684211 | 31.21470086 | 1508 | 73 | 1581 | 1581 | 1585 | 2.43 | 2303.19 | 58.47 | 0 | 0 | 266.16 | 109.5308642
2 | 980 | S05 | 7 | 0.025 | 0.724 | 0.023 | 31.47826087 | 26.82423957 | 1508 | 37 | 1545 | 1545 | 1535 | 2.88 | 2307.59 | 59.05 | 0 | 0 | 0 | 0
2 | 980 | S15 | 9 | 0.023 | 0.753 | 0.017 | 44.29411765 | 34.09448306 | 1508 | 50 | 0 | 1558 | 1558 | 3.27 | 2309.98 | 59.04 | 0 | 0 | 0 | 0
2 | 980 | S25 | 14 | 0.023 | 0.779 | 0.017 | 45.82352941 | 34.09448306 | 1508 | 62 | 0 | 1570 | 1570 | 3.07 | 2308.21 | 58.98 | 0 | 0 | 0 | 0
2 | 980 | S05 | 14 | 0.034 | 0.742 | 0.022 | 33.72727273 | 27.78715793 | 1508 | 63 | 1571 | 1571 | 1571 | 2.65 | 2311.02 | 59.1 | 0 | 0 | 0 | 0
2 | 980 | S05 | 12 | 0.03 | 0.713 | 0.023 | 31 | 26.82423957 | 1508 | 48 | 1556 | 1556 | 1559 | 2.65 | 2313.22 | 58.83 | 0 | 0 | 0 | 0
2 | 909 | M | 9 | 0.022 | 1.045 | 0.023 | 45.43478261 | 26.82423957 | 1506 | 61 | 1567 | 1567 | 1547 | 2.39 | 2304.24 | 58.57 | 0 | 0 | 274.47 | 114.8410042
2 | 909 | S15 | 3 | 0.029 | 1.038 | 0.025 | 41.52 | 25.10710746 | 1506 | 58 | 1564 | 1564 | 1560 | 3.19 | 2307.55 | 58.86 | 0 | 0 | 0 | 0
2 | 909 | S20 | 8 | 0.024 | 1.038 | 0.027 | 38.44444444 | 23.61991192 | 1506 | 27 | 0 | 1533 | 1533 | 2.94 | 2307.6 | 58.8 | 0 | 0 | 0 | 0
2 | 909 | M | 8 | 0.024 | 1.08 | 0.021 | 51.42857143 | 28.83191546 | 1506 | 72 | 1578 | 1578 | 1584 | 2.29 | 2302.58 | 58.36 | 0 | 0 | 305.52 | 133.4148472
2 | 909 | S10 | 5 | 0.026 | 1.09 | 0.025 | 43.6 | 25.10710746 | 1506 | 54 | 1560 | 1560 | 1560 | 2.67 | 2310.73 | 59.01 | 0 | 0 | 0 | 0
2 | 909 | S20 | 7 | 0.033 | 1.045 | 0.026 | 40.19230769 | 24.33786233 | 1506 | 44 | 1550 | 1550 | 1550 | 2.85 | 2307.11 | 58.91 | 0 | 0 | 0 | 0
2 | 909 | S24 | 7 | 0.021 | 1.013 | 0.03 | 33.76666667 | 21.72572514 | 1506 | 50 | 1556 | 1556 | 1550 | 2.93 | 2308.38 | 58.88 | 0 | 0 | 0 | 0
2 | 909 | S30 | 9 | 0.023 | 1.056 | 0.025 | 42.24 | 25.10710746 | 1506 | 50 | 1556 | 1556 | 1556 | 2.99 | 2310.27 | 59.44 | 0 | 0 | 0 | 0
2 | 909 | M | 6 | 0.034 | 1.087 | 0.011 | 98.81818182 | 48.15942887 | 1506 | 66 | 1572 | 1572 | 1566 | 2.43 | 2303.34 | 58.79 | 0 | 0 | 311.37 | 128.1358025
2 | 909 | S10 | 6 | 0.03 | 1.055 | 0.028 | 37.67857143 | 22.94811947 | 1506 | 49 | 1555 | 1555 | 1555 | 2.49 | 2309.73 | 59.16 | 0 | 0 | 0 | 0
2 | 909 | S20 | 9 | 0.026 | 1.074 | 0.017 | 63.17647059 | 34.09448306 | 1506 | 49 | 1555 | 1555 | 1555 | 2.47 | 2308.85 | 59.06 | 0 | 0 | 0 | 0
2 | 909 | S25 | 9 | 0.027 | 1.03 | 0.033 | 31.21212121 | 20.1434254 | 1506 | 35 | 0 | 1541 | 1541 | 2.64 | 2307.77 | 58.85 | 0 | 0 | 0 | 0
2 | 980 | S05 | 7 | 0.024 | 0.763 | 0.02 | 38.15 | 29.96988564 | 1508 | 50 | 1558 | 1558 | 1555 | 2.9 | 2309.32 | 59.07 | 0 | 0 | 0 | 0
2 | 980 | S10 | 7 | 0.014 | 0.701 | 0.018 | 38.94444444 | 32.58285073 | 1508 | 26 | 0 | 1534 | 1534 | 2.7 | 2303.27 | 59.09 | 0 | 0 | 0 | 0
2 | 980 | S20 | 4 | 0.024 | 0.76 | 0.025 | 30.4 | 25.10710746 | 1508 | 51 | 1559 | 1559 | 1559 | 2.83 | 2303.98 | 58.84 | 0 | 0 | 0 | 0
2 | 980 | S25 | 5 | 0.018 | 0.783 | 0.027 | 29 | 23.61991192 | 1508 | 23 | 1531 | 1531 | 1529 | 3.14 | 2305.87 | 59.03 | 0 | 0 | 0 | 0
2 | 980 | M | 5 | 0.024 | 0.728 | 0.018 | 40.44444444 | 32.58285073 | 1508 | 73 | 1581 | 1581 | 1581 | 2.42 | 2299.36 | 58.74 | 0 | 0 | 285.96 | 118.1652893
2 | 980 | S05 | 4 | 0.019 | 0.75 | 0.025 | 30 | 25.10710746 | 1508 | 54 | 1562 | 1562 | 1562 | 2.73 | 2307.47 | 58.89 | 0 | 0 | 0 | 0
2 | 980 | M | 10 | 0.025 | 0.787 | 0.028 | 28.10714286 | 22.94811947 | 1508 | 59 | 1567 | 1567 | 1567 | 2.35 | 2297.68 | 58.57 | 0 | 0 | 310.72 | 132.2212766
2 | 980 | M | 3 | 0.018 | 0.724 | 0.016 | 45.25 | 35.77449321 | 1508 | 56 | 1564 | 1564 | 1589 | 2.26 | 2294.97 | 58.8 | 0 | 0 | 271.91 | 120.3141593
2 | 980 | M | 0 | 0.02 | 0.763 | 0.02 | 38.15 | 29.96988564 | 1508 | 54 | 1562 | 1562 | 1548 | 2.41 | 2293.2 | 55.32 | 0 | 0 | 274.96 | 114.0912863
2 | 980 | S05 | 8 | 0.033 | 0.73 | 0.017 | 42.94117647 | 34.09448306 | 1508 | 44 | 1552 | 1552 | 1552 | 2.55 | 2303.16 | 59.26 | 0 | 0 | 0 | 0
2 | 980 | S10 | 8 | 0.016 | 0.8 | 0.008 | 100 | 62.00271238 | 1508 | 45 | 0 | 1553 | 1553 | 2.8 | 2306.48 | 58.63 | 0 | 0 | 0 | 0
2 | 980 | S19 | 6 | 0.034 | 0.735 | 0.03 | 24.5 | 21.72572514 | 1508 | 59 | 1567 | 1567 | 1555 | 2.69 | 2300.71 | 58.67 | 0 | 0 | 0 | 0
2 | 980 | S30 | 8 | 0.027 | 0.763 | 0.028 | 27.25 | 22.94811947 | 1508 | 57 | 1565 | 1565 | 1560 | 2.88 | 2296.8 | 58.82 | 0 | 0 | 0 | 0
2 | 980 | M | 5 | 0.039 | 0.717 | 0.021 | 34.14285714 | 28.83191546 | 1508 | 70 | 1578 | 1578 | 1578 | 2.17 | 2297.51 | 58.31 | 0 | 0 | 251.2 | 115.7603687
2 | 980 | M | 7 | 0.02 | 0.742 | 0.029 | 25.5862069 | 22.31802259 | 1508 | 56 | 1564 | 1564 | 1564 | 2.29 | 2297.28 | 58.78 | 0 | 0 | 299.8 | 130.9170306
2 | 980 | S10 | 6 | 0.019 | 0.743 | 0.021 | 35.38095238 | 28.83191546 | 1508 | 48 | 0 | 1556 | 1556 | 2.77 | 2302.68 | 59.28 | 0 | 0 | 0 | 0
2 | 980 | S20 | 5 | 0.025 | 0.81 | 0.024 | 33.75 | 25.93359266 | 1508 | 47 | 1555 | 1555 | 1538 | 2.84 | 2305.48 | 58.99 | 0 | 0 | 0 | 0
2 | 980 | S30 | 7 | 0.034 | 0.878 | 0.032 | 27.4375 | 20.64126415 | 1508 | 32 | 1540 | 1540 | 1540 | 2.76 | 2301.73 | 59.24 | 0 | 0 | 256.6 | 92.97101449
2 | 980 | M | 13 | 0.015 | 0.735 | 0.021 | 35 | 28.83191546 | 1508 | 76 | 0 | 1584 | 1584 | 2.23 | 2308.55 | 58.61 | 0 | 0 | 264.32 | 118.529148
2 | 980 | S10 | 5 | 0.017 | 0.87 | 0.03 | 29 | 21.72572514 | 1508 | 44 | 0 | 1552 | 1552 | 2.63 | 2320.75 | 59.26 | 0 | 0 | 253.53 | 96.39923954
2 | 980 | S15 | 3 | 0.024 | 0.73 | 0.028 | 26.07142857 | 22.94811947 | 1508 | 34 | 0 | 1542 | 1542 | 2.5 | 2321.47 | 58.74 | 0 | 0 | 0 | 0
2 | 980 | S20 | 2 | 0.022 | 0.744 | 0.025 | 29.76 | 25.10710746 | 1508 | 44 | 0 | 1552 | 1552 | 2.68 | 2317.75 | 59.17 | 0 | 0 | 0 | 0
2 | 980 | S25 | 8 | 0.025 | 0.773 | 0.028 | 27.60714286 | 22.94811947 | 1508 | 37 | 1545 | 1545 | 1543 | 2.85 | 2321.21 | 59.11 | 0 | 0 | 0 | 0
2 | 980 | S05 | 10 | 0.027 | 0.719 | 0.029 | 24.79310345 | 22.31802259 | 1508 | 49 | 1557 | 1557 | 1557 | 2.83 | 2303.71 | 58.86 | 0 | 0 | 317.66 | 112.2473498
2 | 980 | S15 | 9 | 0.029 | 0.759 | 0.026 | 29.19230769 | 24.33786233 | 1508 | 39 | 0 | 1547 | 1547 | 3.27 | 2303.8 | 59.15 | 0 | 0 | 316.59 | 96.81651376
2 | 980 | S20 | 4 | 0.023 | 0.731 | 0.019 | 38.47368421 | 31.21470086 | 1508 | 50 | 1558 | 1558 | 1558 | 3.2 | 2301.8 | 59.33 | 0 | 0 | 317.07 | 99.084375
2 | 980 | M | 10 | 0.023 | 0.749 | 0.021 | 35.66666667 | 28.83191546 | 1508 | 64 | 1572 | 1572 | 1572 | 2.24 | 2313.9 | 60.27 | 0 | 0 | 246.18 | 109.9017857
2 | 1086 | M | 6 | 0.025 | 0.727 | 0.01 | 72.7 | 51.94243253 | 1502 | 75 | 1577 | 1577 | 1577 | 2.19 | 2304.93 | 60.63 | 0 | 0 | 249.04 | 113.716895
2 | 1086 | S05 | 5 | 0.014 | 0.702 | 0.009 | 78 | 56.47110389 | 1502 | 59 | 0 | 1561 | 1561 | 2.24 | 2312.57 | 60.9 | 0 | 0 | 244.76 | 109.2678571
2 | 1086 | S09 | 2 | 0.018 | 0.689 | 0.01 | 68.9 | 51.94243253 | 1502 | 57 | 1559 | 1559 | 1559 | 2.25 | 2313.08 | 61.04 | 0 | 0 | 243.81 | 108.36
2 | 1086 | S20 | 0 | 0.012 | 0.715 | 0.009 | 79.44444444 | 56.47110389 | 1502 | 33 | 0 | 1535 | 1535 | 2.43 | 2310.3 | 58.25 | 0 | 0 | 231.16 | 95.12757202
2 | 1088 | S10 | 2 | 0.023 | 0.523 | 0.013 | 40.23076923 | 42.18126779 | 1514 | 41 | 1555 | 1555 | 1555 | 2.6 | 2309.92 | 60.95 | 0 | 0 | 248.47 | 95.56538462
2 | 1088 | M | 4 | 0.016 | 0.513 | 0.008 | 64.125 | 62.00271238 | 1514 | 57 | 1571 | 1571 | 1571 | 2.28 | 2306.82 | 60.57 | 0 | 0 | 242.2 | 106.2280702
2 | 1088 | M | 4 | 0.021 | 0.52 | 0.007 | 74.28571429 | 68.93209842 | 1514 | 73 | 1587 | 1587 | 1586 | 2.44 | 2305.75 | 61.18 | 0 | 0 | 232.57 | 95.31557377
2 | 1088 | S05 | 1 | 0.02 | 0.505 | 0.007 | 72.14285714 | 68.93209842 | 1514 | 51 | 1565 | 1565 | 1565 | 2.31 | 2307.17 | 60.93 | 0 | 0 | 236.82 | 102.5194805
2 | 1088 | S15 | 2 | 0.014 | 0.513 | 0.008 | 64.125 | 62.00271238 | 1514 | 51 | 0 | 1565 | 1565 | 2.22 | 2307.7 | 61.04 | 0 | 0 | 243.34 | 109.6126126
2 | 1088 | M | 1 | 0.016 | 0.552 | 0.007 | 78.85714286 | 68.93209842 | 1514 | 56 | 1570 | 1570 | 1570 | 2.25 | 2308.33 | 60.74 | 0 | 0 | 245.41 | 109.0711111
2 | 1089 | S08 | 6 | 0.019 | 0.34 | 0.004 | 85 | 107.4602601 | 1526 | 57 | 1583 | 1583 | 1581 | 2.28 | 2310.68 | 61.01 | 0 | 0 | 241.5 | 105.9210526
2 | 1089 | S16 | 6 | 0.01 | 0.331 | 0.004 | 82.75 | 107.4602601 | 1526 | 43 | 1569 | 1569 | 1569 | 2.3 | 2315.12 | 61.05 | 0 | 0 | 238.76 | 103.8086957
2 | 1089 | S20 | 5 | 0.014 | 0.314 | 0.005 | 62.8 | 90.02424399 | 1526 | 56 | 1582 | 1582 | 1582 | 2.25 | 2309.54 | 60.82 | 0 | 0 | 242.7 | 107.8666667
2 | 1087 | M | 8 | 0.019 | 1.181 | 0.014 | 84.35714286 | 39.77262916 | 1495 | 63 | 0 | 1558 | 1558 | 2.36 | 2307.99 | 60.8 | 0 | 0 | 232.39 | 98.47033898
2 | 1087 | S04 | 5 | 0.02 | 1.178 | 0.014 | 84.14285714 | 39.77262916 | 1495 | 49 | 0 | 1544 | 1544 | 2.36 | 2310.73 | 61.18 | 0 | 0 | 234.14 | 99.21186441
2 | 1087 | S08 | 3 | 0.019 | 1.209 | 0.01 | 120.9 | 51.94243253 | 1495 | 52 | 1547 | 1547 | 1551 | 2.38 | 2309.2 | 60.8 | 0 | 0 | 231.25 | 97.16386555
2 | 1087 | S12 | 6 | 0.02 | 1.202 | 0.01 | 120.2 | 51.94243253 | 1495 | 45 | 1540 | 1540 | 1530 | 2.48 | 2311.68 | 60.94 | 0 | 0 | 236.46 | 95.34677419
2 | 1087 | S16 | 3 | 0.02 | 1.19 | 0.012 | 99.16666667 | 44.94691449 | 1495 | 67 | 1562 | 1562 | 1562 | 2.47 | 2307.04 | 60.92 | 0 | 0 | 234.97 | 95.12955466
2 | 1087 | S20 | 5 | 0.016 | 1.182 | 0.01 | 118.2 | 51.94243253 | 1495 | 57 | 0 | 1552 | 1552 | 2.44 | 2308.2 | 60.92 | 0 | 0 | 233.23 | 95.58606557
2 | 1087 | S24 | 3 | 0.014 | 1.185 | 0.008 | 148.125 | 62.00271238 | 1495 | 39 | 0 | 1534 | 1534 | 2.45 | 2305.73 | 60.97 | 0 | 0 | 233.34 | 95.24081633
2 | 1087 | S04 | 7 | 0.02 | 1.15 | 0.009 | 127.7777778 | 56.47110389 | 1495 | 49 | 1544 | 1544 | 1544 | 2.33 | 2310.62 | 61.11 | 0 | 0 | 236.71 | 101.5922747
2 | 980 | S19 | 2 | 0.035 | 0.744 | 0.03 | 24.8 | 21.72572514 | 1508 | 46 | 1554 | 1554 | 1554 | 2.7 | 2308.21 | 61.08 | 0 | 0 | 255.43 | 94.6037037
2 | 1090 | S05 | 3 | 0.017 | 0.779 | 0.013 | 59.92307692 | 42.18126779 | 1509 | 50 | 1559 | 1559 | 1559 | 2.4 | 2302.95 | 61.33 | 0 | 0 | 234.11 | 97.54583333
2 | 1090 | S10 | 5 | 0.027 | 0.785 | 0.008 | 98.125 | 62.00271238 | 1509 | 45 | 1554 | 1554 | 1538 | 2.73 | 2305.65 | 60.98 | 0 | 0 | 259.11 | 94.91208791
2 | 1090 | S14 | 6 | 0.028 | 0.791 | 0.02 | 39.55 | 29.96988564 | 1509 | 49 | 1558 | 1558 | 1556 | 2.64 | 2307.07 | 60.89 | 0 | 0 | 252.19 | 95.52651515
2 | 1090 | S19 | 5 | 0.017 | 0.784 | 0.016 | 49 | 35.77449321 | 1509 | 55 | 1564 | 1564 | 1552 | 2.56 | 2307.4 | 61.26 | 0 | 0 | 242.46 | 94.7109375
2 | 1087 | S27 | 6 | 0.019 | 1.187 | 0.011 | 107.9090909 | 48.15942887 | 1495 | 57 | 0 | 1552 | 1552 | 2.75 | 2305.15 | 61.02 | 0 | 0 | 260.96 | 94.89454545
2 | 1087 | S29 | 5 | 0.017 | 1.215 | 0.016 | 75.9375 | 35.77449321 | 1495 | 49 | 0 | 1544 | 1544 | 2.87 | 2306.05 | 60.98 | 0 | 0 | 273.4 | 95.26132404
2 | 1087 | M | 3 | 0.024 | 1.16 | 0.019 | 61.05263158 | 31.21470086 | 1495 | 89 | 1584 | 1584 | 1574 | 2.26 | 2299.49 | 60.59 | 0 | 0 | 247 | 109.2920354
2 | 1086 | M | 1 | 0.015 | 0.686 | 0.027 | 25.40740741 | 23.61991192 | 1502 | 86 | 1588 | 1588 | 1588 | 2.28 | 2309.28 | 60.62 | 0 | 0 | 242.83 | 106.504386
2 | 1086 | S06 | 4 | 0.021 | 0.721 | 0.02 | 36.05 | 29.96988564 | 1502 | 45 | 0 | 1547 | 1547 | 2.52 | 2312.72 | 60.83 | 0 | 0 | 242.44 | 96.20634921
2 | 1086 | S10 | 5 | 0.015 | 0.695 | 0.015 | 46.33333333 | 37.65403131 | 1502 | 60 | 1562 | 1562 | 1545 | 2.5 | 2310.34 | 61.12 | 0 | 0 | 236.45 | 94.58
2 | 1086 | S18 | 5 | 0.029 | 0.693 | 0.017 | 40.76470588 | 34.09448306 | 1502 | 90 | 0 | 1592 | 1592 | 2.43 | 2310.64 | 61.14 | 0 | 0 | 233.98 | 96.28806584
2 | 1086 | S22 | 4 | 0.017 | 0.728 | 0.006 | 121.3333333 | 77.89993267 | 1502 | 55 | 1557 | 1557 | 1553 | 2.38 | 2312.46 | 60.92 | 0 | 0 | 232.53 | 97.70168067
2 | 1086 | S25 | 2 | 0.019 | 0.689 | 0.024 | 28.70833333 | 25.93359266 | 1502 | 54 | 1556 | 1556 | 1556 | 2.47 | 2310.07 | 61.15 | 0 | 0 | 234.81 | 95.06477733
2 | 1086 | M | 4 | 0.019 | 0.697 | 0.023 | 30.30434783 | 26.82423957 | 1502 | 59 | 1561 | 1561 | 1560 | 2.18 | 2305.71 | 60.38 | 0 | 0 | 245.41 | 112.5733945
2 | 1092 | S04 | 6 | 0.019 | 1 | 0.018 | 55.55555556 | 32.58285073 | 1500 | 58 | 0 | 1558 | 1558 | 2.55 | 2305.19 | 61.03 | 0 | 0 | 242.06 | 94.9254902
2 | 1092 | S08 | 7 | 0.021 | 1.063 | 0.015 | 70.86666667 | 37.65403131 | 1500 | 52 | 0 | 1552 | 1552 | 2.64 | 2307.32 | 60.93 | 0 | 0 | 250.9 | 95.03787879
2 | 1092 | S15 | 5 | 0.015 | 1.056 | 0.014 | 75.42857143 | 39.77262916 | 1500 | 56 | 1556 | 1556 | 1553 | 2.7 | 2308.32 | 60.81 | 0 | 0 | 257.81 | 95.48518519
2 | 1092 | S23 | 8 | 0.019 | 1.052 | 0.015 | 70.13333333 | 37.65403131 | 1500 | 59 | 0 | 1559 | 1559 | 2.61 | 2305.89 | 61.18 | 0 | 0 | 246.46 | 94.42911877
2 | 1088 | S27 | 2 | 0.018 | 0.549 | 0.009 | 61 | 56.47110389 | 1514 | 46 | 1560 | 1560 | 1560 | 2.64 | 2305.64 | 60.98 | 0 | 0 | 251.01 | 95.07954545
2 | 1088 | M | 3 | 0.021 | 0.518 | 0.008 | 64.75 | 62.00271238 | 1514 | 54 | 1568 | 1568 | 1568 | 2.25 | 2302.14 | 60.34 | 0 | 0 | 242.49 | 107.7733333
2 | 1088 | S04 | 3 | 0.028 | 0.54 | 0.025 | 21.6 | 25.10710746 | 1514 | 53 | 1567 | 1567 | 1547 | 2.12 | 2306.9 | 61.01 | 0 | 0 | 225.35 | 106.2971698
2 | 1090 | S19 | 5 | 0.024 | 0.774 | 0.027 | 28.66666667 | 23.61991192 | 1509 | 43 | 1552 | 1552 | 1517 | 2.6 | 2304.48 | 61.22 | 0 | 0 | 245.96 | 94.6
2 | 1090 | M | 7 | 0.018 | 0.801 | 0.017 | 47.11764706 | 34.09448306 | 1509 | 78 | 0 | 1587 | 1587 | 2.29 | 2298.32 | 60.55 | 0 | 0 | 242.83 | 106.0393013
2 | 1090 | S04 | 10 | 0.029 | 0.797 | 0.03 | 26.56666667 | 21.72572514 | 1509 | 67 | 1576 | 1576 | 1560 | 2.57 | 2297.13 | 61.03 | 0 | 0 | 244.1 | 94.98054475
2 | 1086 | S09 | 0 | 0.026 | 0.721 | 0.026 | 27.73076923 | 24.33786233 | 1502 | 43 | 1545 | 1545 | 1543 | 2.41 | 2297.57 | 60.96 | 0 | 0 | 230.33 | 95.57261411
2 | 1090 | S13 | 5 | 0.024 | 0.78 | 0.023 | 33.91304348 | 26.82423957 | 1509 | 183 | 1692 | 1692 | 1564 | 2.39 | 2299.07 | 61.01 | 0 | 0 | 236.54 | 98.9707113
2 | 1090 | M | 5 | 0.021 | 0.813 | 0.021 | 38.71428571 | 28.83191546 | 1509 | 88 | 1597 | 1597 | 1597 | 2.25 | 2301.96 | 60.85 | 0 | 0 | 245.73 | 109.2133333
2 | 1090 | S08 | 6 | 0.024 | 0.826 | 0.019 | 43.47368421 | 31.21470086 | 1509 | 47 | 1556 | 1556 | 1556 | 2.14 | 2304.94 | 61.22 | 0 | 0 | 227.84 | 106.4672897
2 | 1090 | S12 | 6 | 0.018 | 0.802 | 0.019 | 42.21052632 | 31.21470086 | 1509 | 37 | 1546 | 1546 | 1548 | 2.47 | 2307.48 | 60.91 | 0 | 0 | 234.63 | 94.99190283
2 | 1090 | S16 | 5 | 0.019 | 0.785 | 0.014 | 56.07142857 | 39.77262916 | 1509 | 59 | 1568 | 1568 | 1568 | 2.51 | 2305.41 | 60.92 | 0 | 0 | 239.27 | 95.32669323
2 | 1090 | M | 7 | 0.017 | 0.785 | 0.019 | 41.31578947 | 31.21470086 | 1509 | 77 | 0 | 1586 | 1586 | 2.3 | 2300.04 | 60.96 | 0 | 0 | 241.55 | 105.0217391
2 | 1090 | S08 | 4 | 0.016 | 0.843 | 0.018 | 46.83333333 | 32.58285073 | 1509 | 51 | 1560 | 1560 | 1553 | 2.65 | 2302.83 | 61.26 | 0 | 0 | 249.73 | 94.23773585
2 | 1090 | S12 | 6 | 0.026 | 0.808 | 0.028 | 28.85714286 | 22.94811947 | 1509 | 51 | 1560 | 1560 | 1558 | 2.58 | 2298.74 | 60.98 | 0 | 0 | 245.71 | 95.23643411
2 | 1090 | S16 | 5 | 0.028 | 0.785 | 0.025 | 31.4 | 25.10710746 | 1509 | 37 | 1546 | 1546 | 1547 | 2.55 | 2304.71 | 60.87 | 0 | 0 | 243.3 | 95.41176471
2 | 1090 | S24 | 5 | 0.028 | 0.795 | 0.028 | 28.39285714 | 22.94811947 | 1509 | 36 | 0 | 1545 | 1545 | 2.57 | 2301.87 | 60.82 | 0 | 0 | 245.46 | 95.50972763
2 | 1090 | S28 | 6 | 0.027 | 0.748 | 0.023 | 32.52173913 | 26.82423957 | 1509 | 36 | 1545 | 1545 | 1541 | 2.69 | 2303.64 | 61.09 | 0 | 0 | 254.51 | 94.6133829
2 | 1090 | M | 8 | 0.027 | 0.827 | 0.012 | 68.91666667 | 44.94691449 | 1509 | 81 | 1590 | 1590 | 1590 | 2.19 | 2301.04 | 60.74 | 0 | 0 | 244.41 | 111.6027397
2 | 1090 | S04 | 10 | 0.022 | 0.778 | 0.016 | 48.625 | 35.77449321 | 1509 | 39 | 0 | 1548 | 1548 | 2.45 | 2302.21 | 60.94 | 0 | 0 | 232.87 | 95.04897959
2 | 1090 | S08 | 3 | 0.024 | 0.75 | 0.023 | 32.60869565 | 26.82423957 | 1509 | 53 | 1562 | 1562 | 1551 | 2.18 | 2303.39 | 60.95 | 0 | 0 | 238.32 | 109.3211009
2 | 1090 | S12 | 4 | 0.025 | 0.789 | 0.028 | 28.17857143 | 22.94811947 | 1509 | 41 | 0 | 1550 | 1550 | 2.42 | 2301.9 | 60.82 | 0 | 0 | 233.65 | 96.54958678
2 | 1090 | S16 | 4 | 0.025 | 0.811 | 0.027 | 30.03703704 | 23.61991192 | 1509 | 48 | 1557 | 1557 | 1651 | 2.7 | 2304.5 | 61.14 | 0 | 0 | 255.24 | 94.53333333
2 | 1090 | S20 | 9 | 0.023 | 0.809 | 0.023 | 35.17391304 | 26.82423957 | 1509 | 50 | 1559 | 1559 | 1559 | 2.84 | 2299.53 | 61.1 | 0 | 0 | 269.07 | 94.74295775
2 | 1090 | S28 | 6 | 0.027 | 0.802 | 0.024 | 33.41666667 | 25.93359266 | 1509 | 48 | 1557 | 1557 | 1555 | 2.99 | 2301.74 | 60.83 | 0 | 0 | 284.91 | 95.28762542
2 | 1090 | M | 7 | 0.03 | 0.78 | 0.027 | 28.88888889 | 23.61991192 | 1509 | 76 | 1585 | 1585 | 1585 | 2.2 | 2297 | 60.47 | 0 | 0 | 245.21 | 111.4590909
2 | 1088 | S04 | 2 | 0.017 | 0.49 | 0.023 | 21.30434783 | 26.82423957 | 1514 | 44 | 1558 | 1558 | 1561 | 2.35 | 2300.92 | 61.06 | 0 | 0 | 233.45 | 99.34042553
2 | 1088 | S09 | 3 | 0.019 | 0.514 | 0.027 | 19.03703704 | 23.61991192 | 1514 | 48 | 1562 | 1562 | 1559 | 2.72 | 2275.45 | 61.28 | 0 | 0 | 260.68 | 95.83823529
2 | 1088 | S08 | 5 | 0.021 | 0.522 | 0.019 | 27.47368421 | 31.21470086 | 1514 | 52 | 1566 | 1566 | 1566 | 2.17 | 2292.95 | 60.94 | 0 | 0 | 243.35 | 112.1428571
2 | 1088 | S13 | 5 | 0.03 | 0.548 | 0.023 | 23.82608696 | 26.82423957 | 1514 | 135 | 1649 | 1649 | 1558 | 2.5 | 2298.54 | 60.83 | 0 | 0 | 239.15 | 95.66
2 | 1090 | S24 | 4 | 0.027 | 0.786 | 0.026 | 30.23076923 | 24.33786233 | 1509 | 43 | 0 | 1552 | 1552 | 2.68 | 2299.91 | 61.08 | 0 | 0 | 254.03 | 94.78731343
2 | 1090 | S28 | 4 | 0.019 | 0.765 | 0.018 | 42.5 | 32.58285073 | 1509 | 40 | 0 | 1549 | 1549 | 2.5 | 2298.34 | 60.89 | 0 | 0 | 238.53 | 95.412
2 | 1090 | S29 | 3 | 0.024 | 0.807 | 0.018 | 44.83333333 | 32.58285073 | 1509 | 54 | 1563 | 1563 | 1555 | 2.56 | 2299.41 | 60.9 | 0 | 0 | 243.69 | 95.19140625
2 | 1090 | M | 5 | 0.02 | 0.785 | 0.02 | 39.25 | 29.96988564 | 1509 | 38 | 1547 | 1547 | 1574 | 2.47 | 2297.42 | 60.68 | 0 | 0 | 238.16 | 96.42105263
2 | 1090 | S04 | 6 | 0.021 | 0.799 | 0.025 | 31.96 | 25.10710746 | 1509 | 132 | 1641 | 1641 | 1562 | 2.58 | 2304.16 | 60.92 | 0 | 0 | 246.14 | 95.40310078
2 | 1090 | S13 | 6 | 0.027 | 0.804 | 0.013 | 61.84615385 | 42.18126779 | 1509 | 52 | 0 | 1561 | 1561 | 2.39 | 2303.74 | 61.13 | 0 | 0 | 232.27 | 97.18410042
2 | 1090 | S17 | 6 | 0.02 | 0.813 | 0.027 | 30.11111111 | 23.61991192 | 1509 | 50 | 0 | 1559 | 1559 | 2.6 | 2300.47 | 61.16 | 0 | 0 | 246 | 94.61538462
2 | 1090 | S21 | 3 | 0.026 | 0.79 | 0.024 | 32.91666667 | 25.93359266 | 1509 | 32 | 0 | 1541 | 1541 | 2.66 | 2298.32 | 61.13 | 0 | 0 | 252.67 | 94.9887218
2 | 1090 | S27 | 8 | 0.021 | 0.803 | 0.025 | 32.12 | 25.10710746 | 1509 | 59 | 0 | 1568 | 1568 | 2.66 | 2300.81 | 60.87 | 0 | 0 | 253.94 | 95.46616541
2 | 1090 | M | 10 | 0.023 | 0.811 | 0.026 | 31.19230769 | 24.33786233 | 1509 | 64 | 1573 | 1573 | 1573 | 2.66 | 2294.48 | 60.77 | 0 | 0 | 254.71 | 95.7556391
2 | 1090 | S22 | 11 | 0.029 | 0.765 | 0.027 | 28.33333333 | 23.61991192 | 1509 | 20 | 0 | 1529 | 1529 | 2.26 | 2299.65 | 60.9 | 0 | 0 | 241.98 | 107.0707965
2 | 1090 | S26 | 7 | 0.022 | 0.79 | 0.017 | 46.47058824 | 34.09448306 | 1509 | 50 | 1559 | 1559 | 1559 | 2.54 | 2298.31 | 60.66 | 0 | 0 | 243 | 95.66929134
2 | 1090 | M | 5 | 0.018 | 0.791 | 0.016 | 49.4375 | 35.77449321 | 1509 | 73 | 1582 | 1582 | 1577 | 2.21 | 2296.19 | 60.61 | 0 | 0 | 246.94 | 111.7375566
2 | 1090 | S08 | 7 | 0.026 | 0.813 | 0.026 | 31.26923077 | 24.33786233 | 1509 | 56 | 1565 | 1565 | 1565 | 2.59 | 2300.02 | 61.01 | 0 | 0 | 246.75 | 95.27027027
2 | 1090 | S12 | 12 | 0.03 | 0.782 | 0.026 | 30.07692308 | 24.33786233 | 1509 | 55 | 1564 | 1564 | 1559 | 2.59 | 2298.47 | 61.09 | 0 | 0 | 245.77 | 94.89189189
2 | 1090 | S16 | 7 | 0.021 | 0.778 | 0.028 | 27.78571429 | 22.94811947 | 1509 | 53 | 1562 | 1562 | 1571 | 2.45 | 2297.38 | 60.98 | 0 | 0 | 236.59 | 96.56734694
2 | 1090 | S20 | 5 | 0.018 | 0.811 | 0.027 | 30.03703704 | 23.61991192 | 1509 | 52 | 1561 | 1561 | 1553 | 2.3 | 2297.83 | 60.94 | 0 | 0 | 238.89 | 103.8652174
2 | 1090 | M | 6 | 0.032 | 0.773 | 0.016 | 48.3125 | 35.77449321 | 1509 | 68 | 1577 | 1577 | 1568 | 2.26 | 2289.18 | 60.51 | 0 | 0 | 241.28 | 106.7610619
2 | 1090 | S08 | 9 | 0.026 | 0.808 | 0.023 | 35.13043478 | 26.82423957 | 1509 | 61 | 0 | 1570 | 1570 | 2.54 | 2291.85 | 61.07 | 0 | 0 | 240.71 | 94.76771654
2 | 1090 | S11 | 8 | 0.031 | 0.82 | 0.015 | 54.66666667 | 37.65403131 | 1509 | 36 | 0 | 1545 | 1545 | 2.51 | 2293.9 | 61.15 | 0 | 0 | 237.68 | 94.69322709
2 | 1090 | S16 | 11 | 0.015 | 0.8 | 0.013 | 61.53846154 | 42.18126779 | 1509 | 55 | 1564 | 1564 | 1564 | 2.57 | 2295.31 | 61.02 | 0 | 0 | 243.33 | 94.68093385
2 | 1090 | S08 | 6 | 0.025 | 0.823 | 0.026 | 31.65384615 | 24.33786233 | 1509 | 184 | 0 | 1693 | 1693 | 2.31 | 2293.22 | 60.66 | 0 | 0 | 239.01 | 103.4675325
2 | 1090 | S12 | 5 | 0.03 | 0.811 | 0.026 | 31.19230769 | 24.33786233 | 1509 | 45 | 0 | 1554 | 1554 | 2.37 | 2292.54 | 61.07 | 0 | 0 | 232.24 | 97.99156118
2 | 1090 | S24 | 5 | 0.028 | 0.773 | 0.026 | 29.73076923 | 24.33786233 | 1509 | 58 | 1567 | 1567 | 1555 | 2.4 | 2292.47 | 61.13 | 0 | 0 | 230.93 | 96.22083333
2 | 1090 | M | 10 | 0.025 | 0.795 | 0.011 | 72.27272727 | 48.15942887 | 1509 | 79 | 0 | 1588 | 1588 | 2.23 | 2311.08 | 60.49 | 0 | 0 | 238.29 | 106.8565022
2 | 1090 | S15 | 18 | 0.025 | 0.823 | 0.031 | 26.5483871 | 21.1678094 | 1509 | 61 | 1570 | 1570 | 1570 | 2.69 | 2320.66 | 61.11 | 0 | 0 | 254.94 | 94.7732342
2 | 1090 | S20 | 10 | 0.028 | 0.791 | 0.024 | 32.95833333 | 25.93359266 | 1509 | 52 | 1561 | 1561 | 1557 | 2.42 | 2318.27 | 61 | 0 | 0 | 230.76 | 95.3553719
2 | 1090 | S28 | 0 | 0.025 | 0.793 | 0.03 | 26.43333333 | 21.72572514 | 1509 | 54 | 1563 | 1563 | 1556 | 0 | 2310.27 | 0 | 0 | #DIV/0! | 276.1 | #DIV/0!
2 | 1090 | M | 5 | 0.02 | 0.795 | 0.019 | 41.84210526 | 31.21470086 | 1509 | 68 | 1577 | 1577 | 1577 | 2.29 | 2246.66 | 60.7 | 0 | 0 | 240.91 | 105.2008734
2 | 1090 | S07 | 7 | 0.03 | 0.797 | 0.03 | 26.56666667 | 21.72572514 | 1509 | 37 | 1546 | 1546 | 1557 | 2.62 | 2247.64 | 61.09 | 0 | 0 | 247.13 | 94.32442748
2 | 1090 | S11 | 6 | 0.027 | 0.782 | 0.026 | 30.07692308 | 24.33786233 | 1509 | 51 | 1560 | 1560 | 1561 | 2.79 | 2243.51 | 61.03 | 0 | 0 | 264.74 | 94.88888889
2 | 1090 | S15 | 3 | 0.023 | 0.791 | 0.022 | 35.95454545 | 27.78715793 | 1509 | 63 | 1572 | 1572 | 1562 | 2.74 | 2242.99 | 60.96 | 0 | 0 | 260.23 | 94.97445255
2 | 1087 | M | 5 | 0.032 | 1.195 | 0.027 | 44.25925926 | 23.61991192 | 1495 | 55 | 1550 | 1550 | 1572 | 2.24 | 2248.56 | 60.63 | 0 | 0 | 244.18 | 109.0089286
2 | 1087 | S05 | 6 | 0.029 | 1.26 | 0.017 | 74.11764706 | 34.09448306 | 1495 | 41 | 0 | 1536 | 1536 | 2.46 | 2252.79 | 61 | 0 | 0 | 236.31 | 96.06097561
2 | 1087 | S09 | 3 | 0.02 | 1.168 | 0.017 | 68.70588235 | 34.09448306 | 1495 | 42 | 1537 | 1537 | 1550 | 2.59 | 2252.56 | 61.21 | 0 | 0 | 245.25 | 94.69111969
2 | 1090 | S13 | 5 | 0.035 | 0.785 | 0.029 | 27.06896552 | 22.31802259 | 1509 | 49 | 0 | 1558 | 1558 | 2.61 | 2249.24 | 61.23 | 0 | 0 | 246.72 | 94.52873563
2 | 1087 | S05 | 6 | 0.032 | 1.2 | 0.023 | 52.17391304 | 26.82423957 | 1495 | 48 | 0 | 1543 | 1543 | 2.65 | 2248.17 | 60.88 | 0 | 0 | 252.3 | 95.20754717
2 | 1087 | S09 | 3 | 0.025 | 1.187 | 0.024 | 49.45833333 | 25.93359266 | 1495 | 46 | 1541 | 1541 | 1546 | 2.69 | 2247.49 | 60.92 | 0 | 0 | 256.31 | 95.28252788
2 | 1087 | S13 | 3 | 0.028 | 1.168 | 0.027 | 43.25925926 | 23.61991192 | 1495 | 41 | 1536 | 1536 | 1536 | 2.67 | 2246.52 | 61.29 | 0 | 0 | 251.9 | 94.34456929
2 | 1087 | S17 | 5 | 0.02 | 0.781 | 0.026 | 30.03846154 | 24.33786233 | 1495 | 45 | 1540 | 1540 | 1542 | 2.79 | 2244.13 | 61.02 | 0 | 0 | 264.86 | 94.93189964
2 | 1087 | S21 | 6 | 0.027 | 1.181 | 0.023 | 51.34782609 | 26.82423957 | 1495 | 51 | 1546 | 1546 | 1546 | 2.6 | 2249.53 | 60.94 | 0 | 0 | 246.22 | 94.7
2 | 1090 | S25 | 9 | 0.027 | 0.8 | 0.028 | 28.57142857 | 22.94811947 | 1509 | 38 | 1547 | 1547 | 1537 | 2.65 | 2246.08 | 61.22 | 0 | 0 | 250.91 | 94.68301887
2 | 1095 | S08 | 4 | 0.03 | 1.12 | 0.029 | 38.62068966 | 22.31802259 | 1505 | 63 | 0 | 1568 | 1568 | 2.55 | 2246.2 | 61.18 | 0 | 0 | 240.71 | 94.39607843
2 | 1095 | S12 | 4 | 0.025 | 1.1 | 0.024 | 45.83333333 | 25.93359266 | 1505 | 36 | 1541 | 1541 | 1541 | 2.44 | 2245.42 | 61.1 | 0 | 0 | 233.06 | 95.51639344
2 | 1095 | S16 | 4 | 0.029 | 1.088 | 0.028 | 38.85714286 | 22.94811947 | 1505 | 42 | 1547 | 1547 | 1539 | 2.52 | 2245.48 | 61.19 | 0 | 0 | 238.95 | 94.82142857
2 | 1087 | S24 | 7 | 0.023 | 1.166 | 0.028 | 41.64285714 | 22.94811947 | 1495 | 55 | 0 | 1550 | 1550 | 2.72 | 2243 | 60.8 | 0 | 0 | 261.26 | 96.05147059
2 | 1088 | S28 | 8 | 0.023 | 0.53 | 0.027 | 19.62962963 | 23.61991192 | 1514 | 43 | 1557 | 1557 | 1565 | 2.7 | 2243.62 | 60.85 | 0 | 0 | 256.04 | 94.82962963
2 | 1088 | S04 | 3 | 0.024 | 0.505 | 0.027 | 18.7037037 | 23.61991192 | 1514 | 33 | 1547 | 1547 | 1535 | 2.42 | 2241.71 | 60.94 | 0 | 0 | 233.38 | 96.43801653
2 | 1088 | S08 | 3 | 0.023 | 0.508 | 0.026 | 19.53846154 | 24.33786233 | 1514 | 49 | 0 | 1563 | 1563 | 2.66 | 2242.2 | 61.13 | 0 | 0 | 251.27 | 94.46240602
2 | 1088 | S16 | 2 | 0.025 | 0.53 | 0.023 | 23.04347826 | 26.82423957 | 1514 | 42 | 1556 | 1556 | 1556 | 2.69 | 2240.68 | 61.17 | 0 | 0 | 254.09 | 94.45724907
2 | 1091 | S20 | 2 | 0.023 | 0.575 | 0.016 | 35.9375 | 35.77449321 | 1151 | 413 | 1564 | 1564 | 1554 | 2.62 | 2249.23 | 60.76 | 0 | 0 | 250.81 | 95.72900763
2 | 1087 | S09 | 6 | 0.034 | 1.17 | 0.015 | 78 | 37.65403131 | 1495 | 50 | 1545 | 1545 | 1545 | 2.56 | 2248.98 | 61.05 | 0 | 0 | 243.31 | 95.04296875
2 | 1091 | S17 | 3 | 0.025 | 0.564 | 0.019 | 29.68421053 | 31.21470086 | 1151 | 387 | 0 | 1538 | 1538 | 2.53 | 2244.72 | 60.93 | 0 | 0 | 240.04 | 94.87747036
2 | 980 | S05 | 7 | 0.022 | 0.783 | 0.031 | 25.25806452 | 21.1678094 | 1508 | 45 | 1553 | 1553 | 1556 | 2.75 | 2245.14 | 61.19 | 0 | 0 | 259.44 | 94.34181818
2 | 909 | S15 | 5 | 0.025 | 1.041 | 0.026 | 40.03846154 | 24.33786233 | 1506 | 49 | 1555 | 1555 | 1558 | 2.37 | 2244.97 | 61.04 | 0 | 0 | 233.15 | 98.37552743
2 | 1091 | S08 | 4 | 0.025 | 0.604 | 0.029 | 20.82758621 | 22.31802259 | 1151 | 391 | 0 | 1542 | 1542 | 2.41 | 2243.51 | 57.92 | 0 | 0 | 229.76 | 95.33609959
2 | 1091 | S12 | 6 | 0.021 | 0.624 | 0.018 | 34.66666667 | 32.58285073 | 1151 | 397 | 1548 | 1548 | 1545 | 2.45 | 2243.89 | 57.93 | 0 | 0 | 234.93 | 95.88979592
2 | 1091 | M | 4 | 0.033 | 0.594 | 0.021 | 28.28571429 | 28.83191546 | 1151 | 426 | 1577 | 1577 | 1577 | 2.27 | 2278.69 | 57.94 | 0 | 0 | 241.45 | 106.3656388
2 | 1091 | S03 | 3 | 0.015 | 0.6 | 0.013 | 46.15384615 | 42.18126779 | 1151 | 407 | 1558 | 1558 | 1554 | 2.4 | 2286.02 | 57.82 | 0 | 0 | 231.17 | 96.32083333
2 | 1091 | S07 | 3 | 0.017 | 0.606 | 0.022 | 27.54545455 | 27.78715793 | 1151 | 400 | 1551 | 1551 | 1551 | 2.31 | 2281.72 | 57.99 | 0 | 0 | 236.78 | 102.5021645
2 | 1091 | S11 | 5 | 0.018 | 0.6 | 0.016 | 37.5 | 35.77449321 | 1151 | 413 | 1564 | 1564 | 1566 | 2.8 | 2284.92 | 57.92 | 0 | 0 | 266.79 | 95.28214286
2 | 1091 | S15 | 6 | 0.019 | 0.559 | 0.029 | 19.27586207 | 22.31802259 | 1151 | 403 | 1554 | 1554 | 1554 | 2.39 | 2287.41 | 58.47 | 0 | 0 | 241.57 | 101.0753138
2 | 1091 | S19 | 8 | 0.03 | 0.584 | 0.025 | 23.36 | 25.10710746 | 1151 | 401 | 0 | 1552 | 1552 | 2.69 | 2284.31 | 57.76 | 0 | 0 | 258.44 | 96.07434944
2 | 1091 | S23 | 4 | 0.028 | 0.594 | 0.016 | 37.125 | 35.77449321 | 1151 | 401 | 0 | 1552 | 1552 | 2.48 | 2284.22 | 58 | 0 | 0 | 235.39 | 94.91532258
2 | 1091 | M | 6 | 0.019 | 0.595 | 0.017 | 35 | 34.09448306 | 1151 | 445 | 1596 | 1596 | 1600 | 2.35 | 2282.75 | 57.69 | 0 | 0 | 234.25 | 99.68085106
2 | 1091 | M | 5 | 0.016 | 0.57 | 0.019 | 30 | 31.21470086 | 1151 | 438 | 1589 | 1589 | 1589 | 2.29 | 2282.37 | 57.97 | 0 | 0 | 243.8 | 106.4628821
2 | 1091 | S08 | 2 | 0.021 | 0.562 | 0.027 | 20.81481481 | 23.61991192 | 1151 | 401 | 1552 | 1552 | 1556 | 2.81 | 2284.95 | 58.15 | 0 | 0 | 266.69 | 94.90747331
2 | 1091 | S08 | 2 | 0.025 | 0.548 | 0.027 | 20.2962963 | 23.61991192 | 1151 | 407 | 1558 | 1558 | 1559 | 2.52 | 2282.99 | 57.89 | 0 | 0 | 239.92 | 95.20634921
2 | 1091 | S12 | 6 | 0.015 | 0.549 | 0.03 | 18.3 | 21.72572514 | 1151 | 406 | 0 | 1557 | 1557 | 2.48 | 2285.61 | 58.03 | 0 | 0 | 241.28 | 97.29032258
2 | 1091 | M | 3 | 0.011 | 0.594 | 0.026 | 22.84615385 | 24.33786233 | 1151 | 440 | 1591 | 1591 | 1591 | 2.35 | 2246.49 | 57.65 | 0 | 0 | 239.53 | 101.9276596
2 | 1091 | S04 | 2 | 0.018 | 0.589 | 0.013 | 45.30769231 | 42.18126779 | 1151 | 429 | 1580 | 1580 | 1580 | 2.45 | 2244.4 | 57.8 | 0 | 0 | 234.06 | 95.53469388
2 | 1091 | S12 | 3 | 0.016 | 0.58 | 0.022 | 26.36363636 | 27.78715793 | 1151 | 432 | 1583 | 1583 | 1583 | 2.57 | 2246.51 | 58.04 | 0 | 0 | 243.78 | 94.85603113
2 | 1091 | S16 | 5 | 0.024 | 0.547 | 0.028 | 19.53571429 | 22.94811947 | 1151 | 413 | 1564 | 1564 | 1549 | 2.5 | 2245.66 | 58.25 | 0 | 0 | 235.16 | 94.064
2 | 1091 | S20 | 5 | 0.015 | 0.587 | 0.028 | 20.96428571 | 22.94811947 | 1151 | 412 | 0 | 1563 | 1563 | 2.55 | 2247.05 | 57.81 | 0 | 0 | 242.14 | 94.95686275
2 | 1091 | S24 | 4 | 0.016 | 0.588 | 0.014 | 42 | 39.77262916 | 1151 | 416 | 1567 | 1567 | 1563 | 2.69 | 2245.66 | 57.88 | 0 | 0 | 256.29 | 95.27509294
2 | 1091 | S28 | 6 | 0.019 | 0.603 | 0.018 | 33.5 | 32.58285073 | 1151 | 421 | 1572 | 1572 | 1574 | 2.96 | 2243.12 | 57.74 | 0 | 0 | 284.31 | 96.05067568
2 | 1091 | S04 | 2 | 0.018 | 0.586 | 0.02 | 29.3 | 29.96988564 | 1151 | 419 | 1570 | 1570 | 1694 | 2.8 | 2234.24 | 58.2 | 0 | 0 | 264.54 | 94.47857143
2 | 1091 | S08 | 2 | 0.015 | 0.559 | 0.021 | 26.61904762 | 28.83191546 | 1151 | 411 | 1562 | 1562 | 1548 | 2.64 | 2231.56 | 57.85 | 0 | 0 | 250.95 | 95.05681818
2 | 1091 | S16 | 4 | 0.017 | 0.613 | 0.023 | 26.65217391 | 26.82423957 | 1151 | 426 | 1577 | 1577 | 1660 | 2.78 | 2233.96 | 58.11 | 0 | 0 | 263.12 | 94.64748201
2 | 1091 | S04 | 2 | 0.022 | 0.6 | 0.018 | 33.33333333 | 32.58285073 | 1151 | 411 | 1562 | 1562 | 1558 | 2.68 | 2234.11 | 57.97 | 0 | 0 | 254.45 | 94.94402985
2 | 1091 | S08 | 3 | 0.021 | 0.58 | 0.021 | 27.61904762 | 28.83191546 | 1151 | 419 | 1570 | 1570 | 1561 | 2.68 | 2234.04 | 58.15 | 0 | 0 | 253.8 | 94.70149254
2 | 1091 | S12 | 2 | 0.023 | 0.582 | 0.028 | 20.78571429 | 22.94811947 | 1151 | 403 | 1554 | 1554 | 1550 | 2.85 | 2233.85 | 57.97 | 0 | 0 | 271.25 | 95.1754386
2 | 1091 | S16 | 5 | 0.015 | 0.579 | 0.018 | 32.16666667 | 32.58285073 | 1151 | 406 | 1557 | 1557 | 1557 | 2.6 | 2234.08 | 57.81 | 0 | 0 | 248.05 | 95.40384615
2 | 1091 | S17 | 0 | 0.018 | 0.576 | 0.026 | 22.15384615 | 24.33786233 | 1151 | 387 | 1538 | 1538 | 1531 | 2.59 | 2232.86 | 57.78 | 0 | 0 | 247.36 | 95.50579151
2 | 1091 | M | 6 | 0.016 | 0.579 | 0.009 | 64.33333333 | 56.47110389 | 1151 | 439 | 0 | 1590 | 1590 | 2.4 | 2230.24 | 57.91 | 0 | 0 | 235.14 | 97.975
2 | 1092 | S04 | 3 | 0.02 | 1.01 | 0.024 | 42.08333333 | 25.93359266 | 1500 | 49 | 1549 | 1549 | 1542 | 2.48 | 2235.86 | 57.97 | 0 | 0 | 236.89 | 95.52016129
2 | 1092 | S08 | 2 | 0.023 | 1.064 | 0.011 | 96.72727273 | 48.15942887 | 1500 | 50 | 1550 | 1550 | 1546 | 2.49 | 2236.09 | 57.84 | 0 | 0 | 240.41 | 96.5502008
2 | 1092 | S12 | 4 | 0.02 | 1.047 | 0.02 | 52.35 | 29.96988564 | 1500 | 56 | 0 | 1556 | 1556 | 2.6 | 2230.71 | 58.02 | 0 | 0 | 246.55 | 94.82692308
2 | 1092 | S16 | 6 | 0.026 | 1.068 | 0.019 | 56.21052632 | 31.21470086 | 1500 | 64 | 0 | 1564 | 1564 | 2.36 | 2237.2 | 57.8 | 0 | 0 | 231.68 | 98.16949153
2 | 1092 | S20 | 7 | 0.021 | 1.031 | 0.027 | 38.18518519 | 23.61991192 | 1500 | 49 | 0 | 1549 | 1549 | 2.5 | 2232.35 | 58.03 | 0 | 0 | 238.48 | 95.392
2 | 1086 | S24 | 4 | 0.028 | 0.725 | 0.025 | 29 | 25.10710746 | 1502 | 53 | 1555 | 1555 | 1553 | 2.49 | 2230.99 | 57.97 | 0 | 0 | 236.86 | 95.12449799
2 | 1086 | M | 2 | 0.029 | 0.713 | 0.029 | 24.5862069 | 22.31802259 | 1502 | 84 | 1586 | 1586 | 1586 | 2.34 | 2229.37 | 57.42 | 0 | 0 | 233.6 | 99.82905983
2 | 1086 | S09 | 6 | 0.023 | 0.704 | 0.028 | 25.14285714 | 22.94811947 | 1502 | 60 | 1562 | 1562 | 1562 | 2.47 | 2232.47 | 57.84 | 0 | 0 | 235.58 | 95.37651822
2 | 1087 | S12 | 5 | 0.022 | 1.206 | 0.019 | 63.47368421 | 31.21470086 | 1495 | 207 | 1702 | 1702 | 1702 | 2.42 | 2232.16 | 57.96 | 0 | 0 | 231.97 | 95.8553719
2 | 1087 | S16 | 5 | 0.022 | 1.185 | 0.024 | 49.375 | 25.93359266 | 1495 | 51 | 1546 | 1546 | 1546 | 2.83 | 2229.62 | 58.09 | 0 | 0 | 269.39 | 95.19081272
2 | 1087 | S20 | 6 | 0.031 | 1.187 | 0.027 | 43.96296296 | 23.61991192 | 1495 | 58 | 0 | 1553 | 1553 | 2.97 | 2230.99 | 57.95 | 0 | 0 | 281.76 | 94.86868687
2 | 1087 | M | 6 | 0.027 | 1.172 | 0.016 | 73.25 | 35.77449321 | 1495 | 66 | 1561 | 1561 | 1561 | 2.29 | 2232.21 | 57.85 | 0 | 0 | 240.2 | 104.8908297
2 | 1087 | S04 | 5 | 0.021 | 1.157 | 0.024 | 48.20833333 | 25.93359266 | 1495 | 49 | 1544 | 1544 | 1544 | 2.21 | 2233.17 | 58.12 | 0 | 0 | 241.87 | 109.4434389
2 | 1087 | S08 | 5 | 0.021 | 1.2 | 0.027 | 44.44444444 | 23.61991192 | 1495 | 59 | 1554 | 1554 | 1548 | 2.72 | 2232.29 | 58.03 | 0 | 0 | 259.04 | 95.23529412
2 | 1087 | S12 | 5 | 0.024 | 1.167 | 0.025 | 46.68 | 25.10710746 | 1495 | 61 | 1556 | 1556 | 1569 | 2.79 | 2228.87 | 57.79 | 0 | 0 | 265.95 | 95.32258065
2 | 1087 | M | 4 | 0.017 | 1.18 | 0.028 | 42.14285714 | 22.94811947 | 1495 | 65 | 1560 | 1560 | 1560 | 2.4 | 2224.66 | 57.7 | 0 | 0 | 235.59 | 98.1625
2 | 1091 | S04 | 2 | 0.015 | 0.601 | 0.03 | 20.03333333 | 21.72572514 | 1151 | 402 | 0 | 1553 | 1553 | 2.37 | 2234.13 | 57.76 | 0 | 0 | 233.37 | 98.46835443
2 | 1089 | S16 | 2 | 0.01 | 0.293 | 0.007 | 41.85714286 | 68.93209842 | 1526 | 46 | 0 | 1572 | 1572 | 2.48 | 2227.66 | 58.28 | 0 | 0 | 234.6 | 94.59677419
2 | 1089 | S20 | 3 | 0.017 | 0.281 | 0.009 | 31.22222222 | 56.47110389 | 1526 | 41 | 0 | 1567 | 1567 | 2.76 | 2227.48 | 58.05 | 0 | 0 | 261.93 | 94.90217391
2 | 1089 | M | 3 | 0.015 | 0.306 | 0.007 | 43.71428571 | 68.93209842 | 1526 | 46 | 0 | 1572 | 1572 | 2.47 | 2224.9 | 57.63 | 0 | 0 | 237.58 | 96.18623482
2 | 1089 | S04 | 7 | 0.015 | 0.288 | 0.009 | 32 | 56.47110389 | 1526 | 42 | 0 | 1568 | 1568 | 2.55 | 2229.89 | 58.15 | 0 | 0 | 247.67 | 97.1254902
2 | 1091 | S08 | 3 | 0.026 | 0.614 | 0.009 | 68.22222222 | 56.47110389 | 1151 | 411 | 1562 | 1562 | 1561 | 2.61 | 2228.31 | 58.09 | 0 | 0 | 249.24 | 95.49425287
2 | 1091 | S12 | 3 | 0.02 | 0.577 | 0.015 | 38.46666667 | 37.65403131 | 1151 | 416 | 1567 | 1567 | 1567 | 2.5 | 2230.73 | 57.94 | 0 | 0 | 239.19 | 95.676
2 | 1091 | S16 | 2 | 0.025 | 0.584 | 0.027 | 21.62962963 | 23.61991192 | 1151 | 421 | 1572 | 1572 | 1567 | 2.49 | 2231.63 | 58.01 | 0 | 0 | 237.33 | 95.31325301
2 | 1091 | S20 | 4 | 0.021 | 0.574 | 0.03 | 19.13333333 | 21.72572514 | 1151 | 413 | 1564 | 1564 | 1564 | 2.51 | 2231.34 | 58.13 | 0 | 0 | 236.99 | 94.41832669
2 | 1091 | S23 | 6 | 0.021 | 0.57 | 0.028 | 20.35714286 | 22.94811947 | 1151 | 395 | 1546 | 1546 | 1546 | 2.74 | 2228.52 | 58.12 | 0 | 0 | 260.01 | 94.89416058
2 | 1086 | S26 | 5 | 0.027 | 0.702 | 0.023 | 30.52173913 | 26.82423957 | 1502 | 201 | 1703 | 1703 | 1546 | 2.61 | 2229.66 | 57.54 | 0 | 0 | 250.71 | 96.05747126
2 | 1089 | M | 6 | 0.025 | 0.337 | 0.008 | 42.125 | 62.00271238 | 1526 | 70 | 0 | 1596 | 1596 | 2.32 | 2225.95 | 57.87 | 0 | 0 | 238.45 | 102.7801724
2 | 1091 | S08 | 3 | 0.02 | 0.603 | 0.009 | 67 | 56.47110389 | 1151 | 403 | 1554 | 1554 | 1557 | 2.57 | 2228.76 | 58.06 | 0 | 0 | 243.54 | 94.76264591
2 | 1091 | S12 | 3 | 0.023 | 0.575 | 0.026 | 22.11538462 | 24.33786233 | 1151 | 404 | 1555 | 1555 | 1555 | 2.63 | 2228.98 | 58.18 | 0 | 0 | 249.76 | 94.96577947
2 | 1091 | S16 | 7 | 0.021 | 0.584 | 0.029 | 20.13793103 | 22.31802259 | 1151 | 413 | 1564 | 1564 | 1558 | 2.22 | 2226.87 | 57.93 | 0 | 0 | 245.74 | 110.6936937
2 | 1091 | S20 | 5 | 0.025 | 0.583 | 0.017 | 34.29411765 | 34.09448306 | 1151 | 417 | 1568 | 1568 | 1568 | 2.73 | 2228.52 | 57.68 | 0 | 0 | 262.78 | 96.25641026
2 | 1086 | M | 5 | 0.033 | 0.718 | 0.025 | 28.72 | 25.10710746 | 1502 | 81 | 1583 | 1583 | 1583 | 2.4 | 2225.04 | 57.78 | 0 | 0 | 238.01 | 99.17083333
2 | 1091 | M | 6 | 0.015 | 0.575 | 0.017 | 33.82352941 | 34.09448306 | 1151 | 413 | 1564 | 1564 | 1575 | 2.62 | 2250.03 | 57.82 | 0 | 0 | 247.17 | 94.33969466
2 | 1091 | S04 | 5 | 0.021 | 0.544 | 0.017 | 32 | 34.09448306 | 1151 | 405 | 1556 | 1556 | 1541 | 2.62 | 2252.45 | 58.07 | 0 | 0 | 249.08 | 95.06870229
2 | 1091 | S08 | 3 | 0.021 | 0.564 | 0.029 | 19.44827586 | 22.31802259 | 1151 | 409 | 0 | 1560 | 1560 | 2.78 | 2250.07 | 57.91 | 0 | 0 | 263.89 | 94.92446043
2 | 1091 | S12 | 2 | 0.019 | 0.583 | 0.024 | 24.29166667 | 25.93359266 | 1151 | 390 | 0 | 1541 | 1541 | 2.72 | 2251.04 | 57.68 | 0 | 0 | 260.69 | 95.84191176
2 | 1091 | S16 | 3 | 0.025 | 0.584 | 0.024 | 24.33333333 | 25.93359266 | 1151 | 412 | 1563 | 1563 | 1563 | 2.92 | 2252.34 | 57.97 | 0 | 0 | 279.8 | 95.82191781
2 | 1091 | S20 | 2 | 0.022 | 0.525 | 0.02 | 26.25 | 29.96988564 | 1151 | 541 | 1692 | 1692 | 1564 | 2.92 | 2253.39 | 58.18 | 0 | 0 | 275.31 | 94.28424658
2 | 1091 | S24 | 3 | 0.022 | 0.55 | 0.039 | 14.1025641 | 17.64296713 | 1151 | 408 | 1559 | 1559 | 1548 | 2.76 | 2256.05 | 58.1 | 0 | 0 | 262.45 | 95.09057971
2 | 1091 | S28 | 2 | 0.018 | 0.588 | 0.025 | 23.52 | 25.10710746 | 1151 | 396 | 1547 | 1547 | 1547 | 2.73 | 2248.46 | 58.2 | 0 | 0 | 257.67 | 94.38461538
2 | 1091 | M | 6 | 0.024 | 0.597 | 0.012 | 49.75 | 44.94691449 | 1151 | 445 | 0 | 1596 | 1596 | 2.43 | 2248.67 | 57.38 | 0 | 0 | 233.78 | 96.20576132
2 | 1091 | M | 2 | 0.022 | 0.587 | 0.027 | 21.74074074 | 23.61991192 | 1151 | 542 | 1693 | 1693 | 1693 | 2.36 | 2250.04 | 57.76 | 0 | 0 | 232.25 | 98.41101695
2 | 1091 | S04 | 2 | 0.022 | 0.57 | 0.027 | 21.11111111 | 23.61991192 | 1151 | 390 | 1541 | 1541 | 1535 | 2.66 | 2254.55 | 57.77 | 0 | 0 | 254.59 | 95.71052632
2 | 1091 | S12 | 6 | 0.018 | 0.613 | 0.019 | 32.26315789 | 31.21470086 | 1151 | 398 | 0 | 1549 | 1549 | 2.82 | 2256.07 | 57.93 | 0 | 0 | 267.9 | 95
2 | 1091 | S16 | 2 | 0.025 | 0.607 | 0.026 | 23.34615385 | 24.33786233 | 1151 | 431 | 1582 | 1582 | 1581 | 2.79 | 2251.3 | 57.94 | 0 | 0 | 265.15 | 95.03584229
2 | 1091 | S20 | 3 | 0.024 | 0.585 | 0.027 | 21.66666667 | 23.61991192 | 1151 | 399 | 1550 | 1550 | 1550 | 2.72 | 2249.27 | 58.11 | 0 | 0 | 258.14 | 94.90441176
2 | 1091 | S24 | 2 | 0.029 | 0.565 | 0.032 | 17.65625 | 20.64126415 | 1151 | 402 | 0 | 1553 | 1553 | 2.33 | 2251.66 | 57.64 | 0 | 0 | 234.27 | 100.5450644
2 | 1091 | M | 2 | 0.022 | 0.598 | 0.028 | 21.35714286 | 22.94811947 | 1151 | 440 | 0 | 1591 | 1591 | 2.34 | 2250.82 | 57.58 | 0 | 0 | 238.93 | 102.1068376
2 | 1091 | S04 | 4 | 0.021 | 0.58 | 0.031 | 18.70967742 | 21.1678094 | 1151 | 417 | 1568 | 1568 | 1568 | 2.91 | 2258.87 | 58.36 | 0 | 0 | 273.06 | 93.83505155
2 | 1091 | S08 | 7 | 0.024 | 0.603 | 0.032 | 18.84375 | 20.64126415 | 1151 | 414 | 1565 | 1565 | 1565 | 2.65 | 2257.44 | 57.9 | 0 | 0 | 252.95 | 95.45283019
2 | 1091 | S04 | 7 | 0.018 | 0.579 | 0.026 | 22.26923077 | 24.33786233 | 1151 | 394 | 1545 | 1545 | 1699 | 2.39 | 2264.29 | 57.96 | 0 | 0 | 232.05 | 97.09205021
2 | 1091 | S08 | 6 | 0.026 | 0.594 | 0.025 | 23.76 | 25.10710746 | 1151 | 417 | 1568 | 1568 | 1564 | 2.79 | 2260.66 | 58.01 | 0 | 0 | 264.09 | 94.65591398
2 | 1091 | S12 | 8 | 0.019 | 0.595 | 0.027 | 22.03703704 | 23.61991192 | 1151 | 404 | 1555 | 1555 | 1550 | 2.74 | 2254.26 | 58.2 | 0 | 0 | 258.45 | 94.32481752
2 | 1091 | S16 | 4 | 0.013 | 0.606 | 0.017 | 35.64705882 | 34.09448306 | 1151 | 405 | 1556 | 1556 | 1537 | 2.74 | 2255.29 | 57.96 | 0 | 0 | 260.26 | 94.98540146
2 | 1091 | S23 | 4 | 0.02 | 0.559 | 0.025 | 22.36 | 25.10710746 | 1151 | 400 | 1551 | 1551 | 1560 | 2.78 | 2254.8 | 58.05 | 0 | 0 | 262.88 | 94.56115108
2 | 1091 | S27 | 3 | 0.027 | 0.6 | 0.03 | 20 | 21.72572514 | 1151 | 419 | 1570 | 1570 | 1570 | 2.82 | 2254.22 | 58.06 | 0 | 0 | 267.33 | 94.79787234
2 | 1091 | M | 6 | 0.019 | 0.588 | 0.022 | 26.72727273 | 27.78715793 | 1151 | 426 | 1577 | 1577 | 1571 | 2.27 | 2251.42 | 57.45 | 0 | 0 | 243.1 | 107.092511
2 | 1091 | S04 | 4 | 0.018 | 0.576 | 0.028 | 20.57142857 | 22.94811947 | 1151 | 407 | 1558 | 1558 | 1558 | 2.8 | 2257.78 | 58.04 | 0 | 0 | 265.61 | 94.86071429
2 | 1091 | S08 | 2 | 0.021 | 0.598 | 0.014 | 42.71428571 | 39.77262916 | 1151 | 397 | 1548 | 1548 | 1551 | 2.77 | 2253.67 | 57.95 | 0 | 0 | 263.25 | 95.03610108
2 | 1088 | S20 | 4 | 0.016 | 0.48 | 0.023 | 20.86956522 | 26.82423957 | 1514 | 187 | 1701 | 1701 | 1552 | 2.92 | 2256.15 | 58.07 | 0 | 0 | 277.69 | 95.09931507
2 | 1088 | S23 | 5 | 0.025 | 0.469 | 0.016 | 29.3125 | 35.77449321 | 1514 | 44 | 1558 | 1558 | 1551 | 2.8 | 2248.67 | 58.02 | 0 | 0 | 266.29 | 95.10357143
2 | 1088 | M | 5 | 0.018 | 0.515 | 0.021 | 24.52380952 | 28.83191546 | 1514 | 81 | 0 | 1595 | 1595 | 2.48 | 2263.42 | 57.83 | 0 | 0 | 238.13 | 96.02016129
2 | 1088 | S04 | 2 | 0.019 | 0.468 | 0.026 | 18 | 24.33786233 | 1514 | 49 | 1563 | 1563 | 1563 | 2.71 | 2257.2 | 57.77 | 0 | 0 | 258.79 | 95.49446494
2 | 1088 | S08 | 3 | 0.015 | 0.517 | 0.023 | 22.47826087 | 26.82423957 | 1514 | 41 | 1555 | 1555 | 1550 | 2.52 | 2263.58 | 58.18 | 0 | 0 | 240.98 | 95.62698413
2 | 1088 | S20 | 1 | 0.019 | 0.498 | 0.026 | 19.15384615 | 24.33786233 | 1514 | 29 | 1543 | 1543 | 1702 | 2.81 | 2262.83 | 58.12 | 0 | 0 | 266 | 94.66192171
2 | 1088 | M | 2 | 0.028 | 0.47 | 0.021 | 22.38095238 | 28.83191546 | 1514 | 65 | 1579 | 1579 | 1579 | 2.18 | 2254.3 | 57.3 | 0 | 0 | 235.23 | 107.9036697
2 | 1088 | S04 | 1 | 0.02 | 0.495 | 0.014 | 35.35714286 | 39.77262916 | 1514 | 50 | 0 | 1564 | 1564 | 2.25 | 2257.32 | 58.07 | 0 | 0 | 221.31 | 98.36
2 | 1088 | S08 | 3 | 0.017 | 0.49 | 0.018 | 27.22222222 | 32.58285073 | 1514 | 36 | 1550 | 1550 | 1550 | 2.52 | 2256.86 | 58.26 | 0 | 0 | 237.95 | 94.42460317
2 | 1088 | S12 | 5 | 0.022 | 0.485 | 0.019 | 25.52631579 | 31.21470086 | 1514 | 51 | 1565 | 1565 | 1565 | 2.59 | 2255.02 | 57.85 | 0 | 0 | 245.36 | 94.73359073
2 | 1088 | S16 | 3 | 0.022 | 0.478 | 0.019 | 25.15789474 | 31.21470086 | 1514 | 37 | 0 | 1551 | 1551 | 2.78 | 2256.54 | 57.62 | 0 | 0 | 271.71 | 97.73741007
2 | 1087 | M | 4 | 0.018 | 1.183 | 0.012 | 98.58333333 | 44.94691449 | 1495 | 73 | 1568 | 1568 | 1568 | 2.37 | 2259.72 | 57.99 | 0 | 0 | 240.77 | 101.5907173
2 | 1087 | S04 | 4 | 0.02 | 1.165 | 0.016 | 72.8125 | 35.77449321 | 1495 | 67 | 1562 | 1562 | 1563 | 2.45 | 2260.8 | 57.73 | 0 | 0 | 236.24 | 96.4244898
2 | 1087 | S07 | 6 | 0.025 | 1.224 | 0.019 | 64.42105263 | 31.21470086 | 1495 | 48 | 1543 | 1543 | 1539 | 2.47 | 2260.12 | 57.92 | 0 | 0 | 234.57 | 94.96761134
2 | 1087 | S12 | 6 | 0.017 | 1.15 | 0.025 | 46 | 25.10710746 | 1495 | 44 | 1539 | 1539 | 1545 | 2.52 | 2258.28 | 58.08 | 0 | 0 | 239.48 | 95.03174603
2 | 1087 | S20 | 6 | 0.026 | 1.183 | 0.025 | 47.32 | 25.10710746 | 1495 | 49 | 1544 | 1544 | 1545 | 2.6 | 2261.56 | 57.84 | 0 | 0 | 247.14 | 95.05384615
2 | 1087 | S24 | 5 | 0.025 | 1.187 | 0.02 | 59.35 | 29.96988564 | 1495 | 50 | 1545 | 1545 | 1543 | 2.63 | 2265.05 | 58.13 | 0 | 0 | 248.97 | 94.66539924
2 | 1092 | S28 | 2 | 0.03 | 1.063 | 0.03 | 35.43333333 | 21.72572514 | 1500 | 32 | 1532 | 1532 | 1542 | 2.97 | 2259.95 | 58.29 | 0 | 0 | 280.19 | 94.34006734
2 | 1092 | M | 7 | 0.024 | 1.026 | 0.015 | 68.4 | 37.65403131 | 1500 | 77 | 1577 | 1577 | 1577 | 2.47 | 2256.6 | 57.7 | 0 | 0 | 237.19 | 96.02834008
2 | 1092 | S03 | 7 | 0.034 | 1.02 | 0.02 | 51 | 29.96988564 | 1500 | 54 | 1554 | 1554 | 1553 | 2.51 | 2261.97 | 58.01 | 0 | 0 | 237.45 | 94.60159363
2 | 1088 | S07 | 4 | 0.017 | 0.54 | 0.012 | 45 | 44.94691449 | 1514 | 46 | 1560 | 1560 | 1554 | 2.66 | 2255.76 | 58.3 | 0 | 0 | 250.31 | 94.10150376
2 | 1088 | S15 | 3 | 0.032 | 0.505 | 0.01 | 50.5 | 51.94243253 | 1514 | 59 | 1573 | 1573 | 1573 | 2.84 | 2256.44 | 58.31 | 0 | 0 | 269.75 | 94.98239437
2 | 1088 | S23 | 2 | 0.018 | 0.47 | 0.014 | 33.57142857 | 39.77262916 | 1514 | 40 | 0 | 1554 | 1554 | 2.8 | 2255.7 | 57.83 | 0 | 0 | 265.85 | 94.94642857
2 | 1088 | M | 3 | 0.018 | 0.501 | 0.01 | 50.1 | 51.94243253 | 1514 | 72 | 1586 | 1586 | 1586 | 2.28 | 2249.76 | 57.24 | 0 | 0 | 240.74 | 105.5877193
2 | 1088 | S04 | 2 | 0.024 | 0.517 | 0.023 | 22.47826087 | 26.82423957 | 1514 | 39 | 1553 | 1553 | 1544 | 2.25 | 2249.86 | 58.1 | 0 | 0 | 244.66 | 108.7377778
2 | 1088 | S17 | 3 | 0.018 | 0.48 | 0.014 | 34.28571429 | 39.77262916 | 1514 | 40 | 1554 | 1554 | 1554 | 2.63 | 2251.57 | 58.16 | 0 | 0 | 249.12 | 94.72243346
2 | 1087 | S21 | 4 | 0.032 | 1.179 | 0.021 | 56.14285714 | 28.83191546 | 1495 | 11 | 1506 | 1506 | 1546 | 2.41 | 2253.65 | 57.83 | 0 | 0 | 238.99 | 99.1659751
2 | 1087 | S25 | 8 | 0.019 | 1.181 | 0.01 | 118.1 | 51.94243253 | 1495 | 58 | 1553 | 1553 | 1553 | 2.61 | 2256.94 | 58.29 | 0 | 0 | 245.97 | 94.24137931
2 | 1092 | S29 | 7 | 0.024 | 1.09 | 0.017 | 64.11764706 | 34.09448306 | 1500 | 50 | 1550 | 1550 | 1550 | 2.78 | 2246.83 | 57.83 | 0 | 0 | 262.18 | 94.30935252
2 | 1092 | M | 6 | 0.02 | 1.037 | 0.012 | 86.41666667 | 44.94691449 | 1500 | 70 | 0 | 1570 | 1570 | 2.22 | 2250.74 | 57.62 | 0 | 0 | 245.75 | 110.6981982
2 | 1088 | S08 | 2 | 0.018 | 0.483 | 0.025 | 19.32 | 25.10710746 | 1514 | 42 | 1556 | 1556 | 1556 | 2.44 | 2251.27 | 58.08 | 0 | 0 | 232.6 | 95.32786885
2 | 1088 | M | 1 | 0.016 | 0.484 | 0.018 | 26.88888889 | 32.58285073 | 1514 | 50 | 1564 | 1564 | 1564 | 2.25 | 2249.02 | 57.66 | 0 | 0 | 242.48 | 107.7688889
2 | 1088 | S08 | 2 | 0.025 | 0.498 | 0.017 | 29.29411765 | 34.09448306 | 1514 | 53 | 0 | 1567 | 1567 | 2.29 | 2249.07 | 58.19 | 0 | 0 | 239.01 | 104.371179
2 | 1088 | S12 | 2 | 0.018 | 0.5 | 0.014 | 35.71428571 | 39.77262916 | 1514 | 50 | 1564 | 1564 | 1564 | 2.83 | 2247.72 | 57.69 | 0 | 0 | 269.53 | 95.24028269
2 | 1088 | S16 | 3 | 0.02 | 0.498 | 0.02 | 24.9 | 29.96988564 | 1514 | 53 | 1567 | 1567 | 1567 | 2.43 | 2249.53 | 57.96 | 0 | 0 | 241.86 | 99.5308642
2 | 1087 | M | 9 | 0.022 | 1.195 | 0.013 | 91.92307692 | 42.18126779 | 1495 | 78 | 1573 | 1573 | 1569 | 2.31 | 2267.1 | 57.54 | 0 | 0 | 234.41 | 101.4761905
2 | 1088 | S15 | 4 | 0.02 | 0.53 | 0.017 | 31.17647059 | 34.09448306 | 1514 | 34 | 1548 | 1548 | 1548 | 2.44 | 2277.52 | 57.92 | 0 | 0 | 231.45 | 94.85655738
2 | 1089 | S12 | 5 | 0.014 | 0.3 | 0.009 | 33.33333333 | 56.47110389 | 1526 | 43 | 1569 | 1569 | 1566 | 2.45 | 2283.94 | 57.93 | 0 | 0 | 234.31 | 95.63673469
2 | 1092 | S24 | 8 | 0.022 | 1.047 | 0.025 | 41.88 | 25.10710746 | 1500 | 45 | 0 | 1545 | 1545 | 2.68 | 2280.98 | 57.92 | 0 | 0 | 243.39 | 90.81716418
2 | 1092 | M | 1 | 0.02 | 1.013 | 0.014 | 72.35714286 | 39.77262916 | 1500 | 59 | 1559 | 1559 | 1568 | 2.33 | 2278.54 | 57.6 | 0 | 0 | 236.89 | 101.6695279
2 | 1097 | S08 | 10 | 0.022 | 1.277 | 0.018 | 70.94444444 | 32.58285073 | 1505 | 44 | 1549 | 1549 | 1546 | 2.58 | 2284.41 | 57.89 | 0 | 0 | 242.87 | 94.13565891
2 | 1097 | S12 | 10 | 0.025 | 1.24 | 0.022 | 56.36363636 | 27.78715793 | 1505 | 60 | 1565 | 1565 | 1567 | 2.61 | 2284.34 | 58.19 | 0 | 0 | 244.5 | 93.67816092
2 | 1097 | M | 10 | 0.022 | 1.215 | 0.024 | 50.625 | 25.93359266 | 1505 | 56 | 1561 | 1561 | 1559 | 2.46 | 2274.56 | 57.93 | 0 | 0 | 239.93 | 97.53252033
2 | 1097 | S04 | 3 | 0.018 | 1.258 | 0.015 | 83.86666667 | 37.65403131 | 1505 | 52 | 1557 | 1557 | 1531 | 2.83 | 2283.83 | 58.06 | 0 | 0 | 245.6 | 86.7844523
2 | 1097 | S08 | 9 | 0.019 | 1.218 | 0.013 | 93.69230769 | 42.18126779 | 1505 | 47 | 1552 | 1552 | 1552 | 2.79 | 2284.42 | 57.88 | 0 | 0 | 245.57 | 88.01792115
2 | 1097 | S16 | 11 | 0.029 | 1.244 | 0.017 | 73.17647059 | 34.09448306 | 1505 | 57 | 0 | 1562 | 1562 | 2.69 | 2280.83 | 57.94 | 0 | 0 | 245.36 | 91.21189591
2 | 1087 | S20 | 11 | 0.022 | 1.212 | 0.016 | 75.75 | 35.77449321 | 1495 | 62 | 0 | 1557 | 1557 | 2.64 | 2279.09 | 57.85 | 0 | 0 | 245.22 | 92.88636364
2 | 1097 | M | 9 | 0.021 | 1.204 | 0.012 | 100.3333333 | 44.94691449 | 1505 | 68 | 1573 | 1573 | 1573 | 2.48 | 2279.91 | 57.75 | 0 | 0 | 239.32 | 96.5
2 | 1097 | S04 | 7 | 0.017 | 1.26 | 0.018 | 70 | 32.58285073 | 1505 | 54 | 1559 | 1559 | 1559 | 2.55 | 2281.34 | 57.96 | 0 | 0 | 241.84 | 94.83921569
2 | 909 | S07 | 5 | 0.024 | 1.14 | 0.015 | 76 | 37.65403131 | 1506 | 45 | 1551 | 1551 | 1545 | 2.56 | 2281.71 | 57.94 | 0 | 0 | 243.04 | 94.9375
2 | 1097 | S11 | 5 | 0.016 | 1.257 | 0.022 | 57.13636364 | 27.78715793 | 1505 | 58 | 1563 | 1563 | 1563 | 2.47 | 2278.39 | 57.93 | 0 | 0 | 234.93 | 95.11336032
2 | 1097 | S15 | 11 | 0.016 | 1.278 | 0.014 | 91.28571429 | 39.77262916 | 1505 | 51 | 1556 | 1556 | 1556 | 2.55 | 2277.48 | 58.06 | 0 | 0 | 241.48 | 94.69803922
2 | 1097 | S19 | 11 | 0.019 | 1.24 | 0.016 | 77.5 | 35.77449321 | 1505 | 62 | 1567 | 1567 | 1552 | 2.74 | 2282.49 | 58.18 | 0 | 0 | 244.39 | 89.19343066
2 | 1097 | S23 | 10 | 0.024 | 1.221 | 0.016 | 76.3125 | 35.77449321 | 1505 | 45 | 0 | 1550 | 1550 | 2.67 | 2277.6 | 57.88 | 0 | 0 | 244.71 | 91.65168539
2 | 1097 | S26 | 6 | 0.014 | 1.252 | 0.016 | 78.25 | 35.77449321 | 1505 | 63 | 1568 | 1568 | 1568 | 2.33 | 2279.49 | 58.17 | 0 | 0 | 237.43 | 101.9012876
2 | 1097 | S04 | 6 | 0.03 | 1.251 | 0.013 | 96.23076923 | 42.18126779 | 1505 | 57 | 0 | 1562 | 1562 | 2.46 | 2302.11 | 57.97 | 0 | 0 | 233.79 | 95.03658537
2 | 1097 | S08 | 6 | 0.024 | 1.259 | 0.019 | 66.26315789 | 31.21470086 | 1505 | 63 | 1568 | 1568 | 1554 | 2.51 | 2298.95 | 58.38 | 0 | 0 | 235.62 | 93.87250996
2 | 1097 | S12 | 5 | 0.022 | 1.26 | 0.018 | 70 | 32.58285073 | 1505 | 58 | 0 | 1563 | 1563 | 2.82 | 2300.38 | 57.97 | 0 | 0 | 268.81 | 95.32269504
2 | 1097 | S16 | 4 | 0.021 | 1.27 | 0.018 | 70.55555556 | 32.58285073 | 1505 | 40 | 0 | 1545 | 1545 | 2.71 | 2300.18 | 58.05 | 0 | 0 | 257.46 | 95.00369004
2 | 1097 | S18 | 3 | 0.019 | 1.302 | 0.01 | 130.2 | 51.94243253 | 1505 | 52 | 1557 | 1557 | 1555 | 2.84 | 2301.55 | 58.2 | 0 | 0 | 268.27 | 94.46126761
2 | 1097 | S22 | 4 | 0.023 | 1.25 | 0.02 | 62.5 | 29.96988564 | 1505 | 197 | 1702 | 1702 | 1561 | 2.63 | 2304.59 | 57.89 | 0 | 0 | 249.49 | 94.86311787
2 | 1097 | S26 | 3 | 0.018 | 1.225 | 0.019 | 64.47368421 | 31.21470086 | 1505 | 54 | 1559 | 1559 | 1544 | 2.79 | 2297.25 | 57.95 | 0 | 0 | 266.21 | 95.41577061
2 | 1097 | S30 | 4 | 0.015 | 1.248 | 0.012 | 104 | 44.94691449 | 1505 | 51 | 1556 | 1556 | 1556 | 3.1 | 2304.33 | 58.13 | 0 | 0 | 294.05 | 94.85483871
2 | 1097 | M | 7 | 0.025 | 1.276 | 0.021 | 60.76190476 | 28.83191546 | 1505 | 74 | 0 | 1579 | 1579 | 2.38 | 2273.27 | 57.68 | 0 | 0 | 238.75 | 100.3151261
2 | 1097 | S04 | 2 | 0.027 | 1.25 | 0.018 | 69.44444444 | 32.58285073 | 1505 | 53 | 1558 | 1558 | 1539 | 2.65 | 2277.88 | 57.91 | 0 | 0 | 252.54 | 95.29811321
2 | 1097 | M | 4 | 0.016 | 1.239 | 0.021 | 59 | 28.83191546 | 1505 | 65 | 1570 | 1570 | 1570 | 2.21 | 2274.76 | 57.81 | 0 | 0 | 246.6 | 111.5837104
2 | 1097 | S04 | 7 | 0.015 | 1.277 | 0.025 | 51.08 | 25.10710746 | 1505 | 60 | 1565 | 1565 | 1563 | 2.65 | 2279.79 | 58.17 | 0 | 0 | 250.8 | 94.64150943
2 | 1097 | S08 | 4 | 0.017 | 1.234 | 0.026 | 47.46153846 | 24.33786233 | 1505 | 61 | 1566 | 1566 | 1566 | 2.72 | 2279.81 | 57.95 | 0 | 0 | 257.65 | 94.72426471
2 | 1097 | S12 | 2 | 0.019 | 1.242 | 0.018 | 69 | 32.58285073 | 1505 | 39 | 1544 | 1544 | 1550 | 2.63 | 2278.99 | 57.91 | 0 | 0 | 250.65 | 95.30418251
2 | 1097 | S16 | 2 | 0.019 | 1.22 | 0.022 | 55.45454545 | 27.78715793 | 1505 | 40 | 1545 | 1545 | 1545 | 2.64 | 2279.42 | 57.88 | 0 | 0 | 251.5 | 95.26515152
2 | 1105 | S04 | 4 | 0.013 | 1.289 | 0.02 | 64.45 | 29.96988564 | 1499 | 48 | 1547 | 1547 | 1545 | 2.65 | 2279.61 | 57.93 | 0 | 0 | 252.34 | 95.22264151
2 | 1105 | S08 | 2 | 0.022 | 1.28 | 0.012 | 106.6666667 | 44.94691449 | 1499 | 195 | 1694 | 1694 | 1545 | 2.39 | 2279.25 | 58.1 | 0 | 0 | 231.19 | 96.73221757
2 | 1105 | S12 | 4 | 0.018 | 1.32 | 0.019 | 69.47368421 | 31.21470086 | 1499 | 48 | 1547 | 1547 | 1544 | 2.42 | 2280.6 | 57.94 | 0 | 0 | 233.83 | 96.62396694
2 | 1105 | S16 | 0 | 0.023 | 1.3 | 0.02 | 65 | 29.96988564 | 1499 | 56 | 1555 | 1555 | 1541 | 2.66 | 2281.57 | 58.01 | 0 | 0 | 253.65 | 95.35714286
2 | 1105 | S17 | 0 | 0.018 | 1.298 | 0.016 | 81.125 | 35.77449321 | 1499 | 53 | 1552 | 1552 | 1553 | 2.6 | 2279.19 | 57.94 | 0 | 0 | 247.27 | 95.10384615
2 | 1105 | S19 | 3 | 0.022 | 1.281 | 0.018 | 71.16666667 | 32.58285073 | 1499 | 50 | 1549 | 1549 | 1536 | 2.64 | 2276.76 | 58.13 | 0 | 0 | 249.76 | 94.60606061
2 | 1105 | S23 | 4 | 0.018 | 1.265 | 0.017 | 74.41176471 | 34.09448306 | 1499 | 47 | 1546 | 1546 | 1546 | 2.71 | 2281.05 | 57.95 | 0 | 0 | 258.35 | 95.33210332
2 | 1105 | M | 6 | 0.019 | 1.294 | 0.015 | 86.26666667 | 37.65403131 | 1499 | 61 | 1560 | 1560 | 1560 | 2.2 | 2275.52 | 57.61 | 0 | 0 | 246.55 | 112.0681818
2 | 1105 | S04 | 5 | 0.017 | 1.31 | 0.012 | 109.1666667 | 44.94691449 | 1499 | 71 | 0 | 1570 | 1570 | 2.51 | 2274.44 | 57.86 | 0 | 0 | 242.56 | 96.6374502
2 | 1105 | S08 | 5 | 0.034 | 1.29 | 0.013 | 99.23076923 | 42.18126779 | 1499 | 65 | 1564 | 1564 | 1564 | 2.34 | 2277.76 | 57.89 | 0 | 0 | 233.05 | 99.59401709
2 | 1105 | S12 | 8 | 0.03 | 1.325 | 0.018 | 73.61111111 | 32.58285073 | 1499 | 66 | 1565 | 1565 | 1565 | 2.64 | 2275.49 | 58.06 | 0 | 0 | 250.83 | 95.01136364
2 | 1105 | S17 | 4 | 0.038 | 1.275 | 0.016 | 79.6875 | 35.77449321 | 1499 | 55 | 1554 | 1554 | 1549 | 2.63 | 2277.38 | 57.87 | 0 | 0 | 250.22 | 95.14068441
2 | 1105 | S21 | 5 | 0.029 | 1.31 | 0.016 | 81.875 | 35.77449321 | 1499 | 53 | 0 | 1552 | 1552 | 2.89 | 2274.43 | 57.86 | 0 | 0 | 275.6 | 95.3633218
2 | 1105 | S25 | 3 | 0.034 | 1.32 | 0.017 | 77.64705882 | 34.09448306 | 1499 | 70 | 1569 | 1569 | 1569 | 2.98 | 2272.04 | 58.01 | 0 | 0 | 283.06 | 94.98657718
2 | 1105 | S28 | 4 | 0.03 | 1.319 | 0.011 | 119.9090909 | 48.15942887 | 1499 | 193 | 1692 | 1692 | 1543 | 2.56 | 2275.18 | 57.71 | 0 | 0 | 246.34 | 96.2265625
2 | 1105 | M | 3 | 0.018 | 1.305 | 0.017 | 76.76470588 | 34.09448306 | 1499 | 81 | 1580 | 1580 | 1577 | 2.22 | 2268.37 | 57.63 | 0 | 0 | 245.63 | 110.6441441
2 | 1105 | S04 | 5 | 0.029 | 1.286 | 0.018 | 71.44444444 | 32.58285073 | 1499 | 62 | 1561 | 1561 | 1561 | 2.69 | 2271.02 | 57.77 | 0 | 0 | 256.53 | 95.36431227
2 | 1105 | S08 | 2 | 0.021 | 1.317 | 0.024 | 54.875 | 25.93359266 | 1499 | 32 | 0 | 1531 | 1531 | 2.72 | 2271.34 | 58.06 | 0 | 0 | 258.91 | 95.1875
2 | 1105 | S13 | 5 | 0.024 | 1.29 | 0.024 | 53.75 | 25.93359266 | 1499 | 51 | 1550 | 1550 | 1550 | 2.94 | 2271.57 | 57.92 | 0 | 0 | 279.91 | 95.20748299
2 | 1105 | S17 | 5 | 0.022 | 1.29 | 0.026 | 49.61538462 | 24.33786233 | 1499 | 50 | 1549 | 1549 | 1539 | 2.76 | 2272.64 | 58.15 | 0 | 0 | 261.15 | 94.61956522
2 | 1105 | S21 | 2 | 0.033 | 1.33 | 0.024 | 55.41666667 | 25.93359266 | 1499 | 202 | 1701 | 1701 | 1536 | 2.46 | 2269.47 | 58.17 | 0 | 0 | 238 | 96.74796748
2 | 1105 | M | 3 | 0.033 | 1.32 | 0.01 | 132 | 51.94243253 | 1499 | 84 | 1583 | 1583 | 1583 | 2.24 | 2268.02 | 57.5 | 0 | 0 | 245.19 | 109.4598214
2 | 1105 | S05 | 5 | 0.019 | 1.32 | 0.015 | 88 | 37.65403131 | 1499 | 57 | 1556 | 1556 | 1556 | 2.62 | 2271.19 | 57.97 | 0 | 0 | 249.12 | 95.08396947
2 | 1105 | S08 | 3 | 0.019 | 1.294 | 0.015 | 86.26666667 | 37.65403131 | 1499 | 201 | 0 | 1700 | 1700 | 2.67 | 2272.02 | 57.85 | 0 | 0 | 254.85 | 95.4494382
2 | 1105 | S20 | 6 | 0.024 | 1.27 | 0.015 | 84.66666667 | 37.65403131 | 1499 | 61 | 1560 | 1560 | 1560 | 2.41 | 2273.53 | 57.81 | 0 | 0 | 230.79 | 95.76348548
2 | 1105 | M | 8 | 0.022 | 1.302 | 0.014 | 93 | 39.77262916 | 1499 | 68 | 1567 | 1567 | 1567 | 2.36 | 2264.62 | 57.5 | 0 | 0 | 235.82 | 99.92372881
2 | 1105 | S04 | 6 | 0.028 | 1.3 | 0.025 | 52 | 25.10710746 | 1499 | 43 | 1542 | 1542 | 1542 | 2.69 | 2268.74 | 58.07 | 0 | 0 | 257.03 | 95.55018587
2 | 1105 | S08 | 4 | 0.02 | 1.284 | 0.025 | 51.36 | 25.10710746 | 1499 | 55 | 0 | 1554 | 1554 | 2.93 | 2270.94 | 57.85 | 0 | 0 | 279.32 | 95.33105802
2 | 1105 | S12 | 5 | 0.024 | 1.27 | 0.014 | 90.71428571 | 39.77262916 | 1499 | 54 | 1553 | 1553 | 1553 | 2.73 | 2267.59 | 58.1 | 0 | 0 | 258.53 | 94.6996337
2 | 1105 | S16 | 3 | 0.018 | 1.36 | 0.02 | 68 | 29.96988564 | 1499 | 36 | 1535 | 1535 | 1525 | 2.73 | 2267.64 | 58.03 | 0 | 0 | 262.26 | 96.06593407
2 | 1105 | S20 | 7 | 0.022 | 1.293 | 0.024 | 53.875 | 25.93359266 | 1499 | 32 | 1531 | 1531 | 1535 | 2.73 | 2269.84 | 58.02 | 0 | 0 | 259.42 | 95.02564103
2 | 980 | M | 7 | 0.018 | 0.75 | 0.015 | 50 | 37.65403131 | 1508 | 74 | 0 | 1582 | 1582 | 2.21 | 2263.86 | 57.49 | 0 | 0 | 243.23 | 110.0588235
2 | 980 | S05 | 5 | 0.023 | 0.75 | 0.019 | 39.47368421 | 31.21470086 | 1508 | 84 | 1592 | 1592 | 1592 | 2.17 | 2268.7 | 57.87 | 0 | 0 | 238.19 | 109.764977
2 | 1105 | S09 | 2 | 0.032 | 1.25 | 0.019 | 65.78947368 | 31.21470086 | 1499 | 15 | 0 | 1514 | 1514 | 2.67 | 2263.99 | 58.38 | 0 | 0 | 259.72 | 97.27340824
2 | 1087 | S18 | 11 | 0.022 | 1.206 | 0.013 | 92.76923077 | 42.18126779 | 1495 | 57 | 0 | 1552 | 1552 | 2.79 | 2268.62 | 57.85 | 0 | 0 | 265.95 | 95.32258065
2 | 1087 | M | 7 | 0.028 | 1.18 | 0.016 | 73.75 | 35.77449321 | 1495 | 87 | 1582 | 1582 | 1582 | 2.27 | 2271.24 | 57.63 | 0 | 0 | 242.36 | 106.7665198
2 | 1087 | S04 | 7 | 0.02 | 1.183 | 0.018 | 65.72222222 | 32.58285073 | 1495 | 46 | 0 | 1541 | 1541 | 2.5 | 2274.97 | 58.07 | 0 | 0 | 236.45 | 94.58
2 | 1087 | S08 | 10 | 0.022 | 1.17 | 0.012 | 97.5 | 44.94691449 | 1495 | 66 | 0 | 1561 | 1561 | 2.49 | 2271.89 | 57.99 | 0 | 0 | 237.85 | 95.52208835
2 | 1092 | S12 | 5 | 0.017 | 1.083 | 0.019 | 57 | 31.21470086 | 1500 | 55 | 1555 | 1555 | 1548 | 2.84 | 2276.69 | 58.27 | 0 | 0 | 268.57 | 94.56690141
2 | 1092 | S20 | 9 | 0.021 | 1.064 | 0.02 | 53.2 | 29.96988564 | 1500 | 52 | 1552 | 1552 | 1552 | 2.83 | 2277.83 | 57.83 | 0 | 0 | 270.21 | 95.48056537
2 | 1092 | S28 | 0 | 0.027 | 1.049 | 0.022 | 47.68181818 | 27.78715793 | 1500 | 42 | 1542 | 1542 | 1547 | 2.5 | 2273.37 | 57.98 | 0 | 0 | 242.65 | 97.06
2 | 1088 | S04 | 3 | 0.024 | 0.53 | 0.018 | 29.44444444 | 32.58285073 | 1514 | 64 | 0 | 1578 | 1578 | 2.62 | 2277.81 | 58.1 | 0 | 0 | 247.59 | 94.5
2 | 1088 | S08 | 2 | 0.029 | 0.48 | 0.018 | 26.66666667 | 32.58285073 | 1514 | 50 | 1564 | 1564 | 1564 | 2.73 | 2279.12 | 57.85 | 0 | 0 | 259.79 | 95.16117216
2 | 1088 | S12 | 1 | 0.025 | 0.49 | 0.026 | 18.84615385 | 24.33786233 | 1514 | 62 | 1576 | 1576 | 1582 | 2.89 | 2274.53 | 58.39 | 0 | 0 | 271.98 | 94.11072664
2 | 1088 | S16 | 2 | 0.025 | 0.508 | 0.017 | 29.88235294 | 34.09448306 | 1514 | 53 | 0 | 1567 | 1567 | 3.08 | 2272.74 | 57.98 | 0 | 0 | 292.16 | 94.85714286
2 | 1088 | S20 | 6 | 0.028 | 0.485 | 0.02 | 24.25 | 29.96988564 | 1514 | 45 | 1559 | 1559 | 1557 | 2.35 | 2274.5 | 58.08 | 0 | 0 | 234.46 | 99.77021277
2 | 1088 | S24 | 6 | 0.014 | 0.494 | 0.014 | 35.28571429 | 39.77262916 | 1514 | 55 | 1569 | 1569 | 1569 | 2.51 | 2269.22 | 58.1 | 0 | 0 | 246.04 | 98.02390438
2 | 1089 | S28 | 4 | 0.012 | 0.329 | 0.01 | 32.9 | 51.94243253 | 1526 | 46 | 0 | 1572 | 1572 | 2.84 | 2275.02 | 58.07 | 0 | 0 | 270.48 | 95.23943662
2 | 980 | M | 8 | 0.024 | 0.74 | 0.02 | 37 | 29.96988564 | 1508 | 194 | 1702 | 1702 | 1692 | 2.27 | 2266.72 | 57.75 | 0 | 0 | 243.35 | 107.2026432
2 | 980 | S09 | 12 | 0.02 | 0.737 | 0.026 | 28.34615385 | 24.33786233 | 1508 | 68 | 1576 | 1576 | 1569 | 2.63 | 2276.1 | 58.04 | 0 | 0 | 250.25 | 95.15209125
2 | 980 | S04 | 11 | 0.032 | 0.777 | 0.022 | 35.31818182 | 27.78715793 | 1508 | 59 | 1567 | 1567 | 1567 | 2.66 | 2279.62 | 57.86 | 0 | 0 | 253.43 | 95.27443609
2 | 1089 | S20 | 3 | 0.013 | 0.331 | 0.016 | 20.6875 | 35.77449321 | 1526 | 21 | 0 | 1547 | 1547 | 2.45 | 2266.22 | 58.06 | 0 | 0 | 232.99 | 95.09795918
2 | 1089 | S24 | 2 | 0.016 | 0.298 | 0.018 | 16.55555556 | 32.58285073 | 1526 | 37 | 1563 | 1563 | 1563 | 2.67 | 2269.99 | 57.78 | 0 | 0 | 254.25 | 95.2247191
2 | 980 | M | 5 | 0.02 | 0.755 | 0.017 | 44.41176471 | 34.09448306 | 1508 | 72 | 0 | 1580 | 1580 | 2.22 | 2271.47 | 57.77 | 0 | 0 | 245.86 | 110.7477477
2 | 1089 | S04 | 5 | 0.012 | 0.303 | 0.008 | 37.875 | 62.00271238 | 1526 | 43 | 0 | 1569 | 1569 | 2.44 | 2270.9 | 57.81 | 0 | 0 | 233.92 | 95.86885246
2 | 1089 | S08 | 4 | 0.015 | 0.306 | 0.009 | 34 | 56.47110389 | 1526 | 20 | 1546 | 1546 | 1546 | 2.51 | 2266.43 | 58.07 | 0 | 0 | 238.23 | 94.9123506
2 | 1088 | S12 | 5 | 0.015 | 0.483 | 0.008 | 60.375 | 62.00271238 | 1514 | 41 | 1555 | 1555 | 1555 | 2.73 | 2268.46 | 58.32 | 0 | 0 | 257.25 | 94.23076923
2 | 1092 | S16 | 4 | 0.023 | 1.05 | 0.019 | 55.26315789 | 31.21470086 | 1500 | 60 | 1560 | 1560 | 1560 | 2.59 | 2273.63 | 57.98 | 0 | 0 | 246.43 | 95.14671815
2 | 1103 | S21 | 2 | 0.02 | 0.525 | 0.013 | 40.38461538 | 42.18126779 | 1515 | 36 | 1551 | 1551 | 1552 | 2.62 | 2273.96 | 58.02 | 0 | 0 | 247.7 | 94.54198473
2 | 1105 | S04 | 8 | 0.023 | 1.374 | 0.018 | 76.33333333 | 32.58285073 | 1499 | 57 | 1556 | 1556 | 1556 | 2.72 | 2271.57 | 58.05 | 0 | 0 | 257.78 | 94.77205882
2 | 1103 | S07 | 6 | 0.021 | 0.535 | 0.014 | 38.21428571 | 39.77262916 | 1515 | 40 | 0 | 1555 | 1555 | 2.28 | 2270.67 | 58.3 | 0 | 0 | 243.63 | 106.8552632
2 | 1103 | S11 | 5 | 0.02 | 0.525 | 0.021 | 25 | 28.83191546 | 1515 | 51 | 1566 | 1566 | 1566 | 2.8 | 2273.33 | 58.17 | 0 | 0 | 263.09 | 93.96071429
2 | 1103 | S15 | 4 | 0.02 | 0.53 | 0.024 | 22.08333333 | 25.93359266 | 1515 | 54 | 0 | 1569 | 1569 | 2.44 | 2270.75 | 57.8 | 0 | 0 | 238.69 | 97.82377049
2 | 1103 | S19 | 2 | 0.017 | 0.51 | 0.016 | 31.875 | 35.77449321 | 1515 | 130 | 1645 | 1645 | 1550 | 2.58 | 2273.67 | 58.4 | 0 | 0 | 243.41 | 94.34496124
2 | 1103 | M | 5 | 0.018 | 0.504 | 0.018 | 28 | 32.58285073 | 1515 | 46 | 1561 | 1561 | 1570 | 2.22 | 2265.75 | 57.48 | 0 | 0 | 244.64 | 110.1981982
2 | 1107 | S04 | 8 | 0.021 | 1.291 | 0.015 | 86.06666667 | 37.65403131 | 1507 | 34 | 1541 | 1541 | 1527 | 2.62 | 2272.38 | 58.13 | 0 | 0 | 247.39 | 94.42366412
2 | 1107 | S08 | 1 | 0.018 | 1.28 | 0.02 | 64 | 29.96988564 | 1507 | 47 | 1554 | 1554 | 1556 | 2.61 | 2272.05 | 58.19 | 0 | 0 | 247.97 | 95.00766284
2 | 1107 | S12 | 4 | 0.019 | 1.25 | 0.03 | 41.66666667 | 21.72572514 | 1507 | 50 | 1557 | 1557 | 1545 | 2.75 | 2273.62 | 58.03 | 0 | 0 | 260.08 | 94.57454545
2 | 1107 | S16 | 7 | 0.015 | 1.29 | 0.019 | 67.89473684 | 31.21470086 | 1507 | 52 | 1559 | 1559 | 1560 | 2.6 | 2273.88 | 57.95 | 0 | 0 | 246.83 | 94.93461538
2 | 1107 | S20 | 5 | 0.023 | 1.23 | 0.022 | 55.90909091 | 27.78715793 | 1507 | 41 | 0 | 1548 | 1548 | 2.8 | 2274.61 | 58.06 | 0 | 0 | 264.29 | 94.38928571
2 | 1107 | M | 8 | 0.023 | 1.261 | 0.025 | 50.44 | 25.10710746 | 1507 | 62 | 0 | 1569 | 1569 | 2.26 | 2269.88 | 57.66 | 0 | 0 | 242.23 | 107.1814159
2 | 1107 | S05 | 5 | 0.021 | 1.248 | 0.024 | 52 | 25.93359266 | 1507 | 55 | 1562 | 1562 | 1562 | 2.55 | 2275.09 | 57.92 | 0 | 0 | 243.31 | 95.41568627
2 | 1107 | S09 | 11 | 0.021 | 1.256 | 0.017 | 73.88235294 | 34.09448306 | 1507 | 58 | 1565 | 1565 | 1565 | 2.65 | 2276.76 | 57.87 | 0 | 0 | 251.45 | 94.88679245
2 | 1107 | S12 | 10 | 0.021 | 1.23 | 0.015 | 82 | 37.65403131 | 1507 | 57 | 1564 | 1564 | 1563 | 2.66 | 2275.47 | 58.27 | 0 | 0 | 250.95 | 94.34210526
2 | 1107 | S16 | 2 | 0.018 | 1.38 | 0.011 | 125.4545455 | 48.15942887 | 1507 | 56 | 1563 | 1563 | 1563 | 2.3 | 2275.38 | 57.99 | 0 | 0 | 238.33 | 103.6217391
2 | 1107 | S24 | 6 | 0.03 | 1.332 | 0.019 | 70.10526316 | 31.21470086 | 1507 | 57 | 1564 | 1564 | 1564 | 2.74 | 2277.17 | 58 | 0 | 0 | 259.66 | 94.76642336
2 | 1107 | M | 8 | 0.021 | 1.252 | 0.022 | 56.90909091 | 27.78715793 | 1507 | 64 | 1571 | 1571 | 1568 | 2.24 | 2274.42 | 57.54 | 0 | 0 | 242 | 108.0357143
2 | 1107 | S04 | 8 | 0.018 | 1.276 | 0.018 | 70.88888889 | 32.58285073 | 1507 | 45 | 1552 | 1552 | 1539 | 2.51 | 2275.47 | 57.92 | 0 | 0 | 238.22 | 94.90836653
2 | 1107 | M | 9 | 0.034 | 1.258 | 0.021 | 59.9047619 | 28.83191546 | 1507 | 196 | 1703 | 1703 | 1703 | 2.23 | 2273.53 | 57.82 | 0 | 0 | 245.48 | 110.0807175
2 | 1107 | S08 | 9 | 0.031 | 1.26 | 0.014 | 90 | 39.77262916 | 1507 | 44 | 1551 | 1551 | 1551 | 2.6 | 2274.47 | 58.13 | 0 | 0 | 246.45 | 94.78846154
2 | 1108 | S12 | 5 | 0.022 | 1.099 | 0.02 | 54.95 | 29.96988564 | 1507 | 73 | 1580 | 1580 | 1580 | 2.71 | 2270.81 | 58.09 | 0 | 0 | 257.13 | 94.88191882
2 | 1108 | S16 | 3 | 0.021 | 1.069 | 0.028 | 38.17857143 | 22.94811947 | 1507 | 57 | 1564 | 1564 | 1560 | 2.92 | 2272.66 | 57.79 | 0 | 0 | 278.85 | 95.49657534
2 | 1108 | S20 | 5 | 0.021 | 1.12 | 0.025 | 44.8 | 25.10710746 | 1507 | 62 | 0 | 1569 | 1569 | 3.05 | 2273.32 | 58.03 | 0 | 0 | 289.38 | 94.87868852
2 | 1108 | S27 | 9 | 0.02 | 1.078 | 0.024 | 44.91666667 | 25.93359266 | 1507 | 45 | 1552 | 1552 | 1557 | 2.46 | 2270.35 | 57.79 | 0 | 0 | 234.73 | 95.41869919
2 | 1108 | S08 | 3 | 0.025 | 1.119 | 0.028 | 39.96428571 | 22.94811947 | 1507 | 41 | 1548 | 1548 | 1555 | 2.75 | 2269.73 | 58.07 | 0 | 0 | 261.26 | 95.00363636
2 | 1108 | S16 | 7 | 0.03 | 1.12 | 0.021 | 53.33333333 | 28.83191546 | 1507 | 39 | 1546 | 1546 | 1546 | 2.38 | 2254.64 | 58.08 | 0 | 0 | 231.18 | 97.13445378
2 | 1087 | S19 | 9 | 0.018 | 1.23 | 0.016 | 76.875 | 35.77449321 | 1495 | 67 | 0 | 1562 | 1562 | 2.49 | 2261.23 | 58.16 | 0 | 0 | 235.21 | 94.46184739
2 | 1088 | S04 | 2 | 0.021 | 0.476 | 0.011 | 43.27272727 | 48.15942887 | 1514 | 47 | 0 | 1561 | 1561 | 2.68 | 2220.98 | 57.88 | 0 | 0 | 255.41 | 95.30223881
2 | 1089 | S15 | 5 | 0.014 | 0.331 | 0.016 | 20.6875 | 35.77449321 | 1526 | 44 | 1570 | 1570 | 1570 | 2.84 | 2223.12 | 58.08 | 0 | 0 | 269.99 | 95.06690141
2 | 1089 | S19 | 2 | 0.027 | 0.318 | 0.023 | 13.82608696 | 26.82423957 | 1526 | 66 | 1592 | 1592 | 1592 | 2.49 | 2222.98 | 58.07 | 0 | 0 | 237.05 | 95.20080321
2 | 1089 | M | 2 | 0.018 | 0.316 | 0.01 | 31.6 | 51.94243253 | 1526 | 59 | 1585 | 1585 | 1585 | 2.1 | 2225.54 | 57.47 | 0 | 0 | 223.3 | 106.3333333
2 | 1089 | S04 | 3 | 0.015 | 0.292 | 0.013 | 22.46153846 | 42.18126779 | 1526 | 51 | 1577 | 1577 | 1577 | 2.79 | 2224.21 | 57.71 | 0 | 0 | 267.62 | 95.92114695
2 | 1089 | S12 | 1 | 0.013 | 0.301 | 0.015 | 20.06666667 | 37.65403131 | 1526 | 53 | 0 | 1579 | 1579 | 2.95 | 2226.07 | 58.13 | 0 | 0 | 279.45 | 94.72881356
2 | 1087 | S17 | 9 | 0.025 | 1.26 | 0.026 | 48.46153846 | 24.33786233 | 1495 | 23 | 0 | 1518 | 1518 | 2.65 | 2223.02 | 57.98 | 0 | 0 | 250.5 | 94.52830189
2 | 1087 | S25 | 2 | 0.019 | 1.18 | 0.019 | 62.10526316 | 31.21470086 | 1495 | 54 | 1549 | 1549 | 1542 | 2.68 | 2218.71 | 57.94 | 0 | 0 | 254.8 | 95.07462687
2 | 1087 | M | 5 | 0.016 | 1.165 | 0.013 | 89.61538462 | 42.18126779 | 1495 | 83 | 1578 | 1578 | 1578 | 2.21 | 2217.67 | 57.49 | 0 | 0 | 244.59 | 110.6742081
2 | 1087 | M | 4 | 0.025 | 1.2 | 0.014 | 85.71428571 | 39.77262916 | 1495 | 208 | 0 | 1703 | 1703 | 2.27 | 2220.34 | 57.66 | 0 | 0 | 241.83 | 106.5330396
2 | 1086 | S04 | 9 | 0.014 | 0.7 | 0.021 | 33.33333333 | 28.83191546 | 1502 | 40 | 1542 | 1542 | 1545 | 2.53 | 2213.89 | 58.1 | 0 | 0 | 240.1 | 94.90118577
2 | 1086 | S12 | 4 | 0.019 | 0.709 | 0.023 | 30.82608696 | 26.82423957 | 1502 | 42 | 1544 | 1544 | 1544 | 2.81 | 2217.45 | 58.29 | 0 | 0 | 265.72 | 94.56227758
2 | 909 | S21 | 5 | 0.025 | 1.06 | 0.019 | 55.78947368 | 31.21470086 | 1506 | 38 | 1544 | 1544 | 1538 | 2.74 | 2214.89 | 57.66 | 0 | 0 | 261.99 | 95.61678832
2 | 909 | S26 | 5 | 0.021 | 1.05 | 0.022 | 47.72727273 | 27.78715793 | 1506 | 51 | 1557 | 1557 | 1557 | 2.78 | 2217.28 | 57.91 | 0 | 0 | 264.23 | 95.04676259
2 | 909 | M | 4 | 0.016 | 1.037 | 0.015 | 69.13333333 | 37.65403131 | 1506 | 141 | 1647 | 1647 | 1655 | 2.28 | 2217.8 | 57.37 | 0 | 0 | 238.47 | 104.5921053
2 | 909 | S10 | 3 | 0.028 | 1.053 | 0.029 | 36.31034483 | 22.31802259 | 1506 | 63 | 1569 | 1569 | 1581 | 2.77 | 2215.99 | 58 | 0 | 0 | 263.01 | 94.94945848
2 | 909 | S15 | 5 | 0.025 | 1.05 | 0.011 | 95.45454545 | 48.15942887 | 1506 | 54 | 1560 | 1560 | 1560 | 2.43 | 2219.28 | 58.07 | 0 | 0 | 233.43 | 96.0617284
2 | 909 | S20 | 2 | 0.018 | 1.002 | 0.017 | 58.94117647 | 34.09448306 | 1506 | 48 | 1554 | 1554 | 1565 | 3.04 | 2219.81 | 57.82 | 0 | 0 | 290.31 | 95.49671053
2 | 909 | S25 | 7 | 0.02 | 1.039 | 0.025 | 41.56 | 25.10710746 | 1506 | 195 | 1701 | 1701 | 1551 | 2.63 | 2218.35 | 57.8 | 0 | 0 | 251.04 | 95.45247148
2 | 1087 | S04 | 8 | 0.031 | 1.19 | 0.014 | 85 | 39.77262916 | 1495 | 67 | 1562 | 1562 | 1556 | 2.88 | 2258.77 | 58.01 | 0 | 0 | 272.96 | 94.77777778
2 | 909 | S11 | 6 | 0.017 | 1.019 | 0.027 | 37.74074074 | 23.61991192 | 1506 | 49 | 1555 | 1555 | 1551 | 2.88 | 2253.85 | 58.19 | 0 | 0 | 272.52 | 94.625
2 | 909 | S16 | 5 | 0.019 | 1.02 | 0.021 | 48.57142857 | 28.83191546 | 1506 | 54 | 1560 | 1560 | 1560 | 2.82 | 2252.29 | 58.16 | 0 | 0 | 267.06 | 94.70212766
2 | 980 | M | 5 | 0.02 | 0.721 | 0.021 | 34.33333333 | 28.83191546 | 1508 | 83 | 1591 | 1591 | 1591 | 2.28 | 2250.34 | 57.75 | 0 | 0 | 242.96 | 106.5614035
2 | 980 | S09 | 5 | 0.021 | 1.21 | 0.021 | 57.61904762 | 28.83191546 | 1508 | 49 | 1557 | 1557 | 1547 | 2.83 | 2251.58 | 58.22 | 0 | 0 | 266.4 | 94.13427562
2 | 980 | S14 | 10 | 0.029 | 0.715 | 0.02 | 35.75 | 29.96988564 | 1508 | 60 | 1568 | 1568 | 1563 | 3.2 | 2249.72 | 58.04 | 0 | 0 | 303.63 | 94.884375
2 | 980 | S18 | 2 | 0.03 | 0.703 | 0.016 | 43.9375 | 35.77449321 | 1508 | 50 | 0 | 1558 | 1558 | 3.05 | 2249.9 | 58.02 | 0 | 0 | 288.91 | 94.72459016
2 | 980 | S23 | 7 | 0.025 | 0.723 | 0.02 | 36.15 | 29.96988564 | 1508 | 61 | 1569 | 1569 | 1569 | 3.17 | 2252.31 | 57.94 | 0 | 0 | 302.02 | 95.27444795
2 | 980 | S05 | 6 | 0.023 | 0.733 | 0.019 | 38.57894737 | 31.21470086 | 1508 | 42 | 1550 | 1550 | 1550 | 2.83 | 2254.14 | 57.98 | 0 | 0 | 269.32 | 95.16607774
2 | 980 | S29 | 5 | 0.026 | 0.759 | 0.018 | 42.16666667 | 32.58285073 | 1508 | 191 | 1699 | 1699 | 1546 | 2.77 | 2251.39 | 57.94 | 0 | 0 | 263.25 | 95.03610108
2 | 1087 | M | 0 | 0.027 | 1.16 | 0.017 | 68.23529412 | 34.09448306 | 1495 | 65 | 1560 | 1560 | 1560 | 2.32 | 2253.13 | 57.81 | 0 | 0 | 240.25 | 103.5560345
2 | 1087 | S08 | 4 | 0.018 | 1.19 | 0.016 | 74.375 | 35.77449321 | 1495 | 59 | 0 | 1554 | 1554 | 2.58 | 2256.05 | 58.05 | 0 | 0 | 244.76 | 94.86821705
2 | 909 | S13 | 4 | 0.013 | 1.055 | 0.019 | 55.52631579 | 31.21470086 | 1506 | 49 | 0 | 1555 | 1555 | 2.95 | 2252.15 | 57.9 | 0 | 0 | 280.72 | 95.15932203
2 | 1087 | S27 | 8 | 0.016 | 1.17 | 0.014 | 83.57142857 | 39.77262916 | 1495 | 48 | 1543 | 1543 | 1543 | 2.51 | 2249.53 | 58.03 | 0 | 0 | 238.27 | 94.92828685
2 | 1087 | M | 3 | 0.027 | 1.164 | 0.015 | 77.6 | 37.65403131 | 1495 | 63 | 1558 | 1558 | 1568 | 2.26 | 2302.25 | 57.51 | 0 | 0 | 244.28 | 108.0884956
2 | 909 | S05 | 2 | 0.028 | 1.03 | 0.015 | 68.66666667 | 37.65403131 | 1506 | 48 | 1554 | 1554 | 1558 | 2.72 | 2316.8 | 57.95 | 0 | 0 | 258.03 | 94.86397059
2 | 909 | M | 3 | 0.024 | 1.02 | 0.011 | 92.72727273 | 48.15942887 | 1506 | 74 | 1580 | 1580 | 1580 | 2.24 | 2318.53 | 57.68 | 0 | 0 | 242.76 | 108.375
2 | 980 | S14 | 3 | 0.029 | 0.728 | 0.021 | 34.66666667 | 28.83191546 | 1508 | 39 | 1547 | 1547 | 1547 | 2.67 | 2327.18 | 58.11 | 0 | 0 | 253.33 | 94.88014981
2 | 909 | S19 | 3 | 0.021 | 1.064 | 0.019 | 56 | 31.21470086 | 1506 | 52 | 0 | 1558 | 1558 | 2.75 | 2325.3 | 57.74 | 0 | 0 | 263.07 | 95.66181818
2 | 909 | S29 | 4 | 0.028 | 1.056 | 0.023 | 45.91304348 | 26.82423957 | 1506 | 40 | 1546 | 1546 | 1546 | 3.14 | 2326.62 | 57.97 | 0 | 0 | 298.48 | 95.05732484
2 | 909 | S05 | 10 | 0.026 | 0.733 | 0.026 | 28.19230769 | 24.33786233 | 1506 | 44 | 1550 | 1550 | 1550 | 2.86 | 2326.71 | 57.96 | 0 | 0 | 271.78 | 95.02797203
2 | 980 | S15 | 12 | 0.026 | 0.733 | 0.024 | 30.54166667 | 25.93359266 | 1508 | 49 | 1557 | 1557 | 1557 | 2.96 | 2326.58 | 57.88 | 0 | 0 | 283.07 | 95.63175676
2 | 980 | S25 | 2 | 0.029 | 0.772 | 0.018 | 42.88888889 | 32.58285073 | 1508 | 35 | 0 | 1543 | 1543 | 2.21 | 2326.08 | 58.08 | 0 | 0 | 246.37 | 111.479638
2 | 980 | S30 | 5 | 0.018 | 0.768 | 0.016 | 48 | 35.77449321 | 1508 | 43 | 1551 | 1551 | 1545 | 2.69 | 2322.85 | 58.15 | 0 | 0 | 257.73 | 95.81040892
2 | 980 | M | 5 | 0.02 | 0.73 | 0.014 | 52.14285714 | 39.77262916 | 1508 | 60 | 0 | 1568 | 1568 | 2.45 | 2326.35 | 57.54 | 0 | 0 | 235.51 | 96.12653061
2 | 980 | S05 | 8 | 0.015 | 0.738 | 0.018 | 41 | 32.58285073 | 1508 | 44 | 1552 | 1552 | 1540 | 2.82 | 2328.57 | 58.02 | 0 | 0 | 267.75 | 94.94680851
2 | 980 | S10 | 4 | 0.032 | 0.76 | 0.02 | 38 | 29.96988564 | 1508 | 48 | 1556 | 1556 | 1548 | 3.32 | 2328.25 | 57.95 | 0 | 0 | 313.19 | 94.33433735
2 | 980 | S15 | 4 | 0.028 | 0.747 | 0.018 | 41.5 | 32.58285073 | 1508 | 54 | 1562 | 1562 | 1553 | 3.16 | 2325.96 | 58.06 | 0 | 0 | 301.12 | 95.29113924
2 | 909 | S20 | 3 | 0.023 | 1.031 | 0.023 | 44.82608696 | 26.82423957 | 1506 | 57 | 0 | 1563 | 1563 | 2.86 | 2326.09 | 57.83 | 0 | 0 | 271.72 | 95.00699301
2 | 909 | S25 | 6 | 0.028 | 1.018 | 0.017 | 59.88235294 | 34.09448306 | 1506 | 56 | 1562 | 1562 | 1563 | 2.9 | 2325.88 | 58.12 | 0 | 0 | 283.39 | 97.72068966
2 | 909 | M | 8 | 0.027 | 1.012 | 0.013 | 77.84615385 | 42.18126779 | 1506 | 65 | 1571 | 1571 | 1571 | 2.21 | 2302.99 | 57.76 | 0 | 0 | 222.7 | 100.7692308
2 | 980 | S04 | 2 | 0.021 | 0.769 | 0.021 | 36.61904762 | 28.83191546 | 1508 | 46 | 1554 | 1554 | 1546 | 2.81 | 2309.64 | 58.07 | 0 | 0 | 223.16 | 79.41637011
2 | 980 | S10 | 2 | 0.027 | 0.727 | 0.018 | 40.38888889 | 32.58285073 | 1508 | 49 | 1557 | 1557 | 1553 | 2.9 | 2312.7 | 57.94 | 0 | 0 | 222.19 | 76.61724138
2 | 980 | S15 | 3 | 0.021 | 0.733 | 0.016 | 45.8125 | 35.77449321 | 1508 | 51 | 1559 | 1559 | 1547 | 2.87 | 2317 | 58.08 | 0 | 0 | 221.08 | 77.03135889
2 | 980 | S20 | 8 | 0.02 | 0.758 | 0.027 | 28.07407407 | 23.61991192 | 1508 | 45 | 1553 | 1553 | 1536 | 2.98 | 2319.87 | 57.96 | 0 | 0 | 221.92 | 74.46979866
2 | 980 | M | 5 | 0.026 | 0.751 | 0.011 | 68.27272727 | 48.15942887 | 1508 | 68 | 1576 | 1576 | 1576 | 2.37 | 2311.15 | 57 | 0 | 0 | 222.9 | 94.05063291
2 | 980 | S05 | 2 | 0.024 | 0.751 | 0.019 | 39.52631579 | 31.21470086 | 1508 | 47 | 1555 | 1555 | 1555 | 2.66 | 2314.08 | 58.01 | 0 | 0 | 223.38 | 83.97744361
2 | 980 | S10 | 3 | 0.023 | 0.74 | 0.02 | 37 | 29.96988564 | 1508 | 56 | 1564 | 1564 | 1567 | 3.19 | 2312.55 | 57.97 | 0 | 0 | 220.97 | 69.26959248
2 | 980 | S15 | 2 | 0.029 | 0.737 | 0.027 | 27.2962963 | 23.61991192 | 1508 | 39 | 0 | 1547 | 1547 | 3.06 | 2316.82 | 58.21 | 0 | 0 | 221.33 | 72.33006536
2 | 980 | S25 | 12 | 0.023 | 0.753 | 0.03 | 25.1 | 21.72572514 | 1508 | 37 | 1545 | 1545 | 1545 | 2.85 | 2313.33 | 57.91 | 0 | 0 | 220.95 | 77.52631579
2 | 980 | M | 6 | 0.012 | 0.729 | 0.015 | 48.6 | 37.65403131 | 1508 | 70 | 0 | 1578 | 1578 | 2.24 | 2316.5 | 57.57 | 0 | 0 | 223.89 | 99.95089286
2 | 980 | S05 | 7 | 0.018 | 0.751 | 0.018 | 41.72222222 | 32.58285073 | 1508 | 40 | 1548 | 1548 | 1548 | 2.63 | 2318.36 | 57.9 | 0 | 0 | 224.39 | 85.31939163
2 | 980 | S09 | 6 | 0.026 | 0.73 | 0.026 | 28.07692308 | 24.33786233 | 1508 | 39 | 1547 | 1547 | 1557 | 2.63 | 2316.5 | 57.99 | 0 | 0 | 224.48 | 85.35361217
2 | 980 | S14 | 8 | 0.027 | 0.732 | 0.03 | 24.4 | 21.72572514 | 1508 | 57 | 1565 | 1565 | 1549 | 2.88 | 2315.36 | 58.15 | 0 | 0 | 224.14 | 77.82638889
2 | 980 | S19 | 7 | 0.024 | 0.8 | 0.026 | 30.76923077 | 24.33786233 | 1508 | 43 | 1551 | 1551 | 1551 | 3.1 | 2317.32 | 57.93 | 0 | 0 | 222.94 | 71.91612903
2 | 980 | S24 | 5 | 0.021 | 0.741 | 0.03 | 24.7 | 21.72572514 | 1508 | 64 | 1572 | 1572 | 1703 | 2.92 | 2323.1 | 57.52 | 0 | 0 | 223.01 | 76.37328767
2 | 980 | S29 | 4 | 0.023 | 0.731 | 0.018 | 40.61111111 | 32.58285073 | 1508 | 48 | 1556 | 1556 | 1556 | 3.14 | 2320.55 | 58.2 | 0 | 0 | 221.37 | 70.5
2 | 980 | S05 | 11 | 0.024 | 0.771 | 0.021 | 36.71428571 | 28.83191546 | 1508 | 55 | 1563 | 1563 | 1563 | 2.48 | 2282.77 | 58.16 | 0 | 0 | 234.92 | 94.72580645
2 | 980 | S21 | 23 | 0.02 | 0.724 | 0.017 | 42.58823529 | 34.09448306 | 1508 | 38 | 0 | 1546 | 1546 | 3.08 | 2287.24 | 58.17 | 0 | 0 | 292.14 | 94.85064935
2 | 909 | S23 | 10 | 0.025 | 1.033 | 0.025 | 41.32 | 25.10710746 | 1506 | 60 | 1566 | 1566 | 1566 | 2.49 | 2286.75 | 58.1 | 0 | 0 | 236.02 | 94.78714859
2 | 980 | M | 4 | 0.019 | 0.747 | 0.021 | 35.57142857 | 28.83191546 | 1508 | 62 | 1570 | 1570 | 1571 | 2.27 | 2319.59 | 57.84 | 0 | 0 | 243.58 | 107.3039648
2 | 980 | S05 | 7 | 0.016 | 0.774 | 0.022 | 35.18181818 | 27.78715793 | 1508 | 32 | 1540 | 1540 | 1533 | 3.21 | 2324.43 | 57.81 | 0 | 0 | 306.37 | 95.4423676
2 | 980 | S09 | 15 | 0.022 | 0.745 | 0.028 | 26.60714286 | 22.94811947 | 1508 | 34 | 0 | 1542 | 1542 | 3.08 | 2323.54 | 57.83 | 0 | 0 | 294.99 | 95.77597403
2 | 980 | S15 | 12 | 0.017 | 0.712 | 0.028 | 25.42857143 | 22.94811947 | 1508 | 34 | 0 | 1542 | 1542 | 3.06 | 2323.8 | 58.07 | 0 | 0 | 290.89 | 95.0620915
2 | 980 | S20 | 6 | 0.026 | 0.742 | 0.027 | 27.48148148 | 23.61991192 | 1508 | 187 | 1695 | 1695 | 1695 | 2.96 | 2323.97 | 57.81 | 0 | 0 | 282.03 | 95.28040541
2 | 980 | S25 | 8 | 0.021 | 0.73 | 0.019 | 38.42105263 | 31.21470086 | 1508 | 46 | 1554 | 1554 | 1554 | 2.92 | 2323.68 | 58.03 | 0 | 0 | 276.69 | 94.75684932
2 | 980 | S30 | 5 | 0.025 | 0.745 | 0.021 | 35.47619048 | 28.83191546 | 1508 | 192 | 1700 | 1700 | 1546 | 3.27 | 2318.64 | 57.91 | 0 | 0 | 310.71 | 95.01834862
2 | 980 | M | 6 | 0.022 | 0.752 | 0.019 | 39.57894737 | 31.21470086 | 1508 | 194 | 1702 | 1702 | 1581 | 2.23 | 2316.47 | 57.52 | 0 | 0 | 245.08 | 109.9013453
2 | 980 | S10 | 4 | 0.039 | 0.76 | 0.018 | 42.22222222 | 32.58285073 | 1508 | 192 | 0 | 1700 | 1700 | 2.79 | 2317.76 | 57.82 | 0 | 0 | 266.74 | 95.60573477
2 | 980 | S15 | 11 | 0.018 | 0.74 | 0.014 | 52.85714286 | 39.77262916 | 1508 | 62 | 1570 | 1570 | 1702 | 2.95 | 2316.85 | 58.27 | 0 | 0 | 280.24 | 94.99661017
2 | 980 | S20 | 15 | 0.016 | 0.739 | 0.015 | 49.26666667 | 37.65403131 | 1508 | 50 | 0 | 1558 | 1558 | 3.04 | 2318.95 | 58.1 | 0 | 0 | 288.3 | 94.83552632
2 | 909 | S30 | 6 | 0.02 | 1.026 | 0.024 | 42.75 | 25.93359266 | 1506 | 46 | 1552 | 1552 | 1552 | 3.27 | 2318.2 | 58.1 | 0 | 0 | 310.85 | 95.06116208
2 | 909 | M | 7 | 0.023 | 1.04 | 0.015 | 69.33333333 | 37.65403131 | 1506 | 71 | 1577 | 1577 | 1580 | 2.25 | 2308.17 | 57.66 | 0 | 0 | 244.53 | 108.68
2 | 909 | S05 | 4 | 0.018 | 1.065 | 0.016 | 66.5625 | 35.77449321 | 1506 | 43 | 1549 | 1549 | 1549 | 2.8 | 2312.23 | 57.86 | 0 | 0 | 266.27 | 95.09642857
2 | 909 | S10 | 6 | 0.022 | 1.034 | 0.02 | 51.7 | 29.96988564 | 1506 | 59 | 0 | 1565 | 1565 | 3.04 | 2315.52 | 58.03 | 0 | 0 | 289.4 | 95.19736842
2 | 909 | S15 | 8 | 0.017 | 0.945 | 0.01 | 94.5 | 51.94243253 | 1506 | 32 | 0 | 1538 | 1538 | 2.69 | 2311.62 | 57.97 | 0 | 0 | 256.53 | 95.36431227
2 | 909 | S19 | 5 | 0.027 | 1.02 | 0.022 | 46.36363636 | 27.78715793 | 1506 | 45 | 1551 | 1551 | 1652 | 2.86 | 2314.32 | 58.26 | 0 | 0 | 269.53 | 94.24125874
2 | 909 | M | 4 | 0.036 | 1.034 | 0.021 | 49.23809524 | 28.83191546 | 1506 | 57 | 1563 | 1563 | 1577 | 2.62 | 2304.5 | 57.84 | 0 | 0 | 260.03 | 99.2480916
2 | 909 | S05 | 8 | 0.022 | 1.063 | 0.017 | 62.52941176 | 34.09448306 | 1506 | 55 | 0 | 1561 | 1561 | 2.86 | 2311.71 | 57.77 | 0 | 0 | 273.43 | 95.6048951
2 | 909 | S10 | 6 | 0.02 | 1.029 | 0.02 | 51.45 | 29.96988564 | 1506 | 30 | 1536 | 1536 | 1536 | 2.93 | 2307.78 | 58.09 | 0 | 0 | 277.36 | 94.66211604
2 | 909 | S20 | 9 | 0.027 | 1.045 | 0.017 | 61.47058824 | 34.09448306 | 1506 | 46 | 1552 | 1552 | 1552 | 2.87 | 2310.57 | 57.85 | 0 | 0 | 273.96 | 95.45644599
2 | 909 | S25 | 10 | 0.033 | 1.036 | 0.02 | 51.8 | 29.96988564 | 1506 | 49 | 1555 | 1555 | 1555 | 2.45 | 2309.78 | 58.02 | 0 | 0 | 232.54 | 94.91428571
2 | 909 | S30 | 7 | 0.034 | 1.042 | 0.023 | 45.30434783 | 26.82423957 | 1506 | 196 | 0 | 1702 | 1702 | 3.01 | 2311.75 | 58.3 | 0 | 0 | 284.24 | 94.43189369
2 | 909 | M | 5 | 0.022 | 1.068 | 0.017 | 62.82352941 | 34.09448306 | 1506 | 54 | 1560 | 1560 | 1560 | 2.58 | 2308.11 | 57.66 | 0 | 0 | 251.82 | 97.60465116
2 | 909 | S05 | 5 | 0.022 | 1.055 | 0.016 | 65.9375 | 35.77449321 | 1506 | 48 | 1554 | 1554 | 1552 | 2.84 | 2310.42 | 63.04 | 0 | 0 | 269.8 | 95
2 | 909 | S10 | 8 | 0.02 | 1.04 | 0.016 | 65 | 35.77449321 | 1506 | 51 | 1557 | 1557 | 1556 | 2.49 | 2311.77 | 62.95 | 0 | 0 | 237.09 | 95.21686747
2 | 909 | S15 | 8 | 0.023 | 1.03 | 0.02 | 51.5 | 29.96988564 | 1506 | 49 | 1555 | 1555 | 1550 | 2.61 | 2312.32 | 62.89 | 0 | 0 | 250.33 | 95.91187739
2 | 909 | S20 | 6 | 0.02 | 1.021 | 0.018 | 56.72222222 | 32.58285073 | 1506 | 44 | 1550 | 1550 | 1693 | 2.72 | 2310.69 | 63 | 0 | 0 | 258.35 | 94.98161765
2 | 909 | S25 | 3 | 0.021 | 1.027 | 0.016 | 64.1875 | 35.77449321 | 1506 | 49 | 1555 | 1555 | 1558 | 3.16 | 2307.7 | 62.88 | 0 | 0 | 301.59 | 95.43987342
2 | 909 | S05 | 9 | 0.018 | 0.998 | 0.009 | 110.9222222 | 56.47110389 | 1506 | 38 | 1544 | 1544 | 1540 | 2.91 | 2305.87 | 63.1 | 0 | 0 | 275.63 | 94.71821306
2 | 909 | S10 | 6 | 0.023 | 1.023 | 0.019 | 53.84210526 | 31.21470086 | 1506 | 46 | 1552 | 1552 | 1552 | 2.81 | 2308.24 | 62.8 | 0 | 0 | 267.71 | 95.27046263
2 | 909 | S15 | 8 | 0.029 | 1.051 | 0.028 | 37.53571429 | 22.94811947 | 1506 | 43 | 1549 | 1549 | 1546 | 2.86 | 2305.96 | 62.9 | 0 | 0 | 272.16 | 95.16083916
2 | 909 | S20 | 12 | 0.026 | 1.09 | 0.024 | 45.41666667 | 25.93359266 | 1506 | 24 | 1530 | 1530 | 1531 | 2.79 | 2306.48 | 63.05 | 0 | 0 | 264.92 | 94.95340502
2 | 909 | S25 | 5 | 0.033 | 1.044 | 0.019 | 54.94736842 | 31.21470086 | 1506 | 43 | 1549 | 1549 | 1549 | 2.79 | 2308.18 | 63.26 | 0 | 0 | 263.54 | 94.45878136
2 | 909 | S30 | 10 | 0.023 | 1.049 | 0.02 | 52.45 | 29.96988564 | 1506 | 37 | 1543 | 1543 | 1545 | 2.64 | 2307.06 | 63.14 | 0 | 0 | 249.46 | 94.49242424
2 | 909 | M | 7 | 0.024 | 1.06 | 0.019 | 55.78947368 | 31.21470086 | 1506 | 72 | 0 | 1578 | 1578 | 2.3 | 2302.37 | 62.28 | 0 | 0 | 236.14 | 102.6695652
2 | 909 | S05 | 7 | 0.024 | 1.038 | 0.018 | 57.66666667 | 32.58285073 | 1506 | 37 | 1543 | 1543 | 1543 | 2.79 | 2307.76 | 63.04 | 0 | 0 | 264.62 | 94.84587814
2 | 980 | S05 | 11 | 0.029 | 0.73 | 0.021 | 34.76190476 | 28.83191546 | 1508 | 37 | 1545 | 1545 | 1552 | 2.92 | 2279.97 | 63 | 0 | 0 | 277.65 | 95.08561644
2 | 980 | S09 | 9 | 0.027 | 0.745 | 0.02 | 37.25 | 29.96988564 | 1508 | 45 | 1553 | 1553 | 1545 | 3.01 | 2278.38 | 63.38 | 0 | 0 | 283.5 | 94.18604651
2 | 980 | S11 | 0 | 0.027 | 0.748 | 0.017 | 44 | 34.09448306 | 1508 | 61 | 1569 | 1569 | 1569 | 2.88 | 2277.68 | 63.13 | 0 | 0 | 274 | 95.13888889
2 | 980 | S14 | 6 | 0.022 | 0.748 | 0.03 | 24.93333333 | 21.72572514 | 1508 | 52 | 1560 | 1560 | 1560 | 2.8 | 2279.53 | 62.92 | 0 | 0 | 266.87 | 95.31071429
2 | 980 | S20 | 9 | 0.025 | 0.75 | 0.014 | 53.57142857 | 39.77262916 | 1508 | 52 | 1560 | 1560 | 1693 | 3.13 | 2281.5 | 63.42 | 0 | 0 | 295.09 | 94.27795527
2 | 980 | S05 | 6 | 0.023 | 0.79 | 0.012 | 65.83333333 | 44.94691449 | 1508 | 45 | 0 | 1553 | 1553 | 2.83 | 2288.45 | 63.08 | 0 | 0 | 268.69 | 94.9434629
2 | 976 | S10 | 4 | 0.029 | 0.996 | 0.015 | 66.4 | 37.65403131 | 1510 | 65 | 1575 | 1575 | 1581 | 2.96 | 2286.88 | 63.02 | 0 | 0 | 281.94 | 95.25
2 | 909 | S20 | 8 | 0.019 | 1.121 | 0.023 | 48.73913043 | 26.82423957 | 1506 | 36 | 1542 | 1542 | 1542 | 2.91 | 2282.49 | 63.18 | 0 | 0 | 275.15 | 94.5532646
2 | 909 | S25 | 6 | 0.018 | 1.038 | 0.026 | 39.92307692 | 24.33786233 | 1506 | 47 | 1553 | 1553 | 1550 | 2.93 | 2281.59 | 62.93 | 0 | 0 | 278.56 | 95.07167235
2 | 909 | S05 | 5 | 0.022 | 1.051 | 0.017 | 61.82352941 | 34.09448306 | 1506 | 56 | 1562 | 1562 | 1558 | 2.75 | 2284.16 | 63.02 | 0 | 0 | 262.06 | 95.29454545
2 | 909 | S25 | 10 | 0.025 | 1.041 | 0.02 | 52.05 | 29.96988564 | 1506 | 45 | 1551 | 1551 | 1653 | 2.9 | 2281.32 | 63.18 | 0 | 0 | 274.82 | 94.76551724
2 | 976 | M | 6 | 0.017 | 1.011 | 0.015 | 67.4 | 37.65403131 | 1510 | 69 | 1579 | 1579 | 1579 | 2.26 | 2279.46 | 62.64 | 0 | 0 | 244.66 | 108.2566372
2 | 909 | S05 | 8 | 0.025 | 1.048 | 0.016 | 65.5 | 35.77449321 | 1506 | 48 | 0 | 1554 | 1554 | 1.97 | 2281.32 | 63.05 | 0 | 0 | 215.83 | 109.5583756
2 | 980 | S10 | 5 | 0.017 | 0.811 | 0.027 | 30.03703704 | 23.61991192 | 1508 | 44 | 1552 | 1552 | 1692 | 2.34 | 2282.32 | 63.12 | 0 | 0 | 235.41 | 100.6025641
2 | 1071 | S15 | 6 | 0.017 | 1.02 | 0.021 | 48.57142857 | 28.83191546 | 1505 | 54 | 1559 | 1559 | 1544 | 2.48 | 2279.3 | 63.19 | 0 | 0 | 234.11 | 94.39919355
2 | 1071 | S20 | 7 | 0.02 | 1.024 | 0.024 | 42.66666667 | 25.93359266 | 1505 | 59 | 1564 | 1564 | 1564 | 2.88 | 2276.04 | 63.06 | 0 | 0 | 272.93 | 94.76736111
2 | 909 | S23 | 4 | 0.025 | 1.071 | 0.016 | 66.9375 | 35.77449321 | 1506 | 15 | 0 | 1521 | 1521 | 2.66 | 2279.24 | 63.01 | 0 | 0 | 253.04 | 95.12781955
2 | 909 | S05 | 5 | 0.04 | 1.042 | 0.013 | 80.15384615 | 42.18126779 | 1506 | 50 | 0 | 1556 | 1556 | 2.78 | 2275.15 | 63.2 | 0 | 0 | 262.12 | 94.28776978
2 | 909 | S10 | 6 | 0.02 | 1.1 | 0.013 | 84.61538462 | 42.18126779 | 1506 | 44 | 0 | 1550 | 1550 | 2.83 | 2270.44 | 62.94 | 0 | 0 | 269.16 | 95.10954064
2 | 909 | S20 | 7 | 0.023 | 1.069 | 0.022 | 48.59090909 | 27.78715793 | 1506 | 59 | 1565 | 1565 | 1697 | 2.87 | 2271.73 | 62.93 | 0 | 0 | 273.45 | 95.27874564
2 | 909 | M | 6 | 0.024 | 1.026 | 0.017 | 60.35294118 | 34.09448306 | 1506 | 70 | 0 | 1576 | 1576 | 2.34 | 2273.33 | 62.59 | 0 | 0 | 231.58 | 98.96581197
2 | 980 | S05 | 6 | 0.028 | 0.743 | 0.016 | 46.4375 | 35.77449321 | 1508 | 53 | 1561 | 1561 | 1551 | 2.72 | 2271.97 | 63.05 | 0 | 0 | 258.57 | 95.0625
2 | 980 | S10 | 7 | 0.016 | 0.728 | 0.02 | 36.4 | 29.96988564 | 1508 | 30 | 1538 | 1538 | 1538 | 2.72 | 2275.67 | 63.13 | 0 | 0 | 257.34 | 94.61029412
2 | 980 | S20 | 7 | 0.024 | 0.878 | 0.017 | 51.64705882 | 34.09448306 | 1508 | 63 | 0 | 1571 | 1571 | 2.94 | 2275.19 | 62.82 | 0 | 0 | 279.73 | 95.1462585
2 | 980 | S25 | 5 | 0.019 | 0.81 | 0.02 | 40.5 | 29.96988564 | 1508 | 56 | 1564 | 1564 | 1571 | 2.56 | 2276.31 | 62.96 | 0 | 0 | 243.96 | 95.296875
2 | 909 | M | 10 | 0.027 | 1.052 | 0.02 | 52.6 | 29.96988564 | 1506 | 76 | 0 | 1582 | 1582 | 2.3 | 2242.76 | 62.62 | 0 | 0 | 238.69 | 103.7782609
2 | 909 | S05 | 8 | 0.028 | 1.058 | 0.013 | 81.38461538 | 42.18126779 | 1506 | 191 | 1697 | 1697 | 1563 | 2.82 | 2250.62 | 63 | 0 | 0 | 267.63 | 94.90425532
2 | 909 | S10 | 6 | 0.021 | 1.032 | 0.015 | 68.8 | 37.65403131 | 1506 | 39 | 1545 | 1545 | 1541 | 2.94 | 2248.77 | 62.94 | 0 | 0 | 279.38 | 95.02721088
2 | 909 | S15 | 4 | 0.019 | 0.794 | 0.021 | 37.80952381 | 28.83191546 | 1506 | 44 | 1550 | 1550 | 1703 | 2.87 | 2249.09 | 62.89 | 0 | 0 | 273.33 | 95.2369338
2 | 909 | M | 5 | 0.023 | 1.039 | 0.015 | 69.26666667 | 37.65403131 | 1506 | 74 | 0 | 1580 | 1580 | 2.25 | 2238.4 | 62.75 | 0 | 0 | 244.98 | 108.88
2 | 909 | S05 | 6 | 0.019 | 1.04 | 0.021 | 49.52380952 | 28.83191546 | 1506 | 49 | 1555 | 1555 | 1559 | 2.78 | 2242.15 | 63.05 | 0 | 0 | 264.31 | 95.07553957
2 | 909 | S19 | 9 | 0.016 | 1.032 | 0.022 | 46.90909091 | 27.78715793 | 1506 | 57 | 1563 | 1563 | 1552 | 2.93 | 2241.3 | 62.76 | 0 | 0 | 279.39 | 95.35494881
2 | 980 | S25 | 7 | 0.022 | 0.732 | 0.021 | 34.85714286 | 28.83191546 | 1508 | 64 | 1572 | 1572 | 1560 | 2.91 | 2240.12 | 62.86 | 0 | 0 | 277.7 | 95.42955326
2 | 980 | M | 8 | 0.023 | 0.754 | 0.012 | 62.83333333 | 44.94691449 | 1508 | 65 | 1573 | 1573 | 1583 | 2.33 | 2167.12 | 62.46 | 0 | 0 | 241.54 | 103.6652361
2 | 980 | S05 | 3 | 0.025 | 0.753 | 0.014 | 53.78571429 | 39.77262916 | 1508 | 59 | 1567 | 1567 | 1552 | 3.25 | 2163.74 | 63.08 | 0 | 0 | 308.04 | 94.78153846
2 | 980 | S05 | 12 | 0.033 | 0.714 | 0.021 | 34 | 28.83191546 | 1508 | 51 | 1559 | 1559 | 1561 | 2.81 | 2167.45 | 63.09 | 0 | 0 | 265.92 | 94.63345196
2 | 976 | S10 | 8 | 0.02 | 1.19 | 0.021 | 56.66666667 | 28.83191546 | 1510 | 51 | 1561 | 1561 | 1555 | 2.75 | 2166.64 | 62.98 | 0 | 0 | 261.76 | 95.18545455
2 | 980 | S15 | 0 | 0.022 | 0.733 | 0.024 | 30.54166667 | 25.93359266 | 1508 | 43 | 1551 | 1551 | 1551 | 3.12 | 2172.48 | 62.88 | 0 | 0 | 302.22 | 96.86538462
2 | 980 | M | 5 | 0.016 | 0.766 | 0.009 | 85.11111111 | 56.47110389 | 1508 | 80 | 1588 | 1588 | 1586 | 2.26 | 2206.08 | 62.59 | 0 | 0 | 242.89 | 107.4734513
2 | 980 | S20 | 2 | 0.035 | 0.791 | 0.029 | 27.27586207 | 22.31802259 | 1508 | 54 | 1562 | 1562 | 1559 | 2.64 | 2208.77 | 63.01 | 0 | 0 | 250.41 | 94.85227273
2 | 980 | S25 | 4 | 0.015 | 0.73 | 0.02 | 36.5 | 29.96988564 | 1508 | 46 | 1554 | 1554 | 1548 | 2.92 | 2209.59 | 63.15 | 0 | 0 | 277.13 | 94.90753425
2 | 980 | S34 | 3 | 0.018 | 0.764 | 0.027 | 28.2962963 | 23.61991192 | 1508 | 34 | 1542 | 1542 | 1542 | 3.22 | 2209.46 | 63.15 | 0 | 0 | 291.49 | 90.52484472
2 | 980 | S10 | 13 | 0.028 | 0.763 | 0.016 | 47.6875 | 35.77449321 | 1508 | 49 | 1557 | 1557 | 1556 | 2.7 | 2206.58 | 62.94 | 0 | 0 | 256.68 | 95.06666667
2 | 980 | S19 | 2 | 0.021 | 0.705 | 0.026 | 27.11538462 | 24.33786233 | 1508 | 132 | 1640 | 1640 | 1535 | 2.79 | 2205.45 | 62.96 | 0 | 0 | 264.91 | 94.94982079
2 | 980 | S25 | 9 | 0.013 | 0.743 | 0.025 | 29.72 | 25.10710746 | 1508 | 195 | 1703 | 1703 | 1703 | 2.94 | 2204.42 | 63.1 | 0 | 0 | 278.41 | 94.69727891
2 | 980 | S10 | 7 | 0.016 | 0.779 | 0.031 | 25.12903226 | 21.1678094 | 1508 | 47 | 1555 | 1555 | 1549 | 2.43 | 2211.7 | 62.86 | 0 | 0 | 232.89 | 95.83950617
2 | 980 | S20 | 8 | 0.024 | 0.758 | 0.018 | 42.11111111 | 32.58285073 | 1508 | 43 | 1551 | 1551 | 1551 | 2.87 | 2216.59 | 62.69 | 0 | 0 | 275.3 | 95.92334495
2 | 980 | S24 | 0 | 0.013 | 0.789 | 0.029 | 27.20689655 | 22.31802259 | 1508 | 41 | 1549 | 1549 | 1549 | 2.76 | 2216.48 | 62.88 | 0 | 0 | 263.55 | 95.48913043
2 | 980 | S26 | 0 | 0.021 | 0.76 | 0.03 | 25.33333333 | 21.72572514 | 1508 | 31 | 1539 | 1539 | 1539 | 2.97 | 2215.11 | 62.9 | 0 | 0 | 281.38 | 94.74074074
2 | 980 | S30 | 5 | 0.017 | 0.737 | 0.027 | 27.2962963 | 23.61991192 | 1508 | 34 | 0 | 1542 | 1542 | 2.71 | 2215.02 | 62.3 | 0 | 0 | 263.28 | 97.15129151
2 | 980 | M | 2 | 0.019 | 0.732 | 0.026 | 28.15384615 | 24.33786233 | 1508 | 67 | 1575 | 1575 | 1575 | 2.31 | 2217.87 | 62.55 | 0 | 0 | 238.43 | 103.2164502
2 | 980 | S05 | 2 | 0.025 | 0.738 | 0.039 | 18.92307692 | 17.64296713 | 1508 | 48 | 1556 | 1556 | 1556 | 2.75 | 2222.01 | 63.09 | 0 | 0 | 261.25 | 95
2 | 980 | S10 | 7 | 0.024 | 0.738 | 0.018 | 41 | 32.58285073 | 1508 | 59 | 1567 | 1567 | 1567 | 2.84 | 2214.95 | 63.05 | 0 | 0 | 268.83 | 94.6584507
2 | 980 | S15 | 4 | 0.022 | 0.771 | 0.024 | 32.125 | 25.93359266 | 1508 | 23 | 1531 | 1531 | 1531 | 2.44 | 2224.16 | 63.08 | 0 | 0 | 231.71 | 94.96311475
2 | 980 | S20 | 3 | 0.03 | 0.804 | 0.026 | 30.92307692 | 24.33786233 | 1508 | 56 | 1564 | 1564 | 1565 | 2.51 | 2225.09 | 63 | 0 | 0 | 239.56 | 95.44223108
2 | 980 | S25 | 8 | 0.024 | 0.731 | 0.026 | 28.11538462 | 24.33786233 | 1508 | 55 | 1563 | 1563 | 1555 | 2.89 | 2225.23 | 62.92 | 0 | 0 | 274.56 | 95.00346021
2 | 980 | M | 5 | 0.025 | 0.733 | 0.023 | 31.86956522 | 26.82423957 | 1508 | 82 | 0 | 1590 | 1590 | 2.37 | 2217.48 | 62.84 | 0 | 0 | 235.21 | 99.24472574
2 | 980 | S15 | 3 | 0.024 | 0.768 | 0.019 | 40.42105263 | 31.21470086 | 1508 | 56 | 1564 | 1564 | 1564 | 2.87 | 2217.79 | 63.1 | 0 | 0 | 271.84 | 94.71777003
2 | 980 | S20 | 5 | 0.024 | 0.75 | 0.02 | 37.5 | 29.96988564 | 1508 | 52 | 0 | 1560 | 1560 | 2.83 | 2219.63 | 63.1 | 0 | 0 | 267.72 | 94.60070671
2 | 980 | S25 | 12 | 0.031 | 0.75 | 0.026 | 28.84615385 | 24.33786233 | 1508 | 69 | 1577 | 1577 | 1695 | 2.84 | 2211.49 | 62.99 | 0 | 0 | 270.23 | 95.15140845
2 | 980 | S05 | 5 | 0.024 | 0.74 | 0.02 | 37 | 29.96988564 | 1508 | 56 | 1564 | 1564 | 1561 | 2.53 | 2220.68 | 62.97 | 0 | 0 | 240.72 | 95.14624506
2 | 980 | S10 | 7 | 0.04 | 0.737 | 0.025 | 29.48 | 25.10710746 | 1508 | 38 | 1546 | 1546 | 1699 | 2.84 | 2221.73 | 63.31 | 0 | 0 | 267.15 | 94.06690141
2 | 980 | S12 | 12 | 0.023 | 0.735 | 0.023 | 31.95652174 | 26.82423957 | 1508 | 191 | 1699 | 1699 | 1544 | 2.71 | 2223.7 | 62.86 | 0 | 0 | 258.74 | 95.47601476
2 | 909 | M | 4 | 0.022 | 1.04 | 0.018 | 57.77777778 | 32.58285073 | 1506 | 63 | 1569 | 1569 | 1573 | 2.25 | 2214.15 | 62.5 | 0 | 0 | 248.38 | 110.3911111
2 | 980 | S05 | 13 | 0.024 | 0.742 | 0.016 | 46.375 | 35.77449321 | 1508 | 54 | 1562 | 1562 | 1557 | 2.78 | 2225.02 | 63.08 | 0 | 0 | 263.38 | 94.74100719
2 | 980 | S10 | 3 | 0.017 | 0.789 | 0.018 | 43.83333333 | 32.58285073 | 1508 | 41 | 1549 | 1549 | 1701 | 2.72 | 2223.09 | 63.05 | 0 | 0 | 257.47 | 94.65808824
2 | 980 | S15 | 7 | 0.025 | 0.744 | 0.018 | 41.33333333 | 32.58285073 | 1508 | 37 | 0 | 1545 | 1545 | 2.93 | 2224.14 | 62.96 | 0 | 0 | 279.69 | 95.45733788
2 | 980 | S29 | 3 | 0.031 | 0.748 | 0.024 | 31.16666667 | 25.93359266 | 1508 | 45 | 1553 | 1553 | 1553 | 2.77 | 2221.45 | 62.87 | 0 | 0 | 264.38 | 95.44404332
2 | 976 | M | 5 | 0.019 | 0.985 | 0.019 | 51.84210526 | 31.21470086 | 1510 | 76 | 0 | 1586 | 1586 | 2.23 | 2219.22 | 62.58 | 0 | 0 | 247.77 | 111.1076233
2 | 980 | S05 | 5 | 0.018 | 0.765 | 0.024 | 31.875 | 25.93359266 | 1508 | 58 | 1566 | 1566 | 1566 | 2.52 | 2219.73 | 62.66 | 0 | 0 | 245.34 | 97.35714286
2 | 980 | S10 | 3 | 0.024 | 0.804 | 0.017 | 47.29411765 | 34.09448306 | 1508 | 43 | 1551 | 1551 | 1543 | 2.83 | 2221.66 | 63 | 0 | 0 | 269.2 | 95.12367491
2 | 976 | S15 | 13 | 0.026 | 1.025 | 0.02 | 51.25 | 29.96988564 | 1510 | 43 | 0 | 1553 | 1553 | 2.79 | 2219.05 | 63.09 | 0 | 0 | 263.66 | 94.50179211
2 | 976 | M | 3 | 0.02 | 1.008 | 0.017 | 59.29411765 | 34.09448306 | 1510 | 61 | 0 | 1571 | 1571 | 2.24 | 2213.14 | 62.5 | 0 | 0 | 248.65 | 111.0044643
2 | 909 | S05 | 8 | 0.027 | 1.048 | 0.024 | 43.66666667 | 25.93359266 | 1506 | 47 | 0 | 1553 | 1553 | 2.8 | 2219.52 | 63.01 | 0 | 0 | 266.58 | 95.20714286
2 | 909 | S12 | 8 | 0.026 | 1.047 | 0.019 | 55.10526316 | 31.21470086 | 1506 | 47 | 1553 | 1553 | 1555 | 2.58 | 2217.92 | 62.95 | 0 | 0 | 244.3 | 94.68992248
2 | 909 | S17 | 7 | 0.024 | 1.072 | 0.021 | 51.04761905 | 28.83191546 | 1506 | 59 | 1565 | 1565 | 1565 | 2.89 | 2219.6 | 62.95 | 0 | 0 | 274.56 | 95.00346021
2 | 909 | S32 | 4 | 0.017 | 1.035 | 0.022 | 47.04545455 | 27.78715793 | 1506 | 33 | 1539 | 1539 | 1539 | 3.19 | 2217.2 | 62.88 | 0 | 0 | 291.05 | 91.23824451
2 | 909 | M | 5 | 0.02 | 1.04 | 0.022 | 47.27272727 | 27.78715793 | 1506 | 22 | 1528 | 1528 | 1528 | 2.79 | 2219.91 | 62.85 | 0 | 0 | 267.53 | 95.88888889
2 | 909 | S05 | 2 | 0.03 | 1.07 | 0.029 | 36.89655172 | 22.31802259 | 1506 | 56 | 1562 | 1562 | 1558 | 3.12 | 2224.89 | 63.06 | 0 | 0 | 290.8 | 93.20512821
2 | 909 | M | 7 | 0.02 | 1.03 | 0.022 | 46.81818182 | 27.78715793 | 1506 | 58 | 1564 | 1564 | 1573 | 2.25 | 2219.83 | 62.66 | 0 | 0 | 247.32 | 109.92
2 | 909 | S05 | 10 | 0.02 | 1.048 | 0.022 | 47.63636364 | 27.78715793 | 1506 | 41 | 1547 | 1547 | 1559 | 2.82 | 2223.97 | 62.98 | 0 | 0 | 268.16 | 95.09219858
2 | 909 | S10 | 14 | 0.028 | 1.044 | 0.024 | 43.5 | 25.93359266 | 1506 | 49 | 1555 | 1555 | 1559 | 2.8 | 2222.8 | 63.03 | 0 | 0 | 266.71 | 95.25357143
2 | 909 | S15 | 6 | 0.027 | 1.038 | 0.031 | 33.48387097 | 21.1678094 | 1506 | 37 | 1543 | 1543 | 1703 | 2.79 | 2219.92 | 63.02 | 0 | 0 | 265.45 | 95.14336918
2 | 909 | S26 | 6 | 0.032 | 1.025 | 0.021 | 48.80952381 | 28.83191546 | 1506 | 49 | 1555 | 1555 | 1555 | 2.85 | 2223.46 | 63.01 | 0 | 0 | 270.73 | 94.99298246
2 | 980 | S30 | 10 | 0.028 | 0.739 | 0.024 | 30.79166667 | 25.93359266 | 1508 | 52 | 1560 | 1560 | 1560 | 2.87 | 2224.2 | 62.95 | 0 | 0 | 273.41 | 95.26480836
2 | 980 | M | 11 | 0.033 | 0.763 | 0.024 | 31.79166667 | 25.93359266 | 1508 | 86 | 0 | 1594 | 1594 | 2.18 | 2219.76 | 62.34 | 0 | 0 | 244.1 | 111.9724771
2 | 909 | S05 | 5 | 0.032 | 1.059 | 0.022 | 48.13636364 | 27.78715793 | 1506 | 60 | 1566 | 1566 | 1566 | 2.15 | 2222.72 | 63.06 | 0 | 0 | 236.39 | 109.9488372
2 | 980 | S10 | 20 | 0.022 | 0.758 | 0.027 | 28.07407407 | 23.61991192 | 1508 | 31 | 1539 | 1539 | 1541 | 2.82 | 2223.47 | 63.06 | 0 | 0 | 266.74 | 94.58865248
2 | 980 | S05 | 12 | 0.023 | 0.767 | 0.027 | 28.40740741 | 23.61991192 | 1508 | 40 | 1548 | 1548 | 1548 | 2.85 | 2231.74 | 63.47 | 0 | 0 | 267.96 | 94.02105263
2 | 909 | S20 | 17 | 0.028 | 1.03 | 0.025 | 41.2 | 25.10710746 | 1506 | 47 | 1553 | 1553 | 1553 | 2.83 | 2231.42 | 63.06 | 0 | 0 | 269.03 | 95.06360424
2 | 980 | S25 | 11 | 0.023 | 0.762 | 0.011 | 69.27272727 | 48.15942887 | 1508 | 54 | 0 | 1562 | 1562 | 2.63 | 2232.11 | 63.1 | 0 | 0 | 249.8 | 94.98098859
2 | 980 | S10 | 6 | 0.029 | 0.753 | 0.02 | 37.65 | 29.96988564 | 1508 | 41 | 1549 | 1549 | 1549 | 3.04 | 2220.62 | 63.09 | 0 | 0 | 285.35 | 93.86513158
2 | 980 | S15 | 8 | 0.026 | 0.746 | 0.02 | 37.3 | 29.96988564 | 1508 | 44 | 1552 | 1552 | 1549 | 2.96 | 2222.58 | 63.22 | 0 | 0 | 279.04 | 94.27027027
2 | 909 | S10 | 14 | 0.029 | 1.05 | 0.019 | 55.26315789 | 31.21470086 | 1506 | 52 | 0 | 1558 | 1558 | 2.8 | 2221.81 | 63.01 | 0 | 0 | 265.67 | 94.88214286
2 | 909 | S15 | 12 | 0.035 | 1.04 | 0.019 | 54.73684211 | 31.21470086 | 1506 | 53 | 1559 | 1559 | 1569 | 2.87 | 2224.14 | 63.13 | 0 | 0 | 271.67 | 94.65853659
2 | 909 | S20 | 13 | 0.032 | 1.059 | 0.022 | 48.13636364 | 27.78715793 | 1506 | 58 | 1564 | 1564 | 1564 | 2.61 | 2223.03 | 62.61 | 0 | 0 | 253.5 | 97.12643678
2 | 980 | S25 | 5 | 0.023 | 0.76 | 0.029 | 26.20689655 | 22.31802259 | 1508 | 36 | 0 | 1544 | 1544 | 2.53 | 2221.55 | 62.85 | 0 | 0 | 240.87 | 95.2055336
2 | 980 | S10 | 5 | 0.022 | 0.737 | 0.028 | 26.32142857 | 22.94811947 | 1508 | 53 | 1561 | 1561 | 1545 | 3.01 | 2156.52 | 62.89 | 0 | 0 | 286.71 | 95.25249169
2 | 909 | S09 | 8 | 0.027 | 1.028 | 0.017 | 60.47058824 | 34.09448306 | 1506 | 45 | 1551 | 1551 | 1546 | 2.86 | 2148.09 | 63.01 | 0 | 0 | 271.61 | 94.96853147
2 | 980 | S15 | 7 | 0.02 | 0.751 | 0.03 | 25.03333333 | 21.72572514 | 1508 | 45 | 1553 | 1553 | 1557 | 2.6 | 2149.4 | 63.05 | 0 | 0 | 246.01 | 94.61923077
2 | 909 | S10 | 5 | 0.021 | 1.01 | 0.023 | 43.91304348 | 26.82423957 | 1506 | 35 | 1541 | 1541 | 1540 | 2.8 | 2152.05 | 62.84 | 0 | 0 | 267.44 | 95.51428571
2 | 980 | S15 | 8 | 0.035 | 0.723 | 0.015 | 48.2 | 37.65403131 | 1508 | 54 | 1562 | 1562 | 1566 | 2.9 | 2151.79 | 62.87 | 0 | 0 | 276.44 | 95.32413793
2 | 909 | S29 | 5 | 0.032 | 1.029 | 0.022 | 46.77272727 | 27.78715793 | 1506 | 34 | 1540 | 1540 | 1532 | 2.84 | 2152.35 | 62.87 | 0 | 0 | 270.19 | 95.13732394
2 | 909 | S05 | 5 | 0.029 | 1.035 | 0.016 | 64.6875 | 35.77449321 | 1506 | 40 | 1546 | 1546 | 1550 | 2.79 | 2152.57 | 63.04 | 0 | 0 | 264.94 | 94.96057348
2 | 980 | S10 | 10 | 0.022 | 0.785 | 0.021 | 37.38095238 | 28.83191546 | 1508 | 31 | 0 | 1539 | 1539 | 2.76 | 2152.84 | 63.03 | 0 | 0 | 261.39 | 94.70652174
2 | 909 | S15 | 5 | 0.018 | 1.059 | 0.025 | 42.36 | 25.10710746 | 1506 | 48 | 1554 | 1554 | 1554 | 2.78 | 2154.07 | 63.01 | 0 | 0 | 263.71 | 94.85971223
2 | 909 | M | 0 | 0.023 | 1.054 | 0.017 | 62 | 34.09448306 | 1506 | 66 | 1572 | 1572 | 1570 | 3.02 | 2163.99 | 61.87 | 0 | 0 | 270.23 | 89.48013245
2 | 980 | S05 | 2 | 0.022 | 0.763 | 0.029 | 26.31034483 | 22.31802259 | 1508 | 54 | 1562 | 1562 | 1546 | 2.81 | 2152.8 | 63.35 | 0 | 0 | 265.4 | 94.44839858
2 | 980 | S20 | 6 | 0.033 | 0.8 | 0.019 | 42.10526316 | 31.21470086 | 1508 | 55 | 1563 | 1563 | 1563 | 2.91 | 2151.62 | 59.98 | 0 | 0 | 277.4 | 95.32646048
2 | 980 | M | 5 | 0.03 | 0.737 | 0.01 | 73.7 | 51.94243253 | 1508 | 59 | 1567 | 1567 | 1575 | 2.38 | 2160.8 | 59.75 | 0 | 0 | 233.84 | 98.25210084
2 | 980 | S10 | 2 | 0.018 | 0.734 | 0.021 | 34.95238095 | 28.83191546 | 1508 | 40 | 0 | 1548 | 1548 | 2.9 | 2159.68 | 59.94 | 0 | 0 | 275.5 | 95
2 | 980 | S15 | 11 | 0.024 | 0.77 | 0.023 | 33.47826087 | 26.82423957 | 1508 | 48 | 0 | 1556 | 1556 | 2.91 | 2159.44 | 60.02 | 0 | 0 | 276.89 | 95.15120275
2 | 909 | S05 | 6 | 0.031 | 1.029 | 0.03 | 34.3 | 21.72572514 | 1506 | 59 | 1565 | 1565 | 1560 | 2.84 | 2155.49 | 60.05 | 0 | 0 | 268.96 | 94.70422535
2 | 980 | S10 | 2 | 0.021 | 0.819 | 0.028 | 29.25 | 22.94811947 | 1508 | 62 | 0 | 1570 | 1570 | 2.71 | 2157.82 | 59.81 | 0 | 0 | 257.86 | 95.15129151
2 | 980 | S15 | 12 | 0.018 | 0.827 | 0.025 | 33.08 | 25.10710746 | 1508 | 31 | 1539 | 1539 | 1540 | 2.81 | 2154.6 | 59.91 | 0 | 0 | 267.88 | 95.33096085
2 | 980 | S20 | 4 | 0.024 | 0.737 | 0.019 | 38.78947368 | 31.21470086 | 1508 | 38 | 1546 | 1546 | 1546 | 3.04 | 2155.02 | 60.52 | 0 | 0 | 285.74 | 93.99342105
2 | 980 | S25 | 6 | 0.023 | 0.72 | 0.027 | 26.66666667 | 23.61991192 | 1508 | 38 | 1546 | 1546 | 1530 | 2.9 | 2156.53 | 59.91 | 0 | 0 | 276.25 | 95.25862069
2 | 909 | M | 6 | 0.021 | 1.029 | 0.025 | 41.16 | 25.10710746 | 1506 | 83 | 1589 | 1589 | 1589 | 2.22 | 2170.29 | 59.76 | 0 | 0 | 249.07 | 112.1936937
2 | 909 | S05 | 10 | 0.019 | 1.037 | 0.025 | 41.48 | 25.10710746 | 1506 | 56 | 1562 | 1562 | 1554 | 2.8 | 2172.3 | 59.93 | 0 | 0 | 266.51 | 95.18214286
2 | 909 | S10 | 2 | 0.017 | 1.043 | 0.021 | 49.66666667 | 28.83191546 | 1506 | 62 | 1568 | 1568 | 1568 | 2.91 | 2171.59 | 60.05 | 0 | 0 | 275.61 | 94.71134021
2 | 909 | S15 | 5 | 0.025 | 1.062 | 0.028 | 37.92857143 | 22.94811947 | 1506 | 40 | 1546 | 1546 | 1525 | 2.87 | 2167.29 | 59.75 | 0 | 0 | 274.96 | 95.80487805
2 | 909 | S30 | 5 | 0.024 | 1.059 | 0.02 | 52.95 | 29.96988564 | 1506 | 35 | 1541 | 1541 | 1545 | 2.84 | 2170.49 | 60.1 | 0 | 0 | 268.97 | 94.70774648
2 | 909 | M | 2 | 0.02 | 1.037 | 0.019 | 54.57894737 | 31.21470086 | 1506 | 196 | 0 | 1702 | 1702 | 2.54 | 2195.87 | 59.69 | 0 | 0 | 243.93 | 96.03543307
2 | 980 | S05 | 9 | 0.026 | 0.724 | 0.021 | 34.47619048 | 28.83191546 | 1508 | 57 | 1565 | 1565 | 1553 | 2.95 | 2195.66 | 59.98 | 0 | 0 | 280.37 | 95.04067797
2 | 980 | S10 | 4 | 0.019 | 0.762 | 0.023 | 33.13043478 | 26.82423957 | 1508 | 67 | 1575 | 1575 | 1564 | 2.57 | 2200.06 | 60.1 | 0 | 0 | 243.96 | 94.92607004
2 | 980 | S15 | 10 | 0.031 | 0.834 | 0.013 | 64.15384615 | 42.18126779 | 1508 | 78 | 1586 | 1586 | 1584 | 2.61 | 2198.9 | 59.89 | 0 | 0 | 248.37 | 95.16091954
2 | 980 | S20 | 7 | 0.023 | 0.72 | 0.019 | 37.89473684 | 31.21470086 | 1508 | 64 | 1572 | 1572 | 1571 | 2.77 | 2196.58 | 59.92 | 0 | 0 | 264.03 | 95.31768953
2 | 980 | S25 | 12 | 0.027 | 0.8 | 0.022 | 36.36363636 | 27.78715793 | 1508 | 55 | 0 | 1563 | 1563 | 2.93 | 2202.34 | 59.93 | 0 | 0 | 284 | 96.92832765
2 | 980 | S05 | 4 | 0.019 | 0.74 | 0.021 | 35.23809524 | 28.83191546 | 1508 | 44 | 1552 | 1552 | 1552 | 2.88 | 2219.21 | 57.09 | 0 | 0 | 235.18 | 81.65972222
2 | 980 | S10 | 5 | 0.015 | 0.702 | 0.019 | 36.94736842 | 31.21470086 | 1508 | 49 | 1557 | 1557 | 1562 | 2.73 | 2218.67 | 56.87 | 0 | 0 | 231.93 | 84.95604396
2 | 980 | S15 | 6 | 0.032 | 0.752 | 0.02 | 37.6 | 29.96988564 | 1508 | 50 | 1558 | 1558 | 1558 | 2.52 | 2220.03 | 56.93 | 0 | 0 | 231.97 | 92.0515873
2 | 980 | S20 | 6 | 0.021 | 0.74 | 0.016 | 46.25 | 35.77449321 | 1508 | 54 | 1562 | 1562 | 1701 | 2.45 | 2218.88 | 56.81 | 0 | 0 | 232.08 | 94.72653061
2 | 980 | S25 | 8 | 0.023 | 0.742 | 0.018 | 41.22222222 | 32.58285073 | 1508 | 60 | 1568 | 1568 | 1566 | 3 | 2215.67 | 57.35 | 0 | 0 | 229.55 | 76.51666667
2 | 980 | S30 | 7 | 0.021 | 0.765 | 0.033 | 23.18181818 | 20.1434254 | 1508 | 41 | 1549 | 1549 | 1532 | 2.9 | 2213.72 | 57.07 | 0 | 0 | 225.55 | 77.77586207
2 | 976 | M | 6 | 0.023 | 1.05 | 0.012 | 87.5 | 44.94691449 | 1510 | 90 | 1600 | 1600 | 1600 | 2.38 | 2215.45 | 56.76 | 0 | 0 | 211.16 | 88.72268908
2 | 909 | S05 | 6 | 0.021 | 1.047 | 0.028 | 37.39285714 | 22.94811947 | 1506 | 47 | 1553 | 1553 | 1553 | 2.98 | 2217.58 | 56.77 | 0 | 0 | 205.52 | 68.96644295
2 | 980 | S10 | 7 | 0.025 | 0.777 | 0.036 | 21.58333333 | 18.79974161 | 1508 | 144 | 1652 | 1652 | 1546 | 2.82 | 2220.12 | 56.85 | 0 | 0 | 203.66 | 72.21985816
2 | 909 | S15 | 8 | 0.027 | 1.045 | 0.034 | 30.73529412 | 19.67192734 | 1506 | 37 | 0 | 1543 | 1543 | 2.84 | 2214.48 | 57.12 | 0 | 0 | 202.73 | 71.38380282
2 | 980 | S20 | 3 | 0.023 | 0.753 | 0.022 | 34.22727273 | 27.78715793 | 1508 | 49 | 1557 | 1557 | 1552 | 2.96 | 2213.84 | 56.92 | 0 | 0 | 202.24 | 68.32432432
2 | 909 | S25 | 8 | 0.02 | 1.055 | 0.021 | 50.23809524 | 28.83191546 | 1506 | 45 | 1551 | 1551 | 1551 | 2.88 | 2216.3 | 56.95 | 0 | 0 | 202.02 | 70.14583333
2 | 980 | S30 | 7 | 0.023 | 0.747 | 0.027 | 27.66666667 | 23.61991192 | 1508 | 33 | 1541 | 1541 | 1541 | 2.95 | 2216.12 | 57.08 | 0 | 0 | 201.97 | 68.46440678
2 | 980 | M | 7 | 0.022 | 0.734 | 0.021 | 34.95238095 | 28.83191546 | 1508 | 69 | 1577 | 1577 | 1577 | 2.32 | 2221.26 | 56.58 | 0 | 0 | 205.17 | 88.43534483
2 | 976 | S05 | 6 | 0.025 | 0.991 | 0.026 | 38.11538462 | 24.33786233 | 1510 | 50 | 0 | 1560 | 1560 | 2.99 | 2222.38 | 57.02 | 0 | 0 | 202.84 | 67.83946488
2 | 980 | S15 | 2 | 0.023 | 0.8 | 0.018 | 44.44444444 | 32.58285073 | 1508 | 52 | 1560 | 1560 | 1558 | 3.05 | 2224.21 | 56.81 | 0 | 0 | 198.76 | 65.16721311
2 | 980 | S20 | 0 | 0.024 | 0.751 | 0.029 | 25.89655172 | 22.31802259 | 1508 | 46 | 1554 | 1554 | 1554 | 3.75 | 2237.55 | 0 | 0 | 0 | 0 | 0
2 | 980 | S15 | 6 | 0.019 | 0.72 | 0.022 | 32.72727273 | 27.78715793 | 1508 | 50 | 1558 | 1558 | 1558 | 2.9 | 2204.55 | 56.9 | 0 | 0 | 276.68 | 95.40689655
2 | 980 | S20 | 2 | 0.022 | 0.765 | 0.025 | 30.6 | 25.10710746 | 1508 | 46 | 0 | 1554 | 1554 | 2.91 | 2207.47 | 56.87 | 0 | 0 | 277.43 | 95.33676976
2 | 980 | S25 | 5 | 0.02 | 0.774 | 0.026 | 29.76923077 | 24.33786233 | 1508 | 46 | 0 | 1554 | 1554 | 2.64 | 2205.95 | 56.9 | 0 | 0 | 251.04 | 95.09090909
2 | 980 | S05 | 7 | 0.014 | 0.738 | 0.02 | 36.9 | 29.96988564 | 1508 | 46 | 1554 | 1554 | 1554 | 2.85 | 2215.82 | 57.07 | 0 | 0 | 270.78 | 95.01052632
2 | 980 | S10 | 6 | 0.028 | 0.763 | 0.009 | 84.77777778 | 56.47110389 | 1508 | 55 | 0 | 1563 | 1563 | 3.22 | 2212.8 | 56.73 | 0 | 0 | 307.81 | 95.5931677
2 | 980 | S15 | 7 | 0.024 | 0.776 | 0.017 | 45.64705882 | 34.09448306 | 1508 | 47 | 1555 | 1555 | 1555 | 2.96 | 2215.16 | 56.94 | 0 | 0 | 281.45 | 95.08445946
2 | 980 | S25 | 8 | 0.015 | 0.751 | 0.017 | 44.17647059 | 34.09448306 | 1508 | 42 | 0 | 1550 | 1550 | 2.88 | 2216.97 | 57 | 0 | 0 | 273.84 | 95.08333333
2 | 980 | S29 | 9 | 0.021 | 0.733 | 0.018 | 40.72222222 | 32.58285073 | 1508 | 44 | 1552 | 1552 | 1554 | 2.85 | 2214.71 | 56.99 | 0 | 0 | 271.28 | 95.18596491
2 | 980 | M | 5 | 0.018 | 0.757 | 0.007 | 108.1428571 | 68.93209842 | 1508 | 78 | 0 | 1586 | 1586 | 2.22 | 2227.98 | 56.42 | 0 | 0 | 248.11 | 111.7612613
2 | 1071 | S05 | 2 | 0.025 | 1.38 | 0.018 | 76.66666667 | 32.58285073 | 1505 | 44 | 1549 | 1549 | 1549 | 2.6 | 2230.07 | 57.12 | 0 | 0 | 245.66 | 94.48461538
2 | 980 | S10 | 6 | 0.015 | 0.772 | 0.025 | 30.88 | 25.10710746 | 1508 | 39 | 0 | 1547 | 1547 | 2.65 | 2229.05 | 57.03 | 0 | 0 | 250.69 | 94.6
2 | 980 | S20 | 5 | 0.028 | 0.736 | 0.022 | 33.45454545 | 27.78715793 | 1508 | 36 | 0 | 1544 | 1544 | 2.99 | 2232.07 | 57.02 | 0 | 0 | 284.51 | 95.15384615
2 | 980 | S30 | 6 | 0.018 | 0.731 | 0.022 | 33.22727273 | 27.78715793 | 1508 | 44 | 0 | 1552 | 1552 | 3.22 | 2226.4 | 56.83 | 0 | 0 | 306.76 | 95.26708075
2 | 980 | M | 6 | 0.024 | 0.755 | 0.031 | 24.35483871 | 21.1678094 | 1508 | 66 | 1574 | 1574 | 1574 | 2.29 | 2233.12 | 56.72 | 0 | 0 | 248.6 | 108.558952
2 | 980 | S15 | 6 | 0.016 | 0.732 | 0.013 | 56.30769231 | 42.18126779 | 1508 | 40 | 0 | 1548 | 1548 | 2.96 | 2231.95 | 57.09 | 0 | 0 | 280.32 | 94.7027027
2 | 980 | S30 | 4 | 0.016 | 0.733 | 0.02 | 36.65 | 29.96988564 | 1508 | 36 | 1544 | 1544 | 1527 | 2.83 | 2226.47 | 56.73 | 0 | 0 | 270.76 | 95.67491166
2 | 980 | M | 2 | 0.035 | 0.747 | 0.016 | 46.6875 | 35.77449321 | 1508 | 72 | 1580 | 1580 | 1580 | 2.21 | 2232.29 | 56.36 | 0 | 0 | 248.83 | 112.5927602
2 | 980 | S05 | 2 | 0.019 | 0.74 | 0.026 | 28.46153846 | 24.33786233 | 1508 | 43 | 1551 | 1551 | 1551 | 2.79 | 2230.72 | 57.03 | 0 | 0 | 265.42 | 95.13261649
2 | 980 | S20 | 2 | 0.022 | 0.737 | 0.018 | 40.94444444 | 32.58285073 | 1508 | 38 | 1546 | 1546 | 1546 | 3.24 | 2228.05 | 57.06 | 0 | 0 | 307.39 | 94.87345679
2 | 980 | S25 | 2 | 0.022 | 0.742 | 0.019 | 39.05263158 | 31.21470086 | 1508 | 52 | 1560 | 1560 | 1560 | 2.92 | 2226.96 | 57.05 | 0 | 0 | 276.72 | 94.76712329
2 | 980 | S05 | 5 | 0.023 | 0.721 | 0.022 | 32.77272727 | 27.78715793 | 1508 | 183 | 1691 | 1691 | 1691 | 2.77 | 2232.87 | 57.18 | 0 | 0 | 263.89 | 95.26714801
2 | 980 | S05 | 0 | 0.02 | 1 | 0.023 | 43.47826087 | 26.82423957 | 1508 | 14 | 0 | 1522 | 1522 | 4.02 | 2246.35 | 0 | 0 | 0 | 0 | 0
2 | 909 | M | 3 | 0.02 | 1.02 | 0.02 | 51 | 29.96988564 | 1506 | 70 | 1576 | 1576 | 1567 | 2.33 | 2240.39 | 56.69 | 0 | 0 | 238.86 | 102.5150215
2 | 909 | S05 | 4 | 0.023 | 1.036 | 0.033 | 31.39393939 | 20.1434254 | 1506 | 46 | 1552 | 1552 | 1555 | 2.87 | 2242.23 | 56.91 | 0 | 0 | 272.81 | 95.05574913
2 | 909 | S10 | 2 | 0.024 | 1.029 | 0.02 | 51.45 | 29.96988564 | 1506 | 28 | 0 | 1534 | 1534 | 2.71 | 2240.5 | 56.94 | 0 | 0 | 259.09 | 95.60516605
2 | 909 | S15 | 4 | 0.021 | 1.053 | 0.018 | 58.5 | 32.58285073 | 1506 | 52 | 1558 | 1558 | 1545 | 2.91 | 2240.49 | 56.96 | 0 | 0 | 277 | 95.18900344
2 | 980 | S30 | 5 | 0.015 | 0.837 | 0.018 | 46.5 | 32.58285073 | 1508 | 30 | 0 | 1538 | 1538 | 2.5 | 2240.29 | 57.08 | 0 | 0 | 238.15 | 95.26
2 | 976 | M | 0 | 0.022 | 1.037 | 0.018 | 57.61111111 | 32.58285073 | 1510 | 58 | 0 | 1568 | 1568 | 2.16 | 2251.71 | 53.73 | 0 | 0 | 244.59 | 113.2361111
2 | 980 | S15 | 11 | 0.021 | 0.657 | 0.015 | 43.8 | 37.65403131 | 1508 | 74 | 1582 | 1582 | 1551 | 2.77 | 2241.18 | 56.92 | 0 | 0 | 263.54 | 95.14079422
2 | 909 | S20 | 7 | 0.025 | 1.095 | 0.018 | 60.83333333 | 32.58285073 | 1506 | 51 | 1557 | 1557 | 1562 | 2.51 | 2239.35 | 57.01 | 0 | 0 | 238.6 | 95.05976096
2 | 909 | S30 | 6 | 0.03 | 1.026 | 0.018 | 57 | 32.58285073 | 1506 | 45 | 1551 | 1551 | 1549 | 2.63 | 2238.88 | 56.85 | 0 | 0 | 250.11 | 95.09885932
2 | 980 | S05 | 11 | 0.023 | 0.725 | 0.019 | 38.15789474 | 31.21470086 | 1508 | 41 | 0 | 1549 | 1549 | 2.82 | 2238.2 | 57.04 | 0 | 0 | 268.47 | 95.20212766
2 | 909 | M | 7 | 0.037 | 1.04 | 0.027 | 38.51851852 | 23.61991192 | 1506 | 46 | 1552 | 1552 | 1552 | 2.49 | 2232.35 | 56.82 | 0 | 0 | 249.97 | 100.3895582
2 | 909 | S05 | 7 | 0.026 | 1.08 | 0.016 | 67.5 | 35.77449321 | 1506 | 49 | 1555 | 1555 | 1552 | 2.88 | 2234.79 | 57.31 | 0 | 0 | 270.71 | 93.99652778
2 | 909 | S10 | 4 | 0.014 | 1.014 | 0.016 | 63.375 | 35.77449321 | 1506 | 48 | 1554 | 1554 | 1554 | 3.27 | 2234.82 | 57.14 | 0 | 0 | 302.38 | 92.47094801
2 | 980 | S15 | 4 | 0.029 | 0.722 | 0.021 | 34.38095238 | 28.83191546 | 1508 | 39 | 0 | 1547 | 1547 | 2.84 | 2233.53 | 56.86 | 0 | 0 | 270.57 | 95.27112676
2 | 980 | S20 | 9 | 0.02 | 0.734 | 0.019 | 38.63157895 | 31.21470086 | 1508 | 46 | 0 | 1554 | 1554 | 2.93 | 2233.15 | 56.9 | 0 | 0 | 278.6 | 95.08532423
2 | 980 | S25 | 8 | 0.022 | 0.76 | 0.027 | 28.14814815 | 23.61991192 | 1508 | 38 | 0 | 1546 | 1546 | 3.02 | 2233.24 | 56.92 | 0 | 0 | 288.17 | 95.4205298
2 | 976 | M | 6 | 0.029 | 1.022 | 0.014 | 73 | 39.77262916 | 1510 | 88 | 0 | 1598 | 1598 | 2.5 | 2254.77 | 56.62 | 0 | 0 | 240.34 | 96.136
2 | 980 | S07 | 8 | 0.023 | 0.771 | 0.014 | 55.07142857 | 39.77262916 | 1508 | 195 | 1703 | 1703 | 1557 | 3.06 | 2241.98 | 57.08 | 0 | 0 | 289.71 | 94.67647059
2 | 976 | S19 | 8 | 0.043 | 0.995 | 0.015 | 66.33333333 | 37.65403131 | 1510 | 50 | 0 | 1560 | 1560 | 2.97 | 2239.55 | 57.17 | 0 | 0 | 280.71 | 94.51515152
2 | 980 | S29 | 7 | 0.016 | 0.732 | 0.021 | 34.85714286 | 28.83191546 | 1508 | 51 | 0 | 1559 | 1559 | 3.04 | 2236.63 | 57.07 | 0 | 0 | 288.45 | 94.88486842
2 | 909 | M | 11 | 0.024 | 1.032 | 0.021 | 49.14285714 | 28.83191546 | 1506 | 144 | 0 | 1650 | 1650 | 2.24 | 2240.1 | 56.26 | 0 | 0 | 247.76 | 110.6071429
2 | 980 | S10 | 8 | 0.028 | 0.77 | 0.017 | 45.29411765 | 34.09448306 | 1508 | 22 | 0 | 1530 | 1530 | 2.77 | 2240.1 | 57.03 | 0 | 0 | 262.89 | 94.90613718
2 | 909 | M | 10 | 0.021 | 1.038 | 0.016 | 64.875 | 35.77449321 | 1506 | 81 | 0 | 1587 | 1587 | 2.33 | 2240.72 | 56.96 | 0 | 0 | 236.78 | 101.6223176
2 | 909 | S05 | 2 | 0.026 | 1.02 | 0.021 | 48.57142857 | 28.83191546 | 1506 | 46 | 1552 | 1552 | 1552 | 2.85 | 2240.1 | 56.92 | 0 | 0 | 271.23 | 95.16842105
2 | 909 | S10 | 11 | 0.034 | 1.035 | 0.028 | 36.96428571 | 22.94811947 | 1506 | 47 | 1553 | 1553 | 1547 | 2.9 | 2241.07 | 57.33 | 0 | 0 | 273.52 | 94.31724138
2 | 909 | S20 | 6 | 0.029 | 1.041 | 0.026 | 40.03846154 | 24.33786233 | 1506 | 41 | 1547 | 1547 | 1547 | 2.86 | 2237.65 | 56.87 | 0 | 0 | 273.07 | 95.47902098
2 | 909 | S05 | 13 | 0.029 | 1.015 | 0.018 | 56.38888889 | 32.58285073 | 1506 | 56 | 0 | 1562 | 1562 | 3.17 | 2236.64 | 56.66 | 0 | 0 | 300.56 | 94.81388013
2 | 909 | S10 | 5 | 0.018 | 1.037 | 0.019 | 54.57894737 | 31.21470086 | 1506 | 40 | 0 | 1546 | 1546 | 3.07 | 2242.43 | 57.1 | 0 | 0 | 290.48 | 94.61889251
2 | 909 | S15 | 8 | 0.024 | 1.043 | 0.021 | 49.66666667 | 28.83191546 | 1506 | 140 | 1646 | 1646 | 1562 | 2.91 | 2241.99 | 56.99 | 0 | 0 | 276.47 | 95.00687285
2 | 909 | S20 | 6 | 0.02 | 1.048 | 0.018 | 58.22222222 | 32.58285073 | 1506 | 39 | 1545 | 1545 | 1521 | 2.66 | 2238.96 | 56.95 | 0 | 0 | 253.08 | 95.14285714
2 | 909 | S15 | 11 | 0.03 | 1.034 | 0.034 | 30.41176471 | 19.67192734 | 1506 | 36 | 0 | 1542 | 1542 | 2.69 | 2237.92 | 56.98 | 0 | 0 | 255.92 | 95.13754647
2 | 909 | S20 | 5 | 0.021 | 1.044 | 0.027 | 38.66666667 | 23.61991192 | 1506 | 55 | 0 | 1561 | 1561 | 3.13 | 2234.36 | 57.09 | 0 | 0 | 296.99 | 94.88498403
2 | 909 | S25 | 12 | 0.021 | 1.028 | 0.029 | 35.44827586 | 22.31802259 | 1506 | 56 | 1562 | 1562 | 1562 | 2.96 | 2238.34 | 57.02 | 0 | 0 | 280.99 | 94.92905405
2 | 909 | S08 | 9 | 0.021 | 1.069 | 0.024 | 44.54166667 | 25.93359266 | 1506 | 49 | 0 | 1555 | 1555 | 2.37 | 2239.16 | 57.16 | 0 | 0 | 232.89 | 98.26582278
2 | 909 | S17 | 12 | 0.031 | 1.013 | 0.029 | 34.93103448 | 22.31802259 | 1506 | 50 | 1556 | 1556 | 1563 | 2.59 | 2240.63 | 57.01 | 0 | 0 | 246.87 | 95.31660232
2 | 909 | S22 | 7 | 0.027 | 1.079 | 0.02 | 53.95 | 29.96988564 | 1506 | 53 | 0 | 1559 | 1559 | 2.9 | 2241.23 | 57.21 | 0 | 0 | 275.17 | 94.8862069
2 | 980 | S27 | 4 | 0.021 | 0.712 | 0.029 | 24.55172414 | 22.31802259 | 1508 | 136 | 0 | 1644 | 1644 | 3.08 | 2238.54 | 57.2 | 0 | 0 | 290.97 | 94.47077922
2 | 909 | M | 12 | 0.03 | 1.012 | 0.017 | 59.52941176 | 34.09448306 | 1506 | 80 | 0 | 1586 | 1586 | 2.32 | 2236.4 | 56.65 | 0 | 0 | 237.39 | 102.3232759
2 | 980 | S05 | 6 | 0.019 | 0.76 | 0.018 | 42.22222222 | 32.58285073 | 1508 | 50 | 1558 | 1558 | 1550 | 3.07 | 2237.38 | 57.03 | 0 | 0 | 291.11 | 94.82410423
2 | 980 | S10 | 8 | 0.033 | 0.741 | 0.015 | 49.4 | 37.65403131 | 1508 | 48 | 1556 | 1556 | 1566 | 2.97 | 2239.34 | 56.82 | 0 | 0 | 282.49 | 95.11447811
2 | 980 | S15 | 9 | 0.028 | 0.8 | 0.017 | 47.05882353 | 34.09448306 | 1508 | 53 | 1561 | 1561 | 1561 | 2.94 | 2238.81 | 57.33 | 0 | 0 | 277.75 | 94.47278912
2 | 980 | S19 | 15 | 0.021 | 0.76 | 0.022 | 34.54545455 | 27.78715793 | 1508 | 37 | 1545 | 1545 | 1540 | 2.91 | 2238.91 | 56.84 | 0 | 0 | 277.19 | 95.25429553
2 | 980 | S24 | 11 | 0.023 | 0.76 | 0.029 | 26.20689655 | 22.31802259 | 1508 | 38 | 0 | 1546 | 1546 | 2.87 | 2238.22 | 56.64 | 0 | 0 | 275.22 | 95.89547038
2 | 980 | M | 0 | 0.025 | 0.74 | 0.026 | 28.46153846 | 24.33786233 | 1508 | 46 | 1554 | 1554 | 1578 | 2.41 | 2247.53 | 55.39 | 0 | 0 | 255.15 | 105.8713693
2 | 909 | S20 | 4 | 0.028 | 1.08 | 0.023 | 46.95652174 | 26.82423957 | 1506 | 33 | 0 | 1539 | 1539 | 3.06 | 2228.35 | 57.07 | 0 | 0 | 290.34 | 94.88235294
2 | 980 | S25 | 13 | 0.019 | 0.764 | 0.027 | 28.2962963 | 23.61991192 | 1508 | 51 | 1559 | 1559 | 1549 | 2.52 | 2228.05 | 57.24 | 0 | 0 | 237.26 | 94.15079365
2 | 980 | S10 | 13 | 0.029 | 0.811 | 0.023 | 35.26086957 | 26.82423957 | 1508 | 44 | 1552 | 1552 | 1536 | 2.88 | 2226.52 | 56.92 | 0 | 0 | 273.89 | 95.10069444
2 | 980 | M | 8 | 0.021 | 0.737 | 0.015 | 49.13333333 | 37.65403131 | 1508 | 83 | 0 | 1591 | 1591 | 2.29 | 2228.66 | 56.76 | 0 | 0 | 241.71 | 105.5502183
2 | 980 | S15 | 16 | 0.018 | 0.76 | 0.024 | 31.66666667 | 25.93359266 | 1508 | 57 | 1565 | 1565 | 1554 | 2.91 | 2228 | 57.13 | 0 | 0 | 275.19 | 94.56701031
2 | 980 | S20 | 14 | 0.03 | 0.741 | 0.024 | 30.875 | 25.93359266 | 1508 | 51 | 1559 | 1559 | 1552 | 2.78 | 2226.24 | 56.81 | 0 | 0 | 265.96 | 95.66906475
2 | 980 | S25 | 21 | 0.03 | 0.765 | 0.021 | 36.42857143 | 28.83191546 | 1508 | 35 | 0 | 1543 | 1543 | 2.95 | 2227.68 | 56.8 | 0 | 0 | 281.65 | 95.47457627
2 | 1099 | S27 | 10 | 0.031 | 1.307 | 0.02 | 65.35 | 29.96988564 | 1506 | 44 | 0 | 1550 | 1550 | 2.7 | 2228.34 | 57.05 | 0 | 0 | 256.2 | 94.88888889
2 | 1099 | S30 | 9 | 0.03 | 1.283 | 0.015 | 85.53333333 | 37.65403131 | 1506 | 58 | 0 | 1564 | 1564 | 2.69 | 2228.06 | 56.82 | 0 | 0 | 256.98 | 95.53159851
2 | 980 | S34 | 7 | 0.019 | 0.731 | 0.025 | 29.24 | 25.10710746 | 1508 | 35 | 0 | 1543 | 1543 | 2.71 | 2227.97 | 56.55 | 0 | 0 | 261.15 | 96.36531365
2 | 980 | S15 | 6 | 0.018 | 0.775 | 0.027 | 28.7037037 | 23.61991192 | 1508 | 46 | 1554 | 1554 | 1554 | 2.9 | 2232.7 | 56.84 | 0 | 0 | 276.23 | 95.25172414
2 | 980 | S20 | 7 | 0.035 | 0.748 | 0.023 | 32.52173913 | 26.82423957 | 1508 | 43 | 1551 | 1551 | 1538 | 2.79 | 2229.97 | 57.32 | 0 | 0 | 264.61 | 94.84229391
2 | 980 | M | 9 | 0.023 | 0.783 | 0.021 | 37.28571429 | 28.83191546 | 1508 | 81 | 0 | 1589 | 1589 | 2.27 | 2228.25 | 56.9 | 0 | 0 | 243.14 | 107.1101322
2 | 980 | M | 8 | 0.015 | 0.763 | 0.02 | 38.15 | 29.96988564 | 1508 | 70 | 1578 | 1578 | 1582 | 2.28 | 2226.8 | 56.83 | 0 | 0 | 240.75 | 105.5921053
2 | 980 | S14 | 10 | 0.028 | 0.79 | 0.016 | 49.375 | 35.77449321 | 1508 | 54 | 0 | 1562 | 1562 | 2.94 | 2232.41 | 57.11 | 0 | 0 | 278.07 | 94.58163265
2 | 980 | S19 | 16 | 0.014 | 0.762 | 0.025 | 30.48 | 25.10710746 | 1508 | 17 | 0 | 1525 | 1525 | 2.9 | 2231.58 | 57.06 | 0 | 0 | 275.19 | 94.89310345
2 | 976 | S29 | 4 | 0.02 | 1.069 | 0.025 | 42.76 | 25.10710746 | 1510 | 36 | 1546 | 1546 | 1546 | 2.93 | 2230.81 | 57.2 | 0 | 0 | 277.36 | 94.66211604
2 | 976 | M | 8 | 0.027 | 1.003 | 0.026 | 38.57692308 | 24.33786233 | 1510 | 72 | 1582 | 1582 | 1582 | 2.64 | 2231.42 | 56.72 | 0 | 0 | 251.36 | 95.21212121
2 | 980 | S20 | 9 | 0.025 | 0.744 | 0.027 | 27.55555556 | 23.61991192 | 1508 | 39 | 1547 | 1547 | 1547 | 3.05 | 2231.72 | 57.28 | 0 | 0 | 288.53 | 94.6
2 | 980 | S25 | 3 | 0.021 | 0.759 | 0.02 | 37.95 | 29.96988564 | 1508 | 192 | 1700 | 1700 | 1543 | 2.84 | 2234.7 | 56.97 | 0 | 0 | 270.8 | 95.35211268
2 | 980 | S30 | 9 | 0.028 | 0.757 | 0.028 | 27.03571429 | 22.94811947 | 1508 | 47 | 1555 | 1555 | 1701 | 3.19 | 2233.74 | 57.18 | 0 | 0 | 303.28 | 95.07210031
2 | 980 | S19 | 6 | 0.02 | 0.754 | 0.02 | 37.7 | 29.96988564 | 1508 | 34 | 1542 | 1542 | 1537 | 2.84 | 2233.8 | 57.09 | 0 | 0 | 268.54 | 94.55633803
2 | 980 | S25 | 8 | 0.022 | 0.75 | 0.024 | 31.25 | 25.93359266 | 1508 | 51 | 1559 | 1559 | 1548 | 2.5 | 2237.28 | 56.84 | 0 | 0 | 238.54 | 95.416
2 | 980 | M | 6 | 0.019 | 0.72 | 0.02 | 36 | 29.96988564 | 1508 | 70 | 1578 | 1578 | 1581 | 2.33 | 2234.91 | 56.77 | 0 | 0 | 234.46 | 100.6266094
2 | 980 | S15 | 7 | 0.021 | 0.665 | 0.019 | 35 | 31.21470086 | 1508 | 50 | 1558 | 1558 | 1558 | 2.75 | 2235.39 | 57.2 | 0 | 0 | 260.09 | 94.57818182
2 | 980 | S20 | 12 | 0.024 | 0.767 | 0.017 | 45.11764706 | 34.09448306 | 1508 | 56 | 1564 | 1564 | 1564 | 3.18 | 2230.55 | 57.33 | 0 | 0 | 300.57 | 94.51886792
2 | 980 | S30 | 8 | 0.025 | 0.737 | 0.026 | 28.34615385 | 24.33786233 | 1508 | 54 | 1562 | 1562 | 1562 | 2.95 | 2237.13 | 56.86 | 0 | 0 | 282.11 | 95.63050847
2 | 980 | S05 | 8 | 0.022 | 0.75 | 0.032 | 23.4375 | 20.64126415 | 1508 | 37 | 0 | 1545 | 1545 | 2.86 | 2236.24 | 56.7 | 0 | 0 | 273.69 | 95.6958042
2 | 980 | S10 | 5 | 0.018 | 0.791 | 0.022 | 35.95454545 | 27.78715793 | 1508 | 35 | 0 | 1543 | 1543 | 2.62 | 2237.47 | 57.06 | 0 | 0 | 249.22 | 95.1221374
2 | 980 | S15 | 8 | 0.023 | 0.767 | 0.019 | 40.36842105 | 31.21470086 | 1508 | 41 | 1549 | 1549 | 1525 | 2.7 | 2234.8 | 57.01 | 0 | 0 | 255.25 | 94.53703704
2 | 980 | S20 | 9 | 0.021 | 0.747 | 0.022 | 33.95454545 | 27.78715793 | 1508 | 33 | 1541 | 1541 | 1543 | 2.51 | 2237.41 | 57.03 | 0 | 0 | 238.59 | 95.05577689
2 | 980 | S25 | 7 | 0.031 | 0.758 | 0.027 | 28.07407407 | 23.61991192 | 1508 | 34 | 1542 | 1542 | 1550 | 2.81 | 2236.53 | 57.23 | 0 | 0 | 266.19 | 94.72953737
2 | 980 | S30 | 11 | 0.022 | 0.75 | 0.019 | 39.47368421 | 31.21470086 | 1508 | 53 | 1561 | 1561 | 1561 | 2.46 | 2239.03 | 56.93 | 0 | 0 | 234.92 | 95.49593496
2 | 976 | M | 11 | 0.018 | 1.004 | 0.014 | 71.71428571 | 39.77262916 | 1510 | 76 | 1586 | 1586 | 1571 | 2.26 | 2234.58 | 56.72 | 0 | 0 | 243.15 | 107.5884956
2 | 980 | S05 | 8 | 0.025 | 0.775 | 0.026 | 29.80769231 | 24.33786233 | 1508 | 37 | 1545 | 1545 | 1536 | 2.35 | 2238.51 | 57.09 | 0 | 0 | 235.88 | 100.3744681
2 | 980 | S20 | 9 | 0.03 | 0.761 | 0.032 | 23.78125 | 20.64126415 | 1508 | 14 | 1522 | 1522 | 1703 | 2.5 | 2241.41 | 56.91 | 0 | 0 | 236.26 | 94.504
2 | 909 | M | 3 | 0.019 | 1.049 | 0.021 | 49.95238095 | 28.83191546 | 1506 | 76 | 0 | 1582 | 1582 | 2.26 | 2190.43 | 56.72 | 0 | 0 | 245.59 | 108.6681416
2 | 909 | S05 | 16 | 0.017 | 1.1 | 0.024 | 45.83333333 | 25.93359266 | 1506 | 36 | 1542 | 1542 | 1547 | 3.02 | 2192.84 | 56.94 | 0 | 0 | 286.36 | 94.82119205
2 | 909 | S10 | 7 | 0.028 | 1.039 | 0.024 | 43.29166667 | 25.93359266 | 1506 | 42 | 1548 | 1548 | 1538 | 2.98 | 2196.87 | 57 | 0 | 0 | 282.7 | 94.86577181
2 | 909 | S15 | 12 | 0.023 | 1.015 | 0.022 | 46.13636364 | 27.78715793 | 1506 | 58 | 1564 | 1564 | 1553 | 2.97 | 2195.86 | 57.05 | 0 | 0 | 281.42 | 94.75420875
2 | 909 | S21 | 12 | 0.028 | 1.056 | 0.027 | 39.11111111 | 23.61991192 | 1506 | 36 | 0 | 1542 | 1542 | 3.36 | 2196.77 | 57.16 | 0 | 0 | 294.96 | 87.78571429
2 | 909 | S25 | 6 | 0.031 | 1.048 | 0.019 | 55.15789474 | 31.21470086 | 1506 | 55 | 1561 | 1561 | 1561 | 3.03 | 2197.55 | 56.81 | 0 | 0 | 260.2 | 85.87458746
2 | 909 | M | 8 | 0.019 | 1.012 | 0.02 | 50.6 | 29.96988564 | 1506 | 61 | 1567 | 1567 | 1581 | 2.36 | 2185.05 | 56.53 | 0 | 0 | 236.66 | 100.279661
2 | 909 | S05 | 7 | 0.02 | 1.064 | 0.017 | 62.58823529 | 34.09448306 | 1506 | 47 | 1553 | 1553 | 1553 | 2.45 | 2181.94 | 57.15 | 0 | 0 | 232.22 | 94.78367347
2 | 909 | S10 | 10 | 0.022 | 1.197 | 0.025 | 47.88 | 25.10710746 | 1506 | 45 | 0 | 1551 | 1551 | 2.42 | 2183.78 | 57.05 | 0 | 0 | 231.87 | 95.81404959
2 | 909 | S20 | 11 | 0.04 | 1.047 | 0.015 | 69.8 | 37.65403131 | 1506 | 55 | 1561 | 1561 | 1561 | 2.79 | 2183.59 | 57.25 | 0 | 0 | 263.1 | 94.30107527
2 | 909 | M | 13 | 0.029 | 1.022 | 0.023 | 44.43478261 | 26.82423957 | 1506 | 79 | 0 | 1585 | 1585 | 2.22 | 2181.61 | 56.56 | 0 | 0 | 246.39 | 110.9864865
2 | 909 | S03 | 10 | 0.027 | 1.043 | 0.025 | 41.72 | 25.10710746 | 1506 | 56 | 1562 | 1562 | 1563 | 2.25 | 2181.87 | 56.89 | 0 | 0 | 242.82 | 107.92
2 | 909 | S13 | 7 | 0.02 | 1.075 | 0.024 | 44.79166667 | 25.93359266 | 1506 | 33 | 0 | 1539 | 1539 | 2.81 | 2183.45 | 57.3 | 0 | 0 | 267.99 | 95.37010676
2 | 980 | S18 | 16 | 0.027 | 0.971 | 0.022 | 44.13636364 | 27.78715793 | 1508 | 39 | 1547 | 1547 | 1551 | 2.99 | 2181.34 | 56.92 | 0 | 0 | 284.64 | 95.19732441
2 | 909 | S28 | 8 | 0.024 | 1.1 | 0.023 | 47.82608696 | 26.82423957 | 1506 | 39 | 1545 | 1545 | 1545 | 2.99 | 2186.57 | 56.83 | 0 | 0 | 281.85 | 94.26421405
2 | 909 | M | 17 | 0.025 | 1.009 | 0.024 | 42.04166667 | 25.93359266 | 1506 | 82 | 1588 | 1588 | 1585 | 2.42 | 2181.24 | 56.57 | 0 | 0 | 235.02 | 97.11570248
2 | 909 | S05 | 9 | 0.018 | 1.044 | 0.026 | 40.15384615 | 24.33786233 | 1506 | 42 | 1548 | 1548 | 1546 | 3.18 | 2180.12 | 57.16 | 0 | 0 | 291.96 | 91.81132075
2 | 980 | S10 | 5 | 0.021 | 0.761 | 0.019 | 40.05263158 | 31.21470086 | 1508 | 36 | 1544 | 1544 | 1544 | 3.06 | 2182.04 | 56.82 | 0 | 0 | 290.49 | 94.93137255
2 | 980 | S15 | 8 | 0.032 | 0.757 | 0.03 | 25.23333333 | 21.72572514 | 1508 | 48 | 1556 | 1556 | 1542 | 2.97 | 2183.38 | 56.94 | 0 | 0 | 283.32 | 95.39393939
2 | 980 | M | 7 | 0.028 | 0.745 | 0.019 | 39.21052632 | 31.21470086 | 1508 | 81 | 0 | 1589 | 1589 | 2.26 | 2258.25 | 54.37 | 0 | 0 | 243.04 | 107.539823
2 | 980 | S10 | 5 | 0.036 | 0.779 | 0.026 | 29.96153846 | 24.33786233 | 1508 | 32 | 1540 | 1540 | 1529 | 2.79 | 2276.5 | 57.1 | 0 | 0 | 263.27 | 94.36200717
2 | 980 | S20 | 5 | 0.034 | 0.794 | 0.013 | 61.07692308 | 42.18126779 | 1508 | 51 | 0 | 1559 | 1559 | 2.57 | 2275.06 | 57 | 0 | 0 | 244.1 | 94.98054475
2 | 980 | S05 | 7 | 0.026 | 0.76 | 0.028 | 27.14285714 | 22.94811947 | 1508 | 53 | 1561 | 1561 | 1559 | 2.79 | 2299.98 | 56.92 | 0 | 0 | 265.73 | 95.2437276
2 | 909 | S10 | 5 | 0.024 | 1.023 | 0.018 | 56.83333333 | 32.58285073 | 1506 | 44 | 1550 | 1550 | 1554 | 2.77 | 2299.2 | 57.02 | 0 | 0 | 263.9 | 95.27075812
2 | 909 | S15 | 3 | 0.02 | 1.091 | 0.017 | 64.17647059 | 34.09448306 | 1506 | 44 | 0 | 1550 | 1550 | 2.53 | 2297.81 | 56.97 | 0 | 0 | 241.03 | 95.2687747
2 | 909 | S20 | 7 | 0.023 | 1.026 | 0.028 | 36.64285714 | 22.94811947 | 1506 | 46 | 1552 | 1552 | 1553 | 2.88 | 2301.04 | 56.91 | 0 | 0 | 274.09 | 95.17013889
2 | 909 | S23 | 0 | 0.023 | 1.033 | 0.017 | 60.76470588 | 34.09448306 | 1506 | 48 | 0 | 1554 | 1554 | 3 | 2295.71 | 57.19 | 0 | 0 | 284.35 | 94.78333333
2 | 909 | S26 | 6 | 0.022 | 1.024 | 0.024 | 42.66666667 | 25.93359266 | 1506 | 50 | 1556 | 1556 | 1549 | 2.96 | 2295.54 | 57.08 | 0 | 0 | 280.46 | 94.75
2 | 976 | M | 8 | 0.019 | 1.037 | 0.017 | 61 | 34.09448306 | 1510 | 80 | 1590 | 1590 | 1590 | 2.32 | 2293.66 | 56.7 | 0 | 0 | 237.14 | 102.2155172
2 | 909 | M | 10 | 0.022 | 1.12 | 0.025 | 44.8 | 25.10710746 | 1506 | 85 | 0 | 1591 | 1591 | 2.36 | 2296.27 | 56.45 | 0 | 0 | 231.61 | 98.13983051
2 | 909 | S05 | 7 | 0.027 | 1.067 | 0.025 | 42.68 | 25.10710746 | 1506 | 44 | 1550 | 1550 | 1550 | 2.95 | 2297.21 | 57.18 | 0 | 0 | 278.3 | 94.33898305
2 | 909 | S09 | 5 | 0.019 | 1.053 | 0.016 | 65.8125 | 35.77449321 | 1506 | 18 | 1524 | 1524 | 1536 | 2.33 | 2293.35 | 57.28 | 0 | 0 | 237.24 | 101.8197425
2 | 909 | S14 | 7 | 0.022 | 1.045 | 0.019 | 55 | 31.21470086 | 1506 | 52 | 0 | 1558 | 1558 | 2.88 | 2296.82 | 56.92 | 0 | 0 | 273.67 | 95.02430556
2 | 909 | S19 | 11 | 0.021 | 1.025 | 0.03 | 34.16666667 | 21.72572514 | 1506 | 52 | 0 | 1558 | 1558 | 2.95 | 2299.45 | 56.95 | 0 | 0 | 281.39 | 95.38644068
2 | 909 | S23 | 9 | 0.021 | 1.022 | 0.023 | 44.43478261 | 26.82423957 | 1506 | 48 | 1554 | 1554 | 1554 | 2.75 | 2295.04 | 56.8 | 0 | 0 | 263.66 | 95.87636364
2 | 909 | S20 | 6 | 0.019 | 1.047 | 0.02 | 52.35 | 29.96988564 | 1506 | 49 | 1555 | 1555 | 1561 | 2.52 | 2298.26 | 56.94 | 0 | 0 | 239.92 | 95.20634921
2 | 909 | S25 | 8 | 0.018 | 1.015 | 0.015 | 67.66666667 | 37.65403131 | 1506 | 45 | 0 | 1551 | 1551 | 2.69 | 2298.7 | 56.97 | 0 | 0 | 255.19 | 94.866171
2 | 909 | M | 8 | 0.024 | 1.048 | 0.016 | 65.5 | 35.77449321 | 1506 | 81 | 1587 | 1587 | 1587 | 2.34 | 2225.68 | 55.94 | 0 | 0 | 234.25 | 100.1068376
2 | 909 | S06 | 5 | 0.02 | 1.017 | 0.022 | 46.22727273 | 27.78715793 | 1506 | 64 | 0 | 1570 | 1570 | 2.95 | 2219.26 | 57.17 | 0 | 0 | 279.12 | 94.61694915
2 | 909 | S10 | 8 | 0.026 | 1.015 | 0.016 | 63.4375 | 35.77449321 | 1506 | 44 | 1550 | 1550 | 1549 | 2.95 | 2214.79 | 56.88 | 0 | 0 | 280.95 | 95.23728814
2 | 909 | S15 | 5 | 0.017 | 1.024 | 0.026 | 39.38461538 | 24.33786233 | 1506 | 38 | 1544 | 1544 | 1546 | 3.13 | 2215.52 | 56.74 | 0 | 0 | 298.04 | 95.22044728
2 | 909 | S19 | 7 | 0.023 | 1.087 | 0.025 | 43.48 | 25.10710746 | 1506 | 47 | 1553 | 1553 | 1546 | 2.95 | 2218.58 | 56.87 | 0 | 0 | 279.67 | 94.80338983
2 | 909 | S24 | 5 | 0.032 | 1.03 | 0.022 | 46.81818182 | 27.78715793 | 1506 | 58 | 1564 | 1564 | 1564 | 3.04 | 2218.13 | 56.83 | 0 | 0 | 290.57 | 95.58223684
2 | 909 | M | 8 | 0.031 | 1.048 | 0.02 | 52.4 | 29.96988564 | 1506 | 60 | 1566 | 1566 | 1581 | 2.25 | 2218.34 | 56.53 | 0 | 0 | 244.56 | 108.6933333
2 | 909 | S05 | 10 | 0.034 | 1.029 | 0.021 | 49 | 28.83191546 | 1506 | 52 | 1558 | 1558 | 1553 | 2.8 | 2218.36 | 56.92 | 0 | 0 | 266.23 | 95.08214286
2 | 980 | S20 | 5 | 0.019 | 0.715 | 0.017 | 42.05882353 | 34.09448306 | 1508 | 42 | 1550 | 1550 | 1541 | 2.66 | 2217.75 | 56.81 | 0 | 0 | 254.4 | 95.63909774
2 | 909 | S24 | 3 | 0.018 | 1.046 | 0.017 | 61.52941176 | 34.09448306 | 1506 | 36 | 1542 | 1542 | 1699 | 3.05 | 2214.93 | 57.28 | 0 | 0 | 288.73 | 94.66557377
2 | 1116 | S05 | 10 | 0.022 | 1.33 | 0.027 | 49.25925926 | 23.61991192 | 1502 | 51 | 1553 | 1553 | 1519 | 2.77 | 2220.23 | 56.95 | 0 | 0 | 264.32 | 95.42238267
2 | 909 | M | 7 | 0.03 | 1.027 | 0.014 | 73.35714286 | 39.77262916 | 1506 | 80 | 1586 | 1586 | 1586 | 2.29 | 2219.93 | 56.73 | 0 | 0 | 240.56 | 105.0480349
2 | 909 | S05 | 2 | 0.028 | 1.055 | 0.021 | 50.23809524 | 28.83191546 | 1506 | 42 | 1548 | 1548 | 1539 | 2.35 | 2221.15 | 56.93 | 0 | 0 | 233.29 | 99.27234043
2 | 1116 | S10 | 8 | 0.034 | 1.387 | 0.018 | 77.05555556 | 32.58285073 | 1502 | 60 | 1562 | 1562 | 1562 | 2.49 | 2219.63 | 56.81 | 0 | 0 | 237.77 | 95.48995984
2 | 909 | S20 | 12 | 0.022 | 1.02 | 0.02 | 51 | 29.96988564 | 1506 | 41 | 1547 | 1547 | 1559 | 3.14 | 2218.83 | 57.04 | 0 | 0 | 298.78 | 95.15286624
2 | 909 | S25 | 12 | 0.019 | 1.026 | 0.018 | 57 | 32.58285073 | 1506 | 52 | 1558 | 1558 | 1558 | 2.9 | 2217 | 56.9 | 0 | 0 | 276.67 | 95.40344828
2 | 980 | S05 | 9 | 0.02 | 0.722 | 0.027 | 26.74074074 | 23.61991192 | 1508 | 31 | 1539 | 1539 | 1554 | 2.69 | 2217.78 | 57.03 | 0 | 0 | 256 | 95.16728625
2 | 980 | S20 | 7 | 0.02 | 0.745 | 0.019 | 39.21052632 | 31.21470086 | 1508 | 45 | 1553 | 1553 | 1553 | 2.55 | 2217.75 | 57.1 | 0 | 0 | 241.1 | 94.54901961
2 | 980 | S25 | 10 | 0.022 | 0.745 | 0.024 | 31.04166667 | 25.93359266 | 1508 | 53 | 1561 | 1561 | 1555 | 2.61 | 2215.34 | 56.94 | 0 | 0 | 247.97 | 95.00766284
2 | 980 | S05 | 9 | 0.016 | 0.746 | 0.026 | 28.69230769 | 24.33786233 | 1508 | 61 | 1569 | 1569 | 1569 | 3.18 | 2215.23 | 56.83 | 0 | 0 | 302.09 | 94.99685535
2 | 980 | M | 9 | 0.016 | 0.752 | 0.014 | 53.71428571 | 39.77262916 | 1508 | 80 | 0 | 1588 | 1588 | 2.33 | 2215.35 | 56.47 | 0 | 0 | 234.12 | 100.4806867
2 | 980 | S05 | 9 | 0.019 | 0.739 | 0.015 | 49.26666667 | 37.65403131 | 1508 | 48 | 1556 | 1556 | 1556 | 2.81 | 2214.4 | 56.83 | 0 | 0 | 268.61 | 95.59074733
2 | 980 | S10 | 15 | 0.02 | 0.748 | 0.028 | 26.71428571 | 22.94811947 | 1508 | 56 | 1564 | 1564 | 1564 | 2.82 | 2216.66 | 57.03 | 0 | 0 | 268.58 | 95.24113475
2 | 980 | S15 | 13 | 0.022 | 0.838 | 0.027 | 31.03703704 | 23.61991192 | 1508 | 53 | 1561 | 1561 | 1550 | 2.46 | 2217.16 | 57.27 | 0 | 0 | 234.14 | 95.17886179
2 | 980 | S20 | 9 | 0.018 | 0.776 | 0.019 | 40.84210526 | 31.21470086 | 1508 | 55 | 1563 | 1563 | 1553 | 2.93 | 2214.87 | 57.06 | 0 | 0 | 277.22 | 94.61433447
2 | 980 | S30 | 5 | 0.026 | 0.72 | 0.023 | 31.30434783 | 26.82423957 | 1508 | 49 | 1557 | 1557 | 1557 | 2.74 | 2213.07 | 57.27 | 0 | 0 | 258.27 | 94.25912409
2 | 980 | S05 | 12 | 0.02 | 0.753 | 0.019 | 39.63157895 | 31.21470086 | 1508 | 54 | 1562 | 1562 | 1557 | 2.81 | 2215.93 | 57.06 | 0 | 0 | 265.79 | 94.58718861
2 | 980 | S10 | 13 | 0.017 | 0.751 | 0.027 | 27.81481481 | 23.61991192 | 1508 | 34 | 0 | 1542 | 1542 | 2.61 | 2219.12 | 56.87 | 0 | 0 | 249.09 | 95.43678161
2 | 980 | S19 | 8 | 0.019 | 0.728 | 0.02 | 36.4 | 29.96988564 | 1508 | 51 | 1559 | 1559 | 1559 | 3.14 | 2218.94 | 57.02 | 0 | 0 | 298.09 | 94.93312102
2 | 980 | S25 | 6 | 0.022 | 0.742 | 0.026 | 28.53846154 | 24.33786233 | 1508 | 47 | 1555 | 1555 | 1555 | 2.63 | 2215.24 | 57.15 | 0 | 0 | 248.34 | 94.42585551
2 | 980 | S30 | 8 | 0.021 | 0.777 | 0.019 | 40.89473684 | 31.21470086 | 1508 | 52 | 1560 | 1560 | 1554 | 2.72 | 2215.09 | 56.92 | 0 | 0 | 259.07 | 95.24632353
2 | 1116 | S14 | 10 | 0.026 | 1.351 | 0.018 | 75.05555556 | 32.58285073 | 1502 | 49 | 1551 | 1551 | 1551 | 2.6 | 2217.93 | 57.1 | 0 | 0 | 246.71 | 94.88846154
2 | 980 | S19 | 12 | 0.026 | 0.759 | 0.018 | 42.16666667 | 32.58285073 | 1508 | 48 | 1556 | 1556 | 1556 | 2.67 | 2216.71 | 57.14 | 0 | 0 | 253.16 | 94.8164794
2 | 980 | M | 5 | 0.022 | 0.77 | 0.01 | 77 | 51.94243253 | 1508 | 59 | 1567 | 1567 | 1567 | 2.39 | 2213.03 | 56.84 | 0 | 0 | 230.81 | 96.57322176
2 | 980 | S11 | 14 | 0.017 | 0.75 | 0.018 | 41.66666667 | 32.58285073 | 1508 | 46 | 1554 | 1554 | 1554 | 2.69 | 2216.75 | 56.88 | 0 | 0 | 256.36 | 95.30111524
2 | 980 | M | 5 | 0.015 | 0.745 | 0.016 | 46.5625 | 35.77449321 | 1508 | 68 | 0 | 1576 | 1576 | 2.36 | 2273.88 | 56.57 | 0 | 0 | 232.6 | 98.55932203
2 | 980 | S05 | 6 | 0.02 | 0.708 | 0.026 | 27.23076923 | 24.33786233 | 1508 | 34 | 0 | 1542 | 1542 | 2.77 | 2279.05 | 57.18 | 0 | 0 | 261.61 | 94.44404332
2 | 980 | S14 | 3 | 0.019 | 0.757 | 0.016 | 47.3125 | 35.77449321 | 1508 | 44 | 0 | 1552 | 1552 | 2.49 | 2276.99 | 57.1 | 0 | 0 | 258.35 | 103.7550201
2 | 980 | M | 5 | 0.019 | 0.725 | 0.018 | 40.27777778 | 32.58285073 | 1508 | 80 | 1588 | 1588 | 1577 | 2.33 | 2277.78 | 56.48 | 0 | 0 | 234.97 | 100.8454936
2 | 980 | S05 | 10 | 0.015 | 0.798 | 0.016 | 49.875 | 35.77449321 | 1508 | 58 | 1566 | 1566 | 1566 | 2.34 | 2282.24 | 57.06 | 0 | 0 | 233.79 | 99.91025641
2 | 909 | S05 | 6 | 0.03 | 1.037 | 0.02 | 51.85 | 29.96988564 | 1506 | 53 | 0 | 1559 | 1559 | 2.38 | 2281.79 | 56.87 | 0 | 0 | 233.26 | 98.00840336
2 | 909 | S10 | 6 | 0.021 | 1.038 | 0.019 | 54.63157895 | 31.21470086 | 1506 | 60 | 1566 | 1566 | 1559 | 2.87 | 2279.83 | 56.74 | 0 | 0 | 274.98 | 95.81184669
2 | 909 | S15 | 4 | 0.022 | 1.028 | 0.022 | 46.72727273 | 27.78715793 | 1506 | 50 | 0 | 1556 | 1556 | 2.97 | 2277.06 | 56.88 | 0 | 0 | 283.47 | 95.44444444
2 | 909 | S20 | 5 | 0.025 | 1.023 | 0.026 | 39.34615385 | 24.33786233 | 1506 | 63 | 1569 | 1569 | 1569 | 3.05 | 2277.56 | 56.88 | 0 | 0 | 291.02 | 95.41639344
2 | 909 | S25 | 6 | 0.02 | 1.085 | 0.027 | 40.18518519 | 23.61991192 | 1506 | 64 | 0 | 1570 | 1570 | 2.62 | 2278.48 | 56.92 | 0 | 0 | 251.18 | 95.87022901
2 | 909 | S19 | 7 | 0.018 | 1.027 | 0.019 | 54.05263158 | 31.21470086 | 1506 | 42 | 0 | 1548 | 1548 | 3.03 | 2288.56 | 57.04 | 0 | 0 | 287.24 | 94.79867987
2 | 909 | S25 | 0 | 0.026 | 1.119 | 0.021 | 53.28571429 | 28.83191546 | 1506 | 44 | 1550 | 1550 | 1540 | 3.09 | 2288.43 | 56.91 | 0 | 0 | 293.41 | 94.95469256
2 | 909 | S30 | 5 | 0.031 | 1.049 | 0.023 | 45.60869565 | 26.82423957 | 1506 | 41 | 0 | 1547 | 1547 | 2.61 | 2288.33 | 56.93 | 0 | 0 | 248.16 | 95.08045977
2 | 909 | M | 5 | 0.021 | 1.026 | 0.011 | 93.27272727 | 48.15942887 | 1506 | 68 | 1574 | 1574 | 1586 | 2.27 | 2285.47 | 56.65 | 0 | 0 | 242.95 | 107.0264317
2 | 909 | S05 | 6 | 0.019 | 1.049 | 0.017 | 61.70588235 | 34.09448306 | 1506 | 39 | 1545 | 1545 | 1544 | 3.09 | 2289.76 | 57.01 | 0 | 0 | 293.61 | 95.01941748
2 | 909 | S10 | 5 | 0.022 | 1.025 | 0.014 | 73.21428571 | 39.77262916 | 1506 | 51 | 1557 | 1557 | 1547 | 2.46 | 2287.35 | 56.95 | 0 | 0 | 233.67 | 94.98780488
2 | 909 | S20 | 5 | 0.029 | 1.026 | 0.013 | 78.92307692 | 42.18126779 | 1506 | 56 | 1562 | 1562 | 1562 | 2.41 | 2285.37 | 56.96 | 0 | 0 | 231.58 | 96.09128631
2 | 909 | S25 | 5 | 0.03 | 1.017 | 0.016 | 63.5625 | 35.77449321 | 1506 | 54 | 1560 | 1560 | 1561 | 2.96 | 2284.64 | 56.91 | 0 | 0 | 281.91 | 95.23986486
2 | 980 | S10 | 7 | 0.022 | 0.82 | 0.013 | 63.07692308 | 42.18126779 | 1508 | 57 | 1565 | 1565 | 1538 | 2.41 | 2289.08 | 56.94 | 0 | 0 | 230.88 | 95.80082988
2 | 909 | S20 | 3 | 0.019 | 1.014 | 0.017 | 59.64705882 | 34.09448306 | 1506 | 190 | 1696 | 1696 | 1549 | 2.97 | 2283.61 | 56.79 | 0 | 0 | 282.72 | 95.19191919
2 | 909 | S25 | 3 | 0.028 | 1.042 | 0.013 | 80.15384615 | 42.18126779 | 1506 | 40 | 1546 | 1546 | 1538 | 2.95 | 2287.69 | 57.23 | 0 | 0 | 278.66 | 94.46101695
2 | 909 | M | 4 | 0.016 | 1.032 | 0.016 | 64.5 | 35.77449321 | 1506 | 59 | 1565 | 1565 | 1703 | 2.34 | 2279.77 | 56.48 | 0 | 0 | 233.73 | 99.88461538
2 | 909 | S05 | 5 | 0.02 | 1.02 | 0.011 | 92.72727273 | 48.15942887 | 1506 | 46 | 1552 | 1552 | 1552 | 2.78 | 2286.71 | 57.15 | 0 | 0 | 263.23 | 94.68705036
2 | 909 | S10 | 3 | 0.026 | 1.051 | 0.023 | 45.69565217 | 26.82423957 | 1506 | 38 | 1544 | 1544 | 1536 | 2.86 | 2287.64 | 56.83 | 0 | 0 | 272.91 | 95.42307692
2 | 909 | S15 | 5 | 0.026 | 1.04 | 0.02 | 52 | 29.96988564 | 1506 | 48 | 1554 | 1554 | 1557 | 2.98 | 2284.6 | 57.09 | 0 | 0 | 281.79 | 94.56040268
2 | 909 | S20 | 7 | 0.024 | 1.061 | 0.02 | 53.05 | 29.96988564 | 1506 | 48 | 1554 | 1554 | 1554 | 2.47 | 2286.64 | 56.86 | 0 | 0 | 235.3 | 95.26315789
2 | 909 | S25 | 5 | 0.018 | 1.038 | 0.017 | 61.05882353 | 34.09448306 | 1506 | 26 | 1532 | 1532 | 1529 | 2.66 | 2278.79 | 57.01 | 0 | 0 | 252.28 | 94.84210526
2 | 909 | S30 | 2 | 0.022 | 1.06 | 0.014 | 75.71428571 | 39.77262916 | 1506 | 42 | 1548 | 1548 | 1553 | 3.3 | 2286.89 | 56.98 | 0 | 0 | 313.21 | 94.91212121
2 | 909 | M | 5 | 0.028 | 1.015 | 0.017 | 59.70588235 | 34.09448306 | 1506 | 88 | 0 | 1594 | 1594 | 2.31 | 2297.56 | 56.75 | 0 | 0 | 245.1 | 106.1038961
2 | 909 | M | 5 | 0.017 | 1.033 | 0.014 | 73.78571429 | 39.77262916 | 1506 | 62 | 0 | 1568 | 1568 | 2.28 | 2292.72 | 56.54 | 0 | 0 | 239.63 | 105.1008772
2 | 909 | S05 | 6 | 0.018 | 1.026 | 0.018 | 57 | 32.58285073 | 1506 | 38 | 0 | 1544 | 1544 | 2.9 | 2298.38 | 57.09 | 0 | 0 | 274.79 | 94.75517241
2 | 909 | S10 | 4 | 0.017 | 1.031 | 0.016 | 64.4375 | 35.77449321 | 1506 | 42 | 1548 | 1548 | 1542 | 2.87 | 2296.74 | 57.02 | 0 | 0 | 272.31 | 94.8815331
2 | 909 | S15 | 5 | 0.016 | 1.045 | 0.022 | 47.5 | 27.78715793 | 1506 | 185 | 1691 | 1691 | 1691 | 2.61 | 2297.49 | 56.93 | 0 | 0 | 248.53 | 95.22222222
2 | 1116 | S25 | 7 | 0.017 | 1.313 | 0.021 | 62.52380952 | 28.83191546 | 1502 | 48 | 1550 | 1550 | 1550 | 2.88 | 2295.89 | 56.8 | 0 | 0 | 275.28 | 95.58333333
2 | 1116 | S30 | 7 | 0.025 | 1.38 | 0.025 | 55.2 | 25.10710746 | 1502 | 49 | 1551 | 1551 | 1544 | 3.22 | 2291.12 | 56.91 | 0 | 0 | 306.54 | 95.19875776
2 | 909 | S15 | 5 | 0.021 | 1.031 | 0.014 | 73.64285714 | 39.77262916 | 1506 | 58 | 0 | 1564 | 1564 | 2.79 | 2273.4 | 56.86 | 0 | 0 | 266.82 | 95.6344086
2 | 909 | S20 | 3 | 0.016 | 1.025 | 0.018 | 56.94444444 | 32.58285073 | 1506 | 50 | 1556 | 1556 | 1568 | 2.54 | 2267.14 | 57.12 | 0 | 0 | 240.04 | 94.50393701
2 | 909 | S10 | 5 | 0.02 | 1.04 | 0.013 | 80 | 42.18126779 | 1506 | 185 | 1691 | 1691 | 1564 | 2.91 | 2273.55 | 57.28 | 0 | 0 | 274.22 | 94.23367698
2 | 980 | S15 | 4 | 0.021 | 0.738 | 0.019 | 38.84210526 | 31.21470086 | 1508 | 56 | 1564 | 1564 | 1563 | 2.56 | 2269.03 | 57.09 | 0 | 0 | 242 | 94.53125
2 | 909 | S25 | 6 | 0.02 | 1 | 0.029 | 34.48275862 | 22.31802259 | 1506 | 187 | 1693 | 1693 | 1546 | 2.92 | 2271.8 | 57.06 | 0 | 0 | 277.37 | 94.98972603
2 | 980 | M | 7 | 0.025 | 0.746 | 0.023 | 32.43478261 | 26.82423957 | 1508 | 66 | 1574 | 1574 | 1583 | 2.32 | 2267.99 | 56.61 | 0 | 0 | 235.95 | 101.7025862
2 | 909 | S05 | 6 | 0.02 | 1.039 | 0.026 | 39.96153846 | 24.33786233 | 1506 | 47 | 1553 | 1553 | 1552 | 2.76 | 2274.18 | 56.97 | 0 | 0 | 262.11 | 94.9673913
2 | 980 | S10 | 5 | 0.017 | 0.752 | 0.018 | 41.77777778 | 32.58285073 | 1508 | 47 | 0 | 1555 | 1555 | 2.83 | 2273.45 | 56.83 | 0 | 0 | 269.6 | 95.26501767
2 | 980 | S25 | 7 | 0.021 | 0.78 | 0.024 | 32.5 | 25.93359266 | 1508 | 39 | 0 | 1547 | 1547 | 2.82 | 2274.58 | 56.84 | 0 | 0 | 268.25 | 95.12411348
2 | 980 | S05 | 5 | 0.018 | 0.726 | 0.018 | 40.33333333 | 32.58285073 | 1508 | 45 | 1553 | 1553 | 1553 | 2.86 | 2272.06 | 57.1 | 0 | 0 | 271.78 | 95.02797203
2 | 980 | S10 | 5 | 0.02 | 0.886 | 0.023 | 38.52173913 | 26.82423957 | 1508 | 43 | 1551 | 1551 | 1546 | 2.63 | 2270.12 | 56.7 | 0 | 0 | 251.65 | 95.68441065
2 | 980 | S15 | 4 | 0.017 | 0.74 | 0.024 | 30.83333333 | 25.93359266 | 1508 | 39 | 1547 | 1547 | 1547 | 2.94 | 2269.74 | 57.02 | 0 | 0 | 278.79 | 94.82653061
2 | 980 | S20 | 7 | 0.014 | 0.741 | 0.018 | 41.16666667 | 32.58285073 | 1508 | 56 | 0 | 1564 | 1564 | 2.47 | 2267.29 | 57.38 | 0 | 0 | 235.97 | 95.53441296
2 | 980 | S25 | 3 | 0.029 | 0.757 | 0.025 | 30.28 | 25.10710746 | 1508 | 44 | 1552 | 1552 | 1553 | 2.47 | 2269.8 | 57.12 | 0 | 0 | 235.57 | 95.37246964
2 | 976 | S30 | 7 | 0.02 | 1.03 | 0.019 | 54.21052632 | 31.21470086 | 1510 | 56 | 1566 | 1566 | 1566 | 2.75 | 2266.73 | 56.95 | 0 | 0 | 261.35 | 95.03636364
2 | 976 | M | 3 | 0.026 | 0.968 | 0.014 | 69.14285714 | 39.77262916 | 1510 | 66 | 1576 | 1576 | 1578 | 2.29 | 2263.62 | 56.64 | 0 | 0 | 240.1 | 104.8471616
2 | 980 | S05 | 5 | 0.029 | 0.73 | 0.023 | 31.73913043 | 26.82423957 | 1508 | 39 | 1547 | 1547 | 1557 | 2.7 | 2270.42 | 56.84 | 0 | 0 | 257.45 | 95.35185185
2 | 980 | S10 | 4 | 0.021 | 0.732 | 0.023 | 31.82608696 | 26.82423957 | 1508 | 41 | 1549 | 1549 | 1543 | 2.86 | 2270.6 | 57.12 | 0 | 0 | 271.29 | 94.85664336
2 | 980 | S15 | 3 | 0.024 | 0.749 | 0.012 | 62.41666667 | 44.94691449 | 1508 | 183 | 1691 | 1691 | 1702 | 2.93 | 2269.13 | 56.87 | 0 | 0 | 279.61 | 95.43003413
2 | 980 | S20 | 6 | 0.018 | 0.757 | 0.015 | 50.46666667 | 37.65403131 | 1508 | 36 | 1544 | 1544 | 1544 | 2.46 | 2267.32 | 57.05 | 0 | 0 | 239.21 | 97.2398374
2 | 909 | S25 | 8 | 0.026 | 1.054 | 0.014 | 75.28571429 | 39.77262916 | 1506 | 53 | 1559 | 1559 | 1559 | 2.64 | 2264.92 | 57.28 | 0 | 0 | 240.1 | 90.9469697
2 | 909 | M | 5 | 0.019 | 1.076 | 0.004 | 269 | 107.4602601 | 1506 | 75 | 0 | 1581 | 1581 | 2.25 | 2269.25 | 56.67 | 0 | 0 | 243.03 | 108.0133333
2 | 909 | S10 | 5 | 0.025 | 1.041 | 0.015 | 69.4 | 37.65403131 | 1506 | 59 | 1565 | 1565 | 1564 | 2.78 | 2278.51 | 56.76 | 0 | 0 | 265.15 | 95.37769784
2 | 980 | S20 | 10 | 0.016 | 0.958 | 0.012 | 79.83333333 | 44.94691449 | 1508 | 44 | 1552 | 1552 | 1548 | 2.6 | 2282.18 | 56.92 | 0 | 0 | 247.27 | 95.10384615
2 | 909 | S25 | 5 | 0.024 | 1.027 | 0.015 | 68.46666667 | 37.65403131 | 1506 | 198 | 1704 | 1704 | 1704 | 2.99 | 2282.05 | 57.03 | 0 | 0 | 283.91 | 94.95317726
2 | 909 | M | 3 | 0.029 | 1.082 | 0.015 | 72.13333333 | 37.65403131 | 1506 | 85 | 1591 | 1591 | 1591 | 2.54 | 2276.2 | 56.76 | 0 | 0 | 243 | 95.66929134
2 | 909 | S05 | 8 | 0.019 | 1.034 | 0.02 | 51.7 | 29.96988564 | 1506 | 52 | 1558 | 1558 | 1542 | 2.95 | 2278.72 | 57.06 | 0 | 0 | 281.18 | 95.31525424
2 | 909 | S15 | 3 | 0.022 | 1.1 | 0.014 | 78.57142857 | 39.77262916 | 1506 | 39 | 1545 | 1545 | 1551 | 3.02 | 2280.48 | 56.81 | 0 | 0 | 288.07 | 95.38741722
2 | 909 | S25 | 2 | 0.021 | 1.019 | 0.015 | 67.93333333 | 37.65403131 | 1506 | 47 | 1553 | 1553 | 1539 | 2.83 | 2277.8 | 56.88 | 0 | 0 | 269.91 | 95.3745583
2 | 909 | S30 | 7 | 0.022 | 1.001 | 0.021 | 47.66666667 | 28.83191546 | 1506 | 60 | 1566 | 1566 | 1560 | 2.59 | 2272.84 | 57.18 | 0 | 0 | 245.53 | 94.7992278
2 | 909 | S05 | 6 | 0.019 | 1.05 | 0.015 | 70 | 37.65403131 | 1506 | 53 | 1559 | 1559 | 1545 | 2.63 | 2268.6 | 56.8 | 0 | 0 | 250.53 | 95.25855513
2 | 980 | M | 4 | 0.017 | 0.735 | 0.017 | 43.23529412 | 34.09448306 | 1508 | 47 | 1555 | 1555 | 1703 | 2.31 | 2272.29 | 56.6 | 0 | 0 | 239.89 | 103.8484848
2 | 909 | S05 | 4 | 0.038 | 1.07 | 0.024 | 44.58333333 | 25.93359266 | 1506 | 46 | 1552 | 1552 | 1552 | 2.91 | 2277.96 | 57.36 | 0 | 0 | 274.06 | 94.17869416
2 | 1116 | M | 2 | 0.018 | 1.381 | 0.012 | 115.0833333 | 44.94691449 | 1502 | 81 | 1583 | 1583 | 1583 | 2.32 | 2272.68 | 56.76 | 0 | 0 | 236.71 | 102.0301724
2 | 980 | S15 | 9 | 0.022 | 0.766 | 0.017 | 45.05882353 | 34.09448306 | 1508 | 45 | 0 | 1553 | 1553 | 2.51 | 2275.33 | 56.98 | 0 | 0 | 240.48 | 95.80876494
2 | 909 | M | 0 | 0.02 | 1.031 | 0.019 | 54.26315789 | 31.21470086 | 1506 | 67 | 0 | 1573 | 1573 | 2.68 | 2266.21 | 55 | 0 | 0 | 239.92 | 89.52238806
2 | 909 | S05 | 5 | 0.028 | 1.02 | 0.029 | 35.17241379 | 22.31802259 | 1506 | 66 | 1572 | 1572 | 1561 | 3.16 | 2274.92 | 57.28 | 0 | 0 | 298.65 | 94.50949367
2 | 909 | S10 | 4 | 0.025 | 1.027 | 0.013 | 79 | 42.18126779 | 1506 | 47 | 1553 | 1553 | 1548 | 3.26 | 2279.42 | 56.9 | 0 | 0 | 309.11 | 94.8190184
2 | 909 | S15 | 3 | 0.022 | 1.056 | 0.024 | 44 | 25.93359266 | 1506 | 37 | 1543 | 1543 | 1548 | 2.77 | 2276.42 | 57.13 | 0 | 0 | 261.95 | 94.566787
2 | 909 | S29 | 5 | 0.018 | 1.099 | 0.017 | 64.64705882 | 34.09448306 | 1506 | 191 | 1697 | 1697 | 1564 | 2.87 | 2270.2 | 57.03 | 0 | 0 | 272.43 | 94.92334495
2 | 909 | M | 5 | 0.016 | 1.03 | 0.013 | 79.23076923 | 42.18126779 | 1506 | 82 | 1588 | 1588 | 1587 | 2.27 | 2270.05 | 56.77 | 0 | 0 | 243.37 | 107.2114537
2 | 909 | S05 | 4 | 0.025 | 1.01 | 0.023 | 43.91304348 | 26.82423957 | 1506 | 44 | 1550 | 1550 | 1548 | 2.8 | 2276.55 | 56.83 | 0 | 0 | 267.04 | 95.37142857
2 | 909 | S20 | 5 | 0.015 | 1.024 | 0.014 | 73.14285714 | 39.77262916 | 1506 | 48 | 1554 | 1554 | 1554 | 2.89 | 2269.36 | 57.2 | 0 | 0 | 273.26 | 94.55363322
2 | 980 | S25 | 7 | 0.021 | 0.71 | 0.017 | 41.76470588 | 34.09448306 | 1508 | 43 | 0 | 1551 | 1551 | 2.67 | 2275.28 | 57.1 | 0 | 0 | 253.31 | 94.87265918
2 | 1116 | S05 | 6 | 0.017 | 1.363 | 0.021 | 64.9047619 | 28.83191546 | 1502 | 65 | 1567 | 1567 | 1704 | 2.8 | 2274.76 | 57.14 | 0 | 0 | 265.48 | 94.81428571
2 | 1116 | S10 | 4 | 0.016 | 1.316 | 0.017 | 77.41176471 | 34.09448306 | 1502 | 193 | 1695 | 1695 | 1692 | 2.75 | 2272.83 | 56.88 | 0 | 0 | 261.23 | 94.99272727
2 | 980 | M | 5 | 0.022 | 0.737 | 0.017 | 43.35294118 | 34.09448306 | 1508 | 69 | 1577 | 1577 | 1578 | 2.32 | 2266.21 | 56.46 | 0 | 0 | 245.05 | 105.625
2 | 980 | S05 | 4 | 0.017 | 0.768 | 0.021 | 36.57142857 | 28.83191546 | 1508 | 36 | 1544 | 1544 | 1544 | 2.36 | 2272.37 | 57.29 | 0 | 0 | 233.96 | 99.13559322
2 | 980 | S10 | 9 | 0.017 | 0.83 | 0.02 | 41.5 | 29.96988564 | 1508 | 45 | 1553 | 1553 | 1553 | 2.47 | 2271.22 | 56.75 | 0 | 0 | 236.86 | 95.89473684
2 | 976 | S15 | 7 | 0.026 | 1.021 | 0.021 | 48.61904762 | 28.83191546 | 1510 | 190 | 1700 | 1700 | 1555 | 2.94 | 2269.64 | 56.79 | 0 | 0 | 281 | 95.57823129
2 | 980 | S20 | 7 | 0.02 | 0.76 | 0.023 | 33.04347826 | 26.82423957 | 1508 | 55 | 1563 | 1563 | 1561 | 3.01 | 2271.56 | 56.84 | 0 | 0 | 286.45 | 95.16611296
2 | 980 | S25 | 3 | 0.028 | 0.763 | 0.014 | 54.5 | 39.77262916 | 1508 | 58 | 1566 | 1566 | 1566 | 3.15 | 2264.83 | 56.86 | 0 | 0 | 300.56 | 95.41587302
2 | 980 | S29 | 6 | 0.016 | 0.8 | 0.022 | 36.36363636 | 27.78715793 | 1508 | 41 | 1549 | 1549 | 1549 | 2.72 | 2267.95 | 56.88 | 0 | 0 | 258.75 | 95.12867647
2 | 980 | M | 9 | 0.015 | 0.711 | 0.018 | 39.5 | 32.58285073 | 1508 | 44 | 1552 | 1552 | 1552 | 2.44 | 2260.36 | 57.68 | 0 | 0 | 228.42 | 93.6147541
2 | 980 | S05 | 2 | 0.039 | 0.72 | 0.03 | 24 | 21.72572514 | 1508 | 43 | 1551 | 1551 | 1551 | 2.87 | 2273.79 | 56.78 | 0 | 0 | 273.37 | 95.25087108
2 | 980 | S15 | 3 | 0.024 | 0.738 | 0.027 | 27.33333333 | 23.61991192 | 1508 | 62 | 1570 | 1570 | 1574 | 2.87 | 2274.01 | 57.04 | 0 | 0 | 271.52 | 94.60627178
2 | 980 | S10 | 7 | 0.018 | 0.74 | 0.027 | 27.40740741 | 23.61991192 | 1508 | 49 | 0 | 1557 | 1557 | 2.73 | 2273.18 | 56.9 | 0 | 0 | 261.43 | 95.76190476
2 | 980 | S25 | 7 | 0.029 | 0.75 | 0.029 | 25.86206897 | 22.31802259 | 1508 | 37 | 1545 | 1545 | 1551 | 2.88 | 2274.96 | 56.96 | 0 | 0 | 273.78 | 95.0625
2 | 980 | M | 0 | 0.029 | 0.733 | 0.018 | 40.72222222 | 32.58285073 | 1508 | 72 | 1580 | 1580 | 1580 | 2.68 | 2267.1 | 55.4 | 0 | 0 | 230.66 | 86.06716418
2 | 980 | S05 | 5 | 0.019 | 0.773 | 0.02 | 38.65 | 29.96988564 | 1508 | 45 | 1553 | 1553 | 1553 | 2.49 | 2273.63 | 57.1 | 0 | 0 | 235.43 | 94.5502008
2 | 980 | S10 | 9 | 0.024 | 0.752 | 0.03 | 25.06666667 | 21.72572514 | 1508 | 32 | 1540 | 1540 | 1529 | 2.46 | 2271.38 | 57.16 | 0 | 0 | 236.17 | 96.00406504
2 | 980 | S15 | 7 | 0.017 | 0.76 | 0.012 | 63.33333333 | 44.94691449 | 1508 | 25 | 1533 | 1533 | 1536 | 3.09 | 2270.47 | 57.08 | 0 | 0 | 293.54 | 94.99676375
2 | 980 | S20 | 8 | 0.023 | 0.761 | 0.03 | 25.36666667 | 21.72572514 | 1508 | 36 | 1544 | 1544 | 1543 | 2.85 | 2273.73 | 56.96 | 0 | 0 | 270.44 | 94.89122807
2 | 980 | S22 | 6 | 0.03 | 0.797 | 0.03 | 26.56666667 | 21.72572514 | 1508 | 47 | 1555 | 1555 | 1557 | 3.03 | 2273.79 | 57.17 | 0 | 0 | 287.1 | 94.75247525
2 | 980 | S27 | 11 | 0.033 | 0.731 | 0.033 | 22.15151515 | 20.1434254 | 1508 | 21 | 0 | 1529 | 1529 | 2.53 | 2274.03 | 57.08 | 0 | 0 | 240.4 | 95.01976285
2 | 980 | M | 6 | 0.016 | 0.757 | 0.016 | 47.3125 | 35.77449321 | 1508 | 79 | 1587 | 1587 | 1691 | 2.26 | 2276.51 | 56.71 | 0 | 0 | 239.32 | 105.8938053
2 | 980 | S10 | 13 | 0.022 | 0.73 | 0.022 | 33.18181818 | 27.78715793 | 1508 | 34 | 0 | 1542 | 1542 | 3.35 | 2276.13 | 57.11 | 0 | 0 | 315.47 | 94.17014925
2 | 980 | S15 | 6 | 0.025 | 0.787 | 0.015 | 52.46666667 | 37.65403131 | 1508 | 36 | 1544 | 1544 | 1544 | 2.84 | 2284.73 | 56.83 | 0 | 0 | 269.63 | 94.94014085
2 | 980 | S20 | 5 | 0.023 | 0.771 | 0.027 | 28.55555556 | 23.61991192 | 1508 | 45 | 1553 | 1553 | 1553 | 3.02 | 2283.47 | 56.9 | 0 | 0 | 288.67 | 95.58609272
2 | 980 | M | 6 | 0.02 | 0.831 | 0.016 | 51.9375 | 35.77449321 | 1508 | 93 | 0 | 1601 | 1601 | 2.31 | 2278.38 | 56.93 | 0 | 0 | 238.75 | 103.3549784
2 | 980 | S15 | 6 | 0.024 | 0.79 | 0.019 | 41.57894737 | 31.21470086 | 1508 | 57 | 1565 | 1565 | 1565 | 2.87 | 2288.52 | 57.26 | 0 | 0 | 272.62 | 94.98954704
2 | 980 | S25 | 5 | 0.024 | 0.726 | 0.024 | 30.25 | 25.93359266 | 1508 | 196 | 1704 | 1704 | 1549 | 2.41 | 2285.61 | 57 | 0 | 0 | 232.56 | 96.49792531
2 | 980 | M | 6 | 0.037 | 0.74 | 0.02 | 37 | 29.96988564 | 1508 | 77 | 1585 | 1585 | 1587 | 2.36 | 2294.7 | 56.75 | 0 | 0 | 239.91 | 101.6567797
2 | 980 | S05 | 4 | 0.031 | 0.744 | 0.021 | 35.42857143 | 28.83191546 | 1508 | 56 | 1564 | 1564 | 1560 | 2.49 | 2284.32 | 56.9 | 0 | 0 | 237.53 | 95.3935743
2 | 980 | M | 5 | 0.033 | 0.993 | 0.017 | 58.41176471 | 34.09448306 | 1508 | 75 | 0 | 1583 | 1583 | 2.38 | 2282.08 | 56.58 | 0 | 0 | 237.13 | 99.63445378
2 | 980 | S05 | 10 | 0.025 | 0.7 | 0.017 | 41.17647059 | 34.09448306 | 1508 | 47 | 1555 | 1555 | 1560 | 2.76 | 2299.8 | 56.76 | 0 | 0 | 263.7 | 95.54347826
2 | 980 | S20 | 6 | 0.019 | 0.725 | 0.015 | 48.33333333 | 37.65403131 | 1508 | 64 | 1572 | 1572 | 1538 | 2.37 | 2296.82 | 56.98 | 0 | 0 | 231.94 | 97.8649789
2 | 980 | S25 | 8 | 0.018 | 0.74 | 0.016 | 46.25 | 35.77449321 | 1508 | 35 | 1543 | 1543 | 1543 | 3.23 | 2293.29 | 57.19 | 0 | 0 | 305.03 | 94.43653251
2 | 1116 | M | 8 | 0.032 | 1.32 | 0.012 | 110 | 44.94691449 | 1502 | 69 | 1571 | 1571 | 1593 | 2.24 | 2296.86 | 56.87 | 0 | 0 | 244.26 | 109.0446429
2 | 1116 | S05 | 0 | 0.025 | 1.328 | 0.018 | 73.77777778 | 32.58285073 | 1502 | 55 | 1557 | 1557 | 1540 | 2.76 | 2302.27 | 56.86 | 0 | 0 | 272.27 | 98.64855072
2 | 980 | S10 | 9 | 0.025 | 0.778 | 0.018 | 43.22222222 | 32.58285073 | 1508 | 55 | 1563 | 1563 | 1563 | 2.65 | 2296.63 | 56.76 | 0 | 0 | 253.75 | 95.75471698
2 | 980 | S15 | 4 | 0.025 | 0.8 | 0.025 | 32 | 25.10710746 | 1508 | 45 | 1553 | 1553 | 1557 | 2.86 | 2296.1 | 57.21 | 0 | 0 | 271.02 | 94.76223776
2 | 980 | S20 | 8 | 0.024 | 0.74 | 0.022 | 33.63636364 | 27.78715793 | 1508 | 51 | 0 | 1559 | 1559 | 2.43 | 2295.93 | 56.73 | 0 | 0 | 234.26 | 96.40329218
2 | 976 | M | 8 | 0.017 | 0.995 | 0.022 | 45.22727273 | 27.78715793 | 1510 | 50 | 1560 | 1560 | 1560 | 2.29 | 2278.58 | 56.45 | 0 | 0 | 239.6 | 104.628821
2 | 980 | S05 | 4 | 0.021 | 0.76 | 0.022 | 34.54545455 | 27.78715793 | 1508 | 37 | 0 | 1545 | 1545 | 2.29 | 2282.31 | 57.05 | 0 | 0 | 238.66 | 104.2183406
2 | 980 | S10 | 3 | 0.021 | 0.772 | 0.025 | 30.88 | 25.10710746 | 1508 | 54 | 1562 | 1562 | 1562 | 2.32 | 2285.08 | 56.88 | 0 | 0 | 238.3 | 102.7155172
2 | 980 | M | 6 | 0.019 | 0.749 | 0.014 | 53.5 | 39.77262916 | 1508 | 82 | 1590 | 1590 | 1590 | 2.33 | 2280.73 | 56.75 | 0 | 0 | 229.9 | 98.6695279
2 | 980 | S05 | 5 | 0.02 | 0.77 | 0.013 | 59.23076923 | 42.18126779 | 1508 | 64 | 1572 | 1572 | 1560 | 2.43 | 2284.63 | 57.01 | 0 | 0 | 231.47 | 95.25514403
2 | 980 | S10 | 10 | 0.03 | 0.782 | 0.02 | 39.1 | 29.96988564 | 1508 | 57 | 1565 | 1565 | 1559 | 2.61 | 2282.52 | 56.87 | 0 | 0 | 249.45 | 95.57471264
2 | 980 | S05 | 6 | 0.02 | 0.75 | 0.023 | 32.60869565 | 26.82423957 | 1508 | 58 | 1566 | 1566 | 1555 | 2.29 | 2283.12 | 57.1 | 0 | 0 | 240.09 | 104.8427948
2 | 980 | M | 6 | 0.024 | 0.771 | 0.015 | 51.4 | 37.65403131 | 1508 | 64 | 1572 | 1572 | 1590 | 2.23 | 2276.42 | 56.88 | 0 | 0 | 244.43 | 109.6098655
2 | 980 | S05 | 5 | 0.023 | 0.781 | 0.016 | 48.8125 | 35.77449321 | 1508 | 37 | 0 | 1545 | 1545 | 3.03 | 2281.59 | 56.84 | 0 | 0 | 288.38 | 95.17491749
2 | 980 | S03 | 0 | 0.024 | 0.756 | 0.023 | 32.86956522 | 26.82423957 | 1508 | 59 | 1567 | 1567 | 1567 | 2.29 | 2282.76 | 57.05 | 0 | 0 | 239.97 | 104.790393
2 | 980 | S15 | 4 | 0.019 | 0.967 | 0.016 | 60.4375 | 35.77449321 | 1508 | 28 | 1536 | 1536 | 1544 | 2.35 | 2284.44 | 56.98 | 0 | 0 | 233.71 | 99.45106383
2 | 980 | S19 | 8 | 0.017 | 0.76 | 0.015 | 50.66666667 | 37.65403131 | 1508 | 57 | 1565 | 1565 | 1565 | 2.71 | 2281.13 | 56.85 | 0 | 0 | 258.82 | 95.50553506
2 | 980 | M | 4 | 0.026 | 0.729 | 0.025 | 29.16 | 25.10710746 | 1508 | 79 | 1587 | 1587 | 1587 | 2.28 | 2280.26 | 56.49 | 0 | 0 | 241.49 | 105.9166667
2 | 980 | S05 | 7 | 0.027 | 0.738 | 0.02 | 36.9 | 29.96988564 | 1508 | 61 | 1569 | 1569 | 1576 | 2.85 | 2281.43 | 57.14 | 0 | 0 | 268.92 | 94.35789474
2 | 909 | S10 | 7 | 0.032 | 1.032 | 0.022 | 46.90909091 | 27.78715793 | 1506 | 53 | 1559 | 1559 | 1548 | 2.82 | 2278.36 | 57.17 | 0 | 0 | 266.29 | 94.42907801
2 | 980 | S15 | 5 | 0.024 | 0.726 | 0.02 | 36.3 | 29.96988564 | 1508 | 39 | 1547 | 1547 | 1541 | 2.56 | 2279.81 | 57.02 | 0 | 0 | 241.95 | 94.51171875
2 | 980 | S25 | 10 | 0.023 | 0.784 | 0.023 | 34.08695652 | 26.82423957 | 1508 | 40 | 1548 | 1548 | 1548 | 2.33 | 2280.38 | 57.14 | 0 | 0 | 237.49 | 101.9270386
2 | 976 | M | 5 | 0.031 | 1.009 | 0.013 | 77.61538462 | 42.18126779 | 1510 | 68 | 1578 | 1578 | 1593 | 2.25 | 2277.19 | 56.72 | 0 | 0 | 239.86 | 106.6044444
2 | 909 | M | 8 | 0.034 | 1.073 | 0.017 | 63.11764706 | 34.09448306 | 1506 | 82 | 0 | 1588 | 1588 | 2.31 | 2281.72 | 56.87 | 0 | 0 | 238.49 | 103.2424242
2 | 980 | M | 4 | 0.018 | 0.875 | 0.02 | 43.75 | 29.96988564 | 1508 | 81 | 1589 | 1589 | 1606 | 2.29 | 2278.9 | 56.5 | 0 | 0 | 241.14 | 105.30131
2 | 909 | S05 | 9 | 0.02 | 1.123 | 0.024 | 46.79166667 | 25.93359266 | 1506 | 57 | 1563 | 1563 | 1552 | 2.22 | 2286.56 | 57.23 | 0 | 0 | 242.83 | 109.3828829
2 | 909 | S09 | 7 | 0.03 | 1.067 | 0.013 | 82.07692308 | 42.18126779 | 1506 | 193 | 1699 | 1699 | 1551 | 2.27 | 2285.59 | 57.06 | 0 | 0 | 242.62 | 106.8810573
2 | 980 | M | 8 | 0.025 | 0.842 | 0.009 | 93.55555556 | 56.47110389 | 1508 | 80 | 0 | 1588 | 1588 | 2.24 | 2285.84 | 56.54 | 0 | 0 | 243.93 | 108.8973214
2 | 980 | S05 | 17 | 0.022 | 0.736 | 0.024 | 30.66666667 | 25.93359266 | 1508 | 55 | 1563 | 1563 | 1563 | 2.76 | 2291.25 | 56.94 | 0 | 0 | 262.16 | 94.98550725
2 | 909 | S05 | 10 | 0.021 | 1.044 | 0.014 | 74.57142857 | 39.77262916 | 1506 | 64 | 1570 | 1570 | 1553 | 2.53 | 2282.91 | 56.98 | 0 | 0 | 240.95 | 95.23715415
2 | 976 | S14 | 9 | 0.027 | 1.02 | 0.019 | 53.68421053 | 31.21470086 | 1510 | 49 | 1559 | 1559 | 1551 | 2.56 | 2282.98 | 57.07 | 0 | 0 | 242.62 | 94.7734375
2 | 909 | S19 | 6 | 0.021 | 1.04 | 0.027 | 38.51851852 | 23.61991192 | 1506 | 51 | 1557 | 1557 | 1561 | 2.95 | 2283.84 | 57.25 | 0 | 0 | 279.15 | 94.62711864
2 | 909 | S24 | 14 | 0.02 | 1.021 | 0.024 | 42.54166667 | 25.93359266 | 1506 | 52 | 1558 | 1558 | 1558 | 2.52 | 2287.05 | 56.99 | 0 | 0 | 238.87 | 94.78968254
2 | 1116 | S29 | 14 | 0.03 | 1.363 | 0.017 | 80.17647059 | 34.09448306 | 1502 | 55 | 1557 | 1557 | 1557 | 2.7 | 2286.95 | 56.96 | 0 | 0 | 257.21 | 95.26296296
2 | 909 | M | 7 | 0.023 | 1.05 | 0.017 | 61.76470588 | 34.09448306 | 1506 | 89 | 1595 | 1595 | 1595 | 2.32 | 2280.1 | 56.52 | 0 | 0 | 240.07 | 103.4784483
2 | 1116 | S05 | 8 | 0.025 | 1.34 | 0.015 | 89.33333333 | 37.65403131 | 1502 | 51 | 1553 | 1553 | 1553 | 2.44 | 2285.04 | 56.92 | 0 | 0 | 233.28 | 95.60655738
2 | 909 | S10 | 8 | 0.03 | 1.045 | 0.026 | 40.19230769 | 24.33786233 | 1506 | 55 | 1561 | 1561 | 1557 | 2.45 | 2282.71 | 56.92 | 0 | 0 | 232.47 | 94.88571429
2 | 909 | S15 | 12 | 0.042 | 1.024 | 0.026 | 39.38461538 | 24.33786233 | 1506 | 56 | 1562 | 1562 | 1566 | 2.37 | 2282.85 | 57.17 | 0 | 0 | 236.34 | 99.72151899
2 | 909 | S20 | 8 | 0.022 | 1.024 | 0.022 | 46.54545455 | 27.78715793 | 1506 | 38 | 1544 | 1544 | 1544 | 2.85 | 2281.96 | 57.26 | 0 | 0 | 268.39 | 94.17192982
2 | 909 | S25 | 10 | 0.023 | 1.033 | 0.021 | 49.19047619 | 28.83191546 | 1506 | 57 | 1563 | 1563 | 1569 | 2.92 | 2281.99 | 56.98 | 0 | 0 | 277.52 | 95.04109589
2 | 980 | S15 | 11 | 0.018 | 0.743 | 0.021 | 35.38095238 | 28.83191546 | 1508 | 56 | 1564 | 1564 | 1561 | 2.52 | 2282.34 | 56.82 | 0 | 0 | 241.88 | 95.98412698
2 | 980 | S20 | 2 | 0.021 | 0.76 | 0.023 | 33.04347826 | 26.82423957 | 1508 | 40 | 1548 | 1548 | 1548 | 2.43 | 2284.32 | 56.91 | 0 | 0 | 231.91 | 95.43621399
2 | 909 | S25 | 10 | 0.014 | 1.017 | 0.016 | 63.5625 | 35.77449321 | 1506 | 51 | 1557 | 1557 | 1563 | 3 | 2280.4 | 57.03 | 0 | 0 | 285.83 | 95.27666667
2 | 909 | S10 | 10 | 0.029 | 1.059 | 0.027 | 39.22222222 | 23.61991192 | 1506 | 63 | 1569 | 1569 | 1555 | 2.58 | 2290.1 | 56.9 | 0 | 0 | 245.12 | 95.00775194
2 | 909 | S15 | 2 | 0.026 | 1.05 | 0.019 | 55.26315789 | 31.21470086 | 1506 | 46 | 1552 | 1552 | 1552 | 2.7 | 2288.69 | 56.97 | 0 | 0 | 256.3 | 94.92592593
2 | 909 | S20 | 4 | 0.024 | 1.003 | 0.019 | 52.78947368 | 31.21470086 | 1506 | 140 | 0 | 1646 | 1646 | 2.81 | 2289.77 | 57 | 0 | 0 | 267.25 | 95.10676157
2 | 909 | M | 6 | 0.028 | 1.032 | 0.014 | 73.71428571 | 39.77262916 | 1506 | 89 | 0 | 1595 | 1595 | 2.45 | 2248.22 | 56.71 | 0 | 0 | 234.73 | 95.80816327
2 | 909 | M | 7 | 0.017 | 1.063 | 0.02 | 53.15 | 29.96988564 | 1506 | 71 | 1577 | 1577 | 1594 | 2.31 | 2245.03 | 56.49 | 0 | 0 | 237.81 | 102.9480519
2 | 909 | M | 5 | 0.031 | 1.038 | 0.019 | 54.63157895 | 31.21470086 | 1506 | 72 | 1578 | 1578 | 1578 | 2.25 | 2244.49 | 56.81 | 0 | 0 | 245.33 | 109.0355556
2 | 1019 | S25 | 2 | 0.023 | 0.971 | 0.02 | 48.55 | 29.96988564 | 1506 | 53 | 1559 | 1559 | 1564 | 2.97 | 2243.12 | 57.23 | 0 | 0 | 280.84 | 94.55892256
2 | 909 | M | 6 | 0.014 | 1.023 | 0.01 | 102.3 | 51.94243253 | 1506 | 83 | 0 | 1589 | 1589 | 2.29 | 2248.03 | 56.53 | 0 | 0 | 241.01 | 105.2445415
2 | 909 | S10 | 7 | 0.021 | 1.039 | 0.017 | 61.11764706 | 34.09448306 | 1506 | 51 | 1557 | 1557 | 1552 | 3.32 | 2245.18 | 57.04 | 0 | 0 | 313.12 | 94.31325301
2 | 909 | S15 | 12 | 0.024 | 1.019 | 0.019 | 53.63157895 | 31.21470086 | 1506 | 44 | 1550 | 1550 | 1550 | 2.92 | 2245.62 | 57.06 | 0 | 0 | 276.64 | 94.73972603
2 | 909 | M | 11 | 0.03 | 1.07 | 0.013 | 82.30769231 | 42.18126779 | 1506 | 76 | 0 | 1582 | 1582 | 2.31 | 2242.75 | 56.46 | 0 | 0 | 237.55 | 102.8354978
2 | 909 | S05 | 5 | 0.029 | 1.05 | 0.021 | 50 | 28.83191546 | 1506 | 37 | 0 | 1543 | 1543 | 3.19 | 2244.37 | 57.09 | 0 | 0 | 303.44 | 95.12225705
2 | 909 | S15 | 6 | 0.016 | 1.03 | 0.024 | 42.91666667 | 25.93359266 | 1506 | 58 | 1564 | 1564 | 1546 | 2.85 | 2246.65 | 56.76 | 0 | 0 | 272.19 | 95.50526316
2 | 980 | S20 | 13 | 0.019 | 0.743 | 0.018 | 41.27777778 | 32.58285073 | 1508 | 45 | 1553 | 1553 | 1558 | 2.54 | 2246.86 | 57.08 | 0 | 0 | 240.91 | 94.84645669
2 | 909 | S05 | 10 | 0.02 | 1.03 | 0.017 | 60.58823529 | 34.09448306 | 1506 | 41 | 1547 | 1547 | 1533 | 2.89 | 2247 | 57.12 | 0 | 0 | 273.56 | 94.65743945
2 | 909 | S10 | 11 | 0.018 | 1.077 | 0.021 | 51.28571429 | 28.83191546 | 1506 | 47 | 1553 | 1553 | 1553 | 2.89 | 2247.37 | 57.17 | 0 | 0 | 273.42 | 94.60899654
2 | 909 | S15 | 13 | 0.021 | 1.04 | 0.016 | 65 | 35.77449321 | 1506 | 49 | 1555 | 1555 | 1555 | 2.91 | 2249.02 | 57 | 0 | 0 | 276.26 | 94.9347079
2 | 909 | S20 | 5 | 0.017 | 1.031 | 0.018 | 57.27777778 | 32.58285073 | 1506 | 59 | 1565 | 1565 | 1554 | 3.27 | 2245.5 | 57.08 | 0 | 0 | 309.55 | 94.66360856
2 | 909 | S25 | 2 | 0.017 | 1.066 | 0.015 | 71.06666667 | 37.65403131 | 1506 | 52 | 1558 | 1558 | 1558 | 2.96 | 2245.71 | 57.56 | 0 | 0 | 277.73 | 93.8277027
2 | 909 | S30 | 5 | 0.015 | 1.065 | 0.022 | 48.40909091 | 27.78715793 | 1506 | 39 | 1545 | 1545 | 1545 | 3.12 | 2245.99 | 57.23 | 0 | 0 | 293.08 | 93.93589744
2 | 976 | M | 8 | 0.042 | 1.005 | 0.02 | 50.25 | 29.96988564 | 1510 | 61 | 1571 | 1571 | 1571 | 2.22 | 2247.49 | 55.74 | 0 | 0 | 228.14 | 102.7657658
2 | 909 | S05 | 8 | 0.026 | 1.044 | 0.024 | 43.5 | 25.93359266 | 1506 | 51 | 1557 | 1557 | 1557 | 2.57 | 2248.9 | 52.02 | 0 | 0 | 243.64 | 94.80155642
2 | 909 | S25 | 2 | 0.019 | 1.034 | 0.025 | 41.36 | 25.10710746 | 1506 | 50 | 1556 | 1556 | 1546 | 2.96 | 2247.18 | 51.92 | 0 | 0 | 280.85 | 94.88175676
2 | 909 | S30 | 3 | 0.023 | 1.046 | 0.02 | 52.3 | 29.96988564 | 1506 | 59 | 1565 | 1565 | 1562 | 2.99 | 2247.09 | 52.12 | 0 | 0 | 282.66 | 94.53511706
2 | 1116 | S10 | 9 | 0.023 | 1.32 | 0.026 | 50.76923077 | 24.33786233 | 1502 | 50 | 1552 | 1552 | 1564 | 3.02 | 2244.15 | 52.07 | 0 | 0 | 286.92 | 95.00662252
2 | 980 | S15 | 13 | 0.022 | 0.762 | 0.026 | 29.30769231 | 24.33786233 | 1508 | 51 | 1559 | 1559 | 1542 | 2.91 | 2245.32 | 51.88 | 0 | 0 | 277.58 | 95.38831615
2 | 980 | S20 | 8 | 0.013 | 0.722 | 0.028 | 25.78571429 | 22.94811947 | 1508 | 58 | 1566 | 1566 | 1552 | 3.1 | 2245.58 | 51.7 | 0 | 0 | 295.82 | 95.42580645
2 | 1116 | S25 | 8 | 0.021 | 1.31 | 0.018 | 72.77777778 | 32.58285073 | 1502 | 62 | 1564 | 1564 | 1560 | 2.98 | 2248.87 | 51.97 | 0 | 0 | 283.51 | 95.13758389
2 | 1116 | S30 | 9 | 0.02 | 1.33 | 0.021 | 63.33333333 | 28.83191546 | 1502 | 46 | 1548 | 1548 | 1537 | 3.5 | 2247.13 | 51.84 | 0 | 0 | 285.96 | 81.70285714
2 | 980 | M | 8 | 0.019 | 0.752 | 0.021 | 35.80952381 | 28.83191546 | 1508 | 88 | 1596 | 1596 | 1582 | 2.27 | 2239.76 | 51.53 | 0 | 0 | 244.22 | 107.5859031
2 | 1116 | S05 | 15 | 0.023 | 1.348 | 0.022 | 61.27272727 | 27.78715793 | 1502 | 48 | 1550 | 1550 | 1550 | 2.75 | 2235.27 | 51.88 | 0 | 0 | 261.75 | 95.18181818
2 | 980 | S10 | 5 | 0.018 | 0.673 | 0.024 | 28.04166667 | 25.93359266 | 1508 | 58 | 1566 | 1566 | 1555 | 2.69 | 2236.95 | 51.84 | 0 | 0 | 257.13 | 95.58736059
2 | 980 | S15 | 5 | 0.021 | 0.781 | 0.015 | 52.06666667 | 37.65403131 | 1508 | 41 | 1549 | 1549 | 1549 | 2.98 | 2237.29 | 51.69 | 0 | 0 | 285.14 | 95.68456376
2 | 980 | S25 | 6 | 0.037 | 0.751 | 0.018 | 41.72222222 | 32.58285073 | 1508 | 43 | 0 | 1551 | 1551 | 2.94 | 2234.07 | 51.88 | 0 | 0 | 280.1 | 95.27210884
2 | 980 | S30 | 5 | 0.025 | 0.748 | 0.022 | 34 | 27.78715793 | 1508 | 53 | 1561 | 1561 | 1557 | 3.09 | 2233.27 | 52.41 | 0 | 0 | 291.29 | 94.26860841
2 | 980 | M | 9 | 0.017 | 0.73 | 0.02 | 36.5 | 29.96988564 | 1508 | 83 | 0 | 1591 | 1591 | 2.27 | 2235.83 | 51.73 | 0 | 0 | 240.75 | 106.0572687
2 | 980 | S05 | 10 | 0.017 | 0.753 | 0.029 | 25.96551724 | 22.31802259 | 1508 | 41 | 1549 | 1549 | 1548 | 2.84 | 2235.12 | 51.67 | 0 | 0 | 271.93 | 95.75
2 | 976 | S26 | 12 | 0.023 | 1.026 | 0.014 | 73.28571429 | 39.77262916 | 1510 | 58 | 0 | 1568 | 1568 | 2.86 | 2237.25 | 51.89 | 0 | 0 | 272.07 | 95.12937063
2 | 980 | S15 | 10 | 0.02 | 0.77 | 0.016 | 48.125 | 35.77449321 | 1508 | 47 | 0 | 1555 | 1555 | 3 | 2233 | 52.1 | 0 | 0 | 283.58 | 94.52666667
2 | 980 | S20 | 8 | 0.016 | 0.77 | 0.019 | 40.52631579 | 31.21470086 | 1508 | 51 | 0 | 1559 | 1559 | 2.8 | 2236.15 | 51.93 | 0 | 0 | 267 | 95.35714286
2 | 980 | S10 | 13 | 0.022 | 0.74 | 0.017 | 43.52941176 | 34.09448306 | 1508 | 51 | 1559 | 1559 | 1559 | 2.84 | 2237.15 | 52.18 | 0 | 0 | 268.43 | 94.51760563
2 | 980 | S15 | 12 | 0.022 | 0.747 | 0.021 | 35.57142857 | 28.83191546 | 1508 | 49 | 1557 | 1557 | 1553 | 2.87 | 2235.11 | 52.13 | 0 | 0 | 272.63 | 94.99303136
2 | 980 | S25 | 11 | 0.02 | 0.743 | 0.023 | 32.30434783 | 26.82423957 | 1508 | 49 | 1557 | 1557 | 1655 | 3 | 2234.29 | 52.29 | 0 | 0 | 283.15 | 94.38333333
2 | 980 | M | 9 | 0.022 | 0.748 | 0.021 | 35.61904762 | 28.83191546 | 1508 | 67 | 0 | 1575 | 1575 | 2.19 | 2234.78 | 51.37 | 0 | 0 | 244.65 | 111.7123288
2 | 980 | S10 | 7 | 0.042 | 0.816 | 0.015 | 54.4 | 37.65403131 | 1508 | 56 | 1564 | 1564 | 1557 | 2.75 | 2232.72 | 54.14 | 0 | 0 | 260.65 | 94.78181818
2 | 980 | S20 | 2 | 0.019 | 0.757 | 0.012 | 63.08333333 | 44.94691449 | 1508 | 33 | 1541 | 1541 | 1541 | 2.87 | 2231.94 | 53.87 | 0 | 0 | 273.03 | 95.13240418
2 | 980 | M | 7 | 0.021 | 0.8 | 0.015 | 53.33333333 | 37.65403131 | 1508 | 72 | 1580 | 1580 | 1580 | 2.28 | 2233.56 | 53.46 | 0 | 0 | 240.23 | 105.3640351
2 | 980 | S05 | 7 | 0.022 | 0.775 | 0.019 | 40.78947368 | 31.21470086 | 1508 | 48 | 1556 | 1556 | 1556 | 2.4 | 2237.31 | 54.16 | 0 | 0 | 243.34 | 101.3916667
2 | 980 | S20 | 13 | 0.018 | 0.758 | 0.018 | 42.11111111 | 32.58285073 | 1508 | 49 | 1557 | 1557 | 1549 | 2.97 | 2233.09 | 54.17 | 0 | 0 | 280.89 | 94.57575758
2 | 980 | S25 | 8 | 0.021 | 0.702 | 0.016 | 43.875 | 35.77449321 | 1508 | 44 | 1552 | 1552 | 1562 | 2.94 | 2234.38 | 54.42 | 0 | 0 | 277.5 | 94.3877551
2 | 1116 | S30 | 7 | 0.024 | 1.31 | 0.018 | 72.77777778 | 32.58285073 | 1502 | 30 | 0 | 1532 | 1532 | 3.15 | 2231.84 | 54.15 | 0 | 0 | 297.66 | 94.4952381
2 | 1116 | S05 | 10 | 0.024 | 1.34 | 0.017 | 78.82352941 | 34.09448306 | 1502 | 29 | 1531 | 1531 | 1531 | 3.18 | 2231.22 | 54.09 | 0 | 0 | 301.89 | 94.93396226
2 | 980 | S10 | 11 | 0.027 | 0.747 | 0.025 | 29.88 | 25.10710746 | 1508 | 46 | 0 | 1554 | 1554 | 3.36 | 2231.9 | 54.37 | 0 | 0 | 317.09 | 94.37202381
2 | 980 | S20 | 8 | 0.024 | 0.8 | 0.015 | 53.33333333 | 37.65403131 | 1508 | 64 | 1572 | 1572 | 1554 | 3.12 | 2230.78 | 54.06 | 0 | 0 | 296.43 | 95.00961538
2 | 976 | M | 8 | 0.028 | 1.02 | 0.019 | 53.68421053 | 31.21470086 | 1510 | 84 | 1594 | 1594 | 1592 | 2.47 | 2221.35 | 53.75 | 0 | 0 | 245.52 | 99.40080972
2 | 980 | S05 | 4 | 0.023 | 0.777 | 0.023 | 33.7826087 | 26.82423957 | 1508 | 54 | 1562 | 1562 | 1553 | 2.71 | 2218.96 | 54 | 0 | 0 | 257.61 | 95.05904059
2 | 980 | S10 | 6 | 0.028 | 0.794 | 0.026 | 30.53846154 | 24.33786233 | 1508 | 52 | 1560 | 1560 | 1555 | 3.14 | 2216.59 | 53.82 | 0 | 0 | 299.67 | 95.43630573
2 | 980 | S15 | 8 | 0.021 | 0.769 | 0.025 | 30.76 | 25.10710746 | 1508 | 46 | 1554 | 1554 | 1557 | 3.13 | 2217.56 | 53.89 | 0 | 0 | 297.95 | 95.19169329
2 | 980 | S20 | 6 | 0.026 | 0.713 | 0.02 | 35.65 | 29.96988564 | 1508 | 143 | 1651 | 1651 | 1541 | 3.11 | 2219.07 | 54.11 | 0 | 0 | 295.21 | 94.92282958
2 | 980 | S05 | 6 | 0.021 | 0.705 | 0.021 | 33.57142857 | 28.83191546 | 1508 | 59 | 0 | 1567 | 1567 | 2.84 | 2251.66 | 53.72 | 0 | 0 | 270.92 | 95.3943662
2 | 980 | S10 | 7 | 0.022 | 0.71 | 0.032 | 22.1875 | 20.64126415 | 1508 | 154 | 0 | 1662 | 1662 | 2.9 | 2253.32 | 54.36 | 0 | 0 | 273.31 | 94.24482759
2 | 980 | S15 | 3 | 0.021 | 0.75 | 0.017 | 44.11764706 | 34.09448306 | 1508 | 32 | 1540 | 1540 | 1547 | 2.75 | 2251.61 | 54.04 | 0 | 0 | 260.88 | 94.86545455
2 | 980 | S20 | 7 | 0.023 | 0.722 | 0.016 | 45.125 | 35.77449321 | 1508 | 40 | 1548 | 1548 | 1560 | 3.32 | 2253.36 | 54.18 | 0 | 0 | 313.95 | 94.56325301
2 | 980 | S25 | 5 | 0.023 | 0.71 | 0.019 | 37.36842105 | 31.21470086 | 1508 | 54 | 1562 | 1562 | 1562 | 3.31 | 2256.79 | 54.06 | 0 | 0 | 314.29 | 94.95166163
2 | 980 | S05 | 8 | 0.023 | 0.747 | 0.028 | 26.67857143 | 22.94811947 | 1508 | 32 | 1540 | 1540 | 1540 | 2.58 | 2258.73 | 53.82 | 0 | 0 | 246.67 | 95.60852713
2 | 980 | S10 | 14 | 0.031 | 0.742 | 0.02 | 37.1 | 29.96988564 | 1508 | 33 | 1541 | 1541 | 1541 | 3.35 | 2255.56 | 53.97 | 0 | 0 | 306.29 | 91.42985075
2 | 909 | S15 | 7 | 0.015 | 1.01 | 0.018 | 56.11111111 | 32.58285073 | 1506 | 41 | 1547 | 1547 | 1553 | 3.48 | 2257.72 | 53.83 | 0 | 0 | 283.64 | 81.50574713
2 | 909 | S05 | 14 | 0.027 | 1.023 | 0.015 | 68.2 | 37.65403131 | 1506 | 53 | 1559 | 1559 | 1559 | 2.81 | 2257.74 | 54.11 | 0 | 0 | 266.36 | 94.79003559
2 | 909 | S14 | 11 | 0.023 | 1.041 | 0.018 | 57.83333333 | 32.58285073 | 1506 | 46 | 0 | 1552 | 1552 | 2.79 | 2259.34 | 54.01 | 0 | 0 | 264.39 | 94.76344086
2 | 976 | M | 8 | 0.022 | 1.015 | 0.017 | 59.70588235 | 34.09448306 | 1510 | 58 | 1568 | 1568 | 1582 | 2.29 | 2253.68 | 53.38 | 0 | 0 | 240.69 | 105.1048035
2 | 909 | S15 | 7 | 0.02 | 1.111 | 0.02 | 55.55 | 29.96988564 | 1506 | 45 | 0 | 1551 | 1551 | 2.38 | 2261.09 | 53.89 | 0 | 0 | 231.82 | 97.40336134
2 | 980 | S20 | 2 | 0.022 | 1.071 | 0.018 | 59.5 | 32.58285073 | 1508 | 41 | 0 | 1549 | 1549 | 2.46 | 2261.19 | 54.01 | 0 | 0 | 236.12 | 95.98373984
2 | 909 | S25 | 2 | 0.017 | 1.017 | 0.011 | 92.45454545 | 48.15942887 | 1506 | 41 | 1547 | 1547 | 1542 | 3.08 | 2264.76 | 54.11 | 0 | 0 | 291.23 | 94.55519481
2 | 976 | M | 10 | 0.023 | 1.015 | 0.012 | 84.58333333 | 44.94691449 | 1510 | 78 | 0 | 1588 | 1588 | 2.36 | 2253.95 | 53.44 | 0 | 0 | 235.92 | 99.96610169
2 | 909 | S07 | 0 | 0.023 | 1.05 | 0.016 | 65.625 | 35.77449321 | 1506 | 57 | 0 | 1563 | 1563 | 2.71 | 2260.87 | 53.85 | 0 | 0 | 258.1 | 95.2398524
2 | 909 | S20 | 5 | 0.028 | 1.089 | 0.019 | 57.31578947 | 31.21470086 | 1506 | 61 | 1567 | 1567 | 1567 | 2.91 | 2260.66 | 53.91 | 0 | 0 | 277.53 | 95.37113402
2 | 909 | M | 10 | 0.019 | 1.015 | 0.014 | 72.5 | 39.77262916 | 1506 | 76 | 0 | 1582 | 1582 | 2.3 | 2254.33 | 53.62 | 0 | 0 | 241.56 | 105.026087
2 | 909 | S05 | 9 | 0.019 | 0.757 | 0.022 | 34.40909091 | 27.78715793 | 1506 | 47 | 0 | 1553 | 1553 | 2.68 | 2260.04 | 54.09 | 0 | 0 | 253.61 | 94.63059701
2 | 909 | S15 | 6 | 0.025 | 1.025 | 0.019 | 53.94736842 | 31.21470086 | 1506 | 186 | 1692 | 1692 | 1561 | 2.9 | 2258.78 | 54.25 | 0 | 0 | 273.97 | 94.47241379
2 | 909 | M | 10 | 0.019 | 1.022 | 0.012 | 85.16666667 | 44.94691449 | 1506 | 82 | 1588 | 1588 | 1588 | 2.35 | 2255.87 | 53.73 | 0 | 0 | 243.52 | 103.6255319
2 | 980 | S20 | 7 | 0.019 | 0.801 | 0.025 | 32.04 | 25.10710746 | 1508 | 69 | 1577 | 1577 | 1559 | 2.76 | 2262.76 | 54.06 | 0 | 0 | 262.91 | 95.25724638
2 | 980 | S10 | 6 | 0.015 | 0.743 | 0.016 | 46.4375 | 35.77449321 | 1508 | 55 | 1563 | 1563 | 1563 | 3.21 | 2285.99 | 53.83 | 0 | 0 | 306.02 | 95.33333333
2 | 980 | S15 | 8 | 0.02 | 0.731 | 0.016 | 45.6875 | 35.77449321 | 1508 | 49 | 1557 | 1557 | 1570 | 3 | 2288.64 | 54.11 | 0 | 0 | 283.93 | 94.64333333
2 | 980 | M | 3 | 0.019 | 0.83 | 0.008 | 103.75 | 62.00271238 | 1508 | 86 | 1594 | 1594 | 1598 | 2.26 | 2287.73 | 53.45 | 0 | 0 | 244.03 | 107.9778761
2 | 980 | S10 | 9 | 0.032 | 0.739 | 0.017 | 43.47058824 | 34.09448306 | 1508 | 45 | 1553 | 1553 | 1553 | 2.82 | 2291.24 | 53.9 | 0 | 0 | 269.36 | 95.5177305
2 | 980 | S15 | 9 | 0.014 | 0.715 | 0.011 | 65 | 48.15942887 | 1508 | 60 | 1568 | 1568 | 1556 | 2.91 | 2287.78 | 53.99 | 0 | 0 | 276.92 | 95.16151203
2 | 980 | S20 | 12 | 0.019 | 0.755 | 0.015 | 50.33333333 | 37.65403131 | 1508 | 52 | 1560 | 1560 | 1564 | 2.79 | 2290.64 | 54.12 | 0 | 0 | 264.5 | 94.80286738
2 | 909 | M | 0 | 0.018 | 1.044 | 0.018 | 58 | 32.58285073 | 1506 | 66 | 1572 | 1572 | 1572 | 2.24 | 2284.94 | 53.7 | 0 | 0 | 240.73 | 107.46875
2 | 909 | M | 6 | 0.022 | 1.057 | 0.011 | 96.09090909 | 48.15942887 | 1506 | 103 | 1609 | 1609 | 1609 | 2.1 | 2293.27 | 53.55 | 0 | 0 | 224.51 | 106.9095238
2 | 909 | S14 | 9 | 0.025 | 1 | 0.015 | 66.66666667 | 37.65403131 | 1506 | 52 | 1558 | 1558 | 1547 | 2.49 | 2299.05 | 54.32 | 0 | 0 | 234.95 | 94.35742972
2 | 980 | S19 | 11 | 0.018 | 0.762 | 0.017 | 44.82352941 | 34.09448306 | 1508 | 38 | 1546 | 1546 | 1546 | 2.57 | 2297.51 | 54.07 | 0 | 0 | 246.01 | 95.72373541
2 | 909 | S24 | 8 | 0.017 | 1.042 | 0.025 | 41.68 | 25.10710746 | 1506 | 50 | 1556 | 1556 | 1545 | 2.4 | 2295.71 | 53.99 | 0 | 0 | 229.71 | 95.7125
2 | 909 | S05 | 10 | 0.021 | 1.019 | 0.014 | 72.78571429 | 39.77262916 | 1506 | 46 | 0 | 1552 | 1552 | 3.25 | 2293.02 | 54.1 | 0 | 0 | 307.76 | 94.69538462
2 | 909 | S10 | 9 | 0.026 | 1.04 | 0.024 | 43.33333333 | 25.93359266 | 1506 | 58 | 1564 | 1564 | 1564 | 3.02 | 2295.59 | 53.99 | 0 | 0 | 287.37 | 95.15562914
2 | 980 | M | 9 | 0.023 | 0.756 | 0.016 | 47.25 | 35.77449321 | 1508 | 66 | 1574 | 1574 | 1583 | 2.46 | 2281.01 | 53.86 | 0 | 0 | 234.81 | 95.45121951
2 | 909 | S05 | 7 | 0.028 | 1.028 | 0.016 | 64.25 | 35.77449321 | 1506 | 50 | 1556 | 1556 | 1557 | 2.66 | 2284.53 | 53.85 | 0 | 0 | 254.35 | 95.62030075
2 | 909 | S10 | 6 | 0.018 | 1.045 | 0.022 | 47.5 | 27.78715793 | 1506 | 54 | 1560 | 1560 | 1551 | 2.9 | 2284.01 | 54.13 | 0 | 0 | 273.47 | 94.3
2 | 909 | S15 | 7 | 0.021 | 1.002 | 0.012 | 83.5 | 44.94691449 | 1506 | 61 | 0 | 1567 | 1567 | 2.82 | 2284.03 | 53.76 | 0 | 0 | 268.91 | 95.35815603
2 | 980 | S20 | 4 | 0.026 | 0.77 | 0.029 | 26.55172414 | 22.31802259 | 1508 | 49 | 1557 | 1557 | 1556 | 2.6 | 2286.99 | 53.88 | 0 | 0 | 246.61 | 94.85
2 | 909 | S05 | 8 | 0.022 | 1.038 | 0.027 | 38.44444444 | 23.61991192 | 1506 | 44 | 1550 | 1550 | 1550 | 2.63 | 2279.6 | 53.99 | 0 | 0 | 250.03 | 95.06844106
2 | 909 | S15 | 4 | 0.022 | 1.054 | 0.018 | 58.55555556 | 32.58285073 | 1506 | 30 | 0 | 1536 | 1536 | 2.92 | 2279.52 | 53.91 | 0 | 0 | 277.87 | 95.1609589
2 | 909 | S20 | 9 | 0.031 | 1.053 | 0.016 | 65.8125 | 35.77449321 | 1506 | 57 | 1563 | 1563 | 1547 | 2.97 | 2280.17 | 54.06 | 0 | 0 | 280.65 | 94.49494949
2 | 909 | S25 | 7 | 0.016 | 1.06 | 0.018 | 58.88888889 | 32.58285073 | 1506 | 51 | 1557 | 1557 | 1557 | 2.78 | 2280.06 | 54.08 | 0 | 0 | 264.01 | 94.9676259
2 | 909 | M | 9 | 0.02 | 1.04 | 0.007 | 148.5714286 | 68.93209842 | 1506 | 62 | 1568 | 1568 | 1578 | 2.31 | 2271.87 | 53.61 | 0 | 0 | 238.98 | 103.4545455
2 | 909 | M | 12 | 0.018 | 1.125 | 0.015 | 75 | 37.65403131 | 1506 | 81 | 0 | 1587 | 1587 | 2.27 | 2276.24 | 53.85 | 0 | 0 | 244.61 | 107.7577093
2 | 909 | S05 | 20 | 0.02 | 1.032 | 0.022 | 46.90909091 | 27.78715793 | 1506 | 44 | 1550 | 1550 | 1552 | 2.92 | 2282.97 | 57.75 | 0 | 0 | 279.34 | 95.66438356
2 | 909 | S10 | 6 | 0.021 | 1.042 | 0.011 | 94.72727273 | 48.15942887 | 1506 | 61 | 1567 | 1567 | 1569 | 2.56 | 2287.91 | 58.11 | 0 | 0 | 241.59 | 94.37109375
2 | 909 | S15 | 10 | 0.02 | 1.044 | 0.016 | 65.25 | 35.77449321 | 1506 | 57 | 1563 | 1563 | 1563 | 2.44 | 2282.62 | 58.26 | 0 | 0 | 230.3 | 94.3852459
2 | 909 | S25 | 12 | 0.019 | 1.002 | 0.012 | 83.5 | 44.94691449 | 1506 | 198 | 1704 | 1704 | 1554 | 2.75 | 2284.05 | 57.97 | 0 | 0 | 261.58 | 95.12
2 | 909 | M | 4 | 0.022 | 1.058 | 0.012 | 88.16666667 | 44.94691449 | 1506 | 83 | 0 | 1589 | 1589 | 2.27 | 2275.41 | 57.45 | 0 | 0 | 242.5 | 106.8281938
2 | 909 | S05 | 9 | 0.024 | 1.104 | 0.016 | 69 | 35.77449321 | 1506 | 49 | 1555 | 1555 | 1551 | 2.74 | 2286.13 | 57.92 | 0 | 0 | 259.95 | 94.87226277
2 | 909 | S20 | 11 | 0.034 | 1.03 | 0.017 | 60.58823529 | 34.09448306 | 1506 | 47 | 1553 | 1553 | 1549 | 2.71 | 2283.81 | 57.95 | 0 | 0 | 257.33 | 94.95571956
2 | 909 | M | 9 | 0.025 | 1.07 | 0.019 | 56.31578947 | 31.21470086 | 1506 | 73 | 1579 | 1579 | 1593 | 2.25 | 2275 | 57.27 | 0 | 0 | 241.74 | 107.44
2 | 976 | S05 | 4 | 0.012 | 0.981 | 0.013 | 75.46153846 | 42.18126779 | 1510 | 58 | 1568 | 1568 | 1567 | 2.78 | 2283.04 | 57.83 | 0 | 0 | 264.21 | 95.03956835
2 | 980 | S10 | 5 | 0.019 | 0.793 | 0.016 | 49.5625 | 35.77449321 | 1508 | 49 | 1557 | 1557 | 1542 | 2.69 | 2279.75 | 58.22 | 0 | 0 | 254.2 | 94.49814126
2 | 980 | S20 | 6 | 0.019 | 0.803 | 0.018 | 44.61111111 | 32.58285073 | 1508 | 38 | 1546 | 1546 | 1546 | 2.87 | 2280.99 | 58.08 | 0 | 0 | 271.95 | 94.75609756
2 | 980 | M | 5 | 0.024 | 0.73 | 0.01 | 73 | 51.94243253 | 1508 | 73 | 1581 | 1581 | 1581 | 2.33 | 2233.72 | 57.62 | 0 | 0 | 236.58 | 101.5364807
2 | 980 | S05 | 2 | 0.026 | 0.796 | 0.017 | 46.82352941 | 34.09448306 | 1508 | 31 | 1539 | 1539 | 1534 | 2.99 | 2228.15 | 58.19 | 0 | 0 | 283.35 | 94.76588629
2 | 980 | S10 | 10 | 0.032 | 0.775 | 0.019 | 40.78947368 | 31.21470086 | 1508 | 41 | 0 | 1549 | 1549 | 2.51 | 2225.95 | 57.76 | 0 | 0 | 243.74 | 97.10756972
2 | 980 | S15 | 12 | 0.016 | 0.814 | 0.019 | 42.84210526 | 31.21470086 | 1508 | 51 | 1559 | 1559 | 1563 | 3.22 | 2231.62 | 58.16 | 0 | 0 | 289.61 | 89.94099379
2 | 980 | S10 | 3 | 0.018 | 0.767 | 0.013 | 59 | 42.18126779 | 1508 | 40 | 1548 | 1548 | 1552 | 2.67 | 2225.5 | 57.73 | 0 | 0 | 255.29 | 95.61423221
2 | 980 | S15 | 9 | 0.014 | 0.795 | 0.017 | 46.76470588 | 34.09448306 | 1508 | 46 | 1554 | 1554 | 1542 | 2.5 | 2224.09 | 58.02 | 0 | 0 | 237.01 | 94.804
2 | 980 | S20 | 8 | 0.018 | 0.81 | 0.018 | 45 | 32.58285073 | 1508 | 25 | 0 | 1533 | 1533 | 2.73 | 2225.97 | 57.72 | 0 | 0 | 262.45 | 96.13553114
2 | 980 | S25 | 4 | 0.016 | 0.76 | 0.02 | 38 | 29.96988564 | 1508 | 42 | 1550 | 1550 | 1550 | 2.43 | 2223 | 57.96 | 0 | 0 | 286.3 | 117.81893
2 | 980 | M | 16 | 0.029 | 0.74 | 0.021 | 35.23809524 | 28.83191546 | 1508 | 54 | 1562 | 1562 | 1581 | 2.3 | 2220.48 | 57.7 | 0 | 0 | 270.01 | 117.3956522
2 | 980 | S05 | 7 | 0.021 | 0.739 | 0.022 | 33.59090909 | 27.78715793 | 1508 | 49 | 1557 | 1557 | 1547 | 2.87 | 2224.12 | 57.97 | 0 | 0 | 287.38 | 100.1324042
2 | 980 | S20 | 6 | 0.016 | 0.748 | 0.013 | 57.53846154 | 42.18126779 | 1508 | 42 | 0 | 1550 | 1550 | 2.92 | 2224.92 | 58.15 | 0 | 0 | 286.02 | 97.95205479
2 | 980 | M | 8 | 0.022 | 0.823 | 0.014 | 58.78571429 | 39.77262916 | 1508 | 69 | 1577 | 1577 | 1585 | 2.34 | 2222.01 | 57.47 | 0 | 0 | 274.91 | 117.482906
2 | 980 | S05 | 7 | 0.02 | 0.748 | 0.02 | 37.4 | 29.96988564 | 1508 | 51 | 0 | 1559 | 1559 | 3.15 | 2225.32 | 57.89 | 0 | 0 | 287.68 | 91.32698413
2 | 980 | S10 | 8 | 0.018 | 0.761 | 0.016 | 47.5625 | 35.77449321 | 1508 | 38 | 1546 | 1546 | 1546 | 3.12 | 2226.92 | 58.1 | 0 | 0 | 287.68 | 92.20512821
2 | 980 | S15 | 5 | 0.023 | 0.821 | 0.026 | 31.57692308 | 24.33786233 | 1508 | 43 | 1551 | 1551 | 1551 | 2.53 | 2228.23 | 58.11 | 0 | 0 | 290.45 | 114.8023715
2 | 980 | S20 | 13 | 0.02 | 0.75 | 0.019 | 39.47368421 | 31.21470086 | 1508 | 53 | 0 | 1561 | 1561 | 2.95 | 2222.24 | 58.02 | 0 | 0 | 289.08 | 97.99322034
2 | 980 | M | 9 | 0.018 | 0.73 | 0.011 | 66.36363636 | 48.15942887 | 1508 | 60 | 1568 | 1568 | 1568 | 2.34 | 2222.19 | 57.63 | 0 | 0 | 274.78 | 117.4273504
2 | 980 | S05 | 5 | 0.031 | 0.751 | 0.02 | 37.55 | 29.96988564 | 1508 | 41 | 1549 | 1549 | 1551 | 3.12 | 2224.63 | 58.02 | 0 | 0 | 289.33 | 92.73397436
2 | 980 | S10 | 9 | 0.026 | 0.749 | 0.025 | 29.96 | 25.10710746 | 1508 | 40 | 1548 | 1548 | 1550 | 2.83 | 2227.28 | 57.82 | 0 | 0 | 287.85 | 101.7137809
2 | 980 | S15 | 7 | 0.016 | 0.723 | 0.024 | 30.125 | 25.93359266 | 1508 | 67 | 1575 | 1575 | 1575 | 2.87 | 2223.39 | 58.04 | 0 | 0 | 287.45 | 100.1567944
2 | 980 | M | 9 | 0.024 | 0.789 | 0.017 | 46.41176471 | 34.09448306 | 1508 | 66 | 0 | 1574 | 1574 | 2.28 | 2220.71 | 57.87 | 0 | 0 | 266.22 | 116.7631579
2 | 980 | S05 | 4 | 0.019 | 0.753 | 0.02 | 37.65 | 29.96988564 | 1508 | 65 | 1573 | 1573 | 1573 | 2.47 | 2223.37 | 58.03 | 0 | 0 | 288.03 | 116.611336
2 | 980 | S10 | 4 | 0.029 | 0.75 | 0.024 | 31.25 | 25.93359266 | 1508 | 56 | 1564 | 1564 | 1550 | 2.41 | 2226.97 | 58.03 | 0 | 0 | 283.36 | 117.5767635
2 | 980 | S15 | 5 | 0.019 | 0.725 | 0.018 | 40.27777778 | 32.58285073 | 1508 | 24 | 1532 | 1532 | 1562 | 3 | 2225.17 | 57.84 | 0 | 0 | 288.25 | 96.08333333
2 | 980 | M | 8 | 0.026 | 0.768 | 0.016 | 48 | 35.77449321 | 1508 | 72 | 0 | 1580 | 1580 | 2.29 | 2222.67 | 57.66 | 0 | 0 | 269.21 | 117.558952
2 | 980 | S05 | 5 | 0.019 | 0.76 | 0.024 | 31.66666667 | 25.93359266 | 1508 | 39 | 1547 | 1547 | 1535 | 2.55 | 2224.87 | 57.94 | 0 | 0 | 289.05 | 113.3529412
2 | 980 | S15 | 12 | 0.016 | 0.748 | 0.032 | 23.375 | 20.64126415 | 1508 | 41 | 0 | 1549 | 1549 | 2.98 | 2219.86 | 58.09 | 0 | 0 | 287.8 | 96.57718121
2 | 980 | S20 | 11 | 0.019 | 0.753 | 0.019 | 39.63157895 | 31.21470086 | 1508 | 54 | 1562 | 1562 | 1553 | 2.91 | 2221.66 | 57.85 | 0 | 0 | 286.52 | 98.4604811
2 | 980 | S25 | 4 | 0.016 | 0.782 | 0.015 | 52.13333333 | 37.65403131 | 1508 | 67 | 1575 | 1575 | 1555 | 2.81 | 2222.18 | 58.07 | 0 | 0 | 286.71 | 102.0320285
2 | 980 | M | 5 | 0.015 | 0.752 | 0.015 | 50.13333333 | 37.65403131 | 1508 | 71 | 0 | 1579 | 1579 | 2.56 | 2223.32 | 57.76 | 0 | 0 | 286.02 | 111.7265625
2 | 980 | S05 | 10 | 0.022 | 0.771 | 0.025 | 30.84 | 25.10710746 | 1508 | 44 | 1552 | 1552 | 1539 | 2.88 | 2222.86 | 58.15 | 0 | 0 | 288.37 | 100.1284722
2 | 980 | S10 | 10 | 0.013 | 0.72 | 0.019 | 37.89473684 | 31.21470086 | 1508 | 41 | 1549 | 1549 | 1543 | 2.45 | 2224.78 | 57.93 | 0 | 0 | 288.43 | 117.7265306
2 | 976 | M | 5 | 0.017 | 0.98 | 0.011 | 89.09090909 | 48.15942887 | 1510 | 66 | 1576 | 1576 | 1565 | 2.36 | 2232.16 | 57.79 | 0 | 0 | 280.14 | 118.7033898
2 | 980 | S10 | 10 | 0.022 | 0.75 | 0.026 | 28.84615385 | 24.33786233 | 1508 | 38 | 1546 | 1546 | 1541 | 2.81 | 2232.41 | 57.9 | 0 | 0 | 286.86 | 102.0854093
2 | 980 | S05 | 5 | 0.019 | 0.76 | 0.027 | 28.14814815 | 23.61991192 | 1508 | 27 | 1535 | 1535 | 1535 | 2.81 | 2230.3 | 57.98 | 0 | 0 | 285.25 | 101.5124555
2 | 980 | S20 | 9 | 0.02 | 0.728 | 0.019 | 38.31578947 | 31.21470086 | 1508 | 60 | 0 | 1568 | 1568 | 3.2 | 2224.69 | 57.93 | 0 | 0 | 281.81 | 88.065625
2 | 980 | S25 | 6 | 0.02 | 0.753 | 0.038 | 19.81578947 | 18.01034279 | 1508 | 59 | 1567 | 1567 | 1567 | 3.27 | 2226.31 | 57.99 | 0 | 0 | 285.38 | 87.27217125
2 | 976 | M | 8 | 0.018 | 1.004 | 0.018 | 55.77777778 | 32.58285073 | 1510 | 75 | 0 | 1585 | 1585 | 2.94 | 2222.68 | 57.81 | 0 | 0 | 286.93 | 97.5952381
2 | 909 | S15 | 10 | 0.02 | 1.045 | 0.032 | 32.65625 | 20.64126415 | 1506 | 54 | 1560 | 1560 | 1560 | 2.97 | 2224.13 | 58.3 | 0 | 0 | 286.31 | 96.4006734
2 | 909 | S20 | 10 | 0.015 | 1.023 | 0.017 | 60.17647059 | 34.09448306 | 1506 | 58 | 0 | 1564 | 1564 | 2.93 | 2223.8 | 58.13 | 0 | 0 | 286.07 | 97.63481229
2 | 909 | M | 11 | 0.019 | 1.03 | 0.018 | 57.22222222 | 32.58285073 | 1506 | 68 | 1574 | 1574 | 1574 | 2.36 | 2222.01 | 57.7 | 0 | 0 | 278.26 | 117.9067797
2 | 980 | S20 | 7 | 0.022 | 0.764 | 0.024 | 31.83333333 | 25.93359266 | 1508 | 40 | 0 | 1548 | 1548 | 2.67 | 2221.52 | 58.05 | 0 | 0 | 288.69 | 108.1235955
2 | 909 | S25 | 4 | 0.031 | 1.022 | 0.028 | 36.5 | 22.94811947 | 1506 | 52 | 1558 | 1558 | 1533 | 2.86 | 2218.48 | 57.79 | 0 | 0 | 286.79 | 100.2762238
2 | 909 | M | 10 | 0.018 | 1.029 | 0.022 | 46.77272727 | 27.78715793 | 1506 | 87 | 1593 | 1593 | 1593 | 2.34 | 2219.18 | 57.82 | 0 | 0 | 276.53 | 118.1752137
2 | 909 | S05 | 11 | 0.015 | 1.02 | 0.028 | 36.42857143 | 22.94811947 | 1506 | 53 | 0 | 1559 | 1559 | 2.84 | 2221.49 | 57.73 | 0 | 0 | 287.72 | 101.3098592
2 | 1116 | S25 | 0 | 0.017 | 1.423 | 0.029 | 49.06896552 | 22.31802259 | 1502 | 43 | 1545 | 1545 | 1545 | 3.15 | 2216.77 | 57.86 | 0 | 0 | 284.59 | 90.34603175
2 | 909 | M | 12 | 0.023 | 1.094 | 0.012 | 91.16666667 | 44.94691449 | 1506 | 185 | 1691 | 1691 | 1599 | 2.33 | 2222.45 | 57.46 | 0 | 0 | 272.79 | 117.0772532
2 | 909 | S05 | 8 | 0.026 | 1.043 | 0.029 | 35.96551724 | 22.31802259 | 1506 | 54 | 1560 | 1560 | 1551 | 2.82 | 2220.86 | 58 | 0 | 0 | 286.86 | 101.7234043
2 | 909 | S10 | 14 | 0.015 | 1.031 | 0.037 | 27.86486486 | 18.39547627 | 1506 | 62 | 1568 | 1568 | 1568 | 2.53 | 2219.89 | 57.91 | 0 | 0 | 288.47 | 114.0197628
2 | 909 | S15 | 7 | 0.014 | 1.081 | 0.021 | 51.47619048 | 28.83191546 | 1506 | 54 | 1560 | 1560 | 1555 | 2.35 | 2219.71 | 58.16 | 0 | 0 | 276.03 | 117.4595745
2 | 909 | S25 | 7 | 0.016 | 1.038 | 0.018 | 57.66666667 | 32.58285073 | 1506 | 63 | 1569 | 1569 | 1567 | 2.92 | 2218.84 | 58.02 | 0 | 0 | 285.6 | 97.80821918
2 | 909 | S05 | 13 | 0.025 | 1.059 | 0.026 | 40.73076923 | 24.33786233 | 1506 | 46 | 0 | 1552 | 1552 | 2.85 | 2223.81 | 57.77 | 0 | 0 | 287.94 | 101.0315789
2 | 909 | S25 | 7 | 0.02 | 1.044 | 0.016 | 65.25 | 35.77449321 | 1506 | 60 | 1566 | 1566 | 1566 | 2.92 | 2222.45 | 57.92 | 0 | 0 | 283.56 | 97.10958904
2 | 909 | M | 13 | 0.035 | 1.12 | 0.007 | 160 | 68.93209842 | 1506 | 85 | 1591 | 1591 | 1591 | 2.47 | 2229.76 | 57.43 | 0 | 0 | 286.88 | 116.145749
2 | 909 | S03 | 11 | 0.025 | 1.04 | 0.015 | 69.33333333 | 37.65403131 | 1506 | 51 | 1557 | 1557 | 1552 | 2.89 | 2230 | 57.69 | 0 | 0 | 285.32 | 98.7266436
2 | 909 | S15 | 8 | 0.027 | 1.032 | 0.032 | 32.25 | 20.64126415 | 1506 | 45 | 1551 | 1551 | 1551 | 2.83 | 2225.56 | 58.04 | 0 | 0 | 284.31 | 100.4628975
2 | 980 | S20 | 9 | 0.026 | 0.773 | 0.019 | 40.68421053 | 31.21470086 | 1508 | 60 | 1568 | 1568 | 1568 | 2.86 | 2227.29 | 57.85 | 0 | 0 | 284.84 | 99.59440559
2 | 980 | M | 9 | 0.023 | 0.797 | 0.022 | 36.22727273 | 27.78715793 | 1508 | 87 | 1595 | 1595 | 1584 | 2.32 | 2228.21 | 57.63 | 0 | 0 | 271.32 | 116.9482759
2 | 909 | S05 | 11 | 0.023 | 1.01 | 0.018 | 56.11111111 | 32.58285073 | 1506 | 66 | 1572 | 1572 | 1572 | 2.78 | 2230.68 | 57.95 | 0 | 0 | 285.29 | 102.6223022
2 | 909 | S15 | 13 | 0.025 | 1.037 | 0.028 | 37.03571429 | 22.94811947 | 1506 | 52 | 1558 | 1558 | 1558 | 2.78 | 2225.69 | 57.96 | 0 | 0 | 284.54 | 102.352518
2 | 909 | S20 | 14 | 0.024 | 1.156 | 0.023 | 50.26086957 | 26.82423957 | 1506 | 59 | 1565 | 1565 | 1567 | 3.11 | 2226.66 | 57.98 | 0 | 0 | 284.71 | 91.54662379
2 | 976 | M | 10 | 0.023 | 1.012 | 0.018 | 56.22222222 | 32.58285073 | 1510 | 57 | 1567 | 1567 | 1567 | 2.32 | 2232.07 | 57.53 | 0 | 0 | 273.52 | 117.8965517
2 | 909 | S15 | 7 | 0.022 | 1.078 | 0.028 | 38.5 | 22.94811947 | 1506 | 59 | 1565 | 1565 | 1565 | 3.2 | 2225.31 | 58.02 | 0 | 0 | 286.01 | 89.378125
2 | 909 | S20 | 27 | 0.045 | 0.953 | 0.028 | 34.03571429 | 22.94811947 | 1506 | 50 | 1556 | 1556 | 1556 | 2.65 | 2232.31 | 57.89 | 0 | 0 | 286.16 | 107.9849057
2 | 980 | S24 | 17 | 0.022 | 0.785 | 0.021 | 37.38095238 | 28.83191546 | 1508 | 72 | 1580 | 1580 | 1580 | 2.95 | 2231.32 | 58.05 | 0 | 0 | 285.9 | 96.91525424
2 | 909 | S05 | 9 | 0.015 | 1 | 0.029 | 34.48275862 | 22.31802259 | 1506 | 46 | 1552 | 1552 | 1555 | 2.94 | 2210.31 | 58.34 | 0 | 0 | 318.54 | 108.3469388
2 | 909 | S10 | 7 | 0.026 | 1.04 | 0.037 | 28.10810811 | 18.39547627 | 1506 | 41 | 1547 | 1547 | 1548 | 2.73 | 2213.56 | 57.91 | 0 | 0 | 319.06 | 116.8717949
2 | 909 | S15 | 9 | 0.022 | 1.051 | 0.029 | 36.24137931 | 22.31802259 | 1506 | 57 | 1563 | 1563 | 1563 | 2.98 | 2215.35 | 58.44 | 0 | 0 | 0 | 0
2 | 909 | S20 | 2 | 0.031 | 1.046 | 0.032 | 32.6875 | 20.64126415 | 1506 | 184 | 1690 | 1690 | 1690 | 3.09 | 2216.35 | 58.25 | 0 | 0 | 0 | 0
2 | 980 | S25 | 9 | 0.022 | 0.751 | 0.019 | 39.52631579 | 31.21470086 | 1508 | 50 | 0 | 1558 | 1558 | 2.9 | 2210.42 | 58.02 | 0 | 0 | 0 | 0
2 | 980 | M | 7 | 0.022 | 0.762 | 0.02 | 38.1 | 29.96988564 | 1508 | 73 | 0 | 1581 | 1581 | 2.33 | 2211.61 | 57.35 | 0 | 0 | 276.88 | 118.832618
2 | 980 | S15 | 7 | 0.024 | 0.738 | 0.025 | 29.52 | 25.10710746 | 1508 | 61 | 1569 | 1569 | 1561 | 2.83 | 2214.98 | 57.98 | 0 | 0 | 319.22 | 112.7985866
2 | 980 | S20 | 6 | 0.014 | 0.746 | 0.017 | 43.88235294 | 34.09448306 | 1508 | 61 | 1569 | 1569 | 1551 | 2.88 | 2211.9 | 58.05 | 0 | 0 | 0 | 0
2 | 980 | M | 5 | 0.016 | 0.775 | 0.01 | 77.5 | 51.94243253 | 1508 | 77 | 1585 | 1585 | 1577 | 2.29 | 2209.5 | 57.51 | 0 | 0 | 267.67 | 116.8864629
2 | 980 | S05 | 15 | 0.031 | 0.74 | 0.02 | 37 | 29.96988564 | 1508 | 40 | 1548 | 1548 | 1562 | 2.79 | 2208.75 | 57.97 | 0 | 0 | 319.49 | 114.5125448
2 | 980 | S10 | 12 | 0.02 | 0.79 | 0.018 | 43.88888889 | 32.58285073 | 1508 | 56 | 0 | 1564 | 1564 | 2.78 | 2215.76 | 58.01 | 0 | 0 | 0 | 0
2 | 980 | S15 | 8 | 0.019 | 0.758 | 0.024 | 31.58333333 | 25.93359266 | 1508 | 38 | 1546 | 1546 | 1550 | 2.92 | 2212.25 | 58.05 | 0 | 0 | 0 | 0
2 | 980 | S20 | 5 | 0.019 | 0.76 | 0.028 | 27.14285714 | 22.94811947 | 1508 | 35 | 1543 | 1543 | 1543 | 2.9 | 2213.66 | 57.89 | 0 | 0 | 319.09 | 110.0310345
2 | 909 | S25 | 3 | 0.018 | 1.033 | 0.024 | 43.04166667 | 25.93359266 | 1506 | 56 | 1562 | 1562 | 1551 | 3.02 | 2211.4 | 57.94 | 0 | 0 | 0 | 0
2 | 980 | M | 12 | 0.024 | 0.735 | 0.03 | 24.5 | 21.72572514 | 1508 | 63 | 1571 | 1571 | 1583 | 2.27 | 2218.25 | 57.76 | 0 | 0 | 261.07 | 115.0088106
2 | 980 | S05 | 10 | 0.019 | 0.714 | 0.013 | 54.92307692 | 42.18126779 | 1508 | 60 | 1568 | 1568 | 1568 | 2.73 | 2224.5 | 57.91 | 0 | 0 | 318.64 | 116.7179487
2 | 909 | S20 | 11 | 0.029 | 1.027 | 0.018 | 57.05555556 | 32.58285073 | 1506 | 44 | 1550 | 1550 | 1550 | 2.95 | 2219.75 | 58.25 | 0 | 0 | 317.8 | 107.7288136
2 | 909 | M | 11 | 0.024 | 1.022 | 0.021 | 48.66666667 | 28.83191546 | 1506 | 67 | 1573 | 1573 | 1573 | 2.21 | 2223.09 | 57.59 | 0 | 0 | 254.56 | 115.1855204
2 | 909 | S05 | 8 | 0.023 | 1.01 | 0.034 | 29.70588235 | 19.67192734 | 1506 | 195 | 1701 | 1701 | 1695 | 2.77 | 2223.05 | 57.97 | 0 | 0 | 319.39 | 115.3032491
2 | 909 | M | 11 | 0.019 | 1.04 | 0.03 | 34.66666667 | 21.72572514 | 1506 | 66 | 1572 | 1572 | 1572 | 2.3 | 2222.09 | 57.53 | 0 | 0 | 266.52 | 115.8782609
2 | 909 | S10 | 5 | 0.025 | 1.03 | 0.015 | 68.66666667 | 37.65403131 | 1506 | 44 | 1550 | 1550 | 1550 | 2.87 | 2223.21 | 57.65 | 0 | 0 | 0 | 0
2 | 909 | S20 | 5 | 0.022 | 1.052 | 0.019 | 55.36842105 | 31.21470086 | 1506 | 51 | 0 | 1557 | 1557 | 3 | 2222.94 | 58.15 | 0 | 0 | 0 | 0
2 | 909 | S25 | 8 | 0.017 | 1.039 | 0.025 | 41.56 | 25.10710746 | 1506 | 39 | 1545 | 1545 | 1540 | 2.91 | 2222.41 | 57.96 | 0 | 0 | 317.88 | 109.2371134
2 | 909 | M | 10 | 0.014 | 1.043 | 0.007 | 149 | 68.93209842 | 1506 | 82 | 1588 | 1588 | 1575 | 2.43 | 2215.33 | 57.86 | 0 | 0 | 286.9 | 118.0658436
2 | 909 | S15 | 10 | 0.023 | 1.03 | 0.025 | 41.2 | 25.10710746 | 1506 | 56 | 1562 | 1562 | 1565 | 2.77 | 2217.64 | 57.9 | 0 | 0 | 318.96 | 115.1480144
2 | 909 | S25 | 8 | 0.029 | 1.038 | 0.022 | 47.18181818 | 27.78715793 | 1506 | 51 | 1557 | 1557 | 1560 | 2.87 | 2218.79 | 58.23 | 0 | 0 | 0 | 0
2 | 909 | S10 | 9 | 0.019 | 1.033 | 0.024 | 43.04166667 | 25.93359266 | 1506 | 46 | 1552 | 1552 | 1556 | 2.85 | 2219.16 | 58.08 | 0 | 0 | 319.39 | 112.0666667
2 | 980 | S20 | 11 | 0.02 | 0.773 | 0.033 | 23.42424242 | 20.1434254 | 1508 | 46 | 1554 | 1554 | 1556 | 2.99 | 2208.57 | 58.1 | 0 | 0 | 0 | 0
2 | 980 | S25 | 3 | 0.021 | 0.733 | 0.02 | 36.65 | 29.96988564 | 1508 | 32 | 0 | 1540 | 1540 | 2.9 | 2203.52 | 57.83 | 0 | 0 | 319.15 | 110.0517241
2 | 980 | S05 | 5 | 0.017 | 0.73 | 0.016 | 45.625 | 35.77449321 | 1508 | 45 | 1553 | 1553 | 1553 | 2.8 | 2207.33 | 57.94 | 0 | 0 | 0 | 0
2 | 980 | S15 | 12 | 0.021 | 0.76 | 0.02 | 38 | 29.96988564 | 1508 | 38 | 1546 | 1546 | 1543 | 2.9 | 2207.22 | 58.22 | 0 | 0 | 0 | 0
2 | 980 | M | 8 | 0.029 | 0.762 | 0.016 | 47.625 | 35.77449321 | 1508 | 87 | 1595 | 1595 | 1595 | 2.38 | 2203.56 | 57.63 | 0 | 0 | 282.83 | 118.8361345
2 | 980 | S05 | 7 | 0.02 | 0.755 | 0.022 | 34.31818182 | 27.78715793 | 1508 | 46 | 0 | 1554 | 1554 | 2.85 | 2206.85 | 57.92 | 0 | 0 | 318.3 | 111.6842105
2 | 980 | S15 | 9 | 0.02 | 0.767 | 0.013 | 59 | 42.18126779 | 1508 | 57 | 1565 | 1565 | 1566 | 2.42 | 2205.69 | 57.97 | 0 | 0 | 284.49 | 117.5578512
2 | 980 | S15 | 8 | 0.018 | 0.75 | 0.022 | 34.09090909 | 27.78715793 | 1508 | 41 | 1549 | 1549 | 1531 | 2.76 | 2205.99 | 58.17 | 0 | 0 | 319.72 | 115.8405797
2 | 980 | S20 | 7 | 0.018 | 0.741 | 0.03 | 24.7 | 21.72572514 | 1508 | 46 | 1554 | 1554 | 1548 | 2.96 | 2208.25 | 58.42 | 0 | 0 | 0 | 0
2 | 980 | S25 | 7 | 0.027 | 0.82 | 0.018 | 45.55555556 | 32.58285073 | 1508 | 46 | 1554 | 1554 | 1554 | 2.87 | 2208.39 | 57.98 | 0 | 0 | 0 | 0
2 | 980 | M | 9 | 0.023 | 0.746 | 0.017 | 43.88235294 | 34.09448306 | 1508 | 84 | 1592 | 1592 | 1592 | 2.32 | 2204.87 | 57.8 | 0 | 0 | 269.62 | 116.2155172
2 | 980 | S10 | 4 | 0.019 | 0.749 | 0.023 | 32.56521739 | 26.82423957 | 1508 | 40 | 1548 | 1548 | 1548 | 2.87 | 2206.31 | 58.05 | 0 | 0 | 0 | 0
2 | 980 | S15 | 9 | 0.015 | 0.775 | 0.025 | 31 | 25.10710746 | 1508 | 42 | 0 | 1550 | 1550 | 2.93 | 2206.63 | 57.82 | 0 | 0 | 319.85 | 109.1638225
2 | 980 | S20 | 12 | 0.024 | 0.742 | 0.022 | 33.72727273 | 27.78715793 | 1508 | 41 | 1549 | 1549 | 1539 | 2.83 | 2205.53 | 57.99 | 0 | 0 | 0 | 0
2 | 980 | S25 | 8 | 0.023 | 0.738 | 0.029 | 25.44827586 | 22.31802259 | 1508 | 39 | 1547 | 1547 | 1547 | 3 | 2207.64 | 57.84 | 0 | 0 | 0 | 0
2 | 980 | S10 | 8 | 0.021 | 0.76 | 0.02 | 38 | 29.96988564 | 1508 | 41 | 1549 | 1549 | 1553 | 2.61 | 2206.3 | 58.11 | 0 | 0 | 310.6 | 119.0038314
2 | 980 | S15 | 7 | 0.02 | 0.764 | 0.016 | 47.75 | 35.77449321 | 1508 | 36 | 1544 | 1544 | 1544 | 2.6 | 2207.02 | 57.7 | 0 | 0 | 312.79 | 120.3038462
2 | 980 | S20 | 8 | 0.034 | 0.776 | 0.015 | 51.73333333 | 37.65403131 | 1508 | 47 | 1555 | 1555 | 1555 | 2.68 | 2205.73 | 58 | 0 | 0 | 319.44 | 119.1940299
2 | 980 | M | 14 | 0.023 | 0.732 | 0.02 | 36.6 | 29.96988564 | 1508 | 73 | 0 | 1581 | 1581 | 2.23 | 2204.59 | 57.54 | 0 | 0 | 257.53 | 115.4843049
2 | 980 | S05 | 6 | 0.018 | 0.73 | 0.021 | 34.76190476 | 28.83191546 | 1508 | 43 | 0 | 1551 | 1551 | 2.79 | 2205.96 | 57.99 | 0 | 0 | 318.96 | 114.3225806
2 | 980 | S10 | 6 | 0.031 | 0.73 | 0.031 | 23.5483871 | 21.1678094 | 1508 | 44 | 1552 | 1552 | 1556 | 2.63 | 2204.3 | 57.88 | 0 | 0 | 313.39 | 119.1596958
2 | 980 | S15 | 7 | 0.015 | 0.828 | 0.023 | 36 | 26.82423957 | 1508 | 40 | 1548 | 1548 | 1548 | 2.9 | 2206.8 | 57.8 | 0 | 0 | 317.76 | 109.5724138
2 | 980 | S30 | 2 | 0.017 | 0.726 | 0.018 | 40.33333333 | 32.58285073 | 1508 | 49 | 1557 | 1557 | 1557 | 3.14 | 2199.12 | 58.03 | 0 | 0 | 316.01 | 100.6401274
2 | 976 | M | 5 | 0.019 | 1.02 | 0.009 | 113.3333333 | 56.47110389 | 1510 | 76 | 0 | 1586 | 1586 | 2.3 | 2257.35 | 57.71 | 0 | 0 | 264.89 | 115.1695652
2 | 980 | S05 | 7 | 0.019 | 0.72 | 0.024 | 30 | 25.93359266 | 1508 | 34 | 1542 | 1542 | 1551 | 2.89 | 2269.16 | 57.89 | 0 | 0 | 0 | 0
2 | 980 | S10 | 6 | 0.014 | 0.739 | 0.018 | 41.05555556 | 32.58285073 | 1508 | 44 | 1552 | 1552 | 1544 | 3.04 | 2270.59 | 58.13 | 0 | 0 | 0 | 0
2 | 1116 | S20 | 7 | 0.015 | 1.352 | 0.014 | 96.57142857 | 39.77262916 | 1502 | 54 | 1556 | 1556 | 1542 | 2.8 | 2265.79 | 57.9 | 0 | 0 | 317.37 | 113.3464286
2 | 909 | M | 9 | 0.031 | 1.096 | 0.021 | 52.19047619 | 28.83191546 | 1506 | 80 | 1586 | 1586 | 1586 | 2.27 | 2265.74 | 57.47 | 0 | 0 | 260.74 | 114.8634361
2 | 909 | S10 | 5 | 0.027 | 1.058 | 0.018 | 58.77777778 | 32.58285073 | 1506 | 53 | 1559 | 1559 | 1559 | 2.85 | 2269.37 | 58.08 | 0 | 0 | 0 | 0
2 | 909 | S25 | 10 | 0.015 | 1.045 | 0.015 | 69.66666667 | 37.65403131 | 1506 | 46 | 0 | 1552 | 1552 | 2.93 | 2267.19 | 58.03 | 0 | 0 | 0 | 0
2 | 976 | M | 7 | 0.027 | 1.046 | 0.013 | 80.46153846 | 42.18126779 | 1510 | 48 | 0 | 1558 | 1558 | 2.42 | 2267.1 | 57.66 | 0 | 0 | 287.98 | 119
2 | 980 | S05 | 6 | 0.025 | 0.779 | 0.017 | 45.82352941 | 34.09448306 | 1508 | 53 | 1561 | 1561 | 1549 | 3.24 | 2267.62 | 58.24 | 0 | 0 | 0 | 0
2 | 909 | S10 | 3 | 0.029 | 1.05 | 0.02 | 52.5 | 29.96988564 | 1506 | 57 | 0 | 1563 | 1563 | 3 | 2268.94 | 57.88 | 0 | 0 | 0 | 0
2 | 909 | S15 | 8 | 0.026 | 1.076 | 0.03 | 35.86666667 | 21.72572514 | 1506 | 45 | 1551 | 1551 | 1551 | 2.94 | 2272.04 | 57.86 | 0 | 0 | 0 | 0
2 | 909 | S20 | 8 | 0.024 | 1 | 0.018 | 55.55555556 | 32.58285073 | 1506 | 49 | 1555 | 1555 | 1553 | 3.03 | 2268.86 | 58.05 | 0 | 0 | 0 | 0
2 | 909 | S25 | 2 | 0.02 | 1.04 | 0.021 | 49.52380952 | 28.83191546 | 1506 | 56 | 0 | 1562 | 1562 | 2.94 | 2270.63 | 58.02 | 0 | 0 | 0 | 0
2 | 976 | M | 5 | 0.027 | 0.998 | 0.021 | 47.52380952 | 28.83191546 | 1510 | 76 | 0 | 1586 | 1586 | 2.38 | 2264.72 | 57.64 | 0 | 0 | 269.92 | 113.4117647
2 | 909 | S05 | 5 | 0.022 | 1.02 | 0.016 | 63.75 | 35.77449321 | 1506 | 62 | 1568 | 1568 | 1568 | 3.08 | 2265.28 | 57.88 | 0 | 0 | 0 | 0
2 | 909 | S10 | 6 | 0.02 | 1.02 | 0.013 | 78.46153846 | 42.18126779 | 1506 | 197 | 1703 | 1703 | 1703 | 2.95 | 2269.39 | 57.93 | 0 | 0 | 0 | 0
2 | 909 | S20 | 5 | 0.032 | 1.01 | 0.017 | 59.41176471 | 34.09448306 | 1506 | 42 | 1548 | 1548 | 1548 | 2.64 | 2264.19 | 57.97 | 0 | 0 | 315.97 | 119.6856061
2 | 909 | S25 | 8 | 0.02 | 1.048 | 0.017 | 61.64705882 | 34.09448306 | 1506 | 48 | 1554 | 1554 | 1554 | 2.64 | 2268.23 | 57.89 | 0 | 0 | 316.04 | 119.7121212
2 | 909 | M | 5 | 0.034 | 1.058 | 0.013 | 81.38461538 | 42.18126779 | 1506 | 78 | 1584 | 1584 | 1584 | 2.25 | 2270.28 | 57.53 | 0 | 0 | 263.57 | 117.1422222
2 | 909 | S05 | 5 | 0.016 | 0.987 | 0.018 | 54.83333333 | 32.58285073 | 1506 | 54 | 1560 | 1560 | 1560 | 2.92 | 2278.9 | 57.95 | 0 | 0 | 0 | 0
2 | 980 | M | 15 | 0.024 | 0.73 | 0.014 | 52.14285714 | 39.77262916 | 1508 | 69 | 0 | 1577 | 1577 | 2.25 | 2202.48 | 57.72 | 0 | 0 | 262.99 | 116.8844444
2 | 980 | S05 | 11 | 0.018 | 0.758 | 0.021 | 36.0952381 | 28.83191546 | 1508 | 39 | 0 | 1547 | 1547 | 2.81 | 2204.28 | 58.11 | 0 | 0 | 262.56 | 93.43772242
2 | 980 | S09 | 8 | 0.039 | 0.724 | 0.018 | 40.22222222 | 32.58285073 | 1508 | 7 | 0 | 1515 | 1515 | 2.43 | 2202.91 | 58.21 | 0 | 0 | 288.09 | 118.5555556
2 | 980 | S14 | 5 | 0.022 | 0.755 | 0.022 | 34.31818182 | 27.78715793 | 1508 | 54 | 1562 | 1562 | 1551 | 2.34 | 2205 | 57.55 | 0 | 0 | 280.8 | 120
2 | 980 | S19 | 2 | 0.016 | 0.748 | 0.016 | 46.75 | 35.77449321 | 1508 | 33 | 1541 | 1541 | 1535 | 2.95 | 2204.55 | 57.92 | 0 | 0 | 307.4 | 104.2033898
2 | 980 | S24 | 0 | 0.034 | 0.761 | 0.02 | 38.05 | 29.96988564 | 1508 | 192 | 1700 | 1700 | 1546 | 2.9 | 2201.21 | 57.89 | 0 | 0 | 315.08 | 108.6482759
2 | 980 | M | 8 | 0.022 | 0.716 | 0.016 | 44.75 | 35.77449321 | 1508 | 59 | 0 | 1567 | 1567 | 2.28 | 2200.49 | 57.78 | 0 | 0 | 0 | 0
2 | 909 | S05 | 5 | 0.013 | 1.04 | 0.018 | 57.77777778 | 32.58285073 | 1506 | 31 | 1537 | 1537 | 1515 | 3.09 | 2202.51 | 57.94 | 0 | 0 | 0 | 0
2 | 980 | S15 | 3 | 0.021 | 0.8 | 0.018 | 44.44444444 | 32.58285073 | 1508 | 43 | 1551 | 1551 | 1556 | 2.73 | 2207.99 | 57.92 | 0 | 0 | 315.69 | 115.6373626
2 | 909 | S25 | 7 | 0.026 | 1.197 | 0.012 | 99.75 | 44.94691449 | 1506 | 37 | 1543 | 1543 | 1543 | 3.04 | 2209.8 | 58.08 | 0 | 0 | 0 | 0
2 | 909 | S30 | 7 | 0.014 | 1.09 | 0.016 | 68.125 | 35.77449321 | 1506 | 45 | 0 | 1551 | 1551 | 2.85 | 2203.3 | 57.99 | 0 | 0 | 0 | 0
2 | 909 | M | 6 | 0.031 | 1.04 | 0.011 | 94.54545455 | 48.15942887 | 1506 | 71 | 0 | 1577 | 1577 | 2.27 | 2212.87 | 57.62 | 0 | 0 | 258.9 | 114.0528634
2 | 909 | S05 | 4 | 0.021 | 1.046 | 0.017 | 61.52941176 | 34.09448306 | 1506 | 38 | 1544 | 1544 | 1530 | 2.86 | 2220.7 | 57.9 | 0 | 0 | 317.32 | 110.951049
2 | 909 | S10 | 2 | 0.018 | 1.008 | 0.015 | 67.2 | 37.65403131 | 1506 | 51 | 1557 | 1557 | 1557 | 2.79 | 2217.6 | 57.96 | 0 | 0 | 0 | 0
2 | 909 | S15 | 8 | 0.018 | 1.1 | 0.017 | 64.70588235 | 34.09448306 | 1506 | 49 | 1555 | 1555 | 1542 | 2.84 | 2222.11 | 58.13 | 0 | 0 | 0 | 0
2 | 909 | S20 | 2 | 0.02 | 1.041 | 0.016 | 65.0625 | 35.77449321 | 1506 | 45 | 1551 | 1551 | 1563 | 3.11 | 2220.44 | 58.12 | 0 | 0 | 0 | 0
2 | 909 | M | 5 | 0.017 | 1.044 | 0.016 | 65.25 | 35.77449321 | 1506 | 198 | 1704 | 1704 | 1584 | 2.26 | 2222.19 | 57.5 | 0 | 0 | 259.83 | 114.9690265
2 | 909 | S05 | 4 | 0.019 | 1.02 | 0.013 | 78.46153846 | 42.18126779 | 1506 | 198 | 1704 | 1704 | 1557 | 2.84 | 2220.35 | 58.02 | 0 | 0 | 0 | 0
2 | 909 | S10 | 8 | 0.025 | 1.043 | 0.019 | 54.89473684 | 31.21470086 | 1506 | 40 | 1546 | 1546 | 1546 | 2.7 | 2219.95 | 57.91 | 0 | 0 | 317.71 | 117.6703704
2 | 909 | S15 | 7 | 0.025 | 1.05 | 0.02 | 52.5 | 29.96988564 | 1506 | 43 | 1549 | 1549 | 1544 | 2.89 | 2225.35 | 58.15 | 0 | 0 | 0 | 0
2 | 909 | S20 | 7 | 0.024 | 1.047 | 0.016 | 65.4375 | 35.77449321 | 1506 | 38 | 1544 | 1544 | 1541 | 2.87 | 2221.01 | 58.04 | 0 | 0 | 314.4 | 109.5470383
2 | 909 | S25 | 6 | 0.019 | 1.052 | 0.019 | 55.36842105 | 31.21470086 | 1506 | 54 | 1560 | 1560 | 1560 | 2.51 | 2223.72 | 57.93 | 0 | 0 | 300.43 | 119.6932271
2 | 909 | M | 6 | 0.023 | 1.04 | 0.017 | 61.17647059 | 34.09448306 | 1506 | 81 | 1587 | 1587 | 1587 | 2.28 | 2222.32 | 57.63 | 0 | 0 | 267.86 | 117.4824561
2 | 909 | S05 | 5 | 0.014 | 1.035 | 0.016 | 64.6875 | 35.77449321 | 1506 | 43 | 1549 | 1549 | 1550 | 2.85 | 2226.18 | 57.75 | 0 | 0 | 0 | 0
2 | 976 | S20 | 6 | 0.021 | 1.035 | 0.013 | 79.61538462 | 42.18126779 | 1510 | 59 | 1569 | 1569 | 1569 | 2.85 | 2221.23 | 57.81 | 0 | 0 | 318.5 | 111.754386
2 | 909 | S25 | 6 | 0.023 | 1.038 | 0.015 | 69.2 | 37.65403131 | 1506 | 53 | 0 | 1559 | 1559 | 2.79 | 2219.87 | 57.89 | 0 | 0 | 0 | 0
2 | 909 | M | 6 | 0.02 | 1.018 | 0.013 | 78.30769231 | 42.18126779 | 1506 | 73 | 1579 | 1579 | 1596 | 2.28 | 2221.19 | 57.4 | 0 | 0 | 265.36 | 116.3859649
2 | 976 | S10 | 6 | 0.016 | 1 | 0.013 | 76.92307692 | 42.18126779 | 1510 | 39 | 1549 | 1549 | 1549 | 3.14 | 2224.91 | 57.8 | 0 | 0 | 0 | 0
2 | 909 | S20 | 7 | 0.018 | 1.039 | 0.015 | 69.26666667 | 37.65403131 | 1506 | 48 | 1554 | 1554 | 1557 | 2.96 | 2224.02 | 58.21 | 0 | 0 | 0 | 0
2 | 909 | S25 | 2 | 0.029 | 1.024 | 0.013 | 78.76923077 | 42.18126779 | 1506 | 44 | 1550 | 1550 | 1558 | 3.02 | 2217.98 | 57.79 | 0 | 0 | 0 | 0
2 | 909 | M | 5 | 0.017 | 1.043 | 0.021 | 49.66666667 | 28.83191546 | 1506 | 195 | 1701 | 1701 | 1570 | 2.25 | 2221.62 | 57.59 | 0 | 0 | 261.23 | 116.1022222
2 | 909 | S05 | 7 | 0.019 | 1.042 | 0.017 | 61.29411765 | 34.09448306 | 1506 | 39 | 1545 | 1545 | 1527 | 2.86 | 2228.15 | 58.12 | 0 | 0 | 0 | 0
2 | 980 | S20 | 5 | 0.021 | 0.803 | 0.019 | 42.26315789 | 31.21470086 | 1508 | 38 | 0 | 1546 | 1546 | 2.88 | 2221.6 | 57.97 | 0 | 0 | 0 | 0
2 | 1116 | S25 | 4 | 0.015 | 1.37 | 0.017 | 80.58823529 | 34.09448306 | 1502 | 58 | 1560 | 1560 | 1557 | 3.31 | 2231.18 | 58.23 | 0 | 0 | 0 | 0
2 | 909 | M | 9 | 0.023 | 1.02 | 0.03 | 34 | 21.72572514 | 1506 | 53 | 0 | 1559 | 1559 | 2.16 | 2226.27 | 57.62 | 0 | 0 | 247.47 | 114.5694444
2 | 909 | S05 | 9 | 0.018 | 1.085 | 0.015 | 72.33333333 | 37.65403131 | 1506 | 54 | 1560 | 1560 | 1551 | 2.87 | 2236.06 | 58.04 | 0 | 0 | 0 | 0
2 | 909 | S10 | 9 | 0.017 | 1.041 | 0.015 | 69.4 | 37.65403131 | 1506 | 43 | 1549 | 1549 | 1549 | 3.23 | 2225.13 | 58.21 | 0 | 0 | 0 | 0
2 | 909 | S15 | 8 | 0.027 | 1.02 | 0.018 | 56.66666667 | 32.58285073 | 1506 | 51 | 1557 | 1557 | 1557 | 3.17 | 2231.75 | 58.3 | 0 | 0 | 0 | 0
2 | 1116 | S20 | 7 | 0.015 | 1.3 | 0.02 | 65 | 29.96988564 | 1502 | 59 | 1561 | 1561 | 1547 | 3.06 | 2228.24 | 58.08 | 0 | 0 | 0 | 0
2 | 909 | M | 11 | 0.019 | 1.02 | 0.014 | 72.85714286 | 39.77262916 | 1506 | 60 | 0 | 1566 | 1566 | 2.34 | 2224.57 | 57.83 | 0 | 0 | 272.48 | 116.4444444
2 | 1116 | M | 10 | 0.02 | 1.335 | 0.016 | 83.4375 | 35.77449321 | 1502 | 55 | 1557 | 1557 | 1560 | 2.38 | 2224.1 | 57.91 | 0 | 0 | 282.18 | 118.5630252
2 | 1116 | S05 | 8 | 0.018 | 1.389 | 0.017 | 81.70588235 | 34.09448306 | 1502 | 48 | 0 | 1550 | 1550 | 2.59 | 2232.4 | 57.83 | 0 | 0 | 312.02 | 120.4710425
2 | 1116 | S10 | 8 | 0.023 | 1.352 | 0.024 | 56.33333333 | 25.93359266 | 1502 | 49 | 1551 | 1551 | 1551 | 2.92 | 2234.08 | 58.4 | 0 | 0 | 0 | 0
2 | 909 | S15 | 4 | 0.017 | 1.061 | 0.018 | 58.94444444 | 32.58285073 | 1506 | 33 | 0 | 1539 | 1539 | 2.83 | 2234.48 | 57.96 | 0 | 0 | 315.56 | 111.5053004
2 | 909 | S25 | 2 | 0.022 | 1.09 | 0.016 | 68.125 | 35.77449321 | 1506 | 58 | 1564 | 1564 | 1547 | 2.64 | 2230.59 | 57.82 | 0 | 0 | 314.19 | 119.0113636
2 | 980 | M | 9 | 0.02 | 0.735 | 0.018 | 40.83333333 | 32.58285073 | 1508 | 79 | 1587 | 1587 | 1587 | 2.26 | 2230.12 | 57.42 | 0 | 0 | 258.93 | 114.5707965
2 | 909 | S10 | 3 | 0.031 | 1.054 | 0.019 | 55.47368421 | 31.21470086 | 1506 | 47 | 1553 | 1553 | 1539 | 3.17 | 2224.12 | 58.05 | 0 | 0 | 0 | 0
2 | 909 | S20 | 4 | 0.023 | 1.05 | 0.029 | 36.20689655 | 22.31802259 | 1506 | 46 | 1552 | 1552 | 1552 | 2.75 | 2224.8 | 58.29 | 0 | 0 | 309.43 | 112.52
2 | 909 | S25 | 6 | 0.021 | 1.035 | 0.017 | 60.88235294 | 34.09448306 | 1506 | 43 | 1549 | 1549 | 1547 | 3.02 | 2228.65 | 57.96 | 0 | 0 | 0 | 0
2 | 909 | M | 6 | 0.024 | 1.05 | 0.019 | 55.26315789 | 31.21470086 | 1506 | 72 | 1578 | 1578 | 1583 | 2.24 | 2220.02 | 57.63 | 0 | 0 | 260.07 | 116.1026786
2 | 980 | S05 | 3 | 0.021 | 0.772 | 0.015 | 51.46666667 | 37.65403131 | 1508 | 49 | 1557 | 1557 | 1543 | 3.17 | 2219.95 | 57.79 | 0 | 0 | 0 | 0
2 | 980 | S10 | 5 | 0.024 | 0.762 | 0.026 | 29.30769231 | 24.33786233 | 1508 | 44 | 1552 | 1552 | 1555 | 2.62 | 2225.92 | 57.98 | 0 | 0 | 313.93 | 119.8206107
2 | 980 | S15 | 8 | 0.027 | 0.78 | 0.023 | 33.91304348 | 26.82423957 | 1508 | 40 | 1548 | 1548 | 1538 | 2.4 | 2224.49 | 58 | 0 | 0 | 286.89 | 119.5375
2 | 980 | S20 | 7 | 0.018 | 0.74 | 0.025 | 29.6 | 25.10710746 | 1508 | 41 | 1549 | 1549 | 1549 | 2.71 | 2224.77 | 58.1 | 0 | 0 | 318.01 | 117.3468635
2 | 980 | S25 | 9 | 0.026 | 0.762 | 0.03 | 25.4 | 21.72572514 | 1508 | 48 | 1556 | 1556 | 1569 | 2.66 | 2225.44 | 57.93 | 0 | 0 | 317.34 | 119.3007519
2 | 980 | S10 | 9 | 0.019 | 0.796 | 0.018 | 44.22222222 | 32.58285073 | 1508 | 49 | 1557 | 1557 | 1538 | 2.44 | 2278.26 | 58.05 | 0 | 0 | 291.31 | 119.3893443
2 | 980 | S15 | 8 | 0.019 | 0.749 | 0.024 | 31.20833333 | 25.93359266 | 1508 | 45 | 1553 | 1553 | 1550 | 2.5 | 2277.29 | 58.03 | 0 | 0 | 299.28 | 119.712
2 | 980 | M | 9 | 0.03 | 0.78 | 0.018 | 43.33333333 | 32.58285073 | 1508 | 70 | 1578 | 1578 | 1578 | 2.11 | 2276.59 | 57.64 | 0 | 0 | 247.18 | 117.1469194
2 | 980 | S05 | 6 | 0.021 | 0.755 | 0.029 | 26.03448276 | 22.31802259 | 1508 | 194 | 1702 | 1702 | 1559 | 3.09 | 2283.29 | 58.21 | 0 | 0 | 0 | 0
2 | 980 | S10 | 8 | 0.024 | 0.74 | 0.021 | 35.23809524 | 28.83191546 | 1508 | 38 | 1546 | 1546 | 1546 | 3.12 | 2283.54 | 58.1 | 0 | 0 | 0 | 0
2 | 980 | S15 | 6 | 0.017 | 0.75 | 0.03 | 25 | 21.72572514 | 1508 | 42 | 1550 | 1550 | 1547 | 2.98 | 2281.76 | 58.22 | 0 | 0 | 0 | 0
2 | 980 | S20 | 5 | 0.022 | 0.714 | 0.022 | 32.45454545 | 27.78715793 | 1508 | 48 | 1556 | 1556 | 1556 | 3.11 | 2285.95 | 58.29 | 0 | 0 | 0 | 0
2 | 980 | S25 | 10 | 0.022 | 0.725 | 0.026 | 27.88461538 | 24.33786233 | 1508 | 53 | 1561 | 1561 | 1561 | 3.29 | 2276.28 | 57.66 | 0 | 0 | 0 | 0
2 | 980 | M | 7 | 0.022 | 0.721 | 0.02 | 36.05 | 29.96988564 | 1508 | 68 | 1576 | 1576 | 1576 | 2.37 | 2279.98 | 57.46 | 0 | 0 | 271.46 | 114.5400844
2 | 980 | S10 | 4 | 0.017 | 0.753 | 0.021 | 35.85714286 | 28.83191546 | 1508 | 29 | 1537 | 1537 | 1535 | 3 | 2283.91 | 58.27 | 0 | 0 | 0 | 0
2 | 980 | S20 | 7 | 0.026 | 0.79 | 0.024 | 32.91666667 | 25.93359266 | 1508 | 39 | 1547 | 1547 | 1551 | 2.67 | 2282.7 | 58.09 | 0 | 0 | 294.78 | 110.4044944
2 | 980 | S25 | 4 | 0.019 | 0.735 | 0.023 | 31.95652174 | 26.82423957 | 1508 | 42 | 1550 | 1550 | 1544 | 2.72 | 2279.45 | 57.98 | 0 | 0 | 315.91 | 116.1433824
2 | 980 | S30 | 4 | 0.023 | 0.744 | 0.02 | 37.2 | 29.96988564 | 1508 | 48 | 1556 | 1556 | 1556 | 2.7 | 2271.09 | 57.68 | 0 | 0 | 295.79 | 109.5518519
2 | 980 | M | 4 | 0.019 | 0.737 | 0.015 | 49.13333333 | 37.65403131 | 1508 | 60 | 1568 | 1568 | 1585 | 2.29 | 2273.69 | 57.62 | 0 | 0 | 267.13 | 116.650655
2 | 980 | S05 | 4 | 0.014 | 0.78 | 0.017 | 45.88235294 | 34.09448306 | 1508 | 39 | 1547 | 1547 | 1547 | 2.68 | 2280.61 | 57.94 | 0 | 0 | 298.29 | 111.3022388
2 | 980 | S10 | 6 | 0.015 | 0.75 | 0.016 | 46.875 | 35.77449321 | 1508 | 46 | 1554 | 1554 | 1555 | 3.22 | 2271.86 | 58.08 | 0 | 0 | 0 | 0
2 | 980 | S15 | 6 | 0.028 | 0.736 | 0.021 | 35.04761905 | 28.83191546 | 1508 | 47 | 1555 | 1555 | 1550 | 3.15 | 2272.51 | 58.06 | 0 | 0 | 0 | 0
2 | 980 | M | 3 | 0.016 | 0.754 | 0.019 | 39.68421053 | 31.21470086 | 1508 | 64 | 1572 | 1572 | 1585 | 2.46 | 2184.64 | 57.69 | 0 | 0 | 298.32 | 121.2682927
2 | 980 | S04 | 7 | 0.017 | 0.8 | 0.027 | 29.62962963 | 23.61991192 | 1508 | 31 | 1539 | 1539 | 1543 | 2.83 | 2185.36 | 58.12 | 0 | 0 | 0 | 0
2 | 980 | S15 | 6 | 0.032 | 0.762 | 0.016 | 47.625 | 35.77449321 | 1508 | 51 | 1559 | 1559 | 1544 | 2.49 | 2180.18 | 58.08 | 0 | 0 | 297.71 | 119.562249
2 | 980 | S20 | 1 | 0.021 | 0.765 | 0.016 | 47.8125 | 35.77449321 | 1508 | 50 | 1558 | 1558 | 1558 | 2.94 | 2174.41 | 57.89 | 0 | 0 | 0 | 0
2 | 980 | S25 | 2 | 0.017 | 0.738 | 0.019 | 38.84210526 | 31.21470086 | 1508 | 46 | 1554 | 1554 | 1539 | 3.12 | 2166.84 | 58.09 | 0 | 0 | 0 | 0
2 | 980 | M | 13 | 0.022 | 0.743 | 0.021 | 35.38095238 | 28.83191546 | 1508 | 72 | 1580 | 1580 | 1580 | 2.26 | 2176.97 | 57.69 | 0 | 0 | 252.52 | 111.7345133
2 | 980 | S05 | 4 | 0.018 | 0.73 | 0.025 | 29.2 | 25.10710746 | 1508 | 38 | 1546 | 1546 | 1522 | 2.94 | 2171.92 | 57.97 | 0 | 0 | 0 | 0
2 | 980 | S15 | 5 | 0.03 | 0.754 | 0.015 | 50.26666667 | 37.65403131 | 1508 | 55 | 1563 | 1563 | 1563 | 3.3 | 2168.68 | 57.88 | 0 | 0 | 0 | 0
2 | 980 | S20 | 5 | 0.026 | 0.714 | 0.012 | 59.5 | 44.94691449 | 1508 | 33 | 1541 | 1541 | 1553 | 3.24 | 2170.98 | 58.04 | 0 | 0 | 0 | 0
2 | 980 | S25 | 6 | 0.03 | 0.76 | 0.023 | 33.04347826 | 26.82423957 | 1508 | 184 | 1692 | 1692 | 1520 | 3.18 | 2173.51 | 58.02 | 0 | 0 | 0 | 0
2 | 976 | M | 12 | 0.022 | 1.01 | 0.017 | 59.41176471 | 34.09448306 | 1510 | 65 | 0 | 1575 | 1575 | 2.37 | 2177.36 | 57.68 | 0 | 0 | 283.04 | 119.4261603
2 | 976 | M | 8 | 0.02 | 1.017 | 0.014 | 72.64285714 | 39.77262916 | 1510 | 49 | 1559 | 1559 | 1559 | 2.5 | 2176.44 | 58.56 | 0 | 0 | 299.83 | 119.932
2 | 980 | S05 | 6 | 0.018 | 0.75 | 0.02 | 37.5 | 29.96988564 | 1508 | 25 | 1533 | 1533 | 1542 | 2.88 | 2175.31 | 59.13 | 0 | 0 | 0 | 0
2 | 976 | S09 | 4 | 0.016 | 1.032 | 0.012 | 86 | 44.94691449 | 1510 | 41 | 1551 | 1551 | 1553 | 2.89 | 2177.19 | 59.29 | 0 | 0 | 0 | 0
2 | 980 | S11 | 3 | 0.023 | 0.733 | 0.016 | 45.8125 | 35.77449321 | 1508 | 40 | 0 | 1548 | 1548 | 2.89 | 2176.01 | 59.1 | 0 | 0 | 0 | 0
2 | 976 | S16 | 4 | 0.015 | 1.051 | 0.01 | 105.1 | 51.94243253 | 1510 | 60 | 1570 | 1570 | 1559 | 2.93 | 2178.06 | 58.94 | 0 | 0 | 0 | 0
2 | 980 | S21 | 7 | 0.027 | 0.74 | 0.02 | 37 | 29.96988564 | 1508 | 47 | 1555 | 1555 | 1703 | 3.01 | 2179.23 | 59.25 | 0 | 0 | 0 | 0
2 | 980 | S26 | 7 | 0.026 | 0.727 | 0.028 | 25.96428571 | 22.94811947 | 1508 | 29 | 0 | 1537 | 1537 | 3.02 | 2179.3 | 58.81 | 0 | 0 | 0 | 0
2 | 980 | S30 | 8 | 0.026 | 0.706 | 0.021 | 33.61904762 | 28.83191546 | 1508 | 40 | 1548 | 1548 | 1548 | 3.2 | 2181.5 | 59.06 | 0 | 0 | 0 | 0
2 | 980 | M | 6 | 0.025 | 0.752 | 0.016 | 47 | 35.77449321 | 1508 | 90 | 1598 | 1598 | 1598 | 2.32 | 2181.53 | 58.73 | 0 | 0 | 272.96 | 117.6551724
2 | 980 | S05 | 5 | 0.02 | 0.743 | 0.024 | 30.95833333 | 25.93359266 | 1508 | 48 | 1556 | 1556 | 1556 | 3.14 | 2179.77 | 58.98 | 0 | 0 | 0 | 0
2 | 980 | S15 | 10 | 0.019 | 0.79 | 0.01 | 79 | 51.94243253 | 1508 | 52 | 1560 | 1560 | 1557 | 2.44 | 2180.24 | 58.9 | 0 | 0 | 293.27 | 120.192623
2 | 980 | S25 | 13 | 0.021 | 0.751 | 0.029 | 25.89655172 | 22.31802259 | 1508 | 50 | 1558 | 1558 | 1558 | 3.11 | 2180.35 | 58.58 | 0 | 0 | 0 | 0
2 | 980 | M | 8 | 0.026 | 0.73 | 0.021 | 34.76190476 | 28.83191546 | 1508 | 65 | 1573 | 1573 | 1573 | 2.22 | 2168.11 | 58.48 | 0 | 0 | 255.77 | 115.2117117
2 | 909 | S05 | 6 | 0.022 | 1.04 | 0.024 | 43.33333333 | 25.93359266 | 1506 | 34 | 1540 | 1540 | 1549 | 2.87 | 2166.53 | 59.07 | 0 | 0 | 312.76 | 108.9756098
2 | 909 | S10 | 7 | 0.021 | 1.03 | 0.018 | 57.22222222 | 32.58285073 | 1506 | 50 | 1556 | 1556 | 1548 | 2.95 | 2167.37 | 58.73 | 0 | 0 | 0 | 0
2 | 909 | S15 | 7 | 0.024 | 1.02 | 0.022 | 46.36363636 | 27.78715793 | 1506 | 48 | 1554 | 1554 | 1554 | 3.01 | 2163.91 | 58.89 | 0 | 0 | 0 | 0
2 | 909 | S20 | 8 | 0.024 | 1.029 | 0.022 | 46.77272727 | 27.78715793 | 1506 | 52 | 1558 | 1558 | 1552 | 3.13 | 2162.7 | 59.26 | 0 | 0 | 0 | 0
2 | 980 | M | 10 | 0.026 | 0.731 | 0.021 | 34.80952381 | 28.83191546 | 1508 | 82 | 0 | 1590 | 1590 | 2.24 | 2157.45 | 58.83 | 0 | 0 | 257.71 | 115.0491071
2 | 909 | S05 | 9 | 0.023 | 1.039 | 0.018 | 57.72222222 | 32.58285073 | 1506 | 48 | 1554 | 1554 | 1560 | 2.84 | 2161.42 | 59.01 | 0 | 0 | 0 | 0
2 | 909 | S10 | 4 | 0.034 | 1.019 | 0.018 | 56.61111111 | 32.58285073 | 1506 | 53 | 1559 | 1559 | 1555 | 2.68 | 2165.4 | 58.97 | 0 | 0 | 317.3 | 118.3955224
2 | 909 | S15 | 8 | 0.024 | 1.051 | 0.014 | 75.07142857 | 39.77262916 | 1506 | 51 | 1557 | 1557 | 1561 | 2.86 | 2163.02 | 58.81 | 0 | 0 | 0 | 0
2 | 909 | S20 | 10 | 0.02 | 1.026 | 0.017 | 60.35294118 | 34.09448306 | 1506 | 36 | 1542 | 1542 | 1555 | 3 | 2161.19 | 58.88 | 0 | 0 | 0 | 0
2 | 909 | S10 | 11 | 0.023 | 1.02 | 0.02 | 51 | 29.96988564 | 1506 | 56 | 0 | 1562 | 1562 | 3.22 | 2157.45 | 59.35 | 0 | 0 | 0 | 0
2 | 909 | S15 | 7 | 0.017 | 1.012 | 0.013 | 77.84615385 | 42.18126779 | 1506 | 52 | 1558 | 1558 | 1558 | 2.94 | 2157.25 | 58.93 | 0 | 0 | 0 | 0
2 | 909 | S19 | 3 | 0.022 | 1.072 | 0.018 | 59.55555556 | 32.58285073 | 1506 | 53 | 1559 | 1559 | 1552 | 2.92 | 2158.42 | 58.93 | 0 | 0 | 0 | 0
2 | 909 | M | 12 | 0.025 | 1.02 | 0.011 | 92.72727273 | 48.15942887 | 1506 | 85 | 1591 | 1591 | 1585 | 2.23 | 2155.56 | 58.69 | 0 | 0 | 257.5 | 115.470852
2 | 909 | S07 | 10 | 0.016 | 1.11 | 0.015 | 74 | 37.65403131 | 1506 | 45 | 1551 | 1551 | 1551 | 3.22 | 2156.39 | 58.8 | 0 | 0 | 0 | 0
2 | 909 | S12 | 8 | 0.027 | 1.07 | 0.016 | 66.875 | 35.77449321 | 1506 | 34 | 1540 | 1540 | 1553 | 3.19 | 2152.1 | 58.88 | 0 | 0 | 0 | 0
2 | 909 | S13 | 10 | 0.016 | 1.059 | 0.016 | 66.1875 | 35.77449321 | 1506 | 47 | 1553 | 1553 | 1539 | 3.19 | 2156.7 | 58.96 | 0 | 0 | 0 | 0
2 | 976 | S19 | 0 | 0.028 | 1.07 | 0.019 | 56.31578947 | 31.21470086 | 1510 | 49 | 1559 | 1559 | 1549 | 3.31 | 2167.45 | 0 | 0 | 0 | 0 | 0
2 | 909 | S05 | 10 | 0.017 | 1.019 | 0.014 | 72.78571429 | 39.77262916 | 1506 | 56 | 1562 | 1562 | 1556 | 2.85 | 2153.89 | 58.72 | 0 | 0 | 0 | 0
2 | 909 | S10 | 7 | 0.021 | 1.05 | 0.02 | 52.5 | 29.96988564 | 1506 | 46 | 0 | 1552 | 1552 | 2.92 | 2156.84 | 58.86 | 0 | 0 | 0 | 0
2 | 909 | S15 | 8 | 0.022 | 1.01 | 0.015 | 67.33333333 | 37.65403131 | 1506 | 48 | 0 | 1554 | 1554 | 3.33 | 2156.84 | 59.2 | 0 | 0 | 0 | 0
2 | 980 | M | 9 | 0.018 | 0.749 | 0.013 | 57.61538462 | 42.18126779 | 1508 | 80 | 0 | 1588 | 1588 | 2.25 | 2154.67 | 58.72 | 0 | 0 | 259.77 | 115.4533333
2 | 1071 | S05 | 10 | 0.017 | 1.164 | 0.017 | 68.47058824 | 34.09448306 | 1505 | 33 | 1538 | 1538 | 1533 | 2.92 | 2156.5 | 58.9 | 0 | 0 | 0 | 0
2 | 1071 | S10 | 7 | 0.021 | 1.179 | 0.013 | 90.69230769 | 42.18126779 | 1505 | 52 | 1557 | 1557 | 1557 | 2.91 | 2158.65 | 58.98 | 0 | 0 | 309.3 | 106.2886598
2 | 980 | M | 8 | 0.019 | 0.744 | 0.016 | 46.5 | 35.77449321 | 1508 | 185 | 1693 | 1693 | 1569 | 2.27 | 2154.38 | 58.7 | 0 | 0 | 264.65 | 116.5859031
2 | 909 | S05 | 7 | 0.021 | 1.045 | 0.017 | 61.47058824 | 34.09448306 | 1506 | 53 | 1559 | 1559 | 1559 | 2.85 | 2154.61 | 59.28 | 0 | 0 | 0 | 0
2 | 909 | S10 | 7 | 0.021 | 1.05 | 0.016 | 65.625 | 35.77449321 | 1506 | 45 | 1551 | 1551 | 1551 | 2.92 | 2153.34 | 58.82 | 0 | 0 | 0 | 0
2 | 909 | S20 | 2 | 0.022 | 1.123 | 0.019 | 59.10526316 | 31.21470086 | 1506 | 46 | 1552 | 1552 | 1555 | 3.02 | 2156.64 | 59 | 0 | 0 | 0 | 0
2 | 909 | M | 8 | 0.027 | 1.022 | 0.009 | 113.5555556 | 56.47110389 | 1506 | 82 | 1588 | 1588 | 1588 | 2.25 | 2153.36 | 58.49 | 0 | 0 | 264.73 | 117.6577778
2 | 909 | S05 | 4 | 0.022 | 1.038 | 0.018 | 57.66666667 | 32.58285073 | 1506 | 32 | 1538 | 1538 | 1545 | 2.98 | 2156.65 | 59.08 | 0 | 0 | 0 | 0
2 | 980 | S10 | 4 | 0.02 | 0.77 | 0.013 | 59.23076923 | 42.18126779 | 1508 | 60 | 0 | 1568 | 1568 | 3.02 | 2153.93 | 59.17 | 0 | 0 | 0 | 0
2 | 909 | S15 | 5 | 0.027 | 1.062 | 0.019 | 55.89473684 | 31.21470086 | 1506 | 67 | 1573 | 1573 | 1558 | 2.76 | 2154.29 | 58.88 | 0 | 0 | 317.29 | 114.9601449
2 | 980 | M | 13 | 0.023 | 0.727 | 0.02 | 36.35 | 29.96988564 | 1508 | 82 | 0 | 1590 | 1590 | 2.27 | 2147.98 | 58.39 | 0 | 0 | 265.31 | 116.876652
2 | 909 | S05 | 7 | 0.03 | 1.033 | 0.02 | 51.65 | 29.96988564 | 1506 | 49 | 0 | 1555 | 1555 | 2.83 | 2148.45 | 59.04 | 0 | 0 | 0 | 0
2 | 980 | S25 | 10 | 0.022 | 0.76 | 0.02 | 38 | 29.96988564 | 1508 | 42 | 0 | 1550 | 1550 | 2.91 | 2154.41 | 59.1 | 0 | 0 | 0 | 0
2 | 980 | M | 10 | 0.021 | 0.75 | 0.013 | 57.69230769 | 42.18126779 | 1508 | 78 | 1586 | 1586 | 1586 | 2.3 | 2156.45 | 58.67 | 0 | 0 | 266.56 | 115.8956522
2 | 909 | S05 | 9 | 0.014 | 1.027 | 0.024 | 42.79166667 | 25.93359266 | 1506 | 40 | 1546 | 1546 | 1546 | 2.8 | 2159.72 | 59.22 | 0 | 0 | 311.34 | 111.1928571
2 | 909 | S10 | 9 | 0.02 | 1.067 | 0.019 | 56.15789474 | 31.21470086 | 1506 | 60 | 1566 | 1566 | 1555 | 2.86 | 2159.61 | 58.98 | 0 | 0 | 0 | 0
2 | 909 | S20 | 10 | 0.03 | 1.12 | 0.016 | 70 | 35.77449321 | 1506 | 59 | 1565 | 1565 | 1566 | 2.63 | 2158.88 | 58.82 | 0 | 0 | 313.57 | 119.2281369
2 | 980 | S25 | 4 | 0.016 | 0.891 | 0.015 | 59.4 | 37.65403131 | 1508 | 48 | 1556 | 1556 | 1538 | 2.79 | 2155.65 | 59.01 | 0 | 0 | 319.12 | 114.3799283
2 | 909 | S05 | 10 | 0.022 | 1.036 | 0.02 | 51.8 | 29.96988564 | 1506 | 53 | 0 | 1559 | 1559 | 2.81 | 2162.82 | 58.83 | 0 | 0 | 0 | 0
2 | 909 | S10 | 9 | 0.026 | 1.041 | 0.021 | 49.57142857 | 28.83191546 | 1506 | 53 | 1559 | 1559 | 1545 | 2.54 | 2163.69 | 58.76 | 0 | 0 | 298.7 | 117.5984252
2 | 909 | S20 | 14 | 0.024 | 1.067 | 0.028 | 38.10714286 | 22.94811947 | 1506 | 63 | 1569 | 1569 | 1569 | 2.91 | 2159.46 | 58.77 | 0 | 0 | 0 | 0
2 | 909 | S25 | 5 | 0.018 | 1.02 | 0.024 | 42.5 | 25.93359266 | 1506 | 50 | 1556 | 1556 | 1562 | 2.65 | 2161.24 | 58.84 | 0 | 0 | 311.44 | 117.5245283
2 | 976 | M | 10 | 0.019 | 0.993 | 0.01 | 99.3 | 51.94243253 | 1510 | 79 | 1589 | 1589 | 1601 | 2.27 | 2162.25 | 57.44 | 0 | 0 | 260.53 | 114.7709251
2 | 980 | M | 9 | 0.02 | 0.738 | 0.022 | 33.54545455 | 27.78715793 | 1508 | 69 | 0 | 1577 | 1577 | 2.69 | 2227.5 | 53.18 | 0 | 0 | 293.76 | 109.204461
2 | 980 | S05 | 7 | 0.011 | 0.743 | 0.014 | 53.07142857 | 39.77262916 | 1508 | 56 | 1564 | 1564 | 1560 | 2.98 | 2232.69 | 59.04 | 0 | 0 | 357.26 | 119.885906
2 | 980 | S10 | 6 | 0.02 | 0.736 | 0.029 | 25.37931034 | 22.31802259 | 1508 | 36 | 0 | 1544 | 1544 | 2.86 | 2232.35 | 59.38 | 0 | 0 | 339.52 | 118.7132867
2 | 980 | S19 | 9 | 0.017 | 0.765 | 0.025 | 30.6 | 25.10710746 | 1508 | 31 | 1539 | 1539 | 1539 | 2.75 | 2235.33 | 58.84 | 0 | 0 | 330.96 | 120.3490909
2 | 909 | M | 14 | 0.026 | 1.086 | 0.02 | 54.3 | 29.96988564 | 1506 | 71 | 1577 | 1577 | 1587 | 2.36 | 2229.9 | 57.5 | 0 | 0 | 278.3 | 117.9237288
2 | 909 | S10 | 10 | 0.019 | 1.012 | 0.025 | 40.48 | 25.10710746 | 1506 | 56 | 1562 | 1562 | 1562 | 2.68 | 2231.33 | 59.29 | 0 | 0 | 320.6 | 119.6268657
2 | 909 | S15 | 13 | 0.031 | 1.052 | 0.018 | 58.44444444 | 32.58285073 | 1506 | 63 | 1569 | 1569 | 1569 | 3.12 | 2232.48 | 59.12 | 0 | 0 | 371.45 | 119.0544872
2 | 909 | M | 11 | 0.02 | 1.042 | 0.014 | 74.42857143 | 39.77262916 | 1506 | 73 | 1579 | 1579 | 1592 | 2.35 | 2230.65 | 57.74 | 0 | 0 | 274.16 | 116.6638298
2 | 909 | S05 | 6 | 0.018 | 1.056 | 0.018 | 58.66666667 | 32.58285073 | 1506 | 44 | 1550 | 1550 | 1550 | 2.85 | 2235.48 | 59.1 | 0 | 0 | 341.06 | 119.6701754
2 | 909 | S10 | 10 | 0.021 | 1.061 | 0.015 | 70.73333333 | 37.65403131 | 1506 | 48 | 1554 | 1554 | 1547 | 2.83 | 2229.61 | 58.95 | 0 | 0 | 338.85 | 119.7349823
2 | 1071 | S15 | 11 | 0.017 | 1.218 | 0.016 | 76.125 | 35.77449321 | 1505 | 45 | 1550 | 1550 | 1544 | 2.73 | 2238.14 | 58.94 | 0 | 0 | 328.25 | 120.2380952
2 | 1071 | S20 | 2 | 0.026 | 1.203 | 0.015 | 80.2 | 37.65403131 | 1505 | 46 | 0 | 1551 | 1551 | 2.66 | 2233.99 | 59.2 | 0 | 0 | 316.72 | 119.0676692
2 | 980 | S25 | 6 | 0.018 | 0.761 | 0.02 | 38.05 | 29.96988564 | 1508 | 37 | 1545 | 1545 | 1545 | 2.72 | 2235.8 | 59.36 | 0 | 0 | 323.74 | 119.0220588
2 | 980 | S29 | 9 | 0.016 | 0.743 | 0.014 | 53.07142857 | 39.77262916 | 1508 | 48 | 1556 | 1556 | 1556 | 2.56 | 2233.44 | 58.63 | 0 | 0 | 310.31 | 121.2148438
2 | 980 | M | 9 | 0.017 | 0.744 | 0.021 | 35.42857143 | 28.83191546 | 1508 | 50 | 0 | 1558 | 1558 | 2.57 | 2247.41 | 49.1 | 0 | 0 | 261.64 | 101.8054475
2 | 980 | S05 | 12 | 0.022 | 0.747 | 0.02 | 37.35 | 29.96988564 | 1508 | 34 | 1542 | 1542 | 1542 | 2.9 | 2253.1 | 59.21 | 0 | 0 | 347.68 | 119.8896552
2 | 980 | S25 | 13 | 0.015 | 0.736 | 0.02 | 36.8 | 29.96988564 | 1508 | 44 | 1552 | 1552 | 1552 | 2.41 | 2254.49 | 59.01 | 0 | 0 | 288.84 | 119.8506224
2 | 980 | S05 | 9 | 0.015 | 0.732 | 0.017 | 43.05882353 | 34.09448306 | 1508 | 49 | 0 | 1557 | 1557 | 2.8 | 2300.6 | 59.36 | 0 | 0 | 333.17 | 118.9892857
2 | 980 | S10 | 0 | 0.018 | 0.74 | 0.026 | 28.46153846 | 24.33786233 | 1508 | 37 | 1545 | 1545 | 1525 | 0 | 2293.64 | 0.7 | 0 | #DIV/0! | 0.63 | #DIV/0!
2 | 909 | S15 | 0 | 0.025 | 1.022 | 0.016 | 63.875 | 35.77449321 | 1506 | 56 | 1562 | 1562 | 1553 | 0 | 2290.88 | 0.81 | 0 | #DIV/0! | 0.63 | #DIV/0!
2 | 980 | S20 | 0 | 0.018 | 0.735 | 0.02 | 36.75 | 29.96988564 | 1508 | 52 | 1560 | 1560 | 1560 | 0 | 2292.89 | 0.79 | 0 | #DIV/0! | 0.65 | #DIV/0!
2 | 980 | S25 | 3 | 0.02 | 0.715 | 0.02 | 35.75 | 29.96988564 | 1508 | 191 | 1699 | 1699 | 1556 | 0 | 2295.81 | 0.76 | 0 | #DIV/0! | 0.66 | #DIV/0!
2 | 980 | M | 7 | 0.016 | 0.758 | 0.014 | 54.14285714 | 39.77262916 | 1508 | 87 | 1595 | 1595 | 1580 | 2.2 | 2269.13 | 52.21 | 0 | 0 | 225.02 | 102.2818182
2 | 980 | S05 | 8 | 0.019 | 0.748 | 0.026 | 28.76923077 | 24.33786233 | 1508 | 191 | 0 | 1699 | 1699 | 2.78 | 2272.33 | 58.95 | 0 | 0 | 334.05 | 120.1618705
2 | 980 | M | 7 | 0.023 | 0.744 | 0.012 | 62 | 44.94691449 | 1508 | 76 | 1584 | 1584 | 1596 | 2.5 | 2267.05 | 56.42 | 0 | 0 | 286.83 | 114.732
2 | 980 | S05 | 6 | 0.025 | 0.728 | 0.017 | 42.82352941 | 34.09448306 | 1508 | 70 | 1578 | 1578 | 1577 | 2.4 | 2273.44 | 59.12 | 0 | 0 | 287.14 | 119.6416667
2 | 980 | S15 | 15 | 0.026 | 0.771 | 0.017 | 45.35294118 | 34.09448306 | 1508 | 31 | 1539 | 1539 | 1549 | 3.39 | 2283.37 | 58.84 | 0 | 0 | 371.28 | 109.5221239
2 | 980 | M | 6 | 0.013 | 0.928 | 0.017 | 54.58823529 | 34.09448306 | 1508 | 59 | 1567 | 1567 | 1567 | 2.37 | 2256.09 | 55.57 | 0 | 0 | 264.04 | 111.4092827
2 | 980 | S05 | 5 | 0.015 | 0.96 | 0.017 | 56.47058824 | 34.09448306 | 1508 | 42 | 1550 | 1550 | 1552 | 3.21 | 2253.63 | 59.05 | 0 | 0 | 371.54 | 115.7445483
2 | 980 | S10 | 8 | 0.028 | 0.77 | 0.02 | 38.5 | 29.96988564 | 1508 | 45 | 1553 | 1553 | 1550 | 3.37 | 2251.5 | 58.97 | 0 | 0 | 371.54 | 110.2492582
2 | 980 | S20 | 7 | 0.018 | 0.82 | 0.019 | 43.15789474 | 31.21470086 | 1508 | 48 | 1556 | 1556 | 1555 | 3.23 | 2242.27 | 58.66 | 0 | 0 | 371.54 | 115.0278638
2 | 980 | S26 | 6 | 0.023 | 0.761 | 0.018 | 42.27777778 | 32.58285073 | 1508 | 35 | 1543 | 1543 | 1543 | 2.93 | 2249.03 | 59 | 0 | 0 | 352.85 | 120.4266212
2 | 980 | M | 8 | 0.014 | 0.78 | 0.017 | 45.88235294 | 34.09448306 | 1508 | 81 | 0 | 1589 | 1589 | 2.85 | 2252.46 | 55.12 | 0 | 0 | 328.85 | 115.3859649
2 | 980 | S05 | 6 | 0.015 | 0.735 | 0.017 | 43.23529412 | 34.09448306 | 1508 | 34 | 1542 | 1542 | 1552 | 2.94 | 2257.59 | 58.87 | 0 | 0 | 355.09 | 120.7789116
2 | 980 | S10 | 5 | 0.02 | 0.761 | 0.024 | 31.70833333 | 25.93359266 | 1508 | 46 | 1554 | 1554 | 1554 | 2.84 | 2254.77 | 58.98 | 0 | 0 | 340.17 | 119.778169
2 | 980 | S15 | 10 | 0.029 | 0.749 | 0.018 | 41.61111111 | 32.58285073 | 1508 | 53 | 0 | 1561 | 1561 | 3.04 | 2256.15 | 58.97 | 0 | 0 | 364.64 | 119.9473684
2 | 980 | S25 | 10 | 0.022 | 0.767 | 0.024 | 31.95833333 | 25.93359266 | 1508 | 53 | 1561 | 1561 | 1545 | 2.37 | 2253.91 | 58.89 | 0 | 0 | 283.2 | 119.4936709
2 | 980 | M | 11 | 0.026 | 0.738 | 0.011 | 67.09090909 | 48.15942887 | 1508 | 79 | 1587 | 1587 | 1590 | 2.22 | 2241.04 | 46.06 | 0 | 0 | 203.32 | 91.58558559
2 | 980 | S05 | 7 | 0.022 | 0.745 | 0.02 | 37.25 | 29.96988564 | 1508 | 38 | 1546 | 1546 | 1558 | 2.79 | 2240.94 | 58.88 | 0 | 0 | 336.25 | 120.5197133
2 | 980 | S20 | 6 | 0.024 | 0.775 | 0.024 | 32.29166667 | 25.93359266 | 1508 | 44 | 1552 | 1552 | 1569 | 2.89 | 2244.47 | 59.1 | 0 | 0 | 346.72 | 119.9723183
2 | 980 | M | 0 | 0.035 | 0.735 | 0.018 | 40.83333333 | 32.58285073 | 1508 | 74 | 1582 | 1582 | 1582 | 2.21 | 2250.58 | 15.27 | 0 | 0 | 66.9 | 30.27149321
2 | 976 | M | 5 | 0.026 | 1.02 | 0.016 | 63.75 | 35.77449321 | 1510 | 62 | 1572 | 1572 | 1582 | 2.35 | 2238.98 | 57.67 | 0 | 0 | 275.86 | 117.387234
2 | 980 | S05 | 7 | 0.027 | 0.75 | 0.025 | 30 | 25.10710746 | 1508 | 44 | 1552 | 1552 | 1557 | 2.88 | 2245.79 | 59.27 | 0 | 0 | 343.88 | 119.4027778
2 | 980 | S10 | 8 | 0.022 | 0.76 | 0.024 | 31.66666667 | 25.93359266 | 1508 | 53 | 1561 | 1561 | 1549 | 2.75 | 2241.5 | 58.72 | 0 | 0 | 332.91 | 121.0581818
2 | 980 | S15 | 10 | 0.016 | 0.715 | 0.018 | 39.72222222 | 32.58285073 | 1508 | 40 | 1548 | 1548 | 1546 | 2.87 | 2243.21 | 58.99 | 0 | 0 | 344.53 | 120.0452962
2 | 980 | S25 | 5 | 0.02 | 0.77 | 0.023 | 33.47826087 | 26.82423957 | 1508 | 28 | 1536 | 1536 | 1548 | 2.75 | 2242.35 | 58.98 | 0 | 0 | 331.2 | 120.4363636
2 | 980 | S15 | 14 | 0.027 | 0.745 | 0.021 | 35.47619048 | 28.83191546 | 1508 | 49 | 1557 | 1557 | 1538 | 3.12 | 2233.76 | 58.88 | 0 | 0 | 371.54 | 119.0833333
2 | 980 | S20 | 8 | 0.026 | 0.74 | 0.024 | 30.83333333 | 25.93359266 | 1508 | 52 | 0 | 1560 | 1560 | 3.17 | 2231.35 | 59.13 | 0 | 0 | 371.31 | 117.1324921
2 | 980 | S25 | 11 | 0.023 | 0.759 | 0.014 | 54.21428571 | 39.77262916 | 1508 | 43 | 1551 | 1551 | 1551 | 3.18 | 2230.29 | 59.36 | 0 | 0 | 371.54 | 116.836478
2 | 980 | M | 6 | 0.017 | 0.738 | 0.016 | 46.125 | 35.77449321 | 1508 | 71 | 1579 | 1579 | 1587 | 2.2 | 2240.26 | 57.58 | 0 | 0 | 251.94 | 114.5181818
2 | 909 | M | 12 | 0.018 | 1.093 | 0.012 | 91.08333333 | 44.94691449 | 1506 | 60 | 1566 | 1566 | 1566 | 2.25 | 2238.65 | 57.55 | 0 | 0 | 259.94 | 115.5288889
2 | 909 | S10 | 9 | 0.022 | 1.06 | 0.014 | 75.71428571 | 39.77262916 | 1506 | 49 | 1555 | 1555 | 1555 | 3.04 | 2241.68 | 59.07 | 0 | 0 | 364.56 | 119.9210526
2 | 909 | S15 | 0 | 0.028 | 1.048 | 0.017 | 61.64705882 | 34.09448306 | 1506 | 56 | 1562 | 1562 | 1562 | 3.24 | 2239.64 | 59.08 | 0 | 0 | 371.54 | 114.6728395
2 | 909 | S20 | 12 | 0.025 | 1.045 | 0.012 | 87.08333333 | 44.94691449 | 1506 | 45 | 1551 | 1551 | 1551 | 3.2 | 2240.86 | 58.65 | 0 | 0 | 371.54 | 116.10625
2 | 909 | S25 | 11 | 0.024 | 1.081 | 0.018 | 60.05555556 | 32.58285073 | 1506 | 45 | 1551 | 1551 | 1541 | 3.31 | 2232.86 | 59.22 | 0 | 0 | 371.54 | 112.2477341
2 | 909 | S30 | 10 | 0.025 | 1.01 | 0.02 | 50.5 | 29.96988564 | 1506 | 53 | 1559 | 1559 | 1559 | 2.96 | 2239.4 | 59.16 | 0 | 0 | 353.52 | 119.4324324
2 | 909 | M | 5 | 0.022 | 1.026 | 0.016 | 64.125 | 35.77449321 | 1506 | 77 | 0 | 1583 | 1583 | 2.28 | 2237.66 | 50.37 | 0 | 0 | 231.76 | 101.6491228
2 | 909 | S05 | 2 | 0.028 | 1.05 | 0.023 | 45.65217391 | 26.82423957 | 1506 | 46 | 1552 | 1552 | 1553 | 2.29 | 2240.65 | 59.14 | 0 | 0 | 267.9 | 116.9868996
2 | 909 | S10 | 9 | 0.024 | 1.04 | 0.016 | 65 | 35.77449321 | 1506 | 49 | 1555 | 1555 | 1556 | 2.32 | 2237.94 | 59 | 0 | 0 | 273.38 | 117.8362069
2 | 909 | S15 | 12 | 0.032 | 1.055 | 0.025 | 42.2 | 25.10710746 | 1506 | 57 | 1563 | 1563 | 1561 | 3.14 | 2235.98 | 59.03 | 0 | 0 | 371.54 | 118.3248408
2 | 909 | S20 | 11 | 0.017 | 1.089 | 0.016 | 68.0625 | 35.77449321 | 1506 | 51 | 1557 | 1557 | 1543 | 2.93 | 2237.17 | 58.86 | 0 | 0 | 351.39 | 119.9283276
2 | 909 | S25 | 5 | 0.03 | 1.047 | 0.02 | 52.35 | 29.96988564 | 1506 | 51 | 1557 | 1557 | 1549 | 2.79 | 2239.58 | 58.91 | 0 | 0 | 334.72 | 119.9713262
2 | 980 | M | 2 | 0.013 | 0.751 | 0.014 | 53.64285714 | 39.77262916 | 1508 | 77 | 1585 | 1585 | 1587 | 2.28 | 2238.05 | 57.49 | 0 | 0 | 263.78 | 115.6929825
2 | 980 | S05 | 9 | 0.026 | 0.743 | 0.019 | 39.10526316 | 31.21470086 | 1508 | 37 | 1545 | 1545 | 1526 | 2.72 | 2238.48 | 59.07 | 0 | 0 | 325.32 | 119.6029412
2 | 909 | S20 | 2 | 0.02 | 1.055 | 0.022 | 47.95454545 | 27.78715793 | 1506 | 22 | 1528 | 1528 | 1532 | 2.95 | 2239.27 | 58.87 | 0 | 0 | 354.43 | 120.1457627
2 | 909 | M | 9 | 0.018 | 1.048 | 0.011 | 95.27272727 | 48.15942887 | 1506 | 37 | 1543 | 1543 | 1543 | 2.71 | 2242.27 | 20.18 | 0 | 0 | 46.53 | 17.1697417
2 | 909 | S10 | 9 | 0.025 | 1.07 | 0.017 | 62.94117647 | 34.09448306 | 1506 | 51 | 1557 | 1557 | 1553 | 3.01 | 2239.01 | 59.04 | 0 | 0 | 360.72 | 119.8405316
2 | 909 | S15 | 8 | 0.02 | 1 | 0.021 | 47.61904762 | 28.83191546 | 1506 | 42 | 1548 | 1548 | 1548 | 2.55 | 2243.15 | 59.21 | 0 | 0 | 304.34 | 119.3490196
2 | 909 | S20 | 9 | 0.024 | 1.052 | 0.023 | 45.73913043 | 26.82423957 | 1506 | 37 | 1543 | 1543 | 1534 | 2.65 | 2243.66 | 58.8 | 0 | 0 | 318.92 | 120.3471698
2 | 909 | S25 | 8 | 0.021 | 1.1 | 0.025 | 44 | 25.10710746 | 1506 | 51 | 1557 | 1557 | 1567 | 2.78 | 2242.18 | 58.84 | 0 | 0 | 334.16 | 120.2014388
2 | 976 | M | 12 | 0.017 | 0.989 | 0.014 | 70.64285714 | 39.77262916 | 1510 | 58 | 1568 | 1568 | 1585 | 2.25 | 2303.67 | 57.02 | 0 | 0 | 258.09 | 114.7066667
2 | 980 | S15 | 10 | 0.015 | 0.729 | 0.014 | 52.07142857 | 39.77262916 | 1508 | 49 | 0 | 1557 | 1557 | 2.74 | 2310.97 | 58.74 | 0 | 0 | 331.2 | 120.8759124
2 | 909 | S20 | 10 | 0.026 | 1.058 | 0.017 | 62.23529412 | 34.09448306 | 1506 | 39 | 0 | 1545 | 1545 | 3.16 | 2308.76 | 59.05 | 0 | 0 | 368.69 | 116.6740506
2 | 980 | S25 | 10 | 0.023 | 0.763 | 0.019 | 40.15789474 | 31.21470086 | 1508 | 44 | 1552 | 1552 | 1557 | 3.07 | 2308.91 | 58.7 | 0 | 0 | 371.54 | 121.0228013
2 | 980 | S30 | 5 | 0.019 | 0.749 | 0.024 | 31.20833333 | 25.93359266 | 1508 | 42 | 1550 | 1550 | 1552 | 2.99 | 2308.58 | 58.88 | 0 | 0 | 359.63 | 120.277592
2 | 980 | S05 | 11 | 0.024 | 0.734 | 0.014 | 52.42857143 | 39.77262916 | 1508 | 45 | 1553 | 1553 | 1553 | 2.73 | 2307.68 | 58.98 | 0 | 0 | 328.01 | 120.1501832
2 | 980 | S10 | 9 | 0.031 | 0.774 | 0.013 | 59.53846154 | 42.18126779 | 1508 | 47 | 1555 | 1555 | 1557 | 2.75 | 2308.76 | 58.92 | 0 | 0 | 329.67 | 119.88
2 | 980 | S25 | 2 | 0.016 | 0.75 | 0.021 | 35.71428571 | 28.83191546 | 1508 | 51 | 1559 | 1559 | 1545 | 2.82 | 2309.93 | 58.92 | 0 | 0 | 337.84 | 119.8014184
2 | 980 | M | 5 | 0.023 | 0.755 | 0.019 | 39.94708995 | 31.34566508 | 1508 | 52 | 1560 | 1560 | 1560 | 2.24 | 2308.71 | 55.33 | 0 | 0 | 245.39 | 109.5491071
2 | 909 | S10 | 11 | 0.022 | 1.067 | 0.013 | 82.07692308 | 42.18126779 | 1506 | 43 | 1549 | 1549 | 1558 | 2.65 | 2310.67 | 59 | 0 | 0 | 316.82 | 119.554717
2 | 909 | S20 | 6 | 0.021 | 1.023 | 0.021 | 48.71428571 | 28.83191546 | 1506 | 34 | 0 | 1540 | 1540 | 2.79 | 2309.98 | 59.15 | 0 | 0 | 333.12 | 119.3978495
2 | 909 | M | 8 | 0.02 | 1.02 | 0.021 | 48.57142857 | 28.83191546 | 1506 | 52 | 0 | 1558 | 1558 | 2.38 | 2307.63 | 57.57 | 0 | 0 | 281.68 | 118.3529412
2 | 909 | S05 | 11 | 0.021 | 1.003 | 0.024 | 41.79166667 | 25.93359266 | 1506 | 15 | 1521 | 1521 | 1524 | 2.8 | 2306.34 | 58.96 | 0 | 0 | 336.1 | 120.0357143
2 | 909 | S20 | 14 | 0.024 | 1.05 | 0.016 | 65.625 | 35.77449321 | 1506 | 43 | 0 | 1549 | 1549 | 2.64 | 2313.01 | 28.28 | 0 | 0 | 155.72 | 58.98484848
2 | 909 | M | 12 | 0.02 | 1.062 | 0.014 | 75.85714286 | 39.77262916 | 1506 | 85 | 1591 | 1591 | 1592 | 2.32 | 2307.73 | 57.64 | 0 | 0 | 272.1 | 117.2844828
2 | 909 | S05 | 9 | 0.021 | 1.033 | 0.015 | 68.86666667 | 37.65403131 | 1506 | 39 | 1545 | 1545 | 1545 | 2.55 | 2313.34 | 58.88 | 0 | 0 | 306.34 | 120.1333333
2 | 909 | S10 | 15 | 0.026 | 1.05 | 0.026 | 40.38461538 | 24.33786233 | 1506 | 198 | 0 | 1704 | 1704 | 2.86 | 2309.8 | 58.88 | 0 | 0 | 344.41 | 120.4230769
2 | 909 | S30 | 8 | 0.02 | 1.01 | 0.015 | 67.33333333 | 37.65403131 | 1506 | 38 | 1544 | 1544 | 1554 | 2.52 | 2313.4 | 59.01 | 0 | 0 | 301.95 | 119.8214286
2 | 980 | M | 5 | 0.016 | 0.77 | 0.012 | 64.16666667 | 44.94691449 | 1508 | 84 | 1592 | 1592 | 1592 | 2.24 | 2314.93 | 55.78 | 0 | 0 | 252.69 | 112.8080357
2 | 980 | S05 | 8 | 0.029 | 0.768 | 0.014 | 54.85714286 | 39.77262916 | 1508 | 42 | 1550 | 1550 | 1555 | 2.68 | 2317.6 | 59.24 | 0 | 0 | 319.7 | 119.2910448
2 | 980 | S19 | 8 | 0.016 | 0.75 | 0.021 | 35.71428571 | 28.83191546 | 1508 | 33 | 0 | 1541 | 1541 | 2.88 | 2318.07 | 58.89 | 0 | 0 | 347.79 | 120.7604167
2 | 980 | S24 | 0 | 0.02 | 0.76 | 0.014 | 54.28571429 | 39.77262916 | 1508 | 47 | 1555 | 1555 | 1555 | 0 | 2320.47 | 24.21 | 0 | #DIV/0! | 0.62 | #DIV/0!
2 | 980 | M | 5 | 0.02 | 0.763 | 0.016 | 47.6875 | 35.77449321 | 1508 | 77 | 0 | 1585 | 1585 | 2.27 | 2318.95 | 53.75 | 0 | 0 | 235.35 | 103.6784141
2 | 980 | S07 | 9 | 0.017 | 0.76 | 0.017 | 44.70588235 | 34.09448306 | 1508 | 39 | 1547 | 1547 | 1537 | 2.45 | 2321.78 | 59.12 | 0 | 0 | 292.38 | 119.3387755
2 | 909 | S12 | 3 | 0.02 | 1.076 | 0.023 | 46.7826087 | 26.82423957 | 1506 | 41 | 1547 | 1547 | 1544 | 2.95 | 2323.05 | 59.07 | 0 | 0 | 354.91 | 120.3084746
2 | 909 | S27 | 7 | 0.02 | 1.045 | 0.017 | 61.47058824 | 34.09448306 | 1506 | 46 | 1552 | 1552 | 1552 | 2.87 | 2321.24 | 59.17 | 0 | 0 | 344.62 | 120.0766551
2 | 976 | M | 8 | 0.016 | 1.04 | 0.011 | 94.54545455 | 48.15942887 | 1510 | 65 | 1575 | 1575 | 1566 | 2.33 | 2325.45 | 57.39 | 0 | 0 | 269.39 | 115.6180258
2 | 909 | S10 | 11 | 0.024 | 1.067 | 0.016 | 66.6875 | 35.77449321 | 1506 | 52 | 1558 | 1558 | 1547 | 3.24 | 2321.6 | 58.88 | 0 | 0 | 371.54 | 114.6728395
2 | 909 | S15 | 13 | 0.02 | 1.055 | 0.014 | 75.35714286 | 39.77262916 | 1506 | 48 | 1554 | 1554 | 1554 | 3.14 | 2323.28 | 57.09 | 0 | 0 | 369.93 | 117.8121019
2 | 909 | S20 | 10 | 0.023 | 1.078 | 0.021 | 51.33333333 | 28.83191546 | 1506 | 47 | 0 | 1553 | 1553 | 3.19 | 2327.43 | 56.91 | 0 | 0 | 368.44 | 115.4984326
2 | 909 | S25 | 7 | 0.023 | 1.089 | 0.016 | 68.0625 | 35.77449321 | 1506 | 46 | 1552 | 1552 | 1559 | 3.08 | 2328.06 | 56.81 | 0 | 0 | 371.07 | 120.4772727
2 | 909 | S05 | 3 | 0.016 | 1.046 | 0.012 | 87.16666667 | 44.94691449 | 1506 | 44 | 0 | 1550 | 1550 | 3.15 | 2325.26 | 57.13 | 0 | 0 | 368.56 | 117.0031746
2 | 909 | S10 | 5 | 0.024 | 1.061 | 0.018 | 58.94444444 | 32.58285073 | 1506 | 53 | 1559 | 1559 | 1562 | 3.06 | 2324.4 | 56.95 | 0 | 0 | 368.55 | 120.4411765
2 | 909 | S20 | 4 | 0.017 | 1.059 | 0.016 | 66.1875 | 35.77449321 | 1506 | 43 | 1549 | 1549 | 1545 | 2.94 | 2327.55 | 56.93 | 0 | 0 | 354.64 | 120.6258503
2 | 909 | M | 8 | 0.023 | 1.032 | 0.016 | 64.5 | 35.77449321 | 1506 | 198 | 0 | 1704 | 1704 | 2.33 | 2327.94 | 55.67 | 0 | 0 | 270.88 | 116.2575107
2 | 980 | S05 | 9 | 0.019 | 0.898 | 0.019 | 47.26315789 | 31.21470086 | 1508 | 54 | 0 | 1562 | 1562 | 2.87 | 2317.89 | 57.31 | 0 | 0 | 341 | 118.815331
2 | 909 | S10 | 8 | 0.018 | 1.07 | 0.016 | 66.875 | 35.77449321 | 1506 | 45 | 1551 | 1551 | 1540 | 2.86 | 2328.89 | 57.16 | 0 | 0 | 341.03 | 119.2412587
2 | 909 | S15 | 9 | 0.025 | 1.088 | 0.011 | 98.90909091 | 48.15942887 | 1506 | 40 | 1546 | 1546 | 1546 | 2.62 | 2326.07 | 56.93 | 0 | 0 | 315.85 | 120.5534351
1 | 980 | S5 | 14 | 0.023 | 0.712 | 0.027 | 26.37037037 | 23.61991192 | 1508 | 43 | 1551 | 1551 | 1551 | 2.84 | 2227.31 | 62.01 | 0 | 0 | 0 | 0
1 | 980 | S10 | 12 | 0.025 | 0.751 | 0.028 | 26.82142857 | 22.94811947 | 1508 | 47 | 1555 | 1555 | 1544 | 2.51 | 2234.95 | 61.95 | 0 | 0 | 318.61 | 126.936255
1 | 980 | S15 | 3 | 0.019 | 0.75 | 0.027 | 27.77777778 | 23.61991192 | 1508 | 37 | 1545 | 1545 | 1545 | 2.71 | 2235.83 | 61.79 | 0 | 0 | 0 | 0
1 | 980 | S25 | 6 | 0.025 | 0.757 | 0.023 | 32.91304348 | 26.82423957 | 1508 | 21 | 1529 | 1529 | 1542 | 3.06 | 2234.02 | 61.96 | 0 | 0 | 0 | 0
1 | 980 | S30 | 4 | 0.019 | 0.857 | 0.028 | 30.60714286 | 22.94811947 | 1508 | 47 | 1555 | 1555 | 1556 | 2.73 | 2226.43 | 62.24 | 0 | 0 | 273.59 | 100.2161172
1 | 980 | M | 12 | 0.024 | 0.726 | 0.021 | 34.57142857 | 28.83191546 | 1508 | 65 | 1573 | 1573 | 1563 | 2.38 | 2224.54 | 61.56 | 0 | 0 | 278.64 | 117.0756303
1 | 976 | S14 | 5 | 0.018 | 1.075 | 0.026 | 41.34615385 | 24.33786233 | 1510 | 29 | 1539 | 1539 | 1539 | 2.61 | 2218.93 | 61.81 | 0 | 0 | 307.04 | 117.6398467
1 | 980 | S19 | 10 | 0.022 | 0.719 | 0.031 | 23.19354839 | 21.1678094 | 1508 | 47 | 1555 | 1555 | 1556 | 3.08 | 2223.49 | 62.21 | 0 | 0 | 312.09 | 101.3279221
1 | 980 | S23 | 6 | 0.024 | 0.747 | 0.028 | 26.67857143 | 22.94811947 | 1508 | -8 | 1500 | 1500 | 1530 | 3.08 | 2223.61 | 61.88 | 0 | 0 | 315.28 | 102.3636364
1 | 980 | S25 | 0 | 0.02 | 0.76 | 0.028 | 27.14285714 | 22.94811947 | 1508 | 44 | 1552 | 1552 | 1552 | 3.26 | 2224.5 | 62.1 | 0 | 0 | 316.18 | 96.98773006
1 | 980 | S29 | 7 | 0.021 | 0.721 | 0.017 | 42.41176471 | 34.09448306 | 1508 | 37 | 1545 | 1545 | 1545 | 3.13 | 2228.87 | 62 | 0 | 0 | 0 | 0
1 | 980 | S5 | 8 | 0.019 | 0.711 | 0.026 | 27.34615385 | 24.33786233 | 1508 | 45 | 0 | 1553 | 1553 | 2.91 | 2225.45 | 62.08 | 0 | 0 | 0 | 0
1 | 980 | S10 | 11 | 0.02 | 0.74 | 0.023 | 32.17391304 | 26.82423957 | 1508 | 55 | 1563 | 1563 | 1551 | 2.61 | 2223.73 | 61.83 | 0 | 0 | 306.33 | 117.3678161
1 | 980 | S15 | 9 | 0.02 | 0.757 | 0.029 | 26.10344828 | 22.31802259 | 1508 | 36 | 1544 | 1544 | 1531 | 2.43 | 2225.05 | 62.03 | 0 | 0 | 283.7 | 116.7489712
1 | 980 | S20 | 15 | 0.012 | 0.737 | 0.02 | 36.85 | 29.96988564 | 1508 | 37 | 1545 | 1545 | 1527 | 2.46 | 2226.69 | 62.05 | 0 | 0 | 289.99 | 117.8821138
1 | 980 | S25 | 7 | 0.023 | 0.77 | 0.027 | 28.51851852 | 23.61991192 | 1508 | 42 | 0 | 1550 | 1550 | 2.83 | 2228.7 | 62.03 | 0 | 0 | 0 | 0
1 | 980 | S30 | 11 | 0.013 | 0.724 | 0.023 | 31.47826087 | 26.82423957 | 1508 | 46 | 1554 | 1554 | 1554 | 2.84 | 2225.59 | 61.95 | 0 | 0 | 313.46 | 110.3732394
1 | 980 | M | 9 | 0.022 | 0.742 | 0.021 | 35.33333333 | 28.83191546 | 1508 | 57 | 0 | 1565 | 1565 | 2.32 | 2181.88 | 61.53 | 0 | 0 | 264.21 | 113.8836207
1 | 980 | S4 | 5 | 0.025 | 0.74 | 0.03 | 24.66666667 | 21.72572514 | 1508 | 44 | 1552 | 1552 | 1554 | 2.9 | 2183.92 | 61.97 | 0 | 0 | 0 | 0
1 | 980 | S14 | 7 | 0.018 | 0.8 | 0.029 | 27.5862069 | 22.31802259 | 1508 | 45 | 1553 | 1553 | 1550 | 2.79 | 2186.3 | 62.11 | 0 | 0 | 317.64 | 113.8494624
1 | 980 | M | 5 | 0.027 | 0.725 | 0.019 | 38.15789474 | 31.21470086 | 1508 | 55 | 1563 | 1563 | 1581 | 2.31 | 2208.59 | 61.31 | 0 | 0 | 271.74 | 117.6363636
1 | 980 | S5 | 6 | 0.015 | 0.745 | 0.019 | 39.21052632 | 31.21470086 | 1508 | 45 | 1553 | 1553 | 1554 | 2.65 | 2212.23 | 61.77 | 0 | 0 | 0 | 0
1 | 980 | S10 | 7 | 0.043 | 0.728 | 0.032 | 22.75 | 20.64126415 | 1508 | 37 | 1545 | 1545 | 1692 | 2.52 | 2214.13 | 62.04 | 0 | 0 | 269.73 | 107.0357143
1 | 980 | S15 | 8 | 0.02 | 0.774 | 0.024 | 32.25 | 25.93359266 | 1508 | 42 | 1550 | 1550 | 1544 | 2.89 | 2207.18 | 61.96 | 0 | 0 | 0 | 0
1 | 980 | S25 | 7 | 0.014 | 0.74 | 0.026 | 28.46153846 | 24.33786233 | 1508 | 47 | 1555 | 1555 | 1555 | 2.81 | 2206.87 | 61.97 | 0 | 0 | 0 | 0
1 | 980 | M | 7 | 0.021 | 0.742 | 0.02 | 37.1 | 29.96988564 | 1508 | 66 | 0 | 1574 | 1574 | 2.2 | 2207.99 | 61.44 | 0 | 0 | 256.53 | 116.6045455
1 | 980 | S5 | 6 | 0.031 | 0.842 | 0.021 | 40.0952381 | 28.83191546 | 1508 | 40 | 0 | 1548 | 1548 | 3.07 | 2207.07 | 62.1 | 0 | 0 | 319.09 | 103.9381107
1 | 980 | S10 | 2 | 0.029 | 0.733 | 0.023 | 31.86956522 | 26.82423957 | 1508 | 48 | 0 | 1556 | 1556 | 2.84 | 2203.13 | 61.94 | 0 | 0 | 268.37 | 94.49647887
1 | 980 | S15 | 7 | 0.021 | 0.755 | 0.018 | 41.94444444 | 32.58285073 | 1508 | 57 | 1565 | 1565 | 1561 | 2.7 | 2205.98 | 62.06 | 0 | 0 | 319.04 | 118.162963
1 | 980 | S20 | 7 | 0.022 | 0.77 | 0.028 | 27.5 | 22.94811947 | 1508 | 50 | 0 | 1558 | 1558 | 3.16 | 2200.74 | 61.94 | 0 | 0 | 0 | 0
1 | 980 | M | 12 | 0.019 | 0.72 | 0.028 | 25.71428571 | 22.94811947 | 1508 | 62 | 0 | 1570 | 1570 | 2.3 | 2206.43 | 61.43 | 0 | 0 | 268.32 | 116.6608696
1 | 980 | S2 | 9 | 0.029 | 1.146 | 0.027 | 42.44444444 | 23.61991192 | 1508 | 41 | 0 | 1549 | 1549 | 3.16 | 2204.61 | 62.07 | 0 | 0 | 260.92 | 82.56962025
1 | 980 | S5 | 10 | 0.017 | 0.754 | 0.03 | 25.13333333 | 21.72572514 | 1508 | 47 | 1555 | 1555 | 1555 | 3.12 | 2204.9 | 62 | 0 | 0 | 316.99 | 101.599359
1 | 980 | S20 | 9 | 0.02 | 0.754 | 0.025 | 30.16 | 25.10710746 | 1508 | 57 | 0 | 1565 | 1565 | 3.1 | 2205.03 | 62.08 | 0 | 0 | 0 | 0
1 | 976 | S25 | 8 | 0.016 | 1.087 | 0.021 | 51.76190476 | 28.83191546 | 1510 | 45 | 1555 | 1555 | 1544 | 3.16 | 2199.03 | 61.66 | 0 | 0 | 0 | 0
1 | 980 | S29 | 12 | 0.033 | 0.748 | 0.014 | 53.42857143 | 39.77262916 | 1508 | 52 | 1560 | 1560 | 1564 | 3.27 | 2205.02 | 61.93 | 0 | 0 | 0 | 0
1 | 980 | S35 | 7 | 0.019 | 0.73 | 0.024 | 30.41666667 | 25.93359266 | 1508 | 47 | 1555 | 1555 | 1555 | 3.16 | 2201.67 | 62.27 | 0 | 0 | 0 | 0
1 | 980 | M | 8 | 0.022 | 0.72 | 0.024 | 30 | 25.93359266 | 1508 | 64 | 1572 | 1572 | 1577 | 2.31 | 2208.6 | 61.52 | 0 | 0 | 267.92 | 115.982684
1 | 980 | S5 | 8 | 0.018 | 0.735 | 0.026 | 28.26923077 | 24.33786233 | 1508 | 46 | 1554 | 1554 | 1547 | 3.05 | 2206.24 | 61.88 | 0 | 0 | 0 | 0
1 | 980 | S10 | 12 | 0.014 | 0.72 | 0.02 | 36 | 29.96988564 | 1508 | 44 | 1552 | 1552 | 1552 | 2.78 | 2205.32 | 61.81 | 0 | 0 | 0 | 0
1 | 980 | S15 | 9 | 0.021 | 0.752 | 0.018 | 41.77777778 | 32.58285073 | 1508 | 49 | 1557 | 1557 | 1552 | 3.15 | 2203.96 | 62.2 | 0 | 0 | 0 | 0
1 | 980 | S25 | 8 | 0.022 | 0.734 | 0.022 | 33.36363636 | 27.78715793 | 1508 | 52 | 1560 | 1560 | 1555 | 3.11 | 2203.23 | 61.78 | 0 | 0 | 300 | 96.46302251
1 | 980 | S34 | 10 | 0.017 | 0.72 | 0.024 | 30 | 25.93359266 | 1508 | 42 | 1550 | 1550 | 1550 | 3.22 | 2202.63 | 62.12 | 0 | 0 | 291.57 | 90.54968944
1 | 980 | S9 | 8 | 0.014 | 0.772 | 0.018 | 42.88888889 | 32.58285073 | 1508 | 48 | 0 | 1556 | 1556 | 3.09 | 2202.65 | 57.12 | 0 | 0 | 0 | 0
1 | 980 | S14 | 11 | 0.017 | 0.748 | 0.018 | 41.55555556 | 32.58285073 | 1508 | 44 | 1552 | 1552 | 1552 | 2.88 | 2207.59 | 56.95 | 0 | 0 | 0 | 0
1 | 980 | S19 | 10 | 0.017 | 0.743 | 0.023 | 32.30434783 | 26.82423957 | 1508 | 38 | 0 | 1546 | 1546 | 2.42 | 2202.92 | 56.86 | 0 | 0 | 300.7 | 124.2561983
1 | 980 | S24 | 8 | 0.011 | 0.749 | 0.024 | 31.20833333 | 25.93359266 | 1508 | 39 | 0 | 1547 | 1547 | 2.49 | 2212.25 | 57 | 0 | 0 | 313.75 | 126.0040161
1 | 980 | S29 | 6 | 0.016 | 0.764 | 0.024 | 31.83333333 | 25.93359266 | 1508 | 50 | 0 | 1558 | 1558 | 2.39 | 2210.72 | 57.05 | 0 | 0 | 297.66 | 124.5439331
1 | 980 | M | 9 | 0.019 | 0.722 | 0.024 | 30.08333333 | 25.93359266 | 1508 | 55 | 1563 | 1563 | 1566 | 2.49 | 2210.51 | 56.94 | 0 | 0 | 267.62 | 107.4779116
1 | 980 | S10 | 6 | 0.014 | 0.733 | 0.027 | 27.14814815 | 23.61991192 | 1508 | 191 | 1699 | 1699 | 1499 | 2.99 | 2213.54 | 57.06 | 0 | 0 | 0 | 0
1 | 980 | S15 | 7 | 0.023 | 0.71 | 0.022 | 32.27272727 | 27.78715793 | 1508 | 36 | 1544 | 1544 | 1550 | 2.93 | 2212.88 | 56.97 | 0 | 0 | 0 | 0
1 | 980 | S20 | 12 | 0.021 | 0.73 | 0.024 | 30.41666667 | 25.93359266 | 1508 | 55 | 1563 | 1563 | 1563 | 3.24 | 2209.87 | 56.91 | 0 | 0 | 0 | 0
1 | 980 | S30 | 6 | 0.018 | 0.78 | 0.026 | 30 | 24.33786233 | 1508 | 15 | 1523 | 1523 | 1523 | 3.19 | 2208.07 | 56.84 | 0 | 0 | 0 | 0
1 | 980 | M | 10 | 0.023 | 0.738 | 0.018 | 41 | 32.58285073 | 1508 | 73 | 1581 | 1581 | 1581 | 2.58 | 2210.56 | 56.63 | 0 | 0 | 272.69 | 105.6937984
1 | 980 | S5 | 11 | 0.021 | 0.706 | 0.024 | 29.41666667 | 25.93359266 | 1508 | 44 | 1552 | 1552 | 1560 | 3.13 | 2206.83 | 56.95 | 0 | 0 | 284.76 | 90.97763578
1 | 980 | S15 | 7 | 0.013 | 0.747 | 0.014 | 53.35714286 | 39.77262916 | 1508 | 44 | 1552 | 1552 | 1553 | 2.84 | 2209.08 | 56.81 | 0 | 0 | 314.87 | 110.8697183
1 | 909 | S10 | 9 | 0.024 | 1.03 | 0.025 | 41.2 | 25.10710746 | 1506 | 33 | 1539 | 1539 | 1530 | 3.18 | 2206.51 | 56.98 | 0 | 0 | 290.87 | 91.46855346
1 | 980 | S20 | 9 | 0.014 | 0.73 | 0.022 | 33.18181818 | 27.78715793 | 1508 | 41 | 0 | 1549 | 1549 | 2.98 | 2209.16 | 57.02 | 0 | 0 | 297.02 | 99.67114094
1 | 980 | S30 | 10 | 0.019 | 0.72 | 0.026 | 27.69230769 | 24.33786233 | 1508 | 35 | 1543 | 1543 | 1543 | 3.07 | 2211.59 | 56.9 | 0 | 0 | 0 | 0
1 | 909 | M | 7 | 0.025 | 0.73 | 0.013 | 56.15384615 | 42.18126779 | 1506 | 67 | 1573 | 1573 | 1573 | 2.23 | 2210.47 | 56.55 | 0 | 0 | 262.25 | 117.6008969
1 | 909 | S5 | 6 | 0.02 | 1.04 | 0.024 | 43.33333333 | 25.93359266 | 1506 | 40 | 1546 | 1546 | 1550 | 3.03 | 2208.19 | 56.98 | 0 | 0 | 0 | 0
1 | 909 | S10 | 11 | 0.013 | 1.04 | 0.017 | 61.17647059 | 34.09448306 | 1506 | 50 | 1556 | 1556 | 1557 | 3.05 | 2209.42 | 57 | 0 | 0 | 0 | 0
1 | 909 | S15 | 12 | 0.024 | 1.033 | 0.017 | 60.76470588 | 34.09448306 | 1506 | 56 | 1562 | 1562 | 1695 | 2.98 | 2209.67 | 56.95 | 0 | 0 | 316.86 | 106.3288591
1 | 909 | S20 | 8 | 0.017 | 1.132 | 0.027 | 41.92592593 | 23.61991192 | 1506 | 44 | 1550 | 1550 | 1534 | 2.89 | 2210.63 | 56.99 | 0 | 0 | 0 | 0
1 | 909 | S25 | 9 | 0.022 | 1.064 | 0.02 | 53.2 | 29.96988564 | 1506 | 55 | 1561 | 1561 | 1561 | 2.86 | 2210.83 | 57.03 | 0 | 0 | 0 | 0
1 | 909 | S30 | 16 | 0.017 | 1.025 | 0.017 | 60.29411765 | 34.09448306 | 1506 | 45 | 0 | 1551 | 1551 | 2.87 | 2213.27 | 56.94 | 0 | 0 | 0 | 0
1 | 980 | M | 13 | 0.012 | 0.72 | 0.021 | 34.28571429 | 28.83191546 | 1508 | 67 | 1575 | 1575 | 1580 | 2.24 | 2211.63 | 56.52 | 0 | 0 | 270.18 | 120.6160714
1 | 909 | S3 | 0 | 0.017 | 1.04 | 0.018 | 57.77777778 | 32.58285073 | 1506 | 38 | 1544 | 1544 | 1548 | 3.19 | 2205.56 | 56.77 | 0 | 0 | 0 | 0
1 | 909 | M | 6 | 0.017 | 1.05 | 0.019 | 55.26315789 | 31.21470086 | 1506 | 68 | 1574 | 1574 | 1574 | 2.28 | 2209.57 | 56.7 | 0 | 0 | 263.36 | 115.5087719
1 | 909 | S5 | 7 | 0.015 | 1.18 | 0.026 | 45.38461538 | 24.33786233 | 1506 | 44 | 1550 | 1550 | 1550 | 3 | 2208.64 | 56.9 | 0 | 0 | 319.29 | 106.43
1 | 909 | S10 | 11 | 0.015 | 1.057 | 0.032 | 33.03125 | 20.64126415 | 1506 | 190 | 1696 | 1696 | 1542 | 2.59 | 2209.97 | 57.07 | 0 | 0 | 304.13 | 117.4247104
1 | 909 | S15 | 8 | 0.023 | 1.01 | 0.017 | 59.41176471 | 34.09448306 | 1506 | 46 | 1552 | 1552 | 1552 | 2.42 | 2209.76 | 57.04 | 0 | 0 | 303.64 | 125.4710744
1 | 909 | M | 16 | 0.019 | 1.03 | 0.026 | 39.61538462 | 24.33786233 | 1506 | 67 | 1573 | 1573 | 1571 | 2.28 | 2207.48 | 56.59 | 0 | 0 | 273.73 | 120.0570175
1 | 909 | S5 | 11 | 0.011 | 1.066 | 0.024 | 44.41666667 | 25.93359266 | 1506 | 23 | 0 | 1529 | 1529 | 3.12 | 2209.55 | 56.98 | 0 | 0 | 304.46 | 97.58333333
1 | 909 | S10 | 14 | 0.024 | 1.14 | 0.019 | 60 | 31.21470086 | 1506 | 52 | 1558 | 1558 | 1558 | 3.02 | 2209.71 | 57.1 | 0 | 0 | 0 | 0
1 | 909 | S15 | 10 | 0.022 | 1.035 | 0.019 | 54.47368421 | 31.21470086 | 1506 | 46 | 1552 | 1552 | 1552 | 3.08 | 2208.81 | 56.99 | 0 | 0 | 0 | 0
1 | 909 | S34 | 0 | 0.022 | 1.07 | 0.026 | 41.15384615 | 24.33786233 | 1506 | 52 | 1558 | 1558 | 1549 | 3.11 | 2206.82 | 56.99 | 0 | 0 | 318.24 | 102.3279743
1 | 909 | M | 7 | 0.024 | 1.036 | 0.024 | 43.16666667 | 25.93359266 | 1506 | 80 | 1586 | 1586 | 1592 | 2.35 | 2205.21 | 56.69 | 0 | 0 | 262.47 | 111.6893617
1 | 909 | S4 | 18 | 0.02 | 1.036 | 0.017 | 60.94117647 | 34.09448306 | 1506 | 53 | 1559 | 1559 | 1559 | 3.09 | 2206.95 | 57.07 | 0 | 0 | 0 | 0
1 | 909 | S9 | 12 | 0.027 | 1.048 | 0.022 | 47.63636364 | 27.78715793 | 1506 | 55 | 1561 | 1561 | 1561 | 2.52 | 2204.47 | 57 | 0 | 0 | 293.09 | 116.3055556
1 | 909 | S12 | 12 | 0.013 | 1.025 | 0.018 | 56.94444444 | 32.58285073 | 1506 | 45 | 1551 | 1551 | 1542 | 2.36 | 2205.2 | 56.95 | 0 | 0 | 284.02 | 120.3474576
1 | 980 | S17 | 13 | 0.023 | 0.72 | 0.021 | 34.28571429 | 28.83191546 | 1508 | 52 | 1560 | 1560 | 1558 | 3.11 | 2201.44 | 62.92 | 0 | 0 | 0 | 0
1 | 980 | S22 | 10 | 0.014 | 0.753 | 0.024 | 31.375 | 25.93359266 | 1508 | 39 | 1547 | 1547 | 1547 | 2.9 | 2207.17 | 62.87 | 0 | 0 | 289.32 | 99.76551724
1 | 980 | S27 | 10 | 0.025 | 0.765 | 0.019 | 40.26315789 | 31.21470086 | 1508 | 53 | 1561 | 1561 | 1561 | 2.55 | 2208.97 | 63.11 | 0 | 0 | 300.78 | 117.9529412
1 | 980 | S32 | 10 | 0.018 | 0.72 | 0.022 | 32.72727273 | 27.78715793 | 1508 | 27 | 1535 | 1535 | 1536 | 2.76 | 2204.81 | 62.83 | 0 | 0 | 305.1 | 110.5434783
1 | 909 | S5 | 12 | 0.018 | 1.01 | 0.033 | 30.60606061 | 20.1434254 | 1506 | 53 | 1559 | 1559 | 1559 | 3 | 2208.67 | 62.93 | 0 | 0 | 279.1 | 93.03333333
1 | 980 | S10 | 12 | 0.016 | 0.745 | 0.021 | 35.47619048 | 28.83191546 | 1508 | 57 | 1565 | 1565 | 1554 | 3.27 | 2211.95 | 63.15 | 0 | 0 | 0 | 0
1 | 980 | S29 | 15 | 0.014 | 0.74 | 0.028 | 26.42857143 | 22.94811947 | 1508 | 42 | 1550 | 1550 | 1550 | 2.58 | 2213.85 | 63.01 | 0 | 0 | 311.76 | 120.8372093
1 | 976 | M | 15 | 0.021 | 0.982 | 0.027 | 36.37037037 | 23.61991192 | 1510 | 57 | 0 | 1567 | 1567 | 2.32 | 2214.61 | 62.31 | 0 | 0 | 287.65 | 123.987069
1 | 980 | S5 | 10 | 0.023 | 0.747 | 0.029 | 25.75862069 | 22.31802259 | 1508 | 46 | 1554 | 1554 | 1554 | 2.79 | 2216.89 | 63.08 | 0 | 0 | 317.44 | 113.7777778
1 | 980 | S10 | 10 | 0.015 | 0.734 | 0.03 | 24.46666667 | 21.72572514 | 1508 | 35 | 1543 | 1543 | 1547 | 2.77 | 2216.36 | 63.06 | 0 | 0 | 0 | 0
1 | 980 | S20 | 15 | 0.04 | 0.718 | 0.022 | 32.63636364 | 27.78715793 | 1508 | 45 | 1553 | 1553 | 1553 | 2.71 | 2211.33 | 63.04 | 0 | 0 | 297.98 | 109.9557196
1 | 976 | M | 7 | 0.022 | 1.02 | 0.021 | 48.57142857 | 28.83191546 | 1510 | 70 | 1580 | 1580 | 1580 | 2.28 | 2221.38 | 62.48 | 0 | 0 | 274.16 | 120.245614
1 | 909 | S10 | 10 | 0.024 | 1.028 | 0.03 | 34.26666667 | 21.72572514 | 1506 | 44 | 1550 | 1550 | 1550 | 3.14 | 2215.43 | 62.85 | 0 | 0 | 0 | 0
1 | 909 | M | 17 | 0.018 | 1.015 | 0.024 | 42.29166667 | 25.93359266 | 1506 | 72 | 1578 | 1578 | 1578 | 2.23 | 2221.05 | 62.54 | 0 | 0 | 268.08 | 120.2152466
1 | 909 | S9 | 6 | 0.02 | 1.012 | 0.028 | 36.14285714 | 22.94811947 | 1506 | 40 | 1546 | 1546 | 1546 | 3.12 | 2219.54 | 62.91 | 0 | 0 | 0 | 0
1 | 909 | M | 14 | 0.021 | 0.985 | 0.02 | 49.25 | 29.96988564 | 1506 | 72 | 1578 | 1578 | 1584 | 2.28 | 2220.32 | 62.53 | 0 | 0 | 279.52 | 122.5964912
1 | 909 | S5 | 6 | 0.028 | 1.025 | 0.02 | 51.25 | 29.96988564 | 1506 | 50 | 0 | 1556 | 1556 | 2.08 | 2221.47 | 62.99 | 0 | 0 | 253.32 | 121.7884615
1 | 909 | S10 | 6 | 0.032 | 1.02 | 0.018 | 56.66666667 | 32.58285073 | 1506 | 30 | 0 | 1536 | 1536 | 2.99 | 2216.51 | 63.01 | 0 | 0 | 0 | 0
1 | 909 | S19 | 6 | 0.028 | 1.024 | 0.027 | 37.92592593 | 23.61991192 | 1506 | 51 | 1557 | 1557 | 1556 | 2.59 | 2217.97 | 63.03 | 0 | 0 | 296.17 | 114.3513514
1 | 909 | S24 | 8 | 0.022 | 1.102 | 0.026 | 42.38461538 | 24.33786233 | 1506 | 53 | 1559 | 1559 | 1556 | 2.5 | 2210.54 | 63.02 | 0 | 0 | 282.46 | 112.984
1 | 909 | S5 | 13 | 0.023 | 1.03 | 0.026 | 39.61538462 | 24.33786233 | 1506 | 46 | 1552 | 1552 | 1552 | 2.18 | 2206.42 | 62.85 | 0 | 0 | 308.19 | 141.3715596
1 | 909 | S10 | 10 | 0.024 | 1.02 | 0.023 | 44.34782609 | 26.82423957 | 1506 | 51 | 1557 | 1557 | 1546 | 2.52 | 2207.47 | 63.16 | 0 | 0 | 309.97 | 123.0039683
1 | 909 | S11 | 0 | 0.021 | 1.03 | 0.024 | 42.91666667 | 25.93359266 | 1506 | 58 | 0 | 1564 | 1564 | 2.59 | 2208.45 | 63.04 | 0 | 0 | 309.62 | 119.5444015
1 | 909 | S13 | 0 | 0.025 | 1.04 | 0.019 | 54.73684211 | 31.21470086 | 1506 | 54 | 1560 | 1560 | 1560 | 3.16 | 2207.57 | 62.84 | 0 | 0 | 0 | 0
1 | 909 | S15 | 6 | 0.019 | 1.05 | 0.031 | 33.87096774 | 21.1678094 | 1506 | 49 | 0 | 1555 | 1555 | 3.14 | 2206.18 | 62.99 | 0 | 0 | 0 | 0
1 | 909 | S18 | 14 | 0.021 | 0.78 | 0.028 | 27.85714286 | 22.94811947 | 1506 | 53 | 1559 | 1559 | 1559 | 2.5 | 2211.11 | 62.89 | 0 | 0 | 291.44 | 116.576
1 | 980 | S23 | 13 | 0.015 | 0.72 | 0.025 | 28.8 | 25.10710746 | 1508 | 33 | 1541 | 1541 | 1541 | 2.6 | 2207.26 | 63.08 | 0 | 0 | 310.67 | 119.4884615
1 | 980 | M | 16 | 0.02 | 0.76 | 0.023 | 33.04347826 | 26.82423957 | 1508 | 79 | 1587 | 1587 | 1587 | 2.27 | 2208.65 | 62.53 | 0 | 0 | 269.45 | 118.7004405
1 | 980 | S05 | 11 | 0.02 | 0.785 | 0.019 | 41.31578947 | 31.21470086 | 1508 | 61 | 1569 | 1569 | 1569 | 2.56 | 2207.51 | 62.95 | 0 | 0 | 312.9 | 122.2265625
1 | 980 | S10 | 13 | 0.014 | 0.785 | 0.025 | 31.4 | 25.10710746 | 1508 | 19 | 1527 | 1527 | 1527 | 2.71 | 2223.13 | 44.98 | 0 | 0 | 0 | 0
1 | 980 | M | 10 | 0.025 | 0.756 | 0.021 | 36 | 28.83191546 | 1508 | 64 | 1572 | 1572 | 1572 | 2.27 | 2197.98 | 60.59 | 0 | 0 | 278.26 | 122.5814978
1 | 980 | S05 | 4 | 0.026 | 0.762 | 0.023 | 33.13043478 | 26.82423957 | 1508 | 59 | 1567 | 1567 | 1567 | 2.96 | 2196.79 | 60.01 | 0 | 0 | 318.3 | 107.5337838
1 | 980 | S10 | 7 | 0.013 | 0.73 | 0.022 | 33.18181818 | 27.78715793 | 1508 | 42 | 1550 | 1550 | 1550 | 2.91 | 2196.4 | 60.11 | 0 | 0 | 0 | 0
1 | 980 | S15 | 7 | 0.015 | 0.706 | 0.018 | 39.22222222 | 32.58285073 | 1508 | 54 | 0 | 1562 | 1562 | 2.83 | 2204.27 | 60.15 | 0 | 0 | 315.48 | 111.4770318
1 | 980 | S20 | 8 | 0.016 | 0.765 | 0.015 | 51 | 37.65403131 | 1508 | 43 | 0 | 1551 | 1551 | 2.85 | 2197.29 | 59.98 | 0 | 0 | 319.1 | 111.9649123
1 | 980 | S25 | 8 | 0.017 | 0.743 | 0.018 | 41.27777778 | 32.58285073 | 1508 | 48 | 0 | 1556 | 1556 | 2.79 | 2201.82 | 59.94 | 0 | 0 | 316.74 | 113.5268817
1 | 980 | S30 | 9 | 0.015 | 0.725 | 0.022 | 32.95454545 | 27.78715793 | 1508 | 55 | 1563 | 1563 | 1556 | 3.08 | 2198.45 | 60.11 | 0 | 0 | 0 | 0
1 | 980 | M | 10 | 0.013 | 0.74 | 0.019 | 38.94736842 | 31.21470086 | 1508 | 187 | 1695 | 1695 | 1582 | 2.46 | 2253.27 | 59.6 | 0 | 0 | 274.35 | 111.5243902
1 | 980 | S08 | 0 | 0.015 | 0.75 | 0.025 | 30 | 25.10710746 | 1508 | 58 | 1566 | 1566 | 1566 | 2.73 | 2258.09 | 60.09 | 0 | 0 | 0 | 0
1 | 980 | S14 | 10 | 0.021 | 0.762 | 0.023 | 33.13043478 | 26.82423957 | 1508 | 44 | 1552 | 1552 | 1552 | 3.14 | 2256.89 | 59.77 | 0 | 0 | 0 | 0
1 | 980 | S10 | 12 | 0.015 | 0.723 | 0.034 | 21.26470588 | 19.67192734 | 1508 | 51 | 0 | 1559 | 1559 | 2.59 | 2252.13 | 59.72 | 0 | 0 | 0 | 0
1 | 980 | S11 | 0 | 0.023 | 0.74 | 0.027 | 27.40740741 | 23.61991192 | 1508 | 39 | 1547 | 1547 | 1543 | 2.97 | 2254.4 | 59.8 | 0 | 0 | 0 | 0
1 | 980 | S20 | 10 | 0.024 | 0.722 | 0.03 | 24.06666667 | 21.72572514 | 1508 | 43 | 1551 | 1551 | 1551 | 3.18 | 2254.3 | 59.88 | 0 | 0 | 0 | 0
1 | 980 | S30 | 11 | 0.014 | 0.707 | 0.02 | 35.35 | 29.96988564 | 1508 | 32 | 0 | 1540 | 1540 | 3.11 | 2253.83 | 59.75 | 0 | 0 | 0 | 0
1 | 909 | M | 9 | 0.024 | 1.06 | 0.024 | 44.16666667 | 25.93359266 | 1506 | 94 | 1600 | 1600 | 1600 | 2.44 | 2261.7 | 59.52 | 0 | 0 | 291.36 | 119.4098361
1 | 909 | S05 | 11 | 0.023 | 1.036 | 0.025 | 41.44 | 25.10710746 | 1506 | 57 | 0 | 1563 | 1563 | 3.11 | 2260.52 | 60.11 | 0 | 0 | 0 | 0
1 | 980 | S10 | 7 | 0.016 | 0.732 | 0.029 | 25.24137931 | 22.31802259 | 1508 | 45 | 1553 | 1553 | 1552 | 3.06 | 2252.51 | 59.91 | 0 | 0 | 0 | 0
1 | 909 | S25 | 10 | 0.022 | 1.06 | 0.022 | 48.18181818 | 27.78715793 | 1506 | 35 | 0 | 1541 | 1541 | 3.19 | 2257.89 | 60.06 | 0 | 0 | 0 | 0
1 | 980 | S31 | 5 | 0.017 | 0.769 | 0.026 | 29.57692308 | 24.33786233 | 1508 | 50 | 1558 | 1558 | 1558 | 2.94 | 2257.96 | 59.95 | 0 | 0 | 0 | 0
1 | 909 | M | 17 | 0.028 | 1.07 | 0.015 | 71.33333333 | 37.65403131 | 1506 | 82 | 0 | 1588 | 1588 | 2.3 | 2273.65 | 59.56 | 0 | 0 | 272.88 | 118.6434783
1 | 909 | S05 | 12 | 0.021 | 1.05 | 0.025 | 42 | 25.10710746 | 1506 | 47 | 1553 | 1553 | 1553 | 2.61 | 2276.96 | 60.19 | 0 | 0 | 0 | 0
1 | 980 | S10 | 14 | 0.025 | 0.726 | 0.019 | 38.21052632 | 31.21470086 | 1508 | 44 | 1552 | 1552 | 1550 | 3.13 | 2270.54 | 59.91 | 0 | 0 | 0 | 0
1 | 909 | S15 | 8 | 0.022 | 1.04 | 0.025 | 41.6 | 25.10710746 | 1506 | 41 | 1547 | 1547 | 1537 | 3.13 | 2270.49 | 60.06 | 0 | 0 | 0 | 0
1 | 909 | S20 | 8 | 0.027 | 1.06 | 0.018 | 58.88888889 | 32.58285073 | 1506 | 34 | 1540 | 1540 | 1540 | 3.12 | 2272.83 | 59.87 | 0 | 0 | 0 | 0
1 | 909 | S25 | 10 | 0.026 | 1.07 | 0.03 | 35.66666667 | 21.72572514 | 1506 | 39 | 1545 | 1545 | 1545 | 2.96 | 2272.9 | 59.65 | 0 | 0 | 0 | 0
1 | 980 | S30 | 15 | 0.017 | 0.76 | 0.014 | 54.28571429 | 39.77262916 | 1508 | 23 | 0 | 1531 | 1531 | 3.09 | 2275.35 | 59.57 | 0 | 0 | 0 | 0
1 | 980 | S35 | 14 | 0.022 | 0.767 | 0.019 | 40.36842105 | 31.21470086 | 1508 | 37 | 1545 | 1545 | 1545 | 2.96 | 2275.52 | 59.89 | 0 | 0 | 0 | 0
1 | 976 | S05 | 8 | 0.016 | 0.96 | 0.024 | 40 | 25.93359266 | 1510 | 49 | 1559 | 1559 | 1567 | 2.87 | 2272.38 | 58.82 | 0 | 0 | 0 | 0
1 | 980 | S10 | 10 | 0.014 | 0.73 | 0.02 | 36.5 | 29.96988564 | 1508 | 43 | 1551 | 1551 | 1561 | 2.82 | 2271.14 | 58.7 | 0 | 0 | 0 | 0
1 | 980 | S20 | 19 | 0.019 | 0.725 | 0.027 | 26.85185185 | 23.61991192 | 1508 | 36 | 1544 | 1544 | 1544 | 2.83 | 2273.32 | 58.89 | 0 | 0 | 0 | 0
1 | 980 | S30 | 8 | 0.03 | 0.71 | 0.019 | 37.36842105 | 31.21470086 | 1508 | 46 | 0 | 1554 | 1554 | 2.63 | 2271.32 | 58.87 | 0 | 0 | 0 | 0
1 | 980 | S32 | 10 | 0.015 | 0.73 | 0.021 | 34.76190476 | 28.83191546 | 1508 | 44 | 1552 | 1552 | 1552 | 2.69 | 2269.59 | 59.07 | 0 | 0 | 318.75 | 118.4944238
1 | 980 | M | 8 | 0.014 | 0.751 | 0.018 | 41.72222222 | 32.58285073 | 1508 | 66 | 0 | 1574 | 1574 | 2.28 | 2267.46 | 58.58 | 0 | 0 | 273.87 | 120.1184211
1 | 980 | S05 | 11 | 0.018 | 0.749 | 0.023 | 32.56521739 | 26.82423957 | 1508 | 56 | 1564 | 1564 | 1564 | 2.7 | 2251.1 | 59.04 | 0 | 0 | 309.77 | 114.7296296
1 | 980 | S10 | 14 | 0.017 | 0.7 | 0.018 | 38.88888889 | 32.58285073 | 1508 | 50 | 1558 | 1558 | 1540 | 2.68 | 2255.88 | 59.02 | 0 | 0 | 0 | 0
1 | 980 | S14 | 12 | 0.035 | 0.82 | 0.022 | 37.27272727 | 27.78715793 | 1508 | 42 | 1550 | 1550 | 1545 | 2.72 | 2254.48 | 59.05 | 0 | 0 | 0 | 0
1 | 980 | S20 | 8 | 0.021 | 0.752 | 0.02 | 37.6 | 29.96988564 | 1508 | 44 | 0 | 1552 | 1552 | 2.68 | 2254.25 | 59.16 | 0 | 0 | 0 | 0
1 | 980 | S25 | 15 | 0.022 | 0.69 | 0.014 | 49.28571429 | 39.77262916 | 1508 | 64 | 1572 | 1572 | 1563 | 2.58 | 2244.52 | 59.05 | 0 | 0 | 318.99 | 123.6395349
1 | 980 | S30 | 13 | 0.015 | 0.702 | 0.025 | 28.08 | 25.10710746 | 1508 | 40 | 1548 | 1548 | 1548 | 2.59 | 2244.69 | 59.03 | 0 | 0 | 312.93 | 120.8223938
1 | 980 | S33 | 11 | 0.025 | 0.734 | 0.022 | 33.36363636 | 27.78715793 | 1508 | 22 | 1530 | 1530 | 1545 | 2.62 | 2239.37 | 59.12 | 0 | 0 | 0 | 0
1 | 980 | M | 11 | 0.026 | 0.745 | 0.016 | 46.5625 | 35.77449321 | 1508 | 65 | 1573 | 1573 | 1573 | 2.31 | 2272.25 | 58.77 | 0 | 0 | 271.3 | 117.4458874
1 | 980 | S05 | 7 | 0.016 | 0.7 | 0.015 | 46.66666667 | 37.65403131 | 1508 | 59 | 1567 | 1567 | 1561 | 2.97 | 2274.74 | 59.03 | 0 | 0 | 0 | 0
1 | 980 | S10 | 7 | 0.032 | 0.743 | 0.025 | 29.72 | 25.10710746 | 1508 | 55 | 1563 | 1563 | 1560 | 2.97 | 2277.46 | 59.04 | 0 | 0 | 0 | 0
1 | 980 | S20 | 5 | 0.025 | 0.75 | 0.019 | 39.47368421 | 31.21470086 | 1508 | 53 | 1561 | 1561 | 1555 | 3.01 | 2270.94 | 58.98 | 0 | 0 | 0 | 0
1 | 980 | S25 | 9 | 0.018 | 0.79 | 0.013 | 60.76923077 | 42.18126779 | 1508 | 31 | 0 | 1539 | 1539 | 2.95 | 2270.79 | 58.83 | 0 | 0 | 0 | 0
1 | 980 | S23 | 7 | 0.018 | 0.75 | 0.024 | 31.25 | 25.93359266 | 1508 | 40 | 1548 | 1548 | 1532 | 2.99 | 2262.33 | 58.82 | 0 | 0 | 0 | 0
1 | 980 | S16 | 7 | 0.014 | 0.74 | 0.01 | 74 | 51.94243253 | 1508 | 49 | 1557 | 1557 | 1557 | 3.18 | 2354.29 | 58.95 | 0 | 0 | 316.32 | 99.47169811
1 | 980 | S05 | 8 | 0.015 | 0.7 | 0.022 | 31.81818182 | 27.78715793 | 1508 | 45 | 1553 | 1553 | 1556 | 2.96 | 2358.17 | 58.98 | 0 | 0 | 0 | 0
1 | 980 | S11 | 5 | 0.024 | 0.712 | 0.018 | 39.55555556 | 32.58285073 | 1508 | 45 | 1553 | 1553 | 1555 | 3.15 | 2355.28 | 58.86 | 0 | 0 | 315.45 | 100.1428571
1 | 980 | S21 | 8 | 0.016 | 0.742 | 0.019 | 39.05263158 | 31.21470086 | 1508 | 30 | 1538 | 1538 | 1535 | 3.19 | 2352.32 | 59.07 | 0 | 0 | 0 | 0
1 | 980 | S26 | 9 | 0.022 | 0.743 | 0.022 | 33.77272727 | 27.78715793 | 1508 | 45 | 1553 | 1553 | 1540 | 2.87 | 2354.64 | 59.31 | 0 | 0 | 300.51 | 104.7073171
1 | 980 | M | 17 | 0.021 | 0.71 | 0.025 | 28.4 | 25.10710746 | 1508 | 73 | 0 | 1581 | 1581 | 2.33 | 2352.04 | 58.43 | 0 | 0 | 271.85 | 116.6738197
1 | 980 | S01 | 0 | 0.018 | 0.721 | 0.028 | 25.75 | 22.94811947 | 1508 | 49 | 1557 | 1557 | 1493 | 2.65 | 2356.06 | 59.09 | 0 | 0 | 272.84 | 102.9584906
1 | 980 | S05 | 5 | 0.021 | 0.789 | 0.028 | 28.17857143 | 22.94811947 | 1508 | 28 | 1536 | 1536 | 1535 | 2.91 | 2359.89 | 59.01 | 0 | 0 | 0 | 0
1 | 980 | S09 | 12 | 0.016 | 0.756 | 0.026 | 29.07692308 | 24.33786233 | 1508 | 32 | 0 | 1540 | 1540 | 2.41 | 2353.23 | 58.97 | 0 | 0 | 0 | 0
1 | 980 | S15 | 10 | 0.026 | 0.75 | 0.03 | 25 | 21.72572514 | 1508 | 47 | 1555 | 1555 | 1555 | 2.67 | 2357.27 | 64.01 | 0 | 0 | 0 | 0
1 | 980 | S20 | 13 | 0.02 | 0.726 | 0.022 | 33 | 27.78715793 | 1508 | 40 | 1548 | 1548 | 1548 | 2.83 | 2353.79 | 63.76 | 0 | 0 | 0 | 0
1 | 980 | M | 6 | 0.02 | 0.753 | 0.018 | 41.83333333 | 32.58285073 | 1508 | 58 | 1566 | 1566 | 1579 | 2.13 | 2321.3 | 63.4 | 0 | 0 | 272.05 | 127.7230047
1 | 980 | S05 | 7 | 0.022 | 0.723 | 0.022 | 32.86363636 | 27.78715793 | 1508 | 46 | 1554 | 1554 | 1554 | 2.51 | 2316.72 | 64.12 | 0 | 0 | 0 | 0
1 | 980 | S10 | 8 | 0.022 | 0.723 | 0.021 | 34.42857143 | 28.83191546 | 1508 | 63 | 1571 | 1571 | 1571 | 2.81 | 2313.21 | 63.98 | 0 | 0 | 314.32 | 111.8576512
1 | 980 | S15 | 9 | 0.02 | 0.742 | 0.028 | 26.5 | 22.94811947 | 1508 | 42 | 1550 | 1550 | 1548 | 2.83 | 2316.7 | 63.85 | 0 | 0 | 0 | 0
1 | 980 | S20 | 9 | 0.014 | 0.79 | 0.016 | 49.375 | 35.77449321 | 1508 | 43 | 0 | 1551 | 1551 | 2.72 | 2317.72 | 64.04 | 0 | 0 | 317.83 | 116.8492647
1 | 980 | S25 | 7 | 0.018 | 0.72 | 0.019 | 37.89473684 | 31.21470086 | 1508 | 32 | 0 | 1540 | 1540 | 2.77 | 2311.76 | 64.23 | 0 | 0 | 313.49 | 113.1732852
1 | 980 | S30 | 7 | 0.018 | 0.715 | 0.023 | 31.08695652 | 26.82423957 | 1508 | 44 | 1552 | 1552 | 1552 | 2.89 | 2311.08 | 63.89 | 0 | 0 | 311.67 | 107.8442907
1 | 976 | M | 8 | 0.018 | 1.021 | 0.027 | 37.81481481 | 23.61991192 | 1510 | 73 | 0 | 1583 | 1583 | 2.22 | 2318.09 | 59.76 | 0 | 0 | 273.18 | 123.0540541
1 | 980 | S05 | 11 | 0.031 | 0.746 | 0.024 | 31.08333333 | 25.93359266 | 1508 | 48 | 1556 | 1556 | 1556 | 2.78 | 2315.82 | 60.09 | 0 | 0 | 0 | 0
1 | 980 | S10 | 4 | 0.015 | 0.754 | 0.028 | 26.92857143 | 22.94811947 | 1508 | 47 | 0 | 1555 | 1555 | 3.08 | 2317.33 | 59.85 | 0 | 0 | 0 | 0
1 | 980 | S15 | 4 | 0.023 | 0.79 | 0.015 | 52.66666667 | 37.65403131 | 1508 | 41 | 1549 | 1549 | 1554 | 2.98 | 2323.02 | 59.85 | 0 | 0 | 0 | 0
1 | 980 | S20 | 8 | 0.016 | 0.8 | 0.012 | 66.66666667 | 44.94691449 | 1508 | 29 | 1537 | 1537 | 1542 | 2.87 | 2316.28 | 59.99 | 0 | 0 | 0 | 0
1 | 980 | S25 | 10 | 0.019 | 0.751 | 0.023 | 32.65217391 | 26.82423957 | 1508 | 37 | 1545 | 1545 | 1550 | 2.87 | 2314.68 | 60.13 | 0 | 0 | 0 | 0
1 | 980 | S28 | 0 | 0.019 | 0.715 | 0.023 | 31.08695652 | 26.82423957 | 1508 | 45 | 1553 | 1553 | 1538 | 2.78 | 2318.03 | 59.9 | 0 | 0 | 0 | 0
1 | 980 | S30 | 8 | 0.023 | 0.755 | 0.024 | 31.45833333 | 25.93359266 | 1508 | 28 | 0 | 1536 | 1536 | 2.8 | 2316.85 | 60.18 | 0 | 0 | 203.92 | 72.82857143
1 | 980 | M | 4 | 0.024 | 0.719 | 0.018 | 39.94444444 | 32.58285073 | 1508 | 76 | 1584 | 1584 | 1581 | 2.19 | 2319.27 | 59.38 | 0 | 0 | 262.32 | 119.7808219
1 | 909 | S15 | 9 | 0.024 | 1.047 | 0.025 | 41.88 | 25.10710746 | 1506 | 45 | 1551 | 1551 | 1551 | 3.01 | 2320.59 | 59.9 | 0 | 0 | 0 | 0
1 | 909 | S20 | 4 | 0.022 | 1.014 | 0.029 | 34.96551724 | 22.31802259 | 1506 | 44 | 1550 | 1550 | 1550 | 3.06 | 2320.07 | 60.04 | 0 | 0 | 0 | 0
1 | 909 | S30 | 8 | 0.028 | 1.052 | 0.021 | 50.0952381 | 28.83191546 | 1506 | 44 | 1550 | 1550 | 1547 | 2.89 | 2323.18 | 59.99 | 0 | 0 | 0 | 0
1 | 980 | S35 | 8 | 0.022 | 0.73 | 0.019 | 38.42105263 | 31.21470086 | 1508 | 54 | 1562 | 1562 | 1562 | 2.89 | 2319.23 | 59.99 | 0 | 0 | 0 | 0
1 | 980 | M | 13 | 0.031 | 0.8 | 0.019 | 42.10526316 | 31.21470086 | 1508 | 76 | 1584 | 1584 | 1582 | 2.26 | 2311.42 | 59.62 | 0 | 0 | 269.92 | 119.4336283
1 | 909 | S05 | 11 | 0.019 | 0.969 | 0.022 | 44.04545455 | 27.78715793 | 1506 | 42 | 1548 | 1548 | 1558 | 2.84 | 2308.67 | 60.3 | 0 | 0 | 0 | 0
1 | 909 | S10 | 8 | 0.022 | 1.15 | 0.019 | 60.52631579 | 31.21470086 | 1506 | 40 | 1546 | 1546 | 1546 | 2.67 | 2306.37 | 60.13 | 0 | 0 | 0 | 0
1 | 980 | S19 | 8 | 0.028 | 0.843 | 0.022 | 38.31818182 | 27.78715793 | 1508 | 59 | 1567 | 1567 | 1555 | 2.89 | 2302.76 | 59.77 | 0 | 0 | 0 | 0
1 | 980 | S30 | 9 | 0.016 | 0.74 | 0.02 | 37 | 29.96988564 | 1508 | 45 | 1553 | 1553 | 1535 | 2.66 | 2300.67 | 60.33 | 0 | 0 | 306.31 | 115.1541353
1 | 909 | M | 9 | 0.025 | 1.04 | 0.016 | 65 | 35.77449321 | 1506 | 67 | 1573 | 1573 | 1592 | 2.25 | 2300.73 | 59.42 | 0 | 0 | 274.6 | 122.0444444
1 | 980 | S05 | 10 | 0.022 | 0.75 | 0.019 | 39.47368421 | 31.21470086 | 1508 | 40 | 1548 | 1548 | 1548 | 2.85 | 2301.69 | 59.99 | 0 | 0 | 315.15 | 110.5789474
1 | 980 | S10 | 15 | 0.018 | 0.72 | 0.019 | 37.89473684 | 31.21470086 | 1508 | 51 | 1559 | 1559 | 1559 | 2.84 | 2317.42 | 60.14 | 0 | 0 | 319.29 | 112.4260563
1 | 909 | S15 | 13 | 0.014 | 1.117 | 0.023 | 48.56521739 | 26.82423957 | 1506 | 50 | 1556 | 1556 | 1553 | 3.09 | 2309.47 | 59.87 | 0 | 0 | 0 | 0
1 | 909 | S20 | 6 | 0.022 | 1.047 | 0.021 | 49.85714286 | 28.83191546 | 1506 | 39 | 0 | 1545 | 1545 | 3.18 | 2308.79 | 59.85 | 0 | 0 | 0 | 0
1 | 909 | S24 | 10 | 0.025 | 1.04 | 0.022 | 47.27272727 | 27.78715793 | 1506 | 63 | 1569 | 1569 | 1569 | 3.21 | 2315.49 | 60.07 | 0 | 0 | 0 | 0
1 | 980 | M | 10 | 0.028 | 0.739 | 0.025 | 29.56 | 25.10710746 | 1508 | 66 | 0 | 1574 | 1574 | 2.19 | 2311.88 | 59.33 | 0 | 0 | 263.33 | 120.2420091
1 | 909 | S10 | 10 | 0.02 | 1.04 | 0.016 | 65 | 35.77449321 | 1506 | 54 | 1560 | 1560 | 1560 | 2.84 | 2316.89 | 59.94 | 0 | 0 | 0 | 0
1 | 909 | S15 | 10 | 0.017 | 1.045 | 0.024 | 43.54166667 | 25.93359266 | 1506 | 46 | 1552 | 1552 | 1552 | 2.74 | 2311.19 | 59.96 | 0 | 0 | 315.28 | 115.0656934
1 | 980 | S20 | 10 | 0.025 | 0.722 | 0.023 | 31.39130435 | 26.82423957 | 1508 | 30 | 0 | 1538 | 1538 | 3.22 | 2317.42 | 59.76 | 0 | 0 | 0 | 0
1 | 909 | S25 | 9 | 0.028 | 1.047 | 0.03 | 34.9 | 21.72572514 | 1506 | 42 | 1548 | 1548 | 1547 | 2.56 | 2311.97 | 59.87 | 0 | 0 | 310.29 | 121.2070313
1 | 909 | S30 | 13 | 0.015 | 1.086 | 0.017 | 63.88235294 | 34.09448306 | 1506 | 51 | 0 | 1557 | 1557 | 2.9 | 2313.08 | 59.98 | 0 | 0 | 298.35 | 102.8793103
1 | 980 | S35 | 11 | 0.026 | 0.77 | 0.027 | 28.51851852 | 23.61991192 | 1508 | 38 | 1546 | 1546 | 1537 | 2.82 | 2319.39 | 60.04 | 0 | 0 | 310.97 | 110.2730496
1 | 980 | M | 10 | 0.029 | 0.729 | 0.018 | 40.5 | 32.58285073 | 1508 | 55 | 1563 | 1563 | 1563 | 2.28 | 2321.27 | 59.7 | 0 | 0 | 257.23 | 112.8201754
1 | 909 | S10 | 4 | 0.024 | 1.076 | 0.026 | 41.38461538 | 24.33786233 | 1506 | 41 | 1547 | 1547 | 1547 | 3.11 | 2318.19 | 59.99 | 0 | 0 | 318.59 | 102.4405145
1 | 909 | S15 | 15 | 0.022 | 1.06 | 0.02 | 53 | 29.96988564 | 1506 | 56 | 1562 | 1562 | 1557 | 2.61 | 2317.04 | 60.15 | 0 | 0 | 0 | 0
1 | 909 | S20 | 10 | 0.02 | 1.04 | 0.021 | 49.52380952 | 28.83191546 | 1506 | 30 | 0 | 1536 | 1536 | 2.64 | 2318.48 | 59.76 | 0 | 0 | 0 | 0
1 | 980 | M | 10 | 0.021 | 0.732 | 0.017 | 43.05882353 | 34.09448306 | 1508 | 195 | 0 | 1703 | 1703 | 2.29 | 2319.21 | 59.62 | 0 | 0 | 296.32 | 129.3973799
1 | 980 | S05 | 10 | 0.021 | 0.734 | 0.02 | 36.7 | 29.96988564 | 1508 | 65 | 1573 | 1573 | 1571 | 3.04 | 2314.66 | 59.79 | 0 | 0 | 0 | 0
1 | 980 | S10 | 8 | 0.015 | 0.76 | 0.028 | 27.14285714 | 22.94811947 | 1508 | 55 | 1563 | 1563 | 1549 | 2.95 | 2314.46 | 60.01 | 0 | 0 | 316.35 | 107.2372881
1 | 980 | S15 | 11 | 0.013 | 0.72 | 0.029 | 24.82758621 | 22.31802259 | 1508 | 48 | 1556 | 1556 | 1556 | 2.87 | 2317.43 | 59.96 | 0 | 0 | 307.42 | 107.1149826
1 | 980 | S20 | 14 | 0.025 | 0.724 | 0.031 | 23.35483871 | 21.1678094 | 1508 | 124 | 1632 | 1632 | 1548 | 2.78 | 2315.77 | 59.83 | 0 | 0 | 0 | 0
1 | 980 | S25 | 13 | 0.027 | 0.735 | 0.026 | 28.26923077 | 24.33786233 | 1508 | 39 | 1547 | 1547 | 1549 | 2.93 | 2311.4 | 60.1 | 0 | 0 | 0 | 0
1 | 980 | S30 | 13 | 0.021 | 0.793 | 0.014 | 56.64285714 | 39.77262916 | 1508 | 33 | 0 | 1541 | 1541 | 2.95 | 2312.74 | 60.1 | 0 | 0 | 318.78 | 108.0610169
1 | 980 | M | 9 | 0.015 | 0.7 | 0.016 | 43.75 | 35.77449321 | 1508 | 63 | 1571 | 1571 | 1571 | 2.26 | 2328.96 | 59.46 | 0 | 0 | 248.62 | 110.0088496
1 | 980 | S05 | 9 | 0.018 | 0.72 | 0.019 | 37.89473684 | 31.21470086 | 1508 | 37 | 1545 | 1545 | 1536 | 3.06 | 2333.24 | 59.88 | 0 | 0 | 0 | 0
1 | 980 | S10 | 3 | 0.015 | 0.725 | 0.034 | 21.32352941 | 19.67192734 | 1508 | 48 | 1556 | 1556 | 1556 | 2.97 | 2334.76 | 60.19 | 0 | 0 | 0 | 0
1 | 980 | S15 | 2 | 0.018 | 0.73 | 0.024 | 30.41666667 | 25.93359266 | 1508 | 51 | 1559 | 1559 | 1553 | 3.08 | 2331.94 | 60.22 | 0 | 0 | 0 | 0
1 | 980 | S20 | 8 | 0.017 | 0.778 | 0.028 | 27.78571429 | 22.94811947 | 1508 | 46 | 1554 | 1554 | 1550 | 3.12 | 2333.25 | 60.08 | 0 | 0 | 0 | 0
1 | 980 | M | 10 | 0.016 | 0.746 | 0.013 | 57.38461538 | 42.18126779 | 1508 | 76 | 1584 | 1584 | 1596 | 2.35 | 2343.39 | 59.34 | 0 | 0 | 275.87 | 117.3914894
1 | 980 | S05 | 7 | 0.016 | 0.75 | 0.02 | 37.5 | 29.96988564 | 1508 | 34 | 0 | 1542 | 1542 | 3.16 | 2339.83 | 59.9 | 0 | 0 | 0 | 0
1 | 909 | S20 | 7 | 0.016 | 1.04 | 0.025 | 41.6 | 25.10710746 | 1506 | 55 | 1561 | 1561 | 1561 | 2.73 | 2331.32 | 59.94 | 0 | 0 | 319.5 | 117.032967
1 | 909 | S25 | 5 | 0.022 | 1.05 | 0.015 | 70 | 37.65403131 | 1506 | 40 | 1546 | 1546 | 1546 | 2.79 | 2335.5 | 60.1 | 0 | 0 | 318 | 113.9784946
1 | 909 | M | 13 | 0.021 | 1.02 | 0.018 | 56.66666667 | 32.58285073 | 1506 | 70 | 1576 | 1576 | 1589 | 2.27 | 2336.07 | 59.52 | 0 | 0 | 239.81 | 105.6431718
1 | 909 | M | 6 | 0.017 | 1.042 | 0.022 | 47.36363636 | 27.78715793 | 1506 | 63 | 0 | 1569 | 1569 | 2.26 | 2328.72 | 59.42 | 0 | 0 | 266.41 | 117.880531
1 | 909 | S10 | 8 | 0.035 | 1.044 | 0.021 | 49.71428571 | 28.83191546 | 1506 | 46 | 1552 | 1552 | 1561 | 2.55 | 2342.27 | 59.89 | 0 | 0 | 307.3 | 120.5098039
1 | 909 | S15 | 1 | 0.021 | 1.035 | 0.02 | 51.75 | 29.96988564 | 1506 | 58 | 1564 | 1564 | 1552 | 2.81 | 2338.71 | 59.85 | 0 | 0 | 0 | 0
1 | 980 | S20 | 5 | 0.024 | 0.76 | 0.012 | 63.33333333 | 44.94691449 | 1508 | 47 | 0 | 1555 | 1555 | 2.85 | 2338.27 | 60.15 | 0 | 0 | 318.69 | 111.8210526
1 | 909 | S24 | 9 | 0.025 | 1.04 | 0.023 | 45.2173913 | 26.82423957 | 1506 | 48 | 0 | 1554 | 1554 | 3.1 | 2338.74 | 59.83 | 0 | 0 | 314.4 | 101.4193548
1 | 909 | S30 | 9 | 0.028 | 1.08 | 0.017 | 63.52941176 | 34.09448306 | 1506 | 49 | 1555 | 1555 | 1555 | 2.99 | 2335.27 | 59.86 | 0 | 0 | 0 | 0
1 | 909 | M | 6 | 0.027 | 1.011 | 0.013 | 77.76923077 | 42.18126779 | 1506 | 68 | 1574 | 1574 | 1573 | 2.31 | 2338.19 | 59.68 | 0 | 0 | 271.11 | 117.3636364
1 | 909 | S06 | 5 | 0.022 | 1.05 | 0.024 | 43.75 | 25.93359266 | 1506 | 43 | 0 | 1549 | 1549 | 3.17 | 2333.12 | 60.01 | 0 | 0 | 288.74 | 91.0851735
1 | 980 | S11 | 4 | 0.024 | 0.795 | 0.02 | 39.75 | 29.96988564 | 1508 | 44 | 1552 | 1552 | 1552 | 2.92 | 2330.38 | 60.06 | 0 | 0 | 317.18 | 108.6232877
1 | 909 | S16 | 8 | 0.026 | 1.054 | 0.023 | 45.82608696 | 26.82423957 | 1506 | 49 | 1555 | 1555 | 1553 | 2.99 | 2334.18 | 60.29 | 0 | 0 | 313.31 | 104.7859532
1 | 909 | S21 | 8 | 0.017 | 1.04 | 0.029 | 35.86206897 | 22.31802259 | 1506 | 38 | 1544 | 1544 | 1544 | 2.91 | 2336.67 | 59.88 | 0 | 0 | 0 | 0
1 | 909 | S25 | 4 | 0.017 | 1.066 | 0.027 | 39.48148148 | 23.61991192 | 1506 | 186 | 1692 | 1692 | 1541 | 2.78 | 2337.71 | 60.16 | 0 | 0 | 317.55 | 114.2266187
1 | 980 | S30 | 4 | 0.024 | 0.74 | 0.022 | 33.63636364 | 27.78715793 | 1508 | 41 | 0 | 1549 | 1549 | 2.73 | 2342.94 | 60 | 0 | 0 | 316.63 | 115.981685
1 | 980 | S05 | 8 | 0.014 | 0.73 | 0.019 | 38.42105263 | 31.21470086 | 1508 | 51 | 1559 | 1559 | 1563 | 3.03 | 2274.75 | 60.24 | 0 | 0 | 318.26 | 105.0363036
1 | 980 | S10 | 6 | 0.018 | 0.74 | 0.011 | 67.27272727 | 48.15942887 | 1508 | 40 | 1548 | 1548 | 1548 | 2.66 | 2271.89 | 60.13 | 0 | 0 | 0 | 0
1 | 980 | S15 | 10 | 0.017 | 0.847 | 0.025 | 33.88 | 25.10710746 | 1508 | 50 | 1558 | 1558 | 1558 | 2.66 | 2274.33 | 60.06 | 0 | 0 | 312.89 | 117.6278195
1 | 980 | S20 | 4 | 0.021 | 0.742 | 0.03 | 24.73333333 | 21.72572514 | 1508 | 193 | 1701 | 1701 | 1543 | 2.65 | 2277.79 | 60.17 | 0 | 0 | 319.71 | 120.645283
1 | 980 | S24 | 6 | 0.037 | 0.743 | 0.027 | 27.51851852 | 23.61991192 | 1508 | 40 | 1548 | 1548 | 1554 | 3.17 | 2273.04 | 60.02 | 0 | 0 | 0 | 0
1 | 980 | S29 | 7 | 0.026 | 0.72 | 0.02 | 36 | 29.96988564 | 1508 | 40 | 1548 | 1548 | 1548 | 3.03 | 2272.68 | 59.82 | 0 | 0 | 293.85 | 96.98019802
1 | 980 | M | 14 | 0.021 | 0.72 | 0.02 | 36 | 29.96988564 | 1508 | 71 | 1579 | 1579 | 1579 | 2.33 | 2277.43 | 59.66 | 0 | 0 | 266.84 | 114.5236052
1 | 980 | S05 | 12 | 0.016 | 0.74 | 0.03 | 24.66666667 | 21.72572514 | 1508 | 53 | 1561 | 1561 | 1561 | 2.86 | 2275.83 | 59.74 | 0 | 0 | 315.07 | 110.1643357
1 | 980 | S10 | 11 | 0.021 | 0.937 | 0.028 | 33.46428571 | 22.94811947 | 1508 | 59 | 1567 | 1567 | 1555 | 2.82 | 2280.95 | 60.24 | 0 | 0 | 316.95 | 112.393617
1 | 980 | S20 | 9 | 0.018 | 0.743 | 0.022 | 33.77272727 | 27.78715793 | 1508 | 39 | 0 | 1547 | 1547 | 3.06 | 2271.97 | 60.01 | 0 | 0 | 312.47 | 102.1143791
1 | 980 | S25 | 0 | 0.018 | 0.785 | 0.028 | 28.03571429 | 22.94811947 | 1508 | 45 | 1553 | 1553 | 1538 | 0 | 2287.74 | 0 | 0 | #DIV/0! | 318.8 | #DIV/0!
1 | 980 | S05 | 10 | 0.03 | 0.721 | 0.024 | 30.04166667 | 25.93359266 | 1508 | 60 | 1568 | 1568 | 1558 | 3.21 | 2282.52 | 59.72 | 0 | 0 | 0 | 0
1 | 909 | S10 | 6 | 0.015 | 1.003 | 0.024 | 41.79166667 | 25.93359266 | 1506 | 41 | 1547 | 1547 | 1552 | 2.4 | 2278.23 | 60.06 | 0 | 0 | 289.43 | 120.5958333
1 | 909 | S15 | 11 | 0.03 | 1.035 | 0.027 | 38.33333333 | 23.61991192 | 1506 | 39 | 0 | 1545 | 1545 | 2.3 | 2281.72 | 59.89 | 0 | 0 | 285.03 | 123.926087
1 | 909 | S20 | 11 | 0.022 | 1.058 | 0.024 | 44.08333333 | 25.93359266 | 1506 | 56 | 1562 | 1562 | 1562 | 2.84 | 2281.06 | 60.02 | 0 | 0 | 310.77 | 109.4260563
1 | 909 | S24 | 11 | 0.029 | 1.043 | 0.023 | 45.34782609 | 26.82423957 | 1506 | 50 | 1556 | 1556 | 1537 | 2.79 | 2281.68 | 59.81 | 0 | 0 | 0 | 0
1 | 909 | S29 | 11 | 0.027 | 1.035 | 0.03 | 34.5 | 21.72572514 | 1506 | 59 | 1565 | 1565 | 1565 | 2.78 | 2281.63 | 59.94 | 0 | 0 | 319.19 | 114.8165468
1 | 909 | M | 14 | 0.021 | 1.003 | 0.026 | 38.57692308 | 24.33786233 | 1506 | 75 | 0 | 1581 | 1581 | 2.32 | 2281.22 | 59.48 | 0 | 0 | 278.97 | 120.2456897
1 | 980 | S05 | 9 | 0.026 | 0.759 | 0.028 | 27.10714286 | 22.94811947 | 1508 | 42 | 0 | 1550 | 1550 | 2.78 | 2279.61 | 60.22 | 0 | 0 | 315.54 | 113.5035971
1 | 909 | S10 | 15 | 0.023 | 1.05 | 0.021 | 50 | 28.83191546 | 1506 | 48 | 1554 | 1554 | 1554 | 3.09 | 2277.75 | 60.03 | 0 | 0 | 313.69 | 101.5177994
1 | 909 | S15 | 13 | 0.022 | 1.039 | 0.023 | 45.17391304 | 26.82423957 | 1506 | 40 | 1546 | 1546 | 1552 | 3.03 | 2282.19 | 59.84 | 0 | 0 | 0 | 0
1 | 980 | S05 | 7 | 0.018 | 0.766 | 0.02 | 38.3 | 29.96988564 | 1508 | 44 | 1552 | 1552 | 1552 | 3.28 | 2279.14 | 60.08 | 0 | 0 | 0 | 0
1 | 980 | S10 | 11 | 0.022 | 0.738 | 0.029 | 25.44827586 | 22.31802259 | 1508 | 35 | 1543 | 1543 | 1548 | 2.42 | 2280.88 | 60.03 | 0 | 0 | 0 | 0
1 | 980 | S15 | 9 | 0.014 | 0.8 | 0.028 | 28.57142857 | 22.94811947 | 1508 | 16 | 0 | 1524 | 1524 | 2.72 | 2277.88 | 60.15 | 0 | 0 | 318.92 | 117.25
1 | 980 | S25 | 13 | 0.032 | 0.752 | 0.02 | 37.6 | 29.96988564 | 1508 | 47 | 1555 | 1555 | 1535 | 3.08 | 2286.53 | 59.97 | 0 | 0 | 0 | 0
1 | 980 | S30 | 8 | 0.022 | 0.751 | 0.02 | 37.55 | 29.96988564 | 1508 | 33 | 1541 | 1541 | 1541 | 3.04 | 2282.53 | 60.08 | 0 | 0 | 0 | 0
1 | 980 | M | 10 | 0.016 | 0.728 | 0.024 | 30.33333333 | 25.93359266 | 1508 | 64 | 1572 | 1572 | 1572 | 2.25 | 2283.9 | 59.78 | 0 | 0 | 274.24 | 121.8844444
1 | 980 | S05 | 8 | 0.029 | 0.726 | 0.015 | 48.4 | 37.65403131 | 1508 | 41 | 1549 | 1549 | 1549 | 3.09 | 2285.6 | 59.83 | 0 | 0 | 0 | 0
1 | 980 | S10 | 6 | 0.019 | 0.737 | 0.02 | 36.85 | 29.96988564 | 1508 | 40 | 1548 | 1548 | 1549 | 2.55 | 2284.6 | 59.87 | 0 | 0 | 318.55 | 124.9215686
1 | 980 | S15 | 9 | 0.023 | 0.731 | 0.018 | 40.61111111 | 32.58285073 | 1508 | 37 | 1545 | 1545 | 1545 | 3.06 | 2284 | 60.03 | 0 | 0 | 316.19 | 103.3300654
1 | 909 | M | 9 | 0.026 | 1.078 | 0.017 | 63.41176471 | 34.09448306 | 1506 | 94 | 0 | 1600 | 1600 | 2.22 | 2285.5 | 59.41 | 0 | 0 | 268.44 | 120.9189189
1 | 909 | S09 | 5 | 0.019 | 1.013 | 0.028 | 36.17857143 | 22.94811947 | 1506 | 38 | 1544 | 1544 | 1547 | 3.16 | 2280.83 | 59.91 | 0 | 0 | 0 | 0
1 | 909 | S14 | 9 | 0.018 | 1.057 | 0.018 | 58.72222222 | 32.58285073 | 1506 | 35 | 1541 | 1541 | 1543 | 3.14 | 2283.87 | 59.96 | 0 | 0 | 0 | 0
1 | 980 | S19 | 9 | 0.028 | 0.748 | 0.025 | 29.92 | 25.10710746 | 1508 | 40 | 1548 | 1548 | 1547 | 3.14 | 2283.32 | 60.2 | 0 | 0 | 316.63 | 100.8375796
1 | 909 | S25 | 13 | 0.017 | 1.041 | 0.027 | 38.55555556 | 23.61991192 | 1506 | 49 | 1555 | 1555 | 1555 | 3.19 | 2283.73 | 60.03 | 0 | 0 | 0 | 0
1 | 980 | S05 | 7 | 0.02 | 0.738 | 0.025 | 29.52 | 25.10710746 | 1508 | 30 | 0 | 1538 | 1538 | 3.07 | 2285.67 | 60.13 | 0 | 0 | 0 | 0
1 | 909 | S10 | 12 | 0.022 | 1.015 | 0.026 | 39.03846154 | 24.33786233 | 1506 | 47 | 0 | 1553 | 1553 | 2.92 | 2290.18 | 60.16 | 0 | 0 | 0 | 0
1 | 980 | S15 | 4 | 0.017 | 0.728 | 0.023 | 31.65217391 | 26.82423957 | 1508 | 45 | 1553 | 1553 | 1553 | 3.09 | 2288.96 | 59.92 | 0 | 0 | 0 | 0
1 | 909 | S24 | 8 | 0.017 | 1.021 | 0.026 | 39.26923077 | 24.33786233 | 1506 | 39 | 1545 | 1545 | 1564 | 3.08 | 2287.65 | 59.94 | 0 | 0 | 0 | 0
1 | 980 | S29 | 8 | 0.02 | 0.76 | 0.022 | 34.54545455 | 27.78715793 | 1508 | 40 | 1548 | 1548 | 1548 | 3.05 | 2283.9 | 59.81 | 0 | 0 | 0 | 0
1 | 909 | S36 | 14 | 0.022 | 1.022 | 0.018 | 56.77777778 | 32.58285073 | 1506 | 29 | 1535 | 1535 | 1535 | 2.75 | 2290.89 | 60.08 | 0 | 0 | 0 | 0
1 | 980 | M | 16 | 0.024 | 0.755 | 0.023 | 32.82608696 | 26.82423957 | 1508 | 89 | 1597 | 1597 | 1597 | 2.16 | 2292.13 | 59.57 | 0 | 0 | 278.98 | 129.1574074
1 | 909 | S05 | 9 | 0.033 | 1.05 | 0.024 | 43.75 | 25.93359266 | 1506 | 53 | 1559 | 1559 | 1547 | 2.84 | 2285.44 | 60.09 | 0 | 0 | 0 | 0
1 | 909 | S10 | 10 | 0.017 | 1.004 | 0.02 | 50.2 | 29.96988564 | 1506 | 43 | 1549 | 1549 | 1549 | 3.14 | 2284.19 | 60 | 0 | 0 | 314.39 | 100.1242038
1 | 909 | S05 | 9 | 0.02 | 1.048 | 0.025 | 41.92 | 25.10710746 | 1506 | 30 | 1536 | 1536 | 1551 | 3.07 | 2280.88 | 60.02 | 0 | 0 | 308.17 | 100.3811075
1 | 980 | S11 | 6 | 0.019 | 0.719 | 0.022 | 32.68181818 | 27.78715793 | 1508 | 48 | 1556 | 1556 | 1556 | 3.09 | 2288.82 | 60.15 | 0 | 0 | 0 | 0
1 | 980 | S20 | 5 | 0.028 | 0.71 | 0.023 | 30.86956522 | 26.82423957 | 1508 | 32 | 0 | 1540 | 1540 | 3.26 | 2286.46 | 59.9 | 0 | 0 | 318.04 | 97.55828221
1 | 909 | S25 | 8 | 0.022 | 1.047 | 0.02 | 52.35 | 29.96988564 | 1506 | 47 | 1553 | 1553 | 1552 | 3.22 | 2287.88 | 60.08 | 0 | 0 | 0 | 0
1 | 980 | S30 | 3 | 0.028 | 0.745 | 0.024 | 31.04166667 | 25.93359266 | 1508 | 34 | 1542 | 1542 | 1542 | 3.18 | 2285.01 | 60.04 | 0 | 0 | 0 | 0
1 | 909 | M | 10 | 0.039 | 1.04 | 0.026 | 40 | 24.33786233 | 1506 | 66 | 1572 | 1572 | 1571 | 2.28 | 2287.01 | 59.48 | 0 | 0 | 271 | 118.8596491
1 | 980 | S10 | 8 | 0.021 | 0.743 | 0.024 | 30.95833333 | 25.93359266 | 1508 | 41 | 1549 | 1549 | 1549 | 2.96 | 2287.18 | 60.27 | 0 | 0 | 287.31 | 97.06418919
1 | 980 | S15 | 13 | 0.022 | 0.754 | 0.026 | 29 | 24.33786233 | 1508 | 33 | 1541 | 1541 | 1541 | 2.74 | 2289.97 | 59.71 | 0 | 0 | 284.46 | 103.8175182
1 | 980 | S20 | 6 | 0.014 | 0.744 | 0.024 | 31 | 25.93359266 | 1508 | 46 | 1554 | 1554 | 1554 | 2.56 | 2291.72 | 60.02 | 0 | 0 | 285.82 | 111.6484375
1 | 980 | S25 | 8 | 0.02 | 0.8 | 0.022 | 36.36363636 | 27.78715793 | 1508 | 59 | 1567 | 1567 | 1554 | 2.38 | 2292.79 | 60.03 | 0 | 0 | 315.3 | 132.4789916
1 | 976 | S05 | 5 | 0.015 | 1.017 | 0.02 | 50.85 | 29.96988564 | 1510 | 47 | 0 | 1557 | 1557 | 2.88 | 2287.79 | 59.86 | 0 | 0 | 0 | 0
1 | 980 | S10 | 9 | 0.028 | 0.752 | 0.032 | 23.5 | 20.64126415 | 1508 | 45 | 1553 | 1553 | 1557 | 3.17 | 2285.12 | 59.99 | 0 | 0 | 0 | 0
1 | 980 | S20 | 14 | 0.023 | 0.717 | 0.027 | 26.55555556 | 23.61991192 | 1508 | 44 | 1552 | 1552 | 1550 | 2.41 | 2286.36 | 59.88 | 0 | 0 | 283.91 | 117.8049793
1 | 980 | S25 | 12 | 0.022 | 0.73 | 0.023 | 31.73913043 | 26.82423957 | 1508 | 57 | 1565 | 1565 | 1565 | 3.21 | 2287.2 | 60.04 | 0 | 0 | 0 | 0
1 | 980 | S30 | 10 | 0.023 | 0.733 | 0.026 | 28.19230769 | 24.33786233 | 1508 | 46 | 1554 | 1554 | 1552 | 3.16 | 2283.25 | 60.05 | 0 | 0 | 318.41 | 100.7626582
1 | 980 | M | 8 | 0.022 | 0.726 | 0.018 | 40.33333333 | 32.58285073 | 1508 | 53 | 1561 | 1561 | 1564 | 2.36 | 2270.7 | 59.65 | 0 | 0 | 271.42 | 115.0084746
1 | 980 | S05 | 7 | 0.014 | 0.762 | 0.026 | 29.30769231 | 24.33786233 | 1508 | 50 | 1558 | 1558 | 1560 | 2.89 | 2270.25 | 60.03 | 0 | 0 | 0 | 0
1 | 980 | S10 | 10 | 0.02 | 0.8 | 0.028 | 28.57142857 | 22.94811947 | 1508 | 31 | 1539 | 1539 | 1534 | 3.17 | 2272.66 | 60.03 | 0 | 0 | 0 | 0
1 | 980 | S15 | 7 | 0.014 | 0.737 | 0.027 | 27.2962963 | 23.61991192 | 1508 | 35 | 1543 | 1543 | 1543 | 2.86 | 2277.81 | 59.88 | 0 | 0 | 0 | 0
1 | 980 | S20 | 12 | 0.021 | 0.756 | 0.02 | 37.8 | 29.96988564 | 1508 | 46 | 1554 | 1554 | 1554 | 2.79 | 2278.46 | 59.78 | 0 | 0 | 0 | 0
1 | 980 | S25 | 5 | 0.024 | 0.752 | 0.026 | 28.92307692 | 24.33786233 | 1508 | 191 | 0 | 1699 | 1699 | 3.33 | 2280.06 | 59.98 | 0 | 0 | 0 | 0
1 | 980 | S30 | 8 | 0.021 | 0.808 | 0.015 | 53.86666667 | 37.65403131 | 1508 | 47 | 0 | 1555 | 1555 | 3.27 | 2275.4 | 59.87 | 0 | 0 | 0 | 0
1 | 980 | M | 7 | 0.02 | 0.73 | 0.012 | 60.83333333 | 44.94691449 | 1508 | 67 | 0 | 1575 | 1575 | 2.27 | 2282.4 | 59.41 | 0 | 0 | 264.42 | 116.4845815
1 | 980 | S05 | 9 | 0.028 | 0.738 | 0.014 | 52.71428571 | 39.77262916 | 1508 | 53 | 1561 | 1561 | 1569 | 3.06 | 2285.02 | 59.98 | 0 | 0 | 319.08 | 104.2745098
1 | 980 | S10 | 7 | 0.03 | 0.74 | 0.02 | 37 | 29.96988564 | 1508 | 46 | 1554 | 1554 | 1542 | 3.05 | 2276.13 | 60.08 | 0 | 0 | 0 | 0
1 | 980 | S15 | 8 | 0.022 | 0.75 | 0.022 | 34.09090909 | 27.78715793 | 1508 | 54 | 1562 | 1562 | 1553 | 2.96 | 2279.19 | 59.96 | 0 | 0 | 0 | 0
1 | 980 | S20 | 12 | 0.021 | 0.717 | 0.018 | 39.83333333 | 32.58285073 | 1508 | 42 | 1550 | 1550 | 1550 | 2.99 | 2276.46 | 59.98 | 0 | 0 | 0 | 0
1 | 980 | S25 | 8 | 0.016 | 0.773 | 0.014 | 55.21428571 | 39.77262916 | 1508 | 31 | 1539 | 1539 | 1539 | 3.17 | 2277.88 | 60.11 | 0 | 0 | 0 | 0
1 | 980 | S30 | 10 | 0.024 | 0.762 | 0.021 | 36.28571429 | 28.83191546 | 1508 | 32 | 1540 | 1540 | 1540 | 2.49 | 2280.06 | 60.2 | 0 | 0 | 317.67 | 127.5783133
1 | 980 | S35 | 9 | 0.021 | 0.75 | 0.014 | 53.57142857 | 39.77262916 | 1508 | 34 | 1542 | 1542 | 1542 | 3.09 | 2279.51 | 59.98 | 0 | 0 | 0 | 0
1 | 980 | M | 0 | 0.025 | 0.78 | 0.02 | 39 | 29.96988564 | 1508 | 63 | 1571 | 1571 | 1571 | 3.08 | 2288.79 | 58.03 | 0 | 0 | 296.09 | 96.13311688
1 | 980 | S05 | 15 | 0.024 | 0.74 | 0.018 | 41.11111111 | 32.58285073 | 1508 | 35 | 0 | 1543 | 1543 | 2.85 | 2278.73 | 60.11 | 0 | 0 | 0 | 0
1 | 980 | S15 | 12 | 0.016 | 0.732 | 0.023 | 31.82608696 | 26.82423957 | 1508 | 56 | 1564 | 1564 | 1551 | 3.1 | 2277.43 | 60.06 | 0 | 0 | 0 | 0
1 | 980 | S20 | 11 | 0.019 | 0.726 | 0.021 | 34.57142857 | 28.83191546 | 1508 | 42 | 1550 | 1550 | 1551 | 2.56 | 2280.69 | 60.12 | 0 | 0 | 314.83 | 122.9804688
1 | 980 | S24 | 6 | 0.022 | 0.785 | 0.021 | 37.38095238 | 28.83191546 | 1508 | 50 | 1558 | 1558 | 1556 | 2.52 | 2273.96 | 60.04 | 0 | 0 | 0 | 0
1 | 980 | M | 7 | 0.015 | 0.77 | 0.013 | 59.23076923 | 42.18126779 | 1508 | 72 | 1580 | 1580 | 1586 | 2.28 | 2274.31 | 59.36 | 0 | 0 | 276.32 | 121.1929825
1 | 980 | S30 | 8 | 0.012 | 0.76 | 0.021 | 36.19047619 | 28.83191546 | 1508 | 51 | 1559 | 1559 | 1543 | 2.48 | 2278.69 | 60.01 | 0 | 0 | 0 | 0
1 | 980 | S05 | 10 | 0.021 | 0.753 | 0.025 | 30.12 | 25.10710746 | 1508 | 38 | 1546 | 1546 | 1546 | 2.86 | 2277.37 | 59.98 | 0 | 0 | 318.47 | 111.3531469
1 | 980 | S10 | 7 | 0.024 | 0.764 | 0.025 | 30.56 | 25.10710746 | 1508 | 47 | 1555 | 1555 | 1555 | 2.58 | 2279.83 | 59.74 | 0 | 0 | 0 | 0
1 | 980 | S15 | 12 | 0.027 | 0.732 | 0.025 | 29.28 | 25.10710746 | 1508 | 37 | 1545 | 1545 | 1531 | 2.4 | 2277.4 | 59.95 | 0 | 0 | 319.92 | 133.3
1 | 980 | S20 | 8 | 0.017 | 0.73 | 0.028 | 26.07142857 | 22.94811947 | 1508 | 58 | 1566 | 1566 | 1554 | 2.45 | 2277.59 | 60.11 | 0 | 0 | 313.48 | 127.9510204
1 | 980 | S25 | 9 | 0.028 | 0.78 | 0.02 | 39 | 29.96988564 | 1508 | 44 | 1552 | 1552 | 1552 | 2.53 | 2282.56 | 59.99 | 0 | 0 | 303.06 | 119.7865613
1 | 980 | S05 | 8 | 0.023 | 0.751 | 0.018 | 41.72222222 | 32.58285073 | 1508 | 191 | 1699 | 1699 | 1548 | 2.7 | 2226.48 | 59.82 | 0 | 0 | 310.81 | 115.1148148
1 | 980 | S10 | 15 | 0.025 | 0.732 | 0.028 | 26.14285714 | 22.94811947 | 1508 | 47 | 1555 | 1555 | 1552 | 2.62 | 2227.97 | 60.07 | 0 | 0 | 309.42 | 118.0992366
1 | 980 | S25 | 7 | 0.018 | 0.705 | 0.027 | 26.11111111 | 23.61991192 | 1508 | 43 | 1551 | 1551 | 1551 | 3.03 | 2225.48 | 59.98 | 0 | 0 | 308.41 | 101.7854785
1 | 980 | S30 | 9 | 0.028 | 0.744 | 0.02 | 37.2 | 29.96988564 | 1508 | 49 | 1557 | 1557 | 1557 | 2.72 | 2231.34 | 60.02 | 0 | 0 | 0 | 0
1 | 980 | M | 8 | 0.01 | 0.767 | 0.017 | 45.11764706 | 34.09448306 | 1508 | 64 | 1572 | 1572 | 1583 | 2.3 | 2244.48 | 59.67 | 0 | 0 | 274.91 | 119.526087
1 | 980 | S05 | 8 | 0.02 | 0.73 | 0.027 | 27.03703704 | 23.61991192 | 1508 | 61 | 1569 | 1569 | 1569 | 2.75 | 2242.61 | 59.92 | 0 | 0 | 317.34 | 115.3963636
1 | 980 | S15 | 10 | 0.023 | 0.765 | 0.028 | 27.32142857 | 22.94811947 | 1508 | 46 | 1554 | 1554 | 1554 | 2.76 | 2254.92 | 59.87 | 0 | 0 | 311.77 | 112.9601449
1 | 980 | S20 | 15 | 0.023 | 0.737 | 0.028 | 26.32142857 | 22.94811947 | 1508 | 42 | 1550 | 1550 | 1550 | 2.63 | 2255.67 | 60.23 | 0 | 0 | 311.73 | 118.5285171
1 | 980 | S25 | 6 | 0.025 | 0.725 | 0.018 | 40.27777778 | 32.58285073 | 1508 | 43 | 1551 | 1551 | 1549 | 2.79 | 2256.63 | 60.14 | 0 | 0 | 0 | 0
1 | 980 | S30 | 15 | 0.015 | 0.745 | 0.028 | 26.60714286 | 22.94811947 | 1508 | 41 | 1549 | 1549 | 1549 | 2.73 | 2253.76 | 60.24 | 0 | 0 | 0 | 0
1 | 980 | M | 10 | 0.027 | 0.74 | 0.024 | 30.83333333 | 25.93359266 | 1508 | 63 | 1571 | 1571 | 1574 | 2.21 | 2258.08 | 59.91 | 0 | 0 | 263.69 | 119.3167421
1 | 980 | S05 | 10 | 0.029 | 0.73 | 0.025 | 29.2 | 25.10710746 | 1508 | 41 | 1549 | 1549 | 1565 | 3.05 | 2245.51 | 59.97 | 0 | 0 | 319.92 | 104.8918033
1 | 980 | S10 | 17 | 0.02 | 0.723 | 0.028 | 25.82142857 | 22.94811947 | 1508 | 55 | 1563 | 1563 | 1565 | 3.04 | 2251.93 | 59.98 | 0 | 0 | 316.87 | 104.2335526
1 | 980 | S19 | 9 | 0.024 | 0.74 | 0.027 | 27.40740741 | 23.61991192 | 1508 | 44 | 0 | 1552 | 1552 | 3.19 | 2252.76 | 60.1 | 0 | 0 | 0 | 0
1 | 909 | S30 | 14 | 0.023 | 1.051 | 0.026 | 40.42307692 | 24.33786233 | 1506 | 187 | 0 | 1693 | 1693 | 3.1 | 2250.57 | 59.82 | 0 | 0 | 0 | 0
1 | 909 | S05 | 13 | 0.029 | 1.039 | 0.027 | 38.48148148 | 23.61991192 | 1506 | 36 | 1542 | 1542 | 1554 | 2.85 | 2256.56 | 59.94 | 0 | 0 | 318.26 | 111.6701754
1 | 909 | S10 | 12 | 0.022 | 1.01 | 0.027 | 37.40740741 | 23.61991192 | 1506 | 40 | 1546 | 1546 | 1546 | 3.25 | 2254.15 | 59.83 | 0 | 0 | 0 | 0
1 | 909 | S15 | 10 | 0.028 | 1.031 | 0.023 | 44.82608696 | 26.82423957 | 1506 | 46 | 1552 | 1552 | 1552 | 2.95 | 2254.31 | 59.92 | 0 | 0 | 0 | 0
1 | 909 | S20 | 13 | 0.021 | 1.038 | 0.023 | 45.13043478 | 26.82423957 | 1506 | 39 | 1545 | 1545 | 1545 | 3.13 | 2251.04 | 60.03 | 0 | 0 | 319.08 | 101.942492
1 | 980 | S30 | 13 | 0.029 | 0.765 | 0.025 | 30.6 | 25.10710746 | 1508 | 40 | 1548 | 1548 | 1529 | 3.05 | 2257.27 | 59.98 | 0 | 0 | 302.78 | 99.27213115
1 | 909 | S05 | 11 | 0.022 | 1.037 | 0.027 | 38.40740741 | 23.61991192 | 1506 | 42 | 1548 | 1548 | 1548 | 3.05 | 2252.37 | 60.03 | 0 | 0 | 0 | 0
1 | 909 | S25 | 14 | 0.025 | 1.055 | 0.027 | 39.07407407 | 23.61991192 | 1506 | 60 | 1566 | 1566 | 1557 | 2.96 | 2254.68 | 60 | 0 | 0 | 0 | 0
1 | 909 | S29 | 7 | 0.027 | 1 | 0.018 | 55.55555556 | 32.58285073 | 1506 | 49 | 1555 | 1555 | 1555 | 2.52 | 2250.27 | 59.63 | 0 | 0 | 0 | 0
1 | 980 | M | 13 | 0.012 | 0.729 | 0.02 | 36.45 | 29.96988564 | 1508 | 75 | 1583 | 1583 | 1583 | 2.45 | 2246.91 | 59.91 | 0 | 0 | 264.01 | 107.7591837
1 | 909 | S05 | 15 | 0.025 | 1.017 | 0.022 | 46.22727273 | 27.78715793 | 1506 | 63 | 1569 | 1569 | 1569 | 2.75 | 2249.61 | 59.98 | 0 | 0 | 0 | 0
1 | 909 | S10 | 8 | 0.024 | 1.025 | 0.018 | 56.94444444 | 32.58285073 | 1506 | 39 | 1545 | 1545 | 1527 | 2.76 | 2250.08 | 60.15 | 0 | 0 | 0 | 0
1 | 909 | S15 | 9 | 0.017 | 1.11 | 0.015 | 74 | 37.65403131 | 1506 | 27 | 0 | 1533 | 1533 | 3.17 | 2247.66 | 60.1 | 0 | 0 | 0 | 0
1 | 980 | S25 | 12 | 0.019 | 0.739 | 0.026 | 28.42307692 | 24.33786233 | 1508 | 65 | 1573 | 1573 | 1568 | 2.9 | 2246.68 | 59.82 | 0 | 0 | 294.88 | 101.6827586
1 | 980 | M | 8 | 0.023 | 0.725 | 0.017 | 42.64705882 | 34.09448306 | 1508 | 59 | 0 | 1567 | 1567 | 2.25 | 2247.44 | 59.7 | 0 | 0 | 270.99 | 120.44
1 | 909 | S05 | 9 | 0.015 | 1.09 | 0.021 | 51.9047619 | 28.83191546 | 1506 | 37 | 1543 | 1543 | 1544 | 3.11 | 2249.36 | 59.81 | 0 | 0 | 0 | 0
1 | 980 | S20 | 9 | 0.019 | 0.792 | 0.03 | 26.4 | 21.72572514 | 1508 | 45 | 1553 | 1553 | 1544 | 3.09 | 2246.26 | 59.99 | 0 | 0 | 0 | 0
1 | 980 | S25 | 14 | 0.017 | 0.8 | 0.021 | 38.0952381 | 28.83191546 | 1508 | 48 | 1556 | 1556 | 1556 | 2.91 | 2247.66 | 59.75 | 0 | 0 | 0 | 0
1 | 980 | S30 | 3 | 0.021 | 0.73 | 0.02 | 36.5 | 29.96988564 | 1508 | 33 | 1541 | 1541 | 1543 | 2.93 | 2248.24 | 59.75 | 0 | 0 | 0 | 0
1 | 976 | M | 9 | 0.02 | 1.006 | 0.019 | 52.94736842 | 31.21470086 | 1510 | 56 | 1566 | 1566 | 1569 | 2.27 | 2249.23 | 59.69 | 0 | 0 | 279.16 | 122.9779736
1 | 980 | S05 | 7 | 0.02 | 0.73 | 0.03 | 24.33333333 | 21.72572514 | 1508 | 29 | 1537 | 1537 | 1552 | 3.21 | 2246.09 | 60.02 | 0 | 0 | 0 | 0
1 | 980 | S10 | 9 | 0.031 | 0.73 | 0.036 | 20.27777778 | 18.79974161 | 1508 | 40 | 1548 | 1548 | 1549 | 3.07 | 2241.83 | 59.85 | 0 | 0 | 0 | 0
1 | 980 | S15 | 7 | 0.021 | 0.72 | 0.025 | 28.8 | 25.10710746 | 1508 | 32 | 1540 | 1540 | 1541 | 2.96 | 2249.88 | 60.23 | 0 | 0 | 0 | 0
1 | 980 | S20 | 7 | 0.024 | 0.722 | 0.024 | 30.08333333 | 25.93359266 | 1508 | 44 | 0 | 1552 | 1552 | 3.19 | 2246.7 | 59.62 | 0 | 0 | 0 | 0
1 | 980 | S25 | 7 | 0.027 | 0.742 | 0.025 | 29.68 | 25.10710746 | 1508 | 39 | 1547 | 1547 | 1547 | 3.06 | 2251.33 | 60.11 | 0 | 0 | 0 | 0
1 | 980 | S30 | 8 | 0.018 | 0.739 | 0.015 | 49.26666667 | 37.65403131 | 1508 | 45 | 1553 | 1553 | 1558 | 3.29 | 2247.91 | 60.37 | 0 | 0 | 0 | 0
1 | 976 | M | 9 | 0.014 | 1.023 | 0.016 | 63.9375 | 35.77449321 | 1510 | 58 | 1568 | 1568 | 1568 | 2.22 | 2247.69 | 59.64 | 0 | 0 | 256.77 | 115.6621622
1 | 980 | S10 | 12 | 0.019 | 0.76 | 0.025 | 30.4 | 25.10710746 | 1508 | 43 | 0 | 1551 | 1551 | 3.03 | 2244.49 | 60.02 | 0 | 0 | 0 | 0
1 | 980 | S15 | 13 | 0.026 | 0.72 | 0.026 | 27.69230769 | 24.33786233 | 1508 | 35 | 1543 | 1543 | 1542 | 2.97 | 2248.01 | 59.98 | 0 | 0 | 0 | 0
1 | 980 | S20 | 10 | 0.034 | 0.725 | 0.026 | 27.88461538 | 24.33786233 | 1508 | 38 | 0 | 1546 | 1546 | 2.96 | 2244.78 | 59.82 | 0 | 0 | 0 | 0
1 | 980 | S30 | 13 | 0.018 | 0.715 | 0.02 | 35.75 | 29.96988564 | 1508 | 38 | 1546 | 1546 | 1546 | 3.08 | 2247.83 | 59.99 | 0 | 0 | 317.53 | 103.0941558
1 | 980 | S35 | 11 | 0.022 | 0.736 | 0.014 | 52.57142857 | 39.77262916 | 1508 | 52 | 1560 | 1560 | 1560 | 3.09 | 2247.39 | 60.26 | 0 | 0 | 0 | 0
1 | 980 | S05 | 12 | 0.022 | 0.753 | 0.022 | 34.22727273 | 27.78715793 | 1508 | 47 | 0 | 1555 | 1555 | 2.98 | 2251.48 | 59.98 | 0 | 0 | 0 | 0
1 | 980 | S10 | 12 | 0.024 | 0.74 | 0.029 | 25.51724138 | 22.31802259 | 1508 | 32 | 0 | 1540 | 1540 | 3.11 | 2249.2 | 60.02 | 0 | 0 | 0 | 0
1 | 980 | M | 14 | 0.031 | 0.76 | 0.026 | 29.23076923 | 24.33786233 | 1508 | 64 | 1572 | 1572 | 1572 | 2.3 | 2299.56 | 59.53 | 0 | 0 | 274.14 | 119.1913043
1 | 980 | S05 | 14 | 0.016 | 0.735 | 0.027 | 27.22222222 | 23.61991192 | 1508 | 36 | 1544 | 1544 | 1544 | 2.75 | 2302.59 | 59.9 | 0 | 0 | 318.66 | 115.8763636
1 | 980 | S10 | 12 | 0.027 | 0.743 | 0.027 | 27.51851852 | 23.61991192 | 1508 | 35 | 1543 | 1543 | 1543 | 2.97 | 2301.16 | 60.07 | 0 | 0 | 0 | 0
1 | 980 | M | 14 | 0.021 | 0.743 | 0.021 | 35.38095238 | 28.83191546 | 1508 | 63 | 1571 | 1571 | 1590 | 2.58 | 2320.2 | 59.6 | 0 | 0 | 274.28 | 106.3100775
1 | 980 | S05 | 13 | 0.029 | 0.74 | 0.028 | 26.42857143 | 22.94811947 | 1508 | 46 | 0 | 1554 | 1554 | 2.86 | 2294.55 | 59.85 | 0 | 0 | 309.31 | 108.1503497
1 | 980 | S15 | 9 | 0.014 | 0.745 | 0.027 | 27.59259259 | 23.61991192 | 1508 | 67 | 1575 | 1575 | 1564 | 2.76 | 2301.09 | 60.13 | 0 | 0 | 258 | 93.47826087
1 | 909 | S20 | 9 | 0.029 | 1.058 | 0.022 | 48.09090909 | 27.78715793 | 1506 | 47 | 1553 | 1553 | 1553 | 2.81 | 2304.4 | 60.16 | 0 | 0 | 0 | 0
1 | 909 | S25 | 7 | 0.015 | 1.056 | 0.021 | 50.28571429 | 28.83191546 | 1506 | 33 | 1539 | 1539 | 1539 | 2.76 | 2297.79 | 59.89 | 0 | 0 | 311.1 | 112.7173913
1 | 909 | M | 9 | 0.024 | 1.025 | 0.028 | 36.60714286 | 22.94811947 | 1506 | 67 | 1573 | 1573 | 1572 | 2.27 | 2299.45 | 59.42 | 0 | 0 | 247.73 | 109.1321586
1 | 909 | S05 | 12 | 0.022 | 1.021 | 0.025 | 40.84 | 25.10710746 | 1506 | 32 | 1538 | 1538 | 1544 | 2.85 | 2301.38 | 59.91 | 0 | 0 | 0 | 0
1 | 976 | S10 | 3 | 0.018 | 1.01 | 0.02 | 50.5 | 29.96988564 | 1510 | 53 | 1563 | 1563 | 1563 | 2.9 | 2299.26 | 59.95 | 0 | 0 | 0 | 0
1 | 909 | S21 | 9 | 0.022 | 1.021 | 0.021 | 48.61904762 | 28.83191546 | 1506 | 53 | 1559 | 1559 | 1549 | 3.05 | 2297.34 | 60.03 | 0 | 0 | 0 | 0
1 | 980 | S26 | 8 | 0.021 | 0.759 | 0.015 | 50.6 | 37.65403131 | 1508 | 25 | 0 | 1533 | 1533 | 3.13 | 2297.93 | 60.09 | 0 | 0 | 0 | 0
1 | 980 | M | 13 | 0.018 | 0.74 | 0.03 | 24.66666667 | 21.72572514 | 1508 | 49 | 1557 | 1557 | 1570 | 2.22 | 2300.81 | 59.59 | 0 | 0 | 262.13 | 118.0765766
1 | 909 | S05 | 12 | 0.016 | 1.083 | 0.016 | 67.6875 | 35.77449321 | 1506 | 38 | 1544 | 1544 | 1544 | 2.8 | 2298.48 | 59.94 | 0 | 0 | 0 | 0
1 | 909 | S10 | 4 | 0.019 | 1.046 | 0.032 | 32.6875 | 20.64126415 | 1506 | 31 | 0 | 1537 | 1537 | 2.69 | 2302 | 59.95 | 0 | 0 | 317.11 | 117.8847584
1 | 909 | S15 | 9 | 0.018 | 1.041 | 0.022 | 47.31818182 | 27.78715793 | 1506 | 34 | 1540 | 1540 | 1546 | 2.72 | 2298.3 | 59.94 | 0 | 0 | 311.72 | 114.6029412
1 | 980 | S20 | 9 | 0.018 | 0.777 | 0.027 | 28.77777778 | 23.61991192 | 1508 | 44 | 1552 | 1552 | 1552 | 2.77 | 2300.68 | 59.97 | 0 | 0 | 0 | 0
1 | 980 | S30 | 6 | 0.021 | 0.744 | 0.032 | 23.25 | 20.64126415 | 1508 | 37 | 1545 | 1545 | 1545 | 2.76 | 2297.32 | 60.13 | 0 | 0 | 294.58 | 106.7318841
1 | 976 | M | 15 | 0.021 | 1.1 | 0.022 | 50 | 27.78715793 | 1510 | 59 | 1569 | 1569 | 1557 | 2.24 | 2304.41 | 59.6 | 0 | 0 | 266.11 | 118.7991071
1 | 980 | S05 | 9 | 0.018 | 0.74 | 0.027 | 27.40740741 | 23.61991192 | 1508 | 45 | 1553 | 1553 | 1540 | 2.28 | 2306.21 | 59.92 | 0 | 0 | 279.47 | 122.5745614
1 | 909 | S10 | 9 | 0.024 | 1.027 | 0.026 | 39.5 | 24.33786233 | 1506 | 34 | 1540 | 1540 | 1543 | 3.17 | 2300.44 | 59.85 | 0 | 0 | 0 | 0
1 | 909 | S15 | 15 | 0.02 | 1.03 | 0.027 | 38.14814815 | 23.61991192 | 1506 | 38 | 1544 | 1544 | 1554 | 3.11 | 2306.18 | 60.14 | 0 | 0 | 313.64 | 100.8488746
1 | 909 | S25 | 8 | 0.03 | 1.038 | 0.024 | 43.25 | 25.93359266 | 1506 | 43 | 1549 | 1549 | 1691 | 3.15 | 2304.44 | 59.84 | 0 | 0 | 0 | 0
1 | 909 | S30 | 7 | 0.019 | 1.05 | 0.027 | 38.88888889 | 23.61991192 | 1506 | 197 | 1703 | 1703 | 1552 | 3.06 | 2306.4 | 59.88 | 0 | 0 | 0 | 0
1 | 980 | M | 9 | 0.037 | 0.739 | 0.028 | 26.39285714 | 22.94811947 | 1508 | 79 | 0 | 1587 | 1587 | 2.56 | 2288.23 | 59.8 | 0 | 0 | 281.98 | 110.1484375
1 | 909 | S10 | 7 | 0.02 | 1.03 | 0.02 | 51.5 | 29.96988564 | 1506 | 31 | 1537 | 1537 | 1537 | 3.21 | 2292.14 | 59.92 | 0 | 0 | 0 | 0
1 | 980 | S15 | 9 | 0.018 | 0.762 | 0.028 | 27.21428571 | 22.94811947 | 1508 | 26 | 0 | 1534 | 1534 | 2.76 | 2296.42 | 59.86 | 0 | 0 | 315.88 | 114.4492754
1 | 980 | S25 | 7 | 0.022 | 0.737 | 0.02 | 36.85 | 29.96988564 | 1508 | 34 | 1542 | 1542 | 1698 | 3.12 | 2293.06 | 59.93 | 0 | 0 | 0 | 0
1 | 980 | S30 | 7 | 0.022 | 0.787 | 0.029 | 27.13793103 | 22.31802259 | 1508 | 37 | 1545 | 1545 | 1545 | 3.09 | 2295.26 | 59.95 | 0 | 0 | 0 | 0
1 | 980 | S35 | 7 | 0.021 | 0.728 | 0.023 | 31.65217391 | 26.82423957 | 1508 | 49 | 1557 | 1557 | 1557 | 3.08 | 2297.22 | 60.1 | 0 | 0 | 315.79 | 102.5292208
1 | 980 | M | 9 | 0.024 | 0.733 | 0.025 | 29.32 | 25.10710746 | 1508 | 66 | 1574 | 1574 | 1576 | 2.24 | 2302.38 | 59.64 | 0 | 0 | 264.84 | 118.2321429
1 | 980 | S05 | 16 | 0.017 | 0.728 | 0.03 | 24.26666667 | 21.72572514 | 1508 | 23 | 1531 | 1531 | 1531 | 3.01 | 2297.3 | 59.84 | 0 | 0 | 0 | 0
1 | 980 | S10 | 6 | 0.02 | 0.77 | 0.017 | 45.29411765 | 34.09448306 | 1508 | 45 | 1553 | 1553 | 1553 | 2.7 | 2297.92 | 59.93 | 0 | 0 | 0 | 0
1 | 980 | S15 | 9 | 0.02 | 0.77 | 0.018 | 42.77777778 | 32.58285073 | 1508 | 31 | 0 | 1539 | 1539 | 3.11 | 2296.9 | 59.98 | 0 | 0 | 0 | 0
1 | 980 | S05 | 6 | 0.02 | 0.734 | 0.028 | 26.21428571 | 22.94811947 | 1508 | 45 | 1553 | 1553 | 1549 | 2.87 | 2301.3 | 59.88 | 0 | 0 | 0 | 0
1 | 980 | S09 | 7 | 0.026 | 0.738 | 0.023 | 32.08695652 | 26.82423957 | 1508 | 54 | 1562 | 1562 | 1562 | 3.14 | 2299.59 | 60.05 | 0 | 0 | 0 | 0
1 | 980 | S15 | 9 | 0.023 | 0.754 | 0.022 | 34.27272727 | 27.78715793 | 1508 | 57 | 1565 | 1565 | 1565 | 3.1 | 2292.81 | 59.68 | 0 | 0 | 0 | 0
1 | 980 | S20 | 9 | 0.014 | 0.75 | 0.019 | 39.47368421 | 31.21470086 | 1508 | 40 | 1548 | 1548 | 1550 | 2.43 | 2292.17 | 60.03 | 0 | 0 | 287.78 | 118.4279835
1 | 980 | S30 | 2 | 0.024 | 0.749 | 0.028 | 26.75 | 22.94811947 | 1508 | 188 | 1696 | 1696 | 1525 | 3.17 | 2298.58 | 60.05 | 0 | 0 | 0 | 0
1 | 980 | S35 | 9 | 0.016 | 0.725 | 0.02 | 36.25 | 29.96988564 | 1508 | 46 | 1554 | 1554 | 1554 | 3.18 | 2296.3 | 60.14 | 0 | 0 | 0 | 0
1 | 980 | M | 10 | 0.018 | 0.75 | 0.02 | 37.5 | 29.96988564 | 1508 | 79 | 1587 | 1587 | 1585 | 2.27 | 2295.89 | 59.56 | 0 | 0 | 274 | 120.7048458
1 | 980 | S20 | 6 | 0.016 | 0.77 | 0.016 | 48.125 | 35.77449321 | 1508 | 40 | 1548 | 1548 | 1544 | 3.28 | 2302.51 | 60.24 | 0 | 0 | 0 | 0
1 | 980 | S25 | 6 | 0.023 | 0.777 | 0.028 | 27.75 | 22.94811947 | 1508 | 32 | 0 | 1540 | 1540 | 3.02 | 2303.49 | 60.03 | 0 | 0 | 0 | 0
1 | 980 | M | 0 | 0.029 | 0.725 | 0.022 | 32.95454545 | 27.78715793 | 1508 | 68 | 0 | 1576 | 1576 | 2.25 | 2298.38 | 59.79 | 0 | 0 | 272.67 | 121.1866667
1 | 980 | S10 | 5 | 0.02 | 0.74 | 0.023 | 32.17391304 | 26.82423957 | 1508 | 41 | 1549 | 1549 | 1549 | 3.04 | 2291.69 | 60.14 | 0 | 0 | 0 | 0
1 | 980 | S25 | 8 | 0.015 | 0.75 | 0.022 | 34.09090909 | 27.78715793 | 1508 | 46 | 1554 | 1554 | 1554 | 3.19 | 2292.95 | 59.94 | 0 | 0 | 0 | 0
1 | 980 | S35 | 11 | 0.015 | 0.785 | 0.027 | 29.07407407 | 23.61991192 | 1508 | 36 | 1544 | 1544 | 1544 | 3.18 | 2292.37 | 59.74 | 0 | 0 | 0 | 0
1 | 980 | M | 16 | 0.021 | 0.791 | 0.023 | 34.39130435 | 26.82423957 | 1508 | 69 | 1577 | 1577 | 1581 | 2.3 | 2296.03 | 59.71 | 0 | 0 | 265.72 | 115.5304348
1 | 980 | S05 | 6 | 0.029 | 0.732 | 0.031 | 23.61290323 | 21.1678094 | 1508 | 52 | 1560 | 1560 | 1560 | 2.77 | 2300.03 | 59.93 | 0 | 0 | 301.63 | 108.8916968
1 | 980 | S15 | 8 | 0.02 | 0.729 | 0.02 | 36.45 | 29.96988564 | 1508 | 26 | 1534 | 1534 | 1536 | 2.49 | 2300.94 | 59.99 | 0 | 0 | 296.58 | 119.1084337
1 | 980 | M | 7 | 0.021 | 0.743 | 0.021 | 35.38095238 | 28.83191546 | 1508 | 75 | 1583 | 1583 | 1583 | 2.23 | 2298.16 | 59.64 | 0 | 0 | 261.7 | 117.3542601
1 | 980 | S05 | 2 | 0.023 | 0.737 | 0.024 | 30.70833333 | 25.93359266 | 1508 | 52 | 1560 | 1560 | 1560 | 3.14 | 2298.31 | 59.93 | 0 | 0 | 0 | 0
1 | 980 | S09 | 2 | 0.022 | 0.725 | 0.03 | 24.16666667 | 21.72572514 | 1508 | 38 | 1546 | 1546 | 1546 | 3.06 | 2297.75 | 60.04 | 0 | 0 | 0 | 0
1 | 980 | S14 | 8 | 0.02 | 0.714 | 0.023 | 31.04347826 | 26.82423957 | 1508 | 27 | 0 | 1535 | 1535 | 2.91 | 2299.81 | 60.23 | 0 | 0 | 284.57 | 97.79037801
1 | 980 | S19 | 7 | 0.015 | 0.758 | 0.031 | 24.4516129 | 21.1678094 | 1508 | 48 | 1556 | 1556 | 1543 | 3.04 | 2297.27 | 60.25 | 0 | 0 | 308.53 | 101.4901316
1 | 980 | S24 | 3 | 0.024 | 0.73 | 0.022 | 33.18181818 | 27.78715793 | 1508 | 34 | 1542 | 1542 | 1555 | 3.01 | 2295.08 | 60.07 | 0 | 0 | 315.48 | 104.8106312
1 | 980 | S30 | 3 | 0.023 | 0.709 | 0.028 | 25.32142857 | 22.94811947 | 1508 | 32 | 1540 | 1540 | 1540 | 3.09 | 2293.06 | 59.76 | 0 | 0 | 315.8 | 102.2006472
1 | 980 | S05 | 8 | 0.018 | 0.711 | 0.026 | 27.34615385 | 24.33786233 | 1508 | 30 | 1538 | 1538 | 1541 | 3.2 | 2296.76 | 60.13 | 0 | 0 | 0 | 0
1 | 980 | S10 | 11 | 0.022 | 0.732 | 0.029 | 25.24137931 | 22.31802259 | 1508 | 28 | 0 | 1536 | 1536 | 3.03 | 2291.74 | 60.02 | 0 | 0 | 0 | 0
1 | 980 | S15 | 12 | 0.028 | 0.83 | 0.021 | 39.52380952 | 28.83191546 | 1508 | 32 | 1540 | 1540 | 1550 | 2.39 | 2296.46 | 60.13 | 0 | 0 | 306.68 | 128.3179916
1 | 980 | S20 | 14 | 0.023 | 0.738 | 0.033 | 22.36363636 | 20.1434254 | 1508 | 35 | 0 | 1543 | 1543 | 3.2 | 2292.04 | 60.03 | 0 | 0 | 0 | 0
1 | 980 | S25 | 7 | 0.022 | 0.749 | 0.021 | 35.66666667 | 28.83191546 | 1508 | 31 | 1539 | 1539 | 1543 | 3.09 | 2294.25 | 60.07 | 0 | 0 | 319.17 | 103.2912621
1 | 980 | S30 | 7 | 0.023 | 0.723 | 0.031 | 23.32258065 | 21.1678094 | 1508 | 45 | 1553 | 1553 | 1543 | 3.05 | 2292.76 | 59.89 | 0 | 0 | 0 | 0
1 | 980 | M | 10 | 0.018 | 0.755 | 0.018 | 41.94444444 | 32.58285073 | 1508 | 84 | 0 | 1592 | 1592 | 2.39 | 2298.85 | 59.59 | 0 | 0 | 273.26 | 114.334728
1 | 980 | S05 | 7 | 0.014 | 0.775 | 0.016 | 48.4375 | 35.77449321 | 1508 | 46 | 1554 | 1554 | 1552 | 2.62 | 2298.08 | 60.09 | 0 | 0 | 253.28 | 96.67175573
1 | 909 | S25 | 7 | 0.033 | 1.09 | 0.024 | 45.41666667 | 25.93359266 | 1506 | 136 | 0 | 1642 | 1642 | 2.63 | 2299.22 | 59.91 | 0 | 0 | 276.39 | 105.0912548
1 | 909 | S30 | 6 | 0.018 | 1.054 | 0.026 | 40.53846154 | 24.33786233 | 1506 | 53 | 1559 | 1559 | 1559 | 2.84 | 2296.25 | 59.6 | 0 | 0 | 0 | 0
1 | 980 | M | 12 | 0.026 | 0.7 | 0.022 | 31.81818182 | 27.78715793 | 1508 | 64 | 0 | 1572 | 1572 | 2.23 | 2295.35 | 59.35 | 0 | 0 | 263.79 | 118.2914798
1 | 909 | S05 | 4 | 0.026 | 1.019 | 0.022 | 46.31818182 | 27.78715793 | 1506 | 43 | 1549 | 1549 | 1691 | 2.88 | 2291.4 | 59.96 | 0 | 0 | 0 | 0
1 | 909 | S10 | 11 | 0.016 | 1.019 | 0.016 | 63.6875 | 35.77449321 | 1506 | 44 | 1550 | 1550 | 1556 | 2.72 | 2296.37 | 59.89 | 0 | 0 | 0 | 0
1 | 909 | S25 | 8 | 0.017 | 1.086 | 0.014 | 77.57142857 | 39.77262916 | 1506 | 53 | 0 | 1559 | 1559 | 3.37 | 2289.23 | 60.26 | 0 | 0 | 0 | 0
1 | 909 | M | 8 | 0.024 | 1.055 | 0.017 | 62.05882353 | 34.09448306 | 1506 | 81 | 0 | 1587 | 1587 | 2.31 | 2296.14 | 59.41 | 0 | 0 | 273.31 | 118.3160173
1 | 909 | S05 | 8 | 0.021 | 1.03 | 0.025 | 41.2 | 25.10710746 | 1506 | 42 | 0 | 1548 | 1548 | 3.27 | 2292.7 | 59.98 | 0 | 0 | 0 | 0
1 | 909 | S15 | 10 | 0.038 | 1.054 | 0.017 | 62 | 34.09448306 | 1506 | 38 | 0 | 1544 | 1544 | 3.21 | 2287.39 | 59.96 | 0 | 0 | 0 | 0
1 | 909 | S25 | 11 | 0.019 | 1.036 | 0.017 | 60.94117647 | 34.09448306 | 1506 | 42 | 1548 | 1548 | 1543 | 2.55 | 2292.15 | 60.03 | 0 | 0 | 305.14 | 119.6627451
1 | 909 | S30 | 10 | 0.023 | 1.09 | 0.027 | 40.37037037 | 23.61991192 | 1506 | 43 | 1549 | 1549 | 1535 | 3.1 | 2287.11 | 60.08 | 0 | 0 | 0 | 0
1 | 909 | M | 14 | 0.019 | 1.021 | 0.016 | 63.8125 | 35.77449321 | 1506 | 77 | 1583 | 1583 | 1583 | 2.39 | 2297.51 | 59.71 | 0 | 0 | 264.86 | 110.8200837
1 | 909 | S05 | 8 | 0.02 | 1.059 | 0.037 | 28.62162162 | 18.39547627 | 1506 | 34 | 1540 | 1540 | 1542 | 2.91 | 2295.05 | 59.82 | 0 | 0 | 0 | 0
1 | 909 | S20 | 9 | 0.026 | 1.033 | 0.027 | 38.25925926 | 23.61991192 | 1506 | 36 | 1542 | 1542 | 1540 | 3.2 | 2296.98 | 60.01 | 0 | 0 | 0 | 0
1 | 909 | S25 | 6 | 0.025 | 1.042 | 0.028 | 37.21428571 | 22.94811947 | 1506 | 46 | 1552 | 1552 | 1552 | 3 | 2296.12 | 59.75 | 0 | 0 | 0 | 0
1 | 909 | S30 | 8 | 0.024 | 1.031 | 0.028 | 36.82142857 | 22.94811947 | 1506 | 46 | 0 | 1552 | 1552 | 2.94 | 2297.52 | 59.87 | 0 | 0 | 319.82 | 108.7823129
1 | 980 | M | 9 | 0.024 | 0.748 | 0.028 | 26.71428571 | 22.94811947 | 1508 | 66 | 1574 | 1574 | 1579 | 2.33 | 2298.94 | 59.46 | 0 | 0 | 272.55 | 116.9742489
1 | 980 | S05 | 7 | 0.025 | 0.723 | 0.024 | 30.125 | 25.93359266 | 1508 | 42 | 1550 | 1550 | 1552 | 2.56 | 2297.43 | 60.03 | 0 | 0 | 306.77 | 119.8320313
1 | 980 | S10 | 9 | 0.019 | 0.759 | 0.025 | 30.36 | 25.10710746 | 1508 | 29 | 0 | 1537 | 1537 | 3.18 | 2298.08 | 60.23 | 0 | 0 | 277.48 | 87.25786164
1 | 980 | S30 | 9 | 0.024 | 0.725 | 0.023 | 31.52173913 | 26.82423957 | 1508 | 36 | 1544 | 1544 | 1544 | 3.2 | 2297.9 | 60.06 | 0 | 0 | 0 | 0
1 | 980 | M | 8 | 0.015 | 0.71 | 0.017 | 41.76470588 | 34.09448306 | 1508 | 62 | 1570 | 1570 | 1582 | 2.42 | 2295.24 | 59.85 | 0 | 0 | 268.04 | 110.7603306
1 | 980 | S05 | 11 | 0.02 | 0.731 | 0.026 | 28.11538462 | 24.33786233 | 1508 | 38 | 1546 | 1546 | 1546 | 2.34 | 2297.44 | 59.99 | 0 | 0 | 276.29 | 118.0726496
1 | 980 | S10 | 13 | 0.02 | 0.72 | 0.022 | 32.72727273 | 27.78715793 | 1508 | 48 | 1556 | 1556 | 1556 | 2.8 | 2297.57 | 60.14 | 0 | 0 | 287.97 | 102.8464286
1 | 980 | S15 | 6 | 0.019 | 0.798 | 0.024 | 33.25 | 25.93359266 | 1508 | 42 | 1550 | 1550 | 1550 | 2.94 | 2296.47 | 60.12 | 0 | 0 | 0 | 0
1 | 980 | S20 | 12 | 0.024 | 0.751 | 0.02 | 37.55 | 29.96988564 | 1508 | 46 | 1554 | 1554 | 1548 | 2.67 | 2295.66 | 60.09 | 0 | 0 | 317.94 | 119.0786517
1 | 980 | S30 | 7 | 0.019 | 0.73 | 0.021 | 34.76190476 | 28.83191546 | 1508 | 42 | 1550 | 1550 | 1550 | 3.01 | 2297.88 | 60.1 | 0 | 0 | 0 | 0
1 | 980 | M | 11 | 0.03 | 0.755 | 0.027 | 27.96296296 | 23.61991192 | 1508 | 64 | 0 | 1572 | 1572 | 2.28 | 2300.87 | 59.83 | 0 | 0 | 267.86 | 117.4824561
1 | 980 | S05 | 5 | 0.025 | 0.755 | 0.035 | 21.57142857 | 19.22466134 | 1508 | 42 | 1550 | 1550 | 1537 | 3.09 | 2307.94 | 59.78 | 0 | 0 | 299.4 | 96.89320388
1 | 980 | S10 | 5 | 0.026 | 0.747 | 0.023 | 32.47826087 | 26.82423957 | 1508 | 39 | 1547 | 1547 | 1543 | 2.64 | 2307.03 | 60.1 | 0 | 0 | 266.51 | 100.9507576
1 | 980 | S15 | 8 | 0.035 | 0.737 | 0.027 | 27.2962963 | 23.61991192 | 1508 | 20 | 1528 | 1528 | 1517 | 2.85 | 2307.4 | 59.86 | 0 | 0 | 307.2 | 107.7894737
1 | 980 | S20 | 4 | 0.018 | 0.75 | 0.025 | 30 | 25.10710746 | 1508 | 46 | 0 | 1554 | 1554 | 2.7 | 2309.53 | 59.99 | 0 | 0 | 306.88 | 113.6592593
1 | 980 | S30 | 6 | 0.018 | 0.724 | 0.031 | 23.35483871 | 21.1678094 | 1508 | 41 | 1549 | 1549 | 1549 | 3.15 | 2310.94 | 60.18 | 0 | 0 | 314.94 | 99.98095238
1 | 980 | M | 8 | 0.016 | 0.76 | 0.024 | 31.66666667 | 25.93359266 | 1508 | 84 | 0 | 1592 | 1592 | 2.37 | 2309.89 | 59.66 | 0 | 0 | 275.31 | 116.164557
1 | 980 | S15 | 11 | 0.023 | 0.765 | 0.02 | 38.25 | 29.96988564 | 1508 | 37 | 0 | 1545 | 1545 | 2.91 | 2312.09 | 59.86 | 0 | 0 | 0 | 0
1 | 980 | S25 | 9 | 0.025 | 0.789 | 0.018 | 43.83333333 | 32.58285073 | 1508 | 39 | 1547 | 1547 | 1547 | 3.28 | 2312.48 | 59.99 | 0 | 0 | 0 | 0
1 | 980 | S30 | 8 | 0.024 | 0.731 | 0.023 | 31.7826087 | 26.82423957 | 1508 | 30 | 0 | 1538 | 1538 | 3.28 | 2304.9 | 60.1 | 0 | 0 | 0 | 0
1 | 980 | S05 | 6 | 0.024 | 0.76 | 0.016 | 47.5 | 35.77449321 | 1508 | 31 | 1539 | 1539 | 1541 | 3.16 | 2311.36 | 59.89 | 0 | 0 | 0 | 0
1 | 980 | S10 | 6 | 0.026 | 0.718 | 0.018 | 39.88888889 | 32.58285073 | 1508 | 32 | 1540 | 1540 | 1543 | 3.01 | 2313.69 | 59.95 | 0 | 0 | 307.72 | 102.2325581
1 | 980 | S25 | 8 | 0.015 | 0.737 | 0.026 | 28.34615385 | 24.33786233 | 1508 | 40 | 0 | 1548 | 1548 | 3.15 | 2309.01 | 60.04 | 0 | 0 | 0 | 0
1 | 980 | S30 | 8 | 0.02 | 0.725 | 0.023 | 31.52173913 | 26.82423957 | 1508 | 42 | 1550 | 1550 | 1550 | 3.06 | 2310.05 | 59.98 | 0 | 0 | 0 | 0
1 | 980 | M | 11 | 0.024 | 0.763 | 0.028 | 27.25 | 22.94811947 | 1508 | 63 | 1571 | 1571 | 1571 | 2.28 | 2314.52 | 59.66 | 0 | 0 | 274.87 | 120.5570175
1 | 980 | S05 | 9 | 0.029 | 0.76 | 0.027 | 28.14814815 | 23.61991192 | 1508 | 45 | 1553 | 1553 | 1553 | 3.2 | 2313.1 | 59.79 | 0 | 0 | 0 | 0
1 | 980 | S10 | 9 | 0.033 | 0.742 | 0.028 | 26.5 | 22.94811947 | 1508 | 31 | 0 | 1539 | 1539 | 2.34 | 2317.11 | 59.93 | 0 | 0 | 279.52 | 119.4529915
1 | 980 | S15 | 5 | 0.022 | 0.732 | 0.024 | 30.5 | 25.93359266 | 1508 | 57 | 1565 | 1565 | 1565 | 2.43 | 2314.91 | 59.99 | 0 | 0 | 274.51 | 112.9670782
1 | 980 | S26 | 4 | 0.026 | 0.749 | 0.03 | 24.96666667 | 21.72572514 | 1508 | 41 | 1549 | 1549 | 1549 | 3.31 | 2313.88 | 59.97 | 0 | 0 | 0 | 0
1 | 980 | M | 7 | 0.036 | 0.751 | 0.024 | 31.29166667 | 25.93359266 | 1508 | 65 | 1573 | 1573 | 1579 | 2.43 | 2305.1 | 59.65 | 0 | 0 | 276.42 | 113.7530864
1 | 909 | S05 | 8 | 0.024 | 1 | 0.029 | 34.48275862 | 22.31802259 | 1506 | 43 | 1549 | 1549 | 1549 | 3.29 | 2309.98 | 60.1 | 0 | 0 | 0 | 0
1 | 980 | S15 | 7 | 0.025 | 0.741 | 0.037 | 20.02702703 | 18.39547627 | 1508 | 40 | 1548 | 1548 | 1548 | 2.55 | 2304.05 | 60.21 | 0 | 0 | 298.43 | 117.0313725
1 | 909 | S25 | 10 | 0.019 | 1.076 | 0.029 | 37.10344828 | 22.31802259 | 1506 | 46 | 0 | 1552 | 1552 | 2.99 | 2303.67 | 60.05 | 0 | 0 | 0 | 0
1 | 980 | S30 | 8 | 0.034 | 0.74 | 0.028 | 26.42857143 | 22.94811947 | 1508 | 39 | 1547 | 1547 | 1538 | 2.97 | 2302.84 | 60.18 | 0 | 0 | 0 | 0
1 | 980 | M | 11 | 0.024 | 0.729 | 0.022 | 33.13636364 | 27.78715793 | 1508 | 63 | 1571 | 1571 | 1562 | 2.36 | 2309.79 | 59.53 | 0 | 0 | 280.38 | 118.8050847
1 | 980 | S10 | 8 | 0.018 | 0.79 | 0.029 | 27.24137931 | 22.31802259 | 1508 | 37 | 1545 | 1545 | 1515 | 2.99 | 2312.97 | 59.9 | 0 | 0 | 0 | 0
1 | 980 | S15 | 13 | 0.032 | 0.747 | 0.019 | 39.31578947 | 31.21470086 | 1508 | 47 | 1555 | 1555 | 1557 | 3.01 | 2308.99 | 60.09 | 0 | 0 | 315.8 | 104.9169435
1 | 909 | S25 | 3 | 0.029 | 1.043 | 0.028 | 37.25 | 22.94811947 | 1506 | 44 | 0 | 1550 | 1550 | 3.16 | 2310.47 | 59.94 | 0 | 0 | 0 | 0
1 | 980 | S30 | 5 | 0.015 | 0.742 | 0.018 | 41.22222222 | 32.58285073 | 1508 | 32 | 1540 | 1540 | 1548 | 2.83 | 2306.86 | 60.13 | 0 | 0 | 267.31 | 94.45583039
1 | 980 | M | 15 | 0.023 | 0.73 | 0.022 | 33.18181818 | 27.78715793 | 1508 | 51 | 1559 | 1559 | 1559 | 2.27 | 2312.24 | 59.38 | 0 | 0 | 274.9 | 121.1013216
1 | 980 | S01 | 0 | 0.022 | 0.72 | 0.023 | 31.30434783 | 26.82423957 | 1508 | 24 | 1532 | 1532 | 1549 | 2.64 | 2313.04 | 60.06 | 0 | 0 | 276.43 | 104.7083333
1 | 909 | S05 | 10 | 0.022 | 1.02 | 0.018 | 56.66666667 | 32.58285073 | 1506 | 50 | 0 | 1556 | 1556 | 2.9 | 2310.89 | 60.17 | 0 | 0 | 317.25 | 109.3965517
1 | 909 | S10 | 9 | 0.021 | 0.72 | 0.024 | 30 | 25.93359266 | 1506 | 30 | 1536 | 1536 | 1543 | 2.59 | 2314.08 | 60.07 | 0 | 0 | 318.16 | 122.8416988
1 | 909 | S15 | 10 | 0.027 | 1.05 | 0.03 | 35 | 21.72572514 | 1506 | 51 | 1557 | 1557 | 1557 | 3.18 | 2310.36 | 60.19 | 0 | 0 | 316.06 | 99.38993711
1 | 909 | S20 | 7 | 0.027 | 1.043 | 0.029 | 35.96551724 | 22.31802259 | 1506 | 40 | 1546 | 1546 | 1546 | 3.06 | 2309.98 | 60.09 | 0 | 0 | 314.08 | 102.6405229
1 | 909 | S25 | 10 | 0.024 | 1.008 | 0.021 | 48 | 28.83191546 | 1506 | 51 | 1557 | 1557 | 1554 | 3.1 | 2314.25 | 60.12 | 0 | 0 | 0 | 0
1 | 909 | S05 | 9 | 0.018 | 1.06 | 0.018 | 58.88888889 | 32.58285073 | 1506 | 32 | 1538 | 1538 | 1532 | 2.92 | 2316.31 | 59.87 | 0 | 0 | 251.83 | 86.24315068
1 | 909 | S10 | 3 | 0.038 | 1.035 | 0.018 | 57.5 | 32.58285073 | 1506 | 49 | 1555 | 1555 | 1555 | 2.71 | 2317.18 | 59.91 | 0 | 0 | 266.81 | 98.45387454
1 | 909 | S15 | 2 | 0.022 | 1.036 | 0.02 | 51.8 | 29.96988564 | 1506 | 45 | 1551 | 1551 | 1551 | 2.53 | 2315.58 | 59.93 | 0 | 0 | 311.98 | 123.312253
1 | 909 | S25 | 9 | 0.018 | 1.05 | 0.017 | 61.76470588 | 34.09448306 | 1506 | 46 | 0 | 1552 | 1552 | 2.24 | 2317.65 | 59.98 | 0 | 0 | 282.36 | 126.0535714
1 | 909 | S30 | 10 | 0.028 | 1.035 | 0.02 | 51.75 | 29.96988564 | 1506 | 37 | 1543 | 1543 | 1550 | 2.96 | 2315.62 | 60.22 | 0 | 0 | 287.28 | 97.05405405
1 | 909 | S05 | 3 | 0.032 | 1.05 | 0.023 | 45.65217391 | 26.82423957 | 1506 | 53 | 1559 | 1559 | 1703 | 3.09 | 2317.56 | 59.98 | 0 | 0 | 315.63 | 102.1456311
1 | 980 | M | 15 | 0.035 | 0.75 | 0.025 | 30 | 25.10710746 | 1508 | 54 | 1562 | 1562 | 1568 | 2.46 | 2316.76 | 59.91 | 0 | 0 | 269.72 | 109.6422764
1 | 909 | S05 | 14 | 0.026 | 1.1 | 0.023 | 47.82608696 | 26.82423957 | 1506 | 58 | 1564 | 1564 | 1550 | 2.88 | 2316.08 | 59.93 | 0 | 0 | 0 | 0
1 | 909 | S15 | 10 | 0.023 | 1.02 | 0.02 | 51 | 29.96988564 | 1506 | 51 | 0 | 1557 | 1557 | 2.75 | 2313.72 | 60.09 | 0 | 0 | 0 | 0
1 | 909 | S20 | 13 | 0.028 | 1.03 | 0.022 | 46.81818182 | 27.78715793 | 1506 | 44 | 1550 | 1550 | 1545 | 2.75 | 2308.85 | 60.03 | 0 | 0 | 306.24 | 111.36
1 | 909 | S25 | 10 | 0.021 | 1.01 | 0.024 | 42.08333333 | 25.93359266 | 1506 | 39 | 1545 | 1545 | 1529 | 3 | 2315.53 | 59.84 | 0 | 0 | 316.58 | 105.5266667
1 | 980 | M | 11 | 0.016 | 0.732 | 0.014 | 52.28571429 | 39.77262916 | 1508 | 130 | 1638 | 1638 | 1570 | 2.27 | 2316.37 | 59.49 | 0 | 0 | 294.76 | 129.8502203
1 | 980 | S30 | 15 | 0.03 | 0.72 | 0.02 | 36 | 29.96988564 | 1508 | 38 | 0 | 1546 | 1546 | 2.94 | 2313.14 | 59.82 | 0 | 0 | 0 | 0
1 | 980 | S10 | 4 | 0.021 | 0.75 | 0.026 | 28.84615385 | 24.33786233 | 1508 | 41 | 1549 | 1549 | 1549 | 3.1 | 2312.91 | 60.23 | 0 | 0 | 316.57 | 102.1193548
1 | 909 | M | 8 | 0.028 | 1.044 | 0.015 | 69.6 | 37.65403131 | 1506 | 65 | 1571 | 1571 | 1571 | 2.28 | 2318.54 | 59.61 | 0 | 0 | 273.2 | 119.8245614
1 | 980 | S05 | 11 | 0.026 | 0.72 | 0.022 | 32.72727273 | 27.78715793 | 1508 | 144 | 1652 | 1652 | 1565 | 2.9 | 2319.78 | 60.21 | 0 | 0 | 0 | 0
1 | 909 | S16 | 13 | 0.038 | 1 | 0.024 | 41.66666667 | 25.93359266 | 1506 | 53 | 1559 | 1559 | 1547 | 2.07 | 2311.4 | 60.14 | 0 | 0 | 244.34 | 118.0386473
1 | 909 | S21 | 7 | 0.017 | 1.032 | 0.017 | 60.70588235 | 34.09448306 | 1506 | 58 | 0 | 1564 | 1564 | 2.89 | 2315.5 | 60 | 0 | 0 | 0 | 0
1 | 980 | S26 | 10 | 0.029 | 0.7 | 0.029 | 24.13793103 | 22.31802259 | 1508 | 55 | 1563 | 1563 | 1550 | 2.81 | 2312.71 | 59.82 | 0 | 0 | 311.24 | 110.7615658
1 | 980 | M | 9 | 0.023 | 0.77 | 0.019 | 40.52631579 | 31.21470086 | 1508 | 193 | 1701 | 1701 | 1588 | 2.79 | 2312.06 | 60.2 | 0 | 0 | 265.12 | 95.02508961
1 | 980 | S20 | 5 | 0.02 | 0.78 | 0.025 | 31.2 | 25.10710746 | 1508 | 24 | 1532 | 1532 | 1531 | 2.6 | 2311.02 | 60.28 | 0 | 0 | 0 | 0
1 | 980 | S25 | 10 | 0.027 | 0.72 | 0.024 | 30 | 25.93359266 | 1508 | 48 | 1556 | 1556 | 1556 | 3 | 2310.73 | 59.98 | 0 | 0 | 0 | 0
1 | 980 | S30 | 11 | 0.024 | 0.742 | 0.024 | 30.91666667 | 25.93359266 | 1508 | 28 | 0 | 1536 | 1536 | 2.87 | 2312.19 | 60.18 | 0 | 0 | 0 | 0
1 | 980 | M | 9 | 0.014 | 0.75 | 0.023 | 32.60869565 | 26.82423957 | 1508 | 76 | 1584 | 1584 | 1588 | 2.27 | 2309.09 | 59.38 | 0 | 0 | 272.73 | 120.1453744
1 | 980 | M | 9 | 0.019 | 0.74 | 0.027 | 27.40740741 | 23.61991192 | 1508 | 54 | 1562 | 1562 | 1583 | 2.24 | 2314.55 | 59.62 | 0 | 0 | 266.83 | 119.1205357
1 | 980 | S05 | 13 | 0.035 | 0.746 | 0.023 | 32.43478261 | 26.82423957 | 1508 | 38 | 0 | 1546 | 1546 | 2.43 | 2313.85 | 60.21 | 0 | 0 | 277.75 | 114.3004115
1 | 909 | S10 | 5 | 0.024 | 1.032 | 0.02 | 51.6 | 29.96988564 | 1506 | 53 | 1559 | 1559 | 1559 | 2.88 | 2314.05 | 60.01 | 0 | 0 | 0 | 0
1 | 909 | S15 | 6 | 0.022 | 1.04 | 0.024 | 43.33333333 | 25.93359266 | 1506 | 49 | 1555 | 1555 | 1544 | 2.94 | 2310.37 | 59.98 | 0 | 0 | 0 | 0
1 | 909 | S25 | 6 | 0.021 | 1.02 | 0.025 | 40.8 | 25.10710746 | 1506 | 36 | 1542 | 1542 | 1533 | 2.76 | 2314.57 | 59.98 | 0 | 0 | 0 | 0
1 | 909 | S30 | 10 | 0.021 | 1.03 | 0.023 | 44.7826087 | 26.82423957 | 1506 | 44 | 1550 | 1550 | 1550 | 3.17 | 2313.17 | 60.11 | 0 | 0 | 0 | 0
1 | 909 | S04 | 4 | 0.018 | 1.051 | 0.019 | 55.31578947 | 31.21470086 | 1506 | 51 | 1557 | 1557 | 1557 | 3.12 | 2362.18 | 60.11 | 0 | 0 | 319.08 | 102.2692308
1 | 909 | S09 | 2 | 0.029 | 1.066 | 0.025 | 42.64 | 25.10710746 | 1506 | 45 | 1551 | 1551 | 1551 | 3.04 | 2364.37 | 60.05 | 0 | 0 | 0 | 0
1 | 909 | S19 | 10 | 0.023 | 1.04 | 0.015 | 69.33333333 | 37.65403131 | 1506 | 41 | 1547 | 1547 | 1538 | 2.47 | 2364.38 | 60.2 | 0 | 0 | 295.69 | 119.7125506
1 | 980 | M | 8 | 0.021 | 0.72 | 0.021 | 34.28571429 | 28.83191546 | 1508 | 74 | 0 | 1582 | 1582 | 2.26 | 2373.53 | 66.34 | 0 | 0 | 274.61 | 121.5088496
1 | 909 | M | 8 | 0.023 | 1.05 | 0.02 | 52.5 | 29.96988564 | 1506 | 77 | 1583 | 1583 | 1587 | 2.33 | 2369.51 | 66.65 | 0 | 0 | 277.63 | 119.1545064
1 | 980 | S05 | 10 | 0.013 | 0.965 | 0.02 | 48.25 | 29.96988564 | 1508 | 21 | 1529 | 1529 | 1531 | 2.87 | 2367.66 | 66.99 | 0 | 0 | 310.42 | 108.1602787
1 | 909 | S10 | 7 | 0.018 | 1.037 | 0.02 | 51.85 | 29.96988564 | 1506 | 45 | 0 | 1551 | 1551 | 3.14 | 2370.4 | 66.88 | 0 | 0 | 316.44 | 100.7770701
1 | 980 | S20 | 5 | 0.025 | 0.785 | 0.023 | 34.13043478 | 26.82423957 | 1508 | 63 | 1571 | 1571 | 1543 | 2.49 | 2367.18 | 66.86 | 0 | 0 | 300.19 | 120.5582329
1 | 980 | S25 | 8 | 0.025 | 0.87 | 0.025 | 34.8 | 25.10710746 | 1508 | 25 | 1533 | 1533 | 1523 | 2.98 | 2372.25 | 66.88 | 0 | 0 | 0 | 0
1 | 980 | M | 12 | 0.033 | 0.747 | 0.022 | 33.95454545 | 27.78715793 | 1508 | 63 | 1571 | 1571 | 1564 | 2.31 | 2365.08 | 66.49 | 0 | 0 | 279.53 | 121.008658
1 | 909 | S05 | 11 | 0.023 | 1.045 | 0.021 | 49.76190476 | 28.83191546 | 1506 | 51 | 1557 | 1557 | 1651 | 2.91 | 2370.62 | 67.14 | 0 | 0 | 0 | 0
1 | 909 | S10 | 6 | 0.016 | 1.08 | 0.013 | 83.07692308 | 42.18126779 | 1506 | 46 | 1552 | 1552 | 1550 | 2.9 | 2368.59 | 66.93 | 0 | 0 | 0 | 0
1 | 909 | S15 | 6 | 0.023 | 1.025 | 0.017 | 60.29411765 | 34.09448306 | 1506 | 49 | 1555 | 1555 | 1555 | 2.46 | 2368.75 | 66.95 | 0 | 0 | 281.54 | 114.4471545
1 | 909 | S20 | 9 | 0.021 | 1.134 | 0.019 | 59.68421053 | 31.21470086 | 1506 | 40 | 1546 | 1546 | 1544 | 2.82 | 2370.65 | 67 | 0 | 0 | 316.19 | 112.1241135
1 | 909 | S25 | 11 | 0.019 | 1.052 | 0.024 | 43.83333333 | 25.93359266 | 1506 | 44 | 0 | 1550 | 1550 | 2.95 | 2370.58 | 67.06 | 0 | 0 | 0 | 0
1 | 980 | S29 | 8 | 0.017 | 0.79 | 0.023 | 34.34782609 | 26.82423957 | 1508 | 35 | 0 | 1543 | 1543 | 3.15 | 2370.58 | 66.94 | 0 | 0 | 0 | 0
1 | 909 | M | 10 | 0.019 | 1.02 | 0.019 | 53.68421053 | 31.21470086 | 1506 | 63 | 1569 | 1569 | 1563 | 2.32 | 2371.9 | 66.43 | 0 | 0 | 276.1 | 119.0086207
1 | 980 | S05 | 9 | 0.02 | 0.73 | 0.018 | 40.55555556 | 32.58285073 | 1508 | 48 | 1556 | 1556 | 1556 | 3.13 | 2372.02 | 66.91 | 0 | 0 | 0 | 0
1 | 980 | S10 | 7 | 0.03 | 0.79 | 0.025 | 31.6 | 25.10710746 | 1508 | 42 | 1550 | 1550 | 1550 | 2.62 | 2362.67 | 66.73 | 0 | 0 | 0 | 0
1 | 980 | S15 | 7 | 0.019 | 0.753 | 0.029 | 25.96551724 | 22.31802259 | 1508 | 39 | 1547 | 1547 | 1550 | 2.41 | 2373.49 | 66.96 | 0 | 0 | 312.35 | 129.6058091
1 | 980 | S20 | 12 | 0.022 | 0.763 | 0.025 | 30.52 | 25.10710746 | 1508 | 49 | 1557 | 1557 | 1557 | 2.94 | 2363.8 | 66.99 | 0 | 0 | 318.61 | 108.3707483
1 | 980 | S30 | 7 | 0.031 | 0.749 | 0.028 | 26.75 | 22.94811947 | 1508 | 51 | 1559 | 1559 | 1559 | 3.22 | 2369.04 | 66.75 | 0 | 0 | 0 | 0
1 | 980 | M | 7 | 0.022 | 0.72 | 0.022 | 32.72727273 | 27.78715793 | 1508 | 74 | 0 | 1582 | 1582 | 2.31 | 2367.85 | 66.26 | 0 | 0 | 272.55 | 117.987013
1 | 980 | S05 | 12 | 0.031 | 0.725 | 0.032 | 22.65625 | 20.64126415 | 1508 | 44 | 1552 | 1552 | 1552 | 3.14 | 2369.32 | 67.06 | 0 | 0 | 0 | 0
1 | 980 | S10 | 6 | 0.023 | 0.74 | 0.03 | 24.66666667 | 21.72572514 | 1508 | 43 | 1551 | 1551 | 1551 | 2.99 | 2369.69 | 66.85 | 0 | 0 | 316.58 | 105.8795987
1 | 980 | S15 | 12 | 0.027 | 0.735 | 0.016 | 45.9375 | 35.77449321 | 1508 | 40 | 1548 | 1548 | 1558 | 3.12 | 2367.95 | 67.19 | 0 | 0 | 0 | 0
1 | 980 | S20 | 0 | 0.021 | 0.732 | 0.016 | 45.75 | 35.77449321 | 1508 | 33 | 0 | 1541 | 1541 | 3.19 | 2373.22 | 66.73 | 0 | 0 | 0 | 0
1 | 980 | S25 | 10 | 0.014 | 0.75 | 0.014 | 53.57142857 | 39.77262916 | 1508 | 51 | 1559 | 1559 | 1546 | 3.11 | 2371.85 | 66.6 | 0 | 0 | 0 | 0
1 | 980 | M | 14 | 0.025 | 0.77 | 0.02 | 38.5 | 29.96988564 | 1508 | 62 | 1570 | 1570 | 1587 | 2.27 | 2361.74 | 66.37 | 0 | 0 | 271.29 | 119.5110132
1 | 980 | M | 11 | 0.019 | 0.789 | 0.022 | 35.86363636 | 27.78715793 | 1508 | 54 | 1562 | 1562 | 1562 | 2.49 | 2370.45 | 67.08 | 0 | 0 | 305.89 | 122.8473896
1 | 980 | S05 | 12 | 0.018 | 0.726 | 0.023 | 31.56521739 | 26.82423957 | 1508 | 39 | 1547 | 1547 | 1547 | 2.39 | 2368.01 | 67.03 | 0 | 0 | 290.71 | 121.6359833
1 | 909 | S10 | 11 | 0.023 | 1.01 | 0.032 | 31.5625 | 20.64126415 | 1506 | 57 | 1563 | 1563 | 1571 | 2.92 | 2369.38 | 66.82 | 0 | 0 | 279.91 | 95.85958904
1 | 980 | S15 | 9 | 0.019 | 0.735 | 0.015 | 49 | 37.65403131 | 1508 | 189 | 1697 | 1697 | 1697 | 2.46 | 2370.34 | 67.06 | 0 | 0 | 287.22 | 116.7560976
1 | 980 | M | 12 | 0.016 | 0.789 | 0.018 | 43.83333333 | 32.58285073 | 1508 | 66 | 0 | 1574 | 1574 | 2.35 | 2370.96 | 66.52 | 0 | 0 | 273.58 | 116.4170213
1 | 976 | S05 | 7 | 0.016 | 1.015 | 0.025 | 40.6 | 25.10710746 | 1510 | 35 | 1545 | 1545 | 1545 | 2.62 | 2371.03 | 66.92 | 0 | 0 | 303.04 | 115.6641221
1 | 980 | S10 | 8 | 0.016 | 0.72 | 0.026 | 27.69230769 | 24.33786233 | 1508 | 51 | 1559 | 1559 | 1551 | 2.79 | 2367.5 | 67.25 | 0 | 0 | 318.52 | 114.1648746
1 | 980 | S15 | 9 | 0.027 | 0.78 | 0.022 | 35.45454545 | 27.78715793 | 1508 | 39 | 1547 | 1547 | 1539 | 2.73 | 2372.76 | 67.26 | 0 | 0 | 303.11 | 111.029304
1 | 980 | M | 8 | 0.018 | 0.77 | 0.018 | 42.77777778 | 32.58285073 | 1508 | 63 | 1571 | 1571 | 1580 | 2.33 | 2369.76 | 66.44 | 0 | 0 | 273.12 | 117.2188841
1 | 980 | S05 | 8 | 0.02 | 0.74 | 0.022 | 33.63636364 | 27.78715793 | 1508 | 58 | 1566 | 1566 | 1566 | 2.29 | 2371.79 | 67.17 | 0 | 0 | 319.76 | 139.6331878
1 | 980 | S10 | 15 | 0.023 | 0.725 | 0.027 | 26.85185185 | 23.61991192 | 1508 | 50 | 1558 | 1558 | 1558 | 2.88 | 2371.5 | 67.07 | 0 | 0 | 0 | 0
1 | 980 | M | 8 | 0.018 | 0.78 | 0.013 | 60 | 42.18126779 | 1508 | 65 | 0 | 1573 | 1573 | 2.26 | 2364.64 | 66.61 | 0 | 0 | 273.25 | 120.9070796
1 | 976 | S04 | 4 | 0.017 | 1.02 | 0.029 | 35.17241379 | 22.31802259 | 1510 | 38 | 0 | 1548 | 1548 | 2.66 | 2368.52 | 67.19 | 0 | 0 | 314.62 | 118.2781955
1 | 980 | S10 | 10 | 0.035 | 0.79 | 0.023 | 34.34782609 | 26.82423957 | 1508 | 37 | 1545 | 1545 | 1545 | 3.05 | 2369.85 | 67.05 | 0 | 0 | 0 | 0
1 | 980 | S15 | 9 | 0.025 | 0.803 | 0.03 | 26.76666667 | 21.72572514 | 1508 | 184 | 1692 | 1692 | 1540 | 3.08 | 2370.8 | 66.91 | 0 | 0 | 0 | 0
1 | 980 | M | 11 | 0.023 | 0.74 | 0.032 | 23.125 | 20.64126415 | 1508 | 53 | 1561 | 1561 | 1561 | 2.27 | 2370.23 | 66.26 | 0 | 0 | 272.57 | 120.0748899
1 | 980 | S05 | 9 | 0.026 | 0.74 | 0.032 | 23.125 | 20.64126415 | 1508 | 39 | 1547 | 1547 | 1553 | 2.76 | 2367.23 | 67.06 | 0 | 0 | 263.57 | 95.49637681
1 | 980 | S10 | 7 | 0.019 | 0.762 | 0.021 | 36.28571429 | 28.83191546 | 1508 | 41 | 1549 | 1549 | 1554 | 2.54 | 2365.44 | 66.9 | 0 | 0 | 306.21 | 120.5551181
1 | 980 | S15 | 10 | 0.02 | 0.75 | 0.021 | 35.71428571 | 28.83191546 | 1508 | 52 | 0 | 1560 | 1560 | 2.47 | 2363.26 | 66.91 | 0 | 0 | 302.87 | 122.6194332
1 | 980 | S20 | 9 | 0.016 | 0.76 | 0.03 | 25.33333333 | 21.72572514 | 1508 | 43 | 0 | 1551 | 1551 | 2.61 | 2369.9 | 67.45 | 0 | 0 | 308.85 | 118.3333333
1 | 980 | S24 | 11 | 0.017 | 0.73 | 0.019 | 38.42105263 | 31.21470086 | 1508 | 45 | 1553 | 1553 | 1535 | 2.83 | 2369.31 | 67.1 | 0 | 0 | 0 | 0
1 | 980 | M | 13 | 0.017 | 0.735 | 0.019 | 38.68421053 | 31.21470086 | 1508 | 58 | 0 | 1566 | 1566 | 2.29 | 2369.89 | 66.47 | 0 | 0 | 275.67 | 120.3799127
1 | 980 | S05 | 9 | 0.031 | 0.736 | 0.019 | 38.73684211 | 31.21470086 | 1508 | 43 | 1551 | 1551 | 1550 | 2.77 | 2371.23 | 67.02 | 0 | 0 | 0 | 0
1 | 980 | S10 | 9 | 0.032 | 0.74 | 0.023 | 32.17391304 | 26.82423957 | 1508 | 51 | 1559 | 1559 | 1559 | 2.66 | 2365.23 | 66.93 | 0 | 0 | 311.43 | 117.0789474
1 | 980 | S20 | 9 | 0.02 | 0.728 | 0.02 | 36.4 | 29.96988564 | 1508 | 28 | 1536 | 1536 | 1533 | 2.63 | 2370.41 | 67.04 | 0 | 0 | 309.08 | 117.5209125
1 | 980 | S30 | 13 | 0.016 | 0.764 | 0.024 | 31.83333333 | 25.93359266 | 1508 | 40 | 1548 | 1548 | 1541 | 3.27 | 2369.58 | 67.09 | 0 | 0 | 0 | 0
1 | 980 | M | 14 | 0.02 | 0.732 | 0.021 | 34.85714286 | 28.83191546 | 1508 | 42 | 1550 | 1550 | 1566 | 2.62 | 2362.75 | 66.01 | 0 | 0 | 282.43 | 107.7977099
1 | 980 | S05 | 13 | 0.017 | 0.71 | 0.023 | 30.86956522 | 26.82423957 | 1508 | 36 | 1544 | 1544 | 1544 | 2.32 | 2367.17 | 66.97 | 0 | 0 | 316 | 136.2068966
1 | 976 | S09 | 3 | 0.03 | 0.99 | 0.03 | 33 | 21.72572514 | 1510 | 44 | 1554 | 1554 | 1554 | 2.83 | 2363.3 | 66.74 | 0 | 0 | 307.11 | 108.5194346
1 | 980 | S15 | 8 | 0.027 | 0.76 | 0.031 | 24.51612903 | 21.1678094 | 1508 | 35 | 1543 | 1543 | 1542 | 3.02 | 2361.41 | 67.2 | 0 | 0 | 295.93 | 97.99006623
1 | 980 | S25 | 9 | 0.025 | 0.705 | 0.027 | 26.11111111 | 23.61991192 | 1508 | 41 | 1549 | 1549 | 1530 | 2.7 | 2364.45 | 67.14 | 0 | 0 | 0 | 0
1 | 980 | S30 | 13 | 0.016 | 0.747 | 0.018 | 41.5 | 32.58285073 | 1508 | 39 | 1547 | 1547 | 1547 | 2.78 | 2364.74 | 66.88 | 0 | 0 | 0 | 0
1 | 980 | M | 17 | 0.018 | 0.765 | 0.016 | 47.8125 | 35.77449321 | 1508 | 36 | 1544 | 1544 | 1544 | 2.19 | 2366.8 | 66.18 | 0 | 0 | 266.41 | 121.6484018
1 | 980 | S05 | 13 | 0.022 | 0.72 | 0.021 | 34.28571429 | 28.83191546 | 1508 | 52 | 1560 | 1560 | 1560 | 2.93 | 2368.4 | 66.89 | 0 | 0 | 0 | 0
1 | 980 | S10 | 12 | 0.025 | 0.731 | 0.022 | 33.22727273 | 27.78715793 | 1508 | 40 | 1548 | 1548 | 1553 | 3.05 | 2361.07 | 67.23 | 0 | 0 | 315.6 | 103.4754098
1 | 980 | S15 | 6 | 0.015 | 0.73 | 0.022 | 33.18181818 | 27.78715793 | 1508 | 38 | 1546 | 1546 | 1542 | 3.03 | 2367.19 | 67.05 | 0 | 0 | 314.71 | 103.8646865
1 | 980 | S20 | 7 | 0.018 | 0.71 | 0.019 | 37.36842105 | 31.21470086 | 1508 | 195 | 1703 | 1703 | 1540 | 3.18 | 2368.87 | 67.42 | 0 | 0 | 314.39 | 98.86477987
1 | 909 | S25 | 14 | 0.018 | 1.06 | 0.019 | 55.78947368 | 31.21470086 | 1506 | 39 | 1545 | 1545 | 1547 | 3 | 2365.42 | 66.71 | 0 | 0 | 313 | 104.3333333
1 | 909 | S01 | 15 | 0.027 | 1.01 | 0.023 | 43.91304348 | 26.82423957 | 1506 | 191 | 1697 | 1697 | 1697 | 2.77 | 2369.85 | 67.24 | 0 | 0 | 299.02 | 107.9494585
1 | 980 | M | 15 | 0.021 | 0.76 | 0.032 | 23.75 | 20.64126415 | 1508 | 62 | 0 | 1570 | 1570 | 2.24 | 2365.01 | 66.36 | 0 | 0 | 303.21 | 135.3616071
1 | 909 | S09 | 10 | 0.016 | 1.045 | 0.014 | 74.64285714 | 39.77262916 | 1506 | 52 | 1558 | 1558 | 1553 | 3.08 | 2369.35 | 66.93 | 0 | 0 | 303.57 | 98.56168831
1 | 909 | S04 | 15 | 0.023 | 1.05 | 0.017 | 61.76470588 | 34.09448306 | 1506 | 57 | 1563 | 1563 | 1563 | 3.04 | 2367.29 | 67.04 | 0 | 0 | 0 | 0
1 | 909 | S15 | 15 | 0.023 | 1.04 | 0.01 | 104 | 51.94243253 | 1506 | 47 | 0 | 1553 | 1553 | 2.84 | 2365.27 | 66.85 | 0 | 0 | 301.35 | 106.1091549
1 | 909 | S20 | 13 | 0.02 | 1.079 | 0.02 | 53.95 | 29.96988564 | 1506 | 45 | 0 | 1551 | 1551 | 2.76 | 2368.96 | 66.86 | 0 | 0 | 301.6 | 109.2753623
1 | 909 | S10 | 15 | 0.024 | 1.24 | 0.028 | 44.28571429 | 22.94811947 | 1506 | 51 | 1557 | 1557 | 1557 | 2.97 | 2363.76 | 67.03 | 0 | 0 | 316.23 | 106.4747475
1 | 909 | S15 | 6 | 0.024 | 1.1 | 0.028 | 39.28571429 | 22.94811947 | 1506 | 48 | 1554 | 1554 | 1545 | 3.07 | 2365.51 | 66.85 | 0 | 0 | 311.31 | 101.4039088
1 | 909 | S30 | 8 | 0.022 | 1.015 | 0.025 | 40.6 | 25.10710746 | 1506 | 51 | 1557 | 1557 | 1549 | 2.86 | 2364.52 | 67.02 | 0 | 0 | 0 | 0
1 | 909 | M | 10 | 0.017 | 1.038 | 0.02 | 51.9 | 29.96988564 | 1506 | 74 | 1580 | 1580 | 1581 | 2.17 | 2360.7 | 66.44 | 0 | 0 | 267.27 | 123.1658986
1 | 909 | S05 | 10 | 0.027 | 1.04 | 0.02 | 52 | 29.96988564 | 1506 | 53 | 1559 | 1559 | 1559 | 3.04 | 2362.34 | 67.24 | 0 | 0 | 310.23 | 102.0493421
1 | 909 | S10 | 5 | 0.018 | 1.01 | 0.013 | 77.69230769 | 42.18126779 | 1506 | 51 | 1557 | 1557 | 1540 | 2.91 | 2365.29 | 67.03 | 0 | 0 | 0 | 0
1 | 909 | S15 | 6 | 0.034 | 1.04 | 0.021 | 49.52380952 | 28.83191546 | 1506 | 39 | 1545 | 1545 | 1550 | 2.98 | 2363.51 | 67.18 | 0 | 0 | 0 | 0
1 | 909 | S20 | 8 | 0.018 | 1.04 | 0.015 | 69.33333333 | 37.65403131 | 1506 | 50 | 1556 | 1556 | 1551 | 2.88 | 2363.78 | 67.01 | 0 | 0 | 290.94 | 101.0208333
1 | 909 | S25 | 12 | 0.04 | 1.018 | 0.022 | 46.27272727 | 27.78715793 | 1506 | 43 | 1549 | 1549 | 1549 | 2.74 | 2364.29 | 66.95 | 0 | 0 | 280.71 | 102.4489051
1 | 909 | S30 | 6 | 0.022 | 1.12 | 0.018 | 62.22222222 | 32.58285073 | 1506 | 22 | 0 | 1528 | 1528 | 2.28 | 2364.41 | 66.86 | 0 | 0 | 300.44 | 131.7719298
1 | 980 | S05 | 5 | 0.026 | 0.762 | 0.02 | 38.1 | 29.96988564 | 1508 | 40 | 1548 | 1548 | 1548 | 2.45 | 2365.5 | 66.85 | 0 | 0 | 0 | 0
1 | 980 | S15 | 9 | 0.017 | 0.78 | 0.018 | 43.33333333 | 32.58285073 | 1508 | 41 | 1549 | 1549 | 1563 | 3.11 | 2360.74 | 66.91 | 0 | 0 | 309.79 | 99.61093248
1 | 980 | S19 | 11 | 0.024 | 0.74 | 0.023 | 32.17391304 | 26.82423957 | 1508 | 45 | 1553 | 1553 | 1553 | 3.2 | 2365.38 | 67.1 | 0 | 0 | 0 | 0
1 | 980 | M | 11 | 0.02 | 0.75 | 0.019 | 39.47368421 | 31.21470086 | 1508 | 65 | 1573 | 1573 | 1580 | 2.31 | 2360.54 | 66.49 | 0 | 0 | 268.84 | 116.3809524
1 | 980 | S05 | 14 | 0.027 | 0.71 | 0.032 | 22.1875 | 20.64126415 | 1508 | 50 | 1558 | 1558 | 1546 | 2.86 | 2361.77 | 67.14 | 0 | 0 | 0 | 0
1 | 980 | S10 | 10 | 0.029 | 0.722 | 0.031 | 23.29032258 | 21.1678094 | 1508 | 37 | 1545 | 1545 | 1533 | 2.74 | 2364.71 | 66.98 | 0 | 0 | 316.56 | 115.5328467
1 | 980 | S15 | 14 | 0.021 | 0.728 | 0.025 | 29.12 | 25.10710746 | 1508 | 48 | 1556 | 1556 | 1544 | 2.67 | 2362.63 | 66.88 | 0 | 0 | 0 | 0
1 | 980 | S20 | 13 | 0.019 | 0.71 | 0.022 | 32.27272727 | 27.78715793 | 1508 | 44 | 1552 | 1552 | 1549 | 3.07 | 2359.26 | 67.01 | 0 | 0 | 0 | 0
1 | 980 | S30 | 13 | 0.015 | 0.73 | 0.018 | 40.55555556 | 32.58285073 | 1508 | 42 | 1550 | 1550 | 1550 | 2.4 | 2361.67 | 67.09 | 0 | 0 | 298.43 | 124.3458333
1 | 980 | M | 12 | 0.019 | 0.738 | 0.025 | 29.52 | 25.10710746 | 1508 | 62 | 1570 | 1570 | 1581 | 2.34 | 2362.76 | 66.49 | 0 | 0 | 264.65 | 113.0982906
1 | 980 | S10 | 12 | 0.016 | 0.722 | 0.021 | 34.38095238 | 28.83191546 | 1508 | 51 | 1559 | 1559 | 1555 | 2.7 | 2362.42 | 67.11 | 0 | 0 | 0 | 0
1 | 980 | S15 | 13 | 0.021 | 0.723 | 0.022 | 32.86363636 | 27.78715793 | 1508 | 33 | 1541 | 1541 | 1539 | 3.1 | 2360.96 | 66.98 | 0 | 0 | 310.78 | 100.2516129
1 | 980 | S20 | 12 | 0.025 | 0.72 | 0.021 | 34.28571429 | 28.83191546 | 1508 | 56 | 1564 | 1564 | 1564 | 2.93 | 2361.71 | 67 | 0 | 0 | 301.12 | 102.7713311
1 | 980 | S25 | 13 | 0.019 | 0.758 | 0.023 | 32.95652174 | 26.82423957 | 1508 | 72 | 1580 | 1580 | 1580 | 2.82 | 2361.88 | 67.12 | 0 | 0 | 316.23 | 112.1382979
1 | 976 | S30 | 0 | 0.018 | 0.995 | 0.02 | 49.75 | 29.96988564 | 1510 | 47 | 1557 | 1557 | 1552 | 2.94 | 2364.37 | 67.37 | 0 | 0 | 0 | 0
1 | 909 | M | 12 | 0.031 | 1.026 | 0.016 | 64.125 | 35.77449321 | 1506 | 74 | 0 | 1580 | 1580 | 2.3 | 2358.8 | 66.28 | 0 | 0 | 302 | 131.3043478
1 | 909 | S10 | 7 | 0.021 | 1.01 | 0.017 | 59.41176471 | 34.09448306 | 1506 | 37 | 1543 | 1543 | 1543 | 2.35 | 2359.71 | 66.69 | 0 | 0 | 304.18 | 129.4382979
1 | 980 | S10 | 0 | 0.023 | 0.875 | 0.038 | 23.02631579 | 18.01034279 | 1508 | 36 | 0 | 1544 | 1544 | 0 | 2266.84 | 0 | 0 | #DIV/0! | 279.13 | #DIV/0!
1 | 980 | M | 10 | 0.016 | 0.745 | 0.023 | 32.39130435 | 26.82423957 | 1508 | 70 | 1578 | 1578 | 1583 | 2.25 | 2274.06 | 66.47 | 0 | 0 | 258.47 | 114.8755556
1 | 980 | S23 | 14 | 0.025 | 0.81 | 0.028 | 28.92857143 | 22.94811947 | 1508 | 48 | 1556 | 1556 | 1556 | 2.54 | 2277.79 | 66.95 | 0 | 0 | 314.34 | 123.7559055
1 | 980 | M | 10 | 0.021 | 0.75 | 0.02 | 37.5 | 29.96988564 | 1508 | 57 | 1565 | 1565 | 1565 | 2.2 | 2272.75 | 66.4 | 0 | 0 | 273.71 | 124.4136364
1 | 980 | S10 | 12 | 0.03 | 0.71 | 0.023 | 30.86956522 | 26.82423957 | 1508 | 41 | 1549 | 1549 | 1552 | 2.39 | 2275.27 | 66.96 | 0 | 0 | 283.9 | 118.7866109
1 | 980 | S15 | 13 | 0.021 | 0.757 | 0.028 | 27.03571429 | 22.94811947 | 1508 | 43 | 1551 | 1551 | 1545 | 2.58 | 2276.58 | 66.98 | 0 | 0 | 0 | 0
1 | 980 | S20 | 13 | 0.025 | 0.74 | 0.032 | 23.125 | 20.64126415 | 1508 | 35 | 1543 | 1543 | 1536 | 2.44 | 2275.19 | 66.99 | 0 | 0 | 291.05 | 119.2827869
1 | 980 | S25 | 10 | 0.027 | 0.735 | 0.023 | 31.95652174 | 26.82423957 | 1508 | 39 | 1547 | 1547 | 1547 | 3.13 | 2275.78 | 66.81 | 0 | 0 | 0 | 0
1 | 980 | M | 8 | 0.035 | 0.73 | 0.023 | 31.73913043 | 26.82423957 | 1508 | 73 | 1581 | 1581 | 1585 | 2.25 | 2276.21 | 66.15 | 0 | 0 | 272.62 | 121.1644444
1 | 980 | S10 | 9 | 0.022 | 0.76 | 0.015 | 50.66666667 | 37.65403131 | 1508 | 43 | 1551 | 1551 | 1541 | 2.81 | 2275.18 | 67.02 | 0 | 0 | 0 | 0
1 | 980 | S15 | 14 | 0.03 | 0.756 | 0.022 | 34.36363636 | 27.78715793 | 1508 | 49 | 1557 | 1557 | 1565 | 2.65 | 2276.83 | 66.89 | 0 | 0 | 316.94 | 119.6
1 | 980 | S20 | 10 | 0.022 | 0.745 | 0.022 | 33.86363636 | 27.78715793 | 1508 | 54 | 1562 | 1562 | 1562 | 2.41 | 2277.57 | 66.96 | 0 | 0 | 0 | 0
1 | 980 | S25 | 9 | 0.018 | 0.657 | 0.021 | 31.28571429 | 28.83191546 | 1508 | 50 | 1558 | 1558 | 1558 | 2.35 | 2278.69 | 67.04 | 0 | 0 | 0 | 0
1 | 980 | M | 7 | 0.021 | 0.77 | 0.013 | 59.23076923 | 42.18126779 | 1508 | 64 | 1572 | 1572 | 1584 | 2.14 | 2281.25 | 66.42 | 0 | 0 | 261.01 | 121.9672897
1 | 980 | S10 | 8 | 0.014 | 0.765 | 0.018 | 42.5 | 32.58285073 | 1508 | 53 | 1561 | 1561 | 1561 | 3.1 | 2287.68 | 67.01 | 0 | 0 | 306.22 | 98.78064516
1 | 980 | S20 | 10 | 0.031 | 0.735 | 0.029 | 25.34482759 | 22.31802259 | 1508 | 40 | 0 | 1548 | 1548 | 2.91 | 2284.4 | 66.85 | 0 | 0 | 0 | 0
1 | 980 | M | 7 | 0.032 | 0.739 | 0.025 | 29.56 | 25.10710746 | 1508 | 69 | 1577 | 1577 | 1577 | 2.19 | 2282.79 | 66.35 | 0 | 0 | 262.3 | 119.7716895
1 | 980 | S05 | 9 | 0.025 | 0.743 | 0.022 | 33.77272727 | 27.78715793 | 1508 | 47 | 1555 | 1555 | 1555 | 2.77 | 2285.97 | 66.79 | 0 | 0 | 0 | 0
1 | 980 | S10 | 2 | 0.022 | 0.75 | 0.027 | 27.77777778 | 23.61991192 | 1508 | 55 | 1563 | 1563 | 1554 | 2.73 | 2285.38 | 67.2 | 0 | 0 | 0 | 0
1 | 980 | S15 | 6 | 0.031 | 0.71 | 0.016 | 44.375 | 35.77449321 | 1508 | 46 | 1554 | 1554 | 1546 | 2.78 | 2285.11 | 66.96 | 0 | 0 | 0 | 0
1 | 980 | S19 | 6 | 0.018 | 0.725 | 0.02 | 36.25 | 29.96988564 | 1508 | 43 | 1551 | 1551 | 1554 | 2.55 | 2281.95 | 66.95 | 0 | 0 | 0 | 0
1 | 980 | S24 | 5 | 0.022 | 0.744 | 0.015 | 49.6 | 37.65403131 | 1508 | 33 | 1541 | 1541 | 1538 | 3.02 | 2281.37 | 67.32 | 0 | 0 | 0 | 0
1 | 980 | S30 | 5 | 0.016 | 0.787 | 0.025 | 31.48 | 25.10710746 | 1508 | 36 | 1544 | 1544 | 1544 | 3.15 | 2279.76 | 67.09 | 0 | 0 | 0 | 0
1 | 980 | M | 4 | 0.023 | 0.744 | 0.016 | 46.5 | 35.77449321 | 1508 | 58 | 1566 | 1566 | 1589 | 2.29 | 2283.38 | 66.11 | 0 | 0 | 265.35 | 115.8733624
1 | 980 | S05 | 5 | 0.023 | 0.784 | 0.022 | 35.63636364 | 27.78715793 | 1508 | 41 | 1549 | 1549 | 1541 | 2.68 | 2286.8 | 67.16 | 0 | 0 | 0 | 0
1 | 980 | S10 | 3 | 0.016 | 0.765 | 0.032 | 23.90625 | 20.64126415 | 1508 | 39 | 1547 | 1547 | 1526 | 2.4 | 2284.57 | 67.04 | 0 | 0 | 0 | 0
1 | 980 | S14 | 6 | 0.02 | 0.714 | 0.02 | 35.7 | 29.96988564 | 1508 | 44 | 1552 | 1552 | 1546 | 2.4 | 2283.72 | 66.94 | 0 | 0 | 0 | 0
1 | 980 | S05 | 6 | 0.02 | 0.739 | 0.022 | 33.59090909 | 27.78715793 | 1508 | 27 | 1535 | 1535 | 1548 | 3.14 | 2286.21 | 67.1 | 0 | 0 | 0 | 0
1 | 980 | M | 12 | 0.021 | 0.755 | 0.023 | 32.82608696 | 26.82423957 | 1508 | 74 | 1582 | 1582 | 1584 | 2.23 | 2252.65 | 66.4 | 0 | 0 | 264.85 | 118.7668161
1 | 980 | S05 | 4 | 0.018 | 0.793 | 0.027 | 29.37037037 | 23.61991192 | 1508 | 41 | 1549 | 1549 | 1549 | 2.66 | 2257.81 | 66.87 | 0 | 0 | 295.63 | 111.1390977
1 | 980 | S10 | 6 | 0.023 | 0.74 | 0.023 | 32.17391304 | 26.82423957 | 1508 | 51 | 1559 | 1559 | 1545 | 2.74 | 2257.86 | 67.38 | 0 | 0 | 296.43 | 108.1861314
1 | 980 | S15 | 5 | 0.018 | 0.74 | 0.022 | 33.63636364 | 27.78715793 | 1508 | 32 | 1540 | 1540 | 1540 | 2.68 | 2257.59 | 67.07 | 0 | 0 | 298.39 | 111.3395522
1 | 980 | S20 | 3 | 0.026 | 0.72 | 0.025 | 28.8 | 25.10710746 | 1508 | 38 | 0 | 1546 | 1546 | 3.05 | 2258.88 | 66.86 | 0 | 0 | 0 | 0
1 | 980 | S25 | 6 | 0.018 | 0.749 | 0.02 | 37.45 | 29.96988564 | 1508 | 48 | 1556 | 1556 | 1556 | 2.97 | 2258.47 | 67.06 | 0 | 0 | 0 | 0
1 | 980 | S30 | 12 | 0.023 | 0.801 | 0.026 | 30.80769231 | 24.33786233 | 1508 | 70 | 1578 | 1578 | 1578 | 3.13 | 2261.9 | 66.95 | 0 | 0 | 0 | 0
1 | 980 | M | 11 | 0.018 | 0.72 | 0.021 | 34.28571429 | 28.83191546 | 1508 | 61 | 1569 | 1569 | 1584 | 2.22 | 2267.44 | 66.41 | 0 | 0 | 286.24 | 128.9369369
1 | 980 | S05 | 12 | 0.018 | 0.748 | 0.028 | 26.71428571 | 22.94811947 | 1508 | 30 | 1538 | 1538 | 1550 | 3.25 | 2267.13 | 67.01 | 0 | 0 | 0 | 0
1 | 980 | S10 | 7 | 0.017 | 0.737 | 0.019 | 38.78947368 | 31.21470086 | 1508 | 36 | 1544 | 1544 | 1544 | 3.13 | 2266.46 | 67.19 | 0 | 0 | 0 | 0
1 | 980 | S15 | 9 | 0.031 | 0.712 | 0.028 | 25.42857143 | 22.94811947 | 1508 | 39 | 1547 | 1547 | 1547 | 3.01 | 2268.31 | 66.86 | 0 | 0 | 0 | 0
1 | 980 | S25 | 3 | 0.026 | 0.786 | 0.025 | 31.44 | 25.10710746 | 1508 | 47 | 1555 | 1555 | 1559 | 2.89 | 2269.24 | 66.9 | 0 | 0 | 0 | 0
1 | 980 | S30 | 3 | 0.024 | 0.8 | 0.025 | 32 | 25.10710746 | 1508 | 44 | 1552 | 1552 | 1552 | 2.89 | 2268.53 | 66.77 | 0 | 0 | 0 | 0
1 | 980 | S35 | 9 | 0.022 | 0.715 | 0.024 | 29.79166667 | 25.93359266 | 1508 | 37 | 1545 | 1545 | 1545 | 2.84 | 2264.74 | 66.89 | 0 | 0 | 0 | 0
1 | 980 | M | 0 | 0.023 | 0.739 | 0.014 | 52.78571429 | 39.77262916 | 1508 | 87 | 1595 | 1595 | 1595 | 2.54 | 2261.65 | 65.79 | 0 | 0 | 264.26 | 104.0393701
1 | 980 | S05 | 0 | 0.016 | 0.744 | 0.026 | 28.61538462 | 24.33786233 | 1508 | 50 | 1558 | 1558 | 1547 | 1.75 | 2248.17 | 0 | 0 | 0 | 314.04 | 179.4514286
1 | 980 | M | 5 | 0.021 | 0.724 | 0.021 | 34.47619048 | 28.83191546 | 1508 | 58 | 1566 | 1566 | 1580 | 2.23 | 2193.07 | 66.4 | 0 | 0 | 262.8 | 117.8475336
1 | 980 | S05 | 13 | 0.021 | 0.731 | 0.022 | 33.22727273 | 27.78715793 | 1508 | 57 | 1565 | 1565 | 1565 | 3.07 | 2180.69 | 67.16 | 0 | 0 | 318.98 | 103.9022801
1 | 980 | S10 | 8 | 0.026 | 0.787 | 0.022 | 35.77272727 | 27.78715793 | 1508 | 25 | 0 | 1533 | 1533 | 2.83 | 2174.42 | 66.99 | 0 | 0 | 314.6 | 111.1660777
1 | 980 | S20 | 4 | 0.015 | 0.8 | 0.033 | 24.24242424 | 20.1434254 | 1508 | 42 | 1550 | 1550 | 1562 | 3.17 | 2181.45 | 67.24 | 0 | 0 | 0 | 0
1 | 980 | S05 | 4 | 0.02 | 0.78 | 0.012 | 65 | 44.94691449 | 1508 | 53 | 1561 | 1561 | 1561 | 2.71 | 2184.62 | 66.98 | 0 | 0 | 316.89 | 116.9335793
1 | 980 | M | 7 | 0.027 | 0.724 | 0.02 | 36.2 | 29.96988564 | 1508 | 78 | 1586 | 1586 | 1586 | 2.27 | 2184.86 | 66.38 | 0 | 0 | 267.43 | 117.8105727
1 | 980 | S10 | 4 | 0.019 | 0.756 | 0.019 | 39.78947368 | 31.21470086 | 1508 | 36 | 0 | 1544 | 1544 | 2.61 | 2183.79 | 66.96 | 0 | 0 | 302.43 | 115.8735632
1 | 980 | S20 | 4 | 0.032 | 0.733 | 0.028 | 26.17857143 | 22.94811947 | 1508 | 51 | 1559 | 1559 | 1559 | 3.09 | 2181.84 | 67.02 | 0 | 0 | 287.45 | 93.02588997
1 | 980 | S25 | 4 | 0.023 | 0.735 | 0.032 | 22.96875 | 20.64126415 | 1508 | 30 | 1538 | 1538 | 1545 | 3.28 | 2181.67 | 67.09 | 0 | 0 | 311.31 | 94.91158537
1 | 980 | M | 6 | 0.022 | 0.78 | 0.024 | 32.5 | 25.93359266 | 1508 | 68 | 1576 | 1576 | 1571 | 2.37 | 2184.51 | 66.44 | 0 | 0 | 265.87 | 112.1814346
1 | 980 | S05 | 8 | 0.019 | 0.76 | 0.02 | 38 | 29.96988564 | 1508 | 37 | 1545 | 1545 | 1542 | 2.83 | 2181.89 | 66.92 | 0 | 0 | 318.87 | 112.6749117
1 | 980 | S10 | 5 | 0.014 | 0.75 | 0.022 | 34.09090909 | 27.78715793 | 1508 | 48 | 1556 | 1556 | 1535 | 2.78 | 2180.71 | 67.08 | 0 | 0 | 318.1 | 114.4244604
1 | 980 | S20 | 6 | 0.019 | 0.745 | 0.027 | 27.59259259 | 23.61991192 | 1508 | 195 | 1703 | 1703 | 1539 | 2.9 | 2182.39 | 67.31 | 0 | 0 | 0 | 0
1 | 980 | S25 | 4 | 0.023 | 0.72 | 0.035 | 20.57142857 | 19.22466134 | 1508 | 46 | 1554 | 1554 | 1694 | 2.41 | 2175.9 | 67.07 | 0 | 0 | 281.78 | 116.9211618
1 | 980 | S29 | 8 | 0.025 | 0.742 | 0.024 | 30.91666667 | 25.93359266 | 1508 | 50 | 1558 | 1558 | 1554 | 2.48 | 2181.14 | 66.98 | 0 | 0 | 286.4 | 115.483871
1 | 980 | M | 8 | 0.023 | 0.722 | 0.024 | 30.08333333 | 25.93359266 | 1508 | 89 | 0 | 1597 | 1597 | 2.42 | 2183.64 | 66.76 | 0 | 0 | 264.38 | 109.2479339
1 | 980 | S05 | 2 | 0.018 | 0.744 | 0.024 | 31 | 25.93359266 | 1508 | 48 | 1556 | 1556 | 1556 | 2.92 | 2181.38 | 67.05 | 0 | 0 | 0 | 0
1 | 980 | M | 5 | 0.018 | 0.75 | 0.02 | 37.5 | 29.96988564 | 1508 | 65 | 1573 | 1573 | 1573 | 2.46 | 2182.58 | 66.5 | 0 | 0 | 266.79 | 108.4512195
1 | 980 | S20 | 7 | 0.02 | 0.75 | 0.032 | 23.4375 | 20.64126415 | 1508 | 39 | 1547 | 1547 | 1547 | 2.86 | 2181.72 | 66.95 | 0 | 0 | 0 | 0
1 | 980 | S25 | 11 | 0.02 | 0.745 | 0.022 | 33.86363636 | 27.78715793 | 1508 | 25 | 0 | 1533 | 1533 | 2.93 | 2182.92 | 67.13 | 0 | 0 | 0 | 0
1 | 980 | M | 14 | 0.016 | 0.75 | 0.022 | 34.09090909 | 27.78715793 | 1508 | 73 | 1581 | 1581 | 1582 | 2.43 | 2177.05 | 66.63 | 0 | 0 | 265.7 | 109.3415638
1 | 980 | S05 | 9 | 0.025 | 0.728 | 0.024 | 30.33333333 | 25.93359266 | 1508 | 30 | 1538 | 1538 | 1534 | 2.77 | 2177.82 | 66.97 | 0 | 0 | 0 | 0
1 | 980 | S05 | 12 | 0.025 | 0.764 | 0.023 | 33.2173913 | 26.82423957 | 1508 | 33 | 1541 | 1541 | 1538 | 2.73 | 2174.49 | 66.87 | 0 | 0 | 318.04 | 116.4981685
1 | 980 | S10 | 15 | 0.017 | 0.826 | 0.025 | 33.04 | 25.10710746 | 1508 | 51 | 0 | 1559 | 1559 | 2.9 | 2177.95 | 67.31 | 0 | 0 | 316.72 | 109.2137931
1 | 980 | S14 | 6 | 0.017 | 0.709 | 0.024 | 29.54166667 | 25.93359266 | 1508 | 52 | 1560 | 1560 | 1560 | 3.12 | 2179.46 | 67.14 | 0 | 0 | 0 | 0
1 | 980 | S19 | 7 | 0.024 | 0.768 | 0.03 | 25.6 | 21.72572514 | 1508 | 51 | 1559 | 1559 | 1559 | 2.52 | 2178.74 | 66.92 | 0 | 0 | 304.5 | 120.8333333
1 | 980 | S24 | 4 | 0.018 | 0.76 | 0.022 | 34.54545455 | 27.78715793 | 1508 | 45 | 1553 | 1553 | 1541 | 2.67 | 2178.78 | 66.94 | 0 | 0 | 317.8 | 119.0262172
1 | 980 | S30 | 10 | 0.035 | 0.78 | 0.015 | 52 | 37.65403131 | 1508 | 39 | 0 | 1547 | 1547 | 2.72 | 2179.75 | 67.21 | 0 | 0 | 0 | 0
1 | 980 | M | 11 | 0.015 | 0.76 | 0.025 | 30.4 | 25.10710746 | 1508 | 67 | 1575 | 1575 | 1572 | 2.18 | 2178.74 | 66.56 | 0 | 0 | 265.17 | 121.6376147
1 | 980 | S05 | 11 | 0.02 | 0.717 | 0.021 | 34.14285714 | 28.83191546 | 1508 | 45 | 1553 | 1553 | 1550 | 2.85 | 2176.63 | 67.09 | 0 | 0 | 315.76 | 110.7929825
1 | 980 | S10 | 12 | 0.019 | 0.764 | 0.021 | 36.38095238 | 28.83191546 | 1508 | 47 | 1555 | 1555 | 1555 | 3.07 | 2175.07 | 66.92 | 0 | 0 | 0 | 0
1 | 909 | S05 | 9 | 0.02 | 1.047 | 0.033 | 31.72727273 | 20.1434254 | 1506 | 33 | 1539 | 1539 | 1539 | 2.44 | 2183.8 | 66.82 | 0 | 0 | 318.7 | 130.6147541
1 | 980 | S10 | 9 | 0.021 | 0.9 | 0.028 | 32.14285714 | 22.94811947 | 1508 | 25 | 0 | 1533 | 1533 | 2.33 | 2179.92 | 67.07 | 0 | 0 | 0 | 0
1 | 980 | S20 | 6 | 0.021 | 0.82 | 0.031 | 26.4516129 | 21.1678094 | 1508 | 52 | 1560 | 1560 | 1555 | 3.08 | 2185.84 | 66.9 | 0 | 0 | 0 | 0
1 | 909 | S25 | 10 | 0.035 | 1.035 | 0.02 | 51.75 | 29.96988564 | 1506 | 43 | 1549 | 1549 | 1549 | 2.96 | 2184.34 | 66.96 | 0 | 0 | 0 | 0
1 | 909 | S09 | 14 | 0.023 | 1.048 | 0.033 | 31.75757576 | 20.1434254 | 1506 | 42 | 1548 | 1548 | 1550 | 3 | 2182.49 | 66.98 | 0 | 0 | 304.57 | 101.5233333
1 | 909 | S15 | 12 | 0.026 | 1.043 | 0.03 | 34.76666667 | 21.72572514 | 1506 | 40 | 1546 | 1546 | 1703 | 2.48 | 2183.63 | 67.02 | 0 | 0 | 0 | 0
1 | 909 | S25 | 11 | 0.024 | 1.066 | 0.04 | 26.65 | 17.29210593 | 1506 | 43 | 0 | 1549 | 1549 | 2.68 | 2183.56 | 66.97 | 0 | 0 | 0 | 0
1 | 980 | M | 8 | 0.032 | 0.75 | 0.024 | 31.25 | 25.93359266 | 1508 | 68 | 1576 | 1576 | 1576 | 2.24 | 2184.06 | 66.55 | 0 | 0 | 252.61 | 112.7723214
1 | 909 | S05 | 14 | 0.022 | 1.03 | 0.025 | 41.2 | 25.10710746 | 1506 | 44 | 1550 | 1550 | 1550 | 3.11 | 2185.78 | 66.93 | 0 | 0 | 318.04 | 102.2636656
1 | 980 | S10 | 9 | 0.028 | 0.83 | 0.03 | 27.66666667 | 21.72572514 | 1508 | 33 | 1541 | 1541 | 1543 | 2.46 | 2187.22 | 66.75 | 0 | 0 | 295.61 | 120.1666667
1 | 909 | S25 | 11 | 0.034 | 1.033 | 0.035 | 29.51428571 | 19.22466134 | 1506 | 32 | 1538 | 1538 | 1543 | 2.73 | 2186.07 | 67.08 | 0 | 0 | 0 | 0
1 | 980 | S30 | 9 | 0.022 | 0.77 | 0.028 | 27.5 | 22.94811947 | 1508 | 38 | 1546 | 1546 | 1555 | 3.88 | 2195.31 | 0 | 0 | 0 | 0 | 0
1 | 980 | S14 | 7 | 0.02 | 0.748 | 0.02 | 37.4 | 29.96988564 | 1508 | 55 | 1563 | 1563 | 1563 | 3.07 | 2184.31 | 67.02 | 0 | 0 | 0 | 0
1 | 980 | S09 | 4 | 0.029 | 0.739 | 0.028 | 26.39285714 | 22.94811947 | 1508 | 43 | 1551 | 1551 | 1551 | 2.88 | 2264.01 | 67.11 | 0 | 0 | 285.83 | 99.24652778
1 | 980 | S19 | 6 | 0.015 | 0.76 | 0.018 | 42.22222222 | 32.58285073 | 1508 | 48 | 0 | 1556 | 1556 | 3.27 | 2259.98 | 67.07 | 0 | 0 | 0 | 0
1 | 976 | S14 | 2 | 0.025 | 1.065 | 0.024 | 44.375 | 25.93359266 | 1510 | 38 | 1548 | 1548 | 1548 | 2.58 | 2262.42 | 67.11 | 0 | 0 | 305.45 | 118.3914729
1 | 980 | M | 9 | 0.034 | 0.738 | 0.018 | 41 | 32.58285073 | 1508 | 75 | 1583 | 1583 | 1583 | 2.34 | 2267.43 | 66.44 | 0 | 0 | 268.72 | 114.8376068
1 | 980 | S04 | 6 | 0.028 | 0.72 | 0.027 | 26.66666667 | 23.61991192 | 1508 | 38 | 1546 | 1546 | 1546 | 3.06 | 2267.7 | 67.11 | 0 | 0 | 0 | 0
1 | 980 | S19 | 8 | 0.022 | 0.756 | 0.022 | 34.36363636 | 27.78715793 | 1508 | 46 | 1554 | 1554 | 1545 | 3.08 | 2259.6 | 67.11 | 0 | 0 | 0 | 0
1 | 980 | S24 | 9 | 0.02 | 0.79 | 0.026 | 30.38461538 | 24.33786233 | 1508 | 37 | 0 | 1545 | 1545 | 3.31 | 2263.84 | 67.24 | 0 | 0 | 0 | 0
1 | 980 | S34 | 2 | 0.024 | 0.728 | 0.027 | 26.96296296 | 23.61991192 | 1508 | 42 | 1550 | 1550 | 1542 | 2.57 | 2260.93 | 67.14 | 0 | 0 | 307.31 | 119.5758755
1 | 980 | M | 11 | 0.023 | 0.75 | 0.022 | 34.09090909 | 27.78715793 | 1508 | 60 | 1568 | 1568 | 1568 | 2.21 | 2274.46 | 66.43 | 0 | 0 | 264.52 | 119.6923077
1 | 980 | S05 | 2 | 0.021 | 0.75 | 0.028 | 26.78571429 | 22.94811947 | 1508 | 52 | 1560 | 1560 | 1557 | 3.18 | 2275.37 | 67.02 | 0 | 0 | 0 | 0
1 | 909 | S15 | 8 | 0.023 | 1.06 | 0.02 | 53 | 29.96988564 | 1506 | 35 | 1541 | 1541 | 1541 | 2.81 | 2278.64 | 67.01 | 0 | 0 | 0 | 0
1 | 909 | S20 | 0 | 0.032 | 1.029 | 0.03 | 34.3 | 21.72572514 | 1506 | 37 | 1543 | 1543 | 1543 | 2.96 | 2274.39 | 67.19 | 0 | 0 | 317.96 | 107.4189189
1 | 909 | S25 | 2 | 0.021 | 1.062 | 0.032 | 33.1875 | 20.64126415 | 1506 | 36 | 0 | 1542 | 1542 | 3.22 | 2274.64 | 67.08 | 0 | 0 | 0 | 0
1 | 909 | S30 | 6 | 0.017 | 1.052 | 0.02 | 52.6 | 29.96988564 | 1506 | 35 | 0 | 1541 | 1541 | 3.14 | 2278.52 | 66.98 | 0 | 0 | 0 | 0
1 | 909 | M | 10 | 0.023 | 1.005 | 0.018 | 55.83333333 | 32.58285073 | 1506 | 73 | 0 | 1579 | 1579 | 2.3 | 2277.64 | 66.42 | 0 | 0 | 291.61 | 126.7869565
1 | 909 | M | 13 | 0.026 | 1.025 | 0.023 | 44.56521739 | 26.82423957 | 1506 | 51 | 0 | 1557 | 1557 | 2.22 | 2274.49 | 66.54 | 0 | 0 | 265.82 | 119.7387387
1 | 909 | M | 10 | 0.029 | 1.02 | 0.024 | 42.5 | 25.93359266 | 1506 | 72 | 1578 | 1578 | 1582 | 2.3 | 2276.48 | 66.47 | 0 | 0 | 287.93 | 125.1869565
1 | 909 | S05 | 8 | 0.025 | 1.04 | 0.021 | 49.52380952 | 28.83191546 | 1506 | 44 | 0 | 1550 | 1550 | 2.82 | 2280.03 | 67.06 | 0 | 0 | 317.91 | 112.7340426
1 | 909 | S10 | 8 | 0.02 | 1.045 | 0.023 | 45.43478261 | 26.82423957 | 1506 | 57 | 1563 | 1563 | 1563 | 2.76 | 2279.56 | 66.91 | 0 | 0 | 0 | 0
1 | 909 | S15 | 6 | 0.019 | 1.029 | 0.03 | 34.3 | 21.72572514 | 1506 | 41 | 1547 | 1547 | 1542 | 2.7 | 2276.89 | 66.96 | 0 | 0 | 315.2 | 116.7407407
1 | 909 | S22 | 9 | 0.021 | 1.052 | 0.03 | 35.06666667 | 21.72572514 | 1506 | 57 | 0 | 1563 | 1563 | 2.88 | 2279.94 | 66.62 | 0 | 0 | 0 | 0
1 | 909 | S05 | 9 | 0.016 | 1.026 | 0.019 | 54 | 31.21470086 | 1506 | 47 | 1553 | 1553 | 1541 | 2.8 | 2276.45 | 67.07 | 0 | 0 | 315.44 | 112.6571429
1 | 980 | S10 | 6 | 0.021 | 0.747 | 0.023 | 32.47826087 | 26.82423957 | 1508 | 42 | 1550 | 1550 | 1550 | 2.74 | 2279.59 | 67.23 | 0 | 0 | 285.94 | 104.3576642
1 | 909 | S15 | 17 | 0.024 | 1.042 | 0.024 | 43.41666667 | 25.93359266 | 1506 | 38 | 1544 | 1544 | 1544 | 2.79 | 2279.12 | 67.11 | 0 | 0 | 0 | 0
1 | 909 | S20 | 11 | 0.023 | 1.01 | 0.024 | 42.08333333 | 25.93359266 | 1506 | 49 | 1555 | 1555 | 1547 | 3.24 | 2277.4 | 66.95 | 0 | 0 | 0 | 0
1 | 909 | S25 | 10 | 0.021 | 1 | 0.021 | 47.61904762 | 28.83191546 | 1506 | 43 | 1549 | 1549 | 1549 | 3.21 | 2277 | 66.98 | 0 | 0 | 0 | 0
1 | 909 | S30 | 10 | 0.025 | 1.036 | 0.021 | 49.33333333 | 28.83191546 | 1506 | 39 | 1545 | 1545 | 1545 | 2.54 | 2277.6 | 66.93 | 0 | 0 | 303.52 | 119.496063
1 | 909 | S34 | 8 | 0.029 | 1.05 | 0.019 | 55.26315789 | 31.21470086 | 1506 | 44 | 1550 | 1550 | 1550 | 2.41 | 2278.42 | 66.99 | 0 | 0 | 286.09 | 118.7095436
1 | 980 | M | 14 | 0.038 | 0.747 | 0.025 | 29.88 | 25.10710746 | 1508 | 60 | 1568 | 1568 | 1562 | 2.2 | 2278.32 | 65.93 | 0 | 0 | 275.17 | 125.0772727
1 | 980 | S05 | 7 | 0.022 | 0.733 | 0.035 | 20.94285714 | 19.22466134 | 1508 | 45 | 1553 | 1553 | 1553 | 2.95 | 2275.94 | 66.94 | 0 | 0 | 0 | 0
1 | 909 | S10 | 5 | 0.031 | 1.043 | 0.023 | 45.34782609 | 26.82423957 | 1506 | 46 | 1552 | 1552 | 1552 | 2.72 | 2277.24 | 67.21 | 0 | 0 | 313.4 | 115.2205882
1 | 909 | S20 | 7 | 0.023 | 1.04 | 0.021 | 49.52380952 | 28.83191546 | 1506 | 39 | 1545 | 1545 | 1545 | 3 | 2277.83 | 67.05 | 0 | 0 | 282.35 | 94.11666667
1 | 909 | M | 14 | 0.025 | 1.044 | 0.018 | 58 | 32.58285073 | 1506 | 190 | 0 | 1696 | 1696 | 2.19 | 2274.51 | 66.32 | 0 | 0 | 262.02 | 119.6438356
1 | 980 | S10 | 2 | 0.027 | 0.726 | 0.023 | 31.56521739 | 26.82423957 | 1508 | 48 | 1556 | 1556 | 1556 | 2.79 | 2278.88 | 66.82 | 0 | 0 | 318.03 | 113.9892473
1 | 980 | S15 | 4 | 0.023 | 0.774 | 0.023 | 33.65217391 | 26.82423957 | 1508 | 43 | 0 | 1551 | 1551 | 3.12 | 2280.99 | 66.86 | 0 | 0 | 0 | 0
1 | 980 | S20 | 4 | 0.024 | 0.91 | 0.026 | 35 | 24.33786233 | 1508 | 52 | 1560 | 1560 | 1560 | 3.18 | 2283.41 | 67.01 | 0 | 0 | 0 | 0
1 | 980 | S30 | 12 | 0.022 | 0.77 | 0.022 | 35 | 27.78715793 | 1508 | 54 | 1562 | 1562 | 1562 | 2.34 | 2276.76 | 66.91 | 0 | 0 | 267.94 | 114.5042735
1 | 980 | M | 10 | 0.015 | 0.765 | 0.023 | 33.26086957 | 26.82423957 | 1508 | 58 | 1566 | 1566 | 1577 | 2.22 | 2279.51 | 66.56 | 0 | 0 | 263.65 | 118.7612613
1 | 980 | S05 | 10 | 0.017 | 0.748 | 0.028 | 26.71428571 | 22.94811947 | 1508 | 37 | 1545 | 1545 | 1545 | 3.12 | 2282.63 | 66.95 | 0 | 0 | 307.79 | 98.65064103
1 | 976 | M | 7 | 0.022 | 1.03 | 0.011 | 93.63636364 | 48.15942887 | 1510 | 65 | 0 | 1575 | 1575 | 2.26 | 2280.63 | 66.28 | 0 | 0 | 268.7 | 118.8938053
1 | 980 | S05 | 5 | 0.022 | 0.786 | 0.024 | 32.75 | 25.93359266 | 1508 | 59 | 1567 | 1567 | 1567 | 2.59 | 2283.32 | 67.11 | 0 | 0 | 308.8 | 119.2277992
1 | 980 | S20 | 14 | 0.029 | 0.765 | 0.029 | 26.37931034 | 22.31802259 | 1508 | 193 | 0 | 1701 | 1701 | 2.81 | 2280.1 | 66.95 | 0 | 0 | 0 | 0
1 | 980 | S25 | 7 | 0.021 | 0.748 | 0.023 | 32.52173913 | 26.82423957 | 1508 | 45 | 1553 | 1553 | 1560 | 3.21 | 2281.33 | 66.96 | 0 | 0 | 0 | 0
1 | 980 | M | 11 | 0.018 | 0.762 | 0.025 | 30.48 | 25.10710746 | 1508 | 70 | 1578 | 1578 | 1578 | 2.2 | 2277.87 | 66.26 | 0 | 0 | 271.24 | 123.2909091
1 | 980 | S05 | 5 | 0.025 | 0.73 | 0.019 | 38.42105263 | 31.21470086 | 1508 | 56 | 0 | 1564 | 1564 | 2.93 | 2277.67 | 66.7 | 0 | 0 | 301.74 | 102.9829352
1 | 980 | S15 | 9 | 0.03 | 0.71 | 0.012 | 59.16666667 | 44.94691449 | 1508 | 55 | 1563 | 1563 | 1555 | 3.01 | 2278.67 | 67.09 | 0 | 0 | 314.24 | 104.3986711
1 | 980 | S20 | 6 | 0.028 | 0.77 | 0.02 | 38.5 | 29.96988564 | 1508 | 47 | 1555 | 1555 | 1556 | 3.13 | 2283.94 | 66.9 | 0 | 0 | 319.2 | 101.9808307
1 | 980 | S30 | 15 | 0.02 | 0.722 | 0.029 | 24.89655172 | 22.31802259 | 1508 | 53 | 1561 | 1561 | 1561 | 3.1 | 2286.61 | 67.34 | 0 | 0 | 0 | 0
1 | 980 | M | 8 | 0.026 | 0.734 | 0.026 | 28.23076923 | 24.33786233 | 1508 | 48 | 1556 | 1556 | 1586 | 2.29 | 2283.84 | 66.52 | 0 | 0 | 274.29 | 119.7772926
1 | 980 | M | 15 | 0.028 | 0.755 | 0.02 | 37.75 | 29.96988564 | 1508 | 70 | 0 | 1578 | 1578 | 2.68 | 2276.46 | 66.56 | 0 | 0 | 268.75 | 100.2798507
1 | 980 | S05 | 8 | 0.02 | 0.75 | 0.025 | 30 | 25.10710746 | 1508 | 51 | 1559 | 1559 | 1550 | 3.18 | 2278.42 | 66.74 | 0 | 0 | 317.91 | 99.97169811
1 | 980 | S10 | 6 | 0.024 | 0.74 | 0.026 | 28.46153846 | 24.33786233 | 1508 | 41 | 0 | 1549 | 1549 | 3.12 | 2275.38 | 66.79 | 0 | 0 | 0 | 0
1 | 980 | S15 | 5 | 0.028 | 0.734 | 0.023 | 31.91304348 | 26.82423957 | 1508 | 41 | 1549 | 1549 | 1549 | 3.08 | 2274.88 | 67.11 | 0 | 0 | 0 | 0
1 | 980 | S25 | 5 | 0.028 | 0.715 | 0.03 | 23.83333333 | 21.72572514 | 1508 | 49 | 1557 | 1557 | 1554 | 2.79 | 2273.16 | 67.23 | 0 | 0 | 0 | 0
1 | 980 | S30 | 10 | 0.016 | 0.76 | 0.017 | 44.70588235 | 34.09448306 | 1508 | 55 | 1563 | 1563 | 1561 | 2.65 | 2276.36 | 66.74 | 0 | 0 | 292.66 | 110.4377358
1 | 980 | S34 | 0 | 0.022 | 0.728 | 0.02 | 36.4 | 29.96988564 | 1508 | 53 | 1561 | 1561 | 1561 | 2.48 | 2274.71 | 67.08 | 0 | 0 | 301.8 | 121.6935484
1 | 980 | M | 10 | 0.013 | 0.767 | 0.015 | 51.13333333 | 37.65403131 | 1508 | 77 | 1585 | 1585 | 1585 | 2.16 | 2273.68 | 66.55 | 0 | 0 | 261 | 120.8333333
1 | 980 | S05 | 12 | 0.018 | 0.72 | 0.012 | 60 | 44.94691449 | 1508 | 40 | 1548 | 1548 | 1551 | 2.69 | 2267.27 | 67.2 | 0 | 0 | 316.95 | 117.8252788
1 | 980 | S15 | 7 | 0.025 | 0.78 | 0.013 | 60 | 42.18126779 | 1508 | 61 | 1569 | 1569 | 1569 | 2.95 | 2273.57 | 66.67 | 0 | 0 | 0 | 0
1 | 980 | M | 15 | 0.023 | 0.738 | 0.023 | 32.08695652 | 26.82423957 | 1508 | 71 | 1579 | 1579 | 1579 | 2.33 | 2269.13 | 66.4 | 0 | 0 | 269.1 | 115.4935622
1 | 980 | S05 | 3 | 0.018 | 0.74 | 0.011 | 67.27272727 | 48.15942887 | 1508 | 47 | 1555 | 1555 | 1545 | 3.18 | 2269.68 | 67.12 | 0 | 0 | 0 | 0
1 | 980 | S10 | 6 | 0.017 | 0.748 | 0.014 | 53.42857143 | 39.77262916 | 1508 | 40 | 1548 | 1548 | 1556 | 2.98 | 2272.75 | 66.81 | 0 | 0 | 0 | 0
1 | 980 | S14 | 7 | 0.015 | 0.728 | 0.015 | 48.53333333 | 37.65403131 | 1508 | 37 | 1545 | 1545 | 1526 | 2.44 | 2272.04 | 66.91 | 0 | 0 | 0 | 0
1 | 980 | S20 | 9 | 0.027 | 0.798 | 0.024 | 33.25 | 25.93359266 | 1508 | 42 | 1550 | 1550 | 1546 | 2.8 | 2270.63 | 66.9 | 0 | 0 | 0 | 0
1 | 980 | S25 | 10 | 0.024 | 0.738 | 0.021 | 35.14285714 | 28.83191546 | 1508 | 33 | 1541 | 1541 | 1550 | 2.68 | 2269.86 | 66.9 | 0 | 0 | 0 | 0
1 | 980 | S30 | 12 | 0.03 | 0.74 | 0.026 | 28.46153846 | 24.33786233 | 1508 | 49 | 1557 | 1557 | 1557 | 3.08 | 2274.22 | 67.18 | 0 | 0 | 0 | 0
1 | 980 | M | 3 | 0.017 | 0.76 | 0.025 | 30.4 | 25.10710746 | 1508 | 64 | 1572 | 1572 | 1572 | 2.32 | 2322.11 | 66.51 | 0 | 0 | 271.04 | 116.8275862
1 | 980 | S05 | 4 | 0.026 | 0.755 | 0.022 | 34.31818182 | 27.78715793 | 1508 | 34 | 1542 | 1542 | 1546 | 2.09 | 2334.57 | 67.03 | 0 | 0 | 0 | 0
1 | 980 | S10 | 2 | 0.022 | 0.75 | 0.025 | 30 | 25.10710746 | 1508 | 31 | 1539 | 1539 | 1544 | 2.96 | 2340.05 | 67.12 | 0 | 0 | 0 | 0
1 | 980 | S15 | 2 | 0.032 | 0.73 | 0.022 | 33.18181818 | 27.78715793 | 1508 | 34 | 1542 | 1542 | 1542 | 2.83 | 2340.12 | 66.82 | 0 | 0 | 0 | 0
1 | 980 | S20 | 3 | 0.023 | 0.705 | 0.019 | 37.10526316 | 31.21470086 | 1508 | 45 | 0 | 1553 | 1553 | 2.6 | 2335.93 | 67.03 | 0 | 0 | 0 | 0
1 | 980 | S25 | 3 | 0.015 | 0.725 | 0.018 | 40.27777778 | 32.58285073 | 1508 | 186 | 1694 | 1694 | 1553 | 2.37 | 2336.3 | 67.02 | 0 | 0 | 0 | 0
1 | 980 | S29 | 3 | 0.016 | 0.733 | 0.02 | 36.65 | 29.96988564 | 1508 | 47 | 1555 | 1555 | 1538 | 3.17 | 2335.18 | 66.99 | 0 | 0 | 0 | 0
1 | 980 | M | 5 | 0.021 | 0.774 | 0.012 | 64.5 | 44.94691449 | 1508 | 74 | 1582 | 1582 | 1577 | 2.38 | 2335.75 | 66.37 | 0 | 0 | 242.87 | 102.0462185
1 | 980 | S05 | 6 | 0.02 | 0.78 | 0.018 | 43.33333333 | 32.58285073 | 1508 | 56 | 0 | 1564 | 1564 | 2.9 | 2339.93 | 67.06 | 0 | 0 | 0 | 0
1 | 980 | S10 | 7 | 0.025 | 0.733 | 0.022 | 33.31818182 | 27.78715793 | 1508 | 50 | 1558 | 1558 | 1562 | 2.83 | 2344.17 | 66.94 | 0 | 0 | 0 | 0
1 | 980 | S15 | 6 | 0.014 | 0.741 | 0.014 | 52.92857143 | 39.77262916 | 1508 | 43 | 1551 | 1551 | 1551 | 2.85 | 2337.87 | 66.87 | 0 | 0 | 0 | 0
1 | 980 | S20 | 4 | 0.023 | 0.74 | 0.033 | 22.42424242 | 20.1434254 | 1508 | 42 | 1550 | 1550 | 1543 | 2.99 | 2338 | 67.28 | 0 | 0 | 0 | 0
1 | 976 | M | 5 | 0.026 | 1.005 | 0.016 | 62.8125 | 35.77449321 | 1510 | 64 | 1574 | 1574 | 1583 | 2.27 | 2336.4 | 66.53 | 0 | 0 | 254.93 | 112.3039648
1 | 980 | S05 | 6 | 0.028 | 0.73 | 0.017 | 42.94117647 | 34.09448306 | 1508 | 41 | 1549 | 1549 | 1549 | 2.91 | 2340.79 | 67.04 | 0 | 0 | 0 | 0
1 | 909 | S10 | 6 | 0.032 | 1.03 | 0.021 | 49.04761905 | 28.83191546 | 1506 | 44 | 1550 | 1550 | 1553 | 2.83 | 2340.89 | 67.1 | 0 | 0 | 0 | 0
1 | 909 | S15 | 6 | 0.023 | 1.05 | 0.014 | 75 | 39.77262916 | 1506 | 44 | 1550 | 1550 | 1550 | 2.89 | 2339.38 | 67.11 | 0 | 0 | 0 | 0
1 | 909 | S20 | 3 | 0.019 | 1.055 | 0.018 | 58.61111111 | 32.58285073 | 1506 | 41 | 1547 | 1547 | 1547 | 3.32 | 2339.45 | 67.37 | 0 | 0 | 0 | 0
1 | 909 | S25 | 5 | 0.04 | 0.95 | 0.024 | 39.58333333 | 25.93359266 | 1506 | 38 | 1544 | 1544 | 1537 | 3.13 | 2340.23 | 66.9 | 0 | 0 | 0 | 0
1 | 909 | S30 | 6 | 0.029 | 1.023 | 0.021 | 48.71428571 | 28.83191546 | 1506 | 56 | 1562 | 1562 | 1562 | 3.29 | 2343.68 | 67.24 | 0 | 0 | 0 | 0
1 | 980 | M | 6 | 0.029 | 0.755 | 0.015 | 50.33333333 | 37.65403131 | 1508 | 81 | 0 | 1589 | 1589 | 2.3 | 2336.72 | 66.42 | 0 | 0 | 252.85 | 109.9347826
1 | 909 | S05 | 7 | 0.025 | 1.02 | 0.022 | 46.36363636 | 27.78715793 | 1506 | 52 | 1558 | 1558 | 1558 | 2.79 | 2340.65 | 67.09 | 0 | 0 | 0 | 0
1 | 909 | S10 | 5 | 0.021 | 1.027 | 0.019 | 54.05263158 | 31.21470086 | 1506 | 36 | 1542 | 1542 | 1542 | 3.22 | 2340.42 | 67.04 | 0 | 0 | 0 | 0
1 | 909 | S20 | 6 | 0.021 | 1.054 | 0.015 | 70.26666667 | 37.65403131 | 1506 | 47 | 1553 | 1553 | 1554 | 2.98 | 2338.92 | 66.84 | 0 | 0 | 0 | 0
1 | 909 | S29 | 5 | 0.025 | 1.04 | 0.011 | 94.54545455 | 48.15942887 | 1506 | 38 | 1544 | 1544 | 1544 | 2.7 | 2340.72 | 67.08 | 0 | 0 | 0 | 0
1 | 909 | S33 | 6 | 0.03 | 1.032 | 0.014 | 73.71428571 | 39.77262916 | 1506 | 50 | 1556 | 1556 | 1556 | 2.7 | 2336.24 | 67.03 | 0 | 0 | 0 | 0
1 | 909 | M | 7 | 0.023 | 1.044 | 0.016 | 65.25 | 35.77449321 | 1506 | 58 | 1564 | 1564 | 1545 | 2.31 | 2335.63 | 66.36 | 0 | 0 | 239.21 | 103.5541126
1 | 976 | S05 | 7 | 0.022 | 1.01 | 0.018 | 56.11111111 | 32.58285073 | 1510 | 39 | 0 | 1549 | 1549 | 3.26 | 2343.63 | 66.95 | 0 | 0 | 0 | 0
1 | 980 | M | 7 | 0.023 | 0.745 | 0.018 | 41.38888889 | 32.58285073 | 1508 | 66 | 1574 | 1574 | 1574 | 2.23 | 2344.64 | 66.18 | 0 | 0 | 261.18 | 117.1210762
1 | 980 | M | 4 | 0.023 | 0.751 | 0.017 | 44.17647059 | 34.09448306 | 1508 | 69 | 1577 | 1577 | 1577 | 2.22 | 2346.87 | 66.34 | 0 | 0 | 250.25 | 112.7252252
1 | 980 | S10 | 5 | 0.023 | 0.739 | 0.02 | 36.95 | 29.96988564 | 1508 | 50 | 1558 | 1558 | 1553 | 2.83 | 2354.05 | 66.94 | 0 | 0 | 0 | 0
1 | 980 | S30 | 7 | 0.02 | 0.735 | 0.026 | 28.26923077 | 24.33786233 | 1508 | 38 | 1546 | 1546 | 1540 | 3.13 | 2360.08 | 67.25 | 0 | 0 | 0 | 0
1 | 980 | M | 2 | 0.025 | 0.743 | 0.019 | 39.10526316 | 31.21470086 | 1508 | 76 | 1584 | 1584 | 1584 | 2.29 | 2351.83 | 66.36 | 0 | 0 | 251.26 | 109.720524
1 | 980 | S05 | 5 | 0.019 | 0.724 | 0.021 | 34.47619048 | 28.83191546 | 1508 | 50 | 1558 | 1558 | 1559 | 2.92 | 2358.9 | 67.07 | 0 | 0 | 0 | 0
1 | 980 | S10 | 2 | 0.018 | 0.759 | 0.024 | 31.625 | 25.93359266 | 1508 | 46 | 1554 | 1554 | 1550 | 2.54 | 2354.01 | 67.16 | 0 | 0 | 0 | 0
1 | 980 | S15 | 7 | 0.023 | 0.78 | 0.027 | 28.88888889 | 23.61991192 | 1508 | 41 | 1549 | 1549 | 1537 | 3.05 | 2358.13 | 66.82 | 0 | 0 | 0 | 0
1 | 980 | S20 | 6 | 0.017 | 0.73 | 0.02 | 36.5 | 29.96988564 | 1508 | 26 | 0 | 1534 | 1534 | 2.93 | 2355.71 | 66.9 | 0 | 0 | 0 | 0
1 | 980 | S25 | 5 | 0.02 | 0.716 | 0.018 | 39.77777778 | 32.58285073 | 1508 | 50 | 0 | 1558 | 1558 | 2.75 | 2359.63 | 66.9 | 0 | 0 | 0 | 0
1 | 980 | S30 | 5 | 0.016 | 0.835 | 0.025 | 33.4 | 25.10710746 | 1508 | 44 | 1552 | 1552 | 1545 | 3.28 | 2359.55 | 67.19 | 0 | 0 | 0 | 0
1 | 980 | M | 8 | 0.019 | 0.712 | 0.013 | 54.76923077 | 42.18126779 | 1508 | 65 | 1573 | 1573 | 1573 | 2.38 | 2357.57 | 66.24 | 0 | 0 | 251.33 | 105.6008403
1 | 980 | S05 | 9 | 0.024 | 0.755 | 0.019 | 39.73684211 | 31.21470086 | 1508 | 34 | 1542 | 1542 | 1549 | 3.21 | 2360.7 | 67.06 | 0 | 0 | 0 | 0
1 | 980 | S10 | 12 | 0.03 | 0.75 | 0.02 | 37.5 | 29.96988564 | 1508 | 46 | 1554 | 1554 | 1554 | 3.15 | 2360.59 | 67 | 0 | 0 | 0 | 0
1 | 980 | S20 | 5 | 0.035 | 0.758 | 0.023 | 32.95652174 | 26.82423957 | 1508 | 50 | 1558 | 1558 | 1541 | 2.85 | 2361.64 | 67.05 | 0 | 0 | 0 | 0
1 | 980 | S24 | 8 | 0.032 | 0.752 | 0.026 | 28.92307692 | 24.33786233 | 1508 | 49 | 0 | 1557 | 1557 | 2.7 | 2358.55 | 67.03 | 0 | 0 | 0 | 0
1 | 980 | S28 | 6 | 0.016 | 0.717 | 0.012 | 59.75 | 44.94691449 | 1508 | 43 | 1551 | 1551 | 1558 | 2.85 | 2353.41 | 66.95 | 0 | 0 | 0 | 0
1 | 976 | S32 | 6 | 0.024 | 1 | 0.023 | 43.47826087 | 26.82423957 | 1510 | 37 | 1547 | 1547 | 1547 | 2.89 | 2362.07 | 66.97 | 0 | 0 | 0 | 0
1 | 980 | S05 | 8 | 0.013 | 0.719 | 0.022 | 32.68181818 | 27.78715793 | 1508 | 25 | 1533 | 1533 | 1536 | 2.95 | 2362.98 | 66.94 | 0 | 0 | 0 | 0
1 | 980 | S10 | 4 | 0.018 | 0.737 | 0.017 | 43.35294118 | 34.09448306 | 1508 | 52 | 1560 | 1560 | 1560 | 2.67 | 2362.79 | 66.98 | 0 | 0 | 0 | 0
1 | 980 | S20 | 9 | 0.02 | 0.763 | 0.02 | 38.15 | 29.96988564 | 1508 | 48 | 1556 | 1556 | 1555 | 3.22 | 2361.85 | 67.09 | 0 | 0 | 0 | 0
1 | 980 | S24 | 8 | 0.022 | 0.746 | 0.025 | 29.84 | 25.10710746 | 1508 | 40 | 1548 | 1548 | 1548 | 3.12 | 2361.45 | 66.88 | 0 | 0 | 0 | 0
1 | 980 | M | 0 | 0.024 | 0.73 | 0.02 | 36.5 | 29.96988564 | 1508 | 44 | 1552 | 1552 | 1561 | 2.69 | 2352.54 | 66.85 | 0 | 0 | 246.81 | 91.75092937
1 | 980 | S05 | 7 | 0.017 | 0.725 | 0.019 | 38.15789474 | 31.21470086 | 1508 | 51 | 1559 | 1559 | 1559 | 3.13 | 2364.5 | 67.06 | 0 | 0 | 0 | 0
1 | 980 | S10 | 3 | 0.022 | 0.745 | 0.03 | 24.83333333 | 21.72572514 | 1508 | 46 | 1554 | 1554 | 1554 | 3.16 | 2363.06 | 67 | 0 | 0 | 0 | 0
1 | 909 | S20 | 2 | 0.015 | 1.03 | 0.019 | 54.21052632 | 31.21470086 | 1506 | 40 | 1546 | 1546 | 1549 | 3.22 | 2366.01 | 66.98 | 0 | 0 | 0 | 0
1 | 909 | S25 | 7 | 0.017 | 1.06 | 0.022 | 48.18181818 | 27.78715793 | 1506 | 52 | 0 | 1558 | 1558 | 3.1 | 2362.62 | 66.95 | 0 | 0 | 0 | 0
1 | 909 | M | 9 | 0.016 | 1.045 | 0.025 | 41.8 | 25.10710746 | 1506 | 72 | 1578 | 1578 | 1578 | 2.19 | 2366.29 | 66.41 | 0 | 0 | 268.79 | 122.7351598
1 | 909 | S05 | 5 | 0.023 | 1.048 | 0.012 | 87.33333333 | 44.94691449 | 1506 | 41 | 1547 | 1547 | 1545 | 3 | 2369.78 | 67.05 | 0 | 0 | 0 | 0
1 | 909 | S15 | 2 | 0.026 | 1.046 | 0.023 | 45.47826087 | 26.82423957 | 1506 | 37 | 0 | 1543 | 1543 | 3.18 | 2369.09 | 66.97 | 0 | 0 | 0 | 0
1 | 909 | S30 | 5 | 0.03 | 1.025 | 0.027 | 37.96296296 | 23.61991192 | 1506 | 19 | 1525 | 1525 | 1525 | 2.8 | 2372.51 | 67.16 | 0 | 0 | 0 | 0
1 | 909 | M | 5 | 0.037 | 1.07 | 0.029 | 36.89655172 | 22.31802259 | 1506 | 73 | 1579 | 1579 | 1579 | 2.32 | 2368.15 | 66.38 | 0 | 0 | 259.23 | 111.737069
1 | 909 | S14 | 0 | 0.023 | 1.06 | 0.027 | 39.25925926 | 23.61991192 | 1506 | 23 | 1529 | 1529 | 1528 | 2.88 | 2363.19 | 62.82 | 0 | 0 | 0 | 0
1 | 909 | S20 | 4 | 0.025 | 1.03 | 0.023 | 44.7826087 | 26.82423957 | 1506 | 56 | 0 | 1562 | 1562 | 3.15 | 2371.14 | 67.17 | 0 | 0 | 0 | 0
1 | 980 | S28 | 9 | 0.038 | 0.84 | 0.025 | 33.6 | 25.10710746 | 1508 | 47 | 1555 | 1555 | 1532 | 2.61 | 2364.31 | 66.91 | 0 | 0 | 0 | 0
1 | 909 | M | 6 | 0.021 | 1.03 | 0.018 | 57.22222222 | 32.58285073 | 1506 | 70 | 0 | 1576 | 1576 | 2.29 | 2372.56 | 66.54 | 0 | 0 | 223.7 | 97.68558952
1 | 909 | S09 | 7 | 0.03 | 0.98 | 0.025 | 39.2 | 25.10710746 | 1506 | 43 | 1549 | 1549 | 1549 | 2.74 | 2375.22 | 67.32 | 0 | 0 | 0 | 0
1 | 909 | S14 | 7 | 0.027 | 0.89 | 0.032 | 27.8125 | 20.64126415 | 1506 | 40 | 1546 | 1546 | 1545 | 2.9 | 2376.89 | 67.07 | 0 | 0 | 0 | 0
1 | 980 | S24 | 8 | 0.031 | 0.842 | 0.031 | 27.16129032 | 21.1678094 | 1508 | 53 | 1561 | 1561 | 1561 | 3.07 | 2376.1 | 67.01 | 0 | 0 | 0 | 0
1 | 980 | S29 | 6 | 0.015 | 1.108 | 0.015 | 73.86666667 | 37.65403131 | 1508 | 28 | 1536 | 1536 | 1535 | 2.81 | 2375.99 | 67.32 | 0 | 0 | 0 | 0
1 | 980 | M | 6 | 0.019 | 0.771 | 0.024 | 32.125 | 25.93359266 | 1508 | 187 | 1695 | 1695 | 1571 | 2.25 | 2370.08 | 66.4 | 0 | 0 | 255.98 | 113.7688889
1 | 909 | S10 | 3 | 0.022 | 1.05 | 0.011 | 95.45454545 | 48.15942887 | 1506 | 49 | 0 | 1555 | 1555 | 2.67 | 2376.78 | 66.89 | 0 | 0 | 0 | 0
1 | 980 | S15 | 5 | 0.025 | 0.71 | 0.03 | 23.66666667 | 21.72572514 | 1508 | 41 | 0 | 1549 | 1549 | 2.7 | 2372.15 | 67.08 | 0 | 0 | 0 | 0
1 | 980 | S24 | 7 | 0.017 | 0.775 | 0.012 | 64.58333333 | 44.94691449 | 1508 | 43 | 1551 | 1551 | 1545 | 2.41 | 2375.61 | 67.07 | 0 | 0 | 0 | 0
1 | 909 | S30 | 8 | 0.023 | 1.01 | 0.023 | 43.91304348 | 26.82423957 | 1506 | 48 | 1554 | 1554 | 1537 | 2.84 | 2377.73 | 66.93 | 0 | 0 | 0 | 0
1 | 909 | M | 6 | 0.018 | 1.02 | 0.019 | 53.68421053 | 31.21470086 | 1506 | 82 | 1588 | 1588 | 1588 | 2.44 | 2372.46 | 66.41 | 0 | 0 | 255.7 | 104.795082
1 | 980 | S05 | 8 | 0.024 | 0.81 | 0.02 | 40.5 | 29.96988564 | 1508 | 45 | 1553 | 1553 | 1547 | 3.08 | 2374.57 | 66.77 | 0 | 0 | 0 | 0
1 | 980 | S20 | 3 | 0.025 | 0.75 | 0.019 | 39.47368421 | 31.21470086 | 1508 | 38 | 1546 | 1546 | 1532 | 2.38 | 2375.2 | 67.03 | 0 | 0 | 0 | 0
1 | 980 | S26 | 6 | 0.026 | 0.795 | 0.022 | 36.13636364 | 27.78715793 | 1508 | 47 | 1555 | 1555 | 1555 | 2.88 | 2374.67 | 67.05 | 0 | 0 | 0 | 0
1 | 976 | S30 | 3 | 0.031 | 0.975 | 0.023 | 42.39130435 | 26.82423957 | 1510 | 50 | 1560 | 1560 | 1560 | 2.88 | 2374.32 | 66.98 | 0 | 0 | 0 | 0
1 | 980 | M | 3 | 0.018 | 0.75 | 0.012 | 62.5 | 44.94691449 | 1508 | 67 | 1575 | 1575 | 1575 | 2.36 | 2279.17 | 66.55 | 0 | 0 | 259.52 | 109.9661017
1 | 980 | S10 | 3 | 0.022 | 0.738 | 0.026 | 28.38461538 | 24.33786233 | 1508 | 33 | 1541 | 1541 | 1540 | 3.26 | 2277.44 | 67.08 | 0 | 0 | 0 | 0
1 | 980 | S15 | 5 | 0.023 | 0.733 | 0.024 | 30.54166667 | 25.93359266 | 1508 | 47 | 1555 | 1555 | 1564 | 3.1 | 2274.75 | 67.03 | 0 | 0 | 0 | 0
1 | 909 | S20 | 9 | 0.034 | 1.012 | 0.023 | 44 | 26.82423957 | 1506 | 45 | 1551 | 1551 | 1551 | 3.16 | 2274.86 | 67.05 | 0 | 0 | 0 | 0
1 | 909 | S25 | 1 | 0.017 | 1.047 | 0.023 | 45.52173913 | 26.82423957 | 1506 | 194 | 1700 | 1700 | 1549 | 3.09 | 2272.75 | 66.99 | 0 | 0 | 0 | 0
1 | 909 | S30 | 9 | 0.022 | 1.05 | 0.021 | 50 | 28.83191546 | 1506 | 31 | 1537 | 1537 | 1537 | 2.93 | 2275.2 | 66.92 | 0 | 0 | 0 | 0
1 | 980 | M | 5 | 0.021 | 0.777 | 0.021 | 37 | 28.83191546 | 1508 | 68 | 1576 | 1576 | 1587 | 2.34 | 2276.39 | 66.43 | 0 | 0 | 249.1 | 106.4529915
1 | 909 | S10 | 7 | 0.025 | 1.05 | 0.024 | 43.75 | 25.93359266 | 1506 | 45 | 1551 | 1551 | 1533 | 3.07 | 2279.86 | 67.07 | 0 | 0 | 0 | 0
1 | 909 | S14 | 8 | 0.016 | 1.028 | 0.022 | 46.72727273 | 27.78715793 | 1506 | 35 | 0 | 1541 | 1541 | 3.19 | 2280.07 | 67.13 | 0 | 0 | 0 | 0
1 | 909 | S19 | 7 | 0.02 | 1.108 | 0.021 | 52.76190476 | 28.83191546 | 1506 | 52 | 1558 | 1558 | 1556 | 3.21 | 2281.82 | 66.99 | 0 | 0 | 0 | 0
1 | 909 | S24 | 8 | 0.035 | 1.043 | 0.028 | 37.25 | 22.94811947 | 1506 | 53 | 1559 | 1559 | 1551 | 2.45 | 2283.13 | 67 | 0 | 0 | 0 | 0
1 | 909 | M | 7 | 0.027 | 1.046 | 0.025 | 41.84 | 25.10710746 | 1506 | 66 | 1572 | 1572 | 1571 | 2.27 | 2279.65 | 66.55 | 0 | 0 | 253.37 | 111.6167401
1 | 909 | S05 | 7 | 0.018 | 1.04 | 0.011 | 94.54545455 | 48.15942887 | 1506 | 57 | 1563 | 1563 | 1550 | 3.2 | 2275.78 | 66.69 | 0 | 0 | 0 | 0
1 | 980 | S10 | 7 | 0.025 | 0.74 | 0.028 | 26.42857143 | 22.94811947 | 1508 | 44 | 1552 | 1552 | 1555 | 3.11 | 2281.62 | 66.98 | 0 | 0 | 0 | 0
1 | 909 | S15 | 12 | 0.019 | 1.07 | 0.03 | 35.66666667 | 21.72572514 | 1506 | 30 | 1536 | 1536 | 1536 | 2.44 | 2278.33 | 67.01 | 0 | 0 | 0 | 0
1 | 909 | S20 | 8 | 0.026 | 1.014 | 0.035 | 28.97142857 | 19.22466134 | 1506 | 46 | 1552 | 1552 | 1558 | 2.47 | 2285.81 | 66.85 | 0 | 0 | 0 | 0
1 | 909 | S25 | 3 | 0.029 | 1.021 | 0.031 | 32.93548387 | 21.1678094 | 1506 | 40 | 1546 | 1546 | 1537 | 3.22 | 2281.8 | 66.88 | 0 | 0 | 0 | 0
1 | 909 | S30 | 9 | 0.03 | 1.07 | 0.026 | 41.15384615 | 24.33786233 | 1506 | 46 | 1552 | 1552 | 1552 | 2.88 | 2282.1 | 66.95 | 0 | 0 | 0 | 0
1 | 909 | S34 | 9 | 0.028 | 1.035 | 0.034 | 30.44117647 | 19.67192734 | 1506 | 53 | 1559 | 1559 | 1559 | 2.79 | 2282.13 | 66.76 | 0 | 0 | 0 | 0
1 | 909 | S05 | 9 | 0.017 | 1.077 | 0.02 | 53.85 | 29.96988564 | 1506 | 44 | 1550 | 1550 | 1550 | 2.72 | 2283.45 | 67.11 | 0 | 0 | 0 | 0
1 | 909 | S09 | 9 | 0.035 | 1.053 | 0.015 | 70.2 | 37.65403131 | 1506 | 51 | 1557 | 1557 | 1552 | 2.85 | 2287.18 | 66.9 | 0 | 0 | 0 | 0
1 | 909 | S14 | 10 | 0.021 | 1.074 | 0.021 | 51.14285714 | 28.83191546 | 1506 | 47 | 1553 | 1553 | 1550 | 3.23 | 2283.3 | 66.89 | 0 | 0 | 0 | 0
1 | 980 | S33 | 0 | 0.019 | 0.742 | 0.03 | 24.73333333 | 21.72572514 | 1508 | 185 | 0 | 1693 | 1693 | 2.19 | 2284.41 | 66.99 | 0 | 0 | 0 | 0
1 | 980 | M | 1 | 0.018 | 0.726 | 0.022 | 33 | 27.78715793 | 1508 | 71 | 1579 | 1579 | 1596 | 2.21 | 2283.39 | 66.48 | 0 | 0 | 301.36 | 136.361991
1 | 980 | S05 | 9 | 0.029 | 0.724 | 0.026 | 27.84615385 | 24.33786233 | 1508 | 53 | 1561 | 1561 | 1557 | 2.81 | 2287.65 | 66.92 | 0 | 0 | 0 | 0
1 | 980 | S10 | 6 | 0.027 | 0.745 | 0.029 | 25.68965517 | 22.31802259 | 1508 | 36 | 0 | 1544 | 1544 | 3.29 | 2286.27 | 67.29 | 0 | 0 | 0 | 0
1 | 980 | S05 | 6 | 0.016 | 0.73 | 0.023 | 31.73913043 | 26.82423957 | 1508 | 45 | 0 | 1553 | 1553 | 3.11 | 2287.48 | 67.05 | 0 | 0 | 0 | 0
1 | 980 | S10 | 10 | 0.021 | 0.73 | 0.022 | 33.18181818 | 27.78715793 | 1508 | 47 | 1555 | 1555 | 1555 | 3.2 | 2284.42 | 66.81 | 0 | 0 | 0 | 0
1 | 980 | S15 | 6 | 0.027 | 0.713 | 0.019 | 37.52631579 | 31.21470086 | 1508 | 33 | 1541 | 1541 | 1541 | 3.1 | 2285.2 | 66.84 | 0 | 0 | 0 | 0
1 | 980 | S20 | 5 | 0.019 | 0.756 | 0.018 | 42 | 32.58285073 | 1508 | 55 | 1563 | 1563 | 1565 | 2.86 | 2286.18 | 66.94 | 0 | 0 | 0 | 0
1 | 980 | S25 | 10 | 0.022 | 0.734 | 0.024 | 30.58333333 | 25.93359266 | 1508 | 47 | 1555 | 1555 | 1555 | 2.79 | 2286.12 | 66.97 | 0 | 0 | 0 | 0
1 | 980 | S34 | 10 | 0.022 | 0.725 | 0.02 | 36.25 | 29.96988564 | 1508 | 43 | 1551 | 1551 | 1543 | 2.45 | 2286.62 | 66.98 | 0 | 0 | 0 | 0
1 | 980 | M | 4 | 0.017 | 0.741 | 0.022 | 33.68181818 | 27.78715793 | 1508 | 56 | 1564 | 1564 | 1565 | 2.25 | 2283.91 | 66.61 | 0 | 0 | 0 | 0
1 | 980 | S05 | 6 | 0.016 | 0.731 | 0.016 | 45.6875 | 35.77449321 | 1508 | 52 | 1560 | 1560 | 1549 | 3.19 | 2290.08 | 66.9 | 0 | 0 | 0 | 0
1 | 980 | S14 | 9 | 0.022 | 0.728 | 0.027 | 26.96296296 | 23.61991192 | 1508 | 51 | 1559 | 1559 | 1559 | 3.23 | 2289.08 | 67.03 | 0 | 0 | 0 | 0
1 | 980 | S30 | 7 | 0.019 | 0.766 | 0.017 | 45.05882353 | 34.09448306 | 1508 | 46 | 1554 | 1554 | 1548 | 2.97 | 2290.65 | 67.02 | 0 | 0 | 0 | 0
1 | 980 | M | 8 | 0.012 | 0.812 | 0.012 | 67.66666667 | 44.94691449 | 1508 | 69 | 1577 | 1577 | 1579 | 2.32 | 2290.51 | 66.36 | 0 | 0 | 278.26 | 119.9396552
1 | 980 | S05 | 8 | 0.022 | 0.727 | 0.028 | 25.96428571 | 22.94811947 | 1508 | 49 | 1557 | 1557 | 1657 | 3.14 | 2286.98 | 66.99 | 0 | 0 | 0 | 0
1 | 980 | S20 | 6 | 0.019 | 0.74 | 0.018 | 41.11111111 | 32.58285073 | 1508 | 51 | 1559 | 1559 | 1559 | 3.07 | 2292.24 | 67.16 | 0 | 0 | 0 | 0
1 | 980 | S25 | 6 | 0.022 | 0.8 | 0.018 | 44.44444444 | 32.58285073 | 1508 | 51 | 1559 | 1559 | 1549 | 2.68 | 2292.41 | 67.26 | 0 | 0 | 0 | 0
1 | 976 | M | 6 | 0.026 | 0.98 | 0.008 | 122.5 | 62.00271238 | 1510 | 86 | 1596 | 1596 | 1596 | 2.23 | 2286.25 | 66.06 | 0 | 0 | 236.11 | 105.8789238
1 | 980 | S05 | 9 | 0.03 | 0.761 | 0.011 | 69.18181818 | 48.15942887 | 1508 | 49 | 0 | 1557 | 1557 | 2.65 | 2288.66 | 66.81 | 0 | 0 | 0 | 0
1 | 980 | S10 | 9 | 0.024 | 0.729 | 0.021 | 34.71428571 | 28.83191546 | 1508 | 54 | 1562 | 1562 | 1562 | 2.82 | 2299.22 | 67.03 | 0 | 0 | 267.96 | 95.0212766
1 | 980 | S15 | 6 | 0.015 | 0.815 | 0.02 | 40.75 | 29.96988564 | 1508 | 39 | 1547 | 1547 | 1547 | 2.58 | 2287.5 | 67.17 | 0 | 0 | 0 | 0
1 | 980 | S20 | 3 | 0.022 | 0.79 | 0.024 | 32.91666667 | 25.93359266 | 1508 | 53 | 1561 | 1561 | 1554 | 2.64 | 2288.71 | 67.29 | 0 | 0 | 0 | 0
1 | 980 | S25 | 9 | 0.033 | 0.77 | 0.023 | 33.47826087 | 26.82423957 | 1508 | 45 | 1553 | 1553 | 1553 | 2.91 | 2287.77 | 66.99 | 0 | 0 | 0 | 0
1 | 980 | S30 | 8 | 0.026 | 0.75 | 0.022 | 34.09090909 | 27.78715793 | 1508 | 50 | 1558 | 1558 | 1558 | 2.94 | 2286.08 | 67.29 | 0 | 0 | 0 | 0
1 | 980 | M | 8 | 0.018 | 0.74 | 0.018 | 41.11111111 | 32.58285073 | 1508 | 68 | 1576 | 1576 | 1578 | 2.31 | 2289.52 | 66.49 | 0 | 0 | 251.47 | 108.8614719
1 | 980 | S10 | 9 | 0.024 | 0.759 | 0.026 | 29.19230769 | 24.33786233 | 1508 | 38 | 1546 | 1546 | 1550 | 3.17 | 2288.14 | 67.18 | 0 | 0 | 0 | 0
1 | 980 | S15 | 10 | 0.026 | 0.779 | 0.024 | 32.45833333 | 25.93359266 | 1508 | 44 | 1552 | 1552 | 1558 | 2.98 | 2284.62 | 67.31 | 0 | 0 | 0 | 0
1 | 980 | S20 | 12 | 0.033 | 0.745 | 0.028 | 26.60714286 | 22.94811947 | 1508 | 32 | 1540 | 1540 | 1531 | 3.22 | 2286.66 | 67.13 | 0 | 0 | 0 | 0
1 | 980 | S25 | 12 | 0.027 | 0.73 | 0.023 | 31.73913043 | 26.82423957 | 1508 | 48 | 1556 | 1556 | 1556 | 3.1 | 2284.41 | 67.29 | 0 | 0 | 0 | 0
1 | 980 | S30 | 8 | 0.021 | 0.73 | 0.033 | 22.12121212 | 20.1434254 | 1508 | 47 | 1555 | 1555 | 1559 | 3.08 | 2286.6 | 67.04 | 0 | 0 | 0 | 0
1 | 976 | M | 4 | 0.019 | 0.99 | 0.019 | 52.10526316 | 31.21470086 | 1510 | 56 | 1566 | 1566 | 1566 | 2.24 | 2284.19 | 66.46 | 0 | 0 | 242.79 | 108.3883929
1 | 980 | S05 | 6 | 0.018 | 0.785 | 0.024 | 32.70833333 | 25.93359266 | 1508 | 34 | 1542 | 1542 | 1548 | 2.8 | 2278.64 | 66.9 | 0 | 0 | 0 | 0
1 | 980 | S10 | 9 | 0.022 | 0.762 | 0.026 | 29.30769231 | 24.33786233 | 1508 | 38 | 0 | 1546 | 1546 | 3.17 | 2278.93 | 66.96 | 0 | 0 | 0 | 0
1 | 980 | S15 | 11 | 0.015 | 0.77 | 0.023 | 33.47826087 | 26.82423957 | 1508 | 41 | 1549 | 1549 | 1550 | 3.07 | 2281.41 | 67.16 | 0 | 0 | 0 | 0
1 | 980 | S25 | 15 | 0.021 | 0.74 | 0.033 | 22.42424242 | 20.1434254 | 1508 | 50 | 1558 | 1558 | 1559 | 3.23 | 2282.85 | 67.35 | 0 | 0 | 0 | 0
1 | 980 | S31 | 11 | 0.016 | 0.794 | 0.027 | 29.40740741 | 23.61991192 | 1508 | 38 | 1546 | 1546 | 1546 | 3.19 | 2280.3 | 67.16 | 0 | 0 | 0 | 0
1 | 980 | M | 8 | 0.02 | 0.735 | 0.024 | 30.625 | 25.93359266 | 1508 | 185 | 0 | 1693 | 1693 | 2.3 | 2280.14 | 66.16 | 0 | 0 | 233.91 | 101.7
1 | 980 | S05 | 9 | 0.034 | 0.777 | 0.028 | 27.75 | 22.94811947 | 1508 | 64 | 0 | 1572 | 1572 | 2.82 | 2282.99 | 67.19 | 0 | 0 | 0 | 0
1 | 980 | S10 | 10 | 0.015 | 0.76 | 0.028 | 27.14285714 | 22.94811947 | 1508 | 35 | 0 | 1543 | 1543 | 2.81 | 2281.96 | 66.93 | 0 | 0 | 0 | 0
1 | 980 | S15 | 12 | 0.015 | 0.774 | 0.02 | 38.7 | 29.96988564 | 1508 | 48 | 1556 | 1556 | 1549 | 2.84 | 2279.39 | 67.01 | 0 | 0 | 0 | 0
1 | 980 | S20 | 8 | 0.024 | 0.72 | 0.029 | 24.82758621 | 22.31802259 | 1508 | 37 | 1545 | 1545 | 1545 | 2.9 | 2282.1 | 67.05 | 0 | 0 | 0 | 0
1 | 980 | S10 | 10 | 0.028 | 0.744 | 0.026 | 28.61538462 | 24.33786233 | 1508 | 50 | 1558 | 1558 | 1548 | 2.66 | 2277.13 | 66.91 | 0 | 0 | 0 | 0
1 | 980 | S15 | 14 | 0.023 | 0.73 | 0.021 | 34.76190476 | 28.83191546 | 1508 | 55 | 1563 | 1563 | 1551 | 2.75 | 2279.65 | 66.91 | 0 | 0 | 0 | 0
1 | 980 | S20 | 13 | 0.02 | 0.73 | 0.029 | 25.17241379 | 22.31802259 | 1508 | 193 | 1701 | 1701 | 1545 | 2.84 | 2280.09 | 66.92 | 0 | 0 | 0 | 0
1 | 980 | S24 | 11 | 0.025 | 0.727 | 0.023 | 31.60869565 | 26.82423957 | 1508 | 195 | 1703 | 1703 | 1534 | 2.65 | 2281.32 | 67.21 | 0 | 0 | 0 | 0
1 | 980 | S30 | 17 | 0.028 | 0.755 | 0.038 | 19.86842105 | 18.01034279 | 1508 | 28 | 1536 | 1536 | 1536 | 2.98 | 2280.37 | 66.85 | 0 | 0 | 0 | 0
1 | 980 | M | 8 | 0.027 | 0.71 | 0.026 | 27.30769231 | 24.33786233 | 1508 | 59 | 1567 | 1567 | 1567 | 2.28 | 2280.67 | 66.45 | 0 | 0 | 262.09 | 114.9517544
1 | 980 | S05 | 10 | 0.022 | 0.724 | 0.026 | 27.84615385 | 24.33786233 | 1508 | 42 | 0 | 1550 | 1550 | 2.2 | 2279.37 | 66.97 | 0 | 0 | 0 | 0
1 | 980 | S15 | 16 | 0.027 | 0.772 | 0.026 | 29.69230769 | 24.33786233 | 1508 | 32 | 1540 | 1540 | 1536 | 3.27 | 2281.54 | 66.97 | 0 | 0 | 0 | 0
1 | 980 | S19 | 20 | 0.027 | 0.721 | 0.027 | 26.7037037 | 23.61991192 | 1508 | 43 | 1551 | 1551 | 1551 | 3.16 | 2283.83 | 66.84 | 0 | 0 | 0 | 0
1 | 980 | S23 | 11 | 0.018 | 0.742 | 0.028 | 26.5 | 22.94811947 | 1508 | 67 | 1575 | 1575 | 1559 | 2.5 | 2284.06 | 66.99 | 0 | 0 | 0 | 0
1 | 980 | S28 | 15 | 0.027 | 0.746 | 0.03 | 24.86666667 | 21.72572514 | 1508 | 45 | 0 | 1553 | 1553 | 2.49 | 2281.07 | 66.86 | 0 | 0 | 0 | 0
1 | 980 | S05 | 6 | 0.038 | 0.78 | 0.017 | 45.88235294 | 34.09448306 | 1508 | 26 | 1534 | 1534 | 1534 | 2.89 | 2299.96 | 66.8 | 0 | 0 | 0 | 0
1 | 980 | S10 | 6 | 0.028 | 0.753 | 0.035 | 21.51428571 | 19.22466134 | 1508 | 41 | 0 | 1549 | 1549 | 2.62 | 2304.73 | 66.88 | 0 | 0 | 0 | 0
1 | 980 | S15 | 6 | 0.02 | 0.645 | 0.021 | 30.71428571 | 28.83191546 | 1508 | 28 | 1536 | 1536 | 1547 | 2.58 | 2306.18 | 66.98 | 0 | 0 | 0 | 0
1 | 980 | M | 4 | 0.026 | 0.79 | 0.025 | 31.6 | 25.10710746 | 1508 | 63 | 0 | 1571 | 1571 | 2.36 | 2303.98 | 66.44 | 0 | 0 | 269.32 | 114.1186441
1 | 980 | S04 | 2 | 0.021 | 0.751 | 0.027 | 27.81481481 | 23.61991192 | 1508 | 55 | 0 | 1563 | 1563 | 3.15 | 2306.38 | 67.02 | 0 | 0 | 0 | 0
1 | 909 | S09 | 4 | 0.019 | 1.03 | 0.024 | 42.91666667 | 25.93359266 | 1506 | 46 | 1552 | 1552 | 1538 | 2.89 | 2306.9 | 66.82 | 0 | 0 | 0 | 0
1 | 980 | S20 | 4 | 0.026 | 0.8 | 0.029 | 27.5862069 | 22.31802259 | 1508 | 54 | 1562 | 1562 | 1555 | 2.42 | 2312.09 | 67.09 | 0 | 0 | 0 | 0
1 | 909 | S28 | 2 | 0.025 | 1.062 | 0.02 | 53.1 | 29.96988564 | 1506 | 53 | 1559 | 1559 | 1559 | 2.97 | 2310.97 | 67.11 | 0 | 0 | 0 | 0
1 | 980 | M | 7 | 0.024 | 0.74 | 0.027 | 27.40740741 | 23.61991192 | 1508 | 38 | 1546 | 1546 | 1546 | 2.36 | 2308.61 | 66.43 | 0 | 0 | 0 | 0
1 | 980 | S03 | 7 | 0.018 | 0.725 | 0.02 | 36.25 | 29.96988564 | 1508 | 41 | 0 | 1549 | 1549 | 2.95 | 2313.19 | 66.87 | 0 | 0 | 0 | 0
1 | 909 | S08 | 2 | 0.023 | 1.029 | 0.024 | 42.875 | 25.93359266 | 1506 | 48 | 1554 | 1554 | 1542 | 2.78 | 2317.54 | 67.04 | 0 | 0 | 0 | 0
1 | 909 | S13 | 2 | 0.024 | 1.075 | 0.022 | 48.86363636 | 27.78715793 | 1506 | 44 | 1550 | 1550 | 1540 | 2.87 | 2315.81 | 66.86 | 0 | 0 | 0 | 0
1 | 980 | M | 6 | 0.022 | 0.77 | 0.023 | 33.47826087 | 26.82423957 | 1508 | 48 | 1556 | 1556 | 1556 | 2.3 | 2311.65 | 66.55 | 0 | 0 | 270.56 | 117.6347826
1 | 909 | S05 | 5 | 0.024 | 1.053 | 0.035 | 30.08571429 | 19.22466134 | 1506 | 55 | 1561 | 1561 | 1561 | 2.87 | 2314.98 | 67.12 | 0 | 0 | 0 | 0
1 | 980 | S10 | 5 | 0.026 | 0.793 | 0.025 | 31.72 | 25.10710746 | 1508 | 58 | 1566 | 1566 | 1566 | 2.77 | 2314.87 | 66.77 | 0 | 0 | 0 | 0
1 | 909 | S15 | 8 | 0.031 | 1.041 | 0.031 | 33.58064516 | 21.1678094 | 1506 | 33 | 1539 | 1539 | 1537 | 2.41 | 2314.49 | 66.91 | 0 | 0 | 0 | 0
1 | 909 | S05 | 6 | 0.022 | 1.014 | 0.028 | 36.21428571 | 22.94811947 | 1506 | 52 | 1558 | 1558 | 1544 | 2.5 | 2311.12 | 66.97 | 0 | 0 | 0 | 0
1 | 980 | S10 | 4 | 0.023 | 0.746 | 0.027 | 27.62962963 | 23.61991192 | 1508 | 35 | 1543 | 1543 | 1541 | 2.86 | 2312.78 | 67.17 | 0 | 0 | 0 | 0
1 | 909 | S19 | 4 | 0.025 | 1.035 | 0.018 | 57.5 | 32.58285073 | 1506 | 63 | 1569 | 1569 | 1565 | 2.76 | 2308.5 | 67.09 | 0 | 0 | 0 | 0
1 | 909 | S24 | 5 | 0.021 | 1.051 | 0.015 | 70.06666667 | 37.65403131 | 1506 | 57 | 1563 | 1563 | 1549 | 2.74 | 2310.91 | 66.97 | 0 | 0 | 0 | 0
1 | 909 | S05 | 7 | 0.023 | 1.035 | 0.022 | 47.04545455 | 27.78715793 | 1506 | 43 | 1549 | 1549 | 1554 | 2.93 | 2303.53 | 66.83 | 0 | 0 | 0 | 0
1 | 909 | M | 10 | 0.02 | 1.041 | 0.022 | 47.31818182 | 27.78715793 | 1506 | 65 | 0 | 1571 | 1571 | 2.24 | 2308.51 | 66.23 | 0 | 0 | 260.88 | 116.4642857
1 | 909 | S05 | 5 | 0.02 | 1.025 | 0.014 | 73.21428571 | 39.77262916 | 1506 | 44 | 1550 | 1550 | 1541 | 2.57 | 2315.14 | 67.03 | 0 | 0 | 0 | 0
1 | 909 | S10 | 7 | 0.022 | 1.024 | 0.019 | 53.89473684 | 31.21470086 | 1506 | 28 | 0 | 1534 | 1534 | 2.87 | 2313.11 | 66.99 | 0 | 0 | 184.34 | 64.22996516
1 | 909 | S20 | 5 | 0.019 | 1.026 | 0.022 | 46.63636364 | 27.78715793 | 1506 | 44 | 1550 | 1550 | 1553 | 2.93 | 2313.18 | 67.08 | 0 | 0 | 0 | 0
1 | 909 | S24 | 2 | 0.025 | 1.1 | 0.024 | 45.83333333 | 25.93359266 | 1506 | 38 | 1544 | 1544 | 1544 | 2.62 | 2310.78 | 67.02 | 0 | 0 | 0 | 0
1 | 909 | S05 | 5 | 0.019 | 1.041 | 0.022 | 47.31818182 | 27.78715793 | 1506 | 43 | 0 | 1549 | 1549 | 2.35 | 2314.31 | 67.25 | 0 | 0 | 0 | 0
1 | 909 | S10 | 3 | 0.019 | 1.095 | 0.019 | 57.63157895 | 31.21470086 | 1506 | 49 | 1555 | 1555 | 1554 | 2.54 | 2314.05 | 67 | 0 | 0 | 0 | 0
1 | 909 | S20 | 6 | 0.025 | 1.01 | 0.027 | 37.40740741 | 23.61991192 | 1506 | 61 | 0 | 1567 | 1567 | 2.73 | 2317.14 | 67.07 | 0 | 0 | 0 | 0
1 | 909 | S10 | 7 | 0.028 | 1.036 | 0.018 | 57.55555556 | 32.58285073 | 1506 | 54 | 0 | 1560 | 1560 | 2.62 | 2309.78 | 67.19 | 0 | 0 | 0 | 0
1 | 909 | S20 | 8 | 0.026 | 1.035 | 0.025 | 41.4 | 25.10710746 | 1506 | 53 | 1559 | 1559 | 1559 | 2.64 | 2320.45 | 67.18 | 0 | 0 | 0 | 0
1 | 909 | S25 | 9 | 0.023 | 1.13 | 0.024 | 47.08333333 | 25.93359266 | 1506 | 57 | 1563 | 1563 | 1563 | 2.52 | 2325.7 | 67.19 | 0 | 0 | 0 | 0
1 | 909 | M | 9 | 0.021 | 1.016 | 0.023 | 44.17391304 | 26.82423957 | 1506 | 66 | 1572 | 1572 | 1572 | 2.26 | 2312.19 | 66.38 | 0 | 0 | 264.93 | 117.2256637
1 | 909 | S10 | 9 | 0.03 | 1.053 | 0.028 | 37.60714286 | 22.94811947 | 1506 | 52 | 1558 | 1558 | 1558 | 2.62 | 2315.14 | 67.05 | 0 | 0 | 0 | 0
1 | 909 | S20 | 7 | 0.017 | 1.041 | 0.032 | 32.53125 | 20.64126415 | 1506 | 34 | 1540 | 1540 | 1540 | 2.51 | 2317.05 | 67.08 | 0 | 0 | 0 | 0
1 | 909 | M | 8 | 0.018 | 1.02 | 0.029 | 35.17241379 | 22.31802259 | 1506 | 55 | 1561 | 1561 | 1572 | 2.26 | 2312.56 | 66.31 | 0 | 0 | 310.96 | 137.5929204
1 | 909 | S05 | 2 | 0.019 | 1.023 | 0.027 | 37.88888889 | 23.61991192 | 1506 | 59 | 1565 | 1565 | 1566 | 2.76 | 2315.89 | 67.24 | 0 | 0 | 0 | 0
1 | 909 | S10 | 4 | 0.021 | 1.036 | 0.027 | 38.37037037 | 23.61991192 | 1506 | 56 | 1562 | 1562 | 1562 | 2.84 | 2319.07 | 66.96 | 0 | 0 | 0 | 0
1 | 909 | S15 | 5 | 0.025 | 1.04 | 0.025 | 41.6 | 25.10710746 | 1506 | 58 | 1564 | 1564 | 1561 | 2.71 | 2318.64 | 66.9 | 0 | 0 | 285.07 | 105.1918819
1 | 980 | M | 4 | 0.017 | 0.739 | 0.027 | 27.37037037 | 23.61991192 | 1508 | 61 | 1569 | 1569 | 1569 | 2.2 | 2313.75 | 66.46 | 0 | 0 | 287.84 | 130.8363636
1 | 909 | S05 | 4 | 0.024 | 1.043 | 0.021 | 49.66666667 | 28.83191546 | 1506 | 46 | 1552 | 1552 | 1552 | 2.53 | 2316.91 | 67.06 | 0 | 0 | 0 | 0
1 | 909 | S10 | 2 | 0.022 | 1.08 | 0.028 | 38.57142857 | 22.94811947 | 1506 | 55 | 0 | 1561 | 1561 | 2.47 | 2317.05 | 66.95 | 0 | 0 | 0 | 0
1 | 909 | S20 | 3 | 0.02 | 1.08 | 0.028 | 38.57142857 | 22.94811947 | 1506 | 65 | 1571 | 1571 | 1571 | 2.78 | 2318.75 | 67.03 | 0 | 0 | 0 | 0
1 | 980 | M | 10 | 0.023 | 0.736 | 0.029 | 25.37931034 | 22.31802259 | 1508 | 62 | 0 | 1570 | 1570 | 2.46 | 2308.76 | 66.74 | 0 | 0 | 251.85 | 102.3780488
1 | 909 | S10 | 5 | 0.025 | 1.03 | 0.025 | 41.2 | 25.10710746 | 1506 | 46 | 1552 | 1552 | 1529 | 2.82 | 2318.41 | 67.16 | 0 | 0 | 0 | 0
1 | 909 | S15 | 3 | 0.028 | 1.034 | 0.024 | 43.08333333 | 25.93359266 | 1506 | 35 | 1541 | 1541 | 1541 | 2.86 | 2313.6 | 66.97 | 0 | 0 | 0 | 0
1 | 980 | S25 | 5 | 0.021 | 0.743 | 0.025 | 29.72 | 25.10710746 | 1508 | 67 | 1575 | 1575 | 1575 | 3.14 | 2316.06 | 67.02 | 0 | 0 | 0 | 0
1 | 980 | M | 2 | 0.014 | 0.743 | 0.021 | 35.38095238 | 28.83191546 | 1508 | 65 | 1573 | 1573 | 1568 | 2.21 | 2310.74 | 66.43 | 0 | 0 | 314.93 | 142.5022624
1 | 980 | S05 | 5 | 0.028 | 0.734 | 0.025 | 29.36 | 25.10710746 | 1508 | 25 | 1533 | 1533 | 1557 | 3.05 | 2316.39 | 67 | 0 | 0 | 0 | 0
1 | 980 | S15 | 4 | 0.024 | 0.777 | 0.022 | 35.31818182 | 27.78715793 | 1508 | 51 | 0 | 1559 | 1559 | 2.85 | 2316.73 | 67.1 | 0 | 0 | 0 | 0
1 | 980 | S20 | 8 | 0.022 | 0.75 | 0.015 | 50 | 37.65403131 | 1508 | 58 | 1566 | 1566 | 1561 | 3.14 | 2320.5 | 66.91 | 0 | 0 | 0 | 0
1 | 980 | M | 8 | 0.024 | 0.729 | 0.022 | 33.13636364 | 27.78715793 | 1508 | 68 | 1576 | 1576 | 1585 | 2.27 | 2312.13 | 66.55 | 0 | 0 | 262.02 | 115.4273128
1 | 909 | S05 | 6 | 0.018 | 1.04 | 0.022 | 47.27272727 | 27.78715793 | 1506 | 47 | 1553 | 1553 | 1553 | 2.87 | 2316.3 | 66.83 | 0 | 0 | 0 | 0
1 | 909 | S10 | 8 | 0.029 | 1.04 | 0.03 | 34.66666667 | 21.72572514 | 1506 | 48 | 0 | 1554 | 1554 | 2.71 | 2320.08 | 67.05 | 0 | 0 | 0 | 0
1 | 909 | S15 | 5 | 0.022 | 1.017 | 0.029 | 35.06896552 | 22.31802259 | 1506 | 58 | 1564 | 1564 | 1551 | 3.1 | 2319.82 | 67.07 | 0 | 0 | 0 | 0
1 | 909 | S20 | 7 | 0.019 | 1.029 | 0.027 | 38.11111111 | 23.61991192 | 1506 | 31 | 0 | 1537 | 1537 | 3.14 | 2315.89 | 67.38 | 0 | 0 | 0 | 0
1 | 909 | S24 | 8 | 0.021 | 1.03 | 0.034 | 30.29411765 | 19.67192734 | 1506 | 8 | 1514 | 1514 | 1550 | 3.06 | 2316.43 | 66.92 | 0 | 0 | 0 | 0
1 | 909 | M | 9 | 0.028 | 1.02 | 0.024 | 42.5 | 25.93359266 | 1506 | 197 | 1703 | 1703 | 1559 | 2.23 | 2310.63 | 66.4 | 0 | 0 | 262.02 | 117.4977578
1 | 909 | S05 | 6 | 0.021 | 1.01 | 0.022 | 45.90909091 | 27.78715793 | 1506 | 42 | 1548 | 1548 | 1535 | 2.86 | 2318.72 | 66.86 | 0 | 0 | 0 | 0
1 | 909 | S15 | 2 | 0.019 | 1.02 | 0.024 | 42.5 | 25.93359266 | 1506 | 40 | 1546 | 1546 | 1546 | 3.09 | 2317.41 | 67.02 | 0 | 0 | 0 | 0
1 | 980 | S30 | 2 | 0.025 | 0.71 | 0.027 | 26.2962963 | 23.61991192 | 1508 | 40 | 1548 | 1548 | 1544 | 3 | 2314.95 | 67.09 | 0 | 0 | 0 | 0
1 | 980 | S10 | 5 | 0.016 | 0.743 | 0.021 | 35.38095238 | 28.83191546 | 1508 | 41 | 1549 | 1549 | 1549 | 2.56 | 2331.82 | 67.11 | 0 | 0 | 0 | 0
1 | 980 | S15 | 4 | 0.019 | 0.75 | 0.019 | 39.47368421 | 31.21470086 | 1508 | 47 | 1555 | 1555 | 1553 | 2.99 | 2336.16 | 67.09 | 0 | 0 | 0 | 0
1 | 980 | S20 | 5 | 0.027 | 0.74 | 0.02 | 37 | 29.96988564 | 1508 | 43 | 1551 | 1551 | 1551 | 2.86 | 2339.97 | 66.96 | 0 | 0 | 0 | 0
1 | 980 | S24 | 6 | 0.043 | 0.735 | 0.031 | 23.70967742 | 21.1678094 | 1508 | 16 | 1524 | 1524 | 1520 | 2.93 | 2339.51 | 67 | 0 | 0 | 0 | 0
1 | 980 | S29 | 6 | 0.021 | 0.744 | 0.026 | 28.61538462 | 24.33786233 | 1508 | 36 | 1544 | 1544 | 1524 | 2.79 | 2342.36 | 67.04 | 0 | 0 | 0 | 0
1 | 976 | S34 | 5 | 0.023 | 1.027 | 0.024 | 42.79166667 | 25.93359266 | 1510 | 54 | 1564 | 1564 | 1564 | 2.97 | 2353.78 | 67.06 | 0 | 0 | 0 | 0
1 | 980 | M | 3 | 0.019 | 0.763 | 0.015 | 50.86666667 | 37.65403131 | 1508 | 65 | 1573 | 1573 | 1573 | 2.27 | 2349.81 | 66.44 | 0 | 0 | 232.17 | 102.277533
1 | 980 | S05 | 10 | 0.021 | 0.75 | 0.016 | 46.875 | 35.77449321 | 1508 | 48 | 1556 | 1556 | 1556 | 2.96 | 2355.25 | 66.8 | 0 | 0 | 0 | 0
1 | 980 | S10 | 5 | 0.018 | 0.74 | 0.027 | 27.40740741 | 23.61991192 | 1508 | 46 | 0 | 1554 | 1554 | 3.09 | 2355.02 | 67.02 | 0 | 0 | 0 | 0
1 | 980 | S15 | 7 | 0.016 | 0.73 | 0.032 | 22.8125 | 20.64126415 | 1508 | 31 | 1539 | 1539 | 1539 | 3.07 | 2355.17 | 66.74 | 0 | 0 | 0 | 0
1 | 980 | S20 | 2 | 0.02 | 0.724 | 0.03 | 24.13333333 | 21.72572514 | 1508 | 59 | 1567 | 1567 | 1549 | 3.03 | 2356.44 | 67.03 | 0 | 0 | 0 | 0
1 | 980 | M | 4 | 0.027 | 0.745 | 0.013 | 57.30769231 | 42.18126779 | 1508 | 75 | 1583 | 1583 | 1579 | 2.5 | 2347.76 | 66.45 | 0 | 0 | 291.19 | 116.476
1 | 980 | S05 | 7 | 0.027 | 0.73 | 0.027 | 27.03703704 | 23.61991192 | 1508 | 32 | 0 | 1540 | 1540 | 3.53 | 2349.67 | 66.98 | 0 | 0 | 0 | 0
1 | 980 | S10 | 7 | 0.023 | 0.75 | 0.029 | 25.86206897 | 22.31802259 | 1508 | 28 | 1536 | 1536 | 1536 | 3.62 | 2356.29 | 66.93 | 0 | 0 | 0 | 0
1 | 980 | S14 | 8 | 0.015 | 0.753 | 0.016 | 47.0625 | 35.77449321 | 1508 | 39 | 1547 | 1547 | 1551 | 3.55 | 2355.68 | 67.08 | 0 | 0 | 0 | 0
1 | 980 | S05 | 7 | 0.015 | 0.738 | 0.008 | 92.25 | 62.00271238 | 1508 | 48 | 1556 | 1556 | 1559 | 3.09 | 2359.77 | 67.11 | 0 | 0 | 0 | 0
1 | 980 | M | 11 | 0.018 | 0.75 | 0.018 | 41.66666667 | 32.58285073 | 1508 | 78 | 1586 | 1586 | 1592 | 2.3 | 2354.18 | 66.48 | 0 | 0 | 284.23 | 123.5782609
1 | 980 | S10 | 2 | 0.04 | 0.71 | 0.03 | 23.66666667 | 21.72572514 | 1508 | 46 | 1554 | 1554 | 1554 | 3.1 | 2357.23 | 67.05 | 0 | 0 | 0 | 0
1 | 980 | S15 | 4 | 0.025 | 0.77 | 0.025 | 30.8 | 25.10710746 | 1508 | 43 | 1551 | 1551 | 1536 | 2.99 | 2358.33 | 67.2 | 0 | 0 | 0 | 0
1 | 980 | S20 | 7 | 0.019 | 0.73 | 0.029 | 25.17241379 | 22.31802259 | 1508 | 53 | 0 | 1561 | 1561 | 2.99 | 2357.91 | 66.97 | 0 | 0 | 0 | 0
1 | 980 | S25 | 8 | 0.014 | 0.8 | 0.03 | 26.66666667 | 21.72572514 | 1508 | 45 | 1553 | 1553 | 1514 | 3.03 | 2361.87 | 66.99 | 0 | 0 | 0 | 0
1 | 980 | S04 | 3 | 0.026 | 0.727 | 0.026 | 27.96153846 | 24.33786233 | 1508 | 44 | 1552 | 1552 | 1552 | 3.15 | 2358.88 | 67.17 | 0 | 0 | 0 | 0
1 | 980 | S15 | 7 | 0.035 | 0.739 | 0.024 | 30.79166667 | 25.93359266 | 1508 | 43 | 0 | 1551 | 1551 | 2.59 | 2356.5 | 67.04 | 0 | 0 | 0 | 0
1 | 980 | S20 | 15 | 0.029 | 0.728 | 0.03 | 24.26666667 | 21.72572514 | 1508 | 53 | 1561 | 1561 | 1556 | 2.47 | 2357.26 | 66.87 | 0 | 0 | 0 | 0
1 | 980 | S25 | 10 | 0.027 | 0.747 | 0.03 | 24.9 | 21.72572514 | 1508 | 28 | 1536 | 1536 | 1541 | 3.21 | 2356.07 | 67.07 | 0 | 0 | 0 | 0
1 | 980 | S30 | 8 | 0.018 | 0.77 | 0.022 | 35 | 27.78715793 | 1508 | 38 | 1546 | 1546 | 1527 | 2.95 | 2352.2 | 67 | 0 | 0 | 0 | 0
1 | 976 | M | 7 | 0.017 | 1.018 | 0.021 | 48.47619048 | 28.83191546 | 1510 | 71 | 0 | 1581 | 1581 | 2.17 | 2349.41 | 66.44 | 0 | 0 | 251.4 | 115.8525346
1 | 980 | S05 | 17 | 0.022 | 0.755 | 0.029 | 26.03448276 | 22.31802259 | 1508 | 42 | 1550 | 1550 | 1550 | 2.99 | 2360.23 | 66.99 | 0 | 0 | 0 | 0
1 | 980 | S10 | 5 | 0.024 | 0.715 | 0.018 | 39.72222222 | 32.58285073 | 1508 | 50 | 1558 | 1558 | 1558 | 2.84 | 2359.9 | 67.06 | 0 | 0 | 0 | 0
1 | 980 | S15 | 15 | 0.015 | 0.774 | 0.026 | 29.76923077 | 24.33786233 | 1508 | 41 | 1549 | 1549 | 1558 | 3.15 | 2353.19 | 66.91 | 0 | 0 | 0 | 0
1 | 980 | S25 | 15 | 0.02 | 0.74 | 0.025 | 29.6 | 25.10710746 | 1508 | 45 | 1553 | 1553 | 1554 | 3.04 | 2360.64 | 67 | 0 | 0 | 0 | 0
1 | 976 | M | 17 | 0.025 | 0.997 | 0.015 | 66.46666667 | 37.65403131 | 1510 | 61 | 1571 | 1571 | 1575 | 2.33 | 2357.11 | 66.69 | 0 | 0 | 263.69 | 113.1716738
1 | 980 | S05 | 2 | 0.019 | 0.737 | 0.027 | 27.2962963 | 23.61991192 | 1508 | 50 | 1558 | 1558 | 1559 | 3.14 | 2361.43 | 66.83 | 0 | 0 | 0 | 0
1 | 980 | S10 | 6 | 0.031 | 0.74 | 0.017 | 43.52941176 | 34.09448306 | 1508 | 53 | 1561 | 1561 | 1549 | 2.89 | 2358.2 | 66.92 | 0 | 0 | 0 | 0
1 | 980 | S15 | 12 | 0.02 | 0.73 | 0.028 | 26.07142857 | 22.94811947 | 1508 | 51 | 1559 | 1559 | 1547 | 2.75 | 2359.99 | 66.83 | 0 | 0 | 0 | 0
1 | 980 | S25 | 11 | 0.032 | 0.725 | 0.018 | 40.27777778 | 32.58285073 | 1508 | 40 | 1548 | 1548 | 1553 | 3.1 | 2360.56 | 66.86 | 0 | 0 | 0 | 0
1 | 980 | S30 | 15 | 0.027 | 0.749 | 0.021 | 35.66666667 | 28.83191546 | 1508 | 52 | 1560 | 1560 | 1693 | 3.15 | 2364.24 | 67.38 | 0 | 0 | 0 | 0
1 | 980 | M | 8 | 0.029 | 0.71 | 0.009 | 78.88888889 | 56.47110389 | 1508 | 74 | 0 | 1582 | 1582 | 2.31 | 2354.05 | 66.77 | 0 | 0 | 256.28 | 110.9437229
1 | 980 | S05 | 7 | 0.023 | 0.73 | 0.021 | 34.76190476 | 28.83191546 | 1508 | 50 | 1558 | 1558 | 1541 | 2.86 | 2361.33 | 67.01 | 0 | 0 | 0 | 0
1 | 980 | S10 | 13 | 0.028 | 0.73 | 0.027 | 27.03703704 | 23.61991192 | 1508 | 56 | 1564 | 1564 | 1564 | 2.92 | 2362.5 | 67 | 0 | 0 | 0 | 0
1 | 980 | S15 | 10 | 0.022 | 0.718 | 0.023 | 31.2173913 | 26.82423957 | 1508 | 58 | 1566 | 1566 | 1558 | 2.98 | 2362.37 | 66.93 | 0 | 0 | 0 | 0
1 | 980 | S20 | 10 | 0.027 | 0.746 | 0.019 | 39.26315789 | 31.21470086 | 1508 | 49 | 1557 | 1557 | 1557 | 3.19 | 2361.2 | 66.83 | 0 | 0 | 0 | 0
1 | 980 | S25 | 10 | 0.019 | 0.73 | 0.021 | 34.76190476 | 28.83191546 | 1508 | 53 | 1561 | 1561 | 1561 | 3.05 | 2359.61 | 67.25 | 0 | 0 | 0 | 0
1 | 980 | S05 | 9 | 0.039 | 0.763 | 0.025 | 30.52 | 25.10710746 | 1508 | 45 | 1553 | 1553 | 1553 | 3.09 | 2356.03 | 66.92 | 0 | 0 | 0 | 0
1 | 980 | S10 | 5 | 0.029 | 0.737 | 0.028 | 26.32142857 | 22.94811947 | 1508 | 37 | 1545 | 1545 | 1545 | 2.93 | 2355.58 | 66.74 | 0 | 0 | 0 | 0
1 | 980 | S14 | 6 | 0.029 | 0.732 | 0.026 | 28.15384615 | 24.33786233 | 1508 | 46 | 1554 | 1554 | 1554 | 3.22 | 2358 | 67.21 | 0 | 0 | 0 | 0
1 | 980 | S25 | 9 | 0.036 | 0.737 | 0.028 | 26.32142857 | 22.94811947 | 1508 | 36 | 1544 | 1544 | 1542 | 3.14 | 2358.24 | 67.2 | 0 | 0 | 0 | 0
1 | 980 | S30 | 6 | 0.023 | 0.73 | 0.032 | 22.8125 | 20.64126415 | 1508 | 53 | 1561 | 1561 | 1555 | 3.05 | 2356.55 | 66.84 | 0 | 0 | 0 | 0
1 | 980 | M | 13 | 0.023 | 0.743 | 0.03 | 24.76666667 | 21.72572514 | 1508 | 70 | 1578 | 1578 | 1590 | 2.26 | 2355.53 | 66.26 | 0 | 0 | 281.29 | 124.4646018
1 | 980 | S05 | 5 | 0.015 | 0.715 | 0.021 | 34.04761905 | 28.83191546 | 1508 | 47 | 0 | 1555 | 1555 | 3.04 | 2360.1 | 67.01 | 0 | 0 | 0 | 0
1 | 980 | S10 | 8 | 0.02 | 0.726 | 0.031 | 23.41935484 | 21.1678094 | 1508 | 41 | 1549 | 1549 | 1549 | 2.6 | 2357.04 | 66.99 | 0 | 0 | 0 | 0
1 | 980 | S15 | 9 | 0.019 | 0.802 | 0.023 | 34.86956522 | 26.82423957 | 1508 | 46 | 1554 | 1554 | 1554 | 3.14 | 2356.67 | 67.06 | 0 | 0 | 0 | 0
1 | 980 | S20 | 5 | 0.017 | 0.76 | 0.022 | 34.54545455 | 27.78715793 | 1508 | 46 | 0 | 1554 | 1554 | 3.1 | 2357.17 | 67 | 0 | 0 | 0 | 0
1 | 980 | S25 | 5 | 0.024 | 0.754 | 0.025 | 30.16 | 25.10710746 | 1508 | 63 | 1571 | 1571 | 1558 | 3.06 | 2358.4 | 67.12 | 0 | 0 | 0 | 0
1 | 909 | S35 | 8 | 0.022 | 1.08 | 0.019 | 56.84210526 | 31.21470086 | 1506 | 41 | 1547 | 1547 | 1531 | 2.83 | 2354.4 | 66.95 | 0 | 0 | 0 | 0
1 | 980 | M | 12 | 0.017 | 0.751 | 0.009 | 83.44444444 | 56.47110389 | 1508 | 74 | 1582 | 1582 | 1574 | 2.41 | 2331.42 | 66.65 | 0 | 0 | 299.82 | 124.406639
1 | 909 | S10 | 8 | 0.022 | 1.036 | 0.027 | 38.37037037 | 23.61991192 | 1506 | 47 | 1553 | 1553 | 1555 | 2.93 | 2347.05 | 67 | 0 | 0 | 0 | 0
1 | 980 | S20 | 13 | 0.027 | 0.79 | 0.032 | 24.6875 | 20.64126415 | 1508 | 55 | 1563 | 1563 | 1563 | 2.69 | 2345.24 | 67.16 | 0 | 0 | 0 | 0
1 | 909 | S25 | 5 | 0.03 | 1 | 0.029 | 34.48275862 | 22.31802259 | 1506 | 59 | 1565 | 1565 | 1545 | 3.2 | 2342.35 | 67.22 | 0 | 0 | 0 | 0
1 | 909 | S04 | 15 | 0.022 | 1.032 | 0.024 | 43 | 25.93359266 | 1506 | 52 | 0 | 1558 | 1558 | 3.13 | 2348.94 | 67.05 | 0 | 0 | 0 | 0
1 | 909 | M | 7 | 0.023 | 1.049 | 0.02 | 52.45 | 29.96988564 | 1506 | 68 | 1574 | 1574 | 1574 | 2.24 | 2340.57 | 66.18 | 0 | 0 | 246.4 | 110
1 | 909 | S05 | 10 | 0.015 | 1.025 | 0.016 | 64.0625 | 35.77449321 | 1506 | 55 | 1561 | 1561 | 1561 | 2.63 | 2350.09 | 66.72 | 0 | 0 | 0 | 0
1 | 909 | S10 | 7 | 0.025 | 1.056 | 0.024 | 44 | 25.93359266 | 1506 | 64 | 1570 | 1570 | 1559 | 2.36 | 2349.41 | 66.97 | 0 | 0 | 0 | 0
1 | 909 | S25 | 7 | 0.026 | 1.032 | 0.025 | 41.28 | 25.10710746 | 1506 | 42 | 1548 | 1548 | 1548 | 3.05 | 2351.1 | 66.92 | 0 | 0 | 0 | 0
1 | 909 | S30 | 5 | 0.022 | 1.009 | 0.028 | 36.03571429 | 22.94811947 | 1506 | 39 | 0 | 1545 | 1545 | 2.89 | 2352.51 | 66.93 | 0 | 0 | 0 | 0
1 | 980 | S35 | 8 | 0.029 | 0.72 | 0.022 | 32.72727273 | 27.78715793 | 1508 | 42 | 1550 | 1550 | 1550 | 2.87 | 2351.3 | 67.26 | 0 | 0 | 0 | 0
1 | 980 | M | 23 | 0.03 | 0.772 | 0.03 | 25.73333333 | 21.72572514 | 1508 | 66 | 0 | 1574 | 1574 | 2.35 | 2337.72 | 66.12 | 0 | 0 | 247.86 | 105.4723404
1 | 909 | S05 | 6 | 0.035 | 1.042 | 0.03 | 34.73333333 | 21.72572514 | 1506 | 49 | 1555 | 1555 | 1555 | 3.38 | 2342.88 | 66.9 | 0 | 0 | 0 | 0
1 | 909 | S10 | 6 | 0.02 | 1.02 | 0.024 | 42.5 | 25.93359266 | 1506 | 24 | 0 | 1530 | 1530 | 3.42 | 2345.49 | 66.74 | 0 | 0 | 0 | 0
1 | 909 | M | 2 | 0.024 | 1.06 | 0.026 | 40.76923077 | 24.33786233 | 1506 | 65 | 1571 | 1571 | 1582 | 2.25 | 2317.2 | 66.08 | 0 | 0 | 248.48 | 110.4355556
1 | 980 | S05 | 6 | 0.027 | 0.76 | 0.026 | 29.23076923 | 24.33786233 | 1508 | 23 | 1531 | 1531 | 1534 | 3.15 | 2322.39 | 66.8 | 0 | 0 | 0 | 0
1 | 909 | S10 | 6 | 0.024 | 1.044 | 0.027 | 38.66666667 | 23.61991192 | 1506 | 49 | 1555 | 1555 | 1538 | 3 | 2319.17 | 67.11 | 0 | 0 | 0 | 0
1 | 909 | S15 | 4 | 0.023 | 1.04 | 0.029 | 35.86206897 | 22.31802259 | 1506 | 53 | 1559 | 1559 | 1559 | 3.14 | 2320.1 | 67.17 | 0 | 0 | 0 | 0
1 | 980 | S25 | 7 | 0.024 | 0.8 | 0.024 | 33.33333333 | 25.93359266 | 1508 | 43 | 1551 | 1551 | 1539 | 3.15 | 2322.04 | 67.04 | 0 | 0 | 0 | 0
1 | 909 | S30 | 3 | 0.021 | 1.07 | 0.028 | 38.21428571 | 22.94811947 | 1506 | 49 | 1555 | 1555 | 1555 | 2.92 | 2318.95 | 66.99 | 0 | 0 | 0 | 0
1 | 909 | M | 7 | 0.017 | 1.023 | 0.028 | 36.53571429 | 22.94811947 | 1506 | 65 | 1571 | 1571 | 1572 | 2.27 | 2325.25 | 66.35 | 0 | 0 | 269.73 | 118.8237885
1 | 980 | S10 | 6 | 0.023 | 0.763 | 0.026 | 29.34615385 | 24.33786233 | 1508 | 37 | 1545 | 1545 | 1545 | 3.06 | 2327.43 | 66.8 | 0 | 0 | 0 | 0
1 | 980 | S15 | 3 | 0.02 | 0.731 | 0.027 | 27.07407407 | 23.61991192 | 1508 | 45 | 1553 | 1553 | 1553 | 2.87 | 2330.74 | 67.07 | 0 | 0 | 0 | 0
1 | 980 | S20 | 5 | 0.024 | 0.736 | 0.028 | 26.28571429 | 22.94811947 | 1508 | 58 | 1566 | 1566 | 1565 | 3.24 | 2321.91 | 66.75 | 0 | 0 | 0 | 0
1 | 980 | S25 | 5 | 0.018 | 0.753 | 0.03 | 25.1 | 21.72572514 | 1508 | 37 | 1545 | 1545 | 1552 | 3.1 | 2319.36 | 66.71 | 0 | 0 | 0 | 0
1 | 980 | S30 | 4 | 0.015 | 0.762 | 0.024 | 31.75 | 25.93359266 | 1508 | 34 | 1542 | 1542 | 1542 | 3.12 | 2321.94 | 67.11 | 0 | 0 | 0 | 0
1 | 980 | M | 8 | 0.024 | 0.73 | 0.025 | 29.2 | 25.10710746 | 1508 | 57 | 1565 | 1565 | 1565 | 2.22 | 2316.18 | 66 | 0 | 0 | 276.59 | 124.5900901
1 | 980 | S05 | 7 | 0.023 | 0.74 | 0.034 | 21.76470588 | 19.67192734 | 1508 | 37 | 1545 | 1545 | 1545 | 3.05 | 2329.83 | 66.95 | 0 | 0 | 0 | 0
1 | 980 | S10 | 7 | 0.031 | 0.746 | 0.026 | 28.69230769 | 24.33786233 | 1508 | 49 | 1557 | 1557 | 1557 | 2.93 | 2328.49 | 66.96 | 0 | 0 | 0 | 0
1 | 980 | S14 | 5 | 0.028 | 0.745 | 0.027 | 27.59259259 | 23.61991192 | 1508 | 46 | 1554 | 1554 | 1561 | 3.38 | 2328.27 | 67.08 | 0 | 0 | 0 | 0
1 | 980 | S19 | 8 | 0.017 | 0.743 | 0.033 | 22.51515152 | 20.1434254 | 1508 | 47 | 0 | 1555 | 1555 | 3.36 | 2330.27 | 66.99 | 0 | 0 | 0 | 0
1 | 980 | M | 10 | 0.035 | 0.745 | 0.019 | 39.21052632 | 31.21470086 | 1508 | 195 | 1703 | 1703 | 1586 | 2.68 | 2323.93 | 66.84 | 0 | 0 | 260.25 | 97.10820896
1 | 980 | S05 | 5 | 0.028 | 0.735 | 0.03 | 24.5 | 21.72572514 | 1508 | 53 | 1561 | 1561 | 1547 | 3.16 | 2325.8 | 67.27 | 0 | 0 | 0 | 0
1 | 980 | S10 | 6 | 0.03 | 0.76 | 0.033 | 23.03030303 | 20.1434254 | 1508 | 45 | 1553 | 1553 | 1553 | 3.17 | 2325.44 | 67.11 | 0 | 0 | 0 | 0
1 | 909 | S15 | 5 | 0.032 | 1.018 | 0.036 | 28.27777778 | 18.79974161 | 1506 | 50 | 1556 | 1556 | 1556 | 3.11 | 2325.26 | 67.11 | 0 | 0 | 0 | 0
1 | 909 | S20 | 2 | 0.028 | 1.02 | 0.04 | 25.5 | 17.29210593 | 1506 | 19 | 1525 | 1525 | 1522 | 2.86 | 2321.68 | 66.83 | 0 | 0 | 0 | 0
1 | 909 | S25 | 8 | 0.022 | 1.07 | 0.028 | 38.21428571 | 22.94811947 | 1506 | 39 | 0 | 1545 | 1545 | 2.51 | 2323.38 | 66.72 | 0 | 0 | 0 | 0
1 | 909 | S29 | 8 | 0.021 | 0.982 | 0.025 | 39.28 | 25.10710746 | 1506 | 192 | 1698 | 1698 | 1552 | 2.43 | 2324.58 | 66.92 | 0 | 0 | 0 | 0
1 | 909 | S35 | 3 | 0.034 | 1.034 | 0.032 | 32.3125 | 20.64126415 | 1506 | 52 | 1558 | 1558 | 1558 | 2.4 | 2323.32 | 66.96 | 0 | 0 | 0 | 0
1 | 909 | M | 5 | 0.022 | 1.035 | 0.025 | 41.4 | 25.10710746 | 1506 | 89 | 0 | 1595 | 1595 | 2.17 | 2312.65 | 66.19 | 0 | 0 | 249.74 | 115.0875576
1 | 909 | S10 | 4 | 0.022 | 1.074 | 0.027 | 39.77777778 | 23.61991192 | 1506 | 186 | 1692 | 1692 | 1544 | 3.01 | 2317.37 | 66.77 | 0 | 0 | 0 | 0
1 | 909 | S15 | 9 | 0.026 | 1.047 | 0.019 | 55.10526316 | 31.21470086 | 1506 | 39 | 1545 | 1545 | 1545 | 2.9 | 2315.7 | 66.65 | 0 | 0 | 0 | 0
1 | 909 | S20 | 8 | 0.032 | 1.07 | 0.029 | 36.89655172 | 22.31802259 | 1506 | 49 | 1555 | 1555 | 1555 | 2.39 | 2316.71 | 67.05 | 0 | 0 | 0 | 0
1 | 909 | M | 5 | 0.025 | 1.05 | 0.011 | 95.45454545 | 48.15942887 | 1506 | 79 | 0 | 1585 | 1585 | 2.19 | 2314.85 | 66.43 | 0 | 0 | 261.39 | 119.3561644
1 | 909 | S05 | 5 | 0.035 | 1.042 | 0.028 | 37.21428571 | 22.94811947 | 1506 | 43 | 1549 | 1549 | 1558 | 3.14 | 2319.25 | 67.05 | 0 | 0 | 0 | 0
1 | 909 | S10 | 5 | 0.023 | 1.11 | 0.027 | 41.11111111 | 23.61991192 | 1506 | 59 | 0 | 1565 | 1565 | 3.16 | 2316.49 | 66.72 | 0 | 0 | 0 | 0
1 | 909 | S19 | 4 | 0.03 | 1.076 | 0.028 | 38.42857143 | 22.94811947 | 1506 | 60 | 1566 | 1566 | 1566 | 3.13 | 2317.65 | 67.28 | 0 | 0 | 0 | 0
1 | 909 | S25 | 6 | 0.027 | 1.052 | 0.021 | 50.0952381 | 28.83191546 | 1506 | 44 | 1550 | 1550 | 1548 | 3.06 | 2315.35 | 66.82 | 0 | 0 | 0 | 0
1 | 909 | M | 6 | 0.023 | 1.07 | 0.026 | 41.15384615 | 24.33786233 | 1506 | 69 | 1575 | 1575 | 1584 | 2.28 | 2315 | 66.57 | 0 | 0 | 252.3 | 110.6578947
1 | 980 | S05 | 5 | 0.019 | 0.744 | 0.026 | 28.61538462 | 24.33786233 | 1508 | 55 | 1563 | 1563 | 1546 | 2.99 | 2317.15 | 66.97 | 0 | 0 | 0 | 0
1 | 909 | S15 | 9 | 0.025 | 1.064 | 0.028 | 38 | 22.94811947 | 1506 | 43 | 1549 | 1549 | 1554 | 3.28 | 2315.27 | 67.11 | 0 | 0 | 0 | 0
1 | 909 | S20 | 6 | 0.037 | 1.008 | 0.028 | 36 | 22.94811947 | 1506 | 19 | 0 | 1525 | 1525 | 3.18 | 2317.67 | 67.05 | 0 | 0 | 0 | 0
1 | 909 | S25 | 11 | 0.024 | 1.052 | 0.033 | 31.87878788 | 20.1434254 | 1506 | 29 | 0 | 1535 | 1535 | 3.48 | 2315.77 | 66.85 | 0 | 0 | 0 | 0
1 | 909 | S30 | 6 | 0.021 | 1.035 | 0.034 | 30.44117647 | 19.67192734 | 1506 | 53 | 0 | 1559 | 1559 | 3.45 | 2314.4 | 67.04 | 0 | 0 | 0 | 0
1 | 976 | M | 9 | 0.024 | 0.994 | 0.026 | 38.23076923 | 24.33786233 | 1510 | 78 | 0 | 1588 | 1588 | 2.32 | 2312.38 | 66.35 | 0 | 0 | 281.38 | 121.2844828
1 | 909 | S05 | 7 | 0.019 | 1.027 | 0.036 | 28.52777778 | 18.79974161 | 1506 | 36 | 1542 | 1542 | 1542 | 2.83 | 2313.86 | 67.23 | 0 | 0 | 0 | 0
1 | 980 | S09 | 4 | 0.02 | 0.768 | 0.025 | 30.72 | 25.10710746 | 1508 | 20 | 1528 | 1528 | 1531 | 2.92 | 2307.45 | 67.09 | 0 | 0 | 0 | 0
1 | 980 | S20 | 5 | 0.018 | 0.752 | 0.025 | 30.08 | 25.10710746 | 1508 | 50 | 1558 | 1558 | 1558 | 3.07 | 2311.55 | 67.2 | 0 | 0 | 0 | 0
1 | 976 | M | 5 | 0.028 | 1.013 | 0.012 | 84.41666667 | 44.94691449 | 1510 | 84 | 1594 | 1594 | 1594 | 2.33 | 2312.72 | 66.4 | 0 | 0 | 246.5 | 105.7939914
1 | 980 | S05 | 9 | 0.032 | 0.742 | 0.027 | 27.48148148 | 23.61991192 | 1508 | 55 | 1563 | 1563 | 1558 | 2.91 | 2317.18 | 67 | 0 | 0 | 0 | 0
1 | 980 | S10 | 4 | 0.021 | 0.752 | 0.026 | 28.92307692 | 24.33786233 | 1508 | 46 | 1554 | 1554 | 1554 | 3 | 2321.69 | 67.15 | 0 | 0 | 0 | 0
1 | 980 | S20 | 9 | 0.018 | 0.7 | 0.032 | 21.875 | 20.64126415 | 1508 | 31 | 1539 | 1539 | 1539 | 2.37 | 2316.01 | 67.02 | 0 | 0 | 0 | 0
1 | 980 | S24 | 4 | 0.021 | 0.75 | 0.03 | 25 | 21.72572514 | 1508 | 58 | 1566 | 1566 | 1566 | 3.18 | 2316.32 | 66.82 | 0 | 0 | 0 | 0
1 | 980 | S09 | 6 | 0.019 | 0.723 | 0.026 | 27.80769231 | 24.33786233 | 1508 | 46 | 1554 | 1554 | 1543 | 2.87 | 2308.8 | 66.84 | 0 | 0 | 0 | 0
1 | 980 | S14 | 6 | 0.031 | 0.772 | 0.027 | 28.59259259 | 23.61991192 | 1508 | 40 | 1548 | 1548 | 1545 | 2.92 | 2306.89 | 67.06 | 0 | 0 | 0 | 0
1 | 980 | S20 | 5 | 0.025 | 0.754 | 0.026 | 29 | 24.33786233 | 1508 | 52 | 1560 | 1560 | 1538 | 2.97 | 2306.17 | 67.04 | 0 | 0 | 0 | 0
1 | 980 | S25 | 2 | 0.019 | 0.81 | 0.033 | 24.54545455 | 20.1434254 | 1508 | 46 | 0 | 1554 | 1554 | 2.37 | 2307.81 | 67.14 | 0 | 0 | 0 | 0
1 | 980 | S30 | 10 | 0.033 | 0.741 | 0.029 | 25.55172414 | 22.31802259 | 1508 | 43 | 1551 | 1551 | 1551 | 2.31 | 2305.59 | 67.08 | 0 | 0 | 0 | 0
1 | 980 | M | 9 | 0.025 | 0.758 | 0.021 | 36.0952381 | 28.83191546 | 1508 | 67 | 0 | 1575 | 1575 | 2.28 | 2306.27 | 66 | 0 | 0 | 245.05 | 107.4780702
1 | 980 | S05 | 5 | 0.031 | 0.751 | 0.032 | 23.46875 | 20.64126415 | 1508 | 42 | 1550 | 1550 | 1697 | 2.8 | 2306.7 | 66.84 | 0 | 0 | 0 | 0
1 | 980 | S10 | 10 | 0.02 | 0.746 | 0.028 | 26.64285714 | 22.94811947 | 1508 | 64 | 0 | 1572 | 1572 | 2.28 | 2306.52 | 66.96 | 0 | 0 | 0 | 0
1 | 980 | S15 | 12 | 0.022 | 0.781 | 0.034 | 22.97058824 | 19.67192734 | 1508 | 42 | 1550 | 1550 | 1536 | 2.75 | 2306.49 | 66.77 | 0 | 0 | 0 | 0
1 | 980 | S20 | 6 | 0.02 | 0.752 | 0.027 | 27.85185185 | 23.61991192 | 1508 | 50 | 1558 | 1558 | 1550 | 3.06 | 2308.67 | 66.79 | 0 | 0 | 0 | 0
1 | 980 | S25 | 11 | 0.028 | 0.786 | 0.031 | 25.35483871 | 21.1678094 | 1508 | 54 | 1562 | 1562 | 1556 | 3.08 | 2306.86 | 67.06 | 0 | 0 | 0 | 0
1 | 980 | S05 | 11 | 0.034 | 0.752 | 0.029 | 25.93103448 | 22.31802259 | 1508 | 62 | 1570 | 1570 | 1560 | 2.85 | 2307.38 | 66.97 | 0 | 0 | 0 | 0
1 | 909 | M | 7 | 0.027 | 1.045 | 0.023 | 45.43478261 | 26.82423957 | 1506 | 70 | 1576 | 1576 | 1590 | 2.29 | 2329.1 | 66.27 | 0 | 0 | 239.83 | 104.7292576
1 | 980 | S05 | 5 | 0.017 | 0.73 | 0.027 | 27.03703704 | 23.61991192 | 1508 | 53 | 1561 | 1561 | 1551 | 2.78 | 2330.1 | 67.13 | 0 | 0 | 0 | 0
1 | 980 | S10 | 7 | 0.023 | 0.715 | 0.034 | 21.02941176 | 19.67192734 | 1508 | 56 | 1564 | 1564 | 1549 | 2.55 | 2330.44 | 66.79 | 0 | 0 | 0 | 0
1 | 980 | S15 | 7 | 0.026 | 0.737 | 0.032 | 23.03125 | 20.64126415 | 1508 | 66 | 1574 | 1574 | 1574 | 2.95 | 2332.58 | 66.92 | 0 | 0 | 0 | 0
1 | 980 | S20 | 8 | 0.013 | 0.733 | 0.023 | 31.86956522 | 26.82423957 | 1508 | 51 | 1559 | 1559 | 1559 | 3.08 | 2330.57 | 67.21 | 0 | 0 | 0 | 0
1 | 980 | S30 | 5 | 0.024 | 0.745 | 0.028 | 26.60714286 | 22.94811947 | 1508 | 47 | 1555 | 1555 | 1560 | 2.51 | 2334.16 | 66.88 | 0 | 0 | 0 | 0
1 | 980 | S05 | 5 | 0.02 | 0.69 | 0.031 | 22.25806452 | 21.1678094 | 1508 | 48 | 1556 | 1556 | 1556 | 2.67 | 2331.78 | 66.96 | 0 | 0 | 0 | 0
1 | 980 | S15 | 5 | 0.024 | 0.737 | 0.029 | 25.4137931 | 22.31802259 | 1508 | 47 | 1555 | 1555 | 1550 | 2.78 | 2331.3 | 66.92 | 0 | 0 | 0 | 0
1 | 980 | S25 | 6 | 0.022 | 0.744 | 0.031 | 24 | 21.1678094 | 1508 | 195 | 1703 | 1703 | 1545 | 2.69 | 2334.06 | 67.1 | 0 | 0 | 0 | 0
1 | 980 | M | 6 | 0.022 | 0.726 | 0.032 | 22.6875 | 20.64126415 | 1508 | 82 | 1590 | 1590 | 1590 | 2.21 | 2334.31 | 66.51 | 0 | 0 | 252.22 | 114.1266968
1 | 980 | S05 | 9 | 0.035 | 0.751 | 0.032 | 23.46875 | 20.64126415 | 1508 | 52 | 1560 | 1560 | 1560 | 2.75 | 2338.36 | 66.99 | 0 | 0 | 0 | 0
1 | 980 | S10 | 8 | 0.017 | 0.72 | 0.025 | 28.8 | 25.10710746 | 1508 | 44 | 1552 | 1552 | 1552 | 2.6 | 2340.42 | 67.12 | 0 | 0 | 0 | 0
1 | 980 | S15 | 6 | 0.019 | 0.729 | 0.028 | 26.03571429 | 22.94811947 | 1508 | 48 | 0 | 1556 | 1556 | 2.5 | 2340.99 | 67.13 | 0 | 0 | 0 | 0
1 | 980 | S25 | 9 | 0.024 | 0.74 | 0.028 | 26.42857143 | 22.94811947 | 1508 | 37 | 0 | 1545 | 1545 | 2.91 | 2334.81 | 66.91 | 0 | 0 | 0 | 0
1 | 980 | M | 6 | 0.033 | 0.78 | 0.021 | 37.14285714 | 28.83191546 | 1508 | 82 | 0 | 1590 | 1590 | 2.22 | 2335.25 | 65.81 | 0 | 0 | 284.2 | 128.018018
1 | 980 | S05 | 9 | 0.025 | 0.741 | 0.025 | 29.64 | 25.10710746 | 1508 | 50 | 1558 | 1558 | 1549 | 2.85 | 2338.73 | 66.81 | 0 | 0 | 0 | 0
1 | 980 | S09 | 8 | 0.023 | 0.734 | 0.028 | 26.21428571 | 22.94811947 | 1508 | 53 | 1561 | 1561 | 1561 | 2.89 | 2331.83 | 66.95 | 0 | 0 | 0 | 0
1 | 980 | S25 | 7 | 0.023 | 0.75 | 0.031 | 24.19354839 | 21.1678094 | 1508 | 51 | 1559 | 1559 | 1559 | 2.97 | 2333 | 66.94 | 0 | 0 | 0 | 0
1 | 980 | S30 | 9 | 0.027 | 0.773 | 0.026 | 29.73076923 | 24.33786233 | 1508 | 55 | 1563 | 1563 | 1702 | 2.85 | 2334.32 | 67.19 | 0 | 0 | 0 | 0
1 | 980 | M | 7 | 0.028 | 0.732 | 0.028 | 26.14285714 | 22.94811947 | 1508 | 78 | 1586 | 1586 | 1580 | 2.28 | 2333.07 | 66.22 | 0 | 0 | 263.82 | 115.7105263
1 | 980 | S05 | 6 | 0.025 | 0.96 | 0.02 | 48 | 29.96988564 | 1508 | 44 | 1552 | 1552 | 1552 | 2.92 | 2338.2 | 67.21 | 0 | 0 | 0 | 0
1 | 980 | S15 | 8 | 0.025 | 0.747 | 0.026 | 28.73076923 | 24.33786233 | 1508 | 38 | 1546 | 1546 | 1546 | 2.51 | 2339 | 61.88 | 0 | 0 | 0 | 0
1 | 980 | S20 | 7 | 0.033 | 0.764 | 0.035 | 21.82857143 | 19.22466134 | 1508 | 42 | 1550 | 1550 | 1550 | 2.8 | 2339.09 | 62.05 | 0 | 0 | 0 | 0
1 | 980 | S30 | 4 | 0.028 | 0.773 | 0.027 | 28.62962963 | 23.61991192 | 1508 | 195 | 0 | 1703 | 1703 | 2.95 | 2338.55 | 62.18 | 0 | 0 | 0 | 0
1 | 909 | M | 6 | 0.022 | 1.048 | 0.027 | 38.81481481 | 23.61991192 | 1506 | 87 | 1593 | 1593 | 1587 | 2.19 | 2335.84 | 61.49 | 0 | 0 | 246.2 | 112.4200913
1 | 980 | S05 | 10 | 0.03 | 0.733 | 0.035 | 20.94285714 | 19.22466134 | 1508 | 36 | 1544 | 1544 | 1550 | 2.74 | 2338.16 | 62.15 | 0 | 0 | 0 | 0
1 | 980 | S10 | 6 | 0.027 | 0.75 | 0.028 | 26.78571429 | 22.94811947 | 1508 | 50 | 1558 | 1558 | 1539 | 2.66 | 2339.19 | 61.88 | 0 | 0 | 0 | 0
1 | 909 | S30 | 11 | 0.02 | 1.053 | 0.027 | 39 | 23.61991192 | 1506 | 47 | 1553 | 1553 | 1553 | 2.79 | 2335.72 | 62.09 | 0 | 0 | 0 | 0
1 | 976 | M | 7 | 0.02 | 1 | 0.021 | 47.61904762 | 28.83191546 | 1510 | 62 | 1572 | 1572 | 1591 | 2.27 | 2333.55 | 61.54 | 0 | 0 | 253.48 | 111.6651982
1 | 976 | S01 | 0 | 0.021 | 0.991 | 0.023 | 43.08695652 | 26.82423957 | 1510 | 193 | 1703 | 1703 | 1576 | 2.82 | 2334.1 | 62.24 | 0 | 0 | 0 | 0
1 | 980 | S05 | 10 | 0.018 | 0.72 | 0.016 | 45 | 35.77449321 | 1508 | 54 | 1562 | 1562 | 1558 | 3.07 | 2334.2 | 62 | 0 | 0 | 0 | 0
1 | 909 | S10 | 12 | 0.015 | 1.016 | 0.023 | 44.17391304 | 26.82423957 | 1506 | 57 | 1563 | 1563 | 1551 | 2.74 | 2337.97 | 61.85 | 0 | 0 | 0 | 0
1 | 909 | S15 | 7 | 0.024 | 1.04 | 0.023 | 45.2173913 | 26.82423957 | 1506 | 32 | 1538 | 1538 | 1527 | 2.77 | 2339.52 | 61.91 | 0 | 0 | 0 | 0
1 | 909 | S29 | 12 | 0.037 | 1.043 | 0.027 | 38.62962963 | 23.61991192 | 1506 | 55 | 1561 | 1561 | 1561 | 2.85 | 2341.17 | 61.77 | 0 | 0 | 0 | 0
1 | 909 | M | 8 | 0.018 | 1.042 | 0.022 | 47.36363636 | 27.78715793 | 1506 | 86 | 1592 | 1592 | 1592 | 2.18 | 2335.11 | 61.42 | 0 | 0 | 252.92 | 116.0183486
1 | 909 | S05 | 10 | 0.019 | 1.48 | 0.008 | 185 | 62.00271238 | 1506 | 34 | 0 | 1540 | 1540 | 3.06 | 2335.72 | 62.16 | 0 | 0 | 0 | 0
1 | 909 | S10 | 9 | 0.027 | 1.081 | 0.031 | 34.87096774 | 21.1678094 | 1506 | 55 | 1561 | 1561 | 1561 | 3.04 | 2336.22 | 61.88 | 0 | 0 | 0 | 0
1 | 909 | S20 | 8 | 0.028 | 1.04 | 0.029 | 35.86206897 | 22.31802259 | 1506 | 50 | 1556 | 1556 | 1554 | 2.58 | 2338.39 | 61.95 | 0 | 0 | 0 | 0
1 | 909 | S25 | 8 | 0.029 | 1 | 0.029 | 34.48275862 | 22.31802259 | 1506 | 45 | 1551 | 1551 | 1551 | 2.5 | 2343.83 | 62.13 | 0 | 0 | 0 | 0
1 | 980 | M | 8 | 0.024 | 0.745 | 0.027 | 27.59259259 | 23.61991192 | 1508 | 75 | 0 | 1583 | 1583 | 2.3 | 2331.51 | 61.39 | 0 | 0 | 265.42 | 115.4
1 | 909 | S05 | 9 | 0.023 | 1.08 | 0.031 | 34.83870968 | 21.1678094 | 1506 | 50 | 1556 | 1556 | 1556 | 2.82 | 2336.19 | 61.95 | 0 | 0 | 0 | 0
1 | 909 | S10 | 11 | 0.026 | 1.03 | 0.03 | 34.33333333 | 21.72572514 | 1506 | 36 | 0 | 1542 | 1542 | 2.74 | 2338 | 61.91 | 0 | 0 | 0 | 0
1 | 909 | S14 | 9 | 0.037 | 1.051 | 0.027 | 38.92592593 | 23.61991192 | 1506 | 59 | 1565 | 1565 | 1565 | 2.69 | 2335.31 | 62.16 | 0 | 0 | 0 | 0
1 | 909 | M | 2 | 0.03 | 1.053 | 0.021 | 50.14285714 | 28.83191546 | 1506 | 71 | 1577 | 1577 | 1577 | 2.18 | 2362.39 | 61.41 | 0 | 0 | 263.17 | 120.7201835
1 | 909 | S05 | 9 | 0.018 | 1.065 | 0.02 | 53.25 | 29.96988564 | 1506 | 45 | 1551 | 1551 | 1551 | 2.9 | 2372.49 | 62 | 0 | 0 | 0 | 0
1 | 909 | S10 | 9 | 0.025 | 1.045 | 0.034 | 30.73529412 | 19.67192734 | 1506 | 42 | 1548 | 1548 | 1551 | 2.73 | 2375.37 | 61.9 | 0 | 0 | 0 | 0
1 | 909 | S25 | 2 | 0.02 | 1.04 | 0.029 | 35.86206897 | 22.31802259 | 1506 | 41 | 1547 | 1547 | 1547 | 2.51 | 2374.91 | 62.01 | 0 | 0 | 0 | 0
1 | 980 | M | 6 | 0.021 | 0.778 | 0.015 | 51.86666667 | 37.65403131 | 1508 | 69 | 1577 | 1577 | 1582 | 2.29 | 2353.59 | 61.78 | 0 | 0 | 257.12 | 112.279476
1 | 1071 | S05 | 6 | 0.031 | 1.033 | 0.023 | 44.91304348 | 26.82423957 | 1505 | 32 | 1537 | 1537 | 1538 | 2.8 | 2362.08 | 62.09 | 0 | 0 | 0 | 0
1 | 909 | S10 | 3 | 0.025 | 1.046 | 0.025 | 41.84 | 25.10710746 | 1506 | 195 | 1701 | 1701 | 1554 | 2.73 | 2359.54 | 62 | 0 | 0 | 0 | 0
1 | 909 | S15 | 3 | 0.031 | 1.033 | 0.026 | 39.73076923 | 24.33786233 | 1506 | 41 | 1547 | 1547 | 1547 | 2.8 | 2362.06 | 62.02 | 0 | 0 | 0 | 0
1 | 909 | S20 | 5 | 0.026 | 1.021 | 0.025 | 40.84 | 25.10710746 | 1506 | 42 | 1548 | 1548 | 1548 | 2.37 | 2357.86 | 62 | 0 | 0 | 0 | 0
1 | 980 | S25 | 8 | 0.024 | 0.74 | 0.03 | 24.66666667 | 21.72572514 | 1508 | 50 | 1558 | 1558 | 1557 | 2.41 | 2356.07 | 61.9 | 0 | 0 | 0 | 0
1 | 909 | S30 | 9 | 0.031 | 1.015 | 0.028 | 36.25 | 22.94811947 | 1506 | 52 | 1558 | 1558 | 1558 | 2.87 | 2363.84 | 62.05 | 0 | 0 | 0 | 0
1 | 909 | M | 8 | 0.032 | 1.036 | 0.024 | 43.16666667 | 25.93359266 | 1506 | 76 | 1582 | 1582 | 1586 | 2.33 | 2352.73 | 61.49 | 0 | 0 | 256.4 | 110.0429185
1 | 980 | S05 | 4 | 0.032 | 0.727 | 0.032 | 22.71875 | 20.64126415 | 1508 | 47 | 1555 | 1555 | 1534 | 3.19 | 2356.14 | 62.26 | 0 | 0 | 0 | 0
1 | 980 | S10 | 3 | 0.026 | 0.715 | 0.028 | 25.53571429 | 22.94811947 | 1508 | 35 | 1543 | 1543 | 1543 | 3.12 | 2353.97 | 61.76 | 0 | 0 | 0 | 0
1 | 980 | S15 | 5 | 0.028 | 0.765 | 0.027 | 28.33333333 | 23.61991192 | 1508 | 29 | 1537 | 1537 | 1544 | 3.05 | 2357.73 | 62.01 | 0 | 0 | 0 | 0
1 | 980 | S20 | 10 | 0.025 | 0.735 | 0.029 | 25.34482759 | 22.31802259 | 1508 | 47 | 1555 | 1555 | 1555 | 3.05 | 2351.18 | 62.01 | 0 | 0 | 0 | 0
1 | 980 | S30 | 6 | 0.035 | 0.758 | 0.028 | 27.07142857 | 22.94811947 | 1508 | 42 | 1550 | 1550 | 1546 | 2.71 | 2356.1 | 62.16 | 0 | 0 | 0 | 0
1 | 980 | M | 5 | 0.02 | 0.734 | 0.018 | 40.77777778 | 32.58285073 | 1508 | 85 | 1593 | 1593 | 1593 | 2.27 | 2354.38 | 61.64 | 0 | 0 | 234.66 | 103.3744493
1 | 980 | S05 | 6 | 0.021 | 0.731 | 0.028 | 26.10714286 | 22.94811947 | 1508 | 42 | 1550 | 1550 | 1533 | 2.74 | 2358.86 | 61.76 | 0 | 0 | 0 | 0
1 | 980 | S10 | 7 | 0.04 | 0.732 | 0.023 | 31.82608696 | 26.82423957 | 1508 | 37 | 0 | 1545 | 1545 | 2.58 | 2360.49 | 62.04 | 0 | 0 | 0 | 0
1 | 980 | S15 | 5 | 0.022 | 0.732 | 0.031 | 23.61290323 | 21.1678094 | 1508 | 55 | 1563 | 1563 | 1563 | 3.13 | 2360.72 | 61.96 | 0 | 0 | 0 | 0
1 | 980 | S25 | 8 | 0.021 | 0.78 | 0.033 | 23.63636364 | 20.1434254 | 1508 | 40 | 1548 | 1548 | 1538 | 3.12 | 2357.52 | 62.29 | 0 | 0 | 0 | 0
1 | 909 | S30 | 4 | 0.019 | 1.055 | 0.033 | 31.96969697 | 20.1434254 | 1506 | 55 | 1561 | 1561 | 1560 | 3.22 | 2355.9 | 61.79 | 0 | 0 | 0 | 0
1 | 980 | S10 | 5 | 0.022 | 0.753 | 0.024 | 31.375 | 25.93359266 | 1508 | 59 | 1567 | 1567 | 1567 | 3.15 | 2359.49 | 61.98 | 0 | 0 | 0 | 0
1 | 909 | S25 | 6 | 0.018 | 1.049 | 0.02 | 52.45 | 29.96988564 | 1506 | 59 | 1565 | 1565 | 1565 | 2.71 | 2357.3 | 61.87 | 0 | 0 | 0 | 0
1 | 909 | M | 5 | 0.03 | 1.046 | 0.023 | 45.47826087 | 26.82423957 | 1506 | 77 | 0 | 1583 | 1583 | 2.25 | 2353.39 | 61.4 | 0 | 0 | 261.81 | 116.36
1 | 909 | S05 | 3 | 0.022 | 1.046 | 0.024 | 43.58333333 | 25.93359266 | 1506 | 41 | 1547 | 1547 | 1547 | 2.97 | 2357.99 | 62.02 | 0 | 0 | 0 | 0
1 | 909 | S10 | 6 | 0.015 | 1.068 | 0.019 | 56.21052632 | 31.21470086 | 1506 | 42 | 1548 | 1548 | 1556 | 2.65 | 2354.78 | 62.08 | 0 | 0 | 0 | 0
1 | 909 | S15 | 6 | 0.027 | 1.028 | 0.026 | 39.53846154 | 24.33786233 | 1506 | 54 | 1560 | 1560 | 1552 | 2.6 | 2354.13 | 61.77 | 0 | 0 | 0 | 0
1 | 909 | S25 | 6 | 0.03 | 1.044 | 0.027 | 38.66666667 | 23.61991192 | 1506 | 38 | 0 | 1544 | 1544 | 2.77 | 2352.3 | 61.89 | 0 | 0 | 0 | 0
1 | 909 | S30 | 8 | 0.02 | 1.057 | 0.026 | 40.65384615 | 24.33786233 | 1506 | 43 | 1549 | 1549 | 1544 | 2.79 | 2354.2 | 61.78 | 0 | 0 | 0 | 0
1 | 980 | M | 0 | 0.018 | 0.773 | 0.024 | 32.20833333 | 25.93359266 | 1508 | 134 | 1642 | 1642 | 1568 | 2.45 | 2343.61 | 59.1 | 0 | 0 | 241.33 | 98.50204082
1 | 909 | S15 | 6 | 0.025 | 1.067 | 0.027 | 39.51851852 | 23.61991192 | 1506 | 45 | 0 | 1551 | 1551 | 2.4 | 2349.61 | 61.93 | 0 | 0 | 0 | 0
1 | 909 | S20 | 5 | 0.024 | 1.026 | 0.029 | 35.37931034 | 22.31802259 | 1506 | 39 | 1545 | 1545 | 1550 | 2.89 | 2349.66 | 61.83 | 0 | 0 | 0 | 0
1 | 909 | S05 | 8 | 0.019 | 1.041 | 0.025 | 41.64 | 25.10710746 | 1506 | 36 | 1542 | 1542 | 1540 | 2.79 | 2348.15 | 62.11 | 0 | 0 | 0 | 0
1 | 909 | S10 | 5 | 0.021 | 1.022 | 0.021 | 48.66666667 | 28.83191546 | 1506 | 38 | 1544 | 1544 | 1538 | 2.71 | 2349.09 | 62.11 | 0 | 0 | 0 | 0
1 | 909 | S15 | 1 | 0.021 | 1.135 | 0.022 | 51.59090909 | 27.78715793 | 1506 | 42 | 1548 | 1548 | 1548 | 2.83 | 2349.88 | 61.99 | 0 | 0 | 0 | 0
1 | 909 | S33 | 2 | 0.031 | 1.04 | 0.03 | 34.66666667 | 21.72572514 | 1506 | 46 | 1552 | 1552 | 1552 | 2.77 | 2348.66 | 61.9 | 0 | 0 | 0 | 0
1 | 909 | M | 4 | 0.024 | 1.074 | 0.02 | 53.7 | 29.96988564 | 1506 | 74 | 1580 | 1580 | 1580 | 2.2 | 2346.12 | 61.44 | 0 | 0 | 277.96 | 126.3454545
1 | 909 | S05 | 5 | 0.026 | 1.045 | 0.022 | 47.5 | 27.78715793 | 1506 | 34 | 1540 | 1540 | 1540 | 3.07 | 2348.27 | 62.06 | 0 | 0 | 0 | 0
1 | 909 | S10 | 2 | 0.023 | 1.039 | 0.028 | 37.10714286 | 22.94811947 | 1506 | 42 | 1548 | 1548 | 1545 | 2.87 | 2345.71 | 61.72 | 0 | 0 | 0 | 0
1 | 980 | S15 | 6 | 0.029 | 0.951 | 0.028 | 33.96428571 | 22.94811947 | 1508 | 26 | 0 | 1534 | 1534 | 2.46 | 2347.17 | 62.02 | 0 | 0 | 0 | 0
1 | 909 | S20 | 6 | 0.018 | 1.043 | 0.025 | 41.72 | 25.10710746 | 1506 | 60 | 1566 | 1566 | 1566 | 2.9 | 2345.1 | 62.13 | 0 | 0 | 0 | 0
1 | 909 | S30 | 3 | 0.023 | 1.066 | 0.03 | 35.53333333 | 21.72572514 | 1506 | 52 | 1558 | 1558 | 1558 | 2.78 | 2346.25 | 61.81 | 0 | 0 | 0 | 0
1 | 909 | M | 5 | 0.029 | 1.064 | 0.032 | 33.25 | 20.64126415 | 1506 | 70 | 0 | 1576 | 1576 | 2.26 | 2341.59 | 61.52 | 0 | 0 | 245.98 | 108.840708
1 | 980 | S10 | 3 | 0.028 | 0.751 | 0.025 | 30.04 | 25.10710746 | 1508 | 54 | 1562 | 1562 | 1562 | 3.06 | 2347.19 | 62.06 | 0 | 0 | 0 | 0
1 | 980 | S15 | 7 | 0.03 | 0.74 | 0.021 | 35.23809524 | 28.83191546 | 1508 | 63 | 1571 | 1571 | 1563 | 2.61 | 2347.17 | 62.09 | 0 | 0 | 0 | 0
1 | 980 | S20 | 5 | 0.022 | 0.756 | 0.028 | 27 | 22.94811947 | 1508 | 47 | 1555 | 1555 | 1555 | 2.76 | 2345.69 | 62.08 | 0 | 0 | 0 | 0
1 | 980 | S25 | 6 | 0.024 | 0.74 | 0.027 | 27.40740741 | 23.61991192 | 1508 | 38 | 1546 | 1546 | 1546 | 2.76 | 2348.6 | 62.16 | 0 | 0 | 0 | 0
1 | 980 | M | 6 | 0.019 | 0.753 | 0.023 | 32.73913043 | 26.82423957 | 1508 | 61 | 0 | 1569 | 1569 | 2.23 | 2344.52 | 61.5 | 0 | 0 | 240.66 | 107.9192825
1 | 980 | S05 | 5 | 0.026 | 0.743 | 0.03 | 24.76666667 | 21.72572514 | 1508 | 46 | 1554 | 1554 | 1552 | 2.83 | 2347.66 | 62.03 | 0 | 0 | 0 | 0
1 | 980 | S10 | 2 | 0.015 | 0.715 | 0.021 | 34.04761905 | 28.83191546 | 1508 | 46 | 1554 | 1554 | 1554 | 2.84 | 2348.58 | 62.02 | 0 | 0 | 0 | 0
1 | 980 | S15 | 7 | 0.024 | 0.785 | 0.024 | 32.70833333 | 25.93359266 | 1508 | 37 | 1545 | 1545 | 1545 | 2.53 | 2347.19 | 61.93 | 0 | 0 | 0 | 0
1 | 980 | S20 | 5 | 0.027 | 0.754 | 0.021 | 35.9047619 | 28.83191546 | 1508 | 42 | 1550 | 1550 | 1555 | 3.17 | 2347.94 | 61.84 | 0 | 0 | 0 | 0
1 | 980 | S30 | 10 | 0.016 | 0.8 | 0.018 | 44.44444444 | 32.58285073 | 1508 | 38 | 0 | 1546 | 1546 | 2.28 | 2342.58 | 61.99 | 0 | 0 | 0 | 0
1 | 976 | M | 8 | 0.023 | 1.046 | 0.015 | 69.73333333 | 37.65403131 | 1510 | 71 | 1581 | 1581 | 1581 | 2.25 | 2344.5 | 61.71 | 0 | 0 | 242.75 | 107.8888889
1 | 980 | S05 | 7 | 0.023 | 0.744 | 0.023 | 32.34782609 | 26.82423957 | 1508 | 54 | 1562 | 1562 | 1548 | 2.84 | 2344.53 | 62.04 | 0 | 0 | 0 | 0
1 | 980 | S15 | 3 | 0.021 | 0.75 | 0.02 | 37.5 | 29.96988564 | 1508 | 42 | 1550 | 1550 | 1542 | 2.71 | 2348.67 | 61.84 | 0 | 0 | 0 | 0
1 | 980 | M | 2 | 0.014 | 0.748 | 0.014 | 53.42857143 | 39.77262916 | 1508 | 57 | 0 | 1565 | 1565 | 2.23 | 2344.66 | 61.69 | 0 | 0 | 238.04 | 106.7443946
1 | 980 | S10 | 9 | 0.026 | 0.734 | 0.026 | 28.23076923 | 24.33786233 | 1508 | 46 | 1554 | 1554 | 1643 | 2.74 | 2351.27 | 62.2 | 0 | 0 | 0 | 0
1 | 980 | S15 | 2 | 0.025 | 0.742 | 0.032 | 23.1875 | 20.64126415 | 1508 | 58 | 1566 | 1566 | 1557 | 3.16 | 2351.05 | 62 | 0 | 0 | 0 | 0
1 | 980 | S30 | 6 | 0.035 | 0.768 | 0.032 | 24 | 20.64126415 | 1508 | 25 | 1533 | 1533 | 1527 | 2.74 | 2353.61 | 62.13 | 0 | 0 | 0 | 0
1 | 980 | M | 10 | 0.022 | 0.747 | 0.02 | 37.35 | 29.96988564 | 1508 | 67 | 1575 | 1575 | 1575 | 2.5 | 2361.23 | 61.69 | 0 | 0 | 277.98 | 111.192
1 | 980 | S15 | 7 | 0.025 | 0.742 | 0.028 | 26.5 | 22.94811947 | 1508 | 50 | 1558 | 1558 | 1553 | 2.84 | 2367.15 | 61.78 | 0 | 0 | 0 | 0
1 | 980 | S25 | 11 | 0.022 | 0.79 | 0.028 | 28.21428571 | 22.94811947 | 1508 | 46 | 1554 | 1554 | 1553 | 2.55 | 2364.32 | 61.92 | 0 | 0 | 0 | 0
1 | 980 | S30 | 5 | 0.024 | 0.756 | 0.026 | 29.07692308 | 24.33786233 | 1508 | 41 | 0 | 1549 | 1549 | 2.73 | 2362.38 | 62.06 | 0 | 0 | 0 | 0
1 | 980 | S10 | 2 | 0.024 | 0.752 | 0.031 | 24.25806452 | 21.1678094 | 1508 | 40 | 1548 | 1548 | 1548 | 3.03 | 2364.74 | 62.06 | 0 | 0 | 0 | 0
1 | 980 | S20 | 5 | 0.019 | 0.793 | 0.027 | 29.37037037 | 23.61991192 | 1508 | 192 | 1700 | 1700 | 1556 | 2.37 | 2363.7 | 61.99 | 0 | 0 | 0 | 0
1 | 980 | S30 | 4 | 0.023 | 0.764 | 0.027 | 28.2962963 | 23.61991192 | 1508 | 45 | 1553 | 1553 | 1536 | 2.36 | 2364.73 | 61.96 | 0 | 0 | 0 | 0
1 | 980 | S05 | 2 | 0.017 | 0.785 | 0.018 | 43.61111111 | 32.58285073 | 1508 | 23 | 1531 | 1531 | 1703 | 3.14 | 2366.74 | 62.04 | 0 | 0 | 0 | 0
1 | 980 | S09 | 5 | 0.038 | 0.79 | 0.033 | 23.93939394 | 20.1434254 | 1508 | 21 | 1529 | 1529 | 1536 | 3.13 | 2363.64 | 61.94 | 0 | 0 | 0 | 0
1 | 980 | M | 5 | 0.02 | 0.757 | 0.022 | 34.40909091 | 27.78715793 | 1508 | 64 | 1572 | 1572 | 1580 | 2.25 | 2362.05 | 61.5 | 0 | 0 | 254.76 | 113.2266667
1 | 980 | S05 | 6 | 0.033 | 0.746 | 0.029 | 25.72413793 | 22.31802259 | 1508 | 89 | 0 | 1597 | 1597 | 2.72 | 2365.7 | 61.8 | 0 | 0 | 0 | 0
1 | 980 | S10 | 5 | 0.024 | 0.689 | 0.026 | 26.5 | 24.33786233 | 1508 | 54 | 0 | 1562 | 1562 | 2.62 | 2363.85 | 61.8 | 0 | 0 | 0 | 0
1 | 980 | S15 | 0 | 0.029 | 0.756 | 0.023 | 32.86956522 | 26.82423957 | 1508 | 46 | 1554 | 1554 | 1554 | 2.54 | 2360.14 | 61.83 | 0 | 0 | 0 | 0
1 | 980 | S06 | 5 | 0.018 | 0.725 | 0.026 | 27.88461538 | 24.33786233 | 1508 | 189 | 1697 | 1697 | 1550 | 2.77 | 2363.03 | 62.05 | 0 | 0 | 0 | 0
1 | 980 | S14 | 6 | 0.022 | 0.734 | 0.028 | 26.21428571 | 22.94811947 | 1508 | 57 | 1565 | 1565 | 1565 | 2.56 | 2363.88 | 61.84 | 0 | 0 | 0 | 0
1 | 980 | S20 | 5 | 0.025 | 0.862 | 0.036 | 23.94444444 | 18.79974161 | 1508 | 38 | 1546 | 1546 | 1553 | 2.7 | 2365.64 | 61.95 | 0 | 0 | 0 | 0
1 | 980 | S29 | 5 | 0.034 | 0.803 | 0.027 | 29.74074074 | 23.61991192 | 1508 | 48 | 1556 | 1556 | 1556 | 2.99 | 2362.72 | 61.9 | 0 | 0 | 0 | 0
1 | 980 | S05 | 9 | 0.032 | 0.723 | 0.028 | 25.82142857 | 22.94811947 | 1508 | 52 | 1560 | 1560 | 1560 | 3.19 | 2362.52 | 61.81 | 0 | 0 | 0 | 0
1 | 909 | S15 | 1 | 0.023 | 1.067 | 0.023 | 46.39130435 | 26.82423957 | 1506 | 59 | 1565 | 1565 | 1565 | 2.52 | 2362.09 | 61.77 | 0 | 0 | 318.66 | 126.452381
1 | 909 | S05 | 1 | 0.027 | 1.078 | 0.029 | 37.17241379 | 22.31802259 | 1506 | 52 | 1558 | 1558 | 1532 | 3.04 | 2361.53 | 62.01 | 0 | 0 | 0 | 0
1 | 909 | S10 | 6 | 0.031 | 1.007 | 0.023 | 43.7826087 | 26.82423957 | 1506 | 37 | 1543 | 1543 | 1533 | 2.39 | 2360.72 | 62.1 | 0 | 0 | 0 | 0
1 | 909 | S15 | 7 | 0.029 | 1.057 | 0.024 | 44.04166667 | 25.93359266 | 1506 | 57 | 1563 | 1563 | 1552 | 2.68 | 2362.99 | 62.09 | 0 | 0 | 0 | 0
1 | 909 | S20 | 6 | 0.025 | 1.035 | 0.015 | 69 | 37.65403131 | 1506 | 53 | 1559 | 1559 | 1559 | 2.9 | 2365.52 | 62.08 | 0 | 0 | 0 | 0
1 | 909 | M | 6 | 0.029 | 1.04 | 0.019 | 54.73684211 | 31.21470086 | 1506 | 59 | 0 | 1565 | 1565 | 2.35 | 2365.01 | 61.47 | 0 | 0 | 268.19 | 114.1234043
1 | 909 | S01 | 6 | 0.029 | 1.043 | 0.026 | 40.11538462 | 24.33786233 | 1506 | 35 | 0 | 1541 | 1541 | 3.03 | 2372.11 | 62.17 | 0 | 0 | 0 | 0
1 | 909 | S15 | 4 | 0.027 | 1.023 | 0.029 | 35.27586207 | 22.31802259 | 1506 | 50 | 1556 | 1556 | 1556 | 2.19 | 2362.78 | 61.82 | 0 | 0 | 0 | 0
1 | 909 | M | 0 | 0.031 | 1.07 | 0.029 | 36.89655172 | 22.31802259 | 1506 | 67 | 1573 | 1573 | 1573 | 2.44 | 2368.38 | 58.27 | 0 | 0 | 265.93 | 108.9877049
1 | 909 | M | 20 | 0.028 | 1.028 | 0.029 | 35.44827586 | 22.31802259 | 1506 | 189 | 0 | 1695 | 1695 | 2.43 | 2386.86 | 61.68 | 0 | 0 | 255.98 | 105.3415638
1 | 909 | S03 | 12 | 0.034 | 1.044 | 0.02 | 52.2 | 29.96988564 | 1506 | 45 | 1551 | 1551 | 1549 | 2.74 | 2394.49 | 61.94 | 0 | 0 | 0 | 0
1 | 909 | S13 | 9 | 0.02 | 1.05 | 0.031 | 33.87096774 | 21.1678094 | 1506 | 49 | 1555 | 1555 | 1555 | 3.21 | 2400.05 | 61.92 | 0 | 0 | 0 | 0
1 | 909 | M | 13 | 0.035 | 1.055 | 0.017 | 62.05882353 | 34.09448306 | 1506 | 76 | 1582 | 1582 | 1703 | 2.28 | 2388.78 | 61.34 | 0 | 0 | 273.96 | 120.1578947
1 | 980 | S05 | 10 | 0.03 | 0.754 | 0.027 | 27.92592593 | 23.61991192 | 1508 | 195 | 1703 | 1703 | 1550 | 2.55 | 2398.02 | 61.73 | 0 | 0 | 0 | 0
1 | 980 | S10 | 10 | 0.024 | 0.715 | 0.035 | 20.42857143 | 19.22466134 | 1508 | 50 | 1558 | 1558 | 1558 | 2.41 | 2389.86 | 61.88 | 0 | 0 | 0 | 0
1 | 980 | S15 | 11 | 0.026 | 0.779 | 0.028 | 27.82142857 | 22.94811947 | 1508 | 42 | 0 | 1550 | 1550 | 2.77 | 2399.72 | 62.05 | 0 | 0 | 0 | 0
1 | 909 | S24 | 8 | 0.036 | 1.1 | 0.018 | 61.11111111 | 32.58285073 | 1506 | 34 | 1540 | 1540 | 1540 | 2.82 | 2397.11 | 61.9 | 0 | 0 | 0 | 0
1 | 909 | S10 | 2 | 0.027 | 1.05 | 0.028 | 37.5 | 22.94811947 | 1506 | 38 | 1544 | 1544 | 1544 | 2.58 | 2297.24 | 61.95 | 0 | 0 | 0 | 0
1 | 909 | M | 9 | 0.025 | 1.055 | 0.025 | 42.2 | 25.10710746 | 1506 | 57 | 0 | 1563 | 1563 | 2.2 | 2285.16 | 61.5 | 0 | 0 | 259.62 | 118.0090909
1 | 909 | M | 3 | 0.027 | 1.1 | 0.012 | 91.66666667 | 44.94691449 | 1506 | 83 | 1589 | 1589 | 1589 | 2.35 | 2287.98 | 61.54 | 0 | 0 | 256.25 | 109.0425532
1 | 909 | M | 7 | 0.019 | 1.025 | 0.017 | 60.29411765 | 34.09448306 | 1506 | 59 | 0 | 1565 | 1565 | 2.34 | 2290.38 | 60.84 | 0 | 0 | 243.48 | 104.0512821
1 | 909 | S05 | 6 | 0.038 | 1.08 | 0.023 | 46.95652174 | 26.82423957 | 1506 | 49 | 1555 | 1555 | 1555 | 2.84 | 2293.24 | 62.02 | 0 | 0 | 0 | 0
1 | 909 | S10 | 6 | 0.024 | 1.04 | 0.019 | 54.73684211 | 31.21470086 | 1506 | 16 | 0 | 1522 | 1522 | 2.61 | 2292.64 | 61.91 | 0 | 0 | 0 | 0
1 | 909 | S15 | 3 | 0.028 | 1.048 | 0.028 | 37.42857143 | 22.94811947 | 1506 | 41 | 1547 | 1547 | 1547 | 2.58 | 2294.88 | 61.84 | 0 | 0 | 0 | 0
1 | 909 | S20 | 3 | 0.036 | 1.04 | 0.028 | 37.14285714 | 22.94811947 | 1506 | 38 | 1544 | 1544 | 1544 | 2.72 | 2293.58 | 62.22 | 0 | 0 | 0 | 0
1 | 909 | S25 | 4 | 0.027 | 1.075 | 0.029 | 37.06896552 | 22.31802259 | 1506 | 43 | 1549 | 1549 | 1549 | 3.06 | 2297.67 | 61.96 | 0 | 0 | 0 | 0
1 | 909 | M | 10 | 0.021 | 1.044 | 0.022 | 47.45454545 | 27.78715793 | 1506 | 73 | 1579 | 1579 | 1577 | 2.53 | 2290.48 | 61.45 | 0 | 0 | 271.67 | 107.3794466
1 | 1071 | S05 | 8 | 0.022 | 1.04 | 0.032 | 32.5 | 20.64126415 | 1505 | 33 | 0 | 1538 | 1538 | 2.81 | 2295.48 | 62.01 | 0 | 0 | 0 | 0
1 | 909 | S10 | 11 | 0.024 | 1.034 | 0.031 | 33.35483871 | 21.1678094 | 1506 | 54 | 1560 | 1560 | 1560 | 2.95 | 2295.59 | 62.18 | 0 | 0 | 0 | 0
1 | 980 | S19 | 7 | 0.028 | 0.75 | 0.023 | 32.60869565 | 26.82423957 | 1508 | 34 | 1542 | 1542 | 1542 | 2.9 | 2290.22 | 61.95 | 0 | 0 | 0 | 0
1 | 909 | S24 | 6 | 0.021 | 1.039 | 0.035 | 29.68571429 | 19.22466134 | 1506 | 39 | 1545 | 1545 | 1548 | 2.62 | 2296.7 | 62.13 | 0 | 0 | 0 | 0
1 | 909 | S05 | 5 | 0.025 | 1.042 | 0.029 | 35.93103448 | 22.31802259 | 1506 | 48 | 1554 | 1554 | 1554 | 2.8 | 2296 | 61.75 | 0 | 0 | 0 | 0
1 | 909 | S10 | 3 | 0.021 | 1.052 | 0.033 | 31.87878788 | 20.1434254 | 1506 | 35 | 0 | 1541 | 1541 | 3.49 | 2297.65 | 61.84 | 0 | 0 | 0 | 0
1 | 909 | S15 | 5 | 0.031 | 1.085 | 0.029 | 37.4137931 | 22.31802259 | 1506 | 37 | 1543 | 1543 | 1543 | 2.63 | 2297.21 | 61.83 | 0 | 0 | 0 | 0
1 | 976 | M | 5 | 0.019 | 0.995 | 0.024 | 41.45833333 | 25.93359266 | 1510 | 76 | 1586 | 1586 | 1640 | 2.63 | 2290.91 | 61.43 | 0 | 0 | 270.87 | 102.9923954
1 | 980 | S11 | 3 | 0.017 | 0.746 | 0.024 | 31.08333333 | 25.93359266 | 1508 | 50 | 1558 | 1558 | 1550 | 2.8 | 2289.79 | 62.12 | 0 | 0 | 0 | 0
1 | 980 | S15 | 3 | 0.018 | 0.722 | 0.027 | 26.74074074 | 23.61991192 | 1508 | 49 | 1557 | 1557 | 1561 | 2.74 | 2290.34 | 61.85 | 0 | 0 | 0 | 0
1 | 980 | S20 | 7 | 0.028 | 0.743 | 0.027 | 27.51851852 | 23.61991192 | 1508 | 45 | 1553 | 1553 | 1547 | 2.94 | 2291.98 | 62.01 | 0 | 0 | 0 | 0
1 | 980 | S24 | 10 | 0.024 | 0.735 | 0.029 | 25.34482759 | 22.31802259 | 1508 | 49 | 1557 | 1557 | 1554 | 3.22 | 2287.16 | 61.96 | 0 | 0 | 0 | 0
1 | 980 | M | 13 | 0.032 | 0.736 | 0.019 | 38.73684211 | 31.21470086 | 1508 | 73 | 1581 | 1581 | 1585 | 2.41 | 2284.17 | 61.33 | 0 | 0 | 229.52 | 95.23651452
1 | 980 | S05 | 4 | 0.025 | 0.724 | 0.023 | 31.47826087 | 26.82423957 | 1508 | 37 | 1545 | 1545 | 1535 | 2.82 | 2291.77 | 61.95 | 0 | 0 | 0 | 0
1 | 980 | S15 | 8 | 0.023 | 0.753 | 0.017 | 44.29411765 | 34.09448306 | 1508 | 50 | 0 | 1558 | 1558 | 2.94 | 2289.26 | 62.1 | 0 | 0 | 0 | 0
1 | 980 | S25 | 10 | 0.023 | 0.779 | 0.017 | 45.82352941 | 34.09448306 | 1508 | 62 | 0 | 1570 | 1570 | 2.9 | 2284.55 | 62.07 | 0 | 0 | 0 | 0
1 | 980 | S05 | 3 | 0.034 | 0.742 | 0.022 | 33.72727273 | 27.78715793 | 1508 | 63 | 1571 | 1571 | 1571 | 2.48 | 2292.02 | 61.96 | 0 | 0 | 0 | 0
1 | 980 | S05 | 6 | 0.03 | 0.713 | 0.023 | 31 | 26.82423957 | 1508 | 48 | 1556 | 1556 | 1559 | 2.81 | 2290.15 | 62.06 | 0 | 0 | 0 | 0
1 | 909 | M | 4 | 0.022 | 1.045 | 0.023 | 45.43478261 | 26.82423957 | 1506 | 61 | 1567 | 1567 | 1547 | 2.25 | 2284.11 | 61.62 | 0 | 0 | 258.77 | 115.0088889
1 | 909 | S15 | 5 | 0.029 | 1.038 | 0.025 | 41.52 | 25.10710746 | 1506 | 58 | 1564 | 1564 | 1560 | 3.12 | 2285.11 | 61.99 | 0 | 0 | 0 | 0
1 | 909 | S20 | 6 | 0.024 | 1.038 | 0.027 | 38.44444444 | 23.61991192 | 1506 | 27 | 0 | 1533 | 1533 | 2.84 | 2283.37 | 61.94 | 0 | 0 | 0 | 0
1 | 909 | M | 6 | 0.024 | 1.08 | 0.021 | 51.42857143 | 28.83191546 | 1506 | 72 | 1578 | 1578 | 1584 | 2.25 | 2281.68 | 61.62 | 0 | 0 | 257.34 | 114.3733333
1 | 909 | S10 | 10 | 0.026 | 1.09 | 0.025 | 43.6 | 25.10710746 | 1506 | 54 | 1560 | 1560 | 1560 | 2.64 | 2286.94 | 61.8 | 0 | 0 | 0 | 0
1 | 909 | S20 | 10 | 0.033 | 1.045 | 0.026 | 40.19230769 | 24.33786233 | 1506 | 44 | 1550 | 1550 | 1550 | 2.89 | 2283.47 | 61.97 | 0 | 0 | 0 | 0
1 | 909 | S24 | 5 | 0.021 | 1.013 | 0.03 | 33.76666667 | 21.72572514 | 1506 | 50 | 1556 | 1556 | 1550 | 2.94 | 2284.87 | 61.9 | 0 | 0 | 0 | 0
1 | 909 | S30 | 10 | 0.023 | 1.056 | 0.025 | 42.24 | 25.10710746 | 1506 | 50 | 1556 | 1556 | 1556 | 2.92 | 2287.8 | 62.13 | 0 | 0 | 0 | 0
1 | 909 | M | 7 | 0.034 | 1.087 | 0.011 | 98.81818182 | 48.15942887 | 1506 | 66 | 1572 | 1572 | 1566 | 2.28 | 2285 | 61.48 | 0 | 0 | 240.25 | 105.372807
1 | 909 | S10 | 12 | 0.03 | 1.055 | 0.028 | 37.67857143 | 22.94811947 | 1506 | 49 | 1555 | 1555 | 1555 | 2.8 | 2286.59 | 62.03 | 0 | 0 | 0 | 0
1 | 909 | S20 | 9 | 0.026 | 1.074 | 0.017 | 63.17647059 | 34.09448306 | 1506 | 49 | 1555 | 1555 | 1555 | 2.83 | 2286.35 | 61.97 | 0 | 0 | 0 | 0
1 | 909 | S25 | 8 | 0.027 | 1.03 | 0.033 | 31.21212121 | 20.1434254 | 1506 | 35 | 0 | 1541 | 1541 | 2.9 | 2287.43 | 62.27 | 0 | 0 | 0 | 0
1 | 980 | S05 | 6 | 0.024 | 0.763 | 0.02 | 38.15 | 29.96988564 | 1508 | 50 | 1558 | 1558 | 1555 | 2.87 | 2286.18 | 61.93 | 0 | 0 | 0 | 0
1 | 980 | S10 | 6 | 0.014 | 0.701 | 0.018 | 38.94444444 | 32.58285073 | 1508 | 26 | 0 | 1534 | 1534 | 2.69 | 2282.66 | 62.2 | 0 | 0 | 0 | 0
1 | 980 | S20 | 5 | 0.024 | 0.76 | 0.025 | 30.4 | 25.10710746 | 1508 | 51 | 1559 | 1559 | 1559 | 2.87 | 2281.43 | 62.03 | 0 | 0 | 0 | 0
1 | 980 | S25 | 7 | 0.018 | 0.783 | 0.027 | 29 | 23.61991192 | 1508 | 23 | 1531 | 1531 | 1529 | 3.16 | 2283.96 | 61.93 | 0 | 0 | 0 | 0
1 | 980 | M | 6 | 0.024 | 0.728 | 0.018 | 40.44444444 | 32.58285073 | 1508 | 73 | 1581 | 1581 | 1581 | 2.27 | 2281.11 | 61.24 | 0 | 0 | 267.23 | 117.722467
1 | 980 | S05 | 11 | 0.019 | 0.75 | 0.025 | 30 | 25.10710746 | 1508 | 54 | 1562 | 1562 | 1562 | 2.69 | 2286.78 | 62.01 | 0 | 0 | 0 | 0
1 | 980 | M | 12 | 0.025 | 0.787 | 0.028 | 28.10714286 | 22.94811947 | 1508 | 59 | 1567 | 1567 | 1567 | 2.21 | 2279.91 | 61.54 | 0 | 0 | 238.8 | 108.0542986
1 | 980 | M | 16 | 0.018 | 0.724 | 0.016 | 45.25 | 35.77449321 | 1508 | 56 | 1564 | 1564 | 1589 | 2.4 | 2279.41 | 61.63 | 0 | 0 | 254.1 | 105.875
1 | 980 | M | 0 | 0.02 | 0.763 | 0.02 | 38.15 | 29.96988564 | 1508 | 54 | 1562 | 1562 | 1548 | 2.76 | 2282.79 | 58.63 | 0 | 0 | 255.63 | 92.61956522
1 | 980 | S05 | 10 | 0.033 | 0.73 | 0.017 | 42.94117647 | 34.09448306 | 1508 | 44 | 1552 | 1552 | 1552 | 2.56 | 2283.71 | 62.08 | 0 | 0 | 0 | 0
1 | 980 | S10 | 5 | 0.016 | 0.8 | 0.008 | 100 | 62.00271238 | 1508 | 45 | 0 | 1553 | 1553 | 3.16 | 2284.35 | 61.99 | 0 | 0 | 0 | 0
1 | 980 | S19 | 6 | 0.034 | 0.735 | 0.03 | 24.5 | 21.72572514 | 1508 | 59 | 1567 | 1567 | 1555 | 2.72 | 2281.06 | 62.02 | 0 | 0 | 0 | 0
1 | 980 | S30 | 4 | 0.027 | 0.763 | 0.028 | 27.25 | 22.94811947 | 1508 | 57 | 1565 | 1565 | 1560 | 2.89 | 2276.9 | 62.06 | 0 | 0 | 0 | 0
1 | 980 | M | 0 | 0.039 | 0.717 | 0.021 | 34.14285714 | 28.83191546 | 1508 | 70 | 1578 | 1578 | 1578 | 2.24 | 2284.32 | 59.84 | 0 | 0 | 251.24 | 112.1607143
1 | 980 | M | 5 | 0.02 | 0.742 | 0.029 | 25.5862069 | 22.31802259 | 1508 | 56 | 1564 | 1564 | 1564 | 2.24 | 2277.6 | 60.46 | 0 | 0 | 256.71 | 114.6026786
1 | 980 | S10 | 8 | 0.019 | 0.743 | 0.021 | 35.38095238 | 28.83191546 | 1508 | 48 | 0 | 1556 | 1556 | 2.67 | 2279.37 | 61.88 | 0 | 0 | 0 | 0
1 | 980 | S20 | 4 | 0.025 | 0.81 | 0.024 | 33.75 | 25.93359266 | 1508 | 47 | 1555 | 1555 | 1538 | 2.61 | 2281.49 | 62.08 | 0 | 0 | 0 | 0
1 | 980 | S30 | 5 | 0.034 | 0.878 | 0.032 | 27.4375 | 20.64126415 | 1508 | 32 | 1540 | 1540 | 1540 | 2.79 | 2278.74 | 62.26 | 0 | 0 | 0 | 0
1 | 980 | M | 9 | 0.015 | 0.735 | 0.021 | 35 | 28.83191546 | 1508 | 76 | 0 | 1584 | 1584 | 2.28 | 2333.34 | 61.45 | 0 | 0 | 254.52 | 111.6315789
1 | 980 | S10 | 5 | 0.017 | 0.87 | 0.03 | 29 | 21.72572514 | 1508 | 44 | 0 | 1552 | 1552 | 2.62 | 2342.17 | 62.36 | 0 | 0 | 0 | 0
1 | 980 | S15 | 2 | 0.024 | 0.73 | 0.028 | 26.07142857 | 22.94811947 | 1508 | 34 | 0 | 1542 | 1542 | 2.72 | 2339.58 | 62.01 | 0 | 0 | 0 | 0
1 | 980 | S20 | 3 | 0.022 | 0.744 | 0.025 | 29.76 | 25.10710746 | 1508 | 44 | 0 | 1552 | 1552 | 2.75 | 2335.89 | 61.89 | 0 | 0 | 0 | 0
1 | 980 | S25 | 7 | 0.025 | 0.773 | 0.028 | 27.60714286 | 22.94811947 | 1508 | 37 | 1545 | 1545 | 1543 | 2.92 | 2338.97 | 62 | 0 | 0 | 0 | 0
1 | 980 | S05 | 7 | 0.027 | 0.719 | 0.029 | 24.79310345 | 22.31802259 | 1508 | 49 | 1557 | 1557 | 1557 | 3.06 | 2351.81 | 62.27 | 0 | 0 | 0 | 0
1 | 980 | S15 | 5 | 0.029 | 0.759 | 0.026 | 29.19230769 | 24.33786233 | 1508 | 39 | 0 | 1547 | 1547 | 2.8 | 2346.66 | 61.83 | 0 | 0 | 0 | 0
1 | 980 | S20 | 5 | 0.023 | 0.731 | 0.019 | 38.47368421 | 31.21470086 | 1508 | 50 | 1558 | 1558 | 1558 | 2.82 | 2346.14 | 62.09 | 0 | 0 | 0 | 0
1 | 980 | M | 5 | 0.023 | 0.749 | 0.021 | 35.66666667 | 28.83191546 | 1508 | 64 | 1572 | 1572 | 1572 | 2.24 | 2343.36 | 61.57 | 0 | 0 | 247.77 | 110.6116071
1 | 1086 | M | 5 | 0.025 | 0.727 | 0.01 | 72.7 | 51.94243253 | 1502 | 75 | 1577 | 1577 | 1577 | 2.15 | 2339.86 | 61.34 | 0 | 0 | 250.37 | 116.4511628
1 | 1086 | S05 | 6 | 0.014 | 0.702 | 0.009 | 78 | 56.47110389 | 1502 | 59 | 0 | 1561 | 1561 | 2.54 | 2345.18 | 62.11 | 0 | 0 | 0 | 0
1 | 1086 | S09 | 4 | 0.018 | 0.689 | 0.01 | 68.9 | 51.94243253 | 1502 | 57 | 1559 | 1559 | 1559 | 2.58 | 2347.14 | 62.06 | 0 | 0 | 0 | 0
1 | 1086 | S20 | 4 | 0.012 | 0.715 | 0.009 | 79.44444444 | 56.47110389 | 1502 | 33 | 0 | 1535 | 1535 | 2.45 | 2339 | 62.13 | 0 | 0 | 301.44 | 123.0367347
1 | 1086 | S25 | 3 | 0.019 | 0.725 | 0.016 | 45.3125 | 35.77449321 | 1502 | 53 | 1555 | 1555 | 1553 | 2.65 | 2341.1 | 61.89 | 0 | 0 | 0 | 0
1 | 1088 | S10 | 2 | 0.023 | 0.523 | 0.013 | 40.23076923 | 42.18126779 | 1514 | 41 | 1555 | 1555 | 1555 | 2.09 | 2334.73 | 62.2 | 0 | 0 | 310 | 148.3253589
1 | 1088 | M | 6 | 0.016 | 0.513 | 0.008 | 64.125 | 62.00271238 | 1514 | 57 | 1571 | 1571 | 1571 | 2.41 | 2332.91 | 61.64 | 0 | 0 | 230.43 | 95.61410788
1 | 1088 | M | 4 | 0.021 | 0.52 | 0.007 | 74.28571429 | 68.93209842 | 1514 | 73 | 1587 | 1587 | 1586 | 2.32 | 2331.01 | 61.69 | 0 | 0 | 294.57 | 126.9698276
1 | 1088 | S05 | 3 | 0.02 | 0.505 | 0.007 | 72.14285714 | 68.93209842 | 1514 | 51 | 1565 | 1565 | 1565 | 2.21 | 2330.42 | 62 | 0 | 0 | 302.38 | 136.8235294
1 | 1088 | S15 | 2 | 0.014 | 0.513 | 0.008 | 64.125 | 62.00271238 | 1514 | 51 | 0 | 1565 | 1565 | 2.09 | 2331.96 | 62 | 0 | 0 | 318.66 | 152.4688995
1 | 1088 | M | 3 | 0.016 | 0.552 | 0.007 | 78.85714286 | 68.93209842 | 1514 | 56 | 1570 | 1570 | 1570 | 2.26 | 2329.67 | 61.59 | 0 | 0 | 223.75 | 99.00442478
1 | 1089 | S08 | 7 | 0.019 | 0.34 | 0.004 | 85 | 107.4602601 | 1526 | 57 | 1583 | 1583 | 1581 | 2.27 | 2332.59 | 62.1 | 0 | 0 | 0 | 0
1 | 1089 | S16 | 4 | 0.01 | 0.331 | 0.004 | 82.75 | 107.4602601 | 1526 | 43 | 1569 | 1569 | 1569 | 2.27 | 2333.94 | 62.01 | 0 | 0 | 319.19 | 140.6123348
1 | 1089 | S20 | 4 | 0.014 | 0.314 | 0.005 | 62.8 | 90.02424399 | 1526 | 56 | 1582 | 1582 | 1582 | 2.27 | 2328.91 | 62.04 | 0 | 0 | 316.38 | 139.3744493
1 | 1087 | M | 5 | 0.019 | 1.181 | 0.014 | 84.35714286 | 39.77262916 | 1495 | 63 | 0 | 1558 | 1558 | 2.19 | 2331.31 | 61.59 | 0 | 0 | 291.96 | 133.3150685
1 | 1087 | S04 | 4 | 0.02 | 1.178 | 0.014 | 84.14285714 | 39.77262916 | 1495 | 49 | 0 | 1544 | 1544 | 2.21 | 2333.48 | 62.02 | 0 | 0 | 303.59 | 137.3710407
1 | 1087 | S08 | 7 | 0.019 | 1.209 | 0.01 | 120.9 | 51.94243253 | 1495 | 52 | 1547 | 1547 | 1551 | 2.25 | 2333.11 | 62.07 | 0 | 0 | 297.24 | 132.1066667
1 | 1087 | S12 | 7 | 0.02 | 1.202 | 0.01 | 120.2 | 51.94243253 | 1495 | 45 | 1540 | 1540 | 1530 | 2.43 | 2334.47 | 62.1 | 0 | 0 | 298.77 | 122.9506173
1 | 1087 | S16 | 2 | 0.02 | 1.19 | 0.012 | 99.16666667 | 44.94691449 | 1495 | 67 | 1562 | 1562 | 1562 | 2.39 | 2329.83 | 62.1 | 0 | 0 | 296.96 | 124.251046
1 | 1087 | S20 | 5 | 0.016 | 1.182 | 0.01 | 118.2 | 51.94243253 | 1495 | 57 | 0 | 1552 | 1552 | 2.33 | 2330.91 | 62.09 | 0 | 0 | 294.99 | 126.6051502
1 | 1087 | S24 | 3 | 0.014 | 1.185 | 0.008 | 148.125 | 62.00271238 | 1495 | 39 | 0 | 1534 | 1534 | 2.4 | 2325.19 | 62.01 | 0 | 0 | 294.97 | 122.9041667
1 | 1087 | S04 | 6 | 0.02 | 1.15 | 0.009 | 127.7777778 | 56.47110389 | 1495 | 49 | 1544 | 1544 | 1544 | 2.26 | 2331.92 | 61.93 | 0 | 0 | 318.26 | 140.8230088
1 | 980 | S19 | 8 | 0.035 | 0.744 | 0.03 | 24.8 | 21.72572514 | 1508 | 46 | 1554 | 1554 | 1554 | 2.69 | 2328.61 | 61.93 | 0 | 0 | 317.93 | 118.1895911
1 | 1090 | S05 | 4 | 0.017 | 0.779 | 0.013 | 59.92307692 | 42.18126779 | 1509 | 50 | 1559 | 1559 | 1559 | 2.42 | 2319.83 | 62.1 | 0 | 0 | 302.07 | 124.822314
1 | 1090 | S10 | 6 | 0.027 | 0.785 | 0.008 | 98.125 | 62.00271238 | 1509 | 45 | 1554 | 1554 | 1538 | 2.67 | 2322.87 | 61.83 | 0 | 0 | 318.05 | 119.1198502
1 | 1090 | S14 | 6 | 0.028 | 0.791 | 0.02 | 39.55 | 29.96988564 | 1509 | 49 | 1558 | 1558 | 1556 | 2.6 | 2325.59 | 62.02 | 0 | 0 | 313.03 | 120.3961538
1 | 1090 | S19 | 6 | 0.017 | 0.784 | 0.016 | 49 | 35.77449321 | 1509 | 55 | 1564 | 1564 | 1552 | 2.62 | 2325.96 | 62.02 | 0 | 0 | 305.99 | 116.7900763
1 | 1087 | S27 | 8 | 0.019 | 1.187 | 0.011 | 107.9090909 | 48.15942887 | 1495 | 57 | 0 | 1552 | 1552 | 2.5 | 2326.64 | 62.01 | 0 | 0 | 317.12 | 126.848
1 | 1087 | S29 | 4 | 0.017 | 1.215 | 0.016 | 75.9375 | 35.77449321 | 1495 | 49 | 0 | 1544 | 1544 | 2.65 | 2323.08 | 61.98 | 0 | 0 | 0 | 0
1 | 1087 | M | 3 | 0.024 | 1.16 | 0.019 | 61.05263158 | 31.21470086 | 1495 | 89 | 1584 | 1584 | 1574 | 2.21 | 2321.21 | 61.48 | 0 | 0 | 291.08 | 131.7104072
1 | 1087 | S04 | 8 | 0.02 | 1.187 | 0.028 | 42.39285714 | 22.94811947 | 1495 | 59 | 1554 | 1554 | 1554 | 2.52 | 2324.67 | 62.08 | 0 | 0 | 0 | 0
1 | 1087 | S08 | 7 | 0.017 | 1.182 | 0.019 | 62.21052632 | 31.21470086 | 1495 | 45 | 0 | 1540 | 1540 | 2.45 | 2328.28 | 62 | 0 | 0 | 0 | 0
1 | 1087 | S19 | 8 | 0.029 | 1.175 | 0.024 | 48.95833333 | 25.93359266 | 1495 | 64 | 1559 | 1559 | 1559 | 2.6 | 2326.82 | 61.97 | 0 | 0 | 0 | 0
1 | 1087 | S23 | 7 | 0.015 | 1.217 | 0.019 | 64.05263158 | 31.21470086 | 1495 | 66 | 1561 | 1561 | 1558 | 2.58 | 2325.52 | 62 | 0 | 0 | 0 | 0
1 | 1086 | S27 | 10 | 0.032 | 0.7 | 0.025 | 28 | 25.10710746 | 1502 | 55 | 1557 | 1557 | 1561 | 2.63 | 2327.77 | 62 | 0 | 0 | 0 | 0
1 | 1086 | M | 15 | 0.015 | 0.686 | 0.027 | 25.40740741 | 23.61991192 | 1502 | 86 | 1588 | 1588 | 1588 | 2.36 | 2322.4 | 61.61 | 0 | 0 | 235.02 | 99.58474576
1 | 1086 | S06 | 6 | 0.021 | 0.721 | 0.02 | 36.05 | 29.96988564 | 1502 | 45 | 0 | 1547 | 1547 | 2.34 | 2326.25 | 61.98 | 0 | 0 | 308.1 | 131.6666667
1 | 1086 | S10 | 0 | 0.015 | 0.695 | 0.015 | 46.33333333 | 37.65403131 | 1502 | 60 | 1562 | 1562 | 1545 | 2.28 | 2321.29 | 61.88 | 0 | 0 | 298.73 | 131.0219298
1 | 1086 | S18 | 6 | 0.029 | 0.693 | 0.017 | 40.76470588 | 34.09448306 | 1502 | 90 | 0 | 1592 | 1592 | 2.3 | 2321.63 | 61.99 | 0 | 0 | 296.65 | 128.9782609
1 | 1086 | S22 | 4 | 0.017 | 0.728 | 0.006 | 121.3333333 | 77.89993267 | 1502 | 55 | 1557 | 1557 | 1553 | 2.23 | 2322.25 | 61.83 | 0 | 0 | 300.82 | 134.896861
1 | 1086 | S25 | 6 | 0.019 | 0.689 | 0.024 | 28.70833333 | 25.93359266 | 1502 | 54 | 1556 | 1556 | 1556 | 2.3 | 2319.35 | 62.01 | 0 | 0 | 297.87 | 129.5086957
1 | 1086 | M | 3 | 0.019 | 0.697 | 0.023 | 30.30434783 | 26.82423957 | 1502 | 59 | 1561 | 1561 | 1560 | 2.14 | 2316.05 | 61.62 | 0 | 0 | 263.22 | 123
1 | 1092 | S04 | 3 | 0.019 | 1 | 0.018 | 55.55555556 | 32.58285073 | 1500 | 58 | 0 | 1558 | 1558 | 2.47 | 2315.71 | 61.92 | 0 | 0 | 306.46 | 124.0728745
1 | 1092 | S08 | 5 | 0.021 | 1.063 | 0.015 | 70.86666667 | 37.65403131 | 1500 | 52 | 0 | 1552 | 1552 | 2.57 | 2318.36 | 61.94 | 0 | 0 | 315.73 | 122.8521401
1 | 1092 | S15 | 8 | 0.015 | 1.056 | 0.014 | 75.42857143 | 39.77262916 | 1500 | 56 | 1556 | 1556 | 1553 | 2.56 | 2317.33 | 62.02 | 0 | 0 | 317.53 | 124.0351563
1 | 1092 | S23 | 7 | 0.019 | 1.052 | 0.015 | 70.13333333 | 37.65403131 | 1500 | 59 | 0 | 1559 | 1559 | 2.31 | 2316.95 | 61.84 | 0 | 0 | 310.99 | 134.6277056
1 | 1088 | S27 | 2 | 0.018 | 0.549 | 0.009 | 61 | 56.47110389 | 1514 | 46 | 1560 | 1560 | 1560 | 2.3 | 2315.56 | 61.91 | 0 | 0 | 314.4 | 136.6956522
1 | 1088 | M | 2 | 0.021 | 0.518 | 0.008 | 64.75 | 62.00271238 | 1514 | 54 | 1568 | 1568 | 1568 | 2.54 | 2312.76 | 61.77 | 0 | 0 | 284.92 | 112.1732283
1 | 1088 | S04 | 4 | 0.028 | 0.54 | 0.025 | 21.6 | 25.10710746 | 1514 | 53 | 1567 | 1567 | 1547 | 2.49 | 2317.57 | 62.11 | 0 | 0 | 304.57 | 122.3172691
1 | 1090 | S19 | 0 | 0.024 | 0.774 | 0.027 | 28.66666667 | 23.61991192 | 1509 | 43 | 1552 | 1552 | 1517 | 0 | 2312.08 | 0 | 0 | #DIV/0! | 310.48 | #DIV/0!
1 | 1090 | M | 7 | 0.018 | 0.801 | 0.017 | 47.11764706 | 34.09448306 | 1509 | 78 | 0 | 1587 | 1587 | 2.26 | 2334.41 | 61.64 | 0 | 0 | 296.91 | 131.3761062
1 | 1090 | S04 | 0 | 0.029 | 0.797 | 0.03 | 26.56666667 | 21.72572514 | 1509 | 67 | 1576 | 1576 | 1560 | 0 | 2334.12 | 0 | 0 | #DIV/0! | 308.29 | #DIV/0!
1 | 1086 | S09 | 10 | 0.026 | 0.721 | 0.026 | 27.73076923 | 24.33786233 | 1502 | 43 | 1545 | 1545 | 1543 | 0 | 2334.48 | 0 | 0 | #DIV/0! | 294.18 | #DIV/0!
1 | 1090 | S13 | 0 | 0.024 | 0.78 | 0.023 | 33.91304348 | 26.82423957 | 1509 | 183 | 1692 | 1692 | 1564 | 0 | 2336.17 | 0 | 0 | #DIV/0! | 304.75 | #DIV/0!
1 | 1090 | M | 4 | 0.021 | 0.813 | 0.021 | 38.71428571 | 28.83191546 | 1509 | 88 | 1597 | 1597 | 1597 | 2.52 | 2251.87 | 61.75 | 0 | 0 | 252.35 | 100.1388889
1 | 1090 | S08 | 3 | 0.024 | 0.826 | 0.019 | 43.47368421 | 31.21470086 | 1509 | 47 | 1556 | 1556 | 1556 | 2.47 | 2250.69 | 61.99 | 0 | 0 | 301.81 | 122.1902834
1 | 1090 | S12 | 8 | 0.018 | 0.802 | 0.019 | 42.21052632 | 31.21470086 | 1509 | 37 | 1546 | 1546 | 1548 | 2.49 | 2254.19 | 61.86 | 0 | 0 | 296.9 | 119.2369478
1 | 1090 | S16 | 2 | 0.019 | 0.785 | 0.014 | 56.07142857 | 39.77262916 | 1509 | 59 | 1568 | 1568 | 1568 | 2.5 | 2253.65 | 62.02 | 0 | 0 | 302.11 | 120.844
1 | 1090 | M | 5 | 0.017 | 0.785 | 0.019 | 41.31578947 | 31.21470086 | 1509 | 77 | 0 | 1586 | 1586 | 2.32 | 2252.08 | 61.95 | 0 | 0 | 234.58 | 101.112069
1 | 1090 | S08 | 8 | 0.016 | 0.843 | 0.018 | 46.83333333 | 32.58285073 | 1509 | 51 | 1560 | 1560 | 1553 | 2.66 | 2251.07 | 61.92 | 0 | 0 | 314.69 | 118.3045113
1 | 1090 | S12 | 8 | 0.026 | 0.808 | 0.028 | 28.85714286 | 22.94811947 | 1509 | 51 | 1560 | 1560 | 1558 | 2.81 | 2248.47 | 61.9 | 0 | 0 | 310.53 | 110.5088968
1 | 1090 | S16 | 5 | 0.028 | 0.785 | 0.025 | 31.4 | 25.10710746 | 1509 | 37 | 1546 | 1546 | 1547 | 2.69 | 2253.91 | 62.07 | 0 | 0 | 307.12 | 114.1710037
1 | 1090 | S24 | 3 | 0.028 | 0.795 | 0.028 | 28.39285714 | 22.94811947 | 1509 | 36 | 0 | 1545 | 1545 | 2.48 | 2251.89 | 62.03 | 0 | 0 | 309.47 | 124.7862903
1 | 1090 | S28 | 8 | 0.027 | 0.748 | 0.023 | 32.52173913 | 26.82423957 | 1509 | 36 | 1545 | 1545 | 1541 | 2.55 | 2252.11 | 62.09 | 0 | 0 | 311.76 | 122.2588235
1 | 1090 | M | 5 | 0.027 | 0.827 | 0.012 | 68.91666667 | 44.94691449 | 1509 | 81 | 1590 | 1590 | 1590 | 2.22 | 2254.79 | 61.44 | 0 | 0 | 258.03 | 116.2297297
1 | 1090 | S04 | 6 | 0.022 | 0.778 | 0.016 | 48.625 | 35.77449321 | 1509 | 39 | 0 | 1548 | 1548 | 2.48 | 2253.78 | 61.92 | 0 | 0 | 294.39 | 118.7056452
1 | 1090 | S08 | 9 | 0.024 | 0.75 | 0.023 | 32.60869565 | 26.82423957 | 1509 | 53 | 1562 | 1562 | 1551 | 2.41 | 2254.17 | 62.23 | 0 | 0 | 267.1 | 110.8298755
1 | 1090 | S12 | 7 | 0.025 | 0.789 | 0.028 | 28.17857143 | 22.94811947 | 1509 | 41 | 0 | 1550 | 1550 | 2.31 | 2254.81 | 62.06 | 0 | 0 | 297.05 | 128.5930736
1 | 1090 | S16 | 5 | 0.025 | 0.811 | 0.027 | 30.03703704 | 23.61991192 | 1509 | 48 | 1557 | 1557 | 1651 | 2.47 | 2258.62 | 62.08 | 0 | 0 | 315.82 | 127.8623482
1 | 1090 | S20 | 7 | 0.023 | 0.809 | 0.023 | 35.17391304 | 26.82423957 | 1509 | 50 | 1559 | 1559 | 1559 | 2.46 | 2252.54 | 61.9 | 0 | 0 | 0 | 0
1 | 1090 | S28 | 9 | 0.027 | 0.802 | 0.024 | 33.41666667 | 25.93359266 | 1509 | 48 | 1557 | 1557 | 1555 | 2.71 | 2256.35 | 61.92 | 0 | 0 | 0 | 0
1 | 1090 | M | 5 | 0.03 | 0.78 | 0.027 | 28.88888889 | 23.61991192 | 1509 | 76 | 1585 | 1585 | 1585 | 2.17 | 2254.73 | 61.59 | 0 | 0 | 245.39 | 113.0829493
1 | 1088 | S04 | 2 | 0.017 | 0.49 | 0.023 | 21.30434783 | 26.82423957 | 1514 | 44 | 1558 | 1558 | 1561 | 2.37 | 2259.38 | 61.96 | 0 | 0 | 306.77 | 129.4388186
1 | 1088 | S09 | 2 | 0.019 | 0.514 | 0.027 | 19.03703704 | 23.61991192 | 1514 | 48 | 1562 | 1562 | 1559 | 2.63 | 2233.05 | 61.92 | 0 | 0 | 306.99 | 116.7262357
1 | 1088 | S08 | 5 | 0.021 | 0.522 | 0.019 | 27.47368421 | 31.21470086 | 1514 | 52 | 1566 | 1566 | 1566 | 2.55 | 2253.75 | 61.9 | 0 | 0 | 0 | 0
1 | 1088 | S13 | 6 | 0.03 | 0.548 | 0.023 | 23.82608696 | 26.82423957 | 1514 | 135 | 1649 | 1649 | 1558 | 2.52 | 2258.6 | 62.01 | 0 | 0 | 302.01 | 119.8452381
1 | 1090 | S24 | 2 | 0.027 | 0.786 | 0.026 | 30.23076923 | 24.33786233 | 1509 | 43 | 0 | 1552 | 1552 | 2.6 | 2262.79 | 62.17 | 0 | 0 | 317.24 | 122.0153846
1 | 1090 | S28 | 6 | 0.019 | 0.765 | 0.018 | 42.5 | 32.58285073 | 1509 | 40 | 0 | 1549 | 1549 | 2.34 | 2262.96 | 62 | 0 | 0 | 301.23 | 128.7307692
1 | 1090 | S29 | 6 | 0.024 | 0.807 | 0.018 | 44.83333333 | 32.58285073 | 1509 | 54 | 1563 | 1563 | 1555 | 2.37 | 2263.62 | 62.25 | 0 | 0 | 308.65 | 130.2320675
1 | 1090 | M | 7 | 0.02 | 0.785 | 0.02 | 39.25 | 29.96988564 | 1509 | 38 | 1547 | 1547 | 1574 | 2.42 | 2263.53 | 61.56 | 0 | 0 | 299.19 | 123.6322314
1 | 1090 | S04 | 7 | 0.021 | 0.799 | 0.025 | 31.96 | 25.10710746 | 1509 | 132 | 1641 | 1641 | 1562 | 2.6 | 2266.4 | 61.88 | 0 | 0 | 310.53 | 119.4346154
1 | 1090 | S13 | 9 | 0.027 | 0.804 | 0.013 | 61.84615385 | 42.18126779 | 1509 | 52 | 0 | 1561 | 1561 | 2.47 | 2268.86 | 61.93 | 0 | 0 | 299.21 | 121.1376518
1 | 1090 | S17 | 4 | 0.02 | 0.813 | 0.027 | 30.11111111 | 23.61991192 | 1509 | 50 | 0 | 1559 | 1559 | 2.51 | 2265.98 | 61.96 | 0 | 0 | 310.79 | 123.8207171
1 | 1090 | S21 | 6 | 0.026 | 0.79 | 0.024 | 32.91666667 | 25.93359266 | 1509 | 32 | 0 | 1541 | 1541 | 2.28 | 2261.78 | 62.03 | 0 | 0 | 313.16 | 137.3508772
1 | 1090 | S27 | 6 | 0.021 | 0.803 | 0.025 | 32.12 | 25.10710746 | 1509 | 59 | 0 | 1568 | 1568 | 2.73 | 2265.37 | 62.06 | 0 | 0 | 310.97 | 113.9084249
1 | 1090 | M | 9 | 0.023 | 0.811 | 0.026 | 31.19230769 | 24.33786233 | 1509 | 64 | 1573 | 1573 | 1573 | 2.34 | 2263.51 | 61.76 | 0 | 0 | 310.99 | 132.9017094
1 | 1090 | S22 | 10 | 0.029 | 0.765 | 0.027 | 28.33333333 | 23.61991192 | 1509 | 20 | 0 | 1529 | 1529 | 2.59 | 2265.54 | 62.12 | 0 | 0 | 0 | 0
1 | 1090 | S26 | 9 | 0.022 | 0.79 | 0.017 | 46.47058824 | 34.09448306 | 1509 | 50 | 1559 | 1559 | 1559 | 2.5 | 2265.72 | 61.99 | 0 | 0 | 306.99 | 122.796
1 | 1090 | M | 9 | 0.018 | 0.791 | 0.016 | 49.4375 | 35.77449321 | 1509 | 73 | 1582 | 1582 | 1577 | 2.31 | 2266.94 | 61.75 | 0 | 0 | 227.95 | 98.67965368
1 | 1090 | S08 | 11 | 0.026 | 0.813 | 0.026 | 31.26923077 | 24.33786233 | 1509 | 56 | 1565 | 1565 | 1565 | 2.47 | 2268.18 | 62.09 | 0 | 0 | 311.13 | 125.9635628
1 | 1090 | S12 | 12 | 0.03 | 0.782 | 0.026 | 30.07692308 | 24.33786233 | 1509 | 55 | 1564 | 1564 | 1559 | 2.48 | 2267.54 | 61.88 | 0 | 0 | 309.88 | 124.9516129
1 | 1090 | S16 | 9 | 0.021 | 0.778 | 0.028 | 27.78571429 | 22.94811947 | 1509 | 53 | 1562 | 1562 | 1571 | 2.46 | 2266.92 | 62.02 | 0 | 0 | 304.77 | 123.8902439
1 | 1090 | S20 | 6 | 0.018 | 0.811 | 0.027 | 30.03703704 | 23.61991192 | 1509 | 52 | 1561 | 1561 | 1553 | 2.32 | 2266.77 | 61.9 | 0 | 0 | 313.6 | 135.1724138
1 | 1090 | M | 5 | 0.032 | 0.773 | 0.016 | 48.3125 | 35.77449321 | 1509 | 68 | 1577 | 1577 | 1568 | 2.33 | 2259.77 | 61.62 | 0 | 0 | 286.5 | 122.9613734
1 | 1090 | S08 | 14 | 0.026 | 0.808 | 0.023 | 35.13043478 | 26.82423957 | 1509 | 61 | 0 | 1570 | 1570 | 2.67 | 2261.27 | 61.93 | 0 | 0 | 304.22 | 113.9400749
1 | 1090 | S11 | 9 | 0.031 | 0.82 | 0.015 | 54.66666667 | 37.65403131 | 1509 | 36 | 0 | 1545 | 1545 | 2.63 | 2265.42 | 61.72 | 0 | 0 | 300.09 | 114.1026616
1 | 1090 | S16 | 6 | 0.015 | 0.8 | 0.013 | 61.53846154 | 42.18126779 | 1509 | 55 | 1564 | 1564 | 1564 | 2.85 | 2281.79 | 61.97 | 0 | 0 | 302.78 | 106.2385965
1 | 1090 | S08 | 7 | 0.025 | 0.823 | 0.026 | 31.65384615 | 24.33786233 | 1509 | 184 | 0 | 1693 | 1693 | 2.4 | 2281.65 | 61.92 | 0 | 0 | 297.38 | 123.9083333
1 | 1090 | S12 | 5 | 0.03 | 0.811 | 0.026 | 31.19230769 | 24.33786233 | 1509 | 45 | 0 | 1554 | 1554 | 2.72 | 2280.51 | 61.82 | 0 | 0 | 301.93 | 111.0036765
1 | 1090 | S24 | 3 | 0.028 | 0.773 | 0.026 | 29.73076923 | 24.33786233 | 1509 | 58 | 1567 | 1567 | 1555 | 2.59 | 2277.78 | 61.88 | 0 | 0 | 297.14 | 114.7258687
1 | 1090 | M | 5 | 0.025 | 0.795 | 0.011 | 72.27272727 | 48.15942887 | 1509 | 79 | 0 | 1588 | 1588 | 2.28 | 2273.31 | 61.35 | 0 | 0 | 281.96 | 123.6666667
1 | 1090 | S15 | 7 | 0.025 | 0.823 | 0.031 | 26.5483871 | 21.1678094 | 1509 | 61 | 1570 | 1570 | 1570 | 2.9 | 2276.09 | 61.86 | 0 | 0 | 317.63 | 109.5275862
1 | 1090 | S20 | 6 | 0.028 | 0.791 | 0.024 | 32.95833333 | 25.93359266 | 1509 | 52 | 1561 | 1561 | 1557 | 2.44 | 2275.6 | 62.22 | 0 | 0 | 293.81 | 120.4139344
1 | 1090 | S28 | 8 | 0.025 | 0.793 | 0.03 | 26.43333333 | 21.72572514 | 1509 | 54 | 1563 | 1563 | 1556 | 2.77 | 2272.14 | 62.08 | 0 | 0 | 266.9 | 96.35379061
1 | 1090 | M | 6 | 0.02 | 0.795 | 0.019 | 41.84210526 | 31.21470086 | 1509 | 68 | 1577 | 1577 | 1577 | 2.36 | 2275.44 | 61.58 | 0 | 0 | 260.3 | 110.2966102
1 | 1090 | S07 | 7 | 0.03 | 0.797 | 0.03 | 26.56666667 | 21.72572514 | 1509 | 37 | 1546 | 1546 | 1557 | 2.33 | 2282.77 | 61.98 | 0 | 0 | 311.54 | 133.7081545
1 | 1090 | S11 | 7 | 0.027 | 0.782 | 0.026 | 30.07692308 | 24.33786233 | 1509 | 51 | 1560 | 1560 | 1561 | 2.48 | 2277.47 | 61.95 | 0 | 0 | 316.42 | 127.5887097
1 | 1090 | S15 | 5 | 0.023 | 0.791 | 0.022 | 35.95454545 | 27.78715793 | 1509 | 63 | 1572 | 1572 | 1562 | 2.66 | 2275.69 | 62.12 | 0 | 0 | 319.08 | 119.9548872
1 | 1087 | M | 2 | 0.032 | 1.195 | 0.027 | 44.25925926 | 23.61991192 | 1495 | 55 | 1550 | 1550 | 1572 | 2.24 | 2281.32 | 60.96 | 0 | 0 | 286.29 | 127.8080357
1 | 1087 | S05 | 3 | 0.029 | 1.26 | 0.017 | 74.11764706 | 34.09448306 | 1495 | 41 | 0 | 1536 | 1536 | 2.63 | 2285.26 | 61.86 | 0 | 0 | 303.4 | 115.3612167
1 | 1087 | S09 | 7 | 0.02 | 1.168 | 0.017 | 68.70588235 | 34.09448306 | 1495 | 42 | 1537 | 1537 | 1550 | 2.68 | 2286.24 | 61.78 | 0 | 0 | 309.76 | 115.5820896
1 | 1090 | S13 | 1 | 0.035 | 0.785 | 0.029 | 27.06896552 | 22.31802259 | 1509 | 49 | 0 | 1558 | 1558 | 2.62 | 2282.89 | 62.03 | 0 | 0 | 311.1 | 118.740458
1 | 1087 | S05 | 5 | 0.032 | 1.2 | 0.023 | 52.17391304 | 26.82423957 | 1495 | 48 | 0 | 1543 | 1543 | 2.68 | 2282.01 | 62.03 | 0 | 0 | 315.94 | 117.8880597
1 | 1087 | S09 | 7 | 0.025 | 1.187 | 0.024 | 49.45833333 | 25.93359266 | 1495 | 46 | 1541 | 1541 | 1546 | 2.71 | 2279.14 | 61.95 | 0 | 0 | 316.18 | 116.6715867
1 | 1087 | S13 | 5 | 0.028 | 1.168 | 0.027 | 43.25925926 | 23.61991192 | 1495 | 41 | 1536 | 1536 | 1536 | 2.58 | 2279.64 | 62.11 | 0 | 0 | 313.49 | 121.5077519
1 | 1087 | S17 | 4 | 0.02 | 0.781 | 0.026 | 30.03846154 | 24.33786233 | 1495 | 45 | 1540 | 1540 | 1542 | 2.7 | 2276.23 | 61.88 | 0 | 0 | 313.1 | 115.962963
1 | 1087 | S21 | 5 | 0.027 | 1.181 | 0.023 | 51.34782609 | 26.82423957 | 1495 | 51 | 1546 | 1546 | 1546 | 2.73 | 2280.63 | 61.96 | 0 | 0 | 310.86 | 113.8681319
1 | 1090 | S25 | 6 | 0.027 | 0.8 | 0.028 | 28.57142857 | 22.94811947 | 1509 | 38 | 1547 | 1547 | 1537 | 2.75 | 2275.9 | 61.98 | 0 | 0 | 313.84 | 114.1236364
1 | 1095 | S08 | 2 | 0.03 | 1.12 | 0.029 | 38.62068966 | 22.31802259 | 1505 | 63 | 0 | 1568 | 1568 | 2.72 | 2277.52 | 62.13 | 0 | 0 | 304.18 | 111.8308824
1 | 1095 | S12 | 4 | 0.025 | 1.1 | 0.024 | 45.83333333 | 25.93359266 | 1505 | 36 | 1541 | 1541 | 1541 | 2.44 | 2277.33 | 62.11 | 0 | 0 | 295.29 | 121.0204918
1 | 1095 | S16 | 4 | 0.029 | 1.088 | 0.028 | 38.85714286 | 22.94811947 | 1505 | 42 | 1547 | 1547 | 1539 | 2.77 | 2276.34 | 62.18 | 0 | 0 | 301.83 | 108.9638989
1 | 1087 | S24 | 4 | 0.023 | 1.166 | 0.028 | 41.64285714 | 22.94811947 | 1495 | 55 | 0 | 1550 | 1550 | 2.8 | 2273.79 | 62.17 | 0 | 0 | 311.35 | 111.1964286
1 | 1088 | S28 | 3 | 0.023 | 0.53 | 0.027 | 19.62962963 | 23.61991192 | 1514 | 43 | 1557 | 1557 | 1565 | 2.62 | 2275.59 | 62.11 | 0 | 0 | 317.7 | 121.259542
1 | 1088 | S04 | 2 | 0.024 | 0.505 | 0.027 | 18.7037037 | 23.61991192 | 1514 | 33 | 1547 | 1547 | 1535 | 2.46 | 2268.72 | 61.92 | 0 | 0 | 297.42 | 120.902439
1 | 1088 | S08 | 2 | 0.023 | 0.508 | 0.026 | 19.53846154 | 24.33786233 | 1514 | 49 | 0 | 1563 | 1563 | 2.62 | 2269.81 | 62.12 | 0 | 0 | 311.66 | 118.9541985
1 | 1088 | S16 | 3 | 0.025 | 0.53 | 0.023 | 23.04347826 | 26.82423957 | 1514 | 42 | 1556 | 1556 | 1556 | 2.75 | 2267.79 | 61.91 | 0 | 0 | 315.03 | 114.5563636
1 | 1091 | S20 | 2 | 0.023 | 0.575 | 0.016 | 35.9375 | 35.77449321 | 1151 | 413 | 1564 | 1564 | 1554 | 2.68 | 2275.88 | 61.98 | 0 | 0 | 314.75 | 117.4440299
1 | 1087 | S09 | 3 | 0.034 | 1.17 | 0.015 | 78 | 37.65403131 | 1495 | 50 | 1545 | 1545 | 1545 | 2.59 | 2277.04 | 61.89 | 0 | 0 | 307.23 | 118.6216216
1 | 1091 | S17 | 2 | 0.025 | 0.564 | 0.019 | 29.68421053 | 31.21470086 | 1151 | 387 | 0 | 1538 | 1538 | 2.64 | 2274.78 | 62.23 | 0 | 0 | 303.51 | 114.9659091
1 | 980 | S05 | 6 | 0.022 | 0.783 | 0.031 | 25.25806452 | 21.1678094 | 1508 | 45 | 1553 | 1553 | 1556 | 2.75 | 2278.82 | 62.03 | 0 | 0 | 319.08 | 116.0290909
1 | 909 | S15 | 5 | 0.025 | 1.041 | 0.026 | 40.03846154 | 24.33786233 | 1506 | 49 | 1555 | 1555 | 1558 | 2.51 | 2275.67 | 62.04 | 0 | 0 | 301.69 | 120.1952191
1 | 909 | S20 | 7 | 0.034 | 1.038 | 0.031 | 33.48387097 | 21.1678094 | 1506 | 35 | 0 | 1541 | 1541 | 2.95 | 2273.27 | 62 | 0 | 0 | 0 | 0
1 | 1091 | S08 | 2 | 0.025 | 0.604 | 0.029 | 20.82758621 | 22.31802259 | 1151 | 391 | 0 | 1542 | 1542 | 2.35 | 2270.76 | 62.07 | 0 | 0 | 293.09 | 124.7191489
1 | 1091 | S12 | 3 | 0.021 | 0.624 | 0.018 | 34.66666667 | 32.58285073 | 1151 | 397 | 1548 | 1548 | 1545 | 2.61 | 2269.81 | 62 | 0 | 0 | 296.68 | 113.6704981
1 | 1091 | S04 | 2 | 0.02 | 0.566 | 0.02 | 28.3 | 29.96988564 | 1151 | 390 | 1541 | 1541 | 1537 | 2.27 | 2268.27 | 61.78 | 0 | 0 | 0 | 0
1 | 1091 | S09 | 7 | 0.02 | 0.569 | 0.026 | 21.88461538 | 24.33786233 | 1151 | 397 | 0 | 1548 | 1548 | 2.96 | 2269.6 | 62.09 | 0 | 0 | 0 | 0
1 | 1091 | M | 7 | 0.033 | 0.594 | 0.021 | 28.28571429 | 28.83191546 | 1151 | 426 | 1577 | 1577 | 1577 | 2.4 | 2263.56 | 61.95 | 0 | 0 | 0 | 0
1 | 1091 | S03 | 3 | 0.015 | 0.6 | 0.013 | 46.15384615 | 42.18126779 | 1151 | 407 | 1558 | 1558 | 1554 | 2.41 | 2268.57 | 61.94 | 0 | 0 | 293.95 | 121.9709544
1 | 1091 | S07 | 3 | 0.017 | 0.606 | 0.022 | 27.54545455 | 27.78715793 | 1151 | 400 | 1551 | 1551 | 1551 | 2.27 | 2263.77 | 61.82 | 0 | 0 | 302.35 | 133.1938326
1 | 1091 | S11 | 4 | 0.018 | 0.6 | 0.016 | 37.5 | 35.77449321 | 1151 | 413 | 1564 | 1564 | 1566 | 2.83 | 2265 | 62 | 0 | 0 | 0 | 0
1 | 1091 | S15 | 5 | 0.019 | 0.559 | 0.029 | 19.27586207 | 22.31802259 | 1151 | 403 | 1554 | 1554 | 1554 | 2.49 | 2268.77 | 62.07 | 0 | 0 | 305.7 | 122.7710843
1 | 1091 | S19 | 5 | 0.03 | 0.584 | 0.025 | 23.36 | 25.10710746 | 1151 | 401 | 0 | 1552 | 1552 | 2.83 | 2265.87 | 61.8 | 0 | 0 | 316.03 | 111.6713781
1 | 1091 | S23 | 3 | 0.028 | 0.594 | 0.016 | 37.125 | 35.77449321 | 1151 | 401 | 0 | 1552 | 1552 | 2.67 | 2264.82 | 62.09 | 0 | 0 | 297.42 | 111.3932584
1 | 1091 | M | 5 | 0.019 | 0.595 | 0.017 | 35 | 34.09448306 | 1151 | 445 | 1596 | 1596 | 1600 | 2.72 | 2263.42 | 61.77 | 0 | 0 | 293.69 | 107.9742647
1 | 1091 | M | 5 | 0.016 | 0.57 | 0.019 | 30 | 31.21470086 | 1151 | 438 | 1589 | 1589 | 1589 | 2.54 | 2264.51 | 61.79 | 0 | 0 | 244.32 | 96.18897638
1 | 1091 | S08 | 4 | 0.021 | 0.562 | 0.027 | 20.81481481 | 23.61991192 | 1151 | 401 | 1552 | 1552 | 1556 | 2.85 | 2265.69 | 62.04 | 0 | 0 | 0 | 0
1 | 1091 | S08 | 3 | 0.025 | 0.548 | 0.027 | 20.2962963 | 23.61991192 | 1151 | 407 | 1558 | 1558 | 1559 | 2.54 | 2265.51 | 62.24 | 0 | 0 | 303.31 | 119.4133858
1 | 1091 | S12 | 7 | 0.015 | 0.549 | 0.03 | 18.3 | 21.72572514 | 1151 | 406 | 0 | 1557 | 1557 | 2.75 | 2266.38 | 61.88 | 0 | 0 | 307.64 | 111.8690909
1 | 1091 | M | 4 | 0.011 | 0.594 | 0.026 | 22.84615385 | 24.33786233 | 1151 | 440 | 1591 | 1591 | 1591 | 2.39 | 2318.15 | 61.81 | 0 | 0 | 294.17 | 123.083682
1 | 1091 | S04 | 3 | 0.018 | 0.589 | 0.013 | 45.30769231 | 42.18126779 | 1151 | 429 | 1580 | 1580 | 1580 | 2.43 | 2314.09 | 61.99 | 0 | 0 | 295.67 | 121.6748971
1 | 1091 | S12 | 4 | 0.016 | 0.58 | 0.022 | 26.36363636 | 27.78715793 | 1151 | 432 | 1583 | 1583 | 1583 | 2.58 | 2319.78 | 62.04 | 0 | 0 | 307.88 | 119.3333333
1 | 1091 | S16 | 7 | 0.024 | 0.547 | 0.028 | 19.53571429 | 22.94811947 | 1151 | 413 | 1564 | 1564 | 1549 | 2.66 | 2319.07 | 62 | 0 | 0 | 296.79 | 111.575188
1 | 1091 | S20 | 6 | 0.015 | 0.587 | 0.028 | 20.96428571 | 22.94811947 | 1151 | 412 | 0 | 1563 | 1563 | 2.58 | 2319.41 | 62.01 | 0 | 0 | 306.14 | 118.6589147
1 | 1091 | S24 | 6 | 0.016 | 0.588 | 0.014 | 42 | 39.77262916 | 1151 | 416 | 1567 | 1567 | 1563 | 2.73 | 2316.13 | 62.51 | 0 | 0 | 307.47 | 112.6263736
1 | 1091 | S28 | 7 | 0.019 | 0.603 | 0.018 | 33.5 | 32.58285073 | 1151 | 421 | 1572 | 1572 | 1574 | 2.98 | 2313.56 | 61.93 | 0 | 0 | 0 | 0
1 | 1091 | S04 | 3 | 0.018 | 0.586 | 0.02 | 29.3 | 29.96988564 | 1151 | 419 | 1570 | 1570 | 1694 | 2.8 | 2306.05 | 62.09 | 0 | 0 | 0 | 0
1 | 1091 | S08 | 5 | 0.015 | 0.559 | 0.021 | 26.61904762 | 28.83191546 | 1151 | 411 | 1562 | 1562 | 1548 | 2.62 | 2303.39 | 61.82 | 0 | 0 | 316.37 | 120.7519084
1 | 1091 | S16 | 5 | 0.017 | 0.613 | 0.023 | 26.65217391 | 26.82423957 | 1151 | 426 | 1577 | 1577 | 1660 | 2.8 | 2304.54 | 61.84 | 0 | 0 | 318.27 | 113.6678571
1 | 1091 | S04 | 2 | 0.022 | 0.6 | 0.018 | 33.33333333 | 32.58285073 | 1151 | 411 | 1562 | 1562 | 1558 | 2.72 | 2305.82 | 61.82 | 0 | 0 | 317.58 | 116.7573529
1 | 1091 | S08 | 2 | 0.021 | 0.58 | 0.021 | 27.61904762 | 28.83191546 | 1151 | 419 | 1570 | 1570 | 1561 | 2.67 | 2305.42 | 62.02 | 0 | 0 | 317.03 | 118.7378277
1 | 1091 | S12 | 2 | 0.023 | 0.582 | 0.028 | 20.78571429 | 22.94811947 | 1151 | 403 | 1554 | 1554 | 1550 | 2.87 | 2303.93 | 61.92 | 0 | 0 | 0 | 0
1 | 1091 | S16 | 2 | 0.015 | 0.579 | 0.018 | 32.16666667 | 32.58285073 | 1151 | 406 | 1557 | 1557 | 1557 | 2.65 | 2304.21 | 62.12 | 0 | 0 | 312.55 | 117.9433962
1 | 1091 | S17 | 0 | 0.018 | 0.576 | 0.026 | 22.15384615 | 24.33786233 | 1151 | 387 | 1538 | 1538 | 1531 | 2.65 | 2303.06 | 61.79 | 0 | 0 | 312.02 | 117.7433962
1 | 1091 | M | 4 | 0.016 | 0.579 | 0.009 | 64.33333333 | 56.47110389 | 1151 | 439 | 0 | 1590 | 1590 | 2.51 | 2300.79 | 61.89 | 0 | 0 | 297.21 | 118.4103586
1 | 1092 | S04 | 4 | 0.02 | 1.01 | 0.024 | 42.08333333 | 25.93359266 | 1500 | 49 | 1549 | 1549 | 1542 | 2.63 | 2307.74 | 61.85 | 0 | 0 | 300.38 | 114.2129278
1 | 1092 | S08 | 4 | 0.023 | 1.064 | 0.011 | 96.72727273 | 48.15942887 | 1500 | 50 | 1550 | 1550 | 1546 | 2.49 | 2307.35 | 62.05 | 0 | 0 | 305.16 | 122.5542169
1 | 1092 | S12 | 2 | 0.02 | 1.047 | 0.02 | 52.35 | 29.96988564 | 1500 | 56 | 0 | 1556 | 1556 | 2.35 | 2303.03 | 62.35 | 0 | 0 | 308.08 | 131.0978723
1 | 1092 | S16 | 7 | 0.026 | 1.068 | 0.019 | 56.21052632 | 31.21470086 | 1500 | 64 | 0 | 1564 | 1564 | 2.73 | 2308.54 | 61.94 | 0 | 0 | 301.74 | 110.5274725
1 | 1092 | S20 | 5 | 0.021 | 1.031 | 0.027 | 38.18518519 | 23.61991192 | 1500 | 49 | 0 | 1549 | 1549 | 2.88 | 2305.07 | 62.05 | 0 | 0 | 301.46 | 104.6736111
1 | 1086 | S24 | 4 | 0.028 | 0.725 | 0.025 | 29 | 25.10710746 | 1502 | 53 | 1555 | 1555 | 1553 | 2.81 | 2302.09 | 62.07 | 0 | 0 | 299.4 | 106.5480427
1 | 1086 | M | 3 | 0.029 | 0.713 | 0.029 | 24.5862069 | 22.31802259 | 1502 | 84 | 1586 | 1586 | 1586 | 2.38 | 2301.85 | 61.54 | 0 | 0 | 296.25 | 124.4747899
1 | 1086 | S09 | 5 | 0.023 | 0.704 | 0.028 | 25.14285714 | 22.94811947 | 1502 | 60 | 1562 | 1562 | 1562 | 2.65 | 2304.48 | 61.82 | 0 | 0 | 298.04 | 112.4679245
1 | 1087 | S12 | 4 | 0.022 | 1.206 | 0.019 | 63.47368421 | 31.21470086 | 1495 | 207 | 1702 | 1702 | 1702 | 2.54 | 2306.02 | 61.7 | 0 | 0 | 293.66 | 115.6141732
1 | 1087 | S16 | 2 | 0.022 | 1.185 | 0.024 | 49.375 | 25.93359266 | 1495 | 51 | 1546 | 1546 | 1546 | 2.68 | 2302.11 | 62.18 | 0 | 0 | 0 | 0
1 | 1087 | S20 | 2 | 0.031 | 1.187 | 0.027 | 43.96296296 | 23.61991192 | 1495 | 58 | 0 | 1553 | 1553 | 2.68 | 2303.62 | 61.99 | 0 | 0 | 0 | 0
1 | 1087 | M | 5 | 0.027 | 1.172 | 0.016 | 73.25 | 35.77449321 | 1495 | 66 | 1561 | 1561 | 1561 | 2.44 | 2304.37 | 61.63 | 0 | 0 | 290.63 | 119.1106557
1 | 1087 | S04 | 5 | 0.021 | 1.157 | 0.024 | 48.20833333 | 25.93359266 | 1495 | 49 | 1544 | 1544 | 1544 | 2.5 | 2306.99 | 62.13 | 0 | 0 | 0 | 0
1 | 1087 | S08 | 5 | 0.021 | 1.2 | 0.027 | 44.44444444 | 23.61991192 | 1495 | 59 | 1554 | 1554 | 1548 | 2.63 | 2306.25 | 62.17 | 0 | 0 | 316.97 | 120.5209125
1 | 1087 | S12 | 7 | 0.024 | 1.167 | 0.025 | 46.68 | 25.10710746 | 1495 | 61 | 1556 | 1556 | 1569 | 2.57 | 2300.13 | 61.81 | 0 | 0 | 318.67 | 123.9961089
1 | 1087 | M | 3 | 0.017 | 1.18 | 0.028 | 42.14285714 | 22.94811947 | 1495 | 65 | 1560 | 1560 | 1560 | 2.39 | 2297.23 | 61.93 | 0 | 0 | 295.04 | 123.4476987
1 | 1091 | S04 | 2 | 0.015 | 0.601 | 0.03 | 20.03333333 | 21.72572514 | 1151 | 402 | 0 | 1553 | 1553 | 2.39 | 2306.46 | 62.24 | 0 | 0 | 296.06 | 123.874477
1 | 1089 | S16 | 5 | 0.01 | 0.293 | 0.007 | 41.85714286 | 68.93209842 | 1526 | 46 | 0 | 1572 | 1572 | 2.49 | 2300.59 | 61.8 | 0 | 0 | 296.98 | 119.2690763
1 | 1089 | S20 | 4 | 0.017 | 0.281 | 0.009 | 31.22222222 | 56.47110389 | 1526 | 41 | 0 | 1567 | 1567 | 2.51 | 2298.75 | 62.1 | 0 | 0 | 319.5 | 127.2908367
1 | 1089 | M | 0 | 0.015 | 0.306 | 0.007 | 43.71428571 | 68.93209842 | 1526 | 46 | 0 | 1572 | 1572 | 2.45 | 2291.96 | 59.54 | 0 | 0 | 299.18 | 122.1142857
1 | 1089 | S04 | 2 | 0.015 | 0.288 | 0.009 | 32 | 56.47110389 | 1526 | 42 | 0 | 1568 | 1568 | 2.49 | 2303.04 | 61.96 | 0 | 0 | 313.53 | 125.9156627
1 | 1091 | S08 | 5 | 0.026 | 0.614 | 0.009 | 68.22222222 | 56.47110389 | 1151 | 411 | 1562 | 1562 | 1561 | 2.75 | 2302.37 | 61.72 | 0 | 0 | 314.53 | 114.3745455
1 | 1091 | S12 | 3 | 0.02 | 0.577 | 0.015 | 38.46666667 | 37.65403131 | 1151 | 416 | 1567 | 1567 | 1567 | 2.54 | 2301.38 | 61.82 | 0 | 0 | 302.47 | 119.0826772
1 | 1091 | S16 | 4 | 0.025 | 0.584 | 0.027 | 21.62962963 | 23.61991192 | 1151 | 421 | 1572 | 1572 | 1567 | 2.45 | 2304.54 | 62.16 | 0 | 0 | 299.9 | 122.4081633
1 | 1091 | S20 | 5 | 0.021 | 0.574 | 0.03 | 19.13333333 | 21.72572514 | 1151 | 413 | 1564 | 1564 | 1564 | 2.48 | 2302.48 | 61.9 | 0 | 0 | 299.26 | 120.6693548
1 | 1091 | S23 | 7 | 0.021 | 0.57 | 0.028 | 20.35714286 | 22.94811947 | 1151 | 395 | 1546 | 1546 | 1546 | 2.82 | 2301.33 | 62.35 | 0 | 0 | 314.34 | 111.4680851
1 | 1086 | S26 | 7 | 0.027 | 0.702 | 0.023 | 30.52173913 | 26.82423957 | 1502 | 201 | 1703 | 1703 | 1546 | 2.81 | 2301.28 | 62.14 | 0 | 0 | 315.06 | 112.1209964
1 | 1089 | M | 4 | 0.025 | 0.337 | 0.008 | 42.125 | 62.00271238 | 1526 | 70 | 0 | 1596 | 1596 | 2.32 | 2298.17 | 61.31 | 0 | 0 | 291.13 | 125.487069
1 | 1091 | S08 | 0 | 0.02 | 0.603 | 0.009 | 67 | 56.47110389 | 1151 | 403 | 1554 | 1554 | 1557 | 0 | 2295.05 | 0 | 0 | #DIV/0! | 307.76 | #DIV/0!
1 | 1091 | S12 | 0 | 0.023 | 0.575 | 0.026 | 22.11538462 | 24.33786233 | 1151 | 404 | 1555 | 1555 | 1555 | 0 | 2296.37 | 0 | 0 | #DIV/0! | 314.86 | #DIV/0!
1 | 1091 | S20 | 0 | 0.025 | 0.583 | 0.017 | 34.29411765 | 34.09448306 | 1151 | 417 | 1568 | 1568 | 1568 | 1.97 | 2297.32 | 48.08 | 0 | 0 | 0 | 0
1 | 1086 | M | 5 | 0.033 | 0.718 | 0.025 | 28.72 | 25.10710746 | 1502 | 81 | 1583 | 1583 | 1583 | 2.43 | 2299.57 | 61.38 | 0 | 0 | 296.18 | 121.8847737
1 | 1091 | M | 5 | 0.015 | 0.575 | 0.017 | 33.82352941 | 34.09448306 | 1151 | 413 | 1564 | 1564 | 1575 | 2.57 | 2293.46 | 61.67 | 0 | 0 | 304.82 | 118.6070039
1 | 1091 | S04 | 6 | 0.021 | 0.544 | 0.017 | 32 | 34.09448306 | 1151 | 405 | 1556 | 1556 | 1541 | 2.73 | 2295.08 | 61.97 | 0 | 0 | 313.12 | 114.6959707
1 | 1091 | S08 | 4 | 0.021 | 0.564 | 0.029 | 19.44827586 | 22.31802259 | 1151 | 409 | 0 | 1560 | 1560 | 2.84 | 2292.54 | 61.92 | 0 | 0 | 0 | 0
1 | 1091 | S12 | 5 | 0.019 | 0.583 | 0.024 | 24.29166667 | 25.93359266 | 1151 | 390 | 0 | 1541 | 1541 | 2.72 | 2292.64 | 61.95 | 0 | 0 | 318.63 | 117.1433824
1 | 1091 | S16 | 2 | 0.025 | 0.584 | 0.024 | 24.33333333 | 25.93359266 | 1151 | 412 | 1563 | 1563 | 1563 | 2.97 | 2295.83 | 61.63 | 0 | 0 | 0 | 0
1 | 1091 | S20 | 3 | 0.022 | 0.525 | 0.02 | 26.25 | 29.96988564 | 1151 | 541 | 1692 | 1692 | 1564 | 2.93 | 2296.07 | 62.12 | 0 | 0 | 0 | 0
1 | 1091 | S24 | 2 | 0.022 | 0.55 | 0.039 | 14.1025641 | 17.64296713 | 1151 | 408 | 1559 | 1559 | 1548 | 2.75 | 2298.45 | 61.99 | 0 | 0 | 318.67 | 115.88
1 | 1091 | S28 | 2 | 0.018 | 0.588 | 0.025 | 23.52 | 25.10710746 | 1151 | 396 | 1547 | 1547 | 1547 | 2.75 | 2291.06 | 61.84 | 0 | 0 | 318.72 | 115.8981818
1 | 1091 | M | 7 | 0.024 | 0.597 | 0.012 | 49.75 | 44.94691449 | 1151 | 445 | 0 | 1596 | 1596 | 2.37 | 2291.06 | 61.12 | 0 | 0 | 294.48 | 124.2531646
1 | 1091 | M | 2 | 0.022 | 0.587 | 0.027 | 21.74074074 | 23.61991192 | 1151 | 542 | 1693 | 1693 | 1693 | 2.36 | 2292.21 | 61.9 | 0 | 0 | 296.35 | 125.5720339
1 | 1091 | S04 | 1 | 0.022 | 0.57 | 0.027 | 21.11111111 | 23.61991192 | 1151 | 390 | 1541 | 1541 | 1535 | 2.37 | 2293.71 | 61.39 | 0 | 0 | 312.5 | 131.8565401
1 | 1091 | S12 | 5 | 0.018 | 0.613 | 0.019 | 32.26315789 | 31.21470086 | 1151 | 398 | 0 | 1549 | 1549 | 2.81 | 2297.49 | 61.94 | 0 | 0 | 0 | 0
1 | 1091 | S16 | 6 | 0.025 | 0.607 | 0.026 | 23.34615385 | 24.33786233 | 1151 | 431 | 1582 | 1582 | 1581 | 2.81 | 2298.49 | 62.2 | 0 | 0 | 0 | 0
1 | 1091 | S20 | 2 | 0.024 | 0.585 | 0.027 | 21.66666667 | 23.61991192 | 1151 | 399 | 1550 | 1550 | 1550 | 2.73 | 2296.62 | 62 | 0 | 0 | 317.99 | 116.4798535
1 | 1091 | S24 | 2 | 0.029 | 0.565 | 0.032 | 17.65625 | 20.64126415 | 1151 | 402 | 0 | 1553 | 1553 | 2.37 | 2299.02 | 62.3 | 0 | 0 | 305.56 | 128.92827
1 | 1091 | M | 2 | 0.022 | 0.598 | 0.028 | 21.35714286 | 22.94811947 | 1151 | 440 | 0 | 1591 | 1591 | 2.41 | 2293.46 | 61.66 | 0 | 0 | 290.19 | 120.4107884
1 | 1091 | S04 | 3 | 0.021 | 0.58 | 0.031 | 18.70967742 | 21.1678094 | 1151 | 417 | 1568 | 1568 | 1568 | 2.86 | 2299.82 | 62.17 | 0 | 0 | 0 | 0
1 | 1091 | S08 | 3 | 0.024 | 0.603 | 0.032 | 18.84375 | 20.64126415 | 1151 | 414 | 1565 | 1565 | 1565 | 2.62 | 2297.47 | 61.96 | 0 | 0 | 315.86 | 120.5572519
1 | 1091 | S04 | 6 | 0.018 | 0.579 | 0.026 | 22.26923077 | 24.33786233 | 1151 | 394 | 1545 | 1545 | 1699 | 2.55 | 2295.3 | 61.89 | 0 | 0 | 303.14 | 118.8784314
1 | 1091 | S08 | 4 | 0.026 | 0.594 | 0.025 | 23.76 | 25.10710746 | 1151 | 417 | 1568 | 1568 | 1564 | 2.41 | 2291.61 | 62.07 | 0 | 0 | 0 | 0
1 | 1091 | S12 | 5 | 0.019 | 0.595 | 0.027 | 22.03703704 | 23.61991192 | 1151 | 404 | 1555 | 1555 | 1550 | 2.37 | 2286.61 | 61.89 | 0 | 0 | 318.98 | 134.5907173
1 | 1091 | S16 | 4 | 0.013 | 0.606 | 0.017 | 35.64705882 | 34.09448306 | 1151 | 405 | 1556 | 1556 | 1537 | 2.37 | 2287.08 | 61.88 | 0 | 0 | 318.48 | 134.3797468
1 | 1091 | S23 | 6 | 0.02 | 0.559 | 0.025 | 22.36 | 25.10710746 | 1151 | 400 | 1551 | 1551 | 1560 | 2.75 | 2287.3 | 62.01 | 0 | 0 | 317.56 | 115.4763636
1 | 1091 | S27 | 4 | 0.027 | 0.6 | 0.03 | 20 | 21.72572514 | 1151 | 419 | 1570 | 1570 | 1570 | 2.9 | 2284.61 | 62.23 | 0 | 0 | 317.35 | 109.4310345
1 | 1091 | M | 5 | 0.019 | 0.588 | 0.022 | 26.72727273 | 27.78715793 | 1151 | 426 | 1577 | 1577 | 1571 | 2.37 | 2282.58 | 61.8 | 0 | 0 | 293.94 | 124.0253165
1 | 1091 | S04 | 5 | 0.018 | 0.576 | 0.028 | 20.57142857 | 22.94811947 | 1151 | 407 | 1558 | 1558 | 1558 | 2.69 | 2288.69 | 62.13 | 0 | 0 | 0 | 0
1 | 1091 | S08 | 0 | 0.021 | 0.598 | 0.014 | 42.71428571 | 39.77262916 | 1151 | 397 | 1548 | 1548 | 1551 | 2.44 | 2284.12 | 62.06 | 0 | 0 | 0 | 0
1 | 1088 | S20 | 5 | 0.016 | 0.48 | 0.023 | 20.86956522 | 26.82423957 | 1514 | 187 | 1701 | 1701 | 1552 | 3.01 | 2286.72 | 62.09 | 0 | 0 | 0 | 0
1 | 1088 | S23 | 3 | 0.025 | 0.469 | 0.016 | 29.3125 | 35.77449321 | 1514 | 44 | 1558 | 1558 | 1551 | 2.86 | 2279.33 | 61.85 | 0 | 0 | 0 | 0
1 | 1088 | M | 5 | 0.018 | 0.515 | 0.021 | 24.52380952 | 28.83191546 | 1514 | 81 | 0 | 1595 | 1595 | 2.5 | 2272.28 | 61.5 | 0 | 0 | 299.76 | 119.904
1 | 1088 | S04 | 1 | 0.019 | 0.468 | 0.026 | 18 | 24.33786233 | 1514 | 49 | 1563 | 1563 | 1563 | 2.53 | 2265.18 | 61.87 | 0 | 0 | 311.9 | 123.2806324
1 | 1088 | S08 | 2 | 0.015 | 0.517 | 0.023 | 22.47826087 | 26.82423957 | 1514 | 41 | 1555 | 1555 | 1550 | 2.33 | 2274.48 | 61.9 | 0 | 0 | 304.95 | 130.8798283
1 | 1088 | S20 | 4 | 0.019 | 0.498 | 0.026 | 19.15384615 | 24.33786233 | 1514 | 29 | 1543 | 1543 | 1702 | 2.53 | 2276.88 | 61.66 | 0 | 0 | 318.98 | 126.0790514
1 | 1088 | M | 2 | 0.028 | 0.47 | 0.021 | 22.38095238 | 28.83191546 | 1514 | 65 | 1579 | 1579 | 1579 | 2.54 | 2269.6 | 61.73 | 0 | 0 | 297.67 | 117.1929134
1 | 1088 | S04 | 2 | 0.02 | 0.495 | 0.014 | 35.35714286 | 39.77262916 | 1514 | 50 | 0 | 1564 | 1564 | 2.65 | 2269.99 | 61.86 | 0 | 0 | 295.86 | 111.645283
1 | 1088 | S08 | 4 | 0.017 | 0.49 | 0.018 | 27.22222222 | 32.58285073 | 1514 | 36 | 1550 | 1550 | 1550 | 2.61 | 2271.17 | 61.81 | 0 | 0 | 300.55 | 115.1532567
1 | 1088 | S12 | 4 | 0.022 | 0.485 | 0.019 | 25.52631579 | 31.21470086 | 1514 | 51 | 1565 | 1565 | 1565 | 2.79 | 2269.5 | 61.98 | 0 | 0 | 309.57 | 110.9569892
1 | 1088 | S16 | 1 | 0.022 | 0.478 | 0.019 | 25.15789474 | 31.21470086 | 1514 | 37 | 0 | 1551 | 1551 | 2.89 | 2273.35 | 62.03 | 0 | 0 | 250.63 | 86.72318339
1 | 1087 | M | 2 | 0.018 | 1.183 | 0.012 | 98.58333333 | 44.94691449 | 1495 | 73 | 1568 | 1568 | 1568 | 2.51 | 2273.09 | 62.02 | 0 | 0 | 300.09 | 119.5577689
1 | 1087 | S04 | 4 | 0.02 | 1.165 | 0.016 | 72.8125 | 35.77449321 | 1495 | 67 | 1562 | 1562 | 1563 | 2.57 | 2273.37 | 61.96 | 0 | 0 | 299.67 | 116.6031128
1 | 1087 | S07 | 3 | 0.025 | 1.224 | 0.019 | 64.42105263 | 31.21470086 | 1495 | 48 | 1543 | 1543 | 1539 | 2.62 | 2274.19 | 61.93 | 0 | 0 | 296.53 | 113.1793893
1 | 1087 | S12 | 5 | 0.017 | 1.15 | 0.025 | 46 | 25.10710746 | 1495 | 44 | 1539 | 1539 | 1545 | 2.67 | 2273.51 | 61.99 | 0 | 0 | 302.39 | 113.2546816
1 | 1087 | S20 | 2 | 0.026 | 1.183 | 0.025 | 47.32 | 25.10710746 | 1495 | 49 | 1544 | 1544 | 1545 | 2.61 | 2276.76 | 62.14 | 0 | 0 | 309.27 | 118.4942529
1 | 1087 | S24 | 2 | 0.025 | 1.187 | 0.02 | 59.35 | 29.96988564 | 1495 | 50 | 1545 | 1545 | 1543 | 2.67 | 2277.41 | 61.98 | 0 | 0 | 312.63 | 117.0898876
1 | 1092 | S28 | 3 | 0.03 | 1.063 | 0.03 | 35.43333333 | 21.72572514 | 1500 | 32 | 1532 | 1532 | 1542 | 2.61 | 2275.16 | 62.01 | 0 | 0 | 0 | 0
1 | 1092 | M | 4 | 0.024 | 1.026 | 0.015 | 68.4 | 37.65403131 | 1500 | 77 | 1577 | 1577 | 1577 | 2.42 | 2272.81 | 61.64 | 0 | 0 | 298.67 | 123.4173554
1 | 1092 | S03 | 3 | 0.034 | 1.02 | 0.02 | 51 | 29.96988564 | 1500 | 54 | 1554 | 1554 | 1553 | 2.54 | 2277.07 | 62.12 | 0 | 0 | 299.99 | 118.1062992
1 | 1088 | S07 | 5 | 0.017 | 0.54 | 0.012 | 45 | 44.94691449 | 1514 | 46 | 1560 | 1560 | 1554 | 2.69 | 2272.22 | 62.03 | 0 | 0 | 315.47 | 117.2750929
1 | 1088 | S15 | 1 | 0.032 | 0.505 | 0.01 | 50.5 | 51.94243253 | 1514 | 59 | 1573 | 1573 | 1573 | 2.84 | 2271.47 | 62.33 | 0 | 0 | 317 | 111.6197183
1 | 1088 | S23 | 4 | 0.018 | 0.47 | 0.014 | 33.57142857 | 39.77262916 | 1514 | 40 | 0 | 1554 | 1554 | 2.83 | 2271.95 | 61.94 | 0 | 0 | 318.59 | 112.5759717
1 | 1088 | M | 4 | 0.018 | 0.501 | 0.01 | 50.1 | 51.94243253 | 1514 | 72 | 1586 | 1586 | 1586 | 2.58 | 2266.15 | 61.47 | 0 | 0 | 291.65 | 113.0426357
1 | 1088 | S04 | 3 | 0.024 | 0.517 | 0.023 | 22.47826087 | 26.82423957 | 1514 | 39 | 1553 | 1553 | 1544 | 2.58 | 2265.15 | 61.99 | 0 | 0 | 0 | 0
1 | 1088 | S17 | 2 | 0.018 | 0.48 | 0.014 | 34.28571429 | 39.77262916 | 1514 | 40 | 1554 | 1554 | 1554 | 2.39 | 2267.63 | 62.25 | 0 | 0 | 312.09 | 130.58159
1 | 1087 | S21 | 4 | 0.032 | 1.179 | 0.021 | 56.14285714 | 28.83191546 | 1495 | 11 | 1506 | 1506 | 1546 | 2.5 | 2270.53 | 61.96 | 0 | 0 | 308.38 | 123.352
1 | 1087 | S25 | 6 | 0.019 | 1.181 | 0.01 | 118.1 | 51.94243253 | 1495 | 58 | 1553 | 1553 | 1553 | 2.7 | 2272.68 | 61.98 | 0 | 0 | 307.82 | 114.0074074
1 | 1092 | S29 | 5 | 0.024 | 1.09 | 0.017 | 64.11764706 | 34.09448306 | 1500 | 50 | 1550 | 1550 | 1550 | 2.74 | 2264.68 | 61.69 | 0 | 0 | 303.79 | 110.8722628
1 | 1092 | M | 5 | 0.02 | 1.037 | 0.012 | 86.41666667 | 44.94691449 | 1500 | 70 | 0 | 1570 | 1570 | 2.33 | 2268.25 | 61.64 | 0 | 0 | 286.99 | 123.1716738
1 | 1088 | S08 | 5 | 0.018 | 0.483 | 0.025 | 19.32 | 25.10710746 | 1514 | 42 | 1556 | 1556 | 1556 | 2.47 | 2269.08 | 61.94 | 0 | 0 | 294.73 | 119.3238866
1 | 1088 | M | 1 | 0.016 | 0.484 | 0.018 | 26.88888889 | 32.58285073 | 1514 | 50 | 1564 | 1564 | 1564 | 2.42 | 2265.84 | 61.53 | 0 | 0 | 249.45 | 103.0785124
1 | 1088 | S08 | 2 | 0.025 | 0.498 | 0.017 | 29.29411765 | 34.09448306 | 1514 | 53 | 0 | 1567 | 1567 | 2.62 | 2266.75 | 62.09 | 0 | 0 | 315.61 | 120.4618321
1 | 1088 | S12 | 0 | 0.018 | 0.5 | 0.014 | 35.71428571 | 39.77262916 | 1514 | 50 | 1564 | 1564 | 1564 | 2.79 | 2265.32 | 62.15 | 0 | 0 | 0 | 0
1 | 1088 | S16 | 0 | 0.02 | 0.498 | 0.02 | 24.9 | 29.96988564 | 1514 | 53 | 1567 | 1567 | 1567 | 0 | 2263.71 | 0 | 0 | #DIV/0! | 305.11 | #DIV/0!
1 | 1087 | M | 4 | 0.022 | 1.195 | 0.013 | 91.92307692 | 42.18126779 | 1495 | 78 | 1573 | 1573 | 1569 | 2.61 | 2267.33 | 61.62 | 0 | 0 | 298.69 | 114.440613
1 | 1088 | S15 | 6 | 0.02 | 0.53 | 0.017 | 31.17647059 | 34.09448306 | 1514 | 34 | 1548 | 1548 | 1548 | 2.56 | 2271.77 | 61.78 | 0 | 0 | 299.57 | 117.0195313
1 | 1089 | S12 | 3 | 0.014 | 0.3 | 0.009 | 33.33333333 | 56.47110389 | 1526 | 43 | 1569 | 1569 | 1566 | 2.68 | 2247.8 | 62 | 0 | 0 | 296.18 | 110.5149254
1 | 1092 | S24 | 6 | 0.022 | 1.047 | 0.025 | 41.88 | 25.10710746 | 1500 | 45 | 0 | 1545 | 1545 | 2.66 | 2246.63 | 62.06 | 0 | 0 | 312.71 | 117.5601504
1 | 1092 | M | 11 | 0.02 | 1.013 | 0.014 | 72.35714286 | 39.77262916 | 1500 | 59 | 1559 | 1559 | 1568 | 2.3 | 2248.17 | 61.54 | 0 | 0 | 299.78 | 130.3391304
1 | 1097 | S08 | 2 | 0.022 | 1.277 | 0.018 | 70.94444444 | 32.58285073 | 1505 | 44 | 1549 | 1549 | 1546 | 2.95 | 2249.2 | 61.95 | 0 | 0 | 307.99 | 104.4033898
1 | 1097 | S12 | 7 | 0.025 | 1.24 | 0.022 | 56.36363636 | 27.78715793 | 1505 | 60 | 1565 | 1565 | 1567 | 2.84 | 2248.76 | 62.07 | 0 | 0 | 311.29 | 109.6091549
1 | 1097 | M | 10 | 0.022 | 1.215 | 0.024 | 50.625 | 25.93359266 | 1505 | 56 | 1561 | 1561 | 1559 | 2.45 | 2244.62 | 61.55 | 0 | 0 | 300.11 | 122.4938776
1 | 1097 | S04 | 5 | 0.018 | 1.258 | 0.015 | 83.86666667 | 37.65403131 | 1505 | 52 | 1557 | 1557 | 1531 | 2.85 | 2244.01 | 62.09 | 0 | 0 | 318.7 | 111.8245614
1 | 1097 | S08 | 8 | 0.019 | 1.218 | 0.013 | 93.69230769 | 42.18126779 | 1505 | 47 | 1552 | 1552 | 1552 | 2.87 | 2243.97 | 61.99 | 0 | 0 | 316.15 | 110.1567944
1 | 1097 | S16 | 7 | 0.029 | 1.244 | 0.017 | 73.17647059 | 34.09448306 | 1505 | 57 | 0 | 1562 | 1562 | 2.95 | 2247.55 | 62.01 | 0 | 0 | 317.54 | 107.640678
1 | 1087 | S20 | 3 | 0.022 | 1.212 | 0.016 | 75.75 | 35.77449321 | 1495 | 62 | 0 | 1557 | 1557 | 2.91 | 2243.52 | 61.82 | 0 | 0 | 315.66 | 108.4742268
1 | 1097 | M | 13 | 0.021 | 1.204 | 0.012 | 100.3333333 | 44.94691449 | 1505 | 68 | 1573 | 1573 | 1573 | 2.54 | 2249.63 | 61.73 | 0 | 0 | 298.98 | 117.7086614
1 | 1097 | S04 | 7 | 0.017 | 1.26 | 0.018 | 70 | 32.58285073 | 1505 | 54 | 1559 | 1559 | 1559 | 2.89 | 2248.39 | 61.97 | 0 | 0 | 305.9 | 105.8477509
1 | 909 | S07 | 5 | 0.024 | 1.14 | 0.015 | 76 | 37.65403131 | 1506 | 45 | 1551 | 1551 | 1545 | 2.57 | 2248.62 | 61.99 | 0 | 0 | 308.61 | 120.0817121
1 | 1097 | S11 | 5 | 0.016 | 1.257 | 0.022 | 57.13636364 | 27.78715793 | 1505 | 58 | 1563 | 1563 | 1563 | 2.64 | 2245.46 | 62.11 | 0 | 0 | 296.47 | 112.2992424
1 | 1097 | S15 | 7 | 0.016 | 1.278 | 0.014 | 91.28571429 | 39.77262916 | 1505 | 51 | 1556 | 1556 | 1556 | 2.76 | 2246.2 | 61.98 | 0 | 0 | 305.68 | 110.7536232
1 | 1097 | S19 | 7 | 0.019 | 1.24 | 0.016 | 77.5 | 35.77449321 | 1505 | 62 | 1567 | 1567 | 1552 | 2.76 | 2248.13 | 62.15 | 0 | 0 | 313 | 113.4057971
1 | 1097 | S23 | 8 | 0.024 | 1.221 | 0.016 | 76.3125 | 35.77449321 | 1505 | 45 | 0 | 1550 | 1550 | 2.82 | 2245.37 | 62.14 | 0 | 0 | 316.22 | 112.1347518
1 | 1097 | S26 | 4 | 0.014 | 1.252 | 0.016 | 78.25 | 35.77449321 | 1505 | 63 | 1568 | 1568 | 1568 | 2.59 | 2247.14 | 61.91 | 0 | 0 | 311.83 | 120.3976834
1 | 1097 | S04 | 12 | 0.03 | 1.251 | 0.013 | 96.23076923 | 42.18126779 | 1505 | 57 | 0 | 1562 | 1562 | 2.76 | 2243.96 | 61.96 | 0 | 0 | 295.53 | 107.076087
1 | 1097 | S08 | 6 | 0.024 | 1.259 | 0.019 | 66.26315789 | 31.21470086 | 1505 | 63 | 1568 | 1568 | 1554 | 2.58 | 2238.15 | 62 | 0 | 0 | 297.63 | 115.3604651
1 | 1097 | S12 | 8 | 0.022 | 1.26 | 0.018 | 70 | 32.58285073 | 1505 | 58 | 0 | 1563 | 1563 | 2.42 | 2238.38 | 62 | 0 | 0 | 0 | 0
1 | 1097 | S16 | 8 | 0.021 | 1.27 | 0.018 | 70.55555556 | 32.58285073 | 1505 | 40 | 0 | 1545 | 1545 | 2.4 | 2237.42 | 62.08 | 0 | 0 | 310.67 | 129.4458333
1 | 1097 | S18 | 4 | 0.019 | 1.302 | 0.01 | 130.2 | 51.94243253 | 1505 | 52 | 1557 | 1557 | 1555 | 2.91 | 2243.83 | 62.21 | 0 | 0 | 0 | 0
1 | 1097 | S22 | 2 | 0.023 | 1.25 | 0.02 | 62.5 | 29.96988564 | 1505 | 197 | 1702 | 1702 | 1561 | 2.51 | 2245.28 | 61.91 | 0 | 0 | 315.14 | 125.5537849
1 | 1097 | S26 | 2 | 0.018 | 1.225 | 0.019 | 64.47368421 | 31.21470086 | 1505 | 54 | 1559 | 1559 | 1544 | 2.59 | 2240.78 | 62.11 | 0 | 0 | 317.46 | 122.5714286
1 | 1097 | S30 | 6 | 0.015 | 1.248 | 0.012 | 104 | 44.94691449 | 1505 | 51 | 1556 | 1556 | 1556 | 2.77 | 2243.92 | 62.15 | 0 | 0 | 0 | 0
1 | 1097 | M | 8 | 0.025 | 1.276 | 0.021 | 60.76190476 | 28.83191546 | 1505 | 74 | 0 | 1579 | 1579 | 2.47 | 2242.19 | 61.58 | 0 | 0 | 302.81 | 122.5951417
1 | 1097 | S04 | 6 | 0.027 | 1.25 | 0.018 | 69.44444444 | 32.58285073 | 1505 | 53 | 1558 | 1558 | 1539 | 2.65 | 2246.08 | 62.03 | 0 | 0 | 316.49 | 119.4301887
1 | 1097 | M | 0 | 0.016 | 1.239 | 0.021 | 59 | 28.83191546 | 1505 | 65 | 1570 | 1570 | 1570 | 3.21 | 2253.27 | 60.5 | 0 | 0 | 243.03 | 75.71028037
1 | 1097 | S04 | 11 | 0.015 | 1.277 | 0.025 | 51.08 | 25.10710746 | 1505 | 60 | 1565 | 1565 | 1563 | 2.39 | 2244.69 | 61.95 | 0 | 0 | 314.5 | 131.5899582
1 | 1097 | S08 | 11 | 0.017 | 1.234 | 0.026 | 47.46153846 | 24.33786233 | 1505 | 61 | 1566 | 1566 | 1566 | 2.39 | 2247.18 | 61.84 | 0 | 0 | 318.73 | 133.3598326
1 | 1097 | S12 | 3 | 0.019 | 1.242 | 0.018 | 69 | 32.58285073 | 1505 | 39 | 1544 | 1544 | 1550 | 2.53 | 2249.27 | 62.04 | 0 | 0 | 314.01 | 124.1146245
1 | 1097 | S16 | 11 | 0.019 | 1.22 | 0.022 | 55.45454545 | 27.78715793 | 1505 | 40 | 1545 | 1545 | 1545 | 2.4 | 2247.23 | 62.11 | 0 | 0 | 314.98 | 131.2416667
1 | 1105 | S04 | 0 | 0.013 | 1.289 | 0.02 | 64.45 | 29.96988564 | 1499 | 48 | 1547 | 1547 | 1545 | 0 | 2250.91 | 0 | 0 | #DIV/0! | 308.66 | #DIV/0!
1 | 1105 | S08 | 15 | 0.022 | 1.28 | 0.012 | 106.6666667 | 44.94691449 | 1499 | 195 | 1694 | 1694 | 1545 | 2.48 | 2247.02 | 57.13 | 0 | 0 | 297.5 | 119.9596774
1 | 1105 | S12 | 12 | 0.018 | 1.32 | 0.019 | 69.47368421 | 31.21470086 | 1499 | 48 | 1547 | 1547 | 1544 | 2.2 | 2248.21 | 57 | 0 | 0 | 298.77 | 135.8045455
1 | 1105 | S16 | 0 | 0.023 | 1.3 | 0.02 | 65 | 29.96988564 | 1499 | 56 | 1555 | 1555 | 1541 | 0 | 2260.52 | 0 | 0 | #DIV/0! | 316.58 | #DIV/0!
1 | 1105 | S17 | 0 | 0.018 | 1.298 | 0.016 | 81.125 | 35.77449321 | 1499 | 53 | 1552 | 1552 | 1553 | 0 | 2258.02 | 0 | 0 | #DIV/0! | 312.35 | #DIV/0!
1 | 1105 | S19 | 0 | 0.022 | 1.281 | 0.018 | 71.16666667 | 32.58285073 | 1499 | 50 | 1549 | 1549 | 1536 | 0 | 2256.37 | 0 | 0 | #DIV/0! | 311.86 | #DIV/0!
1 | 1105 | S23 | 0 | 0.018 | 1.265 | 0.017 | 74.41176471 | 34.09448306 | 1499 | 47 | 1546 | 1546 | 1546 | 0 | 2258.41 | 0 | 0 | #DIV/0! | 317.67 | #DIV/0!
1 | 1105 | M | 7 | 0.019 | 1.294 | 0.015 | 86.26666667 | 37.65403131 | 1499 | 61 | 1560 | 1560 | 1560 | 2.2 | 2314.42 | 56.68 | 0 | 0 | 287.53 | 130.6954545
1 | 1105 | S04 | 8 | 0.017 | 1.31 | 0.012 | 109.1666667 | 44.94691449 | 1499 | 71 | 0 | 1570 | 1570 | 2.52 | 2321.87 | 56.86 | 0 | 0 | 309.58 | 122.8492063
1 | 1105 | S08 | 4 | 0.034 | 1.29 | 0.013 | 99.23076923 | 42.18126779 | 1499 | 65 | 1564 | 1564 | 1564 | 2.51 | 2325.04 | 57.02 | 0 | 0 | 308.06 | 122.7330677
1 | 1105 | S12 | 5 | 0.03 | 1.325 | 0.018 | 73.61111111 | 32.58285073 | 1499 | 66 | 1565 | 1565 | 1565 | 2.51 | 2323.73 | 57.15 | 0 | 0 | 311.82 | 124.2310757
1 | 1105 | S17 | 3 | 0.038 | 1.275 | 0.016 | 79.6875 | 35.77449321 | 1499 | 55 | 1554 | 1554 | 1549 | 2.67 | 2322.67 | 56.96 | 0 | 0 | 314.59 | 117.82397
1 | 1105 | S21 | 4 | 0.029 | 1.31 | 0.016 | 81.875 | 35.77449321 | 1499 | 53 | 0 | 1552 | 1552 | 2.68 | 2322.86 | 57.09 | 0 | 0 | 319.27 | 119.130597
1 | 1105 | S25 | 9 | 0.034 | 1.32 | 0.017 | 77.64705882 | 34.09448306 | 1499 | 70 | 1569 | 1569 | 1569 | 2.78 | 2320.52 | 57.04 | 0 | 0 | 0 | 0
1 | 1105 | S28 | 4 | 0.03 | 1.319 | 0.011 | 119.9090909 | 48.15942887 | 1499 | 193 | 1692 | 1692 | 1543 | 2.52 | 2322.41 | 56.85 | 0 | 0 | 311.55 | 123.6309524
1 | 1105 | M | 12 | 0.018 | 1.305 | 0.017 | 76.76470588 | 34.09448306 | 1499 | 81 | 1580 | 1580 | 1577 | 2.44 | 2316.7 | 56.97 | 0 | 0 | 248.74 | 101.942623
1 | 1105 | S04 | 10 | 0.029 | 1.286 | 0.018 | 71.44444444 | 32.58285073 | 1499 | 62 | 1561 | 1561 | 1561 | 2.51 | 2320.3 | 56.95 | 0 | 0 | 316.54 | 126.1115538
1 | 1105 | S08 | 6 | 0.021 | 1.317 | 0.024 | 54.875 | 25.93359266 | 1499 | 32 | 0 | 1531 | 1531 | 2.32 | 2318.82 | 57 | 0 | 0 | 317.73 | 136.9525862
1 | 1105 | S13 | 7 | 0.024 | 1.29 | 0.024 | 53.75 | 25.93359266 | 1499 | 51 | 1550 | 1550 | 1550 | 2.37 | 2318.59 | 56.94 | 0 | 0 | 0 | 0
1 | 1105 | S17 | 6 | 0.022 | 1.29 | 0.026 | 49.61538462 | 24.33786233 | 1499 | 50 | 1549 | 1549 | 1539 | 2.42 | 2320.61 | 57.23 | 0 | 0 | 309.85 | 128.0371901
1 | 1105 | S21 | 5 | 0.033 | 1.33 | 0.024 | 55.41666667 | 25.93359266 | 1499 | 202 | 1701 | 1701 | 1536 | 2.44 | 2318.24 | 57.02 | 0 | 0 | 304.1 | 124.6311475
1 | 1105 | M | 0 | 0.033 | 1.32 | 0.01 | 132 | 51.94243253 | 1499 | 84 | 1583 | 1583 | 1583 | 2.4 | 2316.58 | 56.42 | 0 | 0 | 233.81 | 97.42083333
1 | 1105 | S05 | 8 | 0.019 | 1.32 | 0.015 | 88 | 37.65403131 | 1499 | 57 | 1556 | 1556 | 1556 | 2.64 | 2320 | 56.75 | 0 | 0 | 304.22 | 115.2348485
1 | 1105 | S08 | 4 | 0.019 | 1.294 | 0.015 | 86.26666667 | 37.65403131 | 1499 | 201 | 0 | 1700 | 1700 | 2.66 | 2320.87 | 57.15 | 0 | 0 | 315.44 | 118.5864662
1 | 1105 | S20 | 4 | 0.024 | 1.27 | 0.015 | 84.66666667 | 37.65403131 | 1499 | 61 | 1560 | 1560 | 1560 | 2.42 | 2320.36 | 57.12 | 0 | 0 | 293.61 | 121.3264463
1 | 1105 | M | 8 | 0.022 | 1.302 | 0.014 | 93 | 39.77262916 | 1499 | 68 | 1567 | 1567 | 1567 | 2.29 | 2313.97 | 56.56 | 0 | 0 | 305.5 | 133.4061135
1 | 1105 | S04 | 4 | 0.028 | 1.3 | 0.025 | 52 | 25.10710746 | 1499 | 43 | 1542 | 1542 | 1542 | 2.7 | 2314.97 | 57.26 | 0 | 0 | 298.72 | 110.637037
1 | 1105 | S08 | 7 | 0.02 | 1.284 | 0.025 | 51.36 | 25.10710746 | 1499 | 55 | 0 | 1554 | 1554 | 2.75 | 2317.25 | 57.06 | 0 | 0 | 0 | 0
1 | 1105 | S12 | 8 | 0.024 | 1.27 | 0.014 | 90.71428571 | 39.77262916 | 1499 | 54 | 1553 | 1553 | 1553 | 2.95 | 2314.61 | 57.19 | 0 | 0 | 311.16 | 105.4779661
1 | 1105 | S16 | 5 | 0.018 | 1.36 | 0.02 | 68 | 29.96988564 | 1499 | 36 | 1535 | 1535 | 1525 | 2.52 | 2312.98 | 57.18 | 0 | 0 | 288.5 | 114.484127
1 | 1105 | S20 | 7 | 0.022 | 1.293 | 0.024 | 53.875 | 25.93359266 | 1499 | 32 | 1531 | 1531 | 1535 | 3.01 | 2315.94 | 57.17 | 0 | 0 | 317.8 | 105.5813953
1 | 980 | M | 5 | 0.018 | 0.75 | 0.015 | 50 | 37.65403131 | 1508 | 74 | 0 | 1582 | 1582 | 2.16 | 2312.61 | 56.55 | 0 | 0 | 283.34 | 131.1759259
1 | 980 | S05 | 0 | 0.023 | 0.75 | 0.019 | 39.47368421 | 31.21470086 | 1508 | 84 | 1592 | 1592 | 1592 | 2.18 | 2315.83 | 56.87 | 0 | 0 | 0 | 0
1 | 1105 | S09 | 4 | 0.032 | 1.25 | 0.019 | 65.78947368 | 31.21470086 | 1499 | 15 | 0 | 1514 | 1514 | 2.65 | 2310.93 | 57.1 | 0 | 0 | 255.88 | 96.55849057
1 | 1087 | S18 | 6 | 0.022 | 1.206 | 0.013 | 92.76923077 | 42.18126779 | 1495 | 57 | 0 | 1552 | 1552 | 2.63 | 2315.7 | 56.91 | 0 | 0 | 319.71 | 121.5627376
1 | 1087 | M | 5 | 0.028 | 1.18 | 0.016 | 73.75 | 35.77449321 | 1495 | 87 | 1582 | 1582 | 1582 | 2.25 | 2318.71 | 56.35 | 0 | 0 | 265.52 | 118.0088889
1 | 1087 | S04 | 7 | 0.02 | 1.183 | 0.018 | 65.72222222 | 32.58285073 | 1495 | 46 | 0 | 1541 | 1541 | 2.51 | 2317.63 | 56.97 | 0 | 0 | 298.32 | 118.8525896
1 | 1087 | S08 | 5 | 0.022 | 1.17 | 0.012 | 97.5 | 44.94691449 | 1495 | 66 | 0 | 1561 | 1561 | 2.43 | 2316.73 | 56.86 | 0 | 0 | 300.32 | 123.5884774
1 | 1092 | S12 | 6 | 0.017 | 1.083 | 0.019 | 57 | 31.21470086 | 1500 | 55 | 1555 | 1555 | 1548 | 2.75 | 2319.48 | 56.89 | 0 | 0 | 317.13 | 115.32
1 | 1092 | S20 | 6 | 0.021 | 1.064 | 0.02 | 53.2 | 29.96988564 | 1500 | 52 | 1552 | 1552 | 1552 | 2.61 | 2325.13 | 56.98 | 0 | 0 | 309.4 | 118.5440613
1 | 1092 | S28 | 7 | 0.027 | 1.049 | 0.022 | 47.68181818 | 27.78715793 | 1500 | 42 | 1542 | 1542 | 1547 | 2.34 | 2323.26 | 57.09 | 0 | 0 | 308.23 | 131.7222222
1 | 1088 | S04 | 2 | 0.024 | 0.53 | 0.018 | 29.44444444 | 32.58285073 | 1514 | 64 | 0 | 1578 | 1578 | 2.64 | 2324.55 | 56.99 | 0 | 0 | 312.39 | 118.3295455
1 | 1088 | S08 | 3 | 0.029 | 0.48 | 0.018 | 26.66666667 | 32.58285073 | 1514 | 50 | 1564 | 1564 | 1564 | 2.8 | 2325.56 | 56.72 | 0 | 0 | 318.03 | 113.5821429
1 | 1088 | S12 | 3 | 0.025 | 0.49 | 0.026 | 18.84615385 | 24.33786233 | 1514 | 62 | 1576 | 1576 | 1582 | 2.76 | 2320.06 | 56.84 | 0 | 0 | 0 | 0
1 | 1088 | S16 | 2 | 0.025 | 0.508 | 0.017 | 29.88235294 | 34.09448306 | 1514 | 53 | 0 | 1567 | 1567 | 2.87 | 2317.82 | 57.09 | 0 | 0 | 0 | 0
1 | 1088 | S20 | 6 | 0.028 | 0.485 | 0.02 | 24.25 | 29.96988564 | 1514 | 45 | 1559 | 1559 | 1557 | 2.14 | 2319.25 | 56.97 | 0 | 0 | 297.1 | 138.8317757
1 | 1088 | S24 | 6 | 0.014 | 0.494 | 0.014 | 35.28571429 | 39.77262916 | 1514 | 55 | 1569 | 1569 | 1569 | 2.47 | 2315.78 | 57.13 | 0 | 0 | 312.23 | 126.4089069
1 | 1089 | S28 | 2 | 0.012 | 0.329 | 0.01 | 32.9 | 51.94243253 | 1526 | 46 | 0 | 1572 | 1572 | 2.6 | 2319.66 | 56.79 | 0 | 0 | 0 | 0
1 | 980 | M | 3 | 0.024 | 0.74 | 0.02 | 37 | 29.96988564 | 1508 | 194 | 1702 | 1702 | 1692 | 2.31 | 2317.17 | 56.58 | 0 | 0 | 227.86 | 98.64069264
1 | 980 | S09 | 7 | 0.02 | 0.737 | 0.026 | 28.34615385 | 24.33786233 | 1508 | 68 | 1576 | 1576 | 1569 | 2.31 | 2319.78 | 57.02 | 0 | 0 | 312.41 | 135.2424242
1 | 980 | S04 | 4 | 0.032 | 0.777 | 0.022 | 35.31818182 | 27.78715793 | 1508 | 59 | 1567 | 1567 | 1567 | 2.77 | 2323.08 | 56.72 | 0 | 0 | 317.26 | 114.534296
1 | 1089 | S20 | 2 | 0.013 | 0.331 | 0.016 | 20.6875 | 35.77449321 | 1526 | 21 | 0 | 1547 | 1547 | 2.27 | 2314.92 | 57.08 | 0 | 0 | 295.34 | 130.1057269
1 | 1089 | S24 | 3 | 0.016 | 0.298 | 0.018 | 16.55555556 | 32.58285073 | 1526 | 37 | 1563 | 1563 | 1563 | 2.77 | 2318.79 | 57.07 | 0 | 0 | 317.91 | 114.7689531
1 | 980 | M | 4 | 0.02 | 0.755 | 0.017 | 44.41176471 | 34.09448306 | 1508 | 72 | 0 | 1580 | 1580 | 2.27 | 2320.53 | 56.57 | 0 | 0 | 269.44 | 118.6960352
1 | 1089 | S04 | 5 | 0.012 | 0.303 | 0.008 | 37.875 | 62.00271238 | 1526 | 43 | 0 | 1569 | 1569 | 2.33 | 2317.49 | 57.07 | 0 | 0 | 295.41 | 126.7854077
1 | 1089 | S08 | 5 | 0.015 | 0.306 | 0.009 | 34 | 56.47110389 | 1526 | 20 | 1546 | 1546 | 1546 | 2.49 | 2311.89 | 56.89 | 0 | 0 | 301.2 | 120.9638554
1 | 1088 | S12 | 4 | 0.015 | 0.483 | 0.008 | 60.375 | 62.00271238 | 1514 | 41 | 1555 | 1555 | 1555 | 2.74 | 2314.12 | 56.89 | 0 | 0 | 317.82 | 115.9927007
1 | 1092 | S16 | 10 | 0.023 | 1.05 | 0.019 | 55.26315789 | 31.21470086 | 1500 | 60 | 1560 | 1560 | 1560 | 2.49 | 2320.32 | 57.03 | 0 | 0 | 310.38 | 124.6506024
1 | 1103 | S21 | 2 | 0.02 | 0.525 | 0.013 | 40.38461538 | 42.18126779 | 1515 | 36 | 1551 | 1551 | 1552 | 2.42 | 2318.86 | 56.96 | 0 | 0 | 311.04 | 128.5289256
1 | 1105 | S04 | 10 | 0.023 | 1.374 | 0.018 | 76.33333333 | 32.58285073 | 1499 | 57 | 1556 | 1556 | 1556 | 2.71 | 2316.19 | 56.96 | 0 | 0 | 317.97 | 117.3321033
1 | 1103 | S07 | 5 | 0.021 | 0.535 | 0.014 | 38.21428571 | 39.77262916 | 1515 | 40 | 0 | 1555 | 1555 | 2.56 | 2316.94 | 56.82 | 0 | 0 | 0 | 0
1 | 1103 | S11 | 1 | 0.02 | 0.525 | 0.021 | 25 | 28.83191546 | 1515 | 51 | 1566 | 1566 | 1566 | 2.65 | 2317.93 | 57.13 | 0 | 0 | 241.28 | 91.0490566
1 | 1103 | S15 | 1 | 0.02 | 0.53 | 0.024 | 22.08333333 | 25.93359266 | 1515 | 54 | 0 | 1569 | 1569 | 2.37 | 2315.27 | 57.08 | 0 | 0 | 297.06 | 125.3417722
1 | 1103 | S19 | 2 | 0.017 | 0.51 | 0.016 | 31.875 | 35.77449321 | 1515 | 130 | 1645 | 1645 | 1550 | 2.72 | 2316.98 | 57.05 | 0 | 0 | 307.56 | 113.0735294
1 | 1103 | M | 4 | 0.018 | 0.504 | 0.018 | 28 | 32.58285073 | 1515 | 46 | 1561 | 1561 | 1570 | 2.5 | 2310.68 | 56.75 | 0 | 0 | 270.05 | 108.02
1 | 1107 | S04 | 9 | 0.021 | 1.291 | 0.015 | 86.06666667 | 37.65403131 | 1507 | 34 | 1541 | 1541 | 1527 | 2.55 | 2317.88 | 57.07 | 0 | 0 | 311.07 | 121.9882353
1 | 1107 | S08 | 2 | 0.018 | 1.28 | 0.02 | 64 | 29.96988564 | 1507 | 47 | 1554 | 1554 | 1556 | 2.56 | 2316.52 | 57.01 | 0 | 0 | 312.58 | 122.1015625
1 | 1107 | S12 | 2 | 0.019 | 1.25 | 0.03 | 41.66666667 | 21.72572514 | 1507 | 50 | 1557 | 1557 | 1545 | 2.67 | 2317.27 | 57.14 | 0 | 0 | 318.89 | 119.4344569
1 | 1107 | S16 | 2 | 0.015 | 1.29 | 0.019 | 67.89473684 | 31.21470086 | 1507 | 52 | 1559 | 1559 | 1560 | 2.73 | 2316.2 | 56.96 | 0 | 0 | 311.82 | 114.2197802
1 | 1107 | S20 | 5 | 0.023 | 1.23 | 0.022 | 55.90909091 | 27.78715793 | 1507 | 41 | 0 | 1548 | 1548 | 2.7 | 2317.42 | 57.08 | 0 | 0 | 319.64 | 118.3851852
1 | 1107 | M | 0 | 0.023 | 1.261 | 0.025 | 50.44 | 25.10710746 | 1507 | 62 | 0 | 1569 | 1569 | 2.23 | 2313.65 | 56.45 | 0 | 0 | 271.03 | 121.5381166
1 | 1107 | S05 | 5 | 0.021 | 1.248 | 0.024 | 52 | 25.93359266 | 1507 | 55 | 1562 | 1562 | 1562 | 2.62 | 2317.84 | 56.89 | 0 | 0 | 305.32 | 116.5343511
1 | 1107 | S09 | 0 | 0.021 | 1.256 | 0.017 | 73.88235294 | 34.09448306 | 1507 | 58 | 1565 | 1565 | 1565 | 2.7 | 2319.47 | 56.98 | 0 | 0 | 315.25 | 116.7592593
1 | 1107 | S12 | 4 | 0.021 | 1.23 | 0.015 | 82 | 37.65403131 | 1507 | 57 | 1564 | 1564 | 1563 | 2.62 | 2317.53 | 57.12 | 0 | 0 | 313.52 | 119.6641221
1 | 1107 | S16 | 3 | 0.018 | 1.38 | 0.011 | 125.4545455 | 48.15942887 | 1507 | 56 | 1563 | 1563 | 1563 | 2.84 | 2316.31 | 56.89 | 0 | 0 | 301.01 | 105.9894366
1 | 1107 | S24 | 5 | 0.03 | 1.332 | 0.019 | 70.10526316 | 31.21470086 | 1507 | 57 | 1564 | 1564 | 1564 | 2.95 | 2319.01 | 57 | 0 | 0 | 318.59 | 107.9966102
1 | 1107 | M | 6 | 0.021 | 1.252 | 0.022 | 56.90909091 | 27.78715793 | 1507 | 64 | 1571 | 1571 | 1568 | 2.37 | 2315.38 | 56.72 | 0 | 0 | 251.67 | 106.1898734
1 | 1107 | S04 | 3 | 0.018 | 1.276 | 0.018 | 70.88888889 | 32.58285073 | 1507 | 45 | 1552 | 1552 | 1539 | 2.54 | 2317.87 | 56.82 | 0 | 0 | 301.22 | 118.5905512
1 | 1107 | M | 4 | 0.034 | 1.258 | 0.021 | 59.9047619 | 28.83191546 | 1507 | 196 | 1703 | 1703 | 1703 | 2.22 | 2316.44 | 56.65 | 0 | 0 | 244.94 | 110.3333333
1 | 1107 | S08 | 4 | 0.031 | 1.26 | 0.014 | 90 | 39.77262916 | 1507 | 44 | 1551 | 1551 | 1551 | 2.43 | 2316 | 57.09 | 0 | 0 | 306.85 | 126.2757202
1 | 1108 | S12 | 2 | 0.022 | 1.099 | 0.02 | 54.95 | 29.96988564 | 1507 | 73 | 1580 | 1580 | 1580 | 2.43 | 2313.67 | 57.09 | 0 | 0 | 313.96 | 129.2016461
1 | 1108 | S16 | 3 | 0.021 | 1.069 | 0.028 | 38.17857143 | 22.94811947 | 1507 | 57 | 1564 | 1564 | 1560 | 2.64 | 2317.64 | 57.06 | 0 | 0 | 0 | 0
1 | 1108 | S20 | 0 | 0.021 | 1.12 | 0.025 | 44.8 | 25.10710746 | 1507 | 62 | 0 | 1569 | 1569 | 2.63 | 2318.28 | 56.81 | 0 | 0 | 0 | 0
1 | 1108 | S27 | 7 | 0.02 | 1.078 | 0.024 | 44.91666667 | 25.93359266 | 1507 | 45 | 1552 | 1552 | 1557 | 2.57 | 2313.22 | 57.15 | 0 | 0 | 297.01 | 115.5680934
1 | 1108 | S31 | 4 | 0.017 | 1.098 | 0.016 | 68.625 | 35.77449321 | 1507 | 38 | 1545 | 1545 | 1545 | 2.53 | 2314.08 | 56.99 | 0 | 0 | 0 | 0
1 | 1108 | S08 | 2 | 0.025 | 1.119 | 0.028 | 39.96428571 | 22.94811947 | 1507 | 41 | 1548 | 1548 | 1555 | 2.74 | 2313.71 | 57.08 | 0 | 0 | 318.68 | 116.3065693
1 | 1108 | S16 | 5 | 0.03 | 1.12 | 0.021 | 53.33333333 | 28.83191546 | 1507 | 39 | 1546 | 1546 | 1546 | 2.77 | 2311.99 | 57.04 | 0 | 0 | 297.04 | 107.234657
1 | 1087 | S19 | 5 | 0.018 | 1.23 | 0.016 | 76.875 | 35.77449321 | 1495 | 67 | 0 | 1562 | 1562 | 2.8 | 2318.62 | 57.23 | 0 | 0 | 296.93 | 106.0464286
1 | 1088 | S04 | 2 | 0.021 | 0.476 | 0.011 | 43.27272727 | 48.15942887 | 1514 | 47 | 0 | 1561 | 1561 | 2.63 | 2313.95 | 56.77 | 0 | 0 | 317.47 | 120.7110266
1 | 1089 | S15 | 5 | 0.014 | 0.331 | 0.016 | 20.6875 | 35.77449321 | 1526 | 44 | 1570 | 1570 | 1570 | 2.83 | 2314.98 | 56.98 | 0 | 0 | 319.92 | 113.0459364
1 | 1089 | S19 | 3 | 0.027 | 0.318 | 0.023 | 13.82608696 | 26.82423957 | 1526 | 66 | 1592 | 1592 | 1592 | 2.85 | 2313.66 | 57.12 | 0 | 0 | 296.56 | 104.0561404
1 | 1089 | M | 2 | 0.018 | 0.316 | 0.01 | 31.6 | 51.94243253 | 1526 | 59 | 1585 | 1585 | 1585 | 2.14 | 2313.31 | 56.65 | 0 | 0 | 279.4 | 130.5607477
1 | 1089 | S04 | 5 | 0.015 | 0.292 | 0.013 | 22.46153846 | 42.18126779 | 1526 | 51 | 1577 | 1577 | 1577 | 2.76 | 2315.55 | 57.03 | 0 | 0 | 0 | 0
1 | 1089 | S12 | 2 | 0.013 | 0.301 | 0.015 | 20.06666667 | 37.65403131 | 1526 | 53 | 0 | 1579 | 1579 | 2.88 | 2319.83 | 56.98 | 0 | 0 | 0 | 0
1 | 1087 | S17 | 6 | 0.025 | 1.26 | 0.026 | 48.46153846 | 24.33786233 | 1495 | 23 | 0 | 1518 | 1518 | 2.52 | 2319.47 | 57.03 | 0 | 0 | 315.36 | 125.1428571
1 | 1087 | S25 | 3 | 0.019 | 1.18 | 0.019 | 62.10526316 | 31.21470086 | 1495 | 54 | 1549 | 1549 | 1542 | 2.65 | 2316.61 | 57.07 | 0 | 0 | 318.17 | 120.0641509
1 | 1087 | M | 6 | 0.016 | 1.165 | 0.013 | 89.61538462 | 42.18126779 | 1495 | 83 | 1578 | 1578 | 1578 | 2.43 | 2313.99 | 56.66 | 0 | 0 | 270.14 | 111.1687243
1 | 1087 | M | 5 | 0.025 | 1.2 | 0.014 | 85.71428571 | 39.77262916 | 1495 | 208 | 0 | 1703 | 1703 | 2.24 | 2318.2 | 56.44 | 0 | 0 | 241.37 | 107.7544643
1 | 1086 | S04 | 9 | 0.014 | 0.7 | 0.021 | 33.33333333 | 28.83191546 | 1502 | 40 | 1542 | 1542 | 1545 | 2.71 | 2314.55 | 56.98 | 0 | 0 | 303.32 | 111.9261993
1 | 1086 | S12 | 7 | 0.019 | 0.709 | 0.023 | 30.82608696 | 26.82423957 | 1502 | 42 | 1544 | 1544 | 1544 | 2.78 | 2319.39 | 56.93 | 0 | 0 | 316.44 | 113.8273381
1 | 909 | S21 | 8 | 0.025 | 1.06 | 0.019 | 55.78947368 | 31.21470086 | 1506 | 38 | 1544 | 1544 | 1538 | 2.69 | 2318.26 | 57.1 | 0 | 0 | 317.83 | 118.1524164
1 | 909 | S26 | 9 | 0.021 | 1.05 | 0.022 | 47.72727273 | 27.78715793 | 1506 | 51 | 1557 | 1557 | 1557 | 2.71 | 2320.33 | 57.15 | 0 | 0 | 308.4 | 113.800738
1 | 909 | M | 8 | 0.016 | 1.037 | 0.015 | 69.13333333 | 37.65403131 | 1506 | 141 | 1647 | 1647 | 1655 | 2.33 | 2316.89 | 56.75 | 0 | 0 | 280.69 | 120.4678112
1 | 909 | S10 | 5 | 0.028 | 1.053 | 0.029 | 36.31034483 | 22.31802259 | 1506 | 63 | 1569 | 1569 | 1581 | 2.58 | 2320.55 | 57.08 | 0 | 0 | 318.87 | 123.5930233
1 | 909 | S15 | 2 | 0.025 | 1.05 | 0.011 | 95.45454545 | 48.15942887 | 1506 | 54 | 1560 | 1560 | 1560 | 2.54 | 2322.04 | 56.98 | 0 | 0 | 295.33 | 116.2716535
1 | 909 | S20 | 8 | 0.018 | 1.002 | 0.017 | 58.94117647 | 34.09448306 | 1506 | 48 | 1554 | 1554 | 1565 | 2.96 | 2324.94 | 56.84 | 0 | 0 | 0 | 0
1 | 909 | S25 | 5 | 0.02 | 1.039 | 0.025 | 41.56 | 25.10710746 | 1506 | 195 | 1701 | 1701 | 1551 | 2.46 | 2322.21 | 57.05 | 0 | 0 | 299.61 | 121.7926829
1 | 1087 | S04 | 5 | 0.031 | 1.19 | 0.014 | 85 | 39.77262916 | 1495 | 67 | 1562 | 1562 | 1556 | 2.87 | 2307.63 | 56.91 | 0 | 0 | 0 | 0
1 | 909 | S11 | 5 | 0.017 | 1.019 | 0.027 | 37.74074074 | 23.61991192 | 1506 | 49 | 1555 | 1555 | 1551 | 2.88 | 2305.11 | 56.73 | 0 | 0 | 0 | 0
1 | 909 | S16 | 11 | 0.019 | 1.02 | 0.021 | 48.57142857 | 28.83191546 | 1506 | 54 | 1560 | 1560 | 1560 | 2.94 | 2305.49 | 56.93 | 0 | 0 | 0 | 0
1 | 980 | M | 2 | 0.02 | 0.721 | 0.021 | 34.33333333 | 28.83191546 | 1508 | 83 | 1591 | 1591 | 1591 | 2.24 | 2302.23 | 56.81 | 0 | 0 | 226.69 | 101.2008929
1 | 980 | S09 | 5 | 0.021 | 1.21 | 0.021 | 57.61904762 | 28.83191546 | 1508 | 49 | 1557 | 1557 | 1547 | 2.83 | 2306.6 | 57.08 | 0 | 0 | 319.71 | 112.9717314
1 | 980 | S14 | 3 | 0.029 | 0.715 | 0.02 | 35.75 | 29.96988564 | 1508 | 60 | 1568 | 1568 | 1563 | 3.17 | 2306.12 | 56.96 | 0 | 0 | 0 | 0
1 | 980 | S18 | 5 | 0.03 | 0.703 | 0.016 | 43.9375 | 35.77449321 | 1508 | 50 | 0 | 1558 | 1558 | 3 | 2307.72 | 56.93 | 0 | 0 | 0 | 0
1 | 980 | S23 | 10 | 0.025 | 0.723 | 0.02 | 36.15 | 29.96988564 | 1508 | 61 | 1569 | 1569 | 1569 | 3.06 | 2311.28 | 54.05 | 0 | 0 | 0 | 0
1 | 980 | S05 | 3 | 0.023 | 0.733 | 0.019 | 38.57894737 | 31.21470086 | 1508 | 42 | 1550 | 1550 | 1550 | 2.77 | 2308.62 | 54.03 | 0 | 0 | 0 | 0
1 | 980 | S29 | 6 | 0.026 | 0.759 | 0.018 | 42.16666667 | 32.58285073 | 1508 | 191 | 1699 | 1699 | 1546 | 2.6 | 2303.27 | 54.08 | 0 | 0 | 319.92 | 123.0461538
1 | 1087 | M | 5 | 0.027 | 1.16 | 0.017 | 68.23529412 | 34.09448306 | 1495 | 65 | 1560 | 1560 | 1560 | 2.25 | 2304.51 | 53.74 | 0 | 0 | 281.73 | 125.2133333
1 | 1087 | S08 | 3 | 0.018 | 1.19 | 0.016 | 74.375 | 35.77449321 | 1495 | 59 | 0 | 1554 | 1554 | 2.74 | 2310.55 | 53.95 | 0 | 0 | 309.18 | 112.8394161
1 | 909 | S13 | 7 | 0.013 | 1.055 | 0.019 | 55.52631579 | 31.21470086 | 1506 | 49 | 0 | 1555 | 1555 | 2.77 | 2305.95 | 53.91 | 0 | 0 | 0 | 0
1 | 1087 | S27 | 6 | 0.016 | 1.17 | 0.014 | 83.57142857 | 39.77262916 | 1495 | 48 | 1543 | 1543 | 1543 | 2.45 | 2304.5 | 53.77 | 0 | 0 | 300.81 | 122.7795918
1 | 1087 | M | 6 | 0.027 | 1.164 | 0.015 | 77.6 | 37.65403131 | 1495 | 63 | 1558 | 1558 | 1568 | 2.23 | 2299.41 | 53.7 | 0 | 0 | 284.76 | 127.6950673
1 | 909 | S05 | 6 | 0.028 | 1.03 | 0.015 | 68.66666667 | 37.65403131 | 1506 | 48 | 1554 | 1554 | 1558 | 3.09 | 2298.01 | 53.97 | 0 | 0 | 318.76 | 103.1585761
1 | 909 | M | 6 | 0.024 | 1.02 | 0.011 | 92.72727273 | 48.15942887 | 1506 | 74 | 1580 | 1580 | 1580 | 2.41 | 2296.26 | 53.72 | 0 | 0 | 257.92 | 107.0207469
1 | 980 | S14 | 8 | 0.029 | 0.728 | 0.021 | 34.66666667 | 28.83191546 | 1508 | 39 | 1547 | 1547 | 1547 | 2.71 | 2303.7 | 54.05 | 0 | 0 | 315.25 | 116.3284133
1 | 909 | S19 | 8 | 0.021 | 1.064 | 0.019 | 56 | 31.21470086 | 1506 | 52 | 0 | 1558 | 1558 | 2.73 | 2298.3 | 54.25 | 0 | 0 | 0 | 0
1 | 909 | S29 | 5 | 0.028 | 1.056 | 0.023 | 45.91304348 | 26.82423957 | 1506 | 40 | 1546 | 1546 | 1546 | 3.04 | 2298.38 | 53.79 | 0 | 0 | 0 | 0
1 | 909 | S05 | 2 | 0.026 | 0.733 | 0.026 | 28.19230769 | 24.33786233 | 1506 | 44 | 1550 | 1550 | 1550 | 2.88 | 2297.59 | 54.07 | 0 | 0 | 0 | 0
1 | 980 | S15 | 12 | 0.026 | 0.733 | 0.024 | 30.54166667 | 25.93359266 | 1508 | 49 | 1557 | 1557 | 1557 | 3.07 | 2296.64 | 53.73 | 0 | 0 | 0 | 0
1 | 980 | S25 | 4 | 0.029 | 0.772 | 0.018 | 42.88888889 | 32.58285073 | 1508 | 35 | 0 | 1543 | 1543 | 2.61 | 2296.92 | 54.29 | 0 | 0 | 0 | 0
1 | 980 | S30 | 3 | 0.018 | 0.768 | 0.016 | 48 | 35.77449321 | 1508 | 43 | 1551 | 1551 | 1545 | 2.97 | 2292.58 | 54.1 | 0 | 0 | 296.31 | 99.76767677
1 | 980 | M | 6 | 0.02 | 0.73 | 0.014 | 52.14285714 | 39.77262916 | 1508 | 60 | 0 | 1568 | 1568 | 2.32 | 2296.33 | 53.61 | 0 | 0 | 295.02 | 127.1637931
1 | 980 | S05 | 1 | 0.015 | 0.738 | 0.018 | 41 | 32.58285073 | 1508 | 44 | 1552 | 1552 | 1540 | 2.86 | 2298.47 | 53.91 | 0 | 0 | 0 | 0
1 | 980 | S10 | 5 | 0.032 | 0.76 | 0.02 | 38 | 29.96988564 | 1508 | 48 | 1556 | 1556 | 1548 | 3.25 | 2296.88 | 54.08 | 0 | 0 | 0 | 0
1 | 980 | S15 | 4 | 0.028 | 0.747 | 0.018 | 41.5 | 32.58285073 | 1508 | 54 | 1562 | 1562 | 1553 | 3.17 | 2297.68 | 54.1 | 0 | 0 | 0 | 0
1 | 909 | S20 | 10 | 0.023 | 1.031 | 0.023 | 44.82608696 | 26.82423957 | 1506 | 57 | 0 | 1563 | 1563 | 2.87 | 2298.54 | 54.03 | 0 | 0 | 305.54 | 106.4599303
1 | 909 | S25 | 8 | 0.028 | 1.018 | 0.017 | 59.88235294 | 34.09448306 | 1506 | 56 | 1562 | 1562 | 1563 | 2.86 | 2297.44 | 53.94 | 0 | 0 | 271.18 | 94.81818182
1 | 909 | M | 3 | 0.027 | 1.012 | 0.013 | 77.84615385 | 42.18126779 | 1506 | 65 | 1571 | 1571 | 1571 | 2.23 | 2294.73 | 53.94 | 0 | 0 | 233.7 | 104.7982063
1 | 980 | S04 | 3 | 0.021 | 0.769 | 0.021 | 36.61904762 | 28.83191546 | 1508 | 46 | 1554 | 1554 | 1546 | 2.71 | 2299.1 | 54.09 | 0 | 0 | 0 | 0
1 | 980 | S10 | 6 | 0.027 | 0.727 | 0.018 | 40.38888889 | 32.58285073 | 1508 | 49 | 1557 | 1557 | 1553 | 2.86 | 2298.65 | 54.08 | 0 | 0 | 0 | 0
1 | 980 | S15 | 4 | 0.021 | 0.733 | 0.016 | 45.8125 | 35.77449321 | 1508 | 51 | 1559 | 1559 | 1547 | 3.19 | 2299.3 | 53.66 | 0 | 0 | 0 | 0
1 | 980 | S20 | 9 | 0.02 | 0.758 | 0.027 | 28.07407407 | 23.61991192 | 1508 | 45 | 1553 | 1553 | 1536 | 2.93 | 2300.63 | 54.09 | 0 | 0 | 0 | 0
1 | 980 | M | 4 | 0.026 | 0.751 | 0.011 | 68.27272727 | 48.15942887 | 1508 | 68 | 1576 | 1576 | 1576 | 2.3 | 2290.83 | 53.57 | 0 | 0 | 284.31 | 123.6130435
1 | 980 | S05 | 4 | 0.024 | 0.751 | 0.019 | 39.52631579 | 31.21470086 | 1508 | 47 | 1555 | 1555 | 1555 | 3.12 | 2291.32 | 53.94 | 0 | 0 | 316.07 | 101.3044872
1 | 980 | S10 | 6 | 0.023 | 0.74 | 0.02 | 37 | 29.96988564 | 1508 | 56 | 1564 | 1564 | 1567 | 3.06 | 2291.37 | 53.82 | 0 | 0 | 0 | 0
1 | 980 | S15 | 5 | 0.029 | 0.737 | 0.027 | 27.2962963 | 23.61991192 | 1508 | 39 | 0 | 1547 | 1547 | 2.95 | 2293.24 | 54.23 | 0 | 0 | 0 | 0
1 | 980 | S25 | 10 | 0.023 | 0.753 | 0.03 | 25.1 | 21.72572514 | 1508 | 37 | 1545 | 1545 | 1545 | 3.11 | 2292.02 | 54.13 | 0 | 0 | 0 | 0
1 | 980 | M | 5 | 0.012 | 0.729 | 0.015 | 48.6 | 37.65403131 | 1508 | 70 | 0 | 1578 | 1578 | 2.23 | 2293.96 | 53.53 | 0 | 0 | 269.45 | 120.8295964
1 | 980 | S05 | 6 | 0.018 | 0.751 | 0.018 | 41.72222222 | 32.58285073 | 1508 | 40 | 1548 | 1548 | 1548 | 2.35 | 2295.42 | 53.88 | 0 | 0 | 315.64 | 134.3148936
1 | 980 | S09 | 7 | 0.026 | 0.73 | 0.026 | 28.07692308 | 24.33786233 | 1508 | 39 | 1547 | 1547 | 1557 | 2.34 | 2292.65 | 54.1 | 0 | 0 | 314.26 | 134.2991453
1 | 980 | S14 | 12 | 0.027 | 0.732 | 0.03 | 24.4 | 21.72572514 | 1508 | 57 | 1565 | 1565 | 1549 | 2.44 | 2292.88 | 53.85 | 0 | 0 | 0 | 0
1 | 980 | S19 | 8 | 0.024 | 0.8 | 0.026 | 30.76923077 | 24.33786233 | 1508 | 43 | 1551 | 1551 | 1551 | 2.55 | 2295.12 | 54.12 | 0 | 0 | 0 | 0
1 | 980 | S24 | 7 | 0.021 | 0.741 | 0.03 | 24.7 | 21.72572514 | 1508 | 64 | 1572 | 1572 | 1703 | 3.06 | 2298.9 | 53.95 | 0 | 0 | 0 | 0
1 | 980 | S29 | 6 | 0.023 | 0.731 | 0.018 | 40.61111111 | 32.58285073 | 1508 | 48 | 1556 | 1556 | 1556 | 3.14 | 2294.84 | 54.01 | 0 | 0 | 0 | 0
1 | 980 | S05 | 6 | 0.024 | 0.771 | 0.021 | 36.71428571 | 28.83191546 | 1508 | 55 | 1563 | 1563 | 1563 | 2.72 | 2297.31 | 53.9 | 0 | 0 | 296.93 | 109.1654412
1 | 980 | S21 | 14 | 0.02 | 0.724 | 0.017 | 42.58823529 | 34.09448306 | 1508 | 38 | 0 | 1546 | 1546 | 3.27 | 2296.01 | 53.99 | 0 | 0 | 0 | 0
1 | 909 | S23 | 11 | 0.025 | 1.033 | 0.025 | 41.32 | 25.10710746 | 1506 | 60 | 1566 | 1566 | 1566 | 2.96 | 2295.52 | 53.92 | 0 | 0 | 298.3 | 100.777027
1 | 909 | S28 | 13 | 0.023 | 1.045 | 0.018 | 58.05555556 | 32.58285073 | 1506 | 62 | 1568 | 1568 | 1556 | 2.83 | 2296.78 | 54.02 | 0 | 0 | 0 | 0
1 | 980 | M | 6 | 0.019 | 0.747 | 0.021 | 35.57142857 | 28.83191546 | 1508 | 62 | 1570 | 1570 | 1571 | 2.22 | 2310.75 | 53.51 | 0 | 0 | 246.19 | 110.8963964
1 | 980 | S05 | 11 | 0.016 | 0.774 | 0.022 | 35.18181818 | 27.78715793 | 1508 | 32 | 1540 | 1540 | 1533 | 3.15 | 2294.54 | 53.97 | 0 | 0 | 0 | 0
1 | 980 | S09 | 10 | 0.022 | 0.745 | 0.028 | 26.60714286 | 22.94811947 | 1508 | 34 | 0 | 1542 | 1542 | 3.02 | 2294.1 | 53.97 | 0 | 0 | 0 | 0
1 | 980 | S15 | 5 | 0.017 | 0.712 | 0.028 | 25.42857143 | 22.94811947 | 1508 | 34 | 0 | 1542 | 1542 | 2.85 | 2293.89 | 53.97 | 0 | 0 | 0 | 0
1 | 980 | S20 | 5 | 0.026 | 0.742 | 0.027 | 27.48148148 | 23.61991192 | 1508 | 187 | 1695 | 1695 | 1695 | 2.91 | 2295.1 | 54.11 | 0 | 0 | 0 | 0
1 | 980 | S25 | 4 | 0.021 | 0.73 | 0.019 | 38.42105263 | 31.21470086 | 1508 | 46 | 1554 | 1554 | 1554 | 3.15 | 2293.96 | 53.95 | 0 | 0 | 0 | 0
1 | 980 | S30 | 11 | 0.025 | 0.745 | 0.021 | 35.47619048 | 28.83191546 | 1508 | 192 | 1700 | 1700 | 1546 | 3.23 | 2292.52 | 53.96 | 0 | 0 | 0 | 0
1 | 980 | M | 5 | 0.022 | 0.752 | 0.019 | 39.57894737 | 31.21470086 | 1508 | 194 | 1702 | 1702 | 1581 | 2.27 | 2288.4 | 53.43 | 0 | 0 | 290.67 | 128.0484581
1 | 980 | S10 | 6 | 0.039 | 0.76 | 0.018 | 42.22222222 | 32.58285073 | 1508 | 192 | 0 | 1700 | 1700 | 2.77 | 2288.07 | 54.18 | 0 | 0 | 319.5 | 115.3429603
1 | 980 | S15 | 11 | 0.018 | 0.74 | 0.014 | 52.85714286 | 39.77262916 | 1508 | 62 | 1570 | 1570 | 1702 | 2.95 | 2288.47 | 54.39 | 0 | 0 | 0 | 0
1 | 980 | S20 | 7 | 0.016 | 0.739 | 0.015 | 49.26666667 | 37.65403131 | 1508 | 50 | 0 | 1558 | 1558 | 2.91 | 2290.07 | 54.26 | 0 | 0 | 0 | 0
1 | 909 | S30 | 8 | 0.02 | 1.026 | 0.024 | 42.75 | 25.93359266 | 1506 | 46 | 1552 | 1552 | 1552 | 3.2 | 2291.08 | 53.91 | 0 | 0 | 0 | 0
1 | 909 | M | 7 | 0.023 | 1.04 | 0.015 | 69.33333333 | 37.65403131 | 1506 | 71 | 1577 | 1577 | 1580 | 2.28 | 2282.34 | 53.8 | 0 | 0 | 237.23 | 104.0482456
1 | 909 | S05 | 6 | 0.018 | 1.065 | 0.016 | 66.5625 | 35.77449321 | 1506 | 43 | 1549 | 1549 | 1549 | 3.12 | 2286.98 | 53.8 | 0 | 0 | 317 | 101.6025641
1 | 909 | S10 | 4 | 0.022 | 1.034 | 0.02 | 51.7 | 29.96988564 | 1506 | 59 | 0 | 1565 | 1565 | 2.92 | 2287.96 | 54.13 | 0 | 0 | 0 | 0
1 | 909 | S15 | 8 | 0.017 | 0.945 | 0.01 | 94.5 | 51.94243253 | 1506 | 32 | 0 | 1538 | 1538 | 2.82 | 2286.28 | 54.08 | 0 | 0 | 306.61 | 108.7269504
1 | 909 | S19 | 10 | 0.027 | 1.02 | 0.022 | 46.36363636 | 27.78715793 | 1506 | 45 | 1551 | 1551 | 1652 | 3.19 | 2287.54 | 53.91 | 0 | 0 | 0 | 0
1 | 909 | M | 12 | 0.036 | 1.034 | 0.021 | 49.23809524 | 28.83191546 | 1506 | 57 | 1563 | 1563 | 1577 | 2.62 | 2279.06 | 53.53 | 0 | 0 | 291.02 | 111.0763359
1 | 909 | S05 | 6 | 0.022 | 1.063 | 0.017 | 62.52941176 | 34.09448306 | 1506 | 55 | 0 | 1561 | 1561 | 3.15 | 2287.11 | 54.23 | 0 | 0 | 0 | 0
1 | 909 | S10 | 4 | 0.02 | 1.029 | 0.02 | 51.45 | 29.96988564 | 1506 | 30 | 1536 | 1536 | 1536 | 2.46 | 2283.41 | 53.91 | 0 | 0 | 0 | 0
1 | 909 | S20 | 9 | 0.027 | 1.045 | 0.017 | 61.47058824 | 34.09448306 | 1506 | 46 | 1552 | 1552 | 1552 | 2.81 | 2286.22 | 53.96 | 0 | 0 | 0 | 0
1 | 909 | S25 | 0 | 0.033 | 1.036 | 0.02 | 51.8 | 29.96988564 | 1506 | 49 | 1555 | 1555 | 1555 | 2.41 | 2285.59 | 53.79 | 0 | 0 | 294.04 | 122.0082988
1 | 909 | S30 | 5 | 0.034 | 1.042 | 0.023 | 45.30434783 | 26.82423957 | 1506 | 196 | 0 | 1702 | 1702 | 2.82 | 2287.56 | 53.76 | 0 | 0 | 0 | 0
1 | 909 | M | 0 | 0.022 | 1.068 | 0.017 | 62.82352941 | 34.09448306 | 1506 | 54 | 1560 | 1560 | 1560 | 2.41 | 2285 | 53.65 | 0 | 0 | 301.87 | 125.2572614
1 | 909 | S05 | 5 | 0.022 | 1.055 | 0.016 | 65.9375 | 35.77449321 | 1506 | 48 | 1554 | 1554 | 1552 | 2.89 | 2285.53 | 58.01 | 0 | 0 | 0 | 0
1 | 909 | S10 | 9 | 0.02 | 1.04 | 0.016 | 65 | 35.77449321 | 1506 | 51 | 1557 | 1557 | 1556 | 2.5 | 2290.21 | 57.99 | 0 | 0 | 299.69 | 119.876
1 | 909 | S15 | 7 | 0.023 | 1.03 | 0.02 | 51.5 | 29.96988564 | 1506 | 49 | 1555 | 1555 | 1550 | 2.38 | 2288.95 | 58.09 | 0 | 0 | 314.82 | 132.2773109
1 | 909 | S20 | 3 | 0.02 | 1.021 | 0.018 | 56.72222222 | 32.58285073 | 1506 | 44 | 1550 | 1550 | 1693 | 2.39 | 2288.55 | 58.05 | 0 | 0 | 315.21 | 131.8870293
1 | 909 | S25 | 7 | 0.021 | 1.027 | 0.016 | 64.1875 | 35.77449321 | 1506 | 49 | 1555 | 1555 | 1558 | 2.81 | 2286.48 | 58.05 | 0 | 0 | 0 | 0
1 | 909 | S05 | 9 | 0.018 | 0.998 | 0.009 | 110.9222222 | 56.47110389 | 1506 | 38 | 1544 | 1544 | 1540 | 2.75 | 2285.58 | 58.16 | 0 | 0 | 0 | 0
1 | 909 | S10 | 7 | 0.023 | 1.023 | 0.019 | 53.84210526 | 31.21470086 | 1506 | 46 | 1552 | 1552 | 1552 | 2.65 | 2285.25 | 58.04 | 0 | 0 | 0 | 0
1 | 909 | S15 | 7 | 0.029 | 1.051 | 0.028 | 37.53571429 | 22.94811947 | 1506 | 43 | 1549 | 1549 | 1546 | 2.9 | 2285.2 | 58.18 | 0 | 0 | 0 | 0
1 | 909 | S20 | 7 | 0.026 | 1.09 | 0.024 | 45.41666667 | 25.93359266 | 1506 | 24 | 1530 | 1530 | 1531 | 3.02 | 2286.02 | 57.79 | 0 | 0 | 317.14 | 105.013245
1 | 909 | S25 | 9 | 0.033 | 1.044 | 0.019 | 54.94736842 | 31.21470086 | 1506 | 43 | 1549 | 1549 | 1549 | 2.73 | 2288.88 | 57.94 | 0 | 0 | 0 | 0
1 | 909 | S30 | 10 | 0.023 | 1.049 | 0.02 | 52.45 | 29.96988564 | 1506 | 37 | 1543 | 1543 | 1545 | 2.54 | 2286.15 | 58.08 | 0 | 0 | 314.13 | 123.6732283
1 | 909 | M | 6 | 0.024 | 1.06 | 0.019 | 55.78947368 | 31.21470086 | 1506 | 72 | 0 | 1578 | 1578 | 2.46 | 2262.53 | 57.72 | 0 | 0 | 280.72 | 114.1138211
1 | 909 | S05 | 5 | 0.024 | 1.038 | 0.018 | 57.66666667 | 32.58285073 | 1506 | 37 | 1543 | 1543 | 1543 | 3.13 | 2264.14 | 58.12 | 0 | 0 | 0 | 0
1 | 980 | S05 | 8 | 0.029 | 0.73 | 0.021 | 34.76190476 | 28.83191546 | 1508 | 37 | 1545 | 1545 | 1552 | 2.78 | 2221.89 | 58.17 | 0 | 0 | 0 | 0
1 | 980 | S09 | 0 | 0.027 | 0.745 | 0.02 | 37.25 | 29.96988564 | 1508 | 45 | 1553 | 1553 | 1545 | 2.54 | 2211.81 | 54.53 | 0 | 0 | 0 | 0
1 | 980 | S11 | 0 | 0.027 | 0.748 | 0.017 | 44 | 34.09448306 | 1508 | 61 | 1569 | 1569 | 1569 | 2.57 | 2220.02 | 58.1 | 0 | 0 | 0 | 0
1 | 980 | S14 | 5 | 0.022 | 0.748 | 0.03 | 24.93333333 | 21.72572514 | 1508 | 52 | 1560 | 1560 | 1560 | 2.56 | 2223.94 | 58.04 | 0 | 0 | 0 | 0
1 | 980 | S20 | 9 | 0.025 | 0.75 | 0.014 | 53.57142857 | 39.77262916 | 1508 | 52 | 1560 | 1560 | 1693 | 3.35 | 2223.15 | 57.93 | 0 | 0 | 0 | 0
1 | 980 | S05 | 5 | 0.023 | 0.79 | 0.012 | 65.83333333 | 44.94691449 | 1508 | 45 | 0 | 1553 | 1553 | 3.23 | 2228.5 | 57.87 | 0 | 0 | 310.69 | 96.18885449
1 | 909 | S05 | 6 | 0.022 | 1.051 | 0.017 | 61.82352941 | 34.09448306 | 1506 | 56 | 1562 | 1562 | 1558 | 2.81 | 2222.25 | 58.03 | 0 | 0 | 312.59 | 111.2419929
1 | 909 | S15 | 5 | 0.024 | 1.062 | 0.024 | 44.25 | 25.93359266 | 1506 | 56 | 0 | 1562 | 1562 | 2.76 | 2220.2 | 57.92 | 0 | 0 | 0 | 0
1 | 909 | S20 | 5 | 0.033 | 1.06 | 0.019 | 55.78947368 | 31.21470086 | 1506 | 33 | 1539 | 1539 | 1537 | 2.92 | 2212.39 | 58.01 | 0 | 0 | 0 | 0
1 | 909 | S25 | 5 | 0.025 | 1.041 | 0.02 | 52.05 | 29.96988564 | 1506 | 45 | 1551 | 1551 | 1653 | 2.75 | 2219.2 | 58.15 | 0 | 0 | 319.43 | 116.1563636
1 | 976 | M | 6 | 0.017 | 1.011 | 0.015 | 67.4 | 37.65403131 | 1510 | 69 | 1579 | 1579 | 1579 | 2.24 | 2218.26 | 57.66 | 0 | 0 | 284.6 | 127.0535714
1 | 909 | S05 | 2 | 0.025 | 1.048 | 0.016 | 65.5 | 35.77449321 | 1506 | 48 | 0 | 1554 | 1554 | 2.05 | 2221.86 | 57.84 | 0 | 0 | 245.31 | 119.6634146
1 | 980 | S10 | 5 | 0.017 | 0.811 | 0.027 | 30.03703704 | 23.61991192 | 1508 | 44 | 1552 | 1552 | 1692 | 2.28 | 2222.65 | 57.93 | 0 | 0 | 300.3 | 131.7105263
1 | 1071 | S15 | 8 | 0.017 | 1.02 | 0.021 | 48.57142857 | 28.83191546 | 1505 | 54 | 1559 | 1559 | 1544 | 2.4 | 2216.37 | 57.97 | 0 | 0 | 295.43 | 123.0958333
1 | 909 | S23 | 0 | 0.025 | 1.071 | 0.016 | 66.9375 | 35.77449321 | 1506 | 15 | 0 | 1521 | 1521 | 0 | 2209.96 | 0 | 0 | #DIV/0! | 295.01 | #DIV/0!
1 | 909 | S05 | 12 | 0.04 | 1.042 | 0.013 | 80.15384615 | 42.18126779 | 1506 | 50 | 0 | 1556 | 1556 | 2.81 | 2214.32 | 58.26 | 0 | 0 | 317.3 | 112.9181495
1 | 909 | S10 | 7 | 0.02 | 1.1 | 0.013 | 84.61538462 | 42.18126779 | 1506 | 44 | 0 | 1550 | 1550 | 2.61 | 2213.2 | 58.09 | 0 | 0 | 0 | 0
1 | 909 | S20 | 6 | 0.023 | 1.069 | 0.022 | 48.59090909 | 27.78715793 | 1506 | 59 | 1565 | 1565 | 1697 | 2.88 | 2214.4 | 57.91 | 0 | 0 | 0 | 0
1 | 909 | M | 6 | 0.024 | 1.026 | 0.017 | 60.35294118 | 34.09448306 | 1506 | 70 | 0 | 1576 | 1576 | 2.25 | 2217.17 | 57.71 | 0 | 0 | 301.68 | 134.08
1 | 980 | S05 | 8 | 0.028 | 0.743 | 0.016 | 46.4375 | 35.77449321 | 1508 | 53 | 1561 | 1561 | 1551 | 2.98 | 2216.73 | 57.96 | 0 | 0 | 317.58 | 106.5704698
1 | 980 | S10 | 6 | 0.016 | 0.728 | 0.02 | 36.4 | 29.96988564 | 1508 | 30 | 1538 | 1538 | 1538 | 3.06 | 2218.63 | 57.84 | 0 | 0 | 316.99 | 103.5915033
1 | 980 | S20 | 16 | 0.024 | 0.878 | 0.017 | 51.64705882 | 34.09448306 | 1508 | 63 | 0 | 1571 | 1571 | 2.82 | 2218.94 | 57.91 | 0 | 0 | 0 | 0
1 | 980 | S25 | 11 | 0.019 | 0.81 | 0.02 | 40.5 | 29.96988564 | 1508 | 56 | 1564 | 1564 | 1571 | 2.52 | 2221.07 | 58.01 | 0 | 0 | 308.19 | 122.297619
1 | 909 | M | 16 | 0.027 | 1.052 | 0.02 | 52.6 | 29.96988564 | 1506 | 76 | 0 | 1582 | 1582 | 2.27 | 2228.14 | 57.67 | 0 | 0 | 221.62 | 97.62995595
1 | 909 | S05 | 9 | 0.028 | 1.058 | 0.013 | 81.38461538 | 42.18126779 | 1506 | 191 | 1697 | 1697 | 1563 | 2.83 | 2232.5 | 58.15 | 0 | 0 | 313.91 | 110.9222615
1 | 909 | S10 | 9 | 0.021 | 1.032 | 0.015 | 68.8 | 37.65403131 | 1506 | 39 | 1545 | 1545 | 1541 | 2.79 | 2233.1 | 58.06 | 0 | 0 | 0 | 0
1 | 909 | S15 | 3 | 0.019 | 0.794 | 0.021 | 37.80952381 | 28.83191546 | 1506 | 44 | 1550 | 1550 | 1703 | 2.28 | 2233.85 | 57.9 | 0 | 0 | 0 | 0
1 | 909 | M | 2 | 0.023 | 1.039 | 0.015 | 69.26666667 | 37.65403131 | 1506 | 74 | 0 | 1580 | 1580 | 2.23 | 2228.31 | 57.75 | 0 | 0 | 237.05 | 106.3004484
1 | 909 | S05 | 8 | 0.019 | 1.04 | 0.021 | 49.52380952 | 28.83191546 | 1506 | 49 | 1555 | 1555 | 1559 | 3.23 | 2231.04 | 57.86 | 0 | 0 | 0 | 0
1 | 909 | S19 | 7 | 0.016 | 1.032 | 0.022 | 46.90909091 | 27.78715793 | 1506 | 57 | 1563 | 1563 | 1552 | 3.11 | 2230.36 | 57.88 | 0 | 0 | 0 | 0
1 | 980 | S25 | 5 | 0.022 | 0.732 | 0.021 | 34.85714286 | 28.83191546 | 1508 | 64 | 1572 | 1572 | 1560 | 3.27 | 2230.13 | 58.05 | 0 | 0 | 0 | 0
1 | 980 | M | 11 | 0.023 | 0.754 | 0.012 | 62.83333333 | 44.94691449 | 1508 | 65 | 1573 | 1573 | 1583 | 2.31 | 2237.28 | 57.18 | 0 | 0 | 290.08 | 125.5757576
1 | 980 | S05 | 11 | 0.025 | 0.753 | 0.014 | 53.78571429 | 39.77262916 | 1508 | 59 | 1567 | 1567 | 1552 | 3.06 | 2235.91 | 58.1 | 0 | 0 | 0 | 0
1 | 980 | S05 | 9 | 0.033 | 0.714 | 0.021 | 34 | 28.83191546 | 1508 | 51 | 1559 | 1559 | 1561 | 3.2 | 2234.58 | 58 | 0 | 0 | 276.34 | 86.35625
1 | 976 | S10 | 8 | 0.02 | 1.19 | 0.021 | 56.66666667 | 28.83191546 | 1510 | 51 | 1561 | 1561 | 1555 | 2.8 | 2234.67 | 57.92 | 0 | 0 | 314.59 | 112.3535714
1 | 980 | S15 | 8 | 0.022 | 0.733 | 0.024 | 30.54166667 | 25.93359266 | 1508 | 43 | 1551 | 1551 | 1551 | 3.17 | 2230.27 | 57.96 | 0 | 0 | 0 | 0
1 | 980 | S20 | 9 | 0.012 | 0.78 | 0.012 | 65 | 44.94691449 | 1508 | 53 | 1561 | 1561 | 1561 | 2.8 | 2228.62 | 58.01 | 0 | 0 | 0 | 0
1 | 980 | S30 | 10 | 0.014 | 0.751 | 0.018 | 41.72222222 | 32.58285073 | 1508 | 56 | 1564 | 1564 | 1564 | 3.05 | 2231.93 | 57.97 | 0 | 0 | 0 | 0
1 | 980 | M | 10 | 0.016 | 0.766 | 0.009 | 85.11111111 | 56.47110389 | 1508 | 80 | 1588 | 1588 | 1586 | 2.28 | 2231.71 | 57.4 | 0 | 0 | 262.4 | 115.0877193
1 | 980 | S20 | 5 | 0.035 | 0.791 | 0.029 | 27.27586207 | 22.31802259 | 1508 | 54 | 1562 | 1562 | 1559 | 2.8 | 2224.98 | 58.19 | 0 | 0 | 315.79 | 112.7821429
1 | 980 | S25 | 8 | 0.015 | 0.73 | 0.02 | 36.5 | 29.96988564 | 1508 | 46 | 1554 | 1554 | 1548 | 2.92 | 2227 | 58.12 | 0 | 0 | 0 | 0
1 | 980 | S34 | 5 | 0.018 | 0.764 | 0.027 | 28.2962963 | 23.61991192 | 1508 | 34 | 1542 | 1542 | 1542 | 2.86 | 2228.51 | 57.97 | 0 | 0 | 0 | 0
1 | 980 | S10 | 2 | 0.028 | 0.763 | 0.016 | 47.6875 | 35.77449321 | 1508 | 49 | 1557 | 1557 | 1556 | 2.76 | 2224.83 | 57.95 | 0 | 0 | 309.65 | 112.192029
1 | 980 | S19 | 3 | 0.021 | 0.705 | 0.026 | 27.11538462 | 24.33786233 | 1508 | 132 | 1640 | 1640 | 1535 | 2.83 | 2225.05 | 58.1 | 0 | 0 | 0 | 0
1 | 980 | S25 | 13 | 0.013 | 0.743 | 0.025 | 29.72 | 25.10710746 | 1508 | 195 | 1703 | 1703 | 1703 | 2.85 | 2223 | 58.13 | 0 | 0 | 0 | 0
1 | 980 | S10 | 5 | 0.016 | 0.779 | 0.031 | 25.12903226 | 21.1678094 | 1508 | 47 | 1555 | 1555 | 1549 | 2.57 | 2232.67 | 58.14 | 0 | 0 | 294.86 | 114.7315175
1 | 980 | S20 | 14 | 0.024 | 0.758 | 0.018 | 42.11111111 | 32.58285073 | 1508 | 43 | 1551 | 1551 | 1551 | 3.13 | 2235.67 | 58.45 | 0 | 0 | 0 | 0
1 | 980 | S24 | 13 | 0.013 | 0.789 | 0.029 | 27.20689655 | 22.31802259 | 1508 | 41 | 1549 | 1549 | 1549 | 2.79 | 2235.95 | 57.98 | 0 | 0 | 318.04 | 113.9928315
1 | 980 | S26 | 14 | 0.021 | 0.76 | 0.03 | 25.33333333 | 21.72572514 | 1508 | 31 | 1539 | 1539 | 1539 | 2.84 | 2233.89 | 57.98 | 0 | 0 | 0 | 0
1 | 980 | S30 | 0 | 0.017 | 0.737 | 0.027 | 27.2962963 | 23.61991192 | 1508 | 34 | 0 | 1542 | 1542 | 2.63 | 2245.81 | 56.43 | 0 | 0 | 282.17 | 107.2889734
1 | 980 | M | 10 | 0.019 | 0.732 | 0.026 | 28.15384615 | 24.33786233 | 1508 | 67 | 1575 | 1575 | 1575 | 2.33 | 2241.85 | 57.55 | 0 | 0 | 247.11 | 106.055794
1 | 980 | S05 | 5 | 0.025 | 0.738 | 0.039 | 18.92307692 | 17.64296713 | 1508 | 48 | 1556 | 1556 | 1556 | 2.79 | 2244.32 | 57.94 | 0 | 0 | 317.43 | 113.7741935
1 | 980 | S10 | 16 | 0.024 | 0.738 | 0.018 | 41 | 32.58285073 | 1508 | 59 | 1567 | 1567 | 1567 | 2.77 | 2234.64 | 57.98 | 0 | 0 | 317.73 | 114.7039711
1 | 980 | S15 | 14 | 0.022 | 0.771 | 0.024 | 32.125 | 25.93359266 | 1508 | 23 | 1531 | 1531 | 1531 | 2.88 | 2244.82 | 58.01 | 0 | 0 | 296.45 | 102.9340278
1 | 980 | S20 | 12 | 0.03 | 0.804 | 0.026 | 30.92307692 | 24.33786233 | 1508 | 56 | 1564 | 1564 | 1565 | 2.77 | 2243.99 | 58 | 0 | 0 | 302.4 | 109.1696751
1 | 980 | S25 | 16 | 0.024 | 0.731 | 0.026 | 28.11538462 | 24.33786233 | 1508 | 55 | 1563 | 1563 | 1555 | 2.86 | 2243.95 | 58 | 0 | 0 | 315.54 | 110.3286713
1 | 980 | M | 29 | 0.025 | 0.733 | 0.023 | 31.86956522 | 26.82423957 | 1508 | 82 | 0 | 1590 | 1590 | 2.7 | 2239.72 | 58.09 | 0 | 0 | 304.06 | 112.6148148
1 | 980 | S15 | 6 | 0.024 | 0.768 | 0.019 | 40.42105263 | 31.21470086 | 1508 | 56 | 1564 | 1564 | 1564 | 2.48 | 2241.18 | 58.14 | 0 | 0 | 0 | 0
1 | 980 | S05 | 9 | 0.024 | 0.74 | 0.02 | 37 | 29.96988564 | 1508 | 56 | 1564 | 1564 | 1561 | 2.57 | 2244.81 | 57.97 | 0 | 0 | 297.11 | 115.6070039
1 | 980 | S10 | 14 | 0.04 | 0.737 | 0.025 | 29.48 | 25.10710746 | 1508 | 38 | 1546 | 1546 | 1699 | 2.59 | 2242.5 | 58.07 | 0 | 0 | 0 | 0
1 | 980 | S12 | 6 | 0.023 | 0.735 | 0.023 | 31.95652174 | 26.82423957 | 1508 | 191 | 1699 | 1699 | 1544 | 2.92 | 2242.78 | 58.04 | 0 | 0 | 313.15 | 107.2431507
1 | 909 | M | 7 | 0.022 | 1.04 | 0.018 | 57.77777778 | 32.58285073 | 1506 | 63 | 1569 | 1569 | 1573 | 2.31 | 2230.04 | 57.6 | 0 | 0 | 284.75 | 123.2683983
1 | 980 | S05 | 7 | 0.024 | 0.742 | 0.016 | 46.375 | 35.77449321 | 1508 | 54 | 1562 | 1562 | 1557 | 2.83 | 2237.26 | 58.08 | 0 | 0 | 0 | 0
1 | 980 | S10 | 6 | 0.017 | 0.789 | 0.018 | 43.83333333 | 32.58285073 | 1508 | 41 | 1549 | 1549 | 1701 | 2.73 | 2237.71 | 57.76 | 0 | 0 | 319.44 | 117.010989
1 | 980 | S15 | 6 | 0.025 | 0.744 | 0.018 | 41.33333333 | 32.58285073 | 1508 | 37 | 0 | 1545 | 1545 | 3 | 2237.63 | 58.11 | 0 | 0 | 0 | 0
1 | 980 | S29 | 2 | 0.031 | 0.748 | 0.024 | 31.16666667 | 25.93359266 | 1508 | 45 | 1553 | 1553 | 1553 | 3.04 | 2234.39 | 57.8 | 0 | 0 | 311.78 | 102.5592105
1 | 976 | M | 8 | 0.019 | 0.985 | 0.019 | 51.84210526 | 31.21470086 | 1510 | 76 | 0 | 1586 | 1586 | 2.33 | 2233.35 | 57.68 | 0 | 0 | 285.32 | 122.4549356
1 | 980 | S05 | 6 | 0.018 | 0.765 | 0.024 | 31.875 | 25.93359266 | 1508 | 58 | 1566 | 1566 | 1566 | 2.62 | 2232.88 | 57.94 | 0 | 0 | 311.1 | 118.740458
1 | 980 | S10 | 15 | 0.024 | 0.804 | 0.017 | 47.29411765 | 34.09448306 | 1508 | 43 | 1551 | 1551 | 1543 | 2.81 | 2234.22 | 57.72 | 0 | 0 | 0 | 0
1 | 976 | S15 | 6 | 0.026 | 1.025 | 0.02 | 51.25 | 29.96988564 | 1510 | 43 | 0 | 1553 | 1553 | 2.94 | 2231.31 | 57.99 | 0 | 0 | 318.51 | 108.3367347
1 | 976 | M | 5 | 0.02 | 1.008 | 0.017 | 59.29411765 | 34.09448306 | 1510 | 61 | 0 | 1571 | 1571 | 2.3 | 2231.25 | 57.66 | 0 | 0 | 290.68 | 126.3826087
1 | 909 | S05 | 8 | 0.027 | 1.048 | 0.024 | 43.66666667 | 25.93359266 | 1506 | 47 | 0 | 1553 | 1553 | 2.91 | 2234.2 | 58.04 | 0 | 0 | 0 | 0
1 | 909 | S12 | 7 | 0.026 | 1.047 | 0.019 | 55.10526316 | 31.21470086 | 1506 | 47 | 1553 | 1553 | 1555 | 2.91 | 2232.34 | 58.03 | 0 | 0 | 308.58 | 106.0412371
1 | 909 | S17 | 7 | 0.024 | 1.072 | 0.021 | 51.04761905 | 28.83191546 | 1506 | 59 | 1565 | 1565 | 1565 | 2.98 | 2234.17 | 57.92 | 0 | 0 | 0 | 0
1 | 909 | S32 | 8 | 0.017 | 1.035 | 0.022 | 47.04545455 | 27.78715793 | 1506 | 33 | 1539 | 1539 | 1539 | 2.85 | 2232.41 | 57.88 | 0 | 0 | 0 | 0
1 | 909 | M | 9 | 0.02 | 1.04 | 0.022 | 47.27272727 | 27.78715793 | 1506 | 22 | 1528 | 1528 | 1528 | 2.46 | 2236.74 | 57.82 | 0 | 0 | 282.07 | 114.6626016
1 | 909 | S05 | 4 | 0.03 | 1.07 | 0.029 | 36.89655172 | 22.31802259 | 1506 | 56 | 1562 | 1562 | 1558 | 3.19 | 2240.03 | 58.11 | 0 | 0 | 0 | 0
1 | 909 | M | 8 | 0.02 | 1.03 | 0.022 | 46.81818182 | 27.78715793 | 1506 | 58 | 1564 | 1564 | 1573 | 2.23 | 2238.61 | 57.58 | 0 | 0 | 247.93 | 111.1793722
1 | 909 | S05 | 5 | 0.02 | 1.048 | 0.022 | 47.63636364 | 27.78715793 | 1506 | 41 | 1547 | 1547 | 1559 | 3.22 | 2237.88 | 57.94 | 0 | 0 | 0 | 0
1 | 909 | S10 | 5 | 0.028 | 1.044 | 0.024 | 43.5 | 25.93359266 | 1506 | 49 | 1555 | 1555 | 1559 | 3.19 | 2236.28 | 57.91 | 0 | 0 | 315.63 | 98.94357367
1 | 909 | S15 | 5 | 0.027 | 1.038 | 0.031 | 33.48387097 | 21.1678094 | 1506 | 37 | 1543 | 1543 | 1703 | 3.2 | 2233.55 | 57.97 | 0 | 0 | 0 | 0
1 | 909 | S26 | 11 | 0.032 | 1.025 | 0.021 | 48.80952381 | 28.83191546 | 1506 | 49 | 1555 | 1555 | 1555 | 3.13 | 2237.14 | 57.97 | 0 | 0 | 0 | 0
1 | 980 | S30 | 13 | 0.028 | 0.739 | 0.024 | 30.79166667 | 25.93359266 | 1508 | 52 | 1560 | 1560 | 1560 | 2.52 | 2238.76 | 58.22 | 0 | 0 | 317.83 | 126.1230159
1 | 980 | M | 10 | 0.033 | 0.763 | 0.024 | 31.79166667 | 25.93359266 | 1508 | 86 | 0 | 1594 | 1594 | 2.49 | 2235.61 | 57.79 | 0 | 0 | 263.07 | 105.6506024
1 | 909 | S05 | 5 | 0.032 | 1.059 | 0.022 | 48.13636364 | 27.78715793 | 1506 | 60 | 1566 | 1566 | 1566 | 2.57 | 2238.68 | 57.88 | 0 | 0 | 294.15 | 114.4552529
1 | 980 | S10 | 7 | 0.022 | 0.758 | 0.027 | 28.07407407 | 23.61991192 | 1508 | 31 | 1539 | 1539 | 1541 | 2.71 | 2239.24 | 57.9 | 0 | 0 | 318.21 | 117.4206642
1 | 980 | S05 | 8 | 0.023 | 0.767 | 0.027 | 28.40740741 | 23.61991192 | 1508 | 40 | 1548 | 1548 | 1548 | 2.55 | 2249.46 | 58.13 | 0 | 0 | 315.37 | 123.6745098
1 | 909 | S20 | 8 | 0.028 | 1.03 | 0.025 | 41.2 | 25.10710746 | 1506 | 47 | 1553 | 1553 | 1553 | 2.55 | 2246.24 | 58 | 0 | 0 | 0 | 0
1 | 980 | S25 | 5 | 0.023 | 0.762 | 0.011 | 69.27272727 | 48.15942887 | 1508 | 54 | 0 | 1562 | 1562 | 2.59 | 2247.44 | 58.03 | 0 | 0 | 314.96 | 121.6061776
1 | 980 | S10 | 5 | 0.029 | 0.753 | 0.02 | 37.65 | 29.96988564 | 1508 | 41 | 1549 | 1549 | 1549 | 2.83 | 2332.37 | 58.26 | 0 | 0 | 0 | 0
1 | 980 | S15 | 7 | 0.026 | 0.746 | 0.02 | 37.3 | 29.96988564 | 1508 | 44 | 1552 | 1552 | 1549 | 2.8 | 2333.16 | 58.06 | 0 | 0 | 317.32 | 113.3285714
1 | 909 | S10 | 5 | 0.029 | 1.05 | 0.019 | 55.26315789 | 31.21470086 | 1506 | 52 | 0 | 1558 | 1558 | 2.76 | 2331.27 | 58.14 | 0 | 0 | 0 | 0
1 | 909 | S15 | 4 | 0.035 | 1.04 | 0.019 | 54.73684211 | 31.21470086 | 1506 | 53 | 1559 | 1559 | 1569 | 2.71 | 2334.03 | 57.97 | 0 | 0 | 0 | 0
1 | 909 | S20 | 6 | 0.032 | 1.059 | 0.022 | 48.13636364 | 27.78715793 | 1506 | 58 | 1564 | 1564 | 1564 | 3.16 | 2333.11 | 58.16 | 0 | 0 | 309.78 | 98.03164557
1 | 980 | S25 | 7 | 0.023 | 0.76 | 0.029 | 26.20689655 | 22.31802259 | 1508 | 36 | 0 | 1544 | 1544 | 3.22 | 2331.34 | 58.12 | 0 | 0 | 303.98 | 94.40372671
1 | 980 | S10 | 4 | 0.022 | 0.737 | 0.028 | 26.32142857 | 22.94811947 | 1508 | 53 | 1561 | 1561 | 1545 | 3.18 | 2336.74 | 58 | 0 | 0 | 0 | 0
1 | 909 | S09 | 7 | 0.027 | 1.028 | 0.017 | 60.47058824 | 34.09448306 | 1506 | 45 | 1551 | 1551 | 1546 | 2.91 | 2324.46 | 57.96 | 0 | 0 | 0 | 0
1 | 980 | S15 | 12 | 0.02 | 0.751 | 0.03 | 25.03333333 | 21.72572514 | 1508 | 45 | 1553 | 1553 | 1557 | 2.8 | 2324.42 | 57.72 | 0 | 0 | 310.68 | 110.9571429
1 | 909 | S10 | 9 | 0.021 | 1.01 | 0.023 | 43.91304348 | 26.82423957 | 1506 | 35 | 1541 | 1541 | 1540 | 2.69 | 2327.09 | 58.04 | 0 | 0 | 0 | 0
1 | 980 | S15 | 6 | 0.035 | 0.723 | 0.015 | 48.2 | 37.65403131 | 1508 | 54 | 1562 | 1562 | 1566 | 3.08 | 2327.36 | 57.87 | 0 | 0 | 0 | 0
1 | 909 | S29 | 7 | 0.032 | 1.029 | 0.022 | 46.77272727 | 27.78715793 | 1506 | 34 | 1540 | 1540 | 1532 | 2.63 | 2326.68 | 57.89 | 0 | 0 | 315.65 | 120.0190114
1 | 909 | S05 | 11 | 0.029 | 1.035 | 0.016 | 64.6875 | 35.77449321 | 1506 | 40 | 1546 | 1546 | 1550 | 3.1 | 2326.41 | 57.97 | 0 | 0 | 318.56 | 102.7612903
1 | 980 | S10 | 8 | 0.022 | 0.785 | 0.021 | 37.38095238 | 28.83191546 | 1508 | 31 | 0 | 1539 | 1539 | 2.88 | 2325.56 | 57.9 | 0 | 0 | 319.19 | 110.8298611
1 | 909 | S15 | 6 | 0.018 | 1.059 | 0.025 | 42.36 | 25.10710746 | 1506 | 48 | 1554 | 1554 | 1554 | 2.73 | 2327.95 | 57.98 | 0 | 0 | 0 | 0
1 | 909 | M | 9 | 0.023 | 1.054 | 0.017 | 62 | 34.09448306 | 1506 | 66 | 1572 | 1572 | 1570 | 2.44 | 2321.12 | 57.79 | 0 | 0 | 278.33 | 114.0696721
1 | 980 | S05 | 10 | 0.022 | 0.763 | 0.029 | 26.31034483 | 22.31802259 | 1508 | 54 | 1562 | 1562 | 1546 | 2.71 | 2322.93 | 57.95 | 0 | 0 | 317.76 | 117.2546125
1 | 980 | S20 | 16 | 0.033 | 0.8 | 0.019 | 42.10526316 | 31.21470086 | 1508 | 55 | 1563 | 1563 | 1563 | 3.07 | 2322.38 | 57.98 | 0 | 0 | 0 | 0
1 | 980 | M | 7 | 0.03 | 0.737 | 0.01 | 73.7 | 51.94243253 | 1508 | 59 | 1567 | 1567 | 1575 | 2.62 | 2327.49 | 57.8 | 0 | 0 | 299.58 | 114.3435115
1 | 980 | S10 | 7 | 0.018 | 0.734 | 0.021 | 34.95238095 | 28.83191546 | 1508 | 40 | 0 | 1548 | 1548 | 2.85 | 2329.7 | 57.81 | 0 | 0 | 0 | 0
1 | 980 | S15 | 9 | 0.024 | 0.77 | 0.023 | 33.47826087 | 26.82423957 | 1508 | 48 | 0 | 1556 | 1556 | 2.85 | 2328.3 | 58.34 | 0 | 0 | 0 | 0
1 | 909 | S05 | 12 | 0.031 | 1.029 | 0.03 | 34.3 | 21.72572514 | 1506 | 59 | 1565 | 1565 | 1560 | 2.82 | 2324.03 | 58.07 | 0 | 0 | 319.71 | 113.3723404
1 | 980 | S10 | 6 | 0.021 | 0.819 | 0.028 | 29.25 | 22.94811947 | 1508 | 62 | 0 | 1570 | 1570 | 2.8 | 2326.43 | 57.83 | 0 | 0 | 316.42 | 113.0071429
1 | 980 | S15 | 10 | 0.018 | 0.827 | 0.025 | 33.08 | 25.10710746 | 1508 | 31 | 1539 | 1539 | 1540 | 2.63 | 2321.3 | 57.96 | 0 | 0 | 318.56 | 121.1254753
1 | 980 | S20 | 6 | 0.024 | 0.737 | 0.019 | 38.78947368 | 31.21470086 | 1508 | 38 | 1546 | 1546 | 1546 | 2.94 | 2323 | 57.92 | 0 | 0 | 0 | 0
1 | 980 | S25 | 6 | 0.023 | 0.72 | 0.027 | 26.66666667 | 23.61991192 | 1508 | 38 | 1546 | 1546 | 1530 | 2.97 | 2322.4 | 58.2 | 0 | 0 | 0 | 0
1 | 909 | M | 8 | 0.021 | 1.029 | 0.025 | 41.16 | 25.10710746 | 1506 | 83 | 1589 | 1589 | 1589 | 2.38 | 2248.88 | 57.85 | 0 | 0 | 239.8 | 100.7563025
1 | 909 | S05 | 5 | 0.019 | 1.037 | 0.025 | 41.48 | 25.10710746 | 1506 | 56 | 1562 | 1562 | 1554 | 2.77 | 2253.04 | 57.84 | 0 | 0 | 0 | 0
1 | 909 | S10 | 2 | 0.017 | 1.043 | 0.021 | 49.66666667 | 28.83191546 | 1506 | 62 | 1568 | 1568 | 1568 | 2.93 | 2250.91 | 57.95 | 0 | 0 | 0 | 0
1 | 909 | S15 | 0 | 0.025 | 1.062 | 0.028 | 37.92857143 | 22.94811947 | 1506 | 40 | 1546 | 1546 | 1525 | 3.1 | 2261.25 | 0 | 0 | 0 | 0 | 0
1 | 909 | S30 | 3 | 0.024 | 1.059 | 0.02 | 52.95 | 29.96988564 | 1506 | 35 | 1541 | 1541 | 1545 | 2.79 | 2254.36 | 57.85 | 0 | 0 | 0 | 0
1 | 909 | M | 8 | 0.02 | 1.037 | 0.019 | 54.57894737 | 31.21470086 | 1506 | 196 | 0 | 1702 | 1702 | 2.31 | 2265.37 | 57.6 | 0 | 0 | 304.45 | 131.7965368
1 | 980 | S05 | 4 | 0.026 | 0.724 | 0.021 | 34.47619048 | 28.83191546 | 1508 | 57 | 1565 | 1565 | 1553 | 2.92 | 2261.91 | 58.13 | 0 | 0 | 0 | 0
1 | 980 | S10 | 11 | 0.019 | 0.762 | 0.023 | 33.13043478 | 26.82423957 | 1508 | 67 | 1575 | 1575 | 1564 | 2.6 | 2270.33 | 58.01 | 0 | 0 | 308.18 | 118.5307692
1 | 980 | S15 | 5 | 0.031 | 0.834 | 0.013 | 64.15384615 | 42.18126779 | 1508 | 78 | 1586 | 1586 | 1584 | 2.76 | 2267.77 | 57.95 | 0 | 0 | 312.17 | 113.1050725
1 | 980 | S20 | 7 | 0.023 | 0.72 | 0.019 | 37.89473684 | 31.21470086 | 1508 | 64 | 1572 | 1572 | 1571 | 2.92 | 2267.19 | 57.95 | 0 | 0 | 316.19 | 108.2842466
1 | 980 | S25 | 7 | 0.027 | 0.8 | 0.022 | 36.36363636 | 27.78715793 | 1508 | 55 | 0 | 1563 | 1563 | 2.86 | 2267.11 | 58.13 | 0 | 0 | 300.55 | 105.0874126
1 | 980 | S05 | 3 | 0.019 | 0.74 | 0.021 | 35.23809524 | 28.83191546 | 1508 | 44 | 1552 | 1552 | 1552 | 2.98 | 2272.08 | 58.11 | 0 | 0 | 319.29 | 107.1442953
1 | 980 | S10 | 6 | 0.015 | 0.702 | 0.019 | 36.94736842 | 31.21470086 | 1508 | 49 | 1557 | 1557 | 1562 | 2.88 | 2270.43 | 58 | 0 | 0 | 318.72 | 110.6666667
1 | 980 | S15 | 3 | 0.032 | 0.752 | 0.02 | 37.6 | 29.96988564 | 1508 | 50 | 1558 | 1558 | 1558 | 3.24 | 2269.51 | 57.89 | 0 | 0 | 304.17 | 93.87962963
1 | 980 | S20 | 4 | 0.021 | 0.74 | 0.016 | 46.25 | 35.77449321 | 1508 | 54 | 1562 | 1562 | 1701 | 2.86 | 2268.63 | 57.94 | 0 | 0 | 298.37 | 104.3251748
1 | 980 | S25 | 6 | 0.023 | 0.742 | 0.018 | 41.22222222 | 32.58285073 | 1508 | 60 | 1568 | 1568 | 1566 | 2.93 | 2265.26 | 58.17 | 0 | 0 | 0 | 0
1 | 980 | S30 | 0 | 0.021 | 0.765 | 0.033 | 23.18181818 | 20.1434254 | 1508 | 41 | 1549 | 1549 | 1532 | 2.54 | 2279.91 | 54.16 | 0 | 0 | 315.26 | 124.1181102
1 | 976 | M | 7 | 0.023 | 1.05 | 0.012 | 87.5 | 44.94691449 | 1510 | 90 | 1600 | 1600 | 1600 | 2.27 | 2267.34 | 57.73 | 0 | 0 | 298.29 | 131.4052863
1 | 909 | S05 | 7 | 0.021 | 1.047 | 0.028 | 37.39285714 | 22.94811947 | 1506 | 47 | 1553 | 1553 | 1553 | 3.01 | 2268.66 | 57.75 | 0 | 0 | 0 | 0
1 | 980 | S10 | 7 | 0.025 | 0.777 | 0.036 | 21.58333333 | 18.79974161 | 1508 | 144 | 1652 | 1652 | 1546 | 2.99 | 2268.58 | 58.13 | 0 | 0 | 0 | 0
1 | 909 | S15 | 8 | 0.027 | 1.045 | 0.034 | 30.73529412 | 19.67192734 | 1506 | 37 | 0 | 1543 | 1543 | 2.89 | 2263.93 | 58.09 | 0 | 0 | 0 | 0
1 | 980 | S20 | 3 | 0.023 | 0.753 | 0.022 | 34.22727273 | 27.78715793 | 1508 | 49 | 1557 | 1557 | 1552 | 3.02 | 2263.52 | 57.85 | 0 | 0 | 0 | 0
1 | 909 | S25 | 7 | 0.02 | 1.055 | 0.021 | 50.23809524 | 28.83191546 | 1506 | 45 | 1551 | 1551 | 1551 | 2.89 | 2266.43 | 58.18 | 0 | 0 | 0 | 0
1 | 980 | S30 | 7 | 0.023 | 0.747 | 0.027 | 27.66666667 | 23.61991192 | 1508 | 33 | 1541 | 1541 | 1541 | 3.18 | 2266.5 | 57.78 | 0 | 0 | 0 | 0
1 | 980 | M | 8 | 0.022 | 0.734 | 0.021 | 34.95238095 | 28.83191546 | 1508 | 69 | 1577 | 1577 | 1577 | 2.32 | 2271.65 | 57.48 | 0 | 0 | 296.89 | 127.9698276
1 | 976 | S05 | 6 | 0.025 | 0.991 | 0.026 | 38.11538462 | 24.33786233 | 1510 | 50 | 0 | 1560 | 1560 | 3.26 | 2271.28 | 57.99 | 0 | 0 | 0 | 0
1 | 980 | S15 | 4 | 0.023 | 0.8 | 0.018 | 44.44444444 | 32.58285073 | 1508 | 52 | 1560 | 1560 | 1558 | 2.89 | 2271.36 | 57.88 | 0 | 0 | 0 | 0
1 | 980 | S20 | 8 | 0.024 | 0.751 | 0.029 | 25.89655172 | 22.31802259 | 1508 | 46 | 1554 | 1554 | 1554 | 2.98 | 2270.18 | 57.93 | 0 | 0 | 0 | 0
1 | 980 | S15 | 3 | 0.019 | 0.72 | 0.022 | 32.72727273 | 27.78715793 | 1508 | 50 | 1558 | 1558 | 1558 | 3.04 | 2268.66 | 58.05 | 0 | 0 | 0 | 0
1 | 980 | S20 | 4 | 0.022 | 0.765 | 0.025 | 30.6 | 25.10710746 | 1508 | 46 | 0 | 1554 | 1554 | 3.01 | 2268.52 | 57.97 | 0 | 0 | 0 | 0
1 | 980 | S25 | 4 | 0.02 | 0.774 | 0.026 | 29.76923077 | 24.33786233 | 1508 | 46 | 0 | 1554 | 1554 | 2.68 | 2268.28 | 58.07 | 0 | 0 | 315.51 | 117.7276119
1 | 980 | S05 | 4 | 0.014 | 0.738 | 0.02 | 36.9 | 29.96988564 | 1508 | 46 | 1554 | 1554 | 1554 | 2.86 | 2278.06 | 57.99 | 0 | 0 | 0 | 0
1 | 980 | S10 | 8 | 0.028 | 0.763 | 0.009 | 84.77777778 | 56.47110389 | 1508 | 55 | 0 | 1563 | 1563 | 3.3 | 2272.99 | 57.99 | 0 | 0 | 0 | 0
1 | 980 | S15 | 6 | 0.024 | 0.776 | 0.017 | 45.64705882 | 34.09448306 | 1508 | 47 | 1555 | 1555 | 1555 | 3.13 | 2276.68 | 58.09 | 0 | 0 | 0 | 0
1 | 980 | S25 | 5 | 0.015 | 0.751 | 0.017 | 44.17647059 | 34.09448306 | 1508 | 42 | 0 | 1550 | 1550 | 3.24 | 2275.13 | 57.88 | 0 | 0 | 0 | 0
1 | 980 | S29 | 5 | 0.021 | 0.733 | 0.018 | 40.72222222 | 32.58285073 | 1508 | 44 | 1552 | 1552 | 1554 | 3.08 | 2270.29 | 57.96 | 0 | 0 | 0 | 0
1 | 980 | M | 2 | 0.018 | 0.757 | 0.007 | 108.1428571 | 68.93209842 | 1508 | 78 | 0 | 1586 | 1586 | 2.34 | 2273.59 | 57.65 | 0 | 0 | 282.32 | 120.6495726
1 | 1071 | S05 | 2 | 0.025 | 1.38 | 0.018 | 76.66666667 | 32.58285073 | 1505 | 44 | 1549 | 1549 | 1549 | 3.04 | 2274.99 | 57.91 | 0 | 0 | 309.59 | 101.8388158
1 | 980 | S10 | 5 | 0.015 | 0.772 | 0.025 | 30.88 | 25.10710746 | 1508 | 39 | 0 | 1547 | 1547 | 2.62 | 2274.15 | 58.1 | 0 | 0 | 315.07 | 120.2557252
1 | 980 | S20 | 5 | 0.028 | 0.736 | 0.022 | 33.45454545 | 27.78715793 | 1508 | 36 | 0 | 1544 | 1544 | 3.28 | 2274.26 | 57.9 | 0 | 0 | 0 | 0
1 | 980 | S30 | 6 | 0.018 | 0.731 | 0.022 | 33.22727273 | 27.78715793 | 1508 | 44 | 0 | 1552 | 1552 | 3.17 | 2270.02 | 57.92 | 0 | 0 | 0 | 0
1 | 980 | M | 8 | 0.024 | 0.755 | 0.031 | 24.35483871 | 21.1678094 | 1508 | 66 | 1574 | 1574 | 1574 | 2.45 | 2269.77 | 57.62 | 0 | 0 | 288.79 | 117.8734694
1 | 980 | S15 | 4 | 0.016 | 0.732 | 0.013 | 56.30769231 | 42.18126779 | 1508 | 40 | 0 | 1548 | 1548 | 2.8 | 2269 | 58.04 | 0 | 0 | 0 | 0
1 | 980 | S30 | 6 | 0.016 | 0.733 | 0.02 | 36.65 | 29.96988564 | 1508 | 36 | 1544 | 1544 | 1527 | 3.16 | 2264.76 | 58.11 | 0 | 0 | 0 | 0
1 | 980 | M | 8 | 0.035 | 0.747 | 0.016 | 46.6875 | 35.77449321 | 1508 | 72 | 1580 | 1580 | 1580 | 2.21 | 2267.29 | 57.68 | 0 | 0 | 259.89 | 117.5972851
1 | 980 | S05 | 2 | 0.019 | 0.74 | 0.026 | 28.46153846 | 24.33786233 | 1508 | 43 | 1551 | 1551 | 1551 | 3.11 | 2266.8 | 57.78 | 0 | 0 | 0 | 0
1 | 980 | S20 | 5 | 0.022 | 0.737 | 0.018 | 40.94444444 | 32.58285073 | 1508 | 38 | 1546 | 1546 | 1546 | 3.16 | 2262.9 | 57.86 | 0 | 0 | 0 | 0
1 | 980 | S25 | 6 | 0.022 | 0.742 | 0.019 | 39.05263158 | 31.21470086 | 1508 | 52 | 1560 | 1560 | 1560 | 3.11 | 2264.49 | 58.02 | 0 | 0 | 0 | 0
1 | 980 | S05 | 2 | 0.023 | 0.721 | 0.022 | 32.77272727 | 27.78715793 | 1508 | 183 | 1691 | 1691 | 1691 | 2.83 | 2266.85 | 57.9 | 0 | 0 | 319.5 | 112.8975265
1 | 980 | S05 | 3 | 0.02 | 1 | 0.023 | 43.47826087 | 26.82423957 | 1508 | 14 | 0 | 1522 | 1522 | 2.38 | 2291.68 | 57.8 | 0 | 0 | 0 | 0
1 | 909 | M | 12 | 0.02 | 1.02 | 0.02 | 51 | 29.96988564 | 1506 | 70 | 1576 | 1576 | 1567 | 2.34 | 2291.84 | 57.65 | 0 | 0 | 290.47 | 124.1324786
1 | 909 | S05 | 6 | 0.023 | 1.036 | 0.033 | 31.39393939 | 20.1434254 | 1506 | 46 | 1552 | 1552 | 1555 | 2.94 | 2292.4 | 58 | 0 | 0 | 0 | 0
1 | 909 | S10 | 6 | 0.024 | 1.029 | 0.02 | 51.45 | 29.96988564 | 1506 | 28 | 0 | 1534 | 1534 | 2.77 | 2291.79 | 57.84 | 0 | 0 | 319.14 | 115.2129964
1 | 909 | S15 | 6 | 0.021 | 1.053 | 0.018 | 58.5 | 32.58285073 | 1506 | 52 | 1558 | 1558 | 1545 | 2.93 | 2290.67 | 57.85 | 0 | 0 | 0 | 0
1 | 980 | S30 | 9 | 0.015 | 0.837 | 0.018 | 46.5 | 32.58285073 | 1508 | 30 | 0 | 1538 | 1538 | 2.81 | 2287.4 | 58.07 | 0 | 0 | 300.8 | 107.0462633
1 | 976 | M | 4 | 0.022 | 1.037 | 0.018 | 57.61111111 | 32.58285073 | 1510 | 58 | 0 | 1568 | 1568 | 2.3 | 2291.34 | 57.75 | 0 | 0 | 281.91 | 122.5695652
1 | 980 | S15 | 3 | 0.017 | 0.717 | 0.02 | 35.85 | 29.96988564 | 1508 | 42 | 1550 | 1550 | 1544 | 3.14 | 2291.43 | 58 | 0 | 0 | 0 | 0
1 | 909 | S20 | 6 | 0.025 | 1.045 | 0.028 | 37.32142857 | 22.94811947 | 1506 | 37 | 0 | 1543 | 1543 | 3.28 | 2290.08 | 57.98 | 0 | 0 | 0 | 0
1 | 909 | S25 | 5 | 0.027 | 1.031 | 0.022 | 46.86363636 | 27.78715793 | 1506 | 46 | 1552 | 1552 | 1552 | 3.33 | 2289.35 | 57.9 | 0 | 0 | 0 | 0
1 | 980 | S15 | 11 | 0.021 | 0.657 | 0.015 | 43.8 | 37.65403131 | 1508 | 74 | 1582 | 1582 | 1551 | 2.81 | 2293.29 | 58.09 | 0 | 0 | 294.63 | 104.8505338
1 | 909 | S20 | 5 | 0.025 | 1.095 | 0.018 | 60.83333333 | 32.58285073 | 1506 | 51 | 1557 | 1557 | 1562 | 2.79 | 2290.08 | 57.86 | 0 | 0 | 301.94 | 108.2222222
1 | 909 | S30 | 6 | 0.03 | 1.026 | 0.018 | 57 | 32.58285073 | 1506 | 45 | 1551 | 1551 | 1549 | 2.9 | 2290.55 | 58.27 | 0 | 0 | 309.93 | 106.8724138
1 | 980 | S05 | 9 | 0.023 | 0.725 | 0.019 | 38.15789474 | 31.21470086 | 1508 | 41 | 0 | 1549 | 1549 | 2.92 | 2289.55 | 57.8 | 0 | 0 | 0 | 0
1 | 909 | M | 0 | 0.037 | 1.04 | 0.027 | 38.51851852 | 23.61991192 | 1506 | 46 | 1552 | 1552 | 1552 | 2.8 | 2303.5 | 57.89 | 0 | 0 | 286 | 102.1428571
1 | 909 | S05 | 6 | 0.026 | 1.08 | 0.016 | 67.5 | 35.77449321 | 1506 | 49 | 1555 | 1555 | 1552 | 2.98 | 2290.69 | 58.07 | 0 | 0 | 0 | 0
1 | 909 | S10 | 2 | 0.014 | 1.014 | 0.016 | 63.375 | 35.77449321 | 1506 | 48 | 1554 | 1554 | 1554 | 3.38 | 2286.27 | 58.39 | 0 | 0 | 0 | 0
1 | 980 | S15 | 13 | 0.029 | 0.722 | 0.021 | 34.38095238 | 28.83191546 | 1508 | 39 | 0 | 1547 | 1547 | 3.27 | 2283.63 | 57.96 | 0 | 0 | 0 | 0
1 | 980 | S20 | 12 | 0.02 | 0.734 | 0.019 | 38.63157895 | 31.21470086 | 1508 | 46 | 0 | 1554 | 1554 | 3.01 | 2282.3 | 57.94 | 0 | 0 | 0 | 0
1 | 980 | S25 | 9 | 0.022 | 0.76 | 0.027 | 28.14814815 | 23.61991192 | 1508 | 38 | 0 | 1546 | 1546 | 3.2 | 2279.72 | 58.03 | 0 | 0 | 0 | 0
1 | 976 | M | 7 | 0.029 | 1.022 | 0.014 | 73 | 39.77262916 | 1510 | 88 | 0 | 1598 | 1598 | 2.41 | 2302.22 | 57.76 | 0 | 0 | 293.89 | 121.9460581
1 | 980 | S07 | 12 | 0.023 | 0.771 | 0.014 | 55.07142857 | 39.77262916 | 1508 | 195 | 1703 | 1703 | 1557 | 2.84 | 2287.22 | 57.98 | 0 | 0 | 0 | 0
1 | 976 | S19 | 8 | 0.043 | 0.995 | 0.015 | 66.33333333 | 37.65403131 | 1510 | 50 | 0 | 1560 | 1560 | 2.89 | 2281.96 | 57.92 | 0 | 0 | 0 | 0
1 | 980 | S29 | 9 | 0.016 | 0.732 | 0.021 | 34.85714286 | 28.83191546 | 1508 | 51 | 0 | 1559 | 1559 | 2.81 | 2278.74 | 57.95 | 0 | 0 | 0 | 0
1 | 909 | M | 14 | 0.024 | 1.032 | 0.021 | 49.14285714 | 28.83191546 | 1506 | 144 | 0 | 1650 | 1650 | 2.26 | 2282.05 | 57.59 | 0 | 0 | 287.57 | 127.2433628
1 | 980 | S10 | 8 | 0.028 | 0.77 | 0.017 | 45.29411765 | 34.09448306 | 1508 | 22 | 0 | 1530 | 1530 | 2.55 | 2282.62 | 57.98 | 0 | 0 | 0 | 0
1 | 909 | M | 8 | 0.021 | 1.038 | 0.016 | 64.875 | 35.77449321 | 1506 | 81 | 0 | 1587 | 1587 | 2.32 | 2283.82 | 57.57 | 0 | 0 | 300.73 | 129.625
1 | 909 | S05 | 8 | 0.026 | 1.02 | 0.021 | 48.57142857 | 28.83191546 | 1506 | 46 | 1552 | 1552 | 1552 | 2.91 | 2284.6 | 58.09 | 0 | 0 | 0 | 0
1 | 909 | S10 | 12 | 0.034 | 1.035 | 0.028 | 36.96428571 | 22.94811947 | 1506 | 47 | 1553 | 1553 | 1547 | 2.88 | 2284.89 | 58.01 | 0 | 0 | 0 | 0
1 | 909 | S20 | 12 | 0.029 | 1.041 | 0.026 | 40.03846154 | 24.33786233 | 1506 | 41 | 1547 | 1547 | 1547 | 2.85 | 2281.12 | 58.08 | 0 | 0 | 0 | 0
1 | 909 | S05 | 19 | 0.029 | 1.015 | 0.018 | 56.38888889 | 32.58285073 | 1506 | 56 | 0 | 1562 | 1562 | 3.02 | 2278.34 | 57.95 | 0 | 0 | 0 | 0
1 | 909 | S10 | 17 | 0.018 | 1.037 | 0.019 | 54.57894737 | 31.21470086 | 1506 | 40 | 0 | 1546 | 1546 | 3.12 | 2283.2 | 58.36 | 0 | 0 | 0 | 0
1 | 909 | S15 | 5 | 0.024 | 1.043 | 0.021 | 49.66666667 | 28.83191546 | 1506 | 140 | 1646 | 1646 | 1562 | 2.75 | 2283.13 | 57.93 | 0 | 0 | 0 | 0
1 | 909 | S20 | 12 | 0.02 | 1.048 | 0.018 | 58.22222222 | 32.58285073 | 1506 | 39 | 1545 | 1545 | 1521 | 2.75 | 2281.06 | 57.95 | 0 | 0 | 316.42 | 115.0618182
1 | 909 | S15 | 12 | 0.03 | 1.034 | 0.034 | 30.41176471 | 19.67192734 | 1506 | 36 | 0 | 1542 | 1542 | 2.72 | 2281.37 | 58.04 | 0 | 0 | 317.13 | 116.5919118
1 | 909 | S20 | 2 | 0.021 | 1.044 | 0.027 | 38.66666667 | 23.61991192 | 1506 | 55 | 0 | 1561 | 1561 | 3.07 | 2278.02 | 58.11 | 0 | 0 | 0 | 0
1 | 909 | S25 | 8 | 0.021 | 1.028 | 0.029 | 35.44827586 | 22.31802259 | 1506 | 56 | 1562 | 1562 | 1562 | 3.2 | 2280.46 | 58.09 | 0 | 0 | 0 | 0
1 | 909 | S08 | 14 | 0.021 | 1.069 | 0.024 | 44.54166667 | 25.93359266 | 1506 | 49 | 0 | 1555 | 1555 | 2.36 | 2280.93 | 58.06 | 0 | 0 | 303.11 | 128.4364407
1 | 909 | S17 | 11 | 0.031 | 1.013 | 0.029 | 34.93103448 | 22.31802259 | 1506 | 50 | 1556 | 1556 | 1563 | 2.82 | 2281.66 | 57.84 | 0 | 0 | 311.49 | 110.4574468
1 | 909 | S22 | 15 | 0.027 | 1.079 | 0.02 | 53.95 | 29.96988564 | 1506 | 53 | 0 | 1559 | 1559 | 3.01 | 2281.47 | 58.11 | 0 | 0 | 0 | 0
1 | 980 | S27 | 17 | 0.021 | 0.712 | 0.029 | 24.55172414 | 22.31802259 | 1508 | 136 | 0 | 1644 | 1644 | 2.76 | 2281.67 | 57.69 | 0 | 0 | 316.6 | 114.7101449
1 | 909 | M | 22 | 0.03 | 1.012 | 0.017 | 59.52941176 | 34.09448306 | 1506 | 80 | 0 | 1586 | 1586 | 2.52 | 2280.02 | 57.67 | 0 | 0 | 279.84 | 111.047619
1 | 980 | S05 | 10 | 0.019 | 0.76 | 0.018 | 42.22222222 | 32.58285073 | 1508 | 50 | 1558 | 1558 | 1550 | 2.66 | 2280.86 | 57.87 | 0 | 0 | 0 | 0
1 | 980 | S10 | 8 | 0.033 | 0.741 | 0.015 | 49.4 | 37.65403131 | 1508 | 48 | 1556 | 1556 | 1566 | 2.54 | 2282.38 | 57.94 | 0 | 0 | 0 | 0
1 | 980 | S15 | 21 | 0.028 | 0.8 | 0.017 | 47.05882353 | 34.09448306 | 1508 | 53 | 1561 | 1561 | 1561 | 2.86 | 2282.9 | 58.28 | 0 | 0 | 0 | 0
1 | 980 | S19 | 15 | 0.021 | 0.76 | 0.022 | 34.54545455 | 27.78715793 | 1508 | 37 | 1545 | 1545 | 1540 | 2.43 | 2283.96 | 57.73 | 0 | 0 | 0 | 0
1 | 980 | M | 6 | 0.025 | 0.74 | 0.026 | 28.46153846 | 24.33786233 | 1508 | 46 | 1554 | 1554 | 1578 | 2.26 | 2283.83 | 57.71 | 0 | 0 | 285.97 | 126.5353982
1 | 980 | S05 | 25 | 0.02 | 0.741 | 0.021 | 35.28571429 | 28.83191546 | 1508 | 185 | 0 | 1693 | 1693 | 3.05 | 2284.6 | 57.96 | 0 | 0 | 0 | 0
1 | 980 | S10 | 25 | 0.013 | 0.731 | 0.023 | 31.7826087 | 26.82423957 | 1508 | 57 | 1565 | 1565 | 1565 | 2.45 | 2285.03 | 58.03 | 0 | 0 | 0 | 0
1 | 909 | S20 | 8 | 0.028 | 1.08 | 0.023 | 46.95652174 | 26.82423957 | 1506 | 33 | 0 | 1539 | 1539 | 2.95 | 2302.88 | 58.11 | 0 | 0 | 0 | 0
1 | 980 | S25 | 5 | 0.019 | 0.764 | 0.027 | 28.2962963 | 23.61991192 | 1508 | 51 | 1559 | 1559 | 1549 | 2.66 | 2301.92 | 57.97 | 0 | 0 | 299.85 | 112.7255639
1 | 980 | S10 | 16 | 0.029 | 0.811 | 0.023 | 35.26086957 | 26.82423957 | 1508 | 44 | 1552 | 1552 | 1536 | 2.92 | 2291.74 | 58.17 | 0 | 0 | 0 | 0
1 | 980 | M | 12 | 0.021 | 0.737 | 0.015 | 49.13333333 | 37.65403131 | 1508 | 83 | 0 | 1591 | 1591 | 2.79 | 2289.74 | 57.91 | 0 | 0 | 228.13 | 81.76702509
1 | 980 | S15 | 4 | 0.018 | 0.76 | 0.024 | 31.66666667 | 25.93359266 | 1508 | 57 | 1565 | 1565 | 1554 | 3.01 | 2293.3 | 58.16 | 0 | 0 | 0 | 0
1 | 980 | S20 | 19 | 0.03 | 0.741 | 0.024 | 30.875 | 25.93359266 | 1508 | 51 | 1559 | 1559 | 1552 | 3.06 | 2289.76 | 57.61 | 0 | 0 | 0 | 0
1 | 980 | S25 | 17 | 0.03 | 0.765 | 0.021 | 36.42857143 | 28.83191546 | 1508 | 35 | 0 | 1543 | 1543 | 3.17 | 2293.67 | 58.04 | 0 | 0 | 0 | 0
1 | 1099 | S27 | 12 | 0.031 | 1.307 | 0.02 | 65.35 | 29.96988564 | 1506 | 44 | 0 | 1550 | 1550 | 2.87 | 2293.55 | 57.97 | 0 | 0 | 316.97 | 110.4425087
1 | 1099 | S30 | 12 | 0.03 | 1.283 | 0.015 | 85.53333333 | 37.65403131 | 1506 | 58 | 0 | 1564 | 1564 | 2.71 | 2293.18 | 57.82 | 0 | 0 | 316.99 | 116.9704797
1 | 980 | S34 | 7 | 0.019 | 0.731 | 0.025 | 29.24 | 25.10710746 | 1508 | 35 | 0 | 1543 | 1543 | 2.9 | 2291.18 | 57.91 | 0 | 0 | 311.64 | 107.462069
1 | 980 | S15 | 10 | 0.018 | 0.775 | 0.027 | 28.7037037 | 23.61991192 | 1508 | 46 | 1554 | 1554 | 1554 | 2.89 | 2303.51 | 57.98 | 0 | 0 | 0 | 0
1 | 980 | S20 | 10 | 0.035 | 0.748 | 0.023 | 32.52173913 | 26.82423957 | 1508 | 43 | 1551 | 1551 | 1538 | 2.82 | 2303.05 | 58.04 | 0 | 0 | 0 | 0
1 | 980 | M | 12 | 0.023 | 0.783 | 0.021 | 37.28571429 | 28.83191546 | 1508 | 81 | 0 | 1589 | 1589 | 2.3 | 2296.65 | 57.78 | 0 | 0 | 269.53 | 117.1869565
1 | 980 | M | 17 | 0.015 | 0.763 | 0.02 | 38.15 | 29.96988564 | 1508 | 70 | 1578 | 1578 | 1582 | 2.5 | 2298.47 | 57.87 | 0 | 0 | 265.42 | 106.168
1 | 980 | S14 | 16 | 0.028 | 0.79 | 0.016 | 49.375 | 35.77449321 | 1508 | 54 | 0 | 1562 | 1562 | 2.83 | 2301.81 | 58.05 | 0 | 0 | 0 | 0
1 | 980 | S19 | 17 | 0.014 | 0.762 | 0.025 | 30.48 | 25.10710746 | 1508 | 17 | 0 | 1525 | 1525 | 2.96 | 2297.73 | 58.32 | 0 | 0 | 0 | 0
1 | 976 | S29 | 7 | 0.02 | 1.069 | 0.025 | 42.76 | 25.10710746 | 1510 | 36 | 1546 | 1546 | 1546 | 2.58 | 2299.28 | 57.96 | 0 | 0 | 0 | 0
1 | 976 | M | 9 | 0.027 | 1.003 | 0.026 | 38.57692308 | 24.33786233 | 1510 | 72 | 1582 | 1582 | 1582 | 2.4 | 2297.34 | 57.9 | 0 | 0 | 312.77 | 130.3208333
1 | 980 | S20 | 11 | 0.025 | 0.744 | 0.027 | 27.55555556 | 23.61991192 | 1508 | 39 | 1547 | 1547 | 1547 | 2.76 | 2298.43 | 58.19 | 0 | 0 | 0 | 0
1 | 980 | S25 | 6 | 0.021 | 0.759 | 0.02 | 37.95 | 29.96988564 | 1508 | 192 | 1700 | 1700 | 1543 | 2.57 | 2301.83 | 57.86 | 0 | 0 | 0 | 0
1 | 980 | S30 | 8 | 0.028 | 0.757 | 0.028 | 27.03571429 | 22.94811947 | 1508 | 47 | 1555 | 1555 | 1701 | 2.94 | 2299.55 | 58.03 | 0 | 0 | 0 | 0
1 | 980 | S19 | 8 | 0.02 | 0.754 | 0.02 | 37.7 | 29.96988564 | 1508 | 34 | 1542 | 1542 | 1537 | 2.95 | 2299.64 | 57.87 | 0 | 0 | 0 | 0
1 | 980 | S25 | 9 | 0.022 | 0.75 | 0.024 | 31.25 | 25.93359266 | 1508 | 51 | 1559 | 1559 | 1548 | 2.52 | 2300.26 | 57.88 | 0 | 0 | 301.34 | 119.5793651
1 | 980 | M | 11 | 0.019 | 0.72 | 0.02 | 36 | 29.96988564 | 1508 | 70 | 1578 | 1578 | 1581 | 2.32 | 2299.27 | 57.6 | 0 | 0 | 304.23 | 131.1336207
1 | 980 | S15 | 14 | 0.021 | 0.665 | 0.019 | 35 | 31.21470086 | 1508 | 50 | 1558 | 1558 | 1558 | 3.02 | 2298.62 | 57.92 | 0 | 0 | 317.45 | 105.115894
1 | 980 | S20 | 14 | 0.024 | 0.767 | 0.017 | 45.11764706 | 34.09448306 | 1508 | 56 | 1564 | 1564 | 1564 | 3.25 | 2293.61 | 58.11 | 0 | 0 | 0 | 0
1 | 980 | S30 | 14 | 0.025 | 0.737 | 0.026 | 28.34615385 | 24.33786233 | 1508 | 54 | 1562 | 1562 | 1562 | 2.79 | 2300.72 | 58.14 | 0 | 0 | 0 | 0
1 | 980 | S05 | 15 | 0.022 | 0.75 | 0.032 | 23.4375 | 20.64126415 | 1508 | 37 | 0 | 1545 | 1545 | 2.81 | 2299.96 | 57.82 | 0 | 0 | 0 | 0
1 | 980 | S10 | 12 | 0.018 | 0.791 | 0.022 | 35.95454545 | 27.78715793 | 1508 | 35 | 0 | 1543 | 1543 | 2.79 | 2299.97 | 57.86 | 0 | 0 | 313.96 | 112.5304659
1 | 980 | S15 | 13 | 0.023 | 0.767 | 0.019 | 40.36842105 | 31.21470086 | 1508 | 41 | 1549 | 1549 | 1525 | 2.82 | 2296.77 | 57.82 | 0 | 0 | 316.92 | 112.3829787
1 | 980 | S20 | 9 | 0.021 | 0.747 | 0.022 | 33.95454545 | 27.78715793 | 1508 | 33 | 1541 | 1541 | 1543 | 2.91 | 2298.6 | 57.91 | 0 | 0 | 301.77 | 103.7010309
1 | 980 | S25 | 10 | 0.031 | 0.758 | 0.027 | 28.07407407 | 23.61991192 | 1508 | 34 | 1542 | 1542 | 1550 | 2.99 | 2299.7 | 58.08 | 0 | 0 | 317.41 | 106.1571906
1 | 980 | S30 | 12 | 0.022 | 0.75 | 0.019 | 39.47368421 | 31.21470086 | 1508 | 53 | 1561 | 1561 | 1561 | 3.25 | 2300.54 | 57.9 | 0 | 0 | 296.73 | 91.30153846
1 | 976 | M | 11 | 0.018 | 1.004 | 0.014 | 71.71428571 | 39.77262916 | 1510 | 76 | 1586 | 1586 | 1571 | 2.45 | 2298.65 | 57.27 | 0 | 0 | 258.97 | 105.7020408
1 | 980 | S05 | 24 | 0.025 | 0.775 | 0.026 | 29.80769231 | 24.33786233 | 1508 | 37 | 1545 | 1545 | 1536 | 3.11 | 2299.28 | 57.96 | 0 | 0 | 299.63 | 96.34405145
1 | 980 | S20 | 8 | 0.03 | 0.761 | 0.032 | 23.78125 | 20.64126415 | 1508 | 14 | 1522 | 1522 | 1703 | 2.59 | 2304.55 | 58.09 | 0 | 0 | 298.83 | 115.3783784
1 | 980 | S24 | 21 | 0.02 | 0.779 | 0.028 | 27.82142857 | 22.94811947 | 1508 | 51 | 1559 | 1559 | 1563 | 2.76 | 2299.64 | 58.08 | 0 | 0 | 0 | 0
1 | 909 | M | 6 | 0.019 | 1.049 | 0.021 | 49.95238095 | 28.83191546 | 1506 | 76 | 0 | 1582 | 1582 | 2.27 | 2294.8 | 57.67 | 0 | 0 | 243.1 | 107.092511
1 | 909 | S05 | 9 | 0.017 | 1.1 | 0.024 | 45.83333333 | 25.93359266 | 1506 | 36 | 1542 | 1542 | 1547 | 2.86 | 2297.66 | 57.97 | 0 | 0 | 0 | 0
1 | 909 | S10 | 10 | 0.028 | 1.039 | 0.024 | 43.29166667 | 25.93359266 | 1506 | 42 | 1548 | 1548 | 1538 | 2.8 | 2301.49 | 57.8 | 0 | 0 | 0 | 0
1 | 909 | S15 | 6 | 0.023 | 1.015 | 0.022 | 46.13636364 | 27.78715793 | 1506 | 58 | 1564 | 1564 | 1553 | 2.5 | 2307.95 | 57.77 | 0 | 0 | 0 | 0
1 | 909 | S21 | 11 | 0.028 | 1.056 | 0.027 | 39.11111111 | 23.61991192 | 1506 | 36 | 0 | 1542 | 1542 | 2.67 | 2300.62 | 57.97 | 0 | 0 | 0 | 0
1 | 909 | S25 | 12 | 0.031 | 1.048 | 0.019 | 55.15789474 | 31.21470086 | 1506 | 55 | 1561 | 1561 | 1561 | 2.81 | 2299.68 | 57.89 | 0 | 0 | 315.7 | 112.3487544
1 | 909 | M | 10 | 0.019 | 1.012 | 0.02 | 50.6 | 29.96988564 | 1506 | 61 | 1567 | 1567 | 1581 | 2.73 | 2286.85 | 57.89 | 0 | 0 | 303.6 | 111.2087912
1 | 909 | S05 | 6 | 0.02 | 1.064 | 0.017 | 62.58823529 | 34.09448306 | 1506 | 47 | 1553 | 1553 | 1553 | 2.61 | 2283.49 | 57.99 | 0 | 0 | 294.56 | 112.8582375
1 | 909 | S10 | 12 | 0.022 | 1.197 | 0.025 | 47.88 | 25.10710746 | 1506 | 45 | 0 | 1551 | 1551 | 2.5 | 2281.54 | 57.85 | 0 | 0 | 294.81 | 117.924
1 | 909 | S20 | 17 | 0.04 | 1.047 | 0.015 | 69.8 | 37.65403131 | 1506 | 55 | 1561 | 1561 | 1561 | 3.18 | 2284.34 | 57.79 | 0 | 0 | 319 | 100.3144654
1 | 909 | M | 0 | 0.029 | 1.022 | 0.023 | 44.43478261 | 26.82423957 | 1506 | 79 | 0 | 1585 | 1585 | 2.29 | 2280.88 | 57.6 | 0 | 0 | 276.31 | 120.6593886
1 | 909 | S03 | 10 | 0.027 | 1.043 | 0.025 | 41.72 | 25.10710746 | 1506 | 56 | 1562 | 1562 | 1563 | 2.33 | 2281.33 | 58.06 | 0 | 0 | 0 | 0
1 | 909 | S13 | 12 | 0.02 | 1.075 | 0.024 | 44.79166667 | 25.93359266 | 1506 | 33 | 0 | 1539 | 1539 | 2.89 | 2282.43 | 58.06 | 0 | 0 | 314.36 | 108.7750865
1 | 980 | S18 | 13 | 0.027 | 0.971 | 0.022 | 44.13636364 | 27.78715793 | 1508 | 39 | 1547 | 1547 | 1551 | 3.14 | 2280.09 | 58.04 | 0 | 0 | 0 | 0
1 | 909 | S28 | 14 | 0.024 | 1.1 | 0.023 | 47.82608696 | 26.82423957 | 1506 | 39 | 1545 | 1545 | 1545 | 2.58 | 2282.73 | 57.86 | 0 | 0 | 0 | 0
1 | 909 | M | 9 | 0.025 | 1.009 | 0.024 | 42.04166667 | 25.93359266 | 1506 | 82 | 1588 | 1588 | 1585 | 2.25 | 2279.81 | 57.71 | 0 | 0 | 293.05 | 130.2444444
1 | 909 | S05 | 10 | 0.018 | 1.044 | 0.026 | 40.15384615 | 24.33786233 | 1506 | 42 | 1548 | 1548 | 1546 | 3.12 | 2280.3 | 58.1 | 0 | 0 | 0 | 0
1 | 980 | S10 | 12 | 0.021 | 0.761 | 0.019 | 40.05263158 | 31.21470086 | 1508 | 36 | 1544 | 1544 | 1544 | 3.07 | 2282.5 | 58.15 | 0 | 0 | 0 | 0
1 | 980 | S15 | 9 | 0.032 | 0.757 | 0.03 | 25.23333333 | 21.72572514 | 1508 | 48 | 1556 | 1556 | 1542 | 3.04 | 2281.54 | 58.09 | 0 | 0 | 0 | 0
1 | 980 | S25 | 17 | 0.025 | 0.727 | 0.026 | 27.96153846 | 24.33786233 | 1508 | 33 | 1541 | 1541 | 1520 | 3.24 | 2284.16 | 57.81 | 0 | 0 | 0 | 0
1 | 980 | M | 6 | 0.028 | 0.745 | 0.019 | 39.21052632 | 31.21470086 | 1508 | 81 | 0 | 1589 | 1589 | 2.31 | 2267.83 | 57.62 | 0 | 0 | 240.71 | 104.2034632
1 | 980 | S10 | 10 | 0.036 | 0.779 | 0.026 | 29.96153846 | 24.33786233 | 1508 | 32 | 1540 | 1540 | 1529 | 2.57 | 2268.02 | 57.98 | 0 | 0 | 307.71 | 119.7315175
1 | 980 | S20 | 13 | 0.034 | 0.794 | 0.013 | 61.07692308 | 42.18126779 | 1508 | 51 | 0 | 1559 | 1559 | 2.88 | 2266.24 | 57.9 | 0 | 0 | 308.45 | 107.1006944
1 | 980 | S05 | 9 | 0.026 | 0.76 | 0.028 | 27.14285714 | 22.94811947 | 1508 | 53 | 1561 | 1561 | 1559 | 2.8 | 2290.53 | 57.93 | 0 | 0 | 0 | 0
1 | 909 | S10 | 5 | 0.024 | 1.023 | 0.018 | 56.83333333 | 32.58285073 | 1506 | 44 | 1550 | 1550 | 1554 | 3.19 | 2286.91 | 58.06 | 0 | 0 | 0 | 0
1 | 909 | S15 | 6 | 0.02 | 1.091 | 0.017 | 64.17647059 | 34.09448306 | 1506 | 44 | 0 | 1550 | 1550 | 2.49 | 2289.09 | 58.03 | 0 | 0 | 303.23 | 121.7791165
1 | 909 | S20 | 8 | 0.023 | 1.026 | 0.028 | 36.64285714 | 22.94811947 | 1506 | 46 | 1552 | 1552 | 1553 | 3.09 | 2289.33 | 58.08 | 0 | 0 | 309.45 | 100.1456311
1 | 909 | S23 | 0 | 0.023 | 1.033 | 0.017 | 60.76470588 | 34.09448306 | 1506 | 48 | 0 | 1554 | 1554 | 3.02 | 2286.67 | 57.88 | 0 | 0 | 0 | 0
1 | 909 | S26 | 9 | 0.022 | 1.024 | 0.024 | 42.66666667 | 25.93359266 | 1506 | 50 | 1556 | 1556 | 1549 | 3.26 | 2286.39 | 58.05 | 0 | 0 | 0 | 0
1 | 976 | M | 3 | 0.019 | 1.037 | 0.017 | 61 | 34.09448306 | 1510 | 80 | 1590 | 1590 | 1590 | 2.31 | 2289.02 | 57.56 | 0 | 0 | 302.77 | 131.0692641
1 | 909 | M | 9 | 0.022 | 1.12 | 0.025 | 44.8 | 25.10710746 | 1506 | 85 | 0 | 1591 | 1591 | 2.25 | 2291.02 | 57.36 | 0 | 0 | 293.27 | 130.3422222
1 | 909 | S05 | 6 | 0.027 | 1.067 | 0.025 | 42.68 | 25.10710746 | 1506 | 44 | 1550 | 1550 | 1550 | 2.92 | 2292.66 | 57.84 | 0 | 0 | 0 | 0
1 | 909 | S09 | 6 | 0.019 | 1.053 | 0.016 | 65.8125 | 35.77449321 | 1506 | 18 | 1524 | 1524 | 1536 | 2.94 | 2291.04 | 58.03 | 0 | 0 | 303.92 | 103.3741497
1 | 909 | S14 | 6 | 0.022 | 1.045 | 0.019 | 55 | 31.21470086 | 1506 | 52 | 0 | 1558 | 1558 | 3.17 | 2290.74 | 58.07 | 0 | 0 | 0 | 0
1 | 909 | S19 | 7 | 0.021 | 1.025 | 0.03 | 34.16666667 | 21.72572514 | 1506 | 52 | 0 | 1558 | 1558 | 2.93 | 2295.96 | 57.81 | 0 | 0 | 0 | 0
1 | 909 | S23 | 12 | 0.021 | 1.022 | 0.023 | 44.43478261 | 26.82423957 | 1506 | 48 | 1554 | 1554 | 1554 | 2.67 | 2290 | 58.01 | 0 | 0 | 305.32 | 114.3520599
1 | 909 | S27 | 5 | 0.017 | 1 | 0.014 | 71.42857143 | 39.77262916 | 1506 | 53 | 1559 | 1559 | 1559 | 3.22 | 2288.97 | 57.94 | 0 | 0 | 0 | 0
1 | 909 | S20 | 10 | 0.019 | 1.047 | 0.02 | 52.35 | 29.96988564 | 1506 | 49 | 1555 | 1555 | 1561 | 2.65 | 2289.19 | 58.19 | 0 | 0 | 302.79 | 114.2603774
1 | 909 | S25 | 6 | 0.018 | 1.015 | 0.015 | 67.66666667 | 37.65403131 | 1506 | 45 | 0 | 1551 | 1551 | 2.73 | 2289.28 | 58.03 | 0 | 0 | 302.96 | 110.974359
1 | 909 | M | 6 | 0.024 | 1.048 | 0.016 | 65.5 | 35.77449321 | 1506 | 81 | 1587 | 1587 | 1587 | 2.3 | 2294.19 | 57.63 | 0 | 0 | 304.09 | 132.2130435
1 | 909 | S06 | 11 | 0.02 | 1.017 | 0.022 | 46.22727273 | 27.78715793 | 1506 | 64 | 0 | 1570 | 1570 | 2.92 | 2299.39 | 57.92 | 0 | 0 | 0 | 0
1 | 909 | S10 | 8 | 0.026 | 1.015 | 0.016 | 63.4375 | 35.77449321 | 1506 | 44 | 1550 | 1550 | 1549 | 2.94 | 2294.41 | 58.1 | 0 | 0 | 0 | 0
1 | 909 | S15 | 5 | 0.017 | 1.024 | 0.026 | 39.38461538 | 24.33786233 | 1506 | 38 | 1544 | 1544 | 1546 | 3.04 | 2295.14 | 57.97 | 0 | 0 | 0 | 0
1 | 909 | S19 | 12 | 0.023 | 1.087 | 0.025 | 43.48 | 25.10710746 | 1506 | 47 | 1553 | 1553 | 1546 | 3.15 | 2297.11 | 58.08 | 0 | 0 | 0 | 0
1 | 909 | S24 | 0 | 0.032 | 1.03 | 0.022 | 46.81818182 | 27.78715793 | 1506 | 58 | 1564 | 1564 | 1564 | 2.93 | 2296.57 | 57.96 | 0 | 0 | 0 | 0
1 | 909 | M | 7 | 0.031 | 1.048 | 0.02 | 52.4 | 29.96988564 | 1506 | 60 | 1566 | 1566 | 1581 | 2.43 | 2294.8 | 57.71 | 0 | 0 | 283.3 | 116.5843621
1 | 909 | S05 | 10 | 0.034 | 1.029 | 0.021 | 49 | 28.83191546 | 1506 | 52 | 1558 | 1558 | 1553 | 3.2 | 2296.65 | 58.08 | 0 | 0 | 317.99 | 99.371875
1 | 980 | S20 | 10 | 0.019 | 0.715 | 0.017 | 42.05882353 | 34.09448306 | 1508 | 42 | 1550 | 1550 | 1541 | 3.18 | 2295.33 | 58.09 | 0 | 0 | 312.69 | 98.33018868
1 | 909 | S24 | 7 | 0.018 | 1.046 | 0.017 | 61.52941176 | 34.09448306 | 1506 | 36 | 1542 | 1542 | 1699 | 3.2 | 2293.39 | 58.19 | 0 | 0 | 0 | 0
1 | 1116 | S05 | 10 | 0.022 | 1.33 | 0.027 | 49.25925926 | 23.61991192 | 1502 | 51 | 1553 | 1553 | 1519 | 2.85 | 2298.88 | 58.06 | 0 | 0 | 317.44 | 111.3824561
1 | 909 | M | 12 | 0.03 | 1.027 | 0.014 | 73.35714286 | 39.77262916 | 1506 | 80 | 1586 | 1586 | 1586 | 2.29 | 2296.63 | 57.65 | 0 | 0 | 271.73 | 118.6593886
1 | 909 | S05 | 8 | 0.028 | 1.055 | 0.021 | 50.23809524 | 28.83191546 | 1506 | 42 | 1548 | 1548 | 1539 | 2.52 | 2298.82 | 57.84 | 0 | 0 | 306.41 | 121.5912698
1 | 1116 | S10 | 7 | 0.034 | 1.387 | 0.018 | 77.05555556 | 32.58285073 | 1502 | 60 | 1562 | 1562 | 1562 | 2.48 | 2297.22 | 57.99 | 0 | 0 | 300.77 | 121.2782258
1 | 909 | S20 | 11 | 0.022 | 1.02 | 0.02 | 51 | 29.96988564 | 1506 | 41 | 1547 | 1547 | 1559 | 3.4 | 2296.94 | 58.18 | 0 | 0 | 0 | 0
1 | 909 | S25 | 13 | 0.019 | 1.026 | 0.018 | 57 | 32.58285073 | 1506 | 52 | 1558 | 1558 | 1558 | 3.24 | 2294.36 | 58.05 | 0 | 0 | 0 | 0
1 | 980 | S05 | 8 | 0.02 | 0.722 | 0.027 | 26.74074074 | 23.61991192 | 1508 | 31 | 1539 | 1539 | 1554 | 2.7 | 2295.71 | 57.91 | 0 | 0 | 318.34 | 117.9037037
1 | 980 | S20 | 9 | 0.02 | 0.745 | 0.019 | 39.21052632 | 31.21470086 | 1508 | 45 | 1553 | 1553 | 1553 | 3.1 | 2296 | 58.15 | 0 | 0 | 304.84 | 98.33548387
1 | 980 | S25 | 13 | 0.022 | 0.745 | 0.024 | 31.04166667 | 25.93359266 | 1508 | 53 | 1561 | 1561 | 1555 | 2.9 | 2296.34 | 58.06 | 0 | 0 | 312.91 | 107.9
1 | 980 | S05 | 14 | 0.016 | 0.746 | 0.026 | 28.69230769 | 24.33786233 | 1508 | 61 | 1569 | 1569 | 1569 | 3.07 | 2293.74 | 57.88 | 0 | 0 | 313.23 | 102.029316
1 | 980 | M | 9 | 0.016 | 0.752 | 0.014 | 53.71428571 | 39.77262916 | 1508 | 80 | 0 | 1588 | 1588 | 2.31 | 2290.48 | 57.54 | 0 | 0 | 302.75 | 131.0606061
1 | 980 | S05 | 7 | 0.019 | 0.739 | 0.015 | 49.26666667 | 37.65403131 | 1508 | 48 | 1556 | 1556 | 1556 | 2.9 | 2291.86 | 58.12 | 0 | 0 | 0 | 0
1 | 980 | S10 | 7 | 0.02 | 0.748 | 0.028 | 26.71428571 | 22.94811947 | 1508 | 56 | 1564 | 1564 | 1564 | 2.8 | 2294.23 | 58.06 | 0 | 0 | 0 | 0
1 | 980 | S15 | 10 | 0.022 | 0.838 | 0.027 | 31.03703704 | 23.61991192 | 1508 | 53 | 1561 | 1561 | 1550 | 2.62 | 2296.08 | 58.28 | 0 | 0 | 295.7 | 112.8625954
1 | 980 | S20 | 7 | 0.018 | 0.776 | 0.019 | 40.84210526 | 31.21470086 | 1508 | 55 | 1563 | 1563 | 1553 | 2.9 | 2292.05 | 57.88 | 0 | 0 | 0 | 0
1 | 980 | S30 | 12 | 0.026 | 0.72 | 0.023 | 31.30434783 | 26.82423957 | 1508 | 49 | 1557 | 1557 | 1557 | 2.82 | 2289.93 | 58.13 | 0 | 0 | 314.03 | 111.358156
1 | 980 | S05 | 10 | 0.02 | 0.753 | 0.019 | 39.63157895 | 31.21470086 | 1508 | 54 | 1562 | 1562 | 1557 | 2.88 | 2294.06 | 58.08 | 0 | 0 | 0 | 0
1 | 980 | S10 | 15 | 0.017 | 0.751 | 0.027 | 27.81481481 | 23.61991192 | 1508 | 34 | 0 | 1542 | 1542 | 3.06 | 2294.38 | 57.94 | 0 | 0 | 312.58 | 102.1503268
1 | 980 | S19 | 16 | 0.019 | 0.728 | 0.02 | 36.4 | 29.96988564 | 1508 | 51 | 1559 | 1559 | 1559 | 2.66 | 2292.78 | 58.03 | 0 | 0 | 0 | 0
1 | 980 | S25 | 0 | 0.022 | 0.742 | 0.026 | 28.53846154 | 24.33786233 | 1508 | 47 | 1555 | 1555 | 1555 | 3.08 | 2291.41 | 57.91 | 0 | 0 | 312.83 | 101.5681818
1 | 980 | S30 | 5 | 0.021 | 0.777 | 0.019 | 40.89473684 | 31.21470086 | 1508 | 52 | 1560 | 1560 | 1554 | 2.94 | 2292.17 | 58.05 | 0 | 0 | 317.09 | 107.8537415
1 | 1116 | S14 | 15 | 0.026 | 1.351 | 0.018 | 75.05555556 | 32.58285073 | 1502 | 49 | 1551 | 1551 | 1551 | 3.02 | 2294.77 | 58 | 0 | 0 | 309.81 | 102.5860927
1 | 980 | S19 | 10 | 0.026 | 0.759 | 0.018 | 42.16666667 | 32.58285073 | 1508 | 48 | 1556 | 1556 | 1556 | 2.68 | 2293.19 | 58.17 | 0 | 0 | 315.93 | 117.8843284
1 | 980 | M | 4 | 0.022 | 0.77 | 0.01 | 77 | 51.94243253 | 1508 | 59 | 1567 | 1567 | 1567 | 2.26 | 2289.56 | 57.72 | 0 | 0 | 291.62 | 129.0353982
1 | 980 | S11 | 10 | 0.017 | 0.75 | 0.018 | 41.66666667 | 32.58285073 | 1508 | 46 | 1554 | 1554 | 1554 | 2.69 | 2295.37 | 58.1 | 0 | 0 | 317.54 | 118.0446097
1 | 980 | M | 4 | 0.015 | 0.745 | 0.016 | 46.5625 | 35.77449321 | 1508 | 68 | 0 | 1576 | 1576 | 2.38 | 2370.32 | 57.53 | 0 | 0 | 298.26 | 125.3193277
1 | 980 | S05 | 6 | 0.02 | 0.708 | 0.026 | 27.23076923 | 24.33786233 | 1508 | 34 | 0 | 1542 | 1542 | 2.95 | 2378.19 | 58.18 | 0 | 0 | 318.5 | 107.9661017
1 | 980 | S14 | 7 | 0.019 | 0.757 | 0.016 | 47.3125 | 35.77449321 | 1508 | 44 | 0 | 1552 | 1552 | 2.85 | 2374.9 | 58.04 | 0 | 0 | 258.18 | 90.58947368
1 | 980 | M | 7 | 0.019 | 0.725 | 0.018 | 40.27777778 | 32.58285073 | 1508 | 80 | 1588 | 1588 | 1577 | 2.34 | 2374.17 | 57.61 | 0 | 0 | 300.01 | 128.2094017
1 | 980 | S05 | 9 | 0.015 | 0.798 | 0.016 | 49.875 | 35.77449321 | 1508 | 58 | 1566 | 1566 | 1566 | 2.85 | 2379.49 | 57.86 | 0 | 0 | 306.6 | 107.5789474
1 | 909 | S05 | 8 | 0.03 | 1.037 | 0.02 | 51.85 | 29.96988564 | 1506 | 53 | 0 | 1559 | 1559 | 2.68 | 2378.78 | 58.09 | 0 | 0 | 296.28 | 110.5522388
1 | 909 | S10 | 8 | 0.021 | 1.038 | 0.019 | 54.63157895 | 31.21470086 | 1506 | 60 | 1566 | 1566 | 1559 | 2.89 | 2378.7 | 58.12 | 0 | 0 | 0 | 0
1 | 909 | S15 | 11 | 0.022 | 1.028 | 0.022 | 46.72727273 | 27.78715793 | 1506 | 50 | 0 | 1556 | 1556 | 2.86 | 2373.86 | 57.97 | 0 | 0 | 0 | 0
1 | 909 | S20 | 6 | 0.025 | 1.023 | 0.026 | 39.34615385 | 24.33786233 | 1506 | 63 | 1569 | 1569 | 1569 | 3.11 | 2371.76 | 58.2 | 0 | 0 | 0 | 0
1 | 909 | S25 | 8 | 0.02 | 1.085 | 0.027 | 40.18518519 | 23.61991192 | 1506 | 64 | 0 | 1570 | 1570 | 2.55 | 2370.73 | 57.68 | 0 | 0 | 299 | 117.254902
1 | 909 | S19 | 6 | 0.018 | 1.027 | 0.019 | 54.05263158 | 31.21470086 | 1506 | 42 | 0 | 1548 | 1548 | 2.94 | 2380.39 | 57.79 | 0 | 0 | 0 | 0
1 | 909 | S25 | 5 | 0.026 | 1.119 | 0.021 | 53.28571429 | 28.83191546 | 1506 | 44 | 1550 | 1550 | 1540 | 3 | 2378.39 | 58.1 | 0 | 0 | 0 | 0
1 | 909 | S30 | 7 | 0.031 | 1.049 | 0.023 | 45.60869565 | 26.82423957 | 1506 | 41 | 0 | 1547 | 1547 | 2.48 | 2378.54 | 57.89 | 0 | 0 | 310.31 | 125.125
1 | 909 | M | 6 | 0.021 | 1.026 | 0.011 | 93.27272727 | 48.15942887 | 1506 | 68 | 1574 | 1574 | 1586 | 2.29 | 2371.41 | 57.57 | 0 | 0 | 291.65 | 127.3580786
1 | 909 | S05 | 6 | 0.019 | 1.049 | 0.017 | 61.70588235 | 34.09448306 | 1506 | 39 | 1545 | 1545 | 1544 | 2.78 | 2383.72 | 57.65 | 0 | 0 | 0 | 0
1 | 909 | S10 | 7 | 0.022 | 1.025 | 0.014 | 73.21428571 | 39.77262916 | 1506 | 51 | 1557 | 1557 | 1547 | 2.65 | 2380.79 | 58.03 | 0 | 0 | 295.5 | 111.509434
1 | 909 | S20 | 5 | 0.029 | 1.026 | 0.013 | 78.92307692 | 42.18126779 | 1506 | 56 | 1562 | 1562 | 1562 | 2.53 | 2377.08 | 58.19 | 0 | 0 | 296.52 | 117.201581
1 | 909 | S25 | 7 | 0.03 | 1.017 | 0.016 | 63.5625 | 35.77449321 | 1506 | 54 | 1560 | 1560 | 1561 | 3.29 | 2375.34 | 57.8 | 0 | 0 | 0 | 0
1 | 980 | S10 | 6 | 0.022 | 0.82 | 0.013 | 63.07692308 | 42.18126779 | 1508 | 57 | 1565 | 1565 | 1538 | 2.42 | 2376.4 | 57.88 | 0 | 0 | 296.12 | 122.3636364
1 | 909 | S20 | 0 | 0.019 | 1.014 | 0.017 | 59.64705882 | 34.09448306 | 1506 | 190 | 1696 | 1696 | 1549 | 3.09 | 2377.48 | 58.11 | 0 | 0 | 0 | 0
1 | 909 | S25 | 4 | 0.028 | 1.042 | 0.013 | 80.15384615 | 42.18126779 | 1506 | 40 | 1546 | 1546 | 1538 | 3.2 | 2377.44 | 57.9 | 0 | 0 | 0 | 0
1 | 909 | M | 6 | 0.016 | 1.032 | 0.016 | 64.5 | 35.77449321 | 1506 | 59 | 1565 | 1565 | 1703 | 2.34 | 2358.89 | 57.5 | 0 | 0 | 304.29 | 130.0384615
1 | 909 | S05 | 9 | 0.02 | 1.02 | 0.011 | 92.72727273 | 48.15942887 | 1506 | 46 | 1552 | 1552 | 1552 | 2.87 | 2374.29 | 57.86 | 0 | 0 | 317.52 | 110.6341463
1 | 909 | S10 | 6 | 0.026 | 1.051 | 0.023 | 45.69565217 | 26.82423957 | 1506 | 38 | 1544 | 1544 | 1536 | 2.87 | 2373.37 | 58 | 0 | 0 | 0 | 0
1 | 909 | S15 | 4 | 0.026 | 1.04 | 0.02 | 52 | 29.96988564 | 1506 | 48 | 1554 | 1554 | 1557 | 3.32 | 2371.09 | 58 | 0 | 0 | 0 | 0
1 | 909 | S20 | 6 | 0.024 | 1.061 | 0.02 | 53.05 | 29.96988564 | 1506 | 48 | 1554 | 1554 | 1554 | 3.03 | 2371.21 | 58.13 | 0 | 0 | 294.27 | 97.11881188
1 | 909 | S25 | 9 | 0.018 | 1.038 | 0.017 | 61.05882353 | 34.09448306 | 1506 | 26 | 1532 | 1532 | 1529 | 2.71 | 2363.54 | 57.99 | 0 | 0 | 311.17 | 114.8228782
1 | 909 | S30 | 4 | 0.022 | 1.06 | 0.014 | 75.71428571 | 39.77262916 | 1506 | 42 | 1548 | 1548 | 1553 | 3.36 | 2372.53 | 58.01 | 0 | 0 | 0 | 0
1 | 909 | M | 6 | 0.028 | 1.015 | 0.017 | 59.70588235 | 34.09448306 | 1506 | 88 | 0 | 1594 | 1594 | 2.36 | 2369.42 | 57.44 | 0 | 0 | 232.71 | 98.6059322
1 | 909 | M | 5 | 0.017 | 1.033 | 0.014 | 73.78571429 | 39.77262916 | 1506 | 62 | 0 | 1568 | 1568 | 2.33 | 2366.76 | 57.72 | 0 | 0 | 290.47 | 124.6652361
1 | 909 | S05 | 7 | 0.018 | 1.026 | 0.018 | 57 | 32.58285073 | 1506 | 38 | 0 | 1544 | 1544 | 2.86 | 2378.3 | 57.95 | 0 | 0 | 0 | 0
1 | 909 | S10 | 10 | 0.017 | 1.031 | 0.016 | 64.4375 | 35.77449321 | 1506 | 42 | 1548 | 1548 | 1542 | 2.9 | 2376.17 | 57.95 | 0 | 0 | 0 | 0
1 | 909 | S15 | 5 | 0.016 | 1.045 | 0.022 | 47.5 | 27.78715793 | 1506 | 185 | 1691 | 1691 | 1691 | 3.02 | 2372.97 | 57.97 | 0 | 0 | 312.92 | 103.615894
1 | 1116 | S25 | 5 | 0.017 | 1.313 | 0.021 | 62.52380952 | 28.83191546 | 1502 | 48 | 1550 | 1550 | 1550 | 2.81 | 2376.68 | 58.1 | 0 | 0 | 0 | 0
1 | 1116 | S30 | 8 | 0.025 | 1.38 | 0.025 | 55.2 | 25.10710746 | 1502 | 49 | 1551 | 1551 | 1544 | 3.07 | 2370.75 | 57.97 | 0 | 0 | 0 | 0
1 | 909 | S15 | 5 | 0.021 | 1.031 | 0.014 | 73.64285714 | 39.77262916 | 1506 | 58 | 0 | 1564 | 1564 | 2.77 | 2359.88 | 57.86 | 0 | 0 | 0 | 0
1 | 909 | S20 | 5 | 0.016 | 1.025 | 0.018 | 56.94444444 | 32.58285073 | 1506 | 50 | 1556 | 1556 | 1568 | 2.85 | 2352.85 | 58.17 | 0 | 0 | 303.19 | 106.3824561
1 | 909 | S10 | 12 | 0.02 | 1.04 | 0.013 | 80 | 42.18126779 | 1506 | 185 | 1691 | 1691 | 1564 | 2.54 | 2364.22 | 57.91 | 0 | 0 | 0 | 0
1 | 980 | S15 | 5 | 0.021 | 0.738 | 0.019 | 38.84210526 | 31.21470086 | 1508 | 56 | 1564 | 1564 | 1563 | 2.58 | 2357.6 | 58 | 0 | 0 | 305.74 | 118.503876
1 | 909 | S25 | 5 | 0.02 | 1 | 0.029 | 34.48275862 | 22.31802259 | 1506 | 187 | 1693 | 1693 | 1546 | 3.11 | 2358.34 | 58.4 | 0 | 0 | 0 | 0
1 | 980 | M | 8 | 0.025 | 0.746 | 0.023 | 32.43478261 | 26.82423957 | 1508 | 66 | 1574 | 1574 | 1583 | 2.33 | 2349.71 | 57.52 | 0 | 0 | 298.17 | 127.9699571
1 | 909 | S05 | 7 | 0.02 | 1.039 | 0.026 | 39.96153846 | 24.33786233 | 1506 | 47 | 1553 | 1553 | 1552 | 2.76 | 2360.1 | 57.98 | 0 | 0 | 0 | 0
1 | 980 | S10 | 5 | 0.017 | 0.752 | 0.018 | 41.77777778 | 32.58285073 | 1508 | 47 | 0 | 1555 | 1555 | 2.8 | 2357.54 | 57.87 | 0 | 0 | 0 | 0
1 | 980 | S25 | 3 | 0.021 | 0.78 | 0.024 | 32.5 | 25.93359266 | 1508 | 39 | 0 | 1547 | 1547 | 2.93 | 2356.16 | 57.83 | 0 | 0 | 318.88 | 108.8327645
1 | 980 | S05 | 8 | 0.018 | 0.726 | 0.018 | 40.33333333 | 32.58285073 | 1508 | 45 | 1553 | 1553 | 1553 | 2.9 | 2351.5 | 57.84 | 0 | 0 | 0 | 0
1 | 980 | S10 | 9 | 0.02 | 0.886 | 0.023 | 38.52173913 | 26.82423957 | 1508 | 43 | 1551 | 1551 | 1546 | 2.73 | 2351.04 | 57.64 | 0 | 0 | 309.93 | 113.5274725
1 | 980 | S15 | 5 | 0.017 | 0.74 | 0.024 | 30.83333333 | 25.93359266 | 1508 | 39 | 1547 | 1547 | 1547 | 2.91 | 2348.8 | 57.89 | 0 | 0 | 0 | 0
1 | 980 | S20 | 5 | 0.014 | 0.741 | 0.018 | 41.16666667 | 32.58285073 | 1508 | 56 | 0 | 1564 | 1564 | 2.85 | 2345.97 | 58.16 | 0 | 0 | 295.56 | 103.7052632
1 | 980 | S25 | 6 | 0.029 | 0.757 | 0.025 | 30.28 | 25.10710746 | 1508 | 44 | 1552 | 1552 | 1553 | 2.52 | 2347.76 | 58.05 | 0 | 0 | 297.37 | 118.0039683
1 | 976 | S30 | 7 | 0.02 | 1.03 | 0.019 | 54.21052632 | 31.21470086 | 1510 | 56 | 1566 | 1566 | 1566 | 2.51 | 2343.04 | 58.01 | 0 | 0 | 318.45 | 126.87251
1 | 976 | M | 2 | 0.026 | 0.968 | 0.014 | 69.14285714 | 39.77262916 | 1510 | 66 | 1576 | 1576 | 1578 | 2.28 | 2340.96 | 57.86 | 0 | 0 | 293.77 | 128.8464912
1 | 980 | S05 | 2 | 0.029 | 0.73 | 0.023 | 31.73913043 | 26.82423957 | 1508 | 39 | 1547 | 1547 | 1557 | 2.82 | 2349.73 | 57.81 | 0 | 0 | 315.89 | 112.0177305
1 | 980 | S10 | 6 | 0.021 | 0.732 | 0.023 | 31.82608696 | 26.82423957 | 1508 | 41 | 1549 | 1549 | 1543 | 2.87 | 2347.85 | 58.09 | 0 | 0 | 303.12 | 105.6167247
1 | 980 | S15 | 4 | 0.024 | 0.749 | 0.012 | 62.41666667 | 44.94691449 | 1508 | 183 | 1691 | 1691 | 1702 | 3.18 | 2348.42 | 57.86 | 0 | 0 | 0 | 0
1 | 980 | S20 | 5 | 0.018 | 0.757 | 0.015 | 50.46666667 | 37.65403131 | 1508 | 36 | 1544 | 1544 | 1544 | 2.6 | 2350.22 | 57.77 | 0 | 0 | 305.49 | 117.4961538
1 | 909 | S25 | 4 | 0.026 | 1.054 | 0.014 | 75.28571429 | 39.77262916 | 1506 | 53 | 1559 | 1559 | 1559 | 3.32 | 2347.69 | 58.09 | 0 | 0 | 313.66 | 94.47590361
1 | 909 | M | 6 | 0.019 | 1.076 | 0.004 | 269 | 107.4602601 | 1506 | 75 | 0 | 1581 | 1581 | 2.4 | 2346.45 | 57.69 | 0 | 0 | 288.77 | 120.3208333
1 | 909 | S10 | 8 | 0.025 | 1.041 | 0.015 | 69.4 | 37.65403131 | 1506 | 59 | 1565 | 1565 | 1564 | 2.77 | 2362.83 | 58.06 | 0 | 0 | 0 | 0
1 | 980 | S20 | 8 | 0.016 | 0.958 | 0.012 | 79.83333333 | 44.94691449 | 1508 | 44 | 1552 | 1552 | 1548 | 2.44 | 2366.25 | 57.83 | 0 | 0 | 311.94 | 127.8442623
1 | 909 | S25 | 8 | 0.024 | 1.027 | 0.015 | 68.46666667 | 37.65403131 | 1506 | 198 | 1704 | 1704 | 1704 | 2.83 | 2366.43 | 58.09 | 0 | 0 | 0 | 0
1 | 909 | M | 11 | 0.029 | 1.082 | 0.015 | 72.13333333 | 37.65403131 | 1506 | 85 | 1591 | 1591 | 1591 | 2.25 | 2358.27 | 57.62 | 0 | 0 | 304.5 | 135.3333333
1 | 909 | S05 | 11 | 0.019 | 1.034 | 0.02 | 51.7 | 29.96988564 | 1506 | 52 | 1558 | 1558 | 1542 | 2.91 | 2362.33 | 58.04 | 0 | 0 | 0 | 0
1 | 909 | S15 | 4 | 0.022 | 1.1 | 0.014 | 78.57142857 | 39.77262916 | 1506 | 39 | 1545 | 1545 | 1551 | 3.22 | 2363.68 | 57.98 | 0 | 0 | 0 | 0
1 | 909 | S25 | 7 | 0.021 | 1.019 | 0.015 | 67.93333333 | 37.65403131 | 1506 | 47 | 1553 | 1553 | 1539 | 2.81 | 2362.55 | 57.97 | 0 | 0 | 0 | 0
1 | 909 | S30 | 7 | 0.022 | 1.001 | 0.021 | 47.66666667 | 28.83191546 | 1506 | 60 | 1566 | 1566 | 1560 | 2.75 | 2356.21 | 58.18 | 0 | 0 | 309.9 | 112.6909091
1 | 909 | S05 | 7 | 0.019 | 1.05 | 0.015 | 70 | 37.65403131 | 1506 | 53 | 1559 | 1559 | 1545 | 2.29 | 2354.71 | 57.93 | 0 | 0 | 315.42 | 137.7379913
1 | 980 | M | 6 | 0.017 | 0.735 | 0.017 | 43.23529412 | 34.09448306 | 1508 | 47 | 1555 | 1555 | 1703 | 2.5 | 2268.06 | 57.6 | 0 | 0 | 278.2 | 111.28
1 | 909 | S05 | 5 | 0.038 | 1.07 | 0.024 | 44.58333333 | 25.93359266 | 1506 | 46 | 1552 | 1552 | 1552 | 2.92 | 2265.94 | 58.06 | 0 | 0 | 0 | 0
1 | 1116 | M | 2 | 0.018 | 1.381 | 0.012 | 115.0833333 | 44.94691449 | 1502 | 81 | 1583 | 1583 | 1583 | 2.32 | 2265.32 | 57.63 | 0 | 0 | 304.97 | 131.4525862
1 | 980 | S15 | 5 | 0.022 | 0.766 | 0.017 | 45.05882353 | 34.09448306 | 1508 | 45 | 0 | 1553 | 1553 | 2.63 | 2269.13 | 57.99 | 0 | 0 | 303.57 | 115.4258555
1 | 909 | M | 7 | 0.02 | 1.031 | 0.019 | 54.26315789 | 31.21470086 | 1506 | 67 | 0 | 1573 | 1573 | 2.27 | 2263.76 | 57.7 | 0 | 0 | 283.85 | 125.0440529
1 | 909 | S05 | 6 | 0.028 | 1.02 | 0.029 | 35.17241379 | 22.31802259 | 1506 | 66 | 1572 | 1572 | 1561 | 3.15 | 2266.46 | 57.88 | 0 | 0 | 0 | 0
1 | 909 | S10 | 7 | 0.025 | 1.027 | 0.013 | 79 | 42.18126779 | 1506 | 47 | 1553 | 1553 | 1548 | 3.27 | 2271.32 | 58.06 | 0 | 0 | 0 | 0
1 | 909 | S15 | 4 | 0.022 | 1.056 | 0.024 | 44 | 25.93359266 | 1506 | 37 | 1543 | 1543 | 1548 | 2.68 | 2269.27 | 58.07 | 0 | 0 | 0 | 0
1 | 909 | S29 | 5 | 0.018 | 1.099 | 0.017 | 64.64705882 | 34.09448306 | 1506 | 191 | 1697 | 1697 | 1564 | 3.26 | 2263.63 | 58.05 | 0 | 0 | 295.08 | 90.51533742
1 | 909 | M | 8 | 0.016 | 1.03 | 0.013 | 79.23076923 | 42.18126779 | 1506 | 82 | 1588 | 1588 | 1587 | 2.64 | 2262.59 | 57.51 | 0 | 0 | 243.7 | 92.31060606
1 | 909 | S05 | 5 | 0.025 | 1.01 | 0.023 | 43.91304348 | 26.82423957 | 1506 | 44 | 1550 | 1550 | 1548 | 3.15 | 2267.83 | 57.87 | 0 | 0 | 0 | 0
1 | 909 | S20 | 10 | 0.015 | 1.024 | 0.014 | 73.14285714 | 39.77262916 | 1506 | 48 | 1554 | 1554 | 1554 | 3.07 | 2263 | 57.96 | 0 | 0 | 306.22 | 99.74592834
1 | 980 | S25 | 4 | 0.021 | 0.71 | 0.017 | 41.76470588 | 34.09448306 | 1508 | 43 | 0 | 1551 | 1551 | 2.81 | 2268.88 | 58.14 | 0 | 0 | 315.57 | 112.3024911
1 | 1116 | S05 | 5 | 0.017 | 1.363 | 0.021 | 64.9047619 | 28.83191546 | 1502 | 65 | 1567 | 1567 | 1704 | 2.32 | 2270.84 | 57.89 | 0 | 0 | 0 | 0
1 | 1116 | S10 | 5 | 0.016 | 1.316 | 0.017 | 77.41176471 | 34.09448306 | 1502 | 193 | 1695 | 1695 | 1692 | 2.33 | 2270.08 | 58.06 | 0 | 0 | 0 | 0
1 | 980 | M | 5 | 0.022 | 0.737 | 0.017 | 43.35294118 | 34.09448306 | 1508 | 69 | 1577 | 1577 | 1578 | 2.32 | 2254.68 | 57.27 | 0 | 0 | 289.09 | 124.6077586
1 | 980 | S05 | 8 | 0.017 | 0.768 | 0.021 | 36.57142857 | 28.83191546 | 1508 | 36 | 1544 | 1544 | 1544 | 2.39 | 2258 | 57.98 | 0 | 0 | 303.75 | 127.0920502
1 | 980 | S10 | 6 | 0.017 | 0.83 | 0.02 | 41.5 | 29.96988564 | 1508 | 45 | 1553 | 1553 | 1553 | 2.38 | 2256.94 | 57.97 | 0 | 0 | 298.97 | 125.6176471
1 | 976 | S15 | 6 | 0.026 | 1.021 | 0.021 | 48.61904762 | 28.83191546 | 1510 | 190 | 1700 | 1700 | 1555 | 2.85 | 2253.33 | 58.04 | 0 | 0 | 0 | 0
1 | 980 | S20 | 8 | 0.02 | 0.76 | 0.023 | 33.04347826 | 26.82423957 | 1508 | 55 | 1563 | 1563 | 1561 | 2.94 | 2255.71 | 58.13 | 0 | 0 | 0 | 0
1 | 980 | S25 | 12 | 0.028 | 0.763 | 0.014 | 54.5 | 39.77262916 | 1508 | 58 | 1566 | 1566 | 1566 | 3.15 | 2250.2 | 57.74 | 0 | 0 | 0 | 0
1 | 980 | S29 | 14 | 0.016 | 0.8 | 0.022 | 36.36363636 | 27.78715793 | 1508 | 41 | 1549 | 1549 | 1549 | 2.72 | 2253 | 57.63 | 0 | 0 | 304.42 | 111.9191176
1 | 980 | M | 6 | 0.015 | 0.711 | 0.018 | 39.5 | 32.58285073 | 1508 | 44 | 1552 | 1552 | 1552 | 2.33 | 2251.68 | 57.85 | 0 | 0 | 276.09 | 118.4935622
1 | 980 | S05 | 8 | 0.039 | 0.72 | 0.03 | 24 | 21.72572514 | 1508 | 43 | 1551 | 1551 | 1551 | 3.12 | 2259.74 | 57.85 | 0 | 0 | 0 | 0
1 | 980 | S15 | 7 | 0.024 | 0.738 | 0.027 | 27.33333333 | 23.61991192 | 1508 | 62 | 1570 | 1570 | 1574 | 2.71 | 2258.89 | 57.91 | 0 | 0 | 0 | 0
1 | 980 | S10 | 11 | 0.018 | 0.74 | 0.027 | 27.40740741 | 23.61991192 | 1508 | 49 | 0 | 1557 | 1557 | 3.15 | 2261.68 | 57.76 | 0 | 0 | 317.73 | 100.8666667
1 | 980 | S25 | 6 | 0.029 | 0.75 | 0.029 | 25.86206897 | 22.31802259 | 1508 | 37 | 1545 | 1545 | 1551 | 2.92 | 2259.56 | 58.12 | 0 | 0 | 0 | 0
1 | 980 | M | 13 | 0.029 | 0.733 | 0.018 | 40.72222222 | 32.58285073 | 1508 | 72 | 1580 | 1580 | 1580 | 2.6 | 2257.04 | 57.68 | 0 | 0 | 275.16 | 105.8307692
1 | 980 | S05 | 11 | 0.019 | 0.773 | 0.02 | 38.65 | 29.96988564 | 1508 | 45 | 1553 | 1553 | 1553 | 2.93 | 2260.44 | 57.93 | 0 | 0 | 297.82 | 101.6450512
1 | 980 | S10 | 10 | 0.024 | 0.752 | 0.03 | 25.06666667 | 21.72572514 | 1508 | 32 | 1540 | 1540 | 1529 | 2.88 | 2258.38 | 58.13 | 0 | 0 | 298.65 | 103.6979167
1 | 980 | S15 | 11 | 0.017 | 0.76 | 0.012 | 63.33333333 | 44.94691449 | 1508 | 25 | 1533 | 1533 | 1536 | 2.97 | 2255.69 | 58.2 | 0 | 0 | 0 | 0
1 | 980 | S20 | 6 | 0.023 | 0.761 | 0.03 | 25.36666667 | 21.72572514 | 1508 | 36 | 1544 | 1544 | 1543 | 2.59 | 2258.68 | 57.97 | 0 | 0 | 0 | 0
1 | 980 | S22 | 5 | 0.03 | 0.797 | 0.03 | 26.56666667 | 21.72572514 | 1508 | 47 | 1555 | 1555 | 1557 | 2.67 | 2258.78 | 57.9 | 0 | 0 | 0 | 0
1 | 980 | S27 | 16 | 0.033 | 0.731 | 0.033 | 22.15151515 | 20.1434254 | 1508 | 21 | 0 | 1529 | 1529 | 3.17 | 2256.81 | 58.03 | 0 | 0 | 304.03 | 95.90851735
1 | 980 | M | 6 | 0.016 | 0.757 | 0.016 | 47.3125 | 35.77449321 | 1508 | 79 | 1587 | 1587 | 1691 | 2.36 | 2265.17 | 57.95 | 0 | 0 | 281.44 | 119.2542373
1 | 980 | S10 | 3 | 0.022 | 0.73 | 0.022 | 33.18181818 | 27.78715793 | 1508 | 34 | 0 | 1542 | 1542 | 3 | 2274.69 | 57.76 | 0 | 0 | 0 | 0
1 | 980 | S15 | 9 | 0.025 | 0.787 | 0.015 | 52.46666667 | 37.65403131 | 1508 | 36 | 1544 | 1544 | 1544 | 2.73 | 2279.96 | 57.71 | 0 | 0 | 0 | 0
1 | 980 | S20 | 7 | 0.023 | 0.771 | 0.027 | 28.55555556 | 23.61991192 | 1508 | 45 | 1553 | 1553 | 1553 | 2.77 | 2279.56 | 58.03 | 0 | 0 | 0 | 0
1 | 980 | M | 9 | 0.02 | 0.831 | 0.016 | 51.9375 | 35.77449321 | 1508 | 93 | 0 | 1601 | 1601 | 2.31 | 2271.04 | 57.63 | 0 | 0 | 282.12 | 122.1298701
1 | 980 | S15 | 4 | 0.024 | 0.79 | 0.019 | 41.57894737 | 31.21470086 | 1508 | 57 | 1565 | 1565 | 1565 | 2.95 | 2283.28 | 57.88 | 0 | 0 | 0 | 0
1 | 980 | S25 | 10 | 0.024 | 0.726 | 0.024 | 30.25 | 25.93359266 | 1508 | 196 | 1704 | 1704 | 1549 | 2.24 | 2277.32 | 57.59 | 0 | 0 | 298.23 | 133.1383929
1 | 980 | M | 5 | 0.037 | 0.74 | 0.02 | 37 | 29.96988564 | 1508 | 77 | 1585 | 1585 | 1587 | 2.26 | 2292.69 | 57.71 | 0 | 0 | 301.77 | 133.5265487
1 | 980 | S05 | 5 | 0.031 | 0.744 | 0.021 | 35.42857143 | 28.83191546 | 1508 | 56 | 1564 | 1564 | 1560 | 2.83 | 2274.8 | 57.91 | 0 | 0 | 299.95 | 105.9893993
1 | 980 | M | 10 | 0.033 | 0.993 | 0.017 | 58.41176471 | 34.09448306 | 1508 | 75 | 0 | 1583 | 1583 | 2.42 | 2282.69 | 57.62 | 0 | 0 | 307.16 | 126.9256198
1 | 980 | S05 | 8 | 0.025 | 0.7 | 0.017 | 41.17647059 | 34.09448306 | 1508 | 47 | 1555 | 1555 | 1560 | 2.86 | 2289.95 | 57.95 | 0 | 0 | 317.87 | 111.1433566
1 | 980 | S20 | 7 | 0.019 | 0.725 | 0.015 | 48.33333333 | 37.65403131 | 1508 | 64 | 1572 | 1572 | 1538 | 2.25 | 2285.23 | 58.2 | 0 | 0 | 301.15 | 133.8444444
1 | 980 | S25 | 9 | 0.018 | 0.74 | 0.016 | 46.25 | 35.77449321 | 1508 | 35 | 1543 | 1543 | 1543 | 2.99 | 2287.42 | 57.98 | 0 | 0 | 0 | 0
1 | 1116 | M | 9 | 0.032 | 1.32 | 0.012 | 110 | 44.94691449 | 1502 | 69 | 1571 | 1571 | 1593 | 2.49 | 2285.75 | 58.04 | 0 | 0 | 206.61 | 82.97590361
1 | 1116 | S05 | 7 | 0.025 | 1.328 | 0.018 | 73.77777778 | 32.58285073 | 1502 | 55 | 1557 | 1557 | 1540 | 2.9 | 2289.13 | 57.88 | 0 | 0 | 310.22 | 106.9724138
1 | 980 | S15 | 4 | 0.016 | 0.795 | 0.012 | 66.25 | 44.94691449 | 1508 | 47 | 1555 | 1555 | 1551 | 3.09 | 2287.04 | 58.01 | 0 | 0 | 0 | 0
1 | 980 | S10 | 4 | 0.025 | 0.778 | 0.018 | 43.22222222 | 32.58285073 | 1508 | 55 | 1563 | 1563 | 1563 | 3.11 | 2290.67 | 57.89 | 0 | 0 | 316.09 | 101.6366559
1 | 980 | S15 | 10 | 0.025 | 0.8 | 0.025 | 32 | 25.10710746 | 1508 | 45 | 1553 | 1553 | 1557 | 2.95 | 2291.17 | 58.29 | 0 | 0 | 0 | 0
1 | 980 | S20 | 7 | 0.024 | 0.74 | 0.022 | 33.63636364 | 27.78715793 | 1508 | 51 | 0 | 1559 | 1559 | 2.55 | 2291.05 | 57.92 | 0 | 0 | 295.88 | 116.0313725
1 | 976 | M | 8 | 0.017 | 0.995 | 0.022 | 45.22727273 | 27.78715793 | 1510 | 50 | 1560 | 1560 | 1560 | 2.33 | 2278.62 | 57.92 | 0 | 0 | 271.46 | 116.5064378
1 | 980 | S05 | 7 | 0.021 | 0.76 | 0.022 | 34.54545455 | 27.78715793 | 1508 | 37 | 0 | 1545 | 1545 | 2.36 | 2280.84 | 58.02 | 0 | 0 | 309.57 | 131.1737288
1 | 980 | S10 | 7 | 0.021 | 0.772 | 0.025 | 30.88 | 25.10710746 | 1508 | 54 | 1562 | 1562 | 1562 | 2.36 | 2283.11 | 58.08 | 0 | 0 | 304.85 | 129.1737288
1 | 980 | M | 5 | 0.019 | 0.749 | 0.014 | 53.5 | 39.77262916 | 1508 | 82 | 1590 | 1590 | 1590 | 2.22 | 2279.38 | 57.68 | 0 | 0 | 289.43 | 130.3738739
1 | 980 | S05 | 7 | 0.02 | 0.77 | 0.013 | 59.23076923 | 42.18126779 | 1508 | 64 | 1572 | 1572 | 1560 | 2.35 | 2281.49 | 58.03 | 0 | 0 | 293.91 | 125.0680851
1 | 980 | S10 | 12 | 0.03 | 0.782 | 0.02 | 39.1 | 29.96988564 | 1508 | 57 | 1565 | 1565 | 1559 | 2.64 | 2281.48 | 58.08 | 0 | 0 | 314.38 | 119.0833333
1 | 980 | S05 | 6 | 0.02 | 0.75 | 0.023 | 32.60869565 | 26.82423957 | 1508 | 58 | 1566 | 1566 | 1555 | 2.33 | 2280.3 | 58.07 | 0 | 0 | 307.78 | 132.0944206
1 | 980 | M | 7 | 0.024 | 0.771 | 0.015 | 51.4 | 37.65403131 | 1508 | 64 | 1572 | 1572 | 1590 | 2.28 | 2281.26 | 57.74 | 0 | 0 | 256.15 | 112.3464912
1 | 980 | S05 | 6 | 0.023 | 0.781 | 0.016 | 48.8125 | 35.77449321 | 1508 | 37 | 0 | 1545 | 1545 | 3.04 | 2275.54 | 57.89 | 0 | 0 | 0 | 0
1 | 980 | S03 | 0 | 0.024 | 0.756 | 0.023 | 32.86956522 | 26.82423957 | 1508 | 59 | 1567 | 1567 | 1567 | 2.33 | 2276.29 | 58.09 | 0 | 0 | 309.5 | 132.832618
1 | 980 | S15 | 6 | 0.019 | 0.967 | 0.016 | 60.4375 | 35.77449321 | 1508 | 28 | 1536 | 1536 | 1544 | 2.32 | 2279.56 | 58.14 | 0 | 0 | 307.85 | 132.6939655
1 | 980 | S19 | 8 | 0.017 | 0.76 | 0.015 | 50.66666667 | 37.65403131 | 1508 | 57 | 1565 | 1565 | 1565 | 2.4 | 2279.19 | 58.01 | 0 | 0 | 319 | 132.9166667
1 | 980 | M | 7 | 0.026 | 0.729 | 0.025 | 29.16 | 25.10710746 | 1508 | 79 | 1587 | 1587 | 1587 | 2.35 | 2276.51 | 57.56 | 0 | 0 | 289.48 | 123.1829787
1 | 980 | S05 | 6 | 0.027 | 0.738 | 0.02 | 36.9 | 29.96988564 | 1508 | 61 | 1569 | 1569 | 1576 | 2.89 | 2279.08 | 58.03 | 0 | 0 | 0 | 0
1 | 909 | S10 | 7 | 0.032 | 1.032 | 0.022 | 46.90909091 | 27.78715793 | 1506 | 53 | 1559 | 1559 | 1548 | 2.5 | 2277.61 | 57.75 | 0 | 0 | 319.5 | 127.8
1 | 980 | S15 | 4 | 0.024 | 0.726 | 0.02 | 36.3 | 29.96988564 | 1508 | 39 | 1547 | 1547 | 1541 | 2.51 | 2277.96 | 58.13 | 0 | 0 | 305.72 | 121.8007968
1 | 980 | S25 | 10 | 0.023 | 0.784 | 0.023 | 34.08695652 | 26.82423957 | 1508 | 40 | 1548 | 1548 | 1548 | 2.5 | 2279.12 | 58.1 | 0 | 0 | 315.27 | 126.108
1 | 976 | M | 4 | 0.031 | 1.009 | 0.013 | 77.61538462 | 42.18126779 | 1510 | 68 | 1578 | 1578 | 1593 | 2.43 | 2245.26 | 57.73 | 0 | 0 | 250.64 | 103.1440329
1 | 909 | M | 14 | 0.034 | 1.073 | 0.017 | 63.11764706 | 34.09448306 | 1506 | 82 | 0 | 1588 | 1588 | 2.29 | 2250.71 | 57.76 | 0 | 0 | 277.14 | 121.0218341
1 | 980 | M | 5 | 0.018 | 0.875 | 0.02 | 43.75 | 29.96988564 | 1508 | 81 | 1589 | 1589 | 1606 | 2.36 | 2248.7 | 57.65 | 0 | 0 | 289.49 | 122.6652542
1 | 909 | S05 | 7 | 0.02 | 1.123 | 0.024 | 46.79166667 | 25.93359266 | 1506 | 57 | 1563 | 1563 | 1552 | 2.3 | 2254.17 | 58.08 | 0 | 0 | 317.2 | 137.9130435
1 | 909 | S09 | 7 | 0.03 | 1.067 | 0.013 | 82.07692308 | 42.18126779 | 1506 | 193 | 1699 | 1699 | 1551 | 2.38 | 2254.86 | 57.98 | 0 | 0 | 296.51 | 124.5840336
1 | 980 | M | 6 | 0.025 | 0.842 | 0.009 | 93.55555556 | 56.47110389 | 1508 | 80 | 0 | 1588 | 1588 | 2.29 | 2256.8 | 57.78 | 0 | 0 | 267.55 | 116.8340611
1 | 980 | S05 | 10 | 0.022 | 0.736 | 0.024 | 30.66666667 | 25.93359266 | 1508 | 55 | 1563 | 1563 | 1563 | 2.85 | 2259.58 | 58 | 0 | 0 | 319.5 | 112.1052632
1 | 909 | S05 | 8 | 0.021 | 1.044 | 0.014 | 74.57142857 | 39.77262916 | 1506 | 64 | 1570 | 1570 | 1553 | 2.88 | 2253.44 | 58.01 | 0 | 0 | 304.38 | 105.6875
1 | 976 | S14 | 6 | 0.027 | 1.02 | 0.019 | 53.68421053 | 31.21470086 | 1510 | 49 | 1559 | 1559 | 1551 | 3.01 | 2257.12 | 58.25 | 0 | 0 | 306.64 | 101.8737542
1 | 909 | S19 | 2 | 0.021 | 1.04 | 0.027 | 38.51851852 | 23.61991192 | 1506 | 51 | 1557 | 1557 | 1561 | 2.86 | 2257.68 | 58.43 | 0 | 0 | 0 | 0
1 | 909 | S24 | 4 | 0.02 | 1.021 | 0.024 | 42.54166667 | 25.93359266 | 1506 | 52 | 1558 | 1558 | 1558 | 2.48 | 2260.5 | 58.02 | 0 | 0 | 301.66 | 121.6370968
1 | 1116 | S29 | 12 | 0.03 | 1.363 | 0.017 | 80.17647059 | 34.09448306 | 1502 | 55 | 1557 | 1557 | 1557 | 2.48 | 2263.01 | 57.9 | 0 | 0 | 313.61 | 126.4556452
1 | 909 | M | 13 | 0.023 | 1.05 | 0.017 | 61.76470588 | 34.09448306 | 1506 | 89 | 1595 | 1595 | 1595 | 2.6 | 2286.13 | 57.84 | 0 | 0 | 300.52 | 115.5846154
1 | 1116 | S05 | 4 | 0.025 | 1.34 | 0.015 | 89.33333333 | 37.65403131 | 1502 | 51 | 1553 | 1553 | 1553 | 2.38 | 2294.84 | 57.98 | 0 | 0 | 294.49 | 123.7352941
1 | 909 | S10 | 2 | 0.03 | 1.045 | 0.026 | 40.19230769 | 24.33786233 | 1506 | 55 | 1561 | 1561 | 1557 | 2.34 | 2294.54 | 57.88 | 0 | 0 | 293.58 | 125.4615385
1 | 909 | S15 | 10 | 0.042 | 1.024 | 0.026 | 39.38461538 | 24.33786233 | 1506 | 56 | 1562 | 1562 | 1566 | 2.71 | 2293.44 | 58.19 | 0 | 0 | 303.76 | 112.0885609
1 | 909 | S20 | 8 | 0.022 | 1.024 | 0.022 | 46.54545455 | 27.78715793 | 1506 | 38 | 1544 | 1544 | 1544 | 3.24 | 2293.13 | 58.24 | 0 | 0 | 313.2 | 96.66666667
1 | 909 | S25 | 5 | 0.023 | 1.033 | 0.021 | 49.19047619 | 28.83191546 | 1506 | 57 | 1563 | 1563 | 1569 | 3.23 | 2293.68 | 57.77 | 0 | 0 | 0 | 0
1 | 980 | S05 | 12 | 0.027 | 0.86 | 0.014 | 61.42857143 | 39.77262916 | 1508 | 50 | 1558 | 1558 | 1558 | 2.85 | 2294.71 | 58.05 | 0 | 0 | 0 | 0
1 | 980 | S15 | 10 | 0.018 | 0.743 | 0.021 | 35.38095238 | 28.83191546 | 1508 | 56 | 1564 | 1564 | 1561 | 2.57 | 2293.8 | 57.87 | 0 | 0 | 298.02 | 115.9610895
1 | 980 | S20 | 10 | 0.021 | 0.76 | 0.023 | 33.04347826 | 26.82423957 | 1508 | 40 | 1548 | 1548 | 1548 | 2.44 | 2296.72 | 57.93 | 0 | 0 | 292.9 | 120.0409836
1 | 909 | S25 | 7 | 0.014 | 1.017 | 0.016 | 63.5625 | 35.77449321 | 1506 | 51 | 1557 | 1557 | 1563 | 2.97 | 2295.37 | 58.07 | 0 | 0 | 0 | 0
1 | 909 | S10 | 7 | 0.029 | 1.059 | 0.027 | 39.22222222 | 23.61991192 | 1506 | 63 | 1569 | 1569 | 1555 | 2.61 | 2302.34 | 58.01 | 0 | 0 | 307.92 | 117.9770115
1 | 909 | S15 | 7 | 0.026 | 1.05 | 0.019 | 55.26315789 | 31.21470086 | 1506 | 46 | 1552 | 1552 | 1552 | 2.84 | 2300.91 | 58.05 | 0 | 0 | 317.2 | 111.6901408
1 | 909 | S20 | 4 | 0.024 | 1.003 | 0.019 | 52.78947368 | 31.21470086 | 1506 | 140 | 0 | 1646 | 1646 | 3.16 | 2302.05 | 58.02 | 0 | 0 | 301.69 | 95.47151899
1 | 909 | M | 8 | 0.028 | 1.032 | 0.014 | 73.71428571 | 39.77262916 | 1506 | 89 | 0 | 1595 | 1595 | 2.27 | 2308.78 | 57.68 | 0 | 0 | 295.53 | 130.1894273
1 | 909 | M | 12 | 0.017 | 1.063 | 0.02 | 53.15 | 29.96988564 | 1506 | 71 | 1577 | 1577 | 1594 | 2.32 | 2307.51 | 57.61 | 0 | 0 | 285.08 | 122.8793103
1 | 909 | M | 7 | 0.031 | 1.038 | 0.019 | 54.63157895 | 31.21470086 | 1506 | 72 | 1578 | 1578 | 1578 | 2.21 | 2309.13 | 57.66 | 0 | 0 | 232.78 | 105.3303167
1 | 1019 | S25 | 4 | 0.023 | 0.971 | 0.02 | 48.55 | 29.96988564 | 1506 | 53 | 1559 | 1559 | 1564 | 2.97 | 2312.41 | 58 | 0 | 0 | 0 | 0
1 | 909 | M | 7 | 0.014 | 1.023 | 0.01 | 102.3 | 51.94243253 | 1506 | 83 | 0 | 1589 | 1589 | 2.42 | 2312.23 | 57.86 | 0 | 0 | 290.91 | 120.2107438
1 | 909 | S10 | 7 | 0.021 | 1.039 | 0.017 | 61.11764706 | 34.09448306 | 1506 | 51 | 1557 | 1557 | 1552 | 2.85 | 2315.76 | 58.04 | 0 | 0 | 0 | 0
1 | 909 | S15 | 9 | 0.024 | 1.019 | 0.019 | 53.63157895 | 31.21470086 | 1506 | 44 | 1550 | 1550 | 1550 | 3.26 | 2314.31 | 58.04 | 0 | 0 | 0 | 0
1 | 909 | M | 15 | 0.03 | 1.07 | 0.013 | 82.30769231 | 42.18126779 | 1506 | 76 | 0 | 1582 | 1582 | 2.56 | 2307.21 | 57.64 | 0 | 0 | 293.85 | 114.7851563
1 | 909 | S05 | 7 | 0.029 | 1.05 | 0.021 | 50 | 28.83191546 | 1506 | 37 | 0 | 1543 | 1543 | 2.47 | 2313.94 | 58.17 | 0 | 0 | 0 | 0
1 | 909 | S15 | 8 | 0.016 | 1.03 | 0.024 | 42.91666667 | 25.93359266 | 1506 | 58 | 1564 | 1564 | 1546 | 2.99 | 2316.11 | 57.94 | 0 | 0 | 0 | 0
1 | 980 | S20 | 10 | 0.019 | 0.743 | 0.018 | 41.27777778 | 32.58285073 | 1508 | 45 | 1553 | 1553 | 1558 | 2.84 | 2315.44 | 58.1 | 0 | 0 | 304.5 | 107.2183099
1 | 909 | S05 | 5 | 0.02 | 1.03 | 0.017 | 60.58823529 | 34.09448306 | 1506 | 41 | 1547 | 1547 | 1533 | 2.88 | 2317.26 | 57.75 | 0 | 0 | 0 | 0
1 | 909 | S10 | 10 | 0.018 | 1.077 | 0.021 | 51.28571429 | 28.83191546 | 1506 | 47 | 1553 | 1553 | 1553 | 2.8 | 2316.6 | 57.89 | 0 | 0 | 0 | 0
1 | 909 | S15 | 11 | 0.021 | 1.04 | 0.016 | 65 | 35.77449321 | 1506 | 49 | 1555 | 1555 | 1555 | 2.84 | 2317.73 | 57.98 | 0 | 0 | 0 | 0
1 | 909 | S20 | 5 | 0.017 | 1.031 | 0.018 | 57.27777778 | 32.58285073 | 1506 | 59 | 1565 | 1565 | 1554 | 3.28 | 2315.69 | 58.17 | 0 | 0 | 0 | 0
1 | 909 | S25 | 10 | 0.017 | 1.066 | 0.015 | 71.06666667 | 37.65403131 | 1506 | 52 | 1558 | 1558 | 1558 | 2.93 | 2314.31 | 58.16 | 0 | 0 | 0 | 0
1 | 909 | S30 | 10 | 0.015 | 1.065 | 0.022 | 48.40909091 | 27.78715793 | 1506 | 39 | 1545 | 1545 | 1545 | 2.9 | 2316.4 | 57.95 | 0 | 0 | 0 | 0
1 | 976 | M | 4 | 0.042 | 1.005 | 0.02 | 50.25 | 29.96988564 | 1510 | 61 | 1571 | 1571 | 1571 | 2.2 | 2312.4 | 57.56 | 0 | 0 | 296.12 | 134.6
1 | 909 | S05 | 11 | 0.026 | 1.044 | 0.024 | 43.5 | 25.93359266 | 1506 | 51 | 1557 | 1557 | 1557 | 2.83 | 2314.57 | 58 | 0 | 0 | 307.67 | 108.7173145
1 | 909 | S25 | 8 | 0.019 | 1.034 | 0.025 | 41.36 | 25.10710746 | 1506 | 50 | 1556 | 1556 | 1546 | 2.94 | 2314.58 | 57.86 | 0 | 0 | 0 | 0
1 | 909 | S30 | 7 | 0.023 | 1.046 | 0.02 | 52.3 | 29.96988564 | 1506 | 59 | 1565 | 1565 | 1562 | 2.83 | 2314.69 | 57.93 | 0 | 0 | 0 | 0
1 | 1116 | S10 | 7 | 0.023 | 1.32 | 0.026 | 50.76923077 | 24.33786233 | 1502 | 50 | 1552 | 1552 | 1564 | 3.03 | 2309.8 | 57.99 | 0 | 0 | 0 | 0
1 | 980 | S15 | 7 | 0.022 | 0.762 | 0.026 | 29.30769231 | 24.33786233 | 1508 | 51 | 1559 | 1559 | 1542 | 2.73 | 2314.35 | 57.99 | 0 | 0 | 0 | 0
1 | 980 | S20 | 10 | 0.013 | 0.722 | 0.028 | 25.78571429 | 22.94811947 | 1508 | 58 | 1566 | 1566 | 1552 | 2.69 | 2312.62 | 57.89 | 0 | 0 | 0 | 0
1 | 1116 | S25 | 8 | 0.021 | 1.31 | 0.018 | 72.77777778 | 32.58285073 | 1502 | 62 | 1564 | 1564 | 1560 | 2.92 | 2314.49 | 57.99 | 0 | 0 | 0 | 0
1 | 1116 | S30 | 6 | 0.02 | 1.33 | 0.021 | 63.33333333 | 28.83191546 | 1502 | 46 | 1548 | 1548 | 1537 | 2.96 | 2307.56 | 58 | 0 | 0 | 0 | 0
1 | 980 | M | 9 | 0.019 | 0.752 | 0.021 | 35.80952381 | 28.83191546 | 1508 | 88 | 1596 | 1596 | 1582 | 2.28 | 2302.22 | 57.29 | 0 | 0 | 281.04 | 123.2631579
1 | 1116 | S05 | 6 | 0.023 | 1.348 | 0.022 | 61.27272727 | 27.78715793 | 1502 | 48 | 1550 | 1550 | 1550 | 3.18 | 2298.59 | 58.02 | 0 | 0 | 0 | 0
1 | 980 | S10 | 8 | 0.018 | 0.673 | 0.024 | 28.04166667 | 25.93359266 | 1508 | 58 | 1566 | 1566 | 1555 | 2.9 | 2299.84 | 58.03 | 0 | 0 | 316.36 | 109.0896552
1 | 980 | S15 | 7 | 0.021 | 0.781 | 0.015 | 52.06666667 | 37.65403131 | 1508 | 41 | 1549 | 1549 | 1549 | 3.24 | 2303.47 | 58.36 | 0 | 0 | 0 | 0
1 | 980 | S25 | 8 | 0.037 | 0.751 | 0.018 | 41.72222222 | 32.58285073 | 1508 | 43 | 0 | 1551 | 1551 | 3.28 | 2299.34 | 58.04 | 0 | 0 | 0 | 0
1 | 980 | S30 | 4 | 0.025 | 0.748 | 0.022 | 34 | 27.78715793 | 1508 | 53 | 1561 | 1561 | 1557 | 3.04 | 2298.59 | 58.1 | 0 | 0 | 0 | 0
1 | 980 | M | 10 | 0.017 | 0.73 | 0.02 | 36.5 | 29.96988564 | 1508 | 83 | 0 | 1591 | 1591 | 2.29 | 2299.23 | 57.46 | 0 | 0 | 273.16 | 119.2838428
1 | 980 | S05 | 14 | 0.017 | 0.753 | 0.029 | 25.96551724 | 22.31802259 | 1508 | 41 | 1549 | 1549 | 1548 | 3.09 | 2301.18 | 58.07 | 0 | 0 | 0 | 0
1 | 976 | S26 | 6 | 0.023 | 1.026 | 0.014 | 73.28571429 | 39.77262916 | 1510 | 58 | 0 | 1568 | 1568 | 2.41 | 2302.5 | 58.11 | 0 | 0 | 0 | 0
1 | 980 | S15 | 10 | 0.02 | 0.77 | 0.016 | 48.125 | 35.77449321 | 1508 | 47 | 0 | 1555 | 1555 | 3.28 | 2298.8 | 57.89 | 0 | 0 | 0 | 0
1 | 980 | S20 | 10 | 0.016 | 0.77 | 0.019 | 40.52631579 | 31.21470086 | 1508 | 51 | 0 | 1559 | 1559 | 2.91 | 2301.41 | 58.05 | 0 | 0 | 319.21 | 109.6941581
1 | 980 | S10 | 12 | 0.022 | 0.74 | 0.017 | 43.52941176 | 34.09448306 | 1508 | 51 | 1559 | 1559 | 1559 | 2.99 | 2302.89 | 58.18 | 0 | 0 | 318.87 | 106.6454849
1 | 980 | S15 | 13 | 0.022 | 0.747 | 0.021 | 35.57142857 | 28.83191546 | 1508 | 49 | 1557 | 1557 | 1553 | 3.08 | 2301.66 | 58.1 | 0 | 0 | 0 | 0
1 | 980 | S25 | 12 | 0.02 | 0.743 | 0.023 | 32.30434783 | 26.82423957 | 1508 | 49 | 1557 | 1557 | 1655 | 2.99 | 2304.05 | 58.02 | 0 | 0 | 0 | 0
1 | 980 | M | 17 | 0.022 | 0.748 | 0.021 | 35.61904762 | 28.83191546 | 1508 | 67 | 0 | 1575 | 1575 | 2.72 | 2297.62 | 57.99 | 0 | 0 | 271.89 | 99.95955882
1 | 980 | S10 | 10 | 0.042 | 0.816 | 0.015 | 54.4 | 37.65403131 | 1508 | 56 | 1564 | 1564 | 1557 | 2.54 | 2296.71 | 57.79 | 0 | 0 | 318.71 | 125.476378
1 | 980 | S20 | 9 | 0.019 | 0.757 | 0.012 | 63.08333333 | 44.94691449 | 1508 | 33 | 1541 | 1541 | 1541 | 3.24 | 2295.07 | 58.13 | 0 | 0 | 0 | 0
1 | 980 | M | 10 | 0.021 | 0.8 | 0.015 | 53.33333333 | 37.65403131 | 1508 | 72 | 1580 | 1580 | 1580 | 2.39 | 2284.45 | 57.75 | 0 | 0 | 286.9 | 120.041841
1 | 980 | S05 | 8 | 0.022 | 0.775 | 0.019 | 40.78947368 | 31.21470086 | 1508 | 48 | 1556 | 1556 | 1556 | 2.57 | 2289.4 | 58.12 | 0 | 0 | 310.08 | 120.6536965
1 | 980 | S20 | 9 | 0.018 | 0.758 | 0.018 | 42.11111111 | 32.58285073 | 1508 | 49 | 1557 | 1557 | 1549 | 2.96 | 2287.68 | 57.99 | 0 | 0 | 0 | 0
1 | 980 | S25 | 9 | 0.021 | 0.702 | 0.016 | 43.875 | 35.77449321 | 1508 | 44 | 1552 | 1552 | 1562 | 2.82 | 2288.27 | 58.06 | 0 | 0 | 0 | 0
1 | 1116 | S30 | 8 | 0.024 | 1.31 | 0.018 | 72.77777778 | 32.58285073 | 1502 | 30 | 0 | 1532 | 1532 | 3.31 | 2288.33 | 57.76 | 0 | 0 | 0 | 0
1 | 980 | S20 | 0 | 0.024 | 0.8 | 0.015 | 53.33333333 | 37.65403131 | 1508 | 64 | 1572 | 1572 | 1554 | 3.85 | 2291.5 | 0 | 0 | 0 | 0 | 0
1 | 976 | M | 8 | 0.028 | 1.02 | 0.019 | 53.68421053 | 31.21470086 | 1510 | 84 | 1594 | 1594 | 1592 | 2.32 | 2263.64 | 56.04 | 0 | 0 | 307.92 | 132.7241379
1 | 980 | S05 | 11 | 0.023 | 0.777 | 0.023 | 33.7826087 | 26.82423957 | 1508 | 54 | 1562 | 1562 | 1553 | 2.72 | 2254.53 | 55.69 | 0 | 0 | 317.51 | 116.7316176
1 | 980 | S10 | 8 | 0.028 | 0.794 | 0.026 | 30.53846154 | 24.33786233 | 1508 | 52 | 1560 | 1560 | 1555 | 3.15 | 2251.92 | 55.74 | 0 | 0 | 0 | 0
1 | 980 | S15 | 6 | 0.021 | 0.769 | 0.025 | 30.76 | 25.10710746 | 1508 | 46 | 1554 | 1554 | 1557 | 3.1 | 2253.95 | 56 | 0 | 0 | 0 | 0
1 | 980 | S20 | 12 | 0.026 | 0.713 | 0.02 | 35.65 | 29.96988564 | 1508 | 143 | 1651 | 1651 | 1541 | 2.86 | 2254.8 | 55.82 | 0 | 0 | 0 | 0
1 | 980 | S25 | 12 | 0.021 | 0.74 | 0.019 | 38.94736842 | 31.21470086 | 1508 | 64 | 1572 | 1572 | 1552 | 3.21 | 2250.55 | 55.98 | 0 | 0 | 0 | 0
1 | 980 | S30 | 6 | 0.018 | 0.73 | 0.015 | 48.66666667 | 37.65403131 | 1508 | 53 | 0 | 1561 | 1561 | 3.02 | 2251.5 | 56.1 | 0 | 0 | 0 | 0
1 | 980 | S05 | 6 | 0.021 | 0.705 | 0.021 | 33.57142857 | 28.83191546 | 1508 | 59 | 0 | 1567 | 1567 | 3.18 | 2251.88 | 56.15 | 0 | 0 | 0 | 0
1 | 980 | S10 | 16 | 0.022 | 0.71 | 0.032 | 22.1875 | 20.64126415 | 1508 | 154 | 0 | 1662 | 1662 | 2.86 | 2252.54 | 55.98 | 0 | 0 | 0 | 0
1 | 980 | S15 | 14 | 0.021 | 0.75 | 0.017 | 44.11764706 | 34.09448306 | 1508 | 32 | 1540 | 1540 | 1547 | 2.47 | 2248.8 | 56.02 | 0 | 0 | 318.3 | 128.8663968
1 | 980 | S20 | 12 | 0.023 | 0.722 | 0.016 | 45.125 | 35.77449321 | 1508 | 40 | 1548 | 1548 | 1560 | 2.79 | 2249.41 | 55.98 | 0 | 0 | 0 | 0
1 | 980 | S25 | 5 | 0.023 | 0.71 | 0.019 | 37.36842105 | 31.21470086 | 1508 | 54 | 1562 | 1562 | 1562 | 2.61 | 2251.24 | 55.84 | 0 | 0 | 0 | 0
1 | 980 | S05 | 13 | 0.023 | 0.747 | 0.028 | 26.67857143 | 22.94811947 | 1508 | 32 | 1540 | 1540 | 1540 | 2.86 | 2250.85 | 55.9 | 0 | 0 | 311.02 | 108.7482517
1 | 980 | S10 | 8 | 0.031 | 0.742 | 0.02 | 37.1 | 29.96988564 | 1508 | 33 | 1541 | 1541 | 1541 | 3.03 | 2246.81 | 56.11 | 0 | 0 | 0 | 0
1 | 909 | S15 | 6 | 0.015 | 1.01 | 0.018 | 56.11111111 | 32.58285073 | 1506 | 41 | 1547 | 1547 | 1553 | 3.27 | 2251.4 | 56.12 | 0 | 0 | 0 | 0
1 | 909 | S05 | 10 | 0.027 | 1.023 | 0.015 | 68.2 | 37.65403131 | 1506 | 53 | 1559 | 1559 | 1559 | 2.83 | 2247.96 | 55.99 | 0 | 0 | 0 | 0
1 | 909 | S14 | 9 | 0.023 | 1.041 | 0.018 | 57.83333333 | 32.58285073 | 1506 | 46 | 0 | 1552 | 1552 | 2.78 | 2252.15 | 56.15 | 0 | 0 | 319.03 | 114.7589928
1 | 976 | M | 10 | 0.022 | 1.015 | 0.017 | 59.70588235 | 34.09448306 | 1510 | 58 | 1568 | 1568 | 1582 | 2.42 | 2247.34 | 55.69 | 0 | 0 | 287.85 | 118.946281
1 | 909 | S15 | 10 | 0.02 | 1.111 | 0.02 | 55.55 | 29.96988564 | 1506 | 45 | 0 | 1551 | 1551 | 2.45 | 2252.29 | 55.99 | 0 | 0 | 301.54 | 123.077551
1 | 980 | S20 | 10 | 0.022 | 1.071 | 0.018 | 59.5 | 32.58285073 | 1508 | 41 | 0 | 1549 | 1549 | 2.41 | 2252.12 | 56.04 | 0 | 0 | 297.98 | 123.6431535
1 | 909 | S25 | 10 | 0.017 | 1.017 | 0.011 | 92.45454545 | 48.15942887 | 1506 | 41 | 1547 | 1547 | 1542 | 3.23 | 2257.18 | 56.04 | 0 | 0 | 0 | 0
1 | 976 | M | 12 | 0.023 | 1.015 | 0.012 | 84.58333333 | 44.94691449 | 1510 | 78 | 0 | 1588 | 1588 | 2.64 | 2246.46 | 55.6 | 0 | 0 | 307.9 | 116.6287879
1 | 909 | S07 | 15 | 0.023 | 1.05 | 0.016 | 65.625 | 35.77449321 | 1506 | 57 | 0 | 1563 | 1563 | 2.61 | 2250.29 | 55.74 | 0 | 0 | 308.06 | 118.0306513
1 | 909 | S20 | 10 | 0.028 | 1.089 | 0.019 | 57.31578947 | 31.21470086 | 1506 | 61 | 1567 | 1567 | 1567 | 2.86 | 2249.92 | 56.08 | 0 | 0 | 0 | 0
1 | 909 | M | 10 | 0.019 | 1.015 | 0.014 | 72.5 | 39.77262916 | 1506 | 76 | 0 | 1582 | 1582 | 2.31 | 2270.21 | 55.76 | 0 | 0 | 282.41 | 122.2554113
1 | 909 | S05 | 6 | 0.019 | 0.757 | 0.022 | 34.40909091 | 27.78715793 | 1506 | 47 | 0 | 1553 | 1553 | 3.14 | 2275.46 | 56.07 | 0 | 0 | 313.84 | 99.94904459
1 | 909 | S15 | 8 | 0.025 | 1.025 | 0.019 | 53.94736842 | 31.21470086 | 1506 | 186 | 1692 | 1692 | 1561 | 2.8 | 2277.25 | 56.06 | 0 | 0 | 317 | 113.2142857
1 | 909 | M | 7 | 0.019 | 1.022 | 0.012 | 85.16666667 | 44.94691449 | 1506 | 82 | 1588 | 1588 | 1588 | 2.34 | 2280.06 | 55.53 | 0 | 0 | 291.39 | 124.525641
1 | 980 | S20 | 8 | 0.019 | 0.801 | 0.025 | 32.04 | 25.10710746 | 1508 | 69 | 1577 | 1577 | 1559 | 3.04 | 2282.05 | 56.48 | 0 | 0 | 319.71 | 105.1677632
1 | 980 | S10 | 4 | 0.015 | 0.743 | 0.016 | 46.4375 | 35.77449321 | 1508 | 55 | 1563 | 1563 | 1563 | 2.87 | 2313.11 | 55.82 | 0 | 0 | 0 | 0
1 | 980 | S15 | 7 | 0.02 | 0.731 | 0.016 | 45.6875 | 35.77449321 | 1508 | 49 | 1557 | 1557 | 1570 | 2.7 | 2311.1 | 56.1 | 0 | 0 | 0 | 0
1 | 980 | M | 5 | 0.019 | 0.83 | 0.008 | 103.75 | 62.00271238 | 1508 | 86 | 1594 | 1594 | 1598 | 2.4 | 2313.06 | 55.51 | 0 | 0 | 282.8 | 117.8333333
1 | 980 | S10 | 7 | 0.032 | 0.739 | 0.017 | 43.47058824 | 34.09448306 | 1508 | 45 | 1553 | 1553 | 1553 | 2.69 | 2313.65 | 56.01 | 0 | 0 | 317.57 | 118.0557621
1 | 980 | S15 | 7 | 0.014 | 0.715 | 0.011 | 65 | 48.15942887 | 1508 | 60 | 1568 | 1568 | 1556 | 3 | 2312.81 | 55.69 | 0 | 0 | 315.61 | 105.2033333
1 | 980 | S20 | 12 | 0.019 | 0.755 | 0.015 | 50.33333333 | 37.65403131 | 1508 | 52 | 1560 | 1560 | 1564 | 3.18 | 2312.97 | 55.99 | 0 | 0 | 0 | 0
1 | 909 | M | 0 | 0.018 | 1.044 | 0.018 | 58 | 32.58285073 | 1506 | 66 | 1572 | 1572 | 1572 | 2.54 | 2309.29 | 55.84 | 0 | 0 | 269.72 | 106.1889764
1 | 909 | M | 7 | 0.022 | 1.057 | 0.011 | 96.09090909 | 48.15942887 | 1506 | 103 | 1609 | 1609 | 1609 | 2.14 | 2318.55 | 55.61 | 0 | 0 | 262.91 | 122.8551402
1 | 909 | S14 | 6 | 0.025 | 1 | 0.015 | 66.66666667 | 37.65403131 | 1506 | 52 | 1558 | 1558 | 1547 | 2.51 | 2320.72 | 56.14 | 0 | 0 | 291.83 | 116.2669323
1 | 980 | S19 | 7 | 0.018 | 0.762 | 0.017 | 44.82352941 | 34.09448306 | 1508 | 38 | 1546 | 1546 | 1546 | 2.85 | 2318.91 | 56.11 | 0 | 0 | 304.38 | 106.8
1 | 909 | S24 | 0 | 0.017 | 1.042 | 0.025 | 41.68 | 25.10710746 | 1506 | 50 | 1556 | 1556 | 1545 | 0 | 2330.84 | 0 | 0 | #DIV/0! | 293.11 | #DIV/0!
1 | 980 | M | 6 | 0.023 | 0.756 | 0.016 | 47.25 | 35.77449321 | 1508 | 66 | 1574 | 1574 | 1583 | 2.59 | 2302.02 | 55.81 | 0 | 0 | 294.55 | 113.7258687
1 | 909 | S05 | 5 | 0.028 | 1.028 | 0.016 | 64.25 | 35.77449321 | 1506 | 50 | 1556 | 1556 | 1557 | 2.91 | 2304.76 | 55.93 | 0 | 0 | 313.33 | 107.6735395
1 | 909 | S10 | 6 | 0.018 | 1.045 | 0.022 | 47.5 | 27.78715793 | 1506 | 54 | 1560 | 1560 | 1551 | 2.8 | 2304.6 | 55.93 | 0 | 0 | 0 | 0
1 | 909 | S15 | 7 | 0.021 | 1.002 | 0.012 | 83.5 | 44.94691449 | 1506 | 61 | 0 | 1567 | 1567 | 2.82 | 2306.5 | 56.04 | 0 | 0 | 0 | 0
1 | 980 | S20 | 15 | 0.026 | 0.77 | 0.029 | 26.55172414 | 22.31802259 | 1508 | 49 | 1557 | 1557 | 1556 | 2.91 | 2309.97 | 55.98 | 0 | 0 | 310.85 | 106.8213058
1 | 909 | S05 | 6 | 0.022 | 1.038 | 0.027 | 38.44444444 | 23.61991192 | 1506 | 44 | 1550 | 1550 | 1550 | 2.78 | 2397.41 | 56 | 0 | 0 | 310.75 | 111.7805755
1 | 909 | S15 | 2 | 0.022 | 1.054 | 0.018 | 58.55555556 | 32.58285073 | 1506 | 30 | 0 | 1536 | 1536 | 3.03 | 2393.35 | 56.17 | 0 | 0 | 0 | 0
1 | 909 | S20 | 3 | 0.031 | 1.053 | 0.016 | 65.8125 | 35.77449321 | 1506 | 57 | 1563 | 1563 | 1547 | 2.93 | 2392.98 | 56.07 | 0 | 0 | 0 | 0
1 | 909 | S25 | 8 | 0.016 | 1.06 | 0.018 | 58.88888889 | 32.58285073 | 1506 | 51 | 1557 | 1557 | 1557 | 3.09 | 2390.95 | 56.14 | 0 | 0 | 319.5 | 103.3980583
1 | 909 | M | 7 | 0.02 | 1.04 | 0.007 | 148.5714286 | 68.93209842 | 1506 | 62 | 1568 | 1568 | 1578 | 2.32 | 2380.3 | 55.6 | 0 | 0 | 294.77 | 127.0560345
1 | 909 | M | 7 | 0.018 | 1.125 | 0.015 | 75 | 37.65403131 | 1506 | 81 | 0 | 1587 | 1587 | 2.32 | 2387.22 | 55.68 | 0 | 0 | 246.92 | 106.4310345
1 | 909 | S05 | 7 | 0.02 | 1.032 | 0.022 | 46.90909091 | 27.78715793 | 1506 | 44 | 1550 | 1550 | 1552 | 3.16 | 2396.31 | 55.87 | 0 | 0 | 0 | 0
1 | 909 | S10 | 5 | 0.021 | 1.042 | 0.011 | 94.72727273 | 48.15942887 | 1506 | 61 | 1567 | 1567 | 1569 | 3.16 | 2402.07 | 56.1 | 0 | 0 | 292.41 | 92.53481013
1 | 909 | S15 | 7 | 0.02 | 1.044 | 0.016 | 65.25 | 35.77449321 | 1506 | 57 | 1563 | 1563 | 1563 | 3.22 | 2393.87 | 55.93 | 0 | 0 | 291.85 | 90.63664596
1 | 909 | S25 | 9 | 0.019 | 1.002 | 0.012 | 83.5 | 44.94691449 | 1506 | 198 | 1704 | 1704 | 1554 | 3.26 | 2394.34 | 56.29 | 0 | 0 | 317.8 | 97.48466258
1 | 909 | M | 6 | 0.022 | 1.058 | 0.012 | 88.16666667 | 44.94691449 | 1506 | 83 | 0 | 1589 | 1589 | 2.46 | 2385.79 | 55.68 | 0 | 0 | 276.82 | 112.5284553
1 | 909 | S05 | 5 | 0.024 | 1.104 | 0.016 | 69 | 35.77449321 | 1506 | 49 | 1555 | 1555 | 1551 | 2.95 | 2399.44 | 56.11 | 0 | 0 | 318.95 | 108.1186441
1 | 909 | S20 | 10 | 0.034 | 1.03 | 0.017 | 60.58823529 | 34.09448306 | 1506 | 47 | 1553 | 1553 | 1549 | 3.17 | 2395.47 | 55.98 | 0 | 0 | 317.98 | 100.3091483
1 | 909 | M | 8 | 0.025 | 1.07 | 0.019 | 56.31578947 | 31.21470086 | 1506 | 73 | 1579 | 1579 | 1593 | 2.4 | 2385.36 | 55.65 | 0 | 0 | 274.68 | 114.45
1 | 976 | S05 | 4 | 0.012 | 0.981 | 0.013 | 75.46153846 | 42.18126779 | 1510 | 58 | 1568 | 1568 | 1567 | 2.85 | 2393.79 | 55.94 | 0 | 0 | 0 | 0
1 | 980 | S10 | 6 | 0.019 | 0.793 | 0.016 | 49.5625 | 35.77449321 | 1508 | 49 | 1557 | 1557 | 1542 | 2.84 | 2391.21 | 55.95 | 0 | 0 | 317.04 | 111.6338028
1 | 980 | S20 | 11 | 0.019 | 0.803 | 0.018 | 44.61111111 | 32.58285073 | 1508 | 38 | 1546 | 1546 | 1546 | 2.96 | 2390.1 | 56.05 | 0 | 0 | 0 | 0
1 | 980 | M | 7 | 0.024 | 0.73 | 0.01 | 73 | 51.94243253 | 1508 | 73 | 1581 | 1581 | 1581 | 2.35 | 2384.35 | 55.57 | 0 | 0 | 307.3 | 130.7659574
1 | 980 | S05 | 2 | 0.026 | 0.796 | 0.017 | 46.82352941 | 34.09448306 | 1508 | 31 | 1539 | 1539 | 1534 | 3.13 | 2394.4 | 55.83 | 0 | 0 | 0 | 0
1 | 980 | S10 | 8 | 0.032 | 0.775 | 0.019 | 40.78947368 | 31.21470086 | 1508 | 41 | 0 | 1549 | 1549 | 2.62 | 2386.92 | 55.93 | 0 | 0 | 310.24 | 118.4122137
1 | 980 | S15 | 7 | 0.016 | 0.814 | 0.019 | 42.84210526 | 31.21470086 | 1508 | 51 | 1559 | 1559 | 1563 | 3.28 | 2395.37 | 56.21 | 0 | 0 | 0 | 0
1 | 980 | S10 | 9 | 0.018 | 0.767 | 0.013 | 59 | 42.18126779 | 1508 | 40 | 1548 | 1548 | 1552 | 3.05 | 2388.2 | 55.98 | 0 | 0 | 314.39 | 103.0786885
1 | 980 | S15 | 3 | 0.014 | 0.795 | 0.017 | 46.76470588 | 34.09448306 | 1508 | 46 | 1554 | 1554 | 1542 | 2.95 | 2384.88 | 55.9 | 0 | 0 | 299.35 | 101.4745763
1 | 980 | S20 | 11 | 0.018 | 0.81 | 0.018 | 45 | 32.58285073 | 1508 | 25 | 0 | 1533 | 1533 | 2.93 | 2386.87 | 55.81 | 0 | 0 | 303.47 | 103.5733788
1 | 980 | S25 | 5 | 0.016 | 0.76 | 0.02 | 38 | 29.96988564 | 1508 | 42 | 1550 | 1550 | 1550 | 2.5 | 2380.87 | 56.12 | 0 | 0 | 291.75 | 116.7
1 | 980 | M | 16 | 0.029 | 0.74 | 0.021 | 35.23809524 | 28.83191546 | 1508 | 54 | 1562 | 1562 | 1581 | 2.45 | 2370.25 | 55.81 | 0 | 0 | 273.53 | 111.644898
1 | 980 | S05 | 3 | 0.021 | 0.739 | 0.022 | 33.59090909 | 27.78715793 | 1508 | 49 | 1557 | 1557 | 1547 | 2.89 | 2385.02 | 56.14 | 0 | 0 | 0 | 0
1 | 980 | S20 | 12 | 0.016 | 0.748 | 0.013 | 57.53846154 | 42.18126779 | 1508 | 42 | 0 | 1550 | 1550 | 3.12 | 2385.56 | 56.3 | 0 | 0 | 318.35 | 102.0352564
1 | 980 | M | 10 | 0.022 | 0.823 | 0.014 | 58.78571429 | 39.77262916 | 1508 | 69 | 1577 | 1577 | 1585 | 2.36 | 2374.79 | 55.6 | 0 | 0 | 277 | 117.3728814
1 | 980 | S05 | 9 | 0.02 | 0.748 | 0.02 | 37.4 | 29.96988564 | 1508 | 51 | 0 | 1559 | 1559 | 2.82 | 2383.11 | 55.83 | 0 | 0 | 0 | 0
1 | 980 | S10 | 16 | 0.018 | 0.761 | 0.016 | 47.5625 | 35.77449321 | 1508 | 38 | 1546 | 1546 | 1546 | 2.85 | 2386.23 | 55.74 | 0 | 0 | 0 | 0
1 | 980 | S15 | 10 | 0.023 | 0.821 | 0.026 | 31.57692308 | 24.33786233 | 1508 | 43 | 1551 | 1551 | 1551 | 2.48 | 2386.01 | 55.85 | 0 | 0 | 302.15 | 121.8346774
1 | 980 | S20 | 15 | 0.02 | 0.75 | 0.019 | 39.47368421 | 31.21470086 | 1508 | 53 | 0 | 1561 | 1561 | 2.92 | 2380.92 | 55.97 | 0 | 0 | 0 | 0
1 | 980 | M | 14 | 0.018 | 0.73 | 0.011 | 66.36363636 | 48.15942887 | 1508 | 60 | 1568 | 1568 | 1568 | 2.49 | 2375.6 | 55.52 | 0 | 0 | 277.97 | 111.6345382
1 | 980 | S05 | 4 | 0.031 | 0.751 | 0.02 | 37.55 | 29.96988564 | 1508 | 41 | 1549 | 1549 | 1551 | 3.26 | 2384.59 | 56.01 | 0 | 0 | 0 | 0
1 | 980 | S10 | 9 | 0.026 | 0.749 | 0.025 | 29.96 | 25.10710746 | 1508 | 40 | 1548 | 1548 | 1550 | 2.9 | 2385.17 | 56.16 | 0 | 0 | 0 | 0
1 | 980 | S15 | 8 | 0.016 | 0.723 | 0.024 | 30.125 | 25.93359266 | 1508 | 67 | 1575 | 1575 | 1575 | 2.7 | 2381.26 | 56.03 | 0 | 0 | 318.67 | 118.0259259
1 | 980 | M | 11 | 0.024 | 0.789 | 0.017 | 46.41176471 | 34.09448306 | 1508 | 66 | 0 | 1574 | 1574 | 2.25 | 2372.87 | 55.62 | 0 | 0 | 271.22 | 120.5422222
1 | 980 | S05 | 5 | 0.019 | 0.753 | 0.02 | 37.65 | 29.96988564 | 1508 | 65 | 1573 | 1573 | 1573 | 2.44 | 2381.92 | 55.86 | 0 | 0 | 295.37 | 121.0532787
1 | 980 | S10 | 3 | 0.029 | 0.75 | 0.024 | 31.25 | 25.93359266 | 1508 | 56 | 1564 | 1564 | 1550 | 2.39 | 2382.79 | 55.98 | 0 | 0 | 289.26 | 121.0292887
1 | 980 | S15 | 4 | 0.019 | 0.725 | 0.018 | 40.27777778 | 32.58285073 | 1508 | 24 | 1532 | 1532 | 1562 | 3.07 | 2373.11 | 55.9 | 0 | 0 | 0 | 0
1 | 980 | M | 4 | 0.026 | 0.768 | 0.016 | 48 | 35.77449321 | 1508 | 72 | 0 | 1580 | 1580 | 2.36 | 2370.78 | 55.6 | 0 | 0 | 273.61 | 115.9364407
1 | 980 | S05 | 5 | 0.019 | 0.76 | 0.024 | 31.66666667 | 25.93359266 | 1508 | 39 | 1547 | 1547 | 1535 | 2.87 | 2376.51 | 56.04 | 0 | 0 | 295.03 | 102.7979094
1 | 980 | S15 | 16 | 0.016 | 0.748 | 0.032 | 23.375 | 20.64126415 | 1508 | 41 | 0 | 1549 | 1549 | 2.86 | 2372.31 | 55.99 | 0 | 0 | 0 | 0
1 | 980 | S20 | 9 | 0.019 | 0.753 | 0.019 | 39.63157895 | 31.21470086 | 1508 | 54 | 1562 | 1562 | 1553 | 2.91 | 2374.74 | 55.94 | 0 | 0 | 0 | 0
1 | 980 | S25 | 5 | 0.016 | 0.782 | 0.015 | 52.13333333 | 37.65403131 | 1508 | 67 | 1575 | 1575 | 1555 | 2.57 | 2376.56 | 55.98 | 0 | 0 | 317.84 | 123.6731518
1 | 980 | M | 6 | 0.015 | 0.752 | 0.015 | 50.13333333 | 37.65403131 | 1508 | 71 | 0 | 1579 | 1579 | 2.26 | 2364.34 | 55.3 | 0 | 0 | 305.88 | 135.3451327
1 | 980 | S05 | 6 | 0.022 | 0.771 | 0.025 | 30.84 | 25.10710746 | 1508 | 44 | 1552 | 1552 | 1539 | 2.88 | 2375 | 55.87 | 0 | 0 | 0 | 0
1 | 980 | S10 | 10 | 0.013 | 0.72 | 0.019 | 37.89473684 | 31.21470086 | 1508 | 41 | 1549 | 1549 | 1543 | 2.36 | 2374.73 | 56.07 | 0 | 0 | 294.99 | 124.9957627
1 | 976 | M | 8 | 0.017 | 0.98 | 0.011 | 89.09090909 | 48.15942887 | 1510 | 66 | 1576 | 1576 | 1565 | 2.3 | 2368.39 | 55.51 | 0 | 0 | 281.26 | 122.2869565
1 | 980 | S10 | 13 | 0.022 | 0.75 | 0.026 | 28.84615385 | 24.33786233 | 1508 | 38 | 1546 | 1546 | 1541 | 3.01 | 2375.25 | 55.9 | 0 | 0 | 0 | 0
1 | 980 | S05 | 14 | 0.019 | 0.76 | 0.027 | 28.14814815 | 23.61991192 | 1508 | 27 | 1535 | 1535 | 1535 | 2.73 | 2372.13 | 55.84 | 0 | 0 | 0 | 0
1 | 980 | S20 | 7 | 0.02 | 0.728 | 0.019 | 38.31578947 | 31.21470086 | 1508 | 60 | 0 | 1568 | 1568 | 3 | 2368.73 | 55.69 | 0 | 0 | 0 | 0
1 | 980 | S25 | 12 | 0.02 | 0.753 | 0.038 | 19.81578947 | 18.01034279 | 1508 | 59 | 1567 | 1567 | 1567 | 2.4 | 2366.03 | 56.08 | 0 | 0 | 0 | 0
1 | 976 | M | 14 | 0.018 | 1.004 | 0.018 | 55.77777778 | 32.58285073 | 1510 | 75 | 0 | 1585 | 1585 | 2.29 | 2359.57 | 55.73 | 0 | 0 | 287.19 | 125.4104803
1 | 909 | S15 | 7 | 0.02 | 1.045 | 0.032 | 32.65625 | 20.64126415 | 1506 | 54 | 1560 | 1560 | 1560 | 2.45 | 2360.76 | 56.03 | 0 | 0 | 0 | 0
1 | 909 | S20 | 8 | 0.015 | 1.023 | 0.017 | 60.17647059 | 34.09448306 | 1506 | 58 | 0 | 1564 | 1564 | 2.77 | 2363.28 | 56.22 | 0 | 0 | 0 | 0
1 | 909 | M | 10 | 0.019 | 1.03 | 0.018 | 57.22222222 | 32.58285073 | 1506 | 68 | 1574 | 1574 | 1574 | 2.31 | 2354.53 | 55.67 | 0 | 0 | 279.24 | 120.8831169
1 | 980 | S20 | 6 | 0.022 | 0.764 | 0.024 | 31.83333333 | 25.93359266 | 1508 | 40 | 0 | 1548 | 1548 | 2.4 | 2358.85 | 55.74 | 0 | 0 | 315.71 | 131.5458333
1 | 909 | S25 | 9 | 0.031 | 1.022 | 0.028 | 36.5 | 22.94811947 | 1506 | 52 | 1558 | 1558 | 1533 | 2.34 | 2357.03 | 56.11 | 0 | 0 | 0 | 0
1 | 909 | M | 12 | 0.018 | 1.029 | 0.022 | 46.77272727 | 27.78715793 | 1506 | 87 | 1593 | 1593 | 1593 | 2.3 | 2350.37 | 55.51 | 0 | 0 | 278.17 | 120.9434783
1 | 909 | S05 | 11 | 0.015 | 1.02 | 0.028 | 36.42857143 | 22.94811947 | 1506 | 53 | 0 | 1559 | 1559 | 2.84 | 2358.92 | 55.94 | 0 | 0 | 0 | 0
1 | 1116 | S25 | 0 | 0.017 | 1.423 | 0.029 | 49.06896552 | 22.31802259 | 1502 | 43 | 1545 | 1545 | 1545 | 2.9 | 2357.34 | 56.07 | 0 | 0 | 0 | 0
1 | 909 | M | 13 | 0.023 | 1.094 | 0.012 | 91.16666667 | 44.94691449 | 1506 | 185 | 1691 | 1691 | 1599 | 2.58 | 2355.35 | 55.51 | 0 | 0 | 275.83 | 106.9108527
1 | 909 | S05 | 13 | 0.026 | 1.043 | 0.029 | 35.96551724 | 22.31802259 | 1506 | 54 | 1560 | 1560 | 1551 | 2.8 | 2360.29 | 55.83 | 0 | 0 | 0 | 0
1 | 909 | S10 | 17 | 0.015 | 1.031 | 0.037 | 27.86486486 | 18.39547627 | 1506 | 62 | 1568 | 1568 | 1568 | 2.68 | 2357.77 | 56.07 | 0 | 0 | 303.11 | 113.1007463
1 | 909 | S15 | 14 | 0.014 | 1.081 | 0.021 | 51.47619048 | 28.83191546 | 1506 | 54 | 1560 | 1560 | 1555 | 2.22 | 2355.96 | 56.07 | 0 | 0 | 279.41 | 125.8603604
1 | 909 | S25 | 15 | 0.016 | 1.038 | 0.018 | 57.66666667 | 32.58285073 | 1506 | 63 | 1569 | 1569 | 1567 | 2.51 | 2356.33 | 55.91 | 0 | 0 | 0 | 0
1 | 909 | S05 | 12 | 0.025 | 1.059 | 0.026 | 40.73076923 | 24.33786233 | 1506 | 46 | 0 | 1552 | 1552 | 2.77 | 2359.61 | 55.92 | 0 | 0 | 0 | 0
1 | 909 | S25 | 11 | 0.02 | 1.044 | 0.016 | 65.25 | 35.77449321 | 1506 | 60 | 1566 | 1566 | 1566 | 3.23 | 2358.27 | 55.88 | 0 | 0 | 0 | 0
1 | 909 | M | 13 | 0.035 | 1.12 | 0.007 | 160 | 68.93209842 | 1506 | 85 | 1591 | 1591 | 1591 | 2.49 | 2358.62 | 55.36 | 0 | 0 | 297.37 | 119.4257028
1 | 909 | S03 | 6 | 0.025 | 1.04 | 0.015 | 69.33333333 | 37.65403131 | 1506 | 51 | 1557 | 1557 | 1552 | 2.93 | 2362.84 | 55.91 | 0 | 0 | 0 | 0
1 | 909 | S15 | 8 | 0.027 | 1.032 | 0.032 | 32.25 | 20.64126415 | 1506 | 45 | 1551 | 1551 | 1551 | 2.53 | 2359.4 | 56.05 | 0 | 0 | 0 | 0
1 | 980 | S20 | 8 | 0.026 | 0.773 | 0.019 | 40.68421053 | 31.21470086 | 1508 | 60 | 1568 | 1568 | 1568 | 2.93 | 2362.45 | 55.99 | 0 | 0 | 0 | 0
1 | 980 | M | 8 | 0.023 | 0.797 | 0.022 | 36.22727273 | 27.78715793 | 1508 | 87 | 1595 | 1595 | 1584 | 2.31 | 2356.86 | 55.46 | 0 | 0 | 274.64 | 118.8917749
1 | 909 | S05 | 3 | 0.023 | 1.01 | 0.018 | 56.11111111 | 32.58285073 | 1506 | 66 | 1572 | 1572 | 1572 | 2.86 | 2363.65 | 55.94 | 0 | 0 | 0 | 0
1 | 909 | S15 | 9 | 0.025 | 1.037 | 0.028 | 37.03571429 | 22.94811947 | 1506 | 52 | 1558 | 1558 | 1558 | 2.86 | 2358.95 | 55.86 | 0 | 0 | 0 | 0
1 | 909 | S20 | 6 | 0.024 | 1.156 | 0.023 | 50.26086957 | 26.82423957 | 1506 | 59 | 1565 | 1565 | 1567 | 2.92 | 2363.97 | 55.87 | 0 | 0 | 0 | 0
1 | 976 | M | 4 | 0.023 | 1.012 | 0.018 | 56.22222222 | 32.58285073 | 1510 | 57 | 1567 | 1567 | 1567 | 2.28 | 2352.26 | 55.59 | 0 | 0 | 276.61 | 121.3201754
1 | 909 | S15 | 5 | 0.022 | 1.078 | 0.028 | 38.5 | 22.94811947 | 1506 | 59 | 1565 | 1565 | 1565 | 3.15 | 2349.38 | 55.83 | 0 | 0 | 0 | 0
1 | 909 | S20 | 4 | 0.045 | 0.953 | 0.028 | 34.03571429 | 22.94811947 | 1506 | 50 | 1556 | 1556 | 1556 | 2.94 | 2356.8 | 55.86 | 0 | 0 | 308.11 | 104.7993197
1 | 980 | S24 | 4 | 0.022 | 0.785 | 0.021 | 37.38095238 | 28.83191546 | 1508 | 72 | 1580 | 1580 | 1580 | 2.94 | 2355.19 | 55.99 | 0 | 0 | 0 | 0
1 | 909 | S05 | 10 | 0.015 | 1 | 0.029 | 34.48275862 | 22.31802259 | 1506 | 46 | 1552 | 1552 | 1555 | 3.32 | 2359.05 | 55.99 | 0 | 0 | 317.62 | 95.6686747
1 | 909 | S10 | 6 | 0.026 | 1.04 | 0.037 | 28.10810811 | 18.39547627 | 1506 | 41 | 1547 | 1547 | 1548 | 3.01 | 2363.5 | 55.91 | 0 | 0 | 317.9 | 105.6146179
1 | 909 | S15 | 9 | 0.022 | 1.051 | 0.029 | 36.24137931 | 22.31802259 | 1506 | 57 | 1563 | 1563 | 1563 | 3.28 | 2359.97 | 56.06 | 0 | 0 | 0 | 0
1 | 909 | S20 | 3 | 0.031 | 1.046 | 0.032 | 32.6875 | 20.64126415 | 1506 | 184 | 1690 | 1690 | 1690 | 3.12 | 2360.73 | 55.99 | 0 | 0 | 0 | 0
1 | 980 | S25 | 4 | 0.022 | 0.751 | 0.019 | 39.52631579 | 31.21470086 | 1508 | 50 | 0 | 1558 | 1558 | 2.88 | 2355.54 | 56.07 | 0 | 0 | 0 | 0
1 | 980 | M | 8 | 0.022 | 0.762 | 0.02 | 38.1 | 29.96988564 | 1508 | 73 | 0 | 1581 | 1581 | 2.58 | 2352.09 | 55.85 | 0 | 0 | 279.5 | 108.3333333
1 | 980 | S15 | 9 | 0.024 | 0.738 | 0.025 | 29.52 | 25.10710746 | 1508 | 61 | 1569 | 1569 | 1561 | 2.89 | 2359.28 | 56.11 | 0 | 0 | 0 | 0
1 | 980 | S20 | 3 | 0.014 | 0.746 | 0.017 | 43.88235294 | 34.09448306 | 1508 | 61 | 1569 | 1569 | 1551 | 2.95 | 2355.39 | 55.89 | 0 | 0 | 0 | 0
1 | 980 | M | 7 | 0.016 | 0.775 | 0.01 | 77.5 | 51.94243253 | 1508 | 77 | 1585 | 1585 | 1577 | 2.29 | 2350.54 | 55.42 | 0 | 0 | 273.42 | 119.3973799
1 | 980 | S05 | 8 | 0.031 | 0.74 | 0.02 | 37 | 29.96988564 | 1508 | 40 | 1548 | 1548 | 1562 | 2.83 | 2351.42 | 56.07 | 0 | 0 | 315.36 | 111.434629
1 | 980 | S10 | 9 | 0.02 | 0.79 | 0.018 | 43.88888889 | 32.58285073 | 1508 | 56 | 0 | 1564 | 1564 | 2.64 | 2360.99 | 55.9 | 0 | 0 | 316.99 | 120.0719697
1 | 980 | S15 | 5 | 0.019 | 0.758 | 0.024 | 31.58333333 | 25.93359266 | 1508 | 38 | 1546 | 1546 | 1550 | 2.78 | 2356.49 | 56.35 | 0 | 0 | 0 | 0
1 | 980 | S20 | 10 | 0.019 | 0.76 | 0.028 | 27.14285714 | 22.94811947 | 1508 | 35 | 1543 | 1543 | 1543 | 3.1 | 2356.77 | 55.98 | 0 | 0 | 0 | 0
1 | 909 | S25 | 6 | 0.018 | 1.033 | 0.024 | 43.04166667 | 25.93359266 | 1506 | 56 | 1562 | 1562 | 1551 | 3.24 | 2352.03 | 56.12 | 0 | 0 | 0 | 0
1 | 980 | M | 13 | 0.024 | 0.735 | 0.03 | 24.5 | 21.72572514 | 1508 | 63 | 1571 | 1571 | 1583 | 2.28 | 2358.11 | 55.62 | 0 | 0 | 269.06 | 118.0087719
1 | 980 | S05 | 7 | 0.019 | 0.714 | 0.013 | 54.92307692 | 42.18126779 | 1508 | 60 | 1568 | 1568 | 1568 | 2.81 | 2366.79 | 56.1 | 0 | 0 | 316.89 | 112.772242
1 | 909 | S20 | 7 | 0.029 | 1.027 | 0.018 | 57.05555556 | 32.58285073 | 1506 | 44 | 1550 | 1550 | 1550 | 3.25 | 2361.27 | 55.84 | 0 | 0 | 0 | 0
1 | 909 | M | 12 | 0.024 | 1.022 | 0.021 | 48.66666667 | 28.83191546 | 1506 | 67 | 1573 | 1573 | 1573 | 2.21 | 2363.07 | 55.68 | 0 | 0 | 262.61 | 118.8280543
1 | 909 | S05 | 7 | 0.023 | 1.01 | 0.034 | 29.70588235 | 19.67192734 | 1506 | 195 | 1701 | 1701 | 1695 | 2.86 | 2370.73 | 55.96 | 0 | 0 | 0 | 0
1 | 909 | M | 16 | 0.019 | 1.04 | 0.03 | 34.66666667 | 21.72572514 | 1506 | 66 | 1572 | 1572 | 1572 | 2.5 | 2363.91 | 55.67 | 0 | 0 | 272.24 | 108.896
1 | 909 | S10 | 7 | 0.025 | 1.03 | 0.015 | 68.66666667 | 37.65403131 | 1506 | 44 | 1550 | 1550 | 1550 | 2.56 | 2371.59 | 56.05 | 0 | 0 | 0 | 0
1 | 909 | S20 | 9 | 0.022 | 1.052 | 0.019 | 55.36842105 | 31.21470086 | 1506 | 51 | 0 | 1557 | 1557 | 2.62 | 2371.99 | 56.26 | 0 | 0 | 0 | 0
1 | 909 | S25 | 10 | 0.017 | 1.039 | 0.025 | 41.56 | 25.10710746 | 1506 | 39 | 1545 | 1545 | 1540 | 2.69 | 2369.64 | 56.03 | 0 | 0 | 0 | 0
1 | 909 | M | 11 | 0.014 | 1.043 | 0.007 | 149 | 68.93209842 | 1506 | 82 | 1588 | 1588 | 1575 | 2.46 | 2358.52 | 55.8 | 0 | 0 | 286.87 | 116.6138211
1 | 909 | S15 | 3 | 0.023 | 1.03 | 0.025 | 41.2 | 25.10710746 | 1506 | 56 | 1562 | 1562 | 1565 | 3.18 | 2365.69 | 55.89 | 0 | 0 | 318.56 | 100.1761006
1 | 909 | S25 | 6 | 0.029 | 1.038 | 0.022 | 47.18181818 | 27.78715793 | 1506 | 51 | 1557 | 1557 | 1560 | 2.86 | 2366.48 | 55.97 | 0 | 0 | 0 | 0
1 | 909 | S10 | 8 | 0.019 | 1.033 | 0.024 | 43.04166667 | 25.93359266 | 1506 | 46 | 1552 | 1552 | 1556 | 2.73 | 2363.91 | 56.25 | 0 | 0 | 0 | 0
1 | 980 | S20 | 8 | 0.02 | 0.773 | 0.033 | 23.42424242 | 20.1434254 | 1508 | 46 | 1554 | 1554 | 1556 | 2.86 | 2285.61 | 55.8 | 0 | 0 | 0 | 0
1 | 980 | S25 | 9 | 0.021 | 0.733 | 0.02 | 36.65 | 29.96988564 | 1508 | 32 | 0 | 1540 | 1540 | 3.22 | 2281.72 | 55.79 | 0 | 0 | 0 | 0
1 | 980 | S05 | 4 | 0.017 | 0.73 | 0.016 | 45.625 | 35.77449321 | 1508 | 45 | 1553 | 1553 | 1553 | 3.11 | 2286.42 | 56.15 | 0 | 0 | 0 | 0
1 | 980 | S15 | 10 | 0.021 | 0.76 | 0.02 | 38 | 29.96988564 | 1508 | 38 | 1546 | 1546 | 1543 | 2.94 | 2285.08 | 56 | 0 | 0 | 0 | 0
1 | 980 | M | 3 | 0.029 | 0.762 | 0.016 | 47.625 | 35.77449321 | 1508 | 87 | 1595 | 1595 | 1595 | 2.4 | 2282.4 | 55.86 | 0 | 0 | 284.11 | 118.3791667
1 | 980 | S05 | 6 | 0.02 | 0.755 | 0.022 | 34.31818182 | 27.78715793 | 1508 | 46 | 0 | 1554 | 1554 | 2.87 | 2284.09 | 56.1 | 0 | 0 | 0 | 0
1 | 980 | S15 | 8 | 0.02 | 0.767 | 0.013 | 59 | 42.18126779 | 1508 | 57 | 1565 | 1565 | 1566 | 2.91 | 2279 | 56.05 | 0 | 0 | 286.47 | 98.44329897
1 | 980 | S15 | 5 | 0.018 | 0.75 | 0.022 | 34.09090909 | 27.78715793 | 1508 | 41 | 1549 | 1549 | 1531 | 2.88 | 2279.56 | 55.7 | 0 | 0 | 319.03 | 110.7743056
1 | 980 | S20 | 6 | 0.018 | 0.741 | 0.03 | 24.7 | 21.72572514 | 1508 | 46 | 1554 | 1554 | 1548 | 3.03 | 2280.19 | 56.11 | 0 | 0 | 0 | 0
1 | 980 | S25 | 8 | 0.027 | 0.82 | 0.018 | 45.55555556 | 32.58285073 | 1508 | 46 | 1554 | 1554 | 1554 | 2.82 | 2279.92 | 55.95 | 0 | 0 | 0 | 0
1 | 980 | M | 11 | 0.023 | 0.746 | 0.017 | 43.88235294 | 34.09448306 | 1508 | 84 | 1592 | 1592 | 1592 | 2.3 | 2278.63 | 55.55 | 0 | 0 | 274.96 | 119.5478261
1 | 980 | S10 | 5 | 0.019 | 0.749 | 0.023 | 32.56521739 | 26.82423957 | 1508 | 40 | 1548 | 1548 | 1548 | 3.06 | 2274.41 | 55.94 | 0 | 0 | 0 | 0
1 | 980 | S15 | 4 | 0.015 | 0.775 | 0.025 | 31 | 25.10710746 | 1508 | 42 | 0 | 1550 | 1550 | 2.94 | 2275 | 55.83 | 0 | 0 | 0 | 0
1 | 980 | S20 | 6 | 0.024 | 0.742 | 0.022 | 33.72727273 | 27.78715793 | 1508 | 41 | 1549 | 1549 | 1539 | 2.88 | 2277.03 | 55.77 | 0 | 0 | 0 | 0
1 | 980 | S25 | 9 | 0.023 | 0.738 | 0.029 | 25.44827586 | 22.31802259 | 1508 | 39 | 1547 | 1547 | 1547 | 2.72 | 2277.93 | 55.83 | 0 | 0 | 0 | 0
1 | 980 | S10 | 8 | 0.021 | 0.76 | 0.02 | 38 | 29.96988564 | 1508 | 41 | 1549 | 1549 | 1553 | 2.65 | 2274.63 | 55.97 | 0 | 0 | 309.87 | 116.9320755
1 | 980 | S15 | 10 | 0.02 | 0.764 | 0.016 | 47.75 | 35.77449321 | 1508 | 36 | 1544 | 1544 | 1544 | 2.63 | 2274.86 | 55.93 | 0 | 0 | 312.76 | 118.9201521
1 | 980 | S20 | 11 | 0.034 | 0.776 | 0.015 | 51.73333333 | 37.65403131 | 1508 | 47 | 1555 | 1555 | 1555 | 2.85 | 2275.35 | 56.07 | 0 | 0 | 317.51 | 111.4070175
1 | 980 | M | 17 | 0.023 | 0.732 | 0.02 | 36.6 | 29.96988564 | 1508 | 73 | 0 | 1581 | 1581 | 2.37 | 2274.48 | 55.58 | 0 | 0 | 265.74 | 112.1265823
1 | 980 | S05 | 7 | 0.018 | 0.73 | 0.021 | 34.76190476 | 28.83191546 | 1508 | 43 | 0 | 1551 | 1551 | 3.16 | 2275.13 | 55.83 | 0 | 0 | 0 | 0
1 | 980 | S10 | 8 | 0.031 | 0.73 | 0.031 | 23.5483871 | 21.1678094 | 1508 | 44 | 1552 | 1552 | 1556 | 2.65 | 2270.92 | 55.94 | 0 | 0 | 312.03 | 117.7471698
1 | 980 | S15 | 5 | 0.015 | 0.828 | 0.023 | 36 | 26.82423957 | 1508 | 40 | 1548 | 1548 | 1548 | 3.29 | 2274.94 | 56.03 | 0 | 0 | 0 | 0
1 | 980 | S30 | 6 | 0.017 | 0.726 | 0.018 | 40.33333333 | 32.58285073 | 1508 | 49 | 1557 | 1557 | 1557 | 2.52 | 2269.58 | 55.96 | 0 | 0 | 0 | 0
1 | 976 | M | 4 | 0.019 | 1.02 | 0.009 | 113.3333333 | 56.47110389 | 1510 | 76 | 0 | 1586 | 1586 | 2.28 | 2262.21 | 55.6 | 0 | 0 | 271.64 | 119.1403509
1 | 980 | S05 | 14 | 0.019 | 0.72 | 0.024 | 30 | 25.93359266 | 1508 | 34 | 1542 | 1542 | 1551 | 3.14 | 2268.2 | 55.91 | 0 | 0 | 0 | 0
1 | 980 | S10 | 10 | 0.014 | 0.739 | 0.018 | 41.05555556 | 32.58285073 | 1508 | 44 | 1552 | 1552 | 1544 | 3.21 | 2268.29 | 56.04 | 0 | 0 | 0 | 0
1 | 1116 | S20 | 6 | 0.015 | 1.352 | 0.014 | 96.57142857 | 39.77262916 | 1502 | 54 | 1556 | 1556 | 1542 | 3.17 | 2262.09 | 55.82 | 0 | 0 | 0 | 0
1 | 909 | M | 14 | 0.031 | 1.096 | 0.021 | 52.19047619 | 28.83191546 | 1506 | 80 | 1586 | 1586 | 1586 | 2.29 | 2266.92 | 55.4 | 0 | 0 | 279.13 | 121.8908297
1 | 909 | S10 | 2 | 0.027 | 1.058 | 0.018 | 58.77777778 | 32.58285073 | 1506 | 53 | 1559 | 1559 | 1559 | 3.29 | 2264.48 | 56.06 | 0 | 0 | 0 | 0
1 | 909 | S25 | 9 | 0.015 | 1.045 | 0.015 | 69.66666667 | 37.65403131 | 1506 | 46 | 0 | 1552 | 1552 | 3.12 | 2248.46 | 56.02 | 0 | 0 | 0 | 0
1 | 976 | M | 12 | 0.027 | 1.046 | 0.013 | 80.46153846 | 42.18126779 | 1510 | 48 | 0 | 1558 | 1558 | 2.42 | 2253.72 | 55.56 | 0 | 0 | 265.03 | 109.5165289
1 | 980 | S05 | 11 | 0.025 | 0.779 | 0.017 | 45.82352941 | 34.09448306 | 1508 | 53 | 1561 | 1561 | 1549 | 3.13 | 2252.35 | 56.02 | 0 | 0 | 0 | 0
1 | 909 | S10 | 4 | 0.029 | 1.05 | 0.02 | 52.5 | 29.96988564 | 1506 | 57 | 0 | 1563 | 1563 | 2.86 | 2254.64 | 55.9 | 0 | 0 | 0 | 0
1 | 909 | S15 | 8 | 0.026 | 1.076 | 0.03 | 35.86666667 | 21.72572514 | 1506 | 45 | 1551 | 1551 | 1551 | 2.97 | 2252.59 | 55.9 | 0 | 0 | 0 | 0
1 | 909 | S20 | 11 | 0.024 | 1 | 0.018 | 55.55555556 | 32.58285073 | 1506 | 49 | 1555 | 1555 | 1553 | 2.99 | 2250.13 | 56.01 | 0 | 0 | 0 | 0
1 | 909 | S25 | 5 | 0.02 | 1.04 | 0.021 | 49.52380952 | 28.83191546 | 1506 | 56 | 0 | 1562 | 1562 | 2.94 | 2252.07 | 55.83 | 0 | 0 | 0 | 0
1 | 976 | M | 8 | 0.027 | 0.998 | 0.021 | 47.52380952 | 28.83191546 | 1510 | 76 | 0 | 1586 | 1586 | 2.51 | 2247.95 | 55.53 | 0 | 0 | 271.99 | 108.3625498
1 | 909 | S05 | 7 | 0.022 | 1.02 | 0.016 | 63.75 | 35.77449321 | 1506 | 62 | 1568 | 1568 | 1568 | 3.25 | 2249.2 | 56.14 | 0 | 0 | 0 | 0
1 | 909 | S10 | 7 | 0.02 | 1.02 | 0.013 | 78.46153846 | 42.18126779 | 1506 | 197 | 1703 | 1703 | 1703 | 3.16 | 2251.99 | 56.08 | 0 | 0 | 0 | 0
1 | 909 | S20 | 7 | 0.032 | 1.01 | 0.017 | 59.41176471 | 34.09448306 | 1506 | 42 | 1548 | 1548 | 1548 | 2.67 | 2245.28 | 56.18 | 0 | 0 | 0 | 0
1 | 909 | S25 | 7 | 0.02 | 1.048 | 0.017 | 61.64705882 | 34.09448306 | 1506 | 48 | 1554 | 1554 | 1554 | 2.59 | 2248.94 | 56.05 | 0 | 0 | 0 | 0
1 | 909 | M | 10 | 0.034 | 1.058 | 0.013 | 81.38461538 | 42.18126779 | 1506 | 78 | 1584 | 1584 | 1584 | 2.39 | 2254.73 | 55.57 | 0 | 0 | 289.28 | 121.0376569
1 | 909 | S05 | 8 | 0.016 | 0.987 | 0.018 | 54.83333333 | 32.58285073 | 1506 | 54 | 1560 | 1560 | 1560 | 3.25 | 2259.87 | 55.94 | 0 | 0 | 0 | 0
1 | 980 | M | 9 | 0.024 | 0.73 | 0.014 | 52.14285714 | 39.77262916 | 1508 | 69 | 0 | 1577 | 1577 | 2.44 | 2274.65 | 58.9 | 0 | 0 | 0 | 0
1 | 980 | S05 | 9 | 0.018 | 0.758 | 0.021 | 36.0952381 | 28.83191546 | 1508 | 39 | 0 | 1547 | 1547 | 2.87 | 2274.57 | 58.83 | 0 | 0 | 0 | 0
1 | 980 | S09 | 7 | 0.039 | 0.724 | 0.018 | 40.22222222 | 32.58285073 | 1508 | 7 | 0 | 1515 | 1515 | 2.67 | 2268.35 | 59.03 | 0 | 0 | 0 | 0
1 | 980 | S14 | 11 | 0.022 | 0.755 | 0.022 | 34.31818182 | 27.78715793 | 1508 | 54 | 1562 | 1562 | 1551 | 2.66 | 2266.83 | 58.82 | 0 | 0 | 0 | 0
1 | 980 | S19 | 10 | 0.016 | 0.748 | 0.016 | 46.75 | 35.77449321 | 1508 | 33 | 1541 | 1541 | 1535 | 3.01 | 2265.24 | 59.16 | 0 | 0 | 0 | 0
1 | 980 | S24 | 9 | 0.034 | 0.761 | 0.02 | 38.05 | 29.96988564 | 1508 | 192 | 1700 | 1700 | 1546 | 2.38 | 2266.92 | 59.04 | 0 | 0 | 0 | 0
1 | 980 | M | 0 | 0.022 | 0.716 | 0.016 | 44.75 | 35.77449321 | 1508 | 59 | 0 | 1567 | 1567 | 3.02 | 2283.74 | 56.12 | 0 | 0 | 0 | 0
1 | 909 | S05 | 8 | 0.013 | 1.04 | 0.018 | 57.77777778 | 32.58285073 | 1506 | 31 | 1537 | 1537 | 1515 | 1.89 | 2284.1 | 0 | 0 | 0 | 0 | 0
1 | 980 | S15 | 6 | 0.021 | 0.8 | 0.018 | 44.44444444 | 32.58285073 | 1508 | 43 | 1551 | 1551 | 1556 | 3.05 | 2274.87 | 57.98 | 0 | 0 | 0 | 0
1 | 909 | S25 | 6 | 0.026 | 1.197 | 0.012 | 99.75 | 44.94691449 | 1506 | 37 | 1543 | 1543 | 1543 | 2.95 | 2274.51 | 58.03 | 0 | 0 | 0 | 0
1 | 909 | S30 | 8 | 0.014 | 1.09 | 0.016 | 68.125 | 35.77449321 | 1506 | 45 | 0 | 1551 | 1551 | 3.37 | 2271.56 | 58.06 | 0 | 0 | 0 | 0
1 | 909 | M | 8 | 0.031 | 1.04 | 0.011 | 94.54545455 | 48.15942887 | 1506 | 71 | 0 | 1577 | 1577 | 2.25 | 2258.12 | 57.55 | 0 | 0 | 271.27 | 120.5644444
1 | 909 | S05 | 4 | 0.021 | 1.046 | 0.017 | 61.52941176 | 34.09448306 | 1506 | 38 | 1544 | 1544 | 1530 | 3.21 | 2249.91 | 57.99 | 0 | 0 | 0 | 0
1 | 909 | S10 | 7 | 0.018 | 1.008 | 0.015 | 67.2 | 37.65403131 | 1506 | 51 | 1557 | 1557 | 1557 | 2.8 | 2258.29 | 57.98 | 0 | 0 | 0 | 0
1 | 909 | S15 | 7 | 0.018 | 1.1 | 0.017 | 64.70588235 | 34.09448306 | 1506 | 49 | 1555 | 1555 | 1542 | 2.65 | 2264.26 | 58.11 | 0 | 0 | 0 | 0
1 | 909 | S20 | 4 | 0.02 | 1.041 | 0.016 | 65.0625 | 35.77449321 | 1506 | 45 | 1551 | 1551 | 1563 | 2.92 | 2261.98 | 58.2 | 0 | 0 | 0 | 0
1 | 909 | M | 10 | 0.017 | 1.044 | 0.016 | 65.25 | 35.77449321 | 1506 | 198 | 1704 | 1704 | 1584 | 2.36 | 2268.5 | 57.42 | 0 | 0 | 272.15 | 115.3177966
1 | 909 | S05 | 7 | 0.019 | 1.02 | 0.013 | 78.46153846 | 42.18126779 | 1506 | 198 | 1704 | 1704 | 1557 | 3.17 | 2263.81 | 58.04 | 0 | 0 | 0 | 0
1 | 909 | S10 | 8 | 0.025 | 1.043 | 0.019 | 54.89473684 | 31.21470086 | 1506 | 40 | 1546 | 1546 | 1546 | 2.87 | 2265.69 | 57.99 | 0 | 0 | 0 | 0
1 | 909 | S15 | 7 | 0.025 | 1.05 | 0.02 | 52.5 | 29.96988564 | 1506 | 43 | 1549 | 1549 | 1544 | 2.8 | 2269.77 | 57.88 | 0 | 0 | 0 | 0
1 | 909 | S20 | 6 | 0.024 | 1.047 | 0.016 | 65.4375 | 35.77449321 | 1506 | 38 | 1544 | 1544 | 1541 | 3 | 2266.31 | 58.16 | 0 | 0 | 0 | 0
1 | 909 | S25 | 3 | 0.019 | 1.052 | 0.019 | 55.36842105 | 31.21470086 | 1506 | 54 | 1560 | 1560 | 1560 | 3.15 | 2267.35 | 57.88 | 0 | 0 | 263.16 | 83.54285714
1 | 909 | M | 10 | 0.023 | 1.04 | 0.017 | 61.17647059 | 34.09448306 | 1506 | 81 | 1587 | 1587 | 1587 | 2.39 | 2271.25 | 57.79 | 0 | 0 | 297.67 | 124.5481172
1 | 909 | S05 | 6 | 0.014 | 1.035 | 0.016 | 64.6875 | 35.77449321 | 1506 | 43 | 1549 | 1549 | 1550 | 2.87 | 2271.16 | 57.86 | 0 | 0 | 0 | 0
1 | 976 | S20 | 7 | 0.021 | 1.035 | 0.013 | 79.61538462 | 42.18126779 | 1510 | 59 | 1569 | 1569 | 1569 | 2.7 | 2269.26 | 58.19 | 0 | 0 | 0 | 0
1 | 909 | S25 | 9 | 0.023 | 1.038 | 0.015 | 69.2 | 37.65403131 | 1506 | 53 | 0 | 1559 | 1559 | 2.8 | 2267.8 | 57.8 | 0 | 0 | 0 | 0
1 | 909 | M | 3 | 0.02 | 1.018 | 0.013 | 78.30769231 | 42.18126779 | 1506 | 73 | 1579 | 1579 | 1596 | 2.67 | 2269.06 | 57.6 | 0 | 0 | 262.18 | 98.19475655
1 | 976 | S10 | 7 | 0.016 | 1 | 0.013 | 76.92307692 | 42.18126779 | 1510 | 39 | 1549 | 1549 | 1549 | 3.11 | 2271.81 | 57.89 | 0 | 0 | 0 | 0
1 | 909 | S20 | 6 | 0.018 | 1.039 | 0.015 | 69.26666667 | 37.65403131 | 1506 | 48 | 1554 | 1554 | 1557 | 3.08 | 2264.6 | 57.79 | 0 | 0 | 0 | 0
1 | 909 | S25 | 4 | 0.029 | 1.024 | 0.013 | 78.76923077 | 42.18126779 | 1506 | 44 | 1550 | 1550 | 1558 | 3.26 | 2261.55 | 58.04 | 0 | 0 | 0 | 0
1 | 909 | M | 8 | 0.017 | 1.043 | 0.021 | 49.66666667 | 28.83191546 | 1506 | 195 | 1701 | 1701 | 1570 | 2.24 | 2271.55 | 57.6 | 0 | 0 | 304.82 | 136.0803571
1 | 909 | S05 | 7 | 0.019 | 1.042 | 0.017 | 61.29411765 | 34.09448306 | 1506 | 39 | 1545 | 1545 | 1527 | 3.23 | 2268.85 | 58.09 | 0 | 0 | 0 | 0
1 | 980 | S20 | 2 | 0.021 | 0.803 | 0.019 | 42.26315789 | 31.21470086 | 1508 | 38 | 0 | 1546 | 1546 | 3.37 | 2282.07 | 58.52 | 0 | 0 | 0 | 0
1 | 1116 | S25 | 4 | 0.015 | 1.37 | 0.017 | 80.58823529 | 34.09448306 | 1502 | 58 | 1560 | 1560 | 1557 | 3 | 2274.7 | 57.81 | 0 | 0 | 0 | 0
1 | 909 | M | 11 | 0.023 | 1.02 | 0.03 | 34 | 21.72572514 | 1506 | 53 | 0 | 1559 | 1559 | 2.61 | 2276.78 | 57.7 | 0 | 0 | 272.79 | 104.5172414
1 | 909 | S05 | 10 | 0.018 | 1.085 | 0.015 | 72.33333333 | 37.65403131 | 1506 | 54 | 1560 | 1560 | 1551 | 2.71 | 2275.79 | 57.98 | 0 | 0 | 0 | 0
1 | 909 | M | 10 | 0.019 | 1.02 | 0.014 | 72.85714286 | 39.77262916 | 1506 | 60 | 0 | 1566 | 1566 | 2.48 | 2271.19 | 57.97 | 0 | 0 | 293.32 | 118.2741935
1 | 1116 | M | 13 | 0.02 | 1.335 | 0.016 | 83.4375 | 35.77449321 | 1502 | 55 | 1557 | 1557 | 1560 | 2.5 | 2274.02 | 57.88 | 0 | 0 | 280.62 | 112.248
1 | 1116 | S05 | 8 | 0.018 | 1.389 | 0.017 | 81.70588235 | 34.09448306 | 1502 | 48 | 0 | 1550 | 1550 | 2.89 | 2274.16 | 58.34 | 0 | 0 | 0 | 0
1 | 1116 | S10 | 7 | 0.023 | 1.352 | 0.024 | 56.33333333 | 25.93359266 | 1502 | 49 | 1551 | 1551 | 1551 | 2.8 | 2276.11 | 58.22 | 0 | 0 | 0 | 0
1 | 909 | S15 | 6 | 0.017 | 1.061 | 0.018 | 58.94444444 | 32.58285073 | 1506 | 33 | 0 | 1539 | 1539 | 3.24 | 2273.95 | 58.22 | 0 | 0 | 0 | 0
1 | 909 | S25 | 12 | 0.022 | 1.09 | 0.016 | 68.125 | 35.77449321 | 1506 | 58 | 1564 | 1564 | 1547 | 2.58 | 2274.05 | 57.99 | 0 | 0 | 0 | 0
1 | 980 | M | 7 | 0.02 | 0.735 | 0.018 | 40.83333333 | 32.58285073 | 1508 | 79 | 1587 | 1587 | 1587 | 2.55 | 2275.02 | 57.73 | 0 | 0 | 283.79 | 111.2901961
1 | 909 | S10 | 3 | 0.031 | 1.054 | 0.019 | 55.47368421 | 31.21470086 | 1506 | 47 | 1553 | 1553 | 1539 | 2.91 | 2268.6 | 57.9 | 0 | 0 | 0 | 0
1 | 909 | S20 | 11 | 0.023 | 1.05 | 0.029 | 36.20689655 | 22.31802259 | 1506 | 46 | 1552 | 1552 | 1552 | 2.66 | 2272.81 | 58.05 | 0 | 0 | 0 | 0
1 | 909 | S25 | 11 | 0.021 | 1.035 | 0.017 | 60.88235294 | 34.09448306 | 1506 | 43 | 1549 | 1549 | 1547 | 2.67 | 2276.06 | 57.95 | 0 | 0 | 0 | 0
1 | 909 | M | 14 | 0.024 | 1.05 | 0.019 | 55.26315789 | 31.21470086 | 1506 | 72 | 1578 | 1578 | 1583 | 2.26 | 2270.33 | 57.62 | 0 | 0 | 294.97 | 130.5176991
1 | 980 | S05 | 4 | 0.021 | 0.772 | 0.015 | 51.46666667 | 37.65403131 | 1508 | 49 | 1557 | 1557 | 1543 | 3.05 | 2268.48 | 57.95 | 0 | 0 | 0 | 0
1 | 980 | S10 | 4 | 0.024 | 0.762 | 0.026 | 29.30769231 | 24.33786233 | 1508 | 44 | 1552 | 1552 | 1555 | 3.06 | 2272.24 | 57.97 | 0 | 0 | 0 | 0
1 | 980 | S15 | 6 | 0.027 | 0.78 | 0.023 | 33.91304348 | 26.82423957 | 1508 | 40 | 1548 | 1548 | 1538 | 2.98 | 2272.26 | 57.99 | 0 | 0 | 0 | 0
1 | 980 | S20 | 14 | 0.018 | 0.74 | 0.025 | 29.6 | 25.10710746 | 1508 | 41 | 1549 | 1549 | 1549 | 3.25 | 2272.47 | 57.88 | 0 | 0 | 0 | 0
1 | 980 | S25 | 7 | 0.026 | 0.762 | 0.03 | 25.4 | 21.72572514 | 1508 | 48 | 1556 | 1556 | 1569 | 3.01 | 2273.73 | 57.93 | 0 | 0 | 0 | 0
1 | 980 | S10 | 7 | 0.019 | 0.796 | 0.018 | 44.22222222 | 32.58285073 | 1508 | 49 | 1557 | 1557 | 1538 | 2.39 | 2273.99 | 57.92 | 0 | 0 | 0 | 0
1 | 980 | S15 | 8 | 0.019 | 0.749 | 0.024 | 31.20833333 | 25.93359266 | 1508 | 45 | 1553 | 1553 | 1550 | 2.41 | 2274.68 | 58.16 | 0 | 0 | 0 | 0
1 | 980 | M | 11 | 0.03 | 0.78 | 0.018 | 43.33333333 | 32.58285073 | 1508 | 70 | 1578 | 1578 | 1578 | 2.09 | 2274.2 | 57.65 | 0 | 0 | 312.97 | 149.7464115
1 | 980 | S05 | 8 | 0.021 | 0.755 | 0.029 | 26.03448276 | 22.31802259 | 1508 | 194 | 1702 | 1702 | 1559 | 3.06 | 2277.72 | 58.01 | 0 | 0 | 0 | 0
1 | 980 | S10 | 9 | 0.024 | 0.74 | 0.021 | 35.23809524 | 28.83191546 | 1508 | 38 | 1546 | 1546 | 1546 | 3.05 | 2278.79 | 57.98 | 0 | 0 | 0 | 0
1 | 980 | S15 | 8 | 0.017 | 0.75 | 0.03 | 25 | 21.72572514 | 1508 | 42 | 1550 | 1550 | 1547 | 3.09 | 2286.13 | 58.53 | 0 | 0 | 0 | 0
1 | 980 | S20 | 2 | 0.022 | 0.714 | 0.022 | 32.45454545 | 27.78715793 | 1508 | 48 | 1556 | 1556 | 1556 | 3.02 | 2280.91 | 58.16 | 0 | 0 | 0 | 0
1 | 980 | S25 | 5 | 0.022 | 0.725 | 0.026 | 27.88461538 | 24.33786233 | 1508 | 53 | 1561 | 1561 | 1561 | 2.97 | 2273.16 | 57.64 | 0 | 0 | 0 | 0
1 | 980 | M | 10 | 0.022 | 0.721 | 0.02 | 36.05 | 29.96988564 | 1508 | 68 | 1576 | 1576 | 1576 | 2.33 | 2263.01 | 57.47 | 0 | 0 | 280.54 | 120.4034335
1 | 980 | S10 | 8 | 0.017 | 0.753 | 0.021 | 35.85714286 | 28.83191546 | 1508 | 29 | 1537 | 1537 | 1535 | 3.19 | 2262.46 | 58.1 | 0 | 0 | 0 | 0
1 | 980 | S20 | 8 | 0.026 | 0.79 | 0.024 | 32.91666667 | 25.93359266 | 1508 | 39 | 1547 | 1547 | 1551 | 2.81 | 2265.12 | 57.85 | 0 | 0 | 0 | 0
1 | 980 | S25 | 6 | 0.019 | 0.735 | 0.023 | 31.95652174 | 26.82423957 | 1508 | 42 | 1550 | 1550 | 1544 | 2.64 | 2264.03 | 57.98 | 0 | 0 | 0 | 0
1 | 980 | S30 | 7 | 0.023 | 0.744 | 0.02 | 37.2 | 29.96988564 | 1508 | 48 | 1556 | 1556 | 1556 | 2.71 | 2270.4 | 57.72 | 0 | 0 | 313.67 | 115.7453875
1 | 980 | M | 12 | 0.019 | 0.737 | 0.015 | 49.13333333 | 37.65403131 | 1508 | 60 | 1568 | 1568 | 1585 | 2.82 | 2262.64 | 58.09 | 0 | 0 | 262.5 | 93.08510638
1 | 980 | S05 | 8 | 0.014 | 0.78 | 0.017 | 45.88235294 | 34.09448306 | 1508 | 39 | 1547 | 1547 | 1547 | 3.28 | 2263.63 | 57.98 | 0 | 0 | 0 | 0
1 | 980 | M | 9 | 0.016 | 0.754 | 0.019 | 39.68421053 | 31.21470086 | 1508 | 64 | 1572 | 1572 | 1585 | 2.49 | 2264.49 | 57.73 | 0 | 0 | 262.23 | 105.313253
1 | 980 | S04 | 3 | 0.017 | 0.8 | 0.027 | 29.62962963 | 23.61991192 | 1508 | 31 | 1539 | 1539 | 1543 | 2.81 | 2265.36 | 57.8 | 0 | 0 | 0 | 0
1 | 980 | S15 | 8 | 0.032 | 0.762 | 0.016 | 47.625 | 35.77449321 | 1508 | 51 | 1559 | 1559 | 1544 | 2.6 | 2262.08 | 58.07 | 0 | 0 | 0 | 0
1 | 980 | S20 | 2 | 0.021 | 0.765 | 0.016 | 47.8125 | 35.77449321 | 1508 | 50 | 1558 | 1558 | 1558 | 2.92 | 2261.38 | 58.03 | 0 | 0 | 0 | 0
1 | 980 | S25 | 5 | 0.017 | 0.738 | 0.019 | 38.84210526 | 31.21470086 | 1508 | 46 | 1554 | 1554 | 1539 | 3.37 | 2252.39 | 58.14 | 0 | 0 | 0 | 0
1 | 980 | M | 12 | 0.022 | 0.743 | 0.021 | 35.38095238 | 28.83191546 | 1508 | 72 | 1580 | 1580 | 1580 | 2.25 | 2263.43 | 57.72 | 0 | 0 | 277.78 | 123.4577778
1 | 980 | S05 | 3 | 0.018 | 0.73 | 0.025 | 29.2 | 25.10710746 | 1508 | 38 | 1546 | 1546 | 1522 | 3.17 | 2259.14 | 57.93 | 0 | 0 | 0 | 0
1 | 980 | S15 | 8 | 0.03 | 0.754 | 0.015 | 50.26666667 | 37.65403131 | 1508 | 55 | 1563 | 1563 | 1563 | 3.35 | 2257.75 | 58.22 | 0 | 0 | 0 | 0
1 | 980 | S20 | 7 | 0.026 | 0.714 | 0.012 | 59.5 | 44.94691449 | 1508 | 33 | 1541 | 1541 | 1553 | 3.27 | 2260.56 | 57.83 | 0 | 0 | 0 | 0
1 | 980 | S25 | 8 | 0.03 | 0.76 | 0.023 | 33.04347826 | 26.82423957 | 1508 | 184 | 1692 | 1692 | 1520 | 3.18 | 2263.43 | 58.14 | 0 | 0 | 0 | 0
1 | 976 | M | 8 | 0.022 | 1.01 | 0.017 | 59.41176471 | 34.09448306 | 1510 | 65 | 0 | 1575 | 1575 | 2.47 | 2263.94 | 57.45 | 0 | 0 | 288.05 | 116.6194332
1 | 976 | M | 8 | 0.02 | 1.017 | 0.014 | 72.64285714 | 39.77262916 | 1510 | 49 | 1559 | 1559 | 1559 | 2.63 | 2265.07 | 57.97 | 0 | 0 | 266.29 | 101.2509506
1 | 980 | S05 | 7 | 0.018 | 0.75 | 0.02 | 37.5 | 29.96988564 | 1508 | 25 | 1533 | 1533 | 1542 | 3.11 | 2261.68 | 58.04 | 0 | 0 | 0 | 0
1 | 976 | S09 | 6 | 0.016 | 1.032 | 0.012 | 86 | 44.94691449 | 1510 | 41 | 1551 | 1551 | 1553 | 3.21 | 2261.74 | 57.9 | 0 | 0 | 0 | 0
1 | 980 | S11 | 6 | 0.023 | 0.733 | 0.016 | 45.8125 | 35.77449321 | 1508 | 40 | 0 | 1548 | 1548 | 3.16 | 2259.3 | 58.03 | 0 | 0 | 0 | 0
1 | 976 | S16 | 7 | 0.015 | 1.051 | 0.01 | 105.1 | 51.94243253 | 1510 | 60 | 1570 | 1570 | 1559 | 2.42 | 2263.31 | 58.03 | 0 | 0 | 0 | 0
1 | 980 | S21 | 10 | 0.027 | 0.74 | 0.02 | 37 | 29.96988564 | 1508 | 47 | 1555 | 1555 | 1703 | 2.98 | 2263.76 | 57.96 | 0 | 0 | 0 | 0
1 | 980 | S26 | 12 | 0.026 | 0.727 | 0.028 | 25.96428571 | 22.94811947 | 1508 | 29 | 0 | 1537 | 1537 | 2.85 | 2262.25 | 58.14 | 0 | 0 | 0 | 0
1 | 980 | S30 | 8 | 0.026 | 0.706 | 0.021 | 33.61904762 | 28.83191546 | 1508 | 40 | 1548 | 1548 | 1548 | 3.29 | 2263.36 | 57.98 | 0 | 0 | 0 | 0
1 | 980 | M | 7 | 0.025 | 0.752 | 0.016 | 47 | 35.77449321 | 1508 | 90 | 1598 | 1598 | 1598 | 2.3 | 2265.64 | 57.81 | 0 | 0 | 286.11 | 124.3956522
1 | 980 | S05 | 5 | 0.02 | 0.743 | 0.024 | 30.95833333 | 25.93359266 | 1508 | 48 | 1556 | 1556 | 1556 | 3.07 | 2264.18 | 58.03 | 0 | 0 | 0 | 0
1 | 980 | S15 | 10 | 0.019 | 0.79 | 0.01 | 79 | 51.94243253 | 1508 | 52 | 1560 | 1560 | 1557 | 3.21 | 2261.53 | 58.04 | 0 | 0 | 0 | 0
1 | 980 | S25 | 4 | 0.021 | 0.751 | 0.029 | 25.89655172 | 22.31802259 | 1508 | 50 | 1558 | 1558 | 1558 | 3.32 | 2260.26 | 57.82 | 0 | 0 | 0 | 0
1 | 980 | M | 5 | 0.026 | 0.73 | 0.021 | 34.76190476 | 28.83191546 | 1508 | 65 | 1573 | 1573 | 1573 | 2.28 | 2250.98 | 57.76 | 0 | 0 | 280.41 | 122.9868421
1 | 909 | S05 | 10 | 0.022 | 1.04 | 0.024 | 43.33333333 | 25.93359266 | 1506 | 34 | 1540 | 1540 | 1549 | 2.87 | 2251.47 | 58.01 | 0 | 0 | 0 | 0
1 | 909 | S10 | 10 | 0.021 | 1.03 | 0.018 | 57.22222222 | 32.58285073 | 1506 | 50 | 1556 | 1556 | 1548 | 2.88 | 2250.78 | 58.08 | 0 | 0 | 0 | 0
1 | 909 | S15 | 14 | 0.024 | 1.02 | 0.022 | 46.36363636 | 27.78715793 | 1506 | 48 | 1554 | 1554 | 1554 | 2.98 | 2248.32 | 57.54 | 0 | 0 | 0 | 0
1 | 909 | S20 | 13 | 0.024 | 1.029 | 0.022 | 46.77272727 | 27.78715793 | 1506 | 52 | 1558 | 1558 | 1552 | 2.78 | 2247.38 | 57.75 | 0 | 0 | 0 | 0
1 | 980 | M | 12 | 0.026 | 0.731 | 0.021 | 34.80952381 | 28.83191546 | 1508 | 82 | 0 | 1590 | 1590 | 2.25 | 2246.88 | 57.64 | 0 | 0 | 281.81 | 125.2488889
1 | 909 | S05 | 4 | 0.023 | 1.039 | 0.018 | 57.72222222 | 32.58285073 | 1506 | 48 | 1554 | 1554 | 1560 | 2.94 | 2249.69 | 58.38 | 0 | 0 | 0 | 0
1 | 909 | S10 | 7 | 0.034 | 1.019 | 0.018 | 56.61111111 | 32.58285073 | 1506 | 53 | 1559 | 1559 | 1555 | 2.68 | 2252.44 | 57.95 | 0 | 0 | 0 | 0
1 | 909 | S15 | 7 | 0.024 | 1.051 | 0.014 | 75.07142857 | 39.77262916 | 1506 | 51 | 1557 | 1557 | 1561 | 2.74 | 2251.02 | 57.85 | 0 | 0 | 0 | 0
1 | 909 | S20 | 17 | 0.02 | 1.026 | 0.017 | 60.35294118 | 34.09448306 | 1506 | 36 | 1542 | 1542 | 1555 | 2.97 | 2249.6 | 57.95 | 0 | 0 | 0 | 0
1 | 909 | S10 | 12 | 0.023 | 1.02 | 0.02 | 51 | 29.96988564 | 1506 | 56 | 0 | 1562 | 1562 | 3.26 | 2244.98 | 58.1 | 0 | 0 | 0 | 0
1 | 909 | S15 | 8 | 0.017 | 1.012 | 0.013 | 77.84615385 | 42.18126779 | 1506 | 52 | 1558 | 1558 | 1558 | 3 | 2244.81 | 58.13 | 0 | 0 | 0 | 0
1 | 909 | S19 | 6 | 0.022 | 1.072 | 0.018 | 59.55555556 | 32.58285073 | 1506 | 53 | 1559 | 1559 | 1552 | 3.01 | 2247.55 | 58.16 | 0 | 0 | 0 | 0
1 | 909 | M | 16 | 0.025 | 1.02 | 0.011 | 92.72727273 | 48.15942887 | 1506 | 85 | 1591 | 1591 | 1585 | 2.25 | 2243.82 | 57.47 | 0 | 0 | 277.22 | 123.2088889
1 | 909 | S07 | 3 | 0.016 | 1.11 | 0.015 | 74 | 37.65403131 | 1506 | 45 | 1551 | 1551 | 1551 | 3.08 | 2244.62 | 57.9 | 0 | 0 | 0 | 0
1 | 909 | S12 | 3 | 0.027 | 1.07 | 0.016 | 66.875 | 35.77449321 | 1506 | 34 | 1540 | 1540 | 1553 | 2.97 | 2241.79 | 57.9 | 0 | 0 | 0 | 0
1 | 909 | S13 | 13 | 0.016 | 1.059 | 0.016 | 66.1875 | 35.77449321 | 1506 | 47 | 1553 | 1553 | 1539 | 3.05 | 2244.85 | 57.93 | 0 | 0 | 0 | 0
1 | 976 | S19 | 6 | 0.028 | 1.07 | 0.019 | 56.31578947 | 31.21470086 | 1510 | 49 | 1559 | 1559 | 1549 | 2.99 | 2245.09 | 57.97 | 0 | 0 | 0 | 0
1 | 909 | S24 | 9 | 0.016 | 1.041 | 0.014 | 74.35714286 | 39.77262916 | 1506 | 37 | 1543 | 1543 | 1552 | 2.87 | 2247.89 | 57.82 | 0 | 0 | 0 | 0
1 | 909 | S05 | 2 | 0.017 | 1.019 | 0.014 | 72.78571429 | 39.77262916 | 1506 | 56 | 1562 | 1562 | 1556 | 2.88 | 2290.19 | 58.02 | 0 | 0 | 0 | 0
1 | 909 | S10 | 6 | 0.021 | 1.05 | 0.02 | 52.5 | 29.96988564 | 1506 | 46 | 0 | 1552 | 1552 | 3.24 | 2291.06 | 57.96 | 0 | 0 | 0 | 0
1 | 909 | S15 | 8 | 0.022 | 1.01 | 0.015 | 67.33333333 | 37.65403131 | 1506 | 48 | 0 | 1554 | 1554 | 3.25 | 2292.31 | 58.4 | 0 | 0 | 0 | 0
1 | 980 | M | 8 | 0.018 | 0.749 | 0.013 | 57.61538462 | 42.18126779 | 1508 | 80 | 0 | 1588 | 1588 | 2.24 | 2289.51 | 57.73 | 0 | 0 | 274.37 | 122.4866071
1 | 1071 | S05 | 6 | 0.017 | 1.164 | 0.017 | 68.47058824 | 34.09448306 | 1505 | 33 | 1538 | 1538 | 1533 | 2.45 | 2288.95 | 57.99 | 0 | 0 | 0 | 0
1 | 1071 | S10 | 5 | 0.021 | 1.179 | 0.013 | 90.69230769 | 42.18126779 | 1505 | 52 | 1557 | 1557 | 1557 | 3.01 | 2289.84 | 57.84 | 0 | 0 | 0 | 0
1 | 980 | M | 9 | 0.019 | 0.744 | 0.016 | 46.5 | 35.77449321 | 1508 | 185 | 1693 | 1693 | 1569 | 2.43 | 2287.22 | 57.73 | 0 | 0 | 0 | 0
1 | 909 | S05 | 8 | 0.021 | 1.045 | 0.017 | 61.47058824 | 34.09448306 | 1506 | 53 | 1559 | 1559 | 1559 | 2.88 | 2286.1 | 58.08 | 0 | 0 | 0 | 0
1 | 909 | S10 | 8 | 0.021 | 1.05 | 0.016 | 65.625 | 35.77449321 | 1506 | 45 | 1551 | 1551 | 1551 | 2.85 | 2286.23 | 58.03 | 0 | 0 | 0 | 0
1 | 909 | S20 | 2 | 0.022 | 1.123 | 0.019 | 59.10526316 | 31.21470086 | 1506 | 46 | 1552 | 1552 | 1555 | 2.97 | 2289.32 | 58.13 | 0 | 0 | 0 | 0
1 | 909 | M | 9 | 0.027 | 1.022 | 0.009 | 113.5555556 | 56.47110389 | 1506 | 82 | 1588 | 1588 | 1588 | 2.31 | 2286.78 | 57.66 | 0 | 0 | 298.85 | 129.3722944
1 | 909 | S05 | 12 | 0.022 | 1.038 | 0.018 | 57.66666667 | 32.58285073 | 1506 | 32 | 1538 | 1538 | 1545 | 2.97 | 2286.08 | 57.95 | 0 | 0 | 0 | 0
1 | 980 | S10 | 4 | 0.02 | 0.77 | 0.013 | 59.23076923 | 42.18126779 | 1508 | 60 | 0 | 1568 | 1568 | 2.97 | 2285.11 | 57.99 | 0 | 0 | 0 | 0
1 | 909 | S15 | 5 | 0.027 | 1.062 | 0.019 | 55.89473684 | 31.21470086 | 1506 | 67 | 1573 | 1573 | 1558 | 3.07 | 2284.22 | 58.04 | 0 | 0 | 0 | 0
1 | 980 | M | 8 | 0.023 | 0.727 | 0.02 | 36.35 | 29.96988564 | 1508 | 82 | 0 | 1590 | 1590 | 2.29 | 2280.72 | 57.62 | 0 | 0 | 273.47 | 119.419214
1 | 909 | S05 | 6 | 0.03 | 1.033 | 0.02 | 51.65 | 29.96988564 | 1506 | 49 | 0 | 1555 | 1555 | 3.2 | 2279.22 | 57.94 | 0 | 0 | 0 | 0
1 | 980 | S25 | 5 | 0.022 | 0.76 | 0.02 | 38 | 29.96988564 | 1508 | 42 | 0 | 1550 | 1550 | 2.88 | 2281.34 | 57.91 | 0 | 0 | 0 | 0
1 | 980 | M | 6 | 0.021 | 0.75 | 0.013 | 57.69230769 | 42.18126779 | 1508 | 78 | 1586 | 1586 | 1586 | 2.31 | 2288.81 | 57.47 | 0 | 0 | 259.05 | 112.1428571
1 | 909 | S05 | 10 | 0.014 | 1.027 | 0.024 | 42.79166667 | 25.93359266 | 1506 | 40 | 1546 | 1546 | 1546 | 3.09 | 2289.96 | 58 | 0 | 0 | 0 | 0
1 | 909 | S10 | 0 | 0.02 | 1.067 | 0.019 | 56.15789474 | 31.21470086 | 1506 | 60 | 1566 | 1566 | 1555 | 3.32 | 2291.46 | 57.94 | 0 | 0 | 0 | 0
1 | 980 | S25 | 5 | 0.016 | 0.891 | 0.015 | 59.4 | 37.65403131 | 1508 | 48 | 1556 | 1556 | 1538 | 2.88 | 2288.01 | 57.94 | 0 | 0 | 0 | 0
1 | 909 | S05 | 11 | 0.022 | 1.036 | 0.02 | 51.8 | 29.96988564 | 1506 | 53 | 0 | 1559 | 1559 | 3.24 | 2293.34 | 57.89 | 0 | 0 | 0 | 0
1 | 909 | S10 | 7 | 0.026 | 1.041 | 0.021 | 49.57142857 | 28.83191546 | 1506 | 53 | 1559 | 1559 | 1545 | 2.98 | 2293.34 | 58.06 | 0 | 0 | 0 | 0
1 | 909 | S20 | 7 | 0.024 | 1.067 | 0.028 | 38.10714286 | 22.94811947 | 1506 | 63 | 1569 | 1569 | 1569 | 2.56 | 2292.15 | 57.92 | 0 | 0 | 0 | 0
1 | 909 | S25 | 10 | 0.018 | 1.02 | 0.024 | 42.5 | 25.93359266 | 1506 | 50 | 1556 | 1556 | 1562 | 2.59 | 2291.61 | 58.04 | 0 | 0 | 0 | 0
1 | 976 | M | 6 | 0.019 | 0.993 | 0.01 | 99.3 | 51.94243253 | 1510 | 79 | 1589 | 1589 | 1601 | 2.43 | 2292.13 | 47.71 | 0 | 0 | 352.71 | 145.1481481
1 | 980 | M | 9 | 0.02 | 0.738 | 0.022 | 33.54545455 | 27.78715793 | 1508 | 69 | 0 | 1577 | 1577 | 2.85 | 2279.43 | 47.27 | 0 | 0 | 391.49 | 137.3649123
1 | 980 | S05 | 11 | 0.011 | 0.743 | 0.014 | 53.07142857 | 39.77262916 | 1508 | 56 | 1564 | 1564 | 1560 | 3.38 | 2273.07 | 58.04 | 0 | 0 | 476.14 | 140.8698225
1 | 980 | S10 | 8 | 0.02 | 0.736 | 0.029 | 25.37931034 | 22.31802259 | 1508 | 36 | 0 | 1544 | 1544 | 3.11 | 2275.73 | 57.89 | 0 | 0 | 452.83 | 145.6045016
1 | 980 | S19 | 6 | 0.017 | 0.765 | 0.025 | 30.6 | 25.10710746 | 1508 | 31 | 1539 | 1539 | 1539 | 3.01 | 2275.95 | 57.85 | 0 | 0 | 441.55 | 146.6943522
1 | 909 | M | 6 | 0.026 | 1.086 | 0.02 | 54.3 | 29.96988564 | 1506 | 71 | 1577 | 1577 | 1587 | 2.49 | 2269.24 | 56.17 | 0 | 0 | 371.05 | 149.0160643
1 | 909 | S10 | 8 | 0.019 | 1.012 | 0.025 | 40.48 | 25.10710746 | 1506 | 56 | 1562 | 1562 | 1562 | 3.18 | 2271.51 | 58.06 | 0 | 0 | 427.44 | 134.4150943
1 | 909 | S15 | 8 | 0.031 | 1.052 | 0.018 | 58.44444444 | 32.58285073 | 1506 | 63 | 1569 | 1569 | 1569 | 3.23 | 2272.91 | 58.01 | 0 | 0 | 498.7 | 154.3962848
1 | 909 | M | 9 | 0.02 | 1.042 | 0.014 | 74.42857143 | 39.77262916 | 1506 | 73 | 1579 | 1579 | 1592 | 2.33 | 2271.41 | 56.44 | 0 | 0 | 366.42 | 157.2618026
1 | 909 | S05 | 7 | 0.018 | 1.056 | 0.018 | 58.66666667 | 32.58285073 | 1506 | 44 | 1550 | 1550 | 1550 | 2.88 | 2274.82 | 58.01 | 0 | 0 | 454.43 | 157.7881944
1 | 909 | S10 | 7 | 0.021 | 1.061 | 0.015 | 70.73333333 | 37.65403131 | 1506 | 48 | 1554 | 1554 | 1547 | 2.87 | 2272.68 | 58.03 | 0 | 0 | 451.54 | 157.3310105
1 | 1071 | S15 | 13 | 0.017 | 1.218 | 0.016 | 76.125 | 35.77449321 | 1505 | 45 | 1550 | 1550 | 1544 | 3.01 | 2276.64 | 57.87 | 0 | 0 | 437.67 | 145.4053156
1 | 1071 | S20 | 8 | 0.026 | 1.203 | 0.015 | 80.2 | 37.65403131 | 1505 | 46 | 0 | 1551 | 1551 | 2.91 | 2274.9 | 58.05 | 0 | 0 | 422.14 | 145.0652921
1 | 980 | S25 | 5 | 0.018 | 0.761 | 0.02 | 38.05 | 29.96988564 | 1508 | 37 | 1545 | 1545 | 1545 | 2.83 | 2274.06 | 57.73 | 0 | 0 | 431.59 | 152.5053004
1 | 980 | S29 | 8 | 0.016 | 0.743 | 0.014 | 53.07142857 | 39.77262916 | 1508 | 48 | 1556 | 1556 | 1556 | 2.64 | 2272.45 | 57.83 | 0 | 0 | 414.42 | 156.9772727
1 | 980 | M | 10 | 0.017 | 0.744 | 0.021 | 35.42857143 | 28.83191546 | 1508 | 50 | 0 | 1558 | 1558 | 2.53 | 2285.48 | 52.24 | 0 | 0 | 343.91 | 135.9328063
1 | 980 | S05 | 8 | 0.022 | 0.747 | 0.02 | 37.35 | 29.96988564 | 1508 | 34 | 1542 | 1542 | 1542 | 2.88 | 2292.14 | 58.13 | 0 | 0 | 463.55 | 160.9548611
1 | 980 | S25 | 0 | 0.015 | 0.736 | 0.02 | 36.8 | 29.96988564 | 1508 | 44 | 1552 | 1552 | 1552 | 3.02 | 2288.41 | 57.79 | 0 | 0 | 385.72 | 127.7218543
1 | 980 | S05 | 6 | 0.015 | 0.732 | 0.017 | 43.05882353 | 34.09448306 | 1508 | 49 | 0 | 1557 | 1557 | 3.16 | 2283.95 | 58.32 | 0 | 0 | 444.46 | 140.6518987
1 | 980 | S10 | 8 | 0.018 | 0.74 | 0.026 | 28.46153846 | 24.33786233 | 1508 | 37 | 1545 | 1545 | 1525 | 3.08 | 2284.78 | 58.15 | 0 | 0 | 0.29 | 0.09415584416
1 | 909 | S15 | 7 | 0.025 | 1.022 | 0.016 | 63.875 | 35.77449321 | 1506 | 56 | 1562 | 1562 | 1553 | 3.34 | 2279.18 | 58.02 | 0 | 0 | 0.32 | 0.09580838323
1 | 980 | S20 | 7 | 0.018 | 0.735 | 0.02 | 36.75 | 29.96988564 | 1508 | 52 | 1560 | 1560 | 1560 | 2.93 | 2284.52 | 57.84 | 0 | 0 | 0.28 | 0.09556313993
1 | 980 | S25 | 6 | 0.02 | 0.715 | 0.02 | 35.75 | 29.96988564 | 1508 | 191 | 1699 | 1699 | 1556 | 3.33 | 2286.87 | 58.05 | 0 | 0 | 0.28 | 0.08408408408
1 | 980 | M | 7 | 0.016 | 0.758 | 0.014 | 54.14285714 | 39.77262916 | 1508 | 87 | 1595 | 1595 | 1580 | 2.42 | 2287.56 | 56.04 | 0 | 0 | 313.04 | 129.3553719
1 | 980 | S05 | 11 | 0.019 | 0.748 | 0.026 | 28.76923077 | 24.33786233 | 1508 | 191 | 0 | 1699 | 1699 | 3.15 | 2287.49 | 58.02 | 0 | 0 | 445.41 | 141.4
1 | 980 | M | 6 | 0.023 | 0.744 | 0.012 | 62 | 44.94691449 | 1508 | 76 | 1584 | 1584 | 1596 | 2.33 | 2281.92 | 54.62 | 0 | 0 | 377.05 | 161.8240343
1 | 980 | S05 | 5 | 0.025 | 0.728 | 0.017 | 42.82352941 | 34.09448306 | 1508 | 70 | 1578 | 1578 | 1577 | 2.32 | 2287.14 | 58 | 0 | 0 | 384 | 165.5172414
1 | 980 | S15 | 9 | 0.026 | 0.771 | 0.017 | 45.35294118 | 34.09448306 | 1508 | 31 | 1539 | 1539 | 1549 | 3.45 | 2288.6 | 57.93 | 0 | 0 | 544.46 | 157.8144928
1 | 980 | M | 12 | 0.013 | 0.928 | 0.017 | 54.58823529 | 34.09448306 | 1508 | 59 | 1567 | 1567 | 1567 | 2.28 | 2288.3 | 56.05 | 0 | 0 | 354.1 | 155.3070175
1 | 980 | S05 | 5 | 0.015 | 0.96 | 0.017 | 56.47058824 | 34.09448306 | 1508 | 42 | 1550 | 1550 | 1552 | 3.1 | 2289.89 | 57.84 | 0 | 0 | 513 | 165.483871
1 | 980 | S10 | 7 | 0.028 | 0.77 | 0.02 | 38.5 | 29.96988564 | 1508 | 45 | 1553 | 1553 | 1550 | 2.95 | 2289.28 | 57.84 | 0 | 0 | 539.76 | 182.9694915
1 | 980 | S20 | 10 | 0.018 | 0.82 | 0.019 | 43.15789474 | 31.21470086 | 1508 | 48 | 1556 | 1556 | 1555 | 3.2 | 2276.99 | 58.03 | 0 | 0 | 519.56 | 162.3625
1 | 980 | S26 | 9 | 0.023 | 0.761 | 0.018 | 42.27777778 | 32.58285073 | 1508 | 35 | 1543 | 1543 | 1543 | 3.25 | 2284.56 | 58.13 | 0 | 0 | 470.38 | 144.7323077
1 | 980 | M | 11 | 0.014 | 0.78 | 0.017 | 45.88235294 | 34.09448306 | 1508 | 81 | 0 | 1589 | 1589 | 2.36 | 2291.48 | 56.2 | 0 | 0 | 431.04 | 182.6440678
1 | 980 | S05 | 10 | 0.015 | 0.735 | 0.017 | 43.23529412 | 34.09448306 | 1508 | 34 | 1542 | 1542 | 1552 | 2.98 | 2293.62 | 58.06 | 0 | 0 | 473.17 | 158.7818792
1 | 980 | S10 | 5 | 0.02 | 0.761 | 0.024 | 31.70833333 | 25.93359266 | 1508 | 46 | 1554 | 1554 | 1554 | 3.19 | 2290.42 | 58.41 | 0 | 0 | 453.74 | 142.2382445
1 | 980 | S15 | 5 | 0.029 | 0.749 | 0.018 | 41.61111111 | 32.58285073 | 1508 | 53 | 0 | 1561 | 1561 | 3.14 | 2293 | 58.01 | 0 | 0 | 486.26 | 154.8598726
1 | 980 | S25 | 4 | 0.022 | 0.767 | 0.024 | 31.95833333 | 25.93359266 | 1508 | 53 | 1561 | 1561 | 1545 | 2.86 | 2289.59 | 57.84 | 0 | 0 | 381.01 | 133.2202797
1 | 980 | M | 13 | 0.026 | 0.738 | 0.011 | 67.09090909 | 48.15942887 | 1508 | 79 | 1587 | 1587 | 1590 | 2.54 | 2277 | 44.31 | 0 | 0 | 276.12 | 108.7086614
1 | 980 | S05 | 10 | 0.022 | 0.745 | 0.02 | 37.25 | 29.96988564 | 1508 | 38 | 1546 | 1546 | 1558 | 2.85 | 2277.14 | 57.79 | 0 | 0 | 448.42 | 157.3403509
1 | 980 | S20 | 7 | 0.024 | 0.775 | 0.024 | 32.29166667 | 25.93359266 | 1508 | 44 | 1552 | 1552 | 1569 | 2.9 | 2276.79 | 58.09 | 0 | 0 | 462.37 | 159.437931
1 | 980 | M | 8 | 0.035 | 0.735 | 0.018 | 40.83333333 | 32.58285073 | 1508 | 74 | 1582 | 1582 | 1582 | 2.43 | 2274.57 | 55.4 | 0 | 0 | 84.6 | 34.81481481
1 | 976 | M | 10 | 0.026 | 1.02 | 0.016 | 63.75 | 35.77449321 | 1510 | 62 | 1572 | 1572 | 1582 | 2.31 | 2270.48 | 56.12 | 0 | 0 | 366.22 | 158.5367965
1 | 980 | S05 | 8 | 0.027 | 0.75 | 0.025 | 30 | 25.10710746 | 1508 | 44 | 1552 | 1552 | 1557 | 3.16 | 2277.31 | 57.93 | 0 | 0 | 458.63 | 145.1360759
1 | 980 | S10 | 13 | 0.022 | 0.76 | 0.024 | 31.66666667 | 25.93359266 | 1508 | 53 | 1561 | 1561 | 1549 | 3.13 | 2270.28 | 58.27 | 0 | 0 | 443.63 | 141.7348243
1 | 980 | S15 | 9 | 0.016 | 0.715 | 0.018 | 39.72222222 | 32.58285073 | 1508 | 40 | 1548 | 1548 | 1546 | 3.15 | 2275.63 | 57.75 | 0 | 0 | 459.4 | 145.8412698
1 | 980 | S25 | 8 | 0.02 | 0.77 | 0.023 | 33.47826087 | 26.82423957 | 1508 | 28 | 1536 | 1536 | 1548 | 2.7 | 2274.96 | 58.1 | 0 | 0 | 441.77 | 163.6185185
1 | 980 | S15 | 0 | 0.027 | 0.745 | 0.021 | 35.47619048 | 28.83191546 | 1508 | 49 | 1557 | 1557 | 1538 | 3.94 | 2268.42 | 5.85 | 0 | 0 | 501.01 | 127.1598985
1 | 980 | S20 | 2 | 0.026 | 0.74 | 0.024 | 30.83333333 | 25.93359266 | 1508 | 52 | 0 | 1560 | 1560 | 0 | 2268.12 | 5.88 | 0 | #DIV/0! | 505.59 | #DIV/0!
1 | 980 | S25 | 0 | 0.023 | 0.759 | 0.014 | 54.21428571 | 39.77262916 | 1508 | 43 | 1551 | 1551 | 1551 | 0 | 2266.09 | 5.78 | 0 | #DIV/0! | 503.85 | #DIV/0!
1 | 980 | M | 5 | 0.017 | 0.738 | 0.016 | 46.125 | 35.77449321 | 1508 | 71 | 1579 | 1579 | 1587 | 2.32 | 2236.21 | 49.99 | 0 | 0 | 345.23 | 148.8060345
1 | 909 | M | 12 | 0.018 | 1.093 | 0.012 | 91.08333333 | 44.94691449 | 1506 | 60 | 1566 | 1566 | 1566 | 2.27 | 2237.35 | 56.81 | 0 | 0 | 355.47 | 156.5947137
1 | 909 | S10 | 5 | 0.022 | 1.06 | 0.014 | 75.71428571 | 39.77262916 | 1506 | 49 | 1555 | 1555 | 1555 | 2.53 | 2242.02 | 57.84 | 0 | 0 | 486.25 | 192.1936759
1 | 909 | S15 | 9 | 0.028 | 1.048 | 0.017 | 61.64705882 | 34.09448306 | 1506 | 56 | 1562 | 1562 | 1562 | 2.68 | 2238.76 | 58.08 | 0 | 0 | 519.29 | 193.7649254
1 | 909 | S20 | 10 | 0.025 | 1.045 | 0.012 | 87.08333333 | 44.94691449 | 1506 | 45 | 1551 | 1551 | 1551 | 3.27 | 2240.26 | 58.04 | 0 | 0 | 518.15 | 158.4556575
1 | 909 | S25 | 6 | 0.024 | 1.081 | 0.018 | 60.05555556 | 32.58285073 | 1506 | 45 | 1551 | 1551 | 1541 | 3.07 | 2232.06 | 57.91 | 0 | 0 | 528.2 | 172.0521173
1 | 909 | S30 | 7 | 0.025 | 1.01 | 0.02 | 50.5 | 29.96988564 | 1506 | 53 | 1559 | 1559 | 1559 | 2.94 | 2238.16 | 58.12 | 0 | 0 | 471.33 | 160.3163265
1 | 909 | M | 4 | 0.022 | 1.026 | 0.016 | 64.125 | 35.77449321 | 1506 | 77 | 0 | 1583 | 1583 | 2.33 | 2238.79 | 49.62 | 0 | 0 | 313.6 | 134.5922747
1 | 909 | S05 | 2 | 0.028 | 1.05 | 0.023 | 45.65217391 | 26.82423957 | 1506 | 46 | 1552 | 1552 | 1553 | 2.36 | 2239.64 | 58.16 | 0 | 0 | 366.97 | 155.4957627
1 | 909 | S10 | 9 | 0.024 | 1.04 | 0.016 | 65 | 35.77449321 | 1506 | 49 | 1555 | 1555 | 1556 | 2.42 | 2237.69 | 57.99 | 0 | 0 | 371.84 | 153.6528926
1 | 909 | S15 | 8 | 0.032 | 1.055 | 0.025 | 42.2 | 25.10710746 | 1506 | 57 | 1563 | 1563 | 1561 | 3.26 | 2234.97 | 58.04 | 0 | 0 | 502.85 | 154.2484663
1 | 909 | S20 | 7 | 0.017 | 1.089 | 0.016 | 68.0625 | 35.77449321 | 1506 | 51 | 1557 | 1557 | 1543 | 3 | 2236.77 | 57.72 | 0 | 0 | 469.66 | 156.5533333
1 | 909 | S25 | 4 | 0.03 | 1.047 | 0.02 | 52.35 | 29.96988564 | 1506 | 51 | 1557 | 1557 | 1549 | 2.93 | 2238.5 | 57.8 | 0 | 0 | 446.32 | 152.3276451
1 | 980 | M | 2 | 0.013 | 0.751 | 0.014 | 53.64285714 | 39.77262916 | 1508 | 77 | 1585 | 1585 | 1587 | 2.7 | 2237.07 | 55.59 | 0 | 0 | 357.01 | 132.2259259
1 | 980 | S05 | 9 | 0.026 | 0.743 | 0.019 | 39.10526316 | 31.21470086 | 1508 | 37 | 1545 | 1545 | 1526 | 2.76 | 2237.36 | 57.83 | 0 | 0 | 433.63 | 157.1123188
1 | 909 | S20 | 5 | 0.02 | 1.055 | 0.022 | 47.95454545 | 27.78715793 | 1506 | 22 | 1528 | 1528 | 1532 | 2.99 | 2240.46 | 58.22 | 0 | 0 | 472.46 | 158.0133779
1 | 909 | M | 10 | 0.018 | 1.048 | 0.011 | 95.27272727 | 48.15942887 | 1506 | 37 | 1543 | 1543 | 1543 | 2.35 | 2236.69 | 56.73 | 0 | 0 | 58.14 | 24.74042553
1 | 909 | S10 | 7 | 0.025 | 1.07 | 0.017 | 62.94117647 | 34.09448306 | 1506 | 51 | 1557 | 1557 | 1553 | 2.71 | 2240.12 | 58.08 | 0 | 0 | 480.96 | 177.4760148
1 | 909 | S15 | 7 | 0.02 | 1 | 0.021 | 47.61904762 | 28.83191546 | 1506 | 42 | 1548 | 1548 | 1548 | 2.65 | 2243.8 | 58.12 | 0 | 0 | 405.88 | 153.1622642
1 | 909 | S20 | 10 | 0.024 | 1.052 | 0.023 | 45.73913043 | 26.82423957 | 1506 | 37 | 1543 | 1543 | 1534 | 2.96 | 2243.78 | 57.71 | 0 | 0 | 425.05 | 143.597973
1 | 909 | S25 | 10 | 0.021 | 1.1 | 0.025 | 44 | 25.10710746 | 1506 | 51 | 1557 | 1557 | 1567 | 2.51 | 2244.7 | 57.7 | 0 | 0 | 445.63 | 177.5418327
1 | 976 | M | 6 | 0.017 | 0.989 | 0.014 | 70.64285714 | 39.77262916 | 1510 | 58 | 1568 | 1568 | 1585 | 2.34 | 2306.19 | 53.94 | 0 | 0 | 352.1 | 150.4700855
1 | 980 | S15 | 10 | 0.015 | 0.729 | 0.014 | 52.07142857 | 39.77262916 | 1508 | 49 | 0 | 1557 | 1557 | 2.73 | 2314.96 | 58.03 | 0 | 0 | 441.41 | 161.6886447
1 | 909 | S20 | 13 | 0.026 | 1.058 | 0.017 | 62.23529412 | 34.09448306 | 1506 | 39 | 0 | 1545 | 1545 | 3.21 | 2312.34 | 58.01 | 0 | 0 | 503.94 | 156.9906542
1 | 980 | S25 | 11 | 0.023 | 0.763 | 0.019 | 40.15789474 | 31.21470086 | 1508 | 44 | 1552 | 1552 | 1557 | 3.06 | 2311.3 | 58.15 | 0 | 0 | 496.64 | 162.3006536
1 | 980 | S30 | 8 | 0.019 | 0.749 | 0.024 | 31.20833333 | 25.93359266 | 1508 | 42 | 1550 | 1550 | 1552 | 3.04 | 2311.18 | 57.71 | 0 | 0 | 479.63 | 157.7730263
1 | 980 | S05 | 9 | 0.024 | 0.734 | 0.014 | 52.42857143 | 39.77262916 | 1508 | 45 | 1553 | 1553 | 1553 | 2.8 | 2310.48 | 57.97 | 0 | 0 | 437.49 | 156.2464286
1 | 980 | S10 | 6 | 0.031 | 0.774 | 0.013 | 59.53846154 | 42.18126779 | 1508 | 47 | 1555 | 1555 | 1557 | 2.85 | 2310.41 | 58.09 | 0 | 0 | 439.5 | 154.2105263
1 | 980 | S25 | 10 | 0.016 | 0.75 | 0.021 | 35.71428571 | 28.83191546 | 1508 | 51 | 1559 | 1559 | 1545 | 2.95 | 2315.14 | 57.85 | 0 | 0 | 450.47 | 152.7016949
1 | 980 | M | 6 | 0.023 | 0.755 | 0.019 | 39.94708995 | 31.34566508 | 1508 | 52 | 1560 | 1560 | 1560 | 2.41 | 2312.79 | 56.03 | 0 | 0 | 335.32 | 139.1369295
1 | 909 | S10 | 13 | 0.022 | 1.067 | 0.013 | 82.07692308 | 42.18126779 | 1506 | 43 | 1549 | 1549 | 1558 | 3.21 | 2313.38 | 58.08 | 0 | 0 | 422.54 | 131.6323988
1 | 909 | S20 | 8 | 0.021 | 1.023 | 0.021 | 48.71428571 | 28.83191546 | 1506 | 34 | 0 | 1540 | 1540 | 2.98 | 2312.87 | 57.99 | 0 | 0 | 444.23 | 149.0704698
1 | 909 | M | 8 | 0.02 | 1.02 | 0.021 | 48.57142857 | 28.83191546 | 1506 | 52 | 0 | 1558 | 1558 | 2.34 | 2312.58 | 56.27 | 0 | 0 | 373.05 | 159.4230769
1 | 909 | S05 | 13 | 0.021 | 1.003 | 0.024 | 41.79166667 | 25.93359266 | 1506 | 15 | 1521 | 1521 | 1524 | 3.12 | 2309.76 | 57.9 | 0 | 0 | 448.22 | 143.6602564
1 | 909 | S20 | 13 | 0.024 | 1.05 | 0.016 | 65.625 | 35.77449321 | 1506 | 43 | 0 | 1549 | 1549 | 2.7 | 2312.05 | 58.17 | 0 | 0 | 238.3 | 88.25925926
1 | 909 | M | 11 | 0.02 | 1.062 | 0.014 | 75.85714286 | 39.77262916 | 1506 | 85 | 1591 | 1591 | 1592 | 2.34 | 2311.67 | 56.17 | 0 | 0 | 364.45 | 155.7478632
1 | 909 | S05 | 11 | 0.021 | 1.033 | 0.015 | 68.86666667 | 37.65403131 | 1506 | 39 | 1545 | 1545 | 1545 | 2.61 | 2316.4 | 57.83 | 0 | 0 | 408.55 | 156.532567
1 | 909 | S10 | 7 | 0.026 | 1.05 | 0.026 | 40.38461538 | 24.33786233 | 1506 | 198 | 0 | 1704 | 1704 | 2.98 | 2312.68 | 58.08 | 0 | 0 | 459.26 | 154.114094
1 | 909 | S30 | 13 | 0.02 | 1.01 | 0.015 | 67.33333333 | 37.65403131 | 1506 | 38 | 1544 | 1544 | 1554 | 2.92 | 2316.92 | 57.85 | 0 | 0 | 402.51 | 137.8458904
1 | 980 | M | 14 | 0.016 | 0.77 | 0.012 | 64.16666667 | 44.94691449 | 1508 | 84 | 1592 | 1592 | 1592 | 2.36 | 2320.52 | 56.35 | 0 | 0 | 341.81 | 144.8347458
1 | 980 | S05 | 10 | 0.029 | 0.768 | 0.014 | 54.85714286 | 39.77262916 | 1508 | 42 | 1550 | 1550 | 1555 | 2.81 | 2322.35 | 57.71 | 0 | 0 | 426.27 | 151.6975089
1 | 980 | S19 | 12 | 0.016 | 0.75 | 0.021 | 35.71428571 | 28.83191546 | 1508 | 33 | 0 | 1541 | 1541 | 2.88 | 2322.55 | 58.01 | 0 | 0 | 463.59 | 160.96875
1 | 980 | S24 | 10 | 0.02 | 0.76 | 0.014 | 54.28571429 | 39.77262916 | 1508 | 47 | 1555 | 1555 | 1555 | 3.24 | 2316.13 | 58.11 | 0 | 0 | 94.27 | 29.09567901
1 | 980 | M | 8 | 0.02 | 0.763 | 0.016 | 47.6875 | 35.77449321 | 1508 | 77 | 0 | 1585 | 1585 | 2.38 | 2320.18 | 56 | 0 | 0 | 328.29 | 137.9369748
1 | 980 | S07 | 8 | 0.017 | 0.76 | 0.017 | 44.70588235 | 34.09448306 | 1508 | 39 | 1547 | 1547 | 1537 | 2.84 | 2318.94 | 58.07 | 0 | 0 | 390.28 | 137.4225352
1 | 909 | S12 | 6 | 0.02 | 1.076 | 0.023 | 46.7826087 | 26.82423957 | 1506 | 41 | 1547 | 1547 | 1544 | 3.19 | 2319.59 | 57.96 | 0 | 0 | 473.36 | 148.3887147
1 | 909 | S27 | 11 | 0.02 | 1.045 | 0.017 | 61.47058824 | 34.09448306 | 1506 | 46 | 1552 | 1552 | 1552 | 2.88 | 2317.24 | 58.12 | 0 | 0 | 459.17 | 159.4340278
1 | 976 | M | 8 | 0.016 | 1.04 | 0.011 | 94.54545455 | 48.15942887 | 1510 | 65 | 1575 | 1575 | 1566 | 2.32 | 2317.26 | 56.13 | 0 | 0 | 371.5 | 160.1293103
1 | 909 | S10 | 10 | 0.024 | 1.067 | 0.016 | 66.6875 | 35.77449321 | 1506 | 52 | 1558 | 1558 | 1547 | 2.9 | 2314.63 | 57.73 | 0 | 0 | 519.58 | 179.1655172
1 | 909 | S15 | 12 | 0.02 | 1.055 | 0.014 | 75.35714286 | 39.77262916 | 1506 | 48 | 1554 | 1554 | 1554 | 3.01 | 2314.14 | 58.14 | 0 | 0 | 501.59 | 166.641196
1 | 909 | S20 | 10 | 0.023 | 1.078 | 0.021 | 51.33333333 | 28.83191546 | 1506 | 47 | 0 | 1553 | 1553 | 3.03 | 2317.76 | 58.03 | 0 | 0 | 511.22 | 168.7194719
1 | 909 | S25 | 13 | 0.023 | 1.089 | 0.016 | 68.0625 | 35.77449321 | 1506 | 46 | 1552 | 1552 | 1559 | 3.03 | 2322.85 | 57.81 | 0 | 0 | 495.07 | 163.3894389
1 | 909 | S05 | 13 | 0.016 | 1.046 | 0.012 | 87.16666667 | 44.94691449 | 1506 | 44 | 0 | 1550 | 1550 | 3.19 | 2319.84 | 58.16 | 0 | 0 | 503.57 | 157.8589342
1 | 909 | S10 | 7 | 0.024 | 1.061 | 0.018 | 58.94444444 | 32.58285073 | 1506 | 53 | 1559 | 1559 | 1562 | 3.16 | 2320.43 | 57.97 | 0 | 0 | 491.51 | 155.5411392
1 | 909 | S20 | 6 | 0.017 | 1.059 | 0.016 | 66.1875 | 35.77449321 | 1506 | 43 | 1549 | 1549 | 1545 | 2.81 | 2322.24 | 57.82 | 0 | 0 | 472.62 | 168.1921708
1 | 909 | M | 12 | 0.023 | 1.032 | 0.016 | 64.5 | 35.77449321 | 1506 | 198 | 0 | 1704 | 1704 | 2.28 | 2321.15 | 56.11 | 0 | 0 | 363.36 | 159.3684211
1 | 980 | S05 | 14 | 0.019 | 0.898 | 0.019 | 47.26315789 | 31.21470086 | 1508 | 54 | 0 | 1562 | 1562 | 2.8 | 2314.2 | 57.92 | 0 | 0 | 455.05 | 162.5178571
1 | 909 | S10 | 8 | 0.018 | 1.07 | 0.016 | 66.875 | 35.77449321 | 1506 | 45 | 1551 | 1551 | 1540 | 2.82 | 2323.29 | 57.86 | 0 | 0 | 455.13 | 161.393617
1 | 909 | S15 | 13 | 0.025 | 1.088 | 0.011 | 98.90909091 | 48.15942887 | 1506 | 40 | 1546 | 1546 | 1546 | 2.67 | 2319.7 | 57.85 | 0 | 0 | 420.98 | 157.670412