## arranged_data
l_temp | dd | p | mn | s | mn_s | mn_s_t | super_heat | tt | cs | mcwf | mould_level | mcwd_temp | sczfr | m_factor | heat_ext
1508 | 6 | 0.023 | 0.712 | 0.027 | 26.37037037 | 23.61991192 | 43 | 1551 | 2.88 | 2242.53 | 58.82 | 7.91 | 273.44 | 136.72 | 25868517.94
1508 | 2 | 0.025 | 0.751 | 0.028 | 26.82142857 | 22.94811947 | 47 | 1555 | 2.71 | 2251.06 | 58.94 | 7.08 | 257.56 | 128.78 | 24700191.94
1508 | 6 | 0.019 | 0.75 | 0.027 | 27.77777778 | 23.61991192 | 37 | 1545 | 2.9 | 2252.73 | 59.12 | 6.9 | 274.88 | 137.44 | 22511763.93
1508 | 10 | 0.025 | 0.757 | 0.023 | 32.91304348 | 26.82423957 | 21 | 1529 | 3.09 | 2248.91 | 59.11 | 7.52 | 293.42 | 146.71 | 22986916.97
1508 | 7 | 0.019 | 0.857 | 0.028 | 30.60714286 | 22.94811947 | 47 | 1555 | 2.76 | 2241.4 | 59.08 | 7.56 | 262.32 | 131.16 | 25785845.22
1508 | 15 | 0.024 | 0.726 | 0.021 | 34.57142857 | 28.83191546 | 65 | 1573 | 2.34 | 2238.96 | 58.5 | 7.46 | 223.75 | 111.875 | 29979100.31
1510 | 4 | 0.018 | 1.075 | 0.026 | 41.34615385 | 24.33786233 | 29 | 1539 | 2.61 | 2234.79 | 59.14 | 6.68 | 247.64 | 123.82 | 24022708.14
1508 | 11 | 0.022 | 0.719 | 0.031 | 23.19354839 | 21.1678094 | 47 | 1555 | 2.87 | 2239.75 | 58.94 | 7.92 | 274.12 | 137.06 | 25959248.78
1508 | 5 | 0.024 | 0.747 | 0.028 | 26.67857143 | 22.94811947 | -8 | 1500 | 2.8 | 2240.76 | 58.93 | 7.51 | 265.61 | 132.805 | 25242161.4
1508 | 8 | 0.021 | 0.721 | 0.017 | 42.41176471 | 34.09448306 | 37 | 1545 | 3.09 | 2243.29 | 59.1 | 7.89 | 292.64 | 146.32 | 24057651.79
1508 | 7 | 0.019 | 0.711 | 0.026 | 27.34615385 | 24.33786233 | 45 | 1553 | 2.94 | 2242.28 | 59.1 | 7.91 | 277.86 | 138.93 | 25337764
1508 | 8 | 0.02 | 0.74 | 0.023 | 32.17391304 | 26.82423957 | 55 | 1563 | 2.74 | 2240.92 | 58.86 | 7.82 | 261.92 | 130.96 | 26861597.26
1508 | 11 | 0.02 | 0.757 | 0.029 | 26.10344828 | 22.31802259 | 36 | 1544 | 2.5 | 2242.51 | 58.95 | 6.98 | 239.19 | 119.595 | 26296569.26
1508 | 10 | 0.012 | 0.737 | 0.02 | 36.85 | 29.96988564 | 37 | 1545 | 2.44 | 2243.04 | 59.09 | 7.07 | 231.05 | 115.525 | 27297061.38
1508 | 10 | 0.023 | 0.77 | 0.027 | 28.51851852 | 23.61991192 | 47 | 1555 | 2.88 | 2245.47 | 58.57 | 7.22 | 275.14 | 137.57 | 23642927.88
1508 | 10 | 0.013 | 0.724 | 0.023 | 31.47826087 | 26.82423957 | 46 | 1554 | 2.88 | 2243.2 | 59.12 | 7.59 | 273.34 | 136.67 | 24829420
1508 | 6 | 0.022 | 0.742 | 0.021 | 35.33333333 | 28.83191546 | 48 | 1556 | 2.27 | 2229.37 | 58.53 | 7.07 | 217.05 | 108.525 | 29162516.64
1508 | 7 | 0.025 | 0.74 | 0.03 | 24.66666667 | 21.72572514 | 44 | 1552 | 2.88 | 2233.43 | 58.85 | 7.9 | 273.56 | 136.78 | 25730974.79
1508 | 13 | 0.018 | 0.8 | 0.029 | 27.5862069 | 22.31802259 | 45 | 1553 | 2.88 | 2235.88 | 58.84 | 7.68 | 273.86 | 136.93 | 25041856
1508 | 11 | 0.027 | 0.725 | 0.019 | 38.15789474 | 31.21470086 | 55 | 1563 | 2.31 | 2239.89 | 58.6 | 7.12 | 219.45 | 109.725 | 28996394.18
1508 | 11 | 0.015 | 0.745 | 0.019 | 39.21052632 | 31.21470086 | 45 | 1553 | 2.72 | 2241.29 | 59.07 | 7.38 | 258.7 | 129.35 | 25540817.96
1508 | 8 | 0.043 | 0.728 | 0.032 | 22.75 | 20.64126415 | 37 | 1545 | 2.31 | 2239.67 | 59.14 | 6.78 | 218.84 | 109.42 | 27609022.91
1508 | 6 | 0.02 | 0.774 | 0.024 | 32.25 | 25.93359266 | 42 | 1550 | 3.15 | 2235.06 | 58.94 | 7.84 | 299.64 | 149.82 | 23363827.2
1508 | 7 | 0.014 | 0.74 | 0.026 | 28.46153846 | 24.33786233 | 47 | 1555 | 3.03 | 2237.22 | 58.9 | 7.66 | 289.04 | 144.52 | 23754403.25
1508 | 12 | 0.021 | 0.742 | 0.02 | 37.1 | 29.96988564 | 66 | 1574 | 2.21 | 2235.3 | 58.48 | 7.29 | 211.06 | 105.53 | 30968513.76
1508 | 9 | 0.031 | 0.842 | 0.021 | 40.0952381 | 28.83191546 | 40 | 1548 | 3.09 | 2238.96 | 59.01 | 7.9 | 291.92 | 145.96 | 24041648.16
1508 | 8 | 0.029 | 0.733 | 0.023 | 31.86956522 | 26.82423957 | 48 | 1556 | 2.83 | 2238.73 | 58.86 | 7.67 | 270.15 | 135.075 | 25483550.61
1508 | 6 | 0.021 | 0.755 | 0.018 | 41.94444444 | 32.58285073 | 57 | 1565 | 2.72 | 2239.5 | 58.89 | 7.33 | 258.91 | 129.455 | 25347517.28
1508 | 10 | 0.022 | 0.77 | 0.028 | 27.5 | 22.94811947 | 50 | 1558 | 2.66 | 2235.54 | 58.88 | 7 | 253.56 | 126.78 | 24708600
1508 | 12 | 0.019 | 0.72 | 0.028 | 25.71428571 | 22.94811947 | 62 | 1570 | 2.26 | 2240.86 | 58.76 | 7.48 | 214.98 | 107.49 | 31149937.06
1508 | 8 | 0.029 | 1.146 | 0.027 | 42.44444444 | 23.61991192 | 41 | 1549 | 3.09 | 2237.24 | 59.14 | 8.27 | 292.1 | 146.05 | 25148315.26
1508 | 15 | 0.017 | 0.754 | 0.03 | 25.13333333 | 21.72572514 | 47 | 1555 | 3.06 | 2237.71 | 59.22 | 7.86 | 287.89 | 143.945 | 24140942
1508 | 11 | 0.02 | 0.754 | 0.025 | 30.16 | 25.10710746 | 57 | 1565 | 3.08 | 2239.17 | 58.96 | 7.89 | 294.04 | 147.02 | 24091433.59
1510 | 10 | 0.016 | 1.087 | 0.021 | 51.76190476 | 28.83191546 | 45 | 1555 | 3.21 | 2231.94 | 59.15 | 7.81 | 299.8 | 149.9 | 22807506.5
1508 | 15 | 0.033 | 0.748 | 0.014 | 53.42857143 | 39.77262916 | 52 | 1560 | 3.33 | 2238.02 | 58.89 | 8.74 | 299.74 | 149.87 | 24670642.09
1508 | 15 | 0.019 | 0.73 | 0.024 | 30.41666667 | 25.93359266 | 47 | 1555 | 3.29 | 2235.68 | 59.07 | 8.4 | 299.91 | 149.955 | 23974100.43
1508 | 10 | 0.022 | 0.72 | 0.024 | 30 | 25.93359266 | 64 | 1572 | 2.32 | 2237.77 | 58.63 | 7.27 | 220.43 | 110.215 | 29451753.96
1508 | 11 | 0.018 | 0.735 | 0.026 | 28.26923077 | 24.33786233 | 46 | 1554 | 2.69 | 2240.85 | 58.88 | 7.56 | 255.94 | 127.97 | 26450360.3
1508 | 15 | 0.014 | 0.72 | 0.02 | 36 | 29.96988564 | 44 | 1552 | 3.16 | 2238.1 | 58.86 | 7.83 | 299.62 | 149.81 | 23291821.71
1508 | 13 | 0.021 | 0.752 | 0.018 | 41.77777778 | 32.58285073 | 49 | 1557 | 3.03 | 2238.45 | 59.24 | 8.01 | 285.88 | 142.94 | 24853443.86
1508 | 11 | 0.022 | 0.734 | 0.022 | 33.36363636 | 27.78715793 | 52 | 1560 | 3.01 | 2234.92 | 58.81 | 8.21 | 287.7 | 143.85 | 25602827.72
1508 | 11 | 0.017 | 0.72 | 0.024 | 30 | 25.93359266 | 42 | 1550 | 3.2 | 2234.46 | 58.89 | 7.93 | 304.82 | 152.41 | 23256538.99
1508 | 11 | 0.014 | 0.772 | 0.018 | 42.88888889 | 32.58285073 | 48 | 1556 | 3.05 | 2235.05 | 58.8 | 8.27 | 291.66 | 145.83 | 25453189.08
1508 | 7 | 0.017 | 0.748 | 0.018 | 41.55555556 | 32.58285073 | 44 | 1552 | 2.89 | 2239.21 | 59.1 | 7.74 | 273.53 | 136.765 | 25187625.84
1508 | 11 | 0.017 | 0.743 | 0.023 | 32.30434783 | 26.82423957 | 38 | 1546 | 2.51 | 2234.5 | 58.92 | 7.15 | 238.26 | 119.13 | 26733878.49
1508 | 10 | 0.011 | 0.749 | 0.024 | 31.20833333 | 25.93359266 | 39 | 1547 | 2.46 | 2242.13 | 59.13 | 6.88 | 231.78 | 115.89 | 26336824.59
1508 | 13 | 0.016 | 0.764 | 0.024 | 31.83333333 | 25.93359266 | 50 | 1558 | 2.36 | 2240.3 | 59 | 7.37 | 224.86 | 112.43 | 29384002.63
1508 | 14 | 0.019 | 0.722 | 0.024 | 30.08333333 | 25.93359266 | 55 | 1563 | 2.42 | 2242.76 | 58.87 | 7.37 | 229.97 | 114.985 | 28686939.27
1508 | 14 | 0.023 | 0.71 | 0.022 | 32.27272727 | 27.78715793 | 36 | 1544 | 2.91 | 2247.62 | 58.85 | 7.14 | 277.36 | 138.68 | 23162071.67
1508 | 10 | 0.021 | 0.73 | 0.024 | 30.41666667 | 25.93359266 | 55 | 1563 | 2.93 | 2245.24 | 59.02 | 7.56 | 279.4 | 139.7 | 24331351.7
1508 | 11 | 0.018 | 0.78 | 0.026 | 30 | 24.33786233 | 15 | 1523 | 2.97 | 2242.47 | 59.07 | 7.75 | 272.09 | 136.045 | 24576565.15
1508 | 12 | 0.023 | 0.738 | 0.018 | 41 | 32.58285073 | 73 | 1581 | 2.42 | 2243.93 | 58.54 | 7.19 | 231.77 | 115.885 | 28000908.32
1508 | 10 | 0.021 | 0.706 | 0.024 | 29.41666667 | 25.93359266 | 44 | 1552 | 3.16 | 2241.64 | 59.04 | 7.56 | 288.18 | 144.09 | 22524225.72
1508 | 14 | 0.013 | 0.747 | 0.014 | 53.35714286 | 39.77262916 | 44 | 1552 | 2.52 | 2242.8 | 58.99 | 7.53 | 240.41 | 120.205 | 28147140
1506 | 12 | 0.024 | 1.03 | 0.025 | 41.2 | 25.10710746 | 33 | 1539 | 2.63 | 2242.66 | 59.06 | 7.15 | 249.2 | 124.6 | 25607254.68
1508 | 7 | 0.014 | 0.73 | 0.022 | 33.18181818 | 27.78715793 | 41 | 1549 | 2.55 | 2244.89 | 58.92 | 7.64 | 243.71 | 121.855 | 28248639.34
1508 | 7 | 0.019 | 0.72 | 0.026 | 27.69230769 | 24.33786233 | 35 | 1543 | 3.09 | 2244.84 | 58.94 | 7.63 | 279.2 | 139.6 | 23280952.31
1506 | 8 | 0.025 | 0.73 | 0.013 | 56.15384615 | 42.18126779 | 67 | 1573 | 2.28 | 2221.82 | 58.56 | 7.39 | 216.43 | 108.215 | 30245986.47
1506 | 7 | 0.02 | 1.04 | 0.024 | 43.33333333 | 25.93359266 | 40 | 1546 | 2.99 | 2222.48 | 58.96 | 7.48 | 270.39 | 135.195 | 23351649.39
1506 | 9 | 0.013 | 1.04 | 0.017 | 61.17647059 | 34.09448306 | 50 | 1556 | 3.12 | 2225.18 | 59.07 | 7.77 | 269.59 | 134.795 | 23274526.96
1506 | 5 | 0.024 | 1.033 | 0.017 | 60.76470588 | 34.09448306 | 56 | 1562 | 3.19 | 2227.72 | 59.24 | 8.04 | 268.3 | 134.15 | 23581708.14
1506 | 10 | 0.017 | 1.132 | 0.027 | 41.92592593 | 23.61991192 | 44 | 1550 | 2.88 | 2228.47 | 58.88 | 7.24 | 270.15 | 135.075 | 23528929.08
1506 | 8 | 0.022 | 1.064 | 0.02 | 53.2 | 29.96988564 | 55 | 1561 | 2.78 | 2229.31 | 59.18 | 7.02 | 262.92 | 131.46 | 23643516.56
1506 | 10 | 0.017 | 1.025 | 0.017 | 60.29411765 | 34.09448306 | 45 | 1551 | 2.76 | 2230.96 | 59.05 | 7.39 | 261.57 | 130.785 | 25088600.17
1508 | 12 | 0.012 | 0.72 | 0.021 | 34.28571429 | 28.83191546 | 67 | 1575 | 2.26 | 2226.94 | 58.74 | 7.71 | 214.67 | 107.335 | 31908305.79
1506 | 16 | 0.017 | 1.05 | 0.019 | 55.26315789 | 31.21470086 | 68 | 1574 | 2.27 | 2223.99 | 58.79 | 7.72 | 215.91 | 107.955 | 31766806.94
1506 | 7 | 0.015 | 1.18 | 0.026 | 45.38461538 | 24.33786233 | 44 | 1550 | 3.11 | 2224.09 | 58.97 | 7.43 | 276.13 | 138.065 | 22316705
1506 | 15 | 0.023 | 1.01 | 0.017 | 59.41176471 | 34.09448306 | 46 | 1552 | 2.5 | 2228.2 | 59.06 | 7.35 | 236.76 | 118.38 | 27513813.6
1506 | 15 | 0.019 | 1.03 | 0.026 | 39.61538462 | 24.33786233 | 67 | 1573 | 2.25 | 2224.53 | 58.37 | 7.48 | 219.93 | 109.965 | 31060370.88
1506 | 9 | 0.011 | 1.066 | 0.024 | 44.41666667 | 25.93359266 | 23 | 1529 | 3.09 | 2227.02 | 59.01 | 8.09 | 271.17 | 135.585 | 24488571.38
1506 | 16 | 0.024 | 1.14 | 0.019 | 60 | 31.21470086 | 52 | 1558 | 3.11 | 2228.56 | 59.16 | 7.92 | 267.2 | 133.6 | 23836276.48
1506 | 12 | 0.022 | 1.035 | 0.019 | 54.47368421 | 31.21470086 | 46 | 1552 | 3.2 | 2227.69 | 59.12 | 8.14 | 263.34 | 131.67 | 23800083.04
1506 | 18 | 0.022 | 1.07 | 0.026 | 41.15384615 | 24.33786233 | 52 | 1558 | 3.04 | 2225.27 | 59.04 | 7.92 | 262.4 | 131.2 | 24349138.58
1506 | 21 | 0.024 | 1.036 | 0.024 | 43.16666667 | 25.93359266 | 80 | 1586 | 2.31 | 2223.05 | 58.58 | 7.64 | 220.02 | 110.01 | 30880185.45
1506 | 15 | 0.02 | 1.036 | 0.017 | 60.94117647 | 34.09448306 | 53 | 1559 | 3 | 2226.58 | 58.75 | 8.32 | 259.71 | 129.855 | 25935203.84
1506 | 8 | 0.027 | 1.048 | 0.022 | 47.63636364 | 27.78715793 | 55 | 1561 | 2.57 | 2224.34 | 59 | 7.74 | 243.87 | 121.935 | 28135737.25
1506 | 15 | 0.013 | 1.025 | 0.018 | 56.94444444 | 32.58285073 | 45 | 1551 | 2.43 | 2225.69 | 59.07 | 7.66 | 229.98 | 114.99 | 29467036.49
1508 | 14 | 0.023 | 0.72 | 0.021 | 34.28571429 | 28.83191546 | 52 | 1560 | 2.78 | 2220.26 | 58.85 | 7.91 | 259.85 | 129.925 | 26532905.65
1508 | 15 | 0.014 | 0.753 | 0.024 | 31.375 | 25.93359266 | 39 | 1547 | 2.83 | 2230 | 58.98 | 7.57 | 257.66 | 128.83 | 25053222.61
1508 | 14 | 0.025 | 0.765 | 0.019 | 40.26315789 | 31.21470086 | 53 | 1561 | 2.88 | 2228.64 | 58.61 | 8.23 | 263.6 | 131.8 | 26748323
1508 | 12 | 0.018 | 0.72 | 0.022 | 32.72727273 | 27.78715793 | 27 | 1535 | 2.81 | 2226.4 | 59.08 | 7.42 | 260.92 | 130.46 | 24691647.54
1506 | 17 | 0.018 | 1.01 | 0.033 | 30.60606061 | 20.1434254 | 53 | 1559 | 3.08 | 2231.77 | 59.14 | 8.2 | 264.9 | 132.45 | 24955246.36
1508 | 17 | 0.016 | 0.745 | 0.021 | 35.47619048 | 28.83191546 | 57 | 1565 | 3.01 | 2233.22 | 58.94 | 8.08 | 261.76 | 130.88 | 25178257.12
1508 | 17 | 0.014 | 0.74 | 0.028 | 26.42857143 | 22.94811947 | 42 | 1550 | 2.56 | 2235.06 | 65.91 | 7.45 | 243.2 | 121.6 | 27318370.08
1510 | 7 | 0.021 | 0.982 | 0.027 | 36.37037037 | 23.61991192 | 57 | 1567 | 2.22 | 2240.14 | 65.81 | 6.75 | 211.43 | 105.715 | 28607193.24
1508 | 12 | 0.023 | 0.747 | 0.029 | 25.75862069 | 22.31802259 | 46 | 1554 | 2.81 | 2245 | 66.1 | 7.52 | 266.1 | 133.05 | 25233480.43
1508 | 12 | 0.015 | 0.734 | 0.03 | 24.46666667 | 21.72572514 | 35 | 1543 | 2.71 | 2244.81 | 65.99 | 7.66 | 256.82 | 128.41 | 26649456.58
1508 | 13 | 0.04 | 0.718 | 0.022 | 32.63636364 | 27.78715793 | 45 | 1553 | 2.68 | 2239.53 | 65.91 | 7.76 | 254.6 | 127.3 | 27235358.87
1510 | 6 | 0.022 | 1.02 | 0.021 | 48.57142857 | 28.83191546 | 70 | 1580 | 2.31 | 2240.97 | 65.34 | 6.84 | 220.71 | 110.355 | 27869517.82
1506 | 7 | 0.024 | 1.028 | 0.03 | 34.26666667 | 21.72572514 | 44 | 1550 | 3.26 | 2236.01 | 65.89 | 8 | 284.34 | 142.17 | 23045992.64
1506 | 10 | 0.021 | 0.985 | 0.02 | 49.25 | 29.96988564 | 72 | 1578 | 2.61 | 2239.39 | 65.8 | 7.83 | 248.41 | 124.205 | 28216314
1506 | 17 | 0.028 | 1.025 | 0.02 | 51.25 | 29.96988564 | 50 | 1556 | 2.6 | 2240.97 | 66.09 | 7.66 | 245.7 | 122.85 | 27729418.02
1506 | 13 | 0.032 | 1.02 | 0.018 | 56.66666667 | 32.58285073 | 30 | 1536 | 2.43 | 2241.36 | 66.09 | 7.57 | 230.21 | 115.105 | 29325843.56
1506 | 16 | 0.028 | 1.024 | 0.027 | 37.92592593 | 23.61991192 | 51 | 1557 | 2.45 | 2237.13 | 65.91 | 7.48 | 234.12 | 117.06 | 28686398.4
1506 | 17 | 0.022 | 1.102 | 0.026 | 42.38461538 | 24.33786233 | 53 | 1559 | 2.41 | 2239.39 | 65.98 | 7.39 | 229.64 | 114.82 | 28840741.42
1508 | 6 | 0.02 | 0.76 | 0.023 | 33.04347826 | 26.82423957 | 79 | 1587 | 2.26 | 2212.87 | 65.66 | 7.87 | 215.04 | 107.52 | 32364692.47
1508 | 8 | 0.02 | 0.785 | 0.019 | 41.31578947 | 31.21470086 | 61 | 1569 | 2.66 | 2214.82 | 65.83 | 8.21 | 252.69 | 126.345 | 28711061.37
1508 | 12 | 0.014 | 0.785 | 0.025 | 31.4 | 25.10710746 | 19 | 1527 | 2.64 | 2211.69 | 66.19 | 7.62 | 250.5 | 125.25 | 26811714.68
1508 | 14 | 0.025 | 0.756 | 0.021 | 36 | 28.83191546 | 64 | 1572 | 2.36 | 2213.92 | 65.48 | 7.65 | 226.33 | 113.165 | 30141207.46
1508 | 14 | 0.026 | 0.762 | 0.023 | 33.13043478 | 26.82423957 | 59 | 1567 | 2.7 | 2215.53 | 65.96 | 8.08 | 256.97 | 128.485 | 27846750.4
1508 | 15 | 0.013 | 0.73 | 0.022 | 33.18181818 | 27.78715793 | 42 | 1550 | 3.14 | 2213.67 | 66.19 | 7.69 | 278.18 | 139.09 | 22769781.42
1508 | 7 | 0.015 | 0.706 | 0.018 | 39.22222222 | 32.58285073 | 54 | 1562 | 3.11 | 2220.61 | 65.87 | 7.64 | 284.53 | 142.265 | 22911554.24
1508 | 6 | 0.016 | 0.765 | 0.015 | 51 | 37.65403131 | 43 | 1551 | 3.11 | 2213.17 | 65.87 | 8.09 | 281.27 | 140.635 | 24179771.79
1508 | 7 | 0.017 | 0.743 | 0.018 | 41.27777778 | 32.58285073 | 48 | 1556 | 3.12 | 2216.14 | 66 | 8.17 | 282.3 | 141.15 | 24373278.19
1508 | 8 | 0.015 | 0.725 | 0.022 | 32.95454545 | 27.78715793 | 55 | 1563 | 3.13 | 2216.16 | 66.1 | 7.96 | 279.54 | 139.77 | 23671137.74
1508 | 10 | 0.021 | 0.762 | 0.023 | 33.13043478 | 26.82423957 | 44 | 1552 | 2.76 | 2275.77 | 66.09 | 7.88 | 261.56 | 130.78 | 27289450.7
1508 | 15 | 0.015 | 0.723 | 0.034 | 21.26470588 | 19.67192734 | 51 | 1559 | 2.86 | 2273.21 | 66 | 7.8 | 271.79 | 135.895 | 26038587.27
1508 | 7 | 0.024 | 0.722 | 0.03 | 24.06666667 | 21.72572514 | 43 | 1551 | 3.13 | 2273.17 | 65.89 | 8.09 | 283.76 | 141.88 | 24676603.92
1508 | 13 | 0.014 | 0.707 | 0.02 | 35.35 | 29.96988564 | 32 | 1540 | 3.02 | 2273.06 | 66.03 | 7.74 | 278.08 | 139.04 | 24467759.76
1506 | 12 | 0.024 | 1.06 | 0.024 | 44.16666667 | 25.93359266 | 94 | 1600 | 2.34 | 2281.08 | 65.74 | 7.86 | 223.5 | 111.75 | 32180774.77
1506 | 10 | 0.023 | 1.036 | 0.025 | 41.44 | 25.10710746 | 57 | 1563 | 3.07 | 2280.16 | 65.94 | 7.97 | 280.64 | 140.32 | 24861913.95
1508 | 9 | 0.016 | 0.732 | 0.029 | 25.24137931 | 22.31802259 | 45 | 1553 | 3.11 | 2273.17 | 66.12 | 7.24 | 279.22 | 139.61 | 22225901.4
1506 | 8 | 0.022 | 1.06 | 0.022 | 48.18181818 | 27.78715793 | 35 | 1541 | 3.15 | 2278.76 | 59.98 | 7.76 | 284.77 | 142.385 | 23577570.13
1508 | 11 | 0.017 | 0.769 | 0.026 | 29.57692308 | 24.33786233 | 50 | 1558 | 3.03 | 2279.8 | 60.02 | 7.78 | 284.82 | 142.41 | 24585724.36
1508 | 7 | 0.014 | 0.71 | 0.016 | 44.375 | 35.77449321 | 58 | 1566 | 3.14 | 2278.32 | 59.93 | 8.26 | 285.54 | 142.77 | 25171808.1
1506 | 8 | 0.019 | 1.02 | 0.02 | 51 | 29.96988564 | 56 | 1562 | 3.04 | 2281.89 | 59.98 | 8.22 | 284.71 | 142.355 | 25914463.93
1506 | 7 | 0.014 | 1.02 | 0.016 | 63.75 | 35.77449321 | 45 | 1551 | 3.19 | 2280.69 | 59.98 | 7.75 | 282.2 | 141.1 | 23271617.4
1506 | 12 | 0.02 | 1.03 | 0.018 | 57.22222222 | 32.58285073 | 44 | 1550 | 3.08 | 2281.86 | 59.97 | 7.89 | 283.33 | 141.665 | 24550739.18
1506 | 10 | 0.017 | 1.065 | 0.021 | 50.71428571 | 28.83191546 | 57 | 1563 | 3.17 | 2276.84 | 60.26 | 8.4 | 282.84 | 141.42 | 25339720.88
1506 | 12 | 0.028 | 1.07 | 0.015 | 71.33333333 | 37.65403131 | 82 | 1588 | 2.3 | 2281.8 | 59.6 | 7.57 | 218.97 | 109.485 | 31542412.7
1506 | 8 | 0.021 | 1.05 | 0.025 | 42 | 25.10710746 | 47 | 1553 | 3.16 | 2280.23 | 59.98 | 7.61 | 278.49 | 139.245 | 23063516.22
1508 | 10 | 0.025 | 0.726 | 0.019 | 38.21052632 | 31.21470086 | 44 | 1552 | 3.09 | 2278.74 | 59.85 | 8.46 | 276.04 | 138.02 | 26203297.63
1506 | 9 | 0.022 | 1.04 | 0.025 | 41.6 | 25.10710746 | 41 | 1547 | 3.03 | 2277.62 | 60.02 | 8.74 | 275.97 | 137.985 | 27593028.04
1506 | 16 | 0.027 | 1.06 | 0.018 | 58.88888889 | 32.58285073 | 34 | 1540 | 3.22 | 2278.1 | 59.92 | 8.53 | 276.17 | 138.085 | 25346338.7
1506 | 14 | 0.026 | 1.07 | 0.03 | 35.66666667 | 21.72572514 | 39 | 1545 | 2.96 | 2279.62 | 59.99 | 7.87 | 271.67 | 135.835 | 25456270.09
1508 | 8 | 0.017 | 0.76 | 0.014 | 54.28571429 | 39.77262916 | 23 | 1531 | 3.16 | 2280.09 | 60.08 | 7.63 | 276.53 | 138.265 | 23122710.17
1508 | 10 | 0.022 | 0.767 | 0.019 | 40.36842105 | 31.21470086 | 37 | 1545 | 3.08 | 2282.41 | 60.09 | 8.16 | 276.08 | 138.04 | 25396998.55
1510 | 5 | 0.016 | 0.96 | 0.024 | 40 | 25.93359266 | 49 | 1559 | 3.17 | 2279.16 | 59.98 | 7.05 | 275.78 | 137.89 | 21288936.15
1508 | 8 | 0.014 | 0.73 | 0.02 | 36.5 | 29.96988564 | 43 | 1551 | 3.15 | 2277 | 60.08 | 8.4 | 276.06 | 138.03 | 25502400
1508 | 9 | 0.019 | 0.725 | 0.027 | 26.85185185 | 23.61991192 | 36 | 1544 | 3.12 | 2279.26 | 59.64 | 8.18 | 275.78 | 137.89 | 25098159.15
1508 | 11 | 0.03 | 0.71 | 0.019 | 37.36842105 | 31.21470086 | 46 | 1554 | 3.19 | 2278.42 | 59.72 | 8.76 | 274.94 | 137.47 | 26278253.49
1508 | 12 | 0.015 | 0.73 | 0.021 | 34.76190476 | 28.83191546 | 44 | 1552 | 3.32 | 2278.12 | 60.17 | 8.96 | 277.92 | 138.96 | 25822352.96
1508 | 13 | 0.014 | 0.751 | 0.018 | 41.72222222 | 32.58285073 | 66 | 1574 | 2.35 | 2277.77 | 59.39 | 7.87 | 223.32 | 111.66 | 32038046.63
1508 | 12 | 0.018 | 0.749 | 0.023 | 32.56521739 | 26.82423957 | 56 | 1564 | 3.06 | 2274.4 | 59.84 | 8.49 | 273.04 | 136.52 | 26503449.41
1508 | 13 | 0.017 | 0.7 | 0.018 | 38.88888889 | 32.58285073 | 50 | 1558 | 3.21 | 2280.55 | 59.88 | 7.63 | 275.56 | 137.78 | 22767135.61
1508 | 10 | 0.035 | 0.82 | 0.022 | 37.27272727 | 27.78715793 | 42 | 1550 | 3.15 | 2280.52 | 59.89 | 8.09 | 275.52 | 137.76 | 24599209.07
1508 | 10 | 0.021 | 0.752 | 0.02 | 37.6 | 29.96988564 | 44 | 1552 | 2.88 | 2281.86 | 59.98 | 7.58 | 273.39 | 136.695 | 25224060.75
1508 | 9 | 0.022 | 0.69 | 0.014 | 49.28571429 | 39.77262916 | 64 | 1572 | 2.87 | 2275.89 | 60.17 | 7.87 | 270.55 | 135.275 | 26211591.66
1508 | 13 | 0.015 | 0.702 | 0.025 | 28.08 | 25.10710746 | 40 | 1548 | 2.83 | 2276.49 | 59.97 | 7.68 | 268.39 | 134.195 | 25947159.52
1508 | 12 | 0.025 | 0.734 | 0.022 | 33.36363636 | 27.78715793 | 22 | 1530 | 2.84 | 2271.53 | 59.94 | 7.87 | 269.53 | 134.765 | 26437729.8
1508 | 10 | 0.026 | 0.745 | 0.016 | 46.5625 | 35.77449321 | 65 | 1573 | 2.28 | 2274.53 | 59.41 | 7.54 | 217.59 | 108.795 | 31592024.58
1508 | 8 | 0.016 | 0.7 | 0.015 | 46.66666667 | 37.65403131 | 59 | 1567 | 3.01 | 2272.27 | 60.01 | 7.43 | 280.59 | 140.295 | 23557627.12
1508 | 6 | 0.032 | 0.743 | 0.025 | 29.72 | 25.10710746 | 55 | 1563 | 3.17 | 2277.31 | 60.12 | 7.91 | 282.44 | 141.22 | 23866496.16
1508 | 11 | 0.025 | 0.75 | 0.019 | 39.47368421 | 31.21470086 | 53 | 1561 | 2.84 | 2278.22 | 59.88 | 7.7 | 270.97 | 135.485 | 25942829.15
1508 | 7 | 0.018 | 0.79 | 0.013 | 60.76923077 | 42.18126779 | 31 | 1539 | 2.84 | 2280.7 | 60.02 | 7.35 | 269.49 | 134.745 | 24790566.55
1508 | 8 | 0.018 | 0.75 | 0.024 | 31.25 | 25.93359266 | 40 | 1548 | 2.81 | 2278.49 | 60.08 | 7.24 | 266.15 | 133.075 | 24656343.03
1508 | 8 | 0.014 | 0.74 | 0.01 | 74 | 51.94243253 | 49 | 1557 | 2.72 | 2349.81 | 60.06 | 7.12 | 257.26 | 128.63 | 25834087.59
1508 | 15 | 0.015 | 0.7 | 0.022 | 31.81818182 | 27.78715793 | 45 | 1553 | 3.02 | 2348.5 | 60.24 | 7.61 | 259.59 | 129.795 | 24855217.55
1508 | 14 | 0.024 | 0.712 | 0.018 | 39.55555556 | 32.58285073 | 45 | 1553 | 2.73 | 2348.83 | 60.14 | 6.9 | 258.2 | 129.1 | 24933733.85
1508 | 10 | 0.016 | 0.742 | 0.019 | 39.05263158 | 31.21470086 | 30 | 1538 | 3.1 | 2347.59 | 59.93 | 7.63 | 256.06 | 128.03 | 24268022.3
1508 | 14 | 0.022 | 0.743 | 0.022 | 33.77272727 | 27.78715793 | 45 | 1553 | 2.87 | 2349.24 | 60.04 | 7.43 | 254.22 | 127.11 | 25543687.61
1508 | 15 | 0.021 | 0.71 | 0.025 | 28.4 | 25.10710746 | 73 | 1581 | 2.44 | 2345.05 | 59.47 | 7.21 | 233.75 | 116.875 | 29103608.24
1508 | 15 | 0.021 | 0.789 | 0.028 | 28.17857143 | 22.94811947 | 28 | 1536 | 2.91 | 2353.01 | 60.02 | 6.86 | 256.04 | 128.02 | 23297224.78
1508 | 15 | 0.016 | 0.756 | 0.026 | 29.07692308 | 24.33786233 | 32 | 1540 | 2.72 | 2345.45 | 59.96 | 7.05 | 259.01 | 129.505 | 25532637.68
1508 | 8 | 0.026 | 0.75 | 0.03 | 25 | 21.72572514 | 47 | 1555 | 2.83 | 2351.58 | 63.9 | 6.77 | 264.18 | 132.09 | 23627146.9
1508 | 13 | 0.02 | 0.726 | 0.022 | 33 | 27.78715793 | 40 | 1548 | 2.85 | 2348.74 | 63.97 | 6.7 | 260.11 | 130.055 | 23190717.05
1508 | 14 | 0.02 | 0.753 | 0.018 | 41.83333333 | 32.58285073 | 58 | 1566 | 2.29 | 2351.15 | 63.46 | 7.2 | 219.89 | 109.945 | 31047500.44
1508 | 9 | 0.022 | 0.723 | 0.022 | 32.86363636 | 27.78715793 | 46 | 1554 | 2.8 | 2351.08 | 64.04 | 7.36 | 255.52 | 127.76 | 25955923.2
1508 | 11 | 0.022 | 0.723 | 0.021 | 34.42857143 | 28.83191546 | 63 | 1571 | 2.66 | 2346.99 | 64.1 | 7.43 | 248.21 | 124.105 | 27533898.47
1508 | 15 | 0.02 | 0.742 | 0.028 | 26.5 | 22.94811947 | 42 | 1550 | 2.74 | 2350.48 | 64.02 | 7.27 | 248.82 | 124.41 | 26193268.73
1508 | 17 | 0.014 | 0.79 | 0.016 | 49.375 | 35.77449321 | 43 | 1551 | 2.86 | 2353.4 | 63.9 | 7.64 | 248.87 | 124.435 | 26404160.56
1510 | 10 | 0.018 | 1.021 | 0.027 | 37.81481481 | 23.61991192 | 73 | 1583 | 2.22 | 2329.11 | 59.48 | 6.71 | 213.36 | 106.68 | 29567107.22
1508 | 17 | 0.031 | 0.746 | 0.024 | 31.08333333 | 25.93359266 | 48 | 1556 | 2.79 | 2329.45 | 60.13 | 7.4 | 264.53 | 132.265 | 25949572.04
1508 | 17 | 0.015 | 0.754 | 0.028 | 26.92857143 | 22.94811947 | 47 | 1555 | 2.64 | 2335.24 | 59.84 | 7.04 | 251.49 | 125.745 | 26154688
1508 | 21 | 0.023 | 0.79 | 0.015 | 52.66666667 | 37.65403131 | 41 | 1549 | 2.34 | 2338.69 | 60.1 | 6.59 | 221.04 | 110.52 | 27662505.05
1508 | 18 | 0.019 | 0.715 | 0.023 | 31.08695652 | 26.82423957 | 45 | 1553 | 2.29 | 2337.14 | 46.96 | 7.17 | 220.66 | 110.33 | 30733901.29
1508 | 13 | 0.024 | 0.719 | 0.018 | 39.94444444 | 32.58285073 | 76 | 1584 | 2.21 | 2346.31 | 53.73 | 6.68 | 209.65 | 104.825 | 29786458.53
1506 | 14 | 0.024 | 1.047 | 0.025 | 41.88 | 25.10710746 | 45 | 1551 | 2.75 | 2356.18 | 62.96 | 7.6 | 258.98 | 129.49 | 27348823.85
1506 | 3 | 0.022 | 1.014 | 0.029 | 34.96551724 | 22.31802259 | 44 | 1550 | 2.81 | 2355.19 | 62.9 | 7.6 | 259.52 | 129.76 | 26753617.37
1506 | 7 | 0.028 | 1.052 | 0.021 | 50.0952381 | 28.83191546 | 44 | 1550 | 2.63 | 2360.12 | 63.07 | 7.06 | 249.69 | 124.845 | 26609231.27
1508 | 11 | 0.022 | 0.73 | 0.019 | 38.42105263 | 31.21470086 | 54 | 1562 | 2.64 | 2361.72 | 62.94 | 7.24 | 251.41 | 125.705 | 27202720.36
1508 | 16 | 0.031 | 0.8 | 0.019 | 42.10526316 | 31.21470086 | 76 | 1584 | 2.26 | 2362.64 | 62.5 | 7.25 | 214.83 | 107.415 | 31832915.04
1506 | 15 | 0.019 | 0.969 | 0.022 | 44.04545455 | 27.78715793 | 42 | 1548 | 2.67 | 2359.68 | 62.92 | 7.33 | 253.65 | 126.825 | 27207905.8
1506 | 11 | 0.022 | 1.15 | 0.019 | 60.52631579 | 31.21470086 | 40 | 1546 | 2.59 | 2359.23 | 62.96 | 7.21 | 246 | 123 | 27583862.11
1508 | 17 | 0.028 | 0.843 | 0.022 | 38.31818182 | 27.78715793 | 59 | 1567 | 2.75 | 2360.52 | 63.06 | 7.39 | 259 | 129.5 | 26642116.28
1508 | 10 | 0.016 | 0.74 | 0.02 | 37 | 29.96988564 | 45 | 1553 | 2.36 | 2360.59 | 63.06 | 7.03 | 223.34 | 111.67 | 29533381.5
1506 | 8 | 0.025 | 1.04 | 0.016 | 65 | 35.77449321 | 67 | 1573 | 2.21 | 2355.22 | 62.57 | 7.39 | 210.65 | 105.325 | 33077519.62
1508 | 14 | 0.022 | 0.75 | 0.019 | 39.47368421 | 31.21470086 | 40 | 1548 | 2.89 | 2356.28 | 63.03 | 7.41 | 265.76 | 132.88 | 25374445.04
1508 | 14 | 0.018 | 0.72 | 0.019 | 37.89473684 | 31.21470086 | 51 | 1559 | 3.19 | 2355.02 | 63.03 | 7.8 | 267.31 | 133.655 | 24185095.67
1506 | 16 | 0.014 | 1.117 | 0.023 | 48.56521739 | 26.82423957 | 50 | 1556 | 2.77 | 2349.37 | 62.86 | 7.52 | 263.1 | 131.55 | 26787906.89
1506 | 17 | 0.022 | 1.047 | 0.021 | 49.85714286 | 28.83191546 | 39 | 1545 | 2.74 | 2344.34 | 63.01 | 7.32 | 259.92 | 129.96 | 26304521.52
1506 | 16 | 0.025 | 1.04 | 0.022 | 47.27272727 | 27.78715793 | 63 | 1569 | 2.73 | 2352.06 | 62.97 | 7.63 | 259.74 | 129.87 | 27609565.85
1508 | 8 | 0.028 | 0.739 | 0.025 | 29.56 | 25.10710746 | 66 | 1574 | 2.21 | 2384.5 | 62.4 | 6.6 | 211.13 | 105.565 | 29908751.13
1506 | 6 | 0.02 | 1.04 | 0.016 | 65 | 35.77449321 | 54 | 1560 | 2.9 | 2397.04 | 62.91 | 7.19 | 275.08 | 137.54 | 24960625.49
1506 | 6 | 0.017 | 1.045 | 0.024 | 43.54166667 | 25.93359266 | 46 | 1552 | 2.8 | 2390.92 | 63.01 | 7.37 | 266.26 | 133.13 | 26431620.6
1508 | 8 | 0.025 | 0.722 | 0.023 | 31.39130435 | 26.82423957 | 30 | 1538 | 3.36 | 2397.07 | 63 | 8.1 | 300.29 | 150.145 | 24270333.75
1506 | 8 | 0.028 | 1.047 | 0.03 | 34.9 | 21.72572514 | 42 | 1548 | 2.64 | 2393.55 | 62.88 | 7.2 | 252.64 | 126.32 | 27417027.27
1506 | 8 | 0.015 | 1.086 | 0.017 | 63.88235294 | 34.09448306 | 51 | 1557 | 3.02 | 2394.73 | 62.81 | 7.25 | 288.36 | 144.18 | 24145539.24
1508 | 10 | 0.026 | 0.77 | 0.027 | 28.51851852 | 23.61991192 | 38 | 1546 | 2.96 | 2401.5 | 62.99 | 6.57 | 281.08 | 140.54 | 22387496.96
1508 | 7 | 0.029 | 0.729 | 0.018 | 40.5 | 32.58285073 | 55 | 1563 | 2.24 | 2400.48 | 62.7 | 6.64 | 211.23 | 105.615 | 29885976
1506 | 5 | 0.024 | 1.076 | 0.026 | 41.38461538 | 24.33786233 | 41 | 1547 | 2.67 | 2398.16 | 62.84 | 7.3 | 254.37 | 127.185 | 27538421.57
1506 | 5 | 0.022 | 1.06 | 0.02 | 53 | 29.96988564 | 56 | 1562 | 2.66 | 2399.54 | 63.08 | 7.09 | 252.99 | 126.495 | 26862218.84
1506 | 7 | 0.02 | 1.04 | 0.021 | 49.52380952 | 28.83191546 | 30 | 1536 | 2.89 | 2399.91 | 62.98 | 7.05 | 273.66 | 136.83 | 24588697.27
1508 | 6 | 0.021 | 0.734 | 0.02 | 36.7 | 29.96988564 | 65 | 1573 | 3.06 | 2392.94 | 63.09 | 7.91 | 290.87 | 145.435 | 25979821.14
1508 | 7 | 0.015 | 0.76 | 0.028 | 27.14285714 | 22.94811947 | 55 | 1563 | 2.9 | 2394.09 | 62.96 | 7.28 | 276.08 | 138.04 | 25241964.08
1508 | 6 | 0.013 | 0.72 | 0.029 | 24.82758621 | 22.31802259 | 48 | 1556 | 2.84 | 2397.55 | 62.86 | 6.71 | 272.17 | 136.085 | 23791462.71
1508 | 8 | 0.027 | 0.735 | 0.026 | 28.26923077 | 24.33786233 | 39 | 1547 | 2.62 | 2389.02 | 63.08 | 7.26 | 248.07 | 124.035 | 27803815.97
1508 | 9 | 0.021 | 0.793 | 0.014 | 56.64285714 | 39.77262916 | 33 | 1541 | 2.56 | 2390.27 | 62.78 | 6.8 | 245.13 | 122.565 | 26666449.69
1508 | 6 | 0.015 | 0.7 | 0.016 | 43.75 | 35.77449321 | 63 | 1571 | 2.28 | 2396.44 | 62.59 | 6.88 | 217.92 | 108.96 | 30371723.79
1508 | 8 | 0.018 | 0.72 | 0.019 | 37.89473684 | 31.21470086 | 37 | 1545 | 2.86 | 2396.91 | 62.99 | 7.11 | 272.16 | 136.08 | 25026757.49
1508 | 6 | 0.015 | 0.725 | 0.034 | 21.32352941 | 19.67192734 | 48 | 1556 | 2.76 | 2395.98 | 62.91 | 7 | 262.46 | 131.23 | 25522395.65
1508 | 5 | 0.018 | 0.73 | 0.024 | 30.41666667 | 25.93359266 | 51 | 1559 | 2.85 | 2392.61 | 63.04 | 6.93 | 271.5 | 135.75 | 24434844.44
1508 | 13 | 0.017 | 0.778 | 0.028 | 27.78571429 | 22.94811947 | 46 | 1554 | 2.85 | 2392.84 | 62.97 | 6.84 | 271 | 135.5 | 24119827.2
1508 | 8 | 0.016 | 0.746 | 0.013 | 57.38461538 | 42.18126779 | 76 | 1584 | 2.4 | 2400.41 | 62.53 | 6.97 | 228.26 | 114.13 | 29279000.98
1508 | 4 | 0.016 | 0.75 | 0.02 | 37.5 | 29.96988564 | 34 | 1542 | 3.2 | 2399.88 | 63.09 | 7.04 | 301.81 | 150.905 | 22174891.2
1506 | 8 | 0.016 | 1.04 | 0.025 | 41.6 | 25.10710746 | 55 | 1561 | 2.84 | 2394.94 | 62.98 | 7.11 | 270.45 | 135.225 | 25182288.13
1506 | 2 | 0.022 | 1.05 | 0.015 | 70 | 37.65403131 | 40 | 1546 | 2.76 | 2399.68 | 63.05 | 6.75 | 262.43 | 131.215 | 24648886.96
1506 | 11 | 0.021 | 1.02 | 0.018 | 56.66666667 | 32.58285073 | 70 | 1576 | 2.32 | 2393.07 | 62.33 | 6.9 | 220.74 | 110.37 | 29892745.09
1506 | 7 | 0.017 | 1.042 | 0.022 | 47.36363636 | 27.78715793 | 63 | 1569 | 2.29 | 2392.35 | 62.46 | 6.97 | 217.49 | 108.745 | 30582381.62
1506 | 5 | 0.035 | 1.044 | 0.021 | 49.71428571 | 28.83191546 | 46 | 1552 | 2.61 | 2400.79 | 62.95 | 6.61 | 248.18 | 124.09 | 25536678.92
1506 | 2 | 0.021 | 1.035 | 0.02 | 51.75 | 29.96988564 | 58 | 1564 | 2.86 | 2397.88 | 63.04 | 7.1 | 270.81 | 135.405 | 25001671.89
1508 | 8 | 0.024 | 0.76 | 0.012 | 63.33333333 | 44.94691449 | 47 | 1555 | 2.78 | 2395.78 | 62.97 | 7.87 | 263.78 | 131.89 | 28485651.84
1506 | 8 | 0.025 | 1.04 | 0.023 | 45.2173913 | 26.82423957 | 48 | 1554 | 3.15 | 2397.31 | 62.95 | 7.4 | 298.85 | 149.425 | 23653458.67
1506 | 6 | 0.028 | 1.08 | 0.017 | 63.52941176 | 34.09448306 | 49 | 1555 | 3.17 | 2395.5 | 62.97 | 7.53 | 300 | 150 | 23899079.81
1506 | 10 | 0.027 | 1.011 | 0.013 | 77.76923077 | 42.18126779 | 68 | 1574 | 2.34 | 2398.47 | 62.48 | 6.55 | 223.01 | 111.505 | 28197397.31
1506 | 5 | 0.022 | 1.05 | 0.024 | 43.75 | 25.93359266 | 43 | 1549 | 3.2 | 2399.91 | 62.92 | 7.08 | 304.24 | 152.12 | 22301163.68
1508 | 6 | 0.024 | 0.795 | 0.02 | 39.75 | 29.96988564 | 44 | 1552 | 3 | 2395.67 | 63.04 | 7.27 | 284.89 | 142.445 | 24383129.26
1506 | 7 | 0.026 | 1.054 | 0.023 | 45.82608696 | 26.82423957 | 49 | 1555 | 2.92 | 2396.05 | 63.08 | 7.22 | 276.9 | 138.45 | 24882815.14
1506 | 7 | 0.017 | 1.04 | 0.029 | 35.86206897 | 22.31802259 | 38 | 1544 | 2.95 | 2397.58 | 63.23 | 6.99 | 278.19 | 139.095 | 23860391.06
1508 | 8 | 0.024 | 0.74 | 0.022 | 33.63636364 | 27.78715793 | 41 | 1549 | 2.8 | 2405.41 | 63.05 | 6.9 | 265.21 | 132.605 | 24895993.5
1508 | 9 | 0.014 | 0.73 | 0.019 | 38.42105263 | 31.21470086 | 51 | 1559 | 2.89 | 2329.04 | 63.03 | 7.88 | 274.33 | 137.165 | 26671940.43
1508 | 7 | 0.018 | 0.74 | 0.011 | 67.27272727 | 48.15942887 | 40 | 1548 | 2.82 | 2324.22 | 63.03 | 7.07 | 268.36 | 134.18 | 24473542.09
1508 | 3 | 0.017 | 0.847 | 0.025 | 33.88 | 25.10710746 | 50 | 1558 | 2.75 | 2327.27 | 63.06 | 7.29 | 260.55 | 130.275 | 25911401.04
1508 | 4 | 0.037 | 0.743 | 0.027 | 27.51851852 | 23.61991192 | 40 | 1548 | 3.19 | 2326.27 | 63.19 | 7.44 | 302.46 | 151.23 | 22787236.66
1508 | 2 | 0.026 | 0.72 | 0.02 | 36 | 29.96988564 | 40 | 1548 | 3.1 | 2326.22 | 63 | 7.69 | 293.63 | 146.815 | 24236210.83
1508 | 13 | 0.021 | 0.72 | 0.02 | 36 | 29.96988564 | 71 | 1579 | 2.34 | 2329.09 | 62.4 | 7.18 | 223.28 | 111.64 | 30015400.87
1508 | 7 | 0.016 | 0.74 | 0.03 | 24.66666667 | 21.72572514 | 53 | 1561 | 3.08 | 2329.57 | 62.89 | 7.48 | 293.35 | 146.675 | 23761614
1508 | 5 | 0.021 | 0.937 | 0.028 | 33.46428571 | 22.94811947 | 59 | 1567 | 3.02 | 2331.21 | 62.96 | 7.38 | 286.69 | 143.345 | 23926551.38
1508 | 11 | 0.018 | 0.743 | 0.022 | 33.77272727 | 27.78715793 | 39 | 1547 | 3.1 | 2322.18 | 62.92 | 7.52 | 295 | 147.5 | 23659268.75
1508 | 7 | 0.018 | 0.785 | 0.028 | 28.03571429 | 22.94811947 | 45 | 1553 | 2.91 | 2325 | 62.88 | 6.9 | 277.67 | 138.835 | 23154123.71
1508 | 5 | 0.019 | 0.735 | 0.032 | 22.96875 | 20.64126415 | 39 | 1547 | 2.82 | 2321.37 | 62.94 | 7.15 | 267.9 | 133.95 | 24720120.96
1508 | 15 | 0.03 | 0.721 | 0.024 | 30.04166667 | 25.93359266 | 60 | 1568 | 3.2 | 2332.15 | 62.8 | 7.47 | 305.47 | 152.735 | 22865273.16
1506 | 8 | 0.015 | 1.003 | 0.024 | 41.79166667 | 25.93359266 | 41 | 1547 | 2.55 | 2328.11 | 62.95 | 7.09 | 242.87 | 121.435 | 27186846.89
1506 | 7 | 0.03 | 1.035 | 0.027 | 38.33333333 | 23.61991192 | 39 | 1545 | 2.51 | 2330.49 | 63.09 | 7.05 | 237.38 | 118.69 | 27492354.14
1506 | 7 | 0.022 | 1.058 | 0.024 | 44.08333333 | 25.93359266 | 56 | 1562 | 2.86 | 2330.81 | 62.93 | 7.12 | 270.97 | 135.485 | 24370818.97
1506 | 5 | 0.029 | 1.043 | 0.023 | 45.34782609 | 26.82423957 | 50 | 1556 | 2.85 | 2329.37 | 62.86 | 7.07 | 272.3 | 136.15 | 24269583.43
1506 | 9 | 0.027 | 1.035 | 0.03 | 34.5 | 21.72572514 | 59 | 1565 | 2.59 | 2330.85 | 62.97 | 6.84 | 246.5 | 123.25 | 25853536.22
1506 | 10 | 0.021 | 1.003 | 0.026 | 38.57692308 | 24.33786233 | 75 | 1581 | 2.33 | 2326.95 | 62.67 | 7.06 | 222.59 | 111.295 | 29613185.15
1508 | 8 | 0.026 | 0.759 | 0.028 | 27.10714286 | 22.94811947 | 42 | 1550 | 2.85 | 2328.83 | 63.18 | 7.53 | 269.25 | 134.625 | 25842658.8
1506 | 14 | 0.023 | 1.05 | 0.021 | 50 | 28.83191546 | 48 | 1554 | 2.61 | 2325.8 | 62.91 | 7.07 | 248.28 | 124.14 | 26460653.33
1506 | 11 | 0.022 | 1.039 | 0.023 | 45.17391304 | 26.82423957 | 40 | 1546 | 2.89 | 2328.79 | 62.91 | 7.2 | 275.05 | 137.525 | 24367684.98
1508 | 9 | 0.018 | 0.766 | 0.02 | 38.3 | 29.96988564 | 44 | 1552 | 2.9 | 2322.89 | 63.03 | 7.42 | 274.92 | 137.46 | 24962256.54
1508 | 5 | 0.022 | 0.738 | 0.029 | 25.44827586 | 22.31802259 | 35 | 1543 | 2.8 | 2324.98 | 62.93 | 7.13 | 266.02 | 133.01 | 24865661.1
1508 | 5 | 0.014 | 0.8 | 0.028 | 28.57142857 | 22.94811947 | 16 | 1524 | 2.83 | 2321.35 | 63.08 | 7.18 | 267.97 | 133.985 | 24735911.87
1508 | 11 | 0.032 | 0.752 | 0.02 | 37.6 | 29.96988564 | 47 | 1555 | 3.11 | 2330.99 | 62.94 | 7.31 | 295.63 | 147.815 | 23011593.24
1508 | 10 | 0.022 | 0.751 | 0.02 | 37.55 | 29.96988564 | 33 | 1541 | 3.03 | 2326.18 | 62.9 | 7.82 | 289.28 | 144.64 | 25214869.94
1508 | 6 | 0.016 | 0.728 | 0.024 | 30.33333333 | 25.93359266 | 64 | 1572 | 2.23 | 2327.3 | 62.72 | 7.24 | 211.7 | 105.85 | 31734770.58
1508 | 15 | 0.029 | 0.726 | 0.015 | 48.4 | 37.65403131 | 41 | 1549 | 2.76 | 2331.06 | 62.86 | 7.53 | 262.79 | 131.395 | 26710907.09
1508 | 4 | 0.019 | 0.737 | 0.02 | 36.85 | 29.96988564 | 40 | 1548 | 2.51 | 2328.8 | 63.1 | 7.43 | 237.58 | 118.79 | 28953200.32
1508 | 6 | 0.023 | 0.731 | 0.018 | 40.61111111 | 32.58285073 | 37 | 1545 | 2.42 | 2328.97 | 63.07 | 7.03 | 228.85 | 114.425 | 28415358.77
1506 | 10 | 0.026 | 1.078 | 0.017 | 63.41176471 | 34.09448306 | 94 | 1600 | 2.25 | 2327.32 | 62.58 | 7.42 | 214.79 | 107.395 | 32234933.55
1506 | 3 | 0.019 | 1.013 | 0.028 | 36.17857143 | 22.94811947 | 38 | 1544 | 2.82 | 2324.73 | 62.96 | 7.75 | 268.07 | 134.035 | 26833319.68
1506 | 7 | 0.018 | 1.057 | 0.018 | 58.72222222 | 32.58285073 | 35 | 1541 | 2.75 | 2328.17 | 62.88 | 7.49 | 262.33 | 131.165 | 26632571.59
1508 | 9 | 0.028 | 0.748 | 0.025 | 29.92 | 25.10710746 | 40 | 1548 | 2.89 | 2328.63 | 63.01 | 7.64 | 274.71 | 137.355 | 25855044.79
1506 | 8 | 0.017 | 1.041 | 0.027 | 38.55555556 | 23.61991192 | 49 | 1555 | 2.9 | 2328.99 | 63.15 | 7.98 | 274.69 | 137.345 | 26916699.6
1508 | 8 | 0.02 | 0.738 | 0.025 | 29.52 | 25.10710746 | 30 | 1538 | 3.09 | 2286.7 | 63.05 | 8.31 | 292.36 | 146.18 | 25828609.51
1506 | 8 | 0.022 | 1.015 | 0.026 | 39.03846154 | 24.33786233 | 47 | 1553 | 3.04 | 2289.79 | 62.83 | 8.07 | 289.77 | 144.885 | 25529652.06
1508 | 4 | 0.017 | 0.728 | 0.023 | 31.65217391 | 26.82423957 | 45 | 1553 | 3.16 | 2288.02 | 63.04 | 8.55 | 293.71 | 146.855 | 26000885.51
1506 | 9 | 0.017 | 1.021 | 0.026 | 39.26923077 | 24.33786233 | 39 | 1545 | 3.13 | 2287.11 | 63.04 | 8.6 | 292.78 | 146.39 | 26393103.26
1508 | 14 | 0.02 | 0.76 | 0.022 | 34.54545455 | 27.78715793 | 40 | 1548 | 3.16 | 2284.55 | 62.97 | 8.38 | 292.69 | 146.345 | 25445260.06
1506 | 10 | 0.022 | 1.022 | 0.018 | 56.77777778 | 32.58285073 | 29 | 1535 | 3.15 | 2289.49 | 63.06 | 8.1 | 295.34 | 147.67 | 24726492
1508 | 11 | 0.024 | 0.755 | 0.023 | 32.82608696 | 26.82423957 | 89 | 1597 | 2.16 | 2290.81 | 62.48 | 7.59 | 205.48 | 102.74 | 33808537.58
1506 | 4 | 0.033 | 1.05 | 0.024 | 43.75 | 25.93359266 | 53 | 1559 | 2.77 | 2285.75 | 62.79 | 8.36 | 264.1 | 132.05 | 28973737.91
1506 | 5 | 0.017 | 1.004 | 0.02 | 50.2 | 29.96988564 | 43 | 1549 | 3.08 | 2285.25 | 62.86 | 8.46 | 290.03 | 145.015 | 26363475
1506 | 9 | 0.02 | 1.048 | 0.025 | 41.92 | 25.10710746 | 30 | 1536 | 3.09 | 2282.63 | 63.12 | 8.06 | 291.91 | 145.955 | 25006987.3
1508 | 9 | 0.019 | 0.719 | 0.022 | 32.68181818 | 27.78715793 | 48 | 1556 | 3.09 | 2289.41 | 62.99 | 7.58 | 291.28 | 145.64 | 23587591.18
1508 | 8 | 0.028 | 0.71 | 0.023 | 30.86956522 | 26.82423957 | 32 | 1540 | 3.29 | 2286.09 | 62.95 | 8.25 | 292.91 | 146.455 | 24076905.32
1506 | 7 | 0.022 | 1.047 | 0.02 | 52.35 | 29.96988564 | 47 | 1553 | 3.18 | 2286.54 | 62.91 | 8.62 | 293.5 | 146.75 | 26032042.19
1508 | 5 | 0.028 | 0.745 | 0.024 | 31.04166667 | 25.93359266 | 34 | 1542 | 3.16 | 2284.35 | 62.67 | 8.42 | 292.53 | 146.265 | 25564478.92
1506 | 8 | 0.039 | 1.04 | 0.026 | 40 | 24.33786233 | 66 | 1572 | 2.3 | 2285.7 | 62.65 | 7.48 | 217.74 | 108.87 | 31220674.43
1508 | 8 | 0.021 | 0.743 | 0.024 | 30.95833333 | 25.93359266 | 41 | 1549 | 2.41 | 2288.51 | 63.07 | 7.91 | 228.97 | 114.485 | 31547252.79
1508 | 9 | 0.022 | 0.754 | 0.026 | 29 | 24.33786233 | 33 | 1541 | 2.34 | 2290.49 | 63.08 | 7.52 | 222.22 | 111.11 | 30915741.95
1508 | 7 | 0.014 | 0.744 | 0.024 | 31 | 25.93359266 | 46 | 1554 | 2.72 | 2290.36 | 63.13 | 7.51 | 257.17 | 128.585 | 26559755.56
1508 | 9 | 0.02 | 0.8 | 0.022 | 36.36363636 | 27.78715793 | 59 | 1567 | 2.68 | 2292.14 | 62.94 | 7.52 | 254.83 | 127.415 | 27013040.96
1510 | 3 | 0.015 | 1.017 | 0.02 | 50.85 | 29.96988564 | 47 | 1557 | 2.88 | 2289.05 | 62.9 | 7.55 | 274.94 | 137.47 | 25203394.27
1508 | 8 | 0.028 | 0.752 | 0.032 | 23.5 | 20.64126415 | 45 | 1553 | 3.19 | 2285.14 | 63.02 | 8.63 | 291.57 | 145.785 | 25964634.62
1508 | 8 | 0.023 | 0.717 | 0.027 | 26.55555556 | 23.61991192 | 44 | 1552 | 2.38 | 2285.25 | 63.09 | 7.24 | 225.84 | 112.92 | 29197429.41
1508 | 16 | 0.022 | 0.73 | 0.023 | 31.73913043 | 26.82423957 | 57 | 1565 | 3.15 | 2288.99 | 62.87 | 8.32 | 289.02 | 144.51 | 25392529.07
1508 | 10 | 0.023 | 0.733 | 0.026 | 28.19230769 | 24.33786233 | 46 | 1554 | 2.57 | 2285.59 | 63.07 | 7.82 | 243.71 | 121.855 | 29209306.6
1508 | 4 | 0.022 | 0.726 | 0.018 | 40.33333333 | 32.58285073 | 53 | 1561 | 2.41 | 2307.54 | 57.87 | 7.23 | 229.09 | 114.545 | 29075004
1508 | 6 | 0.014 | 0.762 | 0.026 | 29.30769231 | 24.33786233 | 50 | 1558 | 2.97 | 2308.62 | 56.98 | 7.1 | 282.66 | 141.33 | 23179477.58
1508 | 8 | 0.02 | 0.8 | 0.028 | 28.57142857 | 22.94811947 | 31 | 1539 | 3.23 | 2310.89 | 57.07 | 7.18 | 299.46 | 149.73 | 21574984.16
1508 | 10 | 0.014 | 0.737 | 0.027 | 27.2962963 | 23.61991192 | 35 | 1543 | 2.86 | 2315.15 | 56.96 | 7.13 | 271.69 | 135.845 | 24241077.59
1508 | 6 | 0.021 | 0.756 | 0.02 | 37.8 | 29.96988564 | 46 | 1554 | 2.78 | 2313.91 | 56.95 | 7.55 | 264.76 | 132.38 | 26393556.15
1508 | 10 | 0.021 | 0.808 | 0.015 | 53.86666667 | 37.65403131 | 47 | 1555 | 3.09 | 2309.35 | 56.99 | 7.33 | 293.78 | 146.89 | 23008300.68
1508 | 5 | 0.02 | 0.73 | 0.012 | 60.83333333 | 44.94691449 | 67 | 1575 | 2.27 | 2311.26 | 56.46 | 7.27 | 216.81 | 108.405 | 31088992.44
1508 | 4 | 0.028 | 0.738 | 0.014 | 52.71428571 | 39.77262916 | 53 | 1561 | 3.06 | 2318.96 | 56.97 | 7.83 | 290.73 | 145.365 | 24921999.53
1508 | 8 | 0.03 | 0.74 | 0.02 | 37 | 29.96988564 | 46 | 1554 | 3.01 | 2309.47 | 56.85 | 7.83 | 286.62 | 143.31 | 25232302.47
1508 | 11 | 0.022 | 0.75 | 0.022 | 34.09090909 | 27.78715793 | 54 | 1562 | 3.01 | 2310.24 | 57.1 | 7.56 | 285.63 | 142.815 | 24370345.67
1508 | 12 | 0.021 | 0.717 | 0.018 | 39.83333333 | 32.58285073 | 42 | 1550 | 3.1 | 2307.3 | 57.23 | 7.58 | 292.2 | 146.1 | 23695226.71
1508 | 10 | 0.016 | 0.773 | 0.014 | 55.21428571 | 39.77262916 | 31 | 1539 | 3.16 | 2309.16 | 57.11 | 7.67 | 299.89 | 149.945 | 23540278.56
1508 | 6 | 0.024 | 0.762 | 0.021 | 36.28571429 | 28.83191546 | 32 | 1540 | 2.52 | 2308.96 | 56.95 | 7.07 | 239.19 | 119.595 | 27207245.33
1508 | 9 | 0.021 | 0.75 | 0.014 | 53.57142857 | 39.77262916 | 34 | 1542 | 3.2 | 2310.27 | 57.09 | 7.96 | 301.12 | 150.56 | 24136545.83
1508 | 7 | 0.025 | 0.78 | 0.02 | 39 | 29.96988564 | 63 | 1571 | 2.27 | 2308.59 | 56.72 | 7.36 | 215.69 | 107.845 | 31437504
1508 | 8 | 0.024 | 0.74 | 0.018 | 41.11111111 | 32.58285073 | 35 | 1543 | 2.73 | 2314.01 | 56.95 | 6.51 | 264.86 | 132.43 | 23175700.15
1508 | 14 | 0.016 | 0.732 | 0.023 | 31.82608696 | 26.82423957 | 56 | 1564 | 3.07 | 2312.27 | 59.04 | 8.1 | 292.2 | 146.1 | 25623265.6
1508 | 6 | 0.019 | 0.726 | 0.021 | 34.57142857 | 28.83191546 | 42 | 1550 | 3.02 | 2312.2 | 58.85 | 7.37 | 287.13 | 143.565 | 23699284.37
1508 | 8 | 0.022 | 0.785 | 0.021 | 37.38095238 | 28.83191546 | 50 | 1558 | 3.06 | 2303.37 | 59.07 | 7.94 | 290.88 | 145.44 | 25102216.59
1508 | 9 | 0.015 | 0.77 | 0.013 | 59.23076923 | 42.18126779 | 72 | 1580 | 2.36 | 2305 | 58.61 | 7.63 | 225.83 | 112.915 | 31299165.25
1508 | 6 | 0.012 | 0.76 | 0.021 | 36.19047619 | 28.83191546 | 51 | 1559 | 3.18 | 2307.63 | 58.91 | 8.17 | 303.07 | 151.535 | 24900633.91
1508 | 11 | 0.021 | 0.753 | 0.025 | 30.12 | 25.10710746 | 38 | 1546 | 2.88 | 2309.44 | 58.9 | 7.59 | 273.38 | 136.69 | 25562614
1508 | 15 | 0.024 | 0.764 | 0.025 | 30.56 | 25.10710746 | 47 | 1555 | 2.92 | 2308.95 | 58.85 | 7.64 | 278.12 | 139.06 | 25373146.44
1508 | 12 | 0.027 | 0.732 | 0.025 | 29.28 | 25.10710746 | 37 | 1545 | 2.53 | 2306.97 | 58.62 | 7.11 | 241.78 | 120.89 | 27229540.77
1508 | 8 | 0.017 | 0.73 | 0.028 | 26.07142857 | 22.94811947 | 58 | 1566 | 2.85 | 2305.81 | 59.12 | 7.86 | 270.15 | 135.075 | 26708561.31
1508 | 9 | 0.028 | 0.78 | 0.02 | 39 | 29.96988564 | 44 | 1552 | 3.14 | 2309.02 | 59.12 | 8.17 | 295.64 | 147.82 | 25233029.39
1508 | 9 | 0.025 | 0.732 | 0.028 | 26.14285714 | 22.94811947 | 47 | 1555 | 2.81 | 2316.57 | 59.27 | 7.48 | 264.03 | 132.015 | 25899417.48
1508 | 8 | 0.018 | 0.705 | 0.027 | 26.11111111 | 23.61991192 | 43 | 1551 | 3.09 | 2311.25 | 59.27 | 7.75 | 290.73 | 145.365 | 24346662.62
1508 | 8 | 0.028 | 0.744 | 0.02 | 37.2 | 29.96988564 | 49 | 1557 | 2.78 | 2314.79 | 58.96 | 7.4 | 264.14 | 132.07 | 25879019.14
1508 | 7 | 0.01 | 0.767 | 0.017 | 45.11764706 | 34.09448306 | 64 | 1572 | 2.28 | 2310.73 | 58.53 | 7.03 | 219.26 | 109.63 | 29923953.5
1508 | 8 | 0.02 | 0.73 | 0.027 | 27.03703704 | 23.61991192 | 61 | 1569 | 2.72 | 2311.36 | 59.11 | 7.52 | 257.25 | 128.625 | 26838968.47
1508 | 6 | 0.023 | 0.765 | 0.028 | 27.32142857 | 22.94811947 | 46 | 1554 | 2.85 | 2311.27 | 59.04 | 7.55 | 270.99 | 135.495 | 25715919.89
1508 | 12 | 0.023 | 0.737 | 0.028 | 26.32142857 | 22.94811947 | 42 | 1550 | 2.82 | 2312.4 | 59 | 7.75 | 268.31 | 134.155 | 26691000
1508 | 11 | 0.025 | 0.725 | 0.018 | 40.27777778 | 32.58285073 | 43 | 1551 | 3.22 | 2313.08 | 59.08 | 8.3 | 302.96 | 151.48 | 25041605.22
1508 | 12 | 0.015 | 0.745 | 0.028 | 26.60714286 | 22.94811947 | 41 | 1549 | 3.12 | 2308.44 | 59.17 | 8.02 | 296.14 | 148.07 | 24922273.38
1508 | 9 | 0.027 | 0.74 | 0.024 | 30.83333333 | 25.93359266 | 63 | 1571 | 2.22 | 2314.32 | 58.87 | 7.42 | 211.58 | 105.79 | 32488048.86
1508 | 14 | 0.029 | 0.73 | 0.025 | 29.2 | 25.10710746 | 41 | 1549 | 3.02 | 2303.88 | 58.88 | 7.98 | 287.11 | 143.555 | 25568490.75
1508 | 9 | 0.02 | 0.723 | 0.028 | 25.82142857 | 22.94811947 | 55 | 1563 | 2.46 | 2316.19 | 58.45 | 5.03 | 227.7 | 113.85 | 19890987.78
1508 | 13 | 0.024 | 0.74 | 0.027 | 27.40740741 | 23.61991192 | 44 | 1552 | 2.38 | 2311.48 | 58.82 | 7.23 | 227.02 | 113.51 | 29491765.41
1506 | 9 | 0.029 | 1.039 | 0.027 | 38.48148148 | 23.61991192 | 36 | 1542 | 2.89 | 2312.02 | 58.97 | 7.53 | 275.16 | 137.58 | 25301018.87
1506 | 9 | 0.022 | 1.01 | 0.027 | 37.40740741 | 23.61991192 | 40 | 1546 | 3.33 | 2309.28 | 59.07 | 7.62 | 303.27 | 151.635 | 22194053.19
1506 | 11 | 0.028 | 1.031 | 0.023 | 44.82608696 | 26.82423957 | 46 | 1552 | 3.26 | 2310.54 | 58.97 | 7.69 | 300.44 | 150.22 | 22891356.11
1506 | 10 | 0.021 | 1.038 | 0.023 | 45.13043478 | 26.82423957 | 39 | 1545 | 3.2 | 2308.28 | 58.81 | 7.88 | 299.57 | 149.785 | 23873385.9
1508 | 8 | 0.029 | 0.765 | 0.025 | 30.6 | 25.10710746 | 40 | 1548 | 3.04 | 2313.77 | 58.87 | 7.32 | 289.51 | 144.755 | 23399521.34
1506 | 9 | 0.022 | 1.037 | 0.027 | 38.40740741 | 23.61991192 | 42 | 1548 | 2.6 | 2310.04 | 58.97 | 7.47 | 246.67 | 123.335 | 27875074.98
1506 | 11 | 0.025 | 1.055 | 0.027 | 39.07407407 | 23.61991192 | 60 | 1566 | 3.22 | 2312.6 | 59.08 | 7.63 | 296.05 | 148.025 | 23015397.39
1506 | 12 | 0.027 | 1 | 0.018 | 55.55555556 | 32.58285073 | 49 | 1555 | 2.63 | 2311.68 | 58.81 | 7.12 | 250.78 | 125.39 | 26284592.67
1508 | 11 | 0.012 | 0.729 | 0.02 | 36.45 | 29.96988564 | 75 | 1583 | 2.21 | 2310.85 | 58.74 | 7.36 | 210.49 | 105.245 | 32322622.26
1506 | 5 | 0.025 | 1.017 | 0.022 | 46.22727273 | 27.78715793 | 63 | 1569 | 2.66 | 2311.41 | 59.07 | 7.39 | 251.76 | 125.88 | 26970505.11
1506 | 11 | 0.024 | 1.025 | 0.018 | 56.94444444 | 32.58285073 | 39 | 1545 | 3.19 | 2313.51 | 59.24 | 7.14 | 299.94 | 149.97 | 21748444.48
1506 | 8 | 0.017 | 1.11 | 0.015 | 74 | 37.65403131 | 27 | 1533 | 3.07 | 2312.79 | 58.82 | 6.93 | 292.94 | 146.47 | 21927057.24
1508 | 10 | 0.019 | 0.739 | 0.026 | 28.42307692 | 24.33786233 | 65 | 1573 | 2.69 | 2310.35 | 59.01 | 7.15 | 255.47 | 127.735 | 25791751.12
1508 | 12 | 0.023 | 0.725 | 0.017 | 42.64705882 | 34.09448306 | 59 | 1567 | 2.3 | 2311.35 | 58.61 | 6.98 | 217.56 | 108.78 | 29460668.09
1506 | 5 | 0.015 | 1.09 | 0.021 | 51.9047619 | 28.83191546 | 37 | 1543 | 3.17 | 2312.57 | 58.85 | 7.58 | 297.62 | 148.81 | 23224914.36
1508 | 6 | 0.019 | 0.792 | 0.03 | 26.4 | 21.72572514 | 45 | 1553 | 2.74 | 2310.26 | 59.18 | 7.22 | 259.62 | 129.81 | 25568001.55
1508 | 9 | 0.017 | 0.8 | 0.021 | 38.0952381 | 28.83191546 | 48 | 1556 | 2.9 | 2310.86 | 58.9 | 7.8 | 274.79 | 137.395 | 26104749.52
1508 | 12 | 0.021 | 0.73 | 0.02 | 36.5 | 29.96988564 | 33 | 1541 | 2.96 | 2311.05 | 58.9 | 7.57 | 281.83 | 140.915 | 24823487.74
1510 | 8 | 0.02 | 1.006 | 0.019 | 52.94736842 | 31.21470086 | 56 | 1566 | 2.32 | 2311.66 | 58.62 | 6.49 | 221.95 | 110.975 | 27160012.19
1508 | 9 | 0.02 | 0.73 | 0.03 | 24.33333333 | 21.72572514 | 29 | 1537 | 2.93 | 2310.64 | 58.99 | 7.23 | 278.53 | 139.265 | 23947062.88
1508 | 8 | 0.031 | 0.73 | 0.036 | 20.27777778 | 18.79974161 | 40 | 1548 | 3.15 | 2305.47 | 58.9 | 7.32 | 294.57 | 147.285 | 22501387.2
1508 | 6 | 0.021 | 0.72 | 0.025 | 28.8 | 25.10710746 | 32 | 1540 | 3.18 | 2311.44 | 59.1 | 7.35 | 295.51 | 147.755 | 22438412.83
1508 | 8 | 0.024 | 0.722 | 0.024 | 30.08333333 | 25.93359266 | 44 | 1552 | 3.21 | 2307.38 | 59.13 | 7.34 | 293.63 | 146.815 | 22159473.72
1508 | 10 | 0.027 | 0.742 | 0.025 | 29.68 | 25.10710746 | 39 | 1547 | 3.11 | 2312.73 | 58.82 | 7.16 | 295.78 | 147.89 | 22362834.91
1508 | 7 | 0.018 | 0.739 | 0.015 | 49.26666667 | 37.65403131 | 45 | 1553 | 3.25 | 2311.99 | 58.78 | 7.41 | 293.55 | 146.775 | 22139616.24
1510 | 12 | 0.014 | 1.023 | 0.016 | 63.9375 | 35.77449321 | 58 | 1568 | 2.25 | 2311.76 | 58.61 | 6.42 | 214.93 | 107.465 | 27704131.84
1508 | 14 | 0.019 | 0.76 | 0.025 | 30.4 | 25.10710746 | 43 | 1551 | 2.79 | 2307.85 | 58.96 | 7.29 | 265.04 | 132.52 | 25326792.58
1508 | 15 | 0.026 | 0.72 | 0.026 | 27.69230769 | 24.33786233 | 35 | 1543 | 2.91 | 2311.83 | 59.1 | 6.9 | 275.85 | 137.925 | 23022966.8
1508 | 12 | 0.034 | 0.725 | 0.026 | 27.88461538 | 24.33786233 | 38 | 1546 | 2.86 | 2306.75 | 58.94 | 7.33 | 272.49 | 136.245 | 24830631.29
1508 | 20 | 0.018 | 0.715 | 0.02 | 35.75 | 29.96988564 | 38 | 1546 | 3.24 | 2309.22 | 58.96 | 7.4 | 295.3 | 147.65 | 22151406.67
1508 | 12 | 0.022 | 0.736 | 0.014 | 52.57142857 | 39.77262916 | 52 | 1560 | 2.64 | 2308.87 | 58.85 | 7.06 | 251.64 | 125.82 | 25932808.05
1508 | 10 | 0.022 | 0.753 | 0.022 | 34.22727273 | 27.78715793 | 47 | 1555 | 3.19 | 2292.6 | 59.03 | 6.75 | 294.85 | 147.425 | 20374673.98
1508 | 8 | 0.024 | 0.74 | 0.029 | 25.51724138 | 22.31802259 | 32 | 1540 | 3.09 | 2292.57 | 58.94 | 6.73 | 291.46 | 145.73 | 20971451.01
1508 | 7 | 0.031 | 0.76 | 0.026 | 29.23076923 | 24.33786233 | 64 | 1572 | 2.32 | 2299.4 | 58.48 | 6.75 | 222.17 | 111.085 | 28098271.55
1508 | 7 | 0.016 | 0.735 | 0.027 | 27.22222222 | 23.61991192 | 36 | 1544 | 2.78 | 2301.41 | 59.11 | 6.91 | 263.14 | 131.57 | 24025726.99
1508 | 5 | 0.027 | 0.743 | 0.027 | 27.51851852 | 23.61991192 | 35 | 1543 | 2.98 | 2301.67 | 59.01 | 7.36 | 283.3 | 141.65 | 23875578.2
1508 | 8 | 0.021 | 0.743 | 0.021 | 35.38095238 | 28.83191546 | 63 | 1571 | 2.63 | 2314.03 | 58.69 | 4.06 | 248.13 | 124.065 | 15003361.05
1508 | 9 | 0.029 | 0.74 | 0.028 | 26.42857143 | 22.94811947 | 46 | 1554 | 2.58 | 2296.6 | 58.91 | 6.37 | 245.9 | 122.95 | 23815207.91
1508 | 9 | 0.014 | 0.745 | 0.027 | 27.59259259 | 23.61991192 | 67 | 1575 | 2.5 | 2303.89 | 59.15 | 7.26 | 236.14 | 118.07 | 28100085.55
1506 | 11 | 0.029 | 1.058 | 0.022 | 48.09090909 | 27.78715793 | 47 | 1553 | 3.17 | 2304.79 | 59.23 | 7.24 | 295.65 | 147.825 | 22108534.49
1506 | 4 | 0.015 | 1.056 | 0.021 | 50.28571429 | 28.83191546 | 33 | 1539 | 2.79 | 2298.15 | 58.82 | 6.94 | 263.61 | 131.805 | 24009489.68
1508 | 7 | 0.018 | 0.74 | 0.03 | 24.66666667 | 21.72572514 | 49 | 1557 | 2.19 | 2308.08 | 58.52 | 6.72 | 208.33 | 104.165 | 29745776.22
1506 | 13 | 0.016 | 1.083 | 0.016 | 67.6875 | 35.77449321 | 38 | 1544 | 2.91 | 2309.74 | 58.92 | 7.2 | 275.99 | 137.995 | 24002246.6
1506 | 7 | 0.019 | 1.046 | 0.032 | 32.6875 | 20.64126415 | 31 | 1537 | 2.73 | 2314.09 | 58.96 | 6.2 | 259.75 | 129.875 | 22072858.46
1506 | 11 | 0.018 | 1.041 | 0.022 | 47.31818182 | 27.78715793 | 34 | 1540 | 2.57 | 2311.59 | 58.99 | 6.94 | 243.51 | 121.755 | 26217208.3
1508 | 9 | 0.018 | 0.777 | 0.027 | 28.77777778 | 23.61991192 | 44 | 1552 | 3.15 | 2312.84 | 59.09 | 7.18 | 292.65 | 146.325 | 22141588.27
1508 | 7 | 0.021 | 0.744 | 0.032 | 23.25 | 20.64126415 | 37 | 1545 | 2.76 | 2310.21 | 59.1 | 6.62 | 262.54 | 131.27 | 23272854.65
1510 | 12 | 0.021 | 1.1 | 0.022 | 50 | 27.78715793 | 59 | 1569 | 2.3 | 2316.34 | 58.64 | 6.83 | 219.26 | 109.63 | 28889795.32
1508 | 14 | 0.018 | 0.74 | 0.027 | 27.40740741 | 23.61991192 | 45 | 1553 | 3.19 | 2309.77 | 58.95 | 7.12 | 298.77 | 149.385 | 21652464.6
1506 | 11 | 0.024 | 1.027 | 0.026 | 39.5 | 24.33786233 | 34 | 1540 | 3.12 | 2309.45 | 58.95 | 7.54 | 293.95 | 146.975 | 23440917.5
1506 | 15 | 0.02 | 1.03 | 0.027 | 38.14814815 | 23.61991192 | 38 | 1544 | 3.12 | 2312.32 | 59.15 | 7.41 | 293.64 | 146.82 | 23065392
1506 | 7 | 0.03 | 1.038 | 0.024 | 43.25 | 25.93359266 | 43 | 1549 | 3.24 | 2309.24 | 58.89 | 7.83 | 293.07 | 146.535 | 23438786
1508 | 10 | 0.037 | 0.739 | 0.028 | 26.39285714 | 22.94811947 | 79 | 1587 | 2.45 | 2310.06 | 58.51 | 7.46 | 234.71 | 117.355 | 29542367.31
1506 | 3 | 0.02 | 1.03 | 0.02 | 51.5 | 29.96988564 | 31 | 1537 | 3.21 | 2308.02 | 59.05 | 7.46 | 292.17 | 146.085 | 22528000.82
1508 | 17 | 0.018 | 0.762 | 0.028 | 27.21428571 | 22.94811947 | 26 | 1534 | 2.74 | 2310.9 | 58.79 | 6.99 | 260.36 | 130.18 | 24760365.77
1508 | 6 | 0.022 | 0.737 | 0.02 | 36.85 | 29.96988564 | 34 | 1542 | 3.05 | 2307.33 | 59.03 | 7.22 | 288.78 | 144.39 | 22940155.71
1508 | 16 | 0.022 | 0.787 | 0.029 | 27.13793103 | 22.31802259 | 37 | 1545 | 3.02 | 2309.53 | 59.1 | 7.48 | 285.55 | 142.775 | 24025229.96
1508 | 15 | 0.021 | 0.728 | 0.023 | 31.65217391 | 26.82423957 | 49 | 1557 | 3.04 | 2312.29 | 58.99 | 7.31 | 287.53 | 143.765 | 23352607.76
1508 | 8 | 0.024 | 0.733 | 0.025 | 29.32 | 25.10710746 | 66 | 1574 | 2.23 | 2313.49 | 58.52 | 7.35 | 212.88 | 106.44 | 32025756.19
1508 | 9 | 0.017 | 0.728 | 0.03 | 24.26666667 | 21.72572514 | 23 | 1531 | 2.93 | 2310.45 | 59.05 | 7.21 | 278.12 | 139.06 | 23878855.6
1508 | 9 | 0.02 | 0.77 | 0.017 | 45.29411765 | 34.09448306 | 45 | 1553 | 2.86 | 2308.93 | 59.11 | 7.6 | 271.01 | 135.505 | 25769596.36
1508 | 11 | 0.02 | 0.77 | 0.018 | 42.77777778 | 32.58285073 | 31 | 1539 | 2.75 | 2308.91 | 58.98 | 6.88 | 261.15 | 130.575 | 24261186.68
1508 | 16 | 0.02 | 0.734 | 0.028 | 26.21428571 | 22.94811947 | 45 | 1553 | 2.92 | 2313.18 | 58.85 | 7.3 | 278.61 | 139.305 | 24288390
1508 | 11 | 0.026 | 0.738 | 0.023 | 32.08695652 | 26.82423957 | 54 | 1562 | 2.84 | 2311.83 | 59.05 | 7.58 | 269.99 | 134.995 | 25915288.69
1508 | 11 | 0.023 | 0.754 | 0.022 | 34.27272727 | 27.78715793 | 57 | 1565 | 2.72 | 2305.44 | 58.97 | 7.28 | 257.96 | 128.98 | 25915857.88
1508 | 11 | 0.014 | 0.75 | 0.019 | 39.47368421 | 31.21470086 | 40 | 1548 | 2.67 | 2303.53 | 58.82 | 7.25 | 254.38 | 127.19 | 26270594.94
1508 | 6 | 0.016 | 0.725 | 0.02 | 36.25 | 29.96988564 | 46 | 1554 | 3.15 | 2308.75 | 58.72 | 7.46 | 284.79 | 142.395 | 22964366.67
1508 | 21 | 0.018 | 0.75 | 0.02 | 37.5 | 29.96988564 | 79 | 1587 | 2.31 | 2301.17 | 58.61 | 7.57 | 219.67 | 109.835 | 31672467.09
1508 | 11 | 0.032 | 0.765 | 0.026 | 29.42307692 | 24.33786233 | 54 | 1562 | 3.11 | 2307.72 | 59.06 | 7.47 | 294.75 | 147.375 | 23280516.81
1508 | 8 | 0.017 | 0.741 | 0.025 | 29.64 | 25.10710746 | 51 | 1559 | 3.17 | 2304.16 | 58.94 | 7.4 | 298.61 | 149.305 | 22590944.1
1508 | 5 | 0.016 | 0.77 | 0.016 | 48.125 | 35.77449321 | 40 | 1548 | 3.21 | 2306.23 | 58.93 | 7.5 | 290.12 | 145.06 | 22631228.97
1508 | 12 | 0.023 | 0.777 | 0.028 | 27.75 | 22.94811947 | 32 | 1540 | 2.93 | 2310.64 | 58.79 | 6.96 | 279.73 | 139.865 | 23052774.23
1508 | 8 | 0.02 | 0.74 | 0.023 | 32.17391304 | 26.82423957 | 41 | 1549 | 3.04 | 2295.86 | 58.76 | 7.15 | 291.16 | 145.58 | 22679169.67
1508 | 6 | 0.015 | 0.75 | 0.022 | 34.09090909 | 27.78715793 | 46 | 1554 | 3.16 | 2296.96 | 58.83 | 7.04 | 294.56 | 147.28 | 21492567.49
1508 | 9 | 0.015 | 0.785 | 0.027 | 29.07407407 | 23.61991192 | 36 | 1544 | 2.93 | 2295.67 | 59.1 | 6.5 | 275.94 | 137.97 | 21389689.76
1508 | 10 | 0.021 | 0.791 | 0.023 | 34.39130435 | 26.82423957 | 69 | 1577 | 2.28 | 2295.54 | 58.85 | 6.34 | 215.79 | 107.895 | 26809490.84
1508 | 9 | 0.029 | 0.732 | 0.031 | 23.61290323 | 21.1678094 | 52 | 1560 | 2.71 | 2301.75 | 59.13 | 6.59 | 256.26 | 128.13 | 23508426.75
1508 | 4 | 0.02 | 0.729 | 0.02 | 36.45 | 29.96988564 | 26 | 1534 | 2.53 | 2301.26 | 59.16 | 6.02 | 239.98 | 119.99 | 22998046.58
1508 | 6 | 0.021 | 0.743 | 0.021 | 35.38095238 | 28.83191546 | 75 | 1583 | 2.25 | 2297.64 | 58.67 | 6.31 | 214.78 | 107.39 | 27063135.68
1508 | 2 | 0.023 | 0.737 | 0.024 | 30.70833333 | 25.93359266 | 52 | 1560 | 3.17 | 2299.62 | 59.05 | 6.94 | 299.08 | 149.54 | 21144897.09
1508 | 2 | 0.022 | 0.725 | 0.03 | 24.16666667 | 21.72572514 | 38 | 1546 | 3.05 | 2299.9 | 59.1 | 6.81 | 290.1 | 145.05 | 21567783.54
1508 | 6 | 0.02 | 0.714 | 0.023 | 31.04347826 | 26.82423957 | 27 | 1535 | 2.92 | 2299.85 | 59.24 | 6.31 | 268.26 | 134.13 | 20873501.61
1508 | 9 | 0.015 | 0.758 | 0.031 | 24.4516129 | 21.1678094 | 48 | 1556 | 3.05 | 2298.77 | 59.01 | 6.68 | 287.86 | 143.93 | 21145669.22
1508 | 4 | 0.024 | 0.73 | 0.022 | 33.18181818 | 27.78715793 | 34 | 1542 | 3.06 | 2295.73 | 58.93 | 6.73 | 289.99 | 144.995 | 21206243.2
1508 | 5 | 0.023 | 0.709 | 0.028 | 25.32142857 | 22.94811947 | 32 | 1540 | 3.01 | 2294.53 | 58.96 | 6.75 | 286.27 | 143.135 | 21611270.93
1508 | 5 | 0.018 | 0.711 | 0.026 | 27.34615385 | 24.33786233 | 30 | 1538 | 3.16 | 2296.76 | 58.95 | 7.22 | 292.26 | 146.13 | 22040174.13
1508 | 8 | 0.022 | 0.732 | 0.029 | 25.24137931 | 22.31802259 | 28 | 1536 | 2.94 | 2292.89 | 58.83 | 6.44 | 281.4 | 140.7 | 21094588
1508 | 7 | 0.028 | 0.83 | 0.021 | 39.52380952 | 28.83191546 | 32 | 1540 | 2.41 | 2294.56 | 58.92 | 6.25 | 229.26 | 114.63 | 24992614.11
1508 | 5 | 0.023 | 0.738 | 0.033 | 22.36363636 | 20.1434254 | 35 | 1543 | 3.18 | 2293.84 | 58.91 | 7.07 | 292.4 | 146.2 | 21419272
1508 | 4 | 0.022 | 0.749 | 0.021 | 35.66666667 | 28.83191546 | 31 | 1539 | 3.06 | 2296.75 | 58.76 | 7.21 | 292.26 | 146.13 | 22728818.14
1508 | 4 | 0.023 | 0.723 | 0.031 | 23.32258065 | 21.1678094 | 45 | 1553 | 3.03 | 2296.51 | 58.85 | 7.26 | 288.9 | 144.45 | 23110621.43
1508 | 9 | 0.018 | 0.755 | 0.018 | 41.94444444 | 32.58285073 | 84 | 1592 | 2.56 | 2298.24 | 58.8 | 6.96 | 242.76 | 121.38 | 26243028
1508 | 10 | 0.014 | 0.775 | 0.016 | 48.4375 | 35.77449321 | 46 | 1554 | 2.73 | 2298.66 | 58.89 | 7.17 | 260.09 | 130.045 | 25355988
1506 | 3 | 0.018 | 1.054 | 0.026 | 40.53846154 | 24.33786233 | 53 | 1559 | 2.46 | 2296.25 | 59.07 | 7.07 | 234.51 | 117.255 | 27717417.68
1508 | 12 | 0.026 | 0.7 | 0.022 | 31.81818182 | 27.78715793 | 64 | 1572 | 2.32 | 2293.46 | 58.72 | 6.51 | 221.32 | 110.66 | 27029216.95
1506 | 4 | 0.026 | 1.019 | 0.022 | 46.31818182 | 27.78715793 | 43 | 1549 | 2.87 | 2290.54 | 58.95 | 7.46 | 272.6 | 136.3 | 25005992.78
1506 | 10 | 0.016 | 1.019 | 0.016 | 63.6875 | 35.77449321 | 44 | 1550 | 2.88 | 2295.67 | 59.02 | 7.13 | 272.81 | 136.405 | 23870185.35
1506 | 7 | 0.017 | 1.086 | 0.014 | 77.57142857 | 39.77262916 | 53 | 1559 | 3.29 | 2291.93 | 59.01 | 8.23 | 288.98 | 144.49 | 24079894.34
1506 | 9 | 0.024 | 1.055 | 0.017 | 62.05882353 | 34.09448306 | 81 | 1587 | 2.34 | 2293.05 | 58.45 | 6.84 | 224.23 | 112.115 | 28151598.46
1506 | 9 | 0.021 | 1.03 | 0.025 | 41.2 | 25.10710746 | 42 | 1548 | 3.34 | 2291.05 | 59.04 | 7.08 | 288.04 | 144.02 | 20397204.43
1506 | 9 | 0.038 | 1.054 | 0.017 | 62 | 34.09448306 | 38 | 1544 | 3.23 | 2287.47 | 58.86 | 7.81 | 289.01 | 144.505 | 23230213.91
1506 | 7 | 0.019 | 1.036 | 0.017 | 60.94117647 | 34.09448306 | 42 | 1548 | 2.61 | 2292.45 | 59.22 | 6.95 | 246.19 | 123.095 | 25638550
1506 | 6 | 0.023 | 1.09 | 0.027 | 40.37037037 | 23.61991192 | 43 | 1549 | 2.83 | 2288.33 | 59.08 | 6.85 | 268.34 | 134.17 | 23263340.67
1506 | 9 | 0.019 | 1.021 | 0.016 | 63.8125 | 35.77449321 | 77 | 1583 | 2.23 | 2264.65 | 58.5 | 7.45 | 211.91 | 105.955 | 31776187.67
1506 | 7 | 0.02 | 1.059 | 0.037 | 28.62162162 | 18.39547627 | 34 | 1540 | 2.88 | 2267.69 | 59.12 | 7.37 | 273.06 | 136.53 | 24372943.15
1506 | 7 | 0.026 | 1.033 | 0.027 | 38.25925926 | 23.61991192 | 36 | 1542 | 3.16 | 2274.53 | 59.03 | 7.36 | 292.06 | 146.03 | 22250085.87
1506 | 7 | 0.025 | 1.042 | 0.028 | 37.21428571 | 22.94811947 | 46 | 1552 | 2.92 | 2274.39 | 58.81 | 7.62 | 278.24 | 139.12 | 24927937.52
1506 | 8 | 0.024 | 1.031 | 0.028 | 36.82142857 | 22.94811947 | 46 | 1552 | 2.91 | 2276.73 | 58.84 | 7.72 | 276.96 | 138.48 | 25367935.92
1508 | 8 | 0.024 | 0.748 | 0.028 | 26.71428571 | 22.94811947 | 66 | 1574 | 2.31 | 2277.48 | 58.73 | 7.43 | 220.72 | 110.36 | 30766684.36
1508 | 9 | 0.025 | 0.723 | 0.024 | 30.125 | 25.93359266 | 42 | 1550 | 2.61 | 2276.89 | 59.04 | 7.25 | 246.87 | 123.435 | 26563716.67
1508 | 6 | 0.019 | 0.759 | 0.025 | 30.36 | 25.10710746 | 29 | 1537 | 3.13 | 2276.22 | 59.11 | 7.26 | 295.41 | 147.705 | 22174600.72
1508 | 7 | 0.024 | 0.725 | 0.023 | 31.52173913 | 26.82423957 | 36 | 1544 | 3.24 | 2276.16 | 58.96 | 7.28 | 296.79 | 148.395 | 21480206.22
1508 | 10 | 0.015 | 0.71 | 0.017 | 41.76470588 | 34.09448306 | 62 | 1570 | 2.23 | 2276.76 | 58.57 | 7.39 | 212.57 | 106.285 | 31688823.71
1508 | 7 | 0.02 | 0.731 | 0.026 | 28.11538462 | 24.33786233 | 38 | 1546 | 2.76 | 2275.01 | 58.92 | 6.97 | 262.16 | 131.08 | 24129943.02
1508 | 13 | 0.02 | 0.72 | 0.022 | 32.72727273 | 27.78715793 | 48 | 1556 | 2.38 | 2277.2 | 59.07 | 6.99 | 224.76 | 112.38 | 28089931.76
1508 | 2 | 0.019 | 0.798 | 0.024 | 33.25 | 25.93359266 | 42 | 1550 | 3.04 | 2275.87 | 59.36 | 7.41 | 280.75 | 140.375 | 23299219.13
1508 | 11 | 0.024 | 0.751 | 0.02 | 37.55 | 29.96988564 | 46 | 1554 | 2.63 | 2275.03 | 58.93 | 7.16 | 250.11 | 125.055 | 26013194.74
1508 | 3 | 0.019 | 0.73 | 0.021 | 34.76190476 | 28.83191546 | 42 | 1550 | 3.2 | 2277.5 | 58.89 | 7.54 | 298.33 | 149.165 | 22538709.38
1508 | 14 | 0.03 | 0.755 | 0.027 | 27.96296296 | 23.61991192 | 64 | 1572 | 2.27 | 2280.06 | 59.06 | 7.71 | 214.25 | 107.125 | 32525507.89
1508 | 8 | 0.025 | 0.755 | 0.035 | 21.57142857 | 19.22466134 | 42 | 1550 | 3.07 | 2280.31 | 58.97 | 7.69 | 286.51 | 143.255 | 23990049.64
1508 | 10 | 0.026 | 0.747 | 0.023 | 32.47826087 | 26.82423957 | 39 | 1547 | 2.69 | 2277.63 | 59.16 | 7.11 | 255.42 | 127.71 | 25284233.11
1508 | 11 | 0.035 | 0.737 | 0.027 | 27.2962963 | 23.61991192 | 20 | 1528 | 2.98 | 2279.04 | 59.18 | 6.97 | 281.25 | 140.625 | 22388126.5
1508 | 5 | 0.018 | 0.75 | 0.025 | 30 | 25.10710746 | 46 | 1554 | 2.97 | 2280.1 | 58.98 | 7.45 | 281.89 | 140.945 | 24021659.6
1508 | 7 | 0.018 | 0.724 | 0.031 | 23.35483871 | 21.1678094 | 41 | 1549 | 3.16 | 2279.29 | 59.26 | 7.45 | 292.67 | 146.335 | 22569298.77
1508 | 9 | 0.016 | 0.76 | 0.024 | 31.66666667 | 25.93359266 | 84 | 1592 | 2.35 | 2277.59 | 58.45 | 7.49 | 225.07 | 112.535 | 30488692.01
1508 | 6 | 0.023 | 0.765 | 0.02 | 38.25 | 29.96988564 | 37 | 1545 | 3.2 | 2279.93 | 58.96 | 7.59 | 292.92 | 146.46 | 22712377.67
1508 | 10 | 0.025 | 0.789 | 0.018 | 43.83333333 | 32.58285073 | 39 | 1547 | 3.24 | 2279.74 | 59.37 | 8.63 | 293.36 | 146.68 | 25503535.81
1508 | 8 | 0.024 | 0.731 | 0.023 | 31.7826087 | 26.82423957 | 30 | 1538 | 3.19 | 2278.76 | 58.99 | 7.82 | 293.15 | 146.575 | 23461941.52
1508 | 9 | 0.024 | 0.76 | 0.016 | 47.5 | 35.77449321 | 31 | 1539 | 3.19 | 2278.72 | 58.85 | 8.21 | 294.59 | 147.295 | 24631605.97
1508 | 13 | 0.026 | 0.718 | 0.018 | 39.88888889 | 32.58285073 | 32 | 1540 | 3 | 2280.88 | 58.96 | 7.85 | 283.77 | 141.885 | 25066871.2
1508 | 7 | 0.015 | 0.737 | 0.026 | 28.34615385 | 24.33786233 | 40 | 1548 | 3.21 | 2276.88 | 59 | 7.7 | 300.81 | 150.405 | 22939034.02
1508 | 10 | 0.02 | 0.725 | 0.023 | 31.52173913 | 26.82423957 | 42 | 1550 | 3.16 | 2278.84 | 58.92 | 7.45 | 298.01 | 149.005 | 22564842.91
1508 | 17 | 0.024 | 0.763 | 0.028 | 27.25 | 22.94811947 | 63 | 1571 | 2.35 | 2282.24 | 58.65 | 7.66 | 224.02 | 112.01 | 31244351.18
1508 | 11 | 0.029 | 0.76 | 0.027 | 28.14814815 | 23.61991192 | 45 | 1553 | 3.24 | 2284.16 | 58.96 | 7.67 | 293.79 | 146.895 | 22710472.3
1508 | 7 | 0.033 | 0.742 | 0.028 | 26.5 | 22.94811947 | 31 | 1539 | 2.39 | 2284.64 | 58.92 | 6.5 | 227.14 | 113.57 | 26096515.48
1508 | 6 | 0.022 | 0.732 | 0.024 | 30.5 | 25.93359266 | 57 | 1565 | 2.45 | 2283.62 | 58.88 | 6.77 | 234.05 | 117.025 | 26503041.26
1508 | 5 | 0.026 | 0.749 | 0.03 | 24.96666667 | 21.72572514 | 41 | 1549 | 3.24 | 2281.68 | 58.97 | 7.36 | 291.76 | 145.88 | 21768917.33
1508 | 8 | 0.036 | 0.751 | 0.024 | 31.29166667 | 25.93359266 | 65 | 1573 | 2.35 | 2271.68 | 58.49 | 6.96 | 284.77 | 142.385 | 28257765.86
1506 | 10 | 0.024 | 1 | 0.029 | 34.48275862 | 22.31802259 | 43 | 1549 | 3.26 | 2274.64 | 58.99 | 7.52 | 291.01 | 145.505 | 22037493.79
1508 | 10 | 0.025 | 0.741 | 0.037 | 20.02702703 | 18.39547627 | 40 | 1548 | 2.52 | 2270.52 | 58.92 | 7.39 | 239.84 | 119.92 | 27965238
1506 | 7 | 0.019 | 1.076 | 0.029 | 37.10344828 | 22.31802259 | 46 | 1552 | 2.94 | 2271.44 | 58.92 | 7.97 | 279.93 | 139.965 | 25861966.86
1508 | 10 | 0.034 | 0.74 | 0.028 | 26.42857143 | 22.94811947 | 39 | 1547 | 2.93 | 2270.56 | 59.18 | 7.63 | 277.78 | 138.89 | 24833571.93
1508 | 6 | 0.024 | 0.729 | 0.022 | 33.13636364 | 27.78715793 | 63 | 1571 | 2.37 | 2272.49 | 58.56 | 7.73 | 225.18 | 112.59 | 31130236.43
1508 | 10 | 0.018 | 0.79 | 0.029 | 27.24137931 | 22.31802259 | 37 | 1545 | 3.19 | 2273.4 | 59.18 | 7.56 | 289.66 | 144.83 | 22628525.64
1508 | 8 | 0.032 | 0.747 | 0.019 | 39.31578947 | 31.21470086 | 47 | 1555 | 3.2 | 2270.36 | 59.11 | 7.91 | 288.25 | 144.125 | 23570593.73
1506 | 2 | 0.029 | 1.043 | 0.028 | 37.25 | 22.94811947 | 44 | 1550 | 3.21 | 2272.55 | 58.81 | 8.07 | 286.15 | 143.075 | 23995579.35
1508 | 5 | 0.015 | 0.742 | 0.018 | 41.22222222 | 32.58285073 | 32 | 1540 | 2.76 | 2270.39 | 58.95 | 7.67 | 262.85 | 131.425 | 26499399.8
1508 | 16 | 0.023 | 0.73 | 0.022 | 33.18181818 | 27.78715793 | 51 | 1559 | 2.3 | 2272.93 | 58.49 | 7.65 | 221.09 | 110.545 | 31751843.87
1506 | 8 | 0.022 | 1.02 | 0.018 | 56.66666667 | 32.58285073 | 50 | 1556 | 2.89 | 2271.89 | 59.01 | 7.63 | 275.29 | 137.645 | 25192037
1506 | 11 | 0.021 | 0.72 | 0.024 | 30 | 25.93359266 | 30 | 1536 | 2.47 | 2274.8 | 58.92 | 7.07 | 236.08 | 118.04 | 27347332.47
1506 | 8 | 0.027 | 1.05 | 0.03 | 35 | 21.72572514 | 51 | 1557 | 3.21 | 2271.35 | 59.08 | 7.94 | 287.86 | 143.93 | 23596566.92
1506 | 3 | 0.027 | 1.043 | 0.029 | 35.96551724 | 22.31802259 | 40 | 1546 | 3.05 | 2271.53 | 58.99 | 7.63 | 286.39 | 143.195 | 23866705.04
1506 | 3 | 0.024 | 1.008 | 0.021 | 48 | 28.83191546 | 51 | 1557 | 3.16 | 2273.49 | 59.12 | 7.62 | 290.26 | 145.13 | 23025561.38
1506 | 8 | 0.018 | 1.06 | 0.018 | 58.88888889 | 32.58285073 | 32 | 1538 | 2.96 | 2275.04 | 58.94 | 7.28 | 281.36 | 140.68 | 23500548.32
1506 | 5 | 0.038 | 1.035 | 0.018 | 57.5 | 32.58285073 | 49 | 1555 | 2.69 | 2277.29 | 58.92 | 6.93 | 256.94 | 128.47 | 24640447.12
1506 | 2 | 0.022 | 1.036 | 0.02 | 51.8 | 29.96988564 | 45 | 1551 | 2.53 | 2276.4 | 59.02 | 7.25 | 240.41 | 120.205 | 27397778.66
1506 | 8 | 0.018 | 1.05 | 0.017 | 61.76470588 | 34.09448306 | 46 | 1552 | 2.28 | 2277.83 | 59.03 | 7.01 | 215.68 | 107.84 | 29413978.45
1506 | 10 | 0.028 | 1.035 | 0.02 | 51.75 | 29.96988564 | 37 | 1543 | 2.94 | 2276.11 | 59.11 | 8.08 | 278.23 | 139.115 | 26272812.57
1506 | 4 | 0.032 | 1.05 | 0.023 | 45.65217391 | 26.82423957 | 53 | 1559 | 3.13 | 2276.77 | 59.13 | 7.88 | 287.1 | 143.55 | 24074114.99
1508 | 13 | 0.035 | 0.75 | 0.025 | 30 | 25.10710746 | 54 | 1562 | 2.42 | 2275.31 | 58.87 | 6.85 | 228.96 | 114.48 | 27049863.1
1506 | 10 | 0.026 | 1.1 | 0.023 | 47.82608696 | 26.82423957 | 58 | 1564 | 3.01 | 2273.68 | 59.09 | 8.23 | 284.63 | 142.315 | 26110306.6
1506 | 8 | 0.023 | 1.02 | 0.02 | 51 | 29.96988564 | 51 | 1557 | 3.27 | 2269.53 | 58.86 | 8.34 | 286.65 | 143.325 | 24311038.79
1506 | 4 | 0.028 | 1.03 | 0.022 | 46.81818182 | 27.78715793 | 44 | 1550 | 2.59 | 2268.98 | 59.07 | 7.87 | 245.81 | 122.905 | 28957090.7
1506 | 7 | 0.021 | 1.01 | 0.024 | 42.08333333 | 25.93359266 | 39 | 1545 | 2.75 | 2272.15 | 58.97 | 7.77 | 261.35 | 130.675 | 26963397.49
1508 | 8 | 0.03 | 0.72 | 0.02 | 36 | 29.96988564 | 38 | 1546 | 2.75 | 2269.61 | 59.1 | 7.63 | 260.6 | 130.3 | 26447971.66
1508 | 8 | 0.021 | 0.75 | 0.026 | 28.84615385 | 24.33786233 | 41 | 1549 | 2.78 | 2271.29 | 58.93 | 7.36 | 265.14 | 132.57 | 25255437.58
1506 | 10 | 0.028 | 1.044 | 0.015 | 69.6 | 37.65403131 | 65 | 1571 | 2.35 | 2274.49 | 58.77 | 7.28 | 223.47 | 111.735 | 29593534.57
1506 | 12 | 0.038 | 1 | 0.024 | 41.66666667 | 25.93359266 | 53 | 1559 | 2.09 | 2271.48 | 58.95 | 7.14 | 198.96 | 99.48 | 32591934.09
1506 | 6 | 0.017 | 1.032 | 0.017 | 60.70588235 | 34.09448306 | 58 | 1564 | 2.86 | 2273.99 | 59.05 | 7.72 | 272.02 | 136.01 | 25780367.75
1508 | 8 | 0.029 | 0.7 | 0.029 | 24.13793103 | 22.31802259 | 55 | 1563 | 2.81 | 2271.51 | 59.07 | 7.38 | 266.87 | 133.435 | 25056129.52
1508 | 7 | 0.02 | 0.78 | 0.025 | 31.2 | 25.10710746 | 24 | 1532 | 2.8 | 2316.48 | 59.09 | 6.77 | 265.98 | 132.99 | 23523854.4
1508 | 8 | 0.027 | 0.72 | 0.024 | 30 | 25.93359266 | 48 | 1556 | 2.92 | 2316.1 | 58.89 | 7.23 | 278.41 | 139.205 | 24085853.63
1508 | 4 | 0.024 | 0.742 | 0.024 | 30.91666667 | 25.93359266 | 28 | 1536 | 2.98 | 2317.9 | 59.17 | 7.46 | 281.51 | 140.755 | 24370618.39
1508 | 8 | 0.014 | 0.75 | 0.023 | 32.60869565 | 26.82423957 | 76 | 1584 | 2.27 | 2313.06 | 58.46 | 7.5 | 216.01 | 108.005 | 32097528.63
1508 | 10 | 0.019 | 0.74 | 0.027 | 27.40740741 | 23.61991192 | 54 | 1562 | 2.23 | 2319.61 | 58.55 | 7.36 | 212.8 | 106.4 | 32154163.37
1508 | 7 | 0.035 | 0.746 | 0.023 | 32.43478261 | 26.82423957 | 38 | 1546 | 2.54 | 2320.84 | 59.01 | 6.98 | 241.34 | 120.67 | 26786513.95
1506 | 5 | 0.024 | 1.032 | 0.02 | 51.6 | 29.96988564 | 53 | 1559 | 3.25 | 2318.86 | 59.17 | 7.73 | 302.1 | 151.05 | 23164341.16
1506 | 2 | 0.022 | 1.04 | 0.024 | 43.33333333 | 25.93359266 | 49 | 1555 | 3.18 | 2316.81 | 59.13 | 7.99 | 299.34 | 149.67 | 24448902.51
1506 | 3 | 0.021 | 1.02 | 0.025 | 40.8 | 25.10710746 | 36 | 1542 | 3.22 | 2317.97 | 58.98 | 7.85 | 303.09 | 151.545 | 23733997.17
1506 | 6 | 0.021 | 1.03 | 0.023 | 44.7826087 | 26.82423957 | 44 | 1550 | 3.2 | 2317.23 | 58.86 | 8.31 | 300.99 | 150.495 | 25273737.96
1506 | 7 | 0.018 | 1.051 | 0.019 | 55.31578947 | 31.21470086 | 51 | 1557 | 3.08 | 2313.03 | 59.05 | 8.15 | 292.16 | 146.08 | 25706174.32
1506 | 3 | 0.029 | 1.066 | 0.025 | 42.64 | 25.10710746 | 45 | 1551 | 3.09 | 2311.18 | 59.02 | 8.45 | 292.71 | 146.355 | 26544912.04
1506 | 7 | 0.023 | 1.04 | 0.015 | 69.33333333 | 37.65403131 | 41 | 1547 | 2.37 | 2314.94 | 58.95 | 7.17 | 225.18 | 112.59 | 29414389.52
1508 | 9 | 0.021 | 0.72 | 0.021 | 34.28571429 | 28.83191546 | 74 | 1582 | 2.31 | 2321.64 | 58.54 | 7.68 | 219.18 | 109.59 | 32418536.73
1506 | 8 | 0.023 | 1.05 | 0.02 | 52.5 | 29.96988564 | 77 | 1583 | 2.33 | 2317.09 | 58.68 | 7.76 | 221.64 | 110.82 | 32411415.14
1508 | 8 | 0.013 | 0.965 | 0.02 | 48.25 | 29.96988564 | 21 | 1529 | 2.76 | 2318.2 | 58.96 | 7.13 | 262.46 | 131.23 | 25152470
1506 | 4 | 0.018 | 1.037 | 0.02 | 51.85 | 29.96988564 | 45 | 1551 | 3.09 | 2319.92 | 59.1 | 7.72 | 293.78 | 146.89 | 24343393.55
1508 | 6 | 0.025 | 0.785 | 0.023 | 34.13043478 | 26.82423957 | 63 | 1571 | 2.4 | 2317.95 | 58.98 | 7.96 | 228.4 | 114.2 | 32289043.5
1508 | 6 | 0.025 | 0.87 | 0.025 | 34.8 | 25.10710746 | 25 | 1533 | 2.95 | 2322.77 | 58.8 | 7.83 | 282.82 | 141.41 | 25893767.53
1508 | 13 | 0.033 | 0.747 | 0.022 | 33.95454545 | 27.78715793 | 63 | 1571 | 2.34 | 2316.78 | 58.8 | 7.64 | 223.71 | 111.855 | 31769588.31
1506 | 10 | 0.023 | 1.045 | 0.021 | 49.76190476 | 28.83191546 | 51 | 1557 | 2.84 | 2321.15 | 58.89 | 7.89 | 270.5 | 135.25 | 27083897.43
1506 | 8 | 0.016 | 1.08 | 0.013 | 83.07692308 | 42.18126779 | 46 | 1552 | 2.75 | 2318.93 | 58.98 | 7.75 | 260.78 | 130.39 | 27447698.73
1506 | 13 | 0.023 | 1.025 | 0.017 | 60.29411765 | 34.09448306 | 49 | 1555 | 2.48 | 2318.58 | 59 | 7.41 | 236.18 | 118.09 | 29096309.18
1506 | 7 | 0.021 | 1.134 | 0.019 | 59.68421053 | 31.21470086 | 40 | 1546 | 2.79 | 2320.98 | 58.79 | 7.42 | 266.16 | 133.08 | 25925097.03
1506 | 10 | 0.019 | 1.052 | 0.024 | 43.83333333 | 25.93359266 | 44 | 1550 | 2.95 | 2317.43 | 59.14 | 7.45 | 280.12 | 140.06 | 24580469.39
1508 | 7 | 0.017 | 0.79 | 0.023 | 34.34782609 | 26.82423957 | 35 | 1543 | 2.98 | 2318.83 | 59 | 7.65 | 284.19 | 142.095 | 25001344.93
1506 | 13 | 0.019 | 1.02 | 0.019 | 53.68421053 | 31.21470086 | 63 | 1569 | 2.34 | 2318.65 | 58.64 | 7.55 | 222.26 | 111.13 | 31420680.13
1508 | 8 | 0.02 | 0.73 | 0.018 | 40.55555556 | 32.58285073 | 48 | 1556 | 3.15 | 2318.73 | 59.02 | 7.91 | 295.7 | 147.85 | 24454872.4
1508 | 4 | 0.03 | 0.79 | 0.025 | 31.6 | 25.10710746 | 42 | 1550 | 2.57 | 2311.01 | 58.69 | 7.26 | 246.18 | 123.09 | 27419189.46
1508 | 5 | 0.019 | 0.753 | 0.029 | 25.96551724 | 22.31802259 | 39 | 1547 | 2.45 | 2320.03 | 58.91 | 7.5 | 234.03 | 117.015 | 29828957.14
1508 | 9 | 0.022 | 0.763 | 0.025 | 30.52 | 25.10710746 | 49 | 1557 | 2.96 | 2311.66 | 58.98 | 7.82 | 280.8 | 140.4 | 25650054.41
1508 | 13 | 0.031 | 0.749 | 0.028 | 26.75 | 22.94811947 | 51 | 1559 | 3.11 | 2317.47 | 58.99 | 7.85 | 295.35 | 147.675 | 24568162.67
1508 | 7 | 0.022 | 0.72 | 0.022 | 32.72727273 | 27.78715793 | 74 | 1582 | 2.33 | 2318.16 | 58.68 | 7.3 | 221.35 | 110.675 | 30504199.83
1508 | 9 | 0.031 | 0.725 | 0.032 | 22.65625 | 20.64126415 | 44 | 1552 | 3.08 | 2318.43 | 59.18 | 8.05 | 291.46 | 145.73 | 25450038.41
1508 | 8 | 0.023 | 0.74 | 0.03 | 24.66666667 | 21.72572514 | 43 | 1551 | 2.9 | 2321.14 | 58.98 | 7.54 | 274.66 | 137.33 | 25346848.8
1508 | 11 | 0.027 | 0.735 | 0.016 | 45.9375 | 35.77449321 | 40 | 1548 | 3.04 | 2316.25 | 59.14 | 7.96 | 287.42 | 143.71 | 25472654.61
1508 | 4 | 0.021 | 0.732 | 0.016 | 45.75 | 35.77449321 | 33 | 1541 | 3.3 | 2319.19 | 58.97 | 8.29 | 292.56 | 146.28 | 24469562.85
1508 | 4 | 0.014 | 0.75 | 0.014 | 53.57142857 | 39.77262916 | 51 | 1559 | 3.22 | 2317.74 | 59.02 | 8.13 | 290.84 | 145.42 | 24578121.13
1508 | 8 | 0.025 | 0.77 | 0.02 | 38.5 | 29.96988564 | 62 | 1570 | 2.26 | 2309.49 | 58.66 | 7.9 | 215.33 | 107.665 | 33906583.27
1508 | 9 | 0.019 | 0.789 | 0.022 | 35.86363636 | 27.78715793 | 54 | 1562 | 2.58 | 2319.66 | 59.13 | 8.13 | 244.78 | 122.39 | 30700430.37
1508 | 17 | 0.018 | 0.726 | 0.023 | 31.56521739 | 26.82423957 | 39 | 1547 | 2.44 | 2319.34 | 58.41 | 7.81 | 231.5 | 115.75 | 31179914.21
1506 | 10 | 0.023 | 1.01 | 0.032 | 31.5625 | 20.64126415 | 57 | 1563 | 2.95 | 2318.49 | 58.07 | 8.48 | 279.6 | 139.8 | 27991640.62
1508 | 7 | 0.016 | 0.789 | 0.018 | 43.83333333 | 32.58285073 | 66 | 1574 | 2.31 | 2317.92 | 57.39 | 7.65 | 219.81 | 109.905 | 32240160
1510 | 4 | 0.016 | 1.015 | 0.025 | 40.6 | 25.10710746 | 35 | 1545 | 2.53 | 2322.32 | 58.02 | 6.26 | 240.7 | 120.35 | 24133769.74
1508 | 10 | 0.016 | 0.72 | 0.026 | 27.69230769 | 24.33786233 | 51 | 1559 | 2.79 | 2316.65 | 58.18 | 7.73 | 264.42 | 132.21 | 26957834.73
1508 | 10 | 0.027 | 0.78 | 0.022 | 35.45454545 | 27.78715793 | 39 | 1547 | 2.77 | 2318.01 | 57.91 | 7.71 | 264.09 | 132.045 | 27098122.68
1508 | 8 | 0.018 | 0.77 | 0.018 | 42.77777778 | 32.58285073 | 63 | 1571 | 2.34 | 2315.6 | 57.45 | 7.6 | 222.68 | 111.34 | 31587158.97
1508 | 7 | 0.02 | 0.74 | 0.022 | 33.63636364 | 27.78715793 | 58 | 1566 | 2.78 | 2318.21 | 58.05 | 8.03 | 263.33 | 131.665 | 28123723.19
1508 | 11 | 0.023 | 0.725 | 0.027 | 26.85185185 | 23.61991192 | 50 | 1558 | 2.95 | 2318.97 | 57.93 | 7.75 | 278.38 | 139.19 | 25587279.15
1510 | 5 | 0.017 | 1.02 | 0.029 | 35.17241379 | 22.31802259 | 38 | 1548 | 3.11 | 2313.48 | 58.06 | 7.38 | 296.22 | 148.11 | 23057436.04
1508 | 14 | 0.035 | 0.79 | 0.023 | 34.34782609 | 26.82423957 | 37 | 1545 | 3.12 | 2313.78 | 57.95 | 7.93 | 293.42 | 146.71 | 24699601.5
1508 | 11 | 0.023 | 0.74 | 0.032 | 23.125 | 20.64126415 | 53 | 1561 | 2.31 | 2314.98 | 57.56 | 7.53 | 221.15 | 110.575 | 31694180.73
1508 | 9 | 0.026 | 0.74 | 0.032 | 23.125 | 20.64126415 | 39 | 1547 | 2.8 | 2312.65 | 57.97 | 7.83 | 267.18 | 133.59 | 27162074.25
1508 | 9 | 0.019 | 0.762 | 0.021 | 36.28571429 | 28.83191546 | 41 | 1549 | 2.58 | 2312.79 | 58.12 | 7.67 | 244.96 | 122.48 | 28877603.51
1508 | 8 | 0.02 | 0.75 | 0.021 | 35.71428571 | 28.83191546 | 52 | 1560 | 2.53 | 2309.39 | 58.11 | 7.47 | 239.17 | 119.585 | 28638261.6
1508 | 11 | 0.016 | 0.76 | 0.03 | 25.33333333 | 21.72572514 | 43 | 1551 | 2.28 | 2318.08 | 58.07 | 7.24 | 216.21 | 108.105 | 30915866.95
1508 | 9 | 0.017 | 0.73 | 0.019 | 38.42105263 | 31.21470086 | 45 | 1553 | 2.28 | 2315.94 | 58.13 | 7.23 | 216.05 | 108.025 | 30844664.05
1508 | 13 | 0.017 | 0.735 | 0.019 | 38.68421053 | 31.21470086 | 58 | 1566 | 2.25 | 2314.64 | 57.6 | 7.51 | 218.27 | 109.135 | 32448166.61
1508 | 6 | 0.031 | 0.736 | 0.019 | 38.73684211 | 31.21470086 | 43 | 1551 | 2.79 | 2317.18 | 57.88 | 7.43 | 266.69 | 133.345 | 25917533.72
1508 | 9 | 0.032 | 0.74 | 0.023 | 32.17391304 | 26.82423957 | 51 | 1559 | 2.72 | 2311.45 | 57.83 | 7.43 | 260.17 | 130.085 | 26518789.96
1508 | 12 | 0.02 | 0.728 | 0.02 | 36.4 | 29.96988564 | 28 | 1536 | 2.62 | 2318.44 | 58.02 | 7.58 | 249.47 | 124.735 | 28171700.7
1508 | 17 | 0.016 | 0.764 | 0.024 | 31.83333333 | 25.93359266 | 40 | 1548 | 3.26 | 2316.16 | 58.02 | 8.39 | 289.24 | 144.62 | 25035842.36
1508 | 9 | 0.017 | 0.71 | 0.023 | 30.86956522 | 26.82423957 | 36 | 1544 | 2.26 | 2340.9 | 57.92 | 7.28 | 215.32 | 107.66 | 31670512.57
1510 | 2 | 0.03 | 0.99 | 0.03 | 33 | 21.72572514 | 44 | 1554 | 2.89 | 2337.62 | 57.9 | 7.06 | 274.76 | 137.38 | 23984466.52
1508 | 5 | 0.027 | 0.76 | 0.031 | 24.51612903 | 21.1678094 | 35 | 1543 | 3.08 | 2338.43 | 57.96 | 7.41 | 292.18 | 146.09 | 23628772.23
1508 | 12 | 0.025 | 0.705 | 0.027 | 26.11111111 | 23.61991192 | 41 | 1549 | 2.81 | 2345.64 | 58.07 | 7.29 | 266.41 | 133.205 | 25558293.78
1508 | 7 | 0.016 | 0.747 | 0.018 | 41.5 | 32.58285073 | 39 | 1547 | 2.55 | 2345.99 | 57.69 | 7.57 | 243.84 | 121.92 | 29250355.32
1508 | 13 | 0.018 | 0.765 | 0.016 | 47.8125 | 35.77449321 | 36 | 1544 | 2.2 | 2347.37 | 57.68 | 7.37 | 211.18 | 105.59 | 33027495.9
1508 | 12 | 0.022 | 0.72 | 0.021 | 34.28571429 | 28.83191546 | 52 | 1560 | 3.07 | 2349.99 | 58.08 | 8.6 | 290.86 | 145.43 | 27648742.28
1508 | 11 | 0.025 | 0.731 | 0.022 | 33.22727273 | 27.78715793 | 40 | 1548 | 3.13 | 2342.42 | 57.99 | 7.95 | 289.34 | 144.67 | 24988307.92
1508 | 9 | 0.015 | 0.73 | 0.022 | 33.18181818 | 27.78715793 | 38 | 1546 | 3.07 | 2348.44 | 58.13 | 7.57 | 287.3 | 143.65 | 24321270.8
1506 | 10 | 0.018 | 1.06 | 0.019 | 55.78947368 | 31.21470086 | 39 | 1545 | 2.82 | 2348.49 | 58.02 | 7.82 | 267.51 | 133.755 | 27352413.32
1508 | 13 | 0.021 | 0.76 | 0.032 | 23.75 | 20.64126415 | 62 | 1570 | 2.22 | 2345.56 | 57.56 | 7.54 | 210.98 | 105.49 | 33459096.43
1506 | 7 | 0.016 | 1.045 | 0.014 | 74.64285714 | 39.77262916 | 52 | 1558 | 3.12 | 2348.55 | 58.03 | 8.51 | 287.19 | 143.595 | 26904446.83
1506 | 7 | 0.023 | 1.05 | 0.017 | 61.76470588 | 34.09448306 | 57 | 1563 | 3.06 | 2347.14 | 58.28 | 8.48 | 283.38 | 141.69 | 27318868.71
1506 | 4 | 0.023 | 1.04 | 0.01 | 104 | 51.94243253 | 47 | 1553 | 3.08 | 2348.06 | 58.06 | 7.88 | 287.85 | 143.925 | 25230972
1506 | 8 | 0.02 | 1.079 | 0.02 | 53.95 | 29.96988564 | 45 | 1551 | 2.99 | 2350.54 | 57.9 | 8.37 | 283.68 | 141.84 | 27635746.88
1506 | 2 | 0.024 | 1.24 | 0.028 | 44.28571429 | 22.94811947 | 51 | 1557 | 3.11 | 2354.01 | 57.88 | 7.98 | 284.02 | 142.01 | 25368810.02
1506 | 4 | 0.024 | 1.1 | 0.028 | 39.28571429 | 22.94811947 | 48 | 1554 | 3.17 | 2350.78 | 58.07 | 8.51 | 283.72 | 141.86 | 26505229.89
1506 | 4 | 0.022 | 1.015 | 0.025 | 40.6 | 25.10710746 | 51 | 1557 | 3.04 | 2348.78 | 57.98 | 8.51 | 279.15 | 139.575 | 27615162.75
1506 | 10 | 0.017 | 1.038 | 0.02 | 51.9 | 29.96988564 | 74 | 1580 | 2.27 | 2346.19 | 57.61 | 7.59 | 214.7 | 107.35 | 32947949.26
1506 | 8 | 0.027 | 1.04 | 0.02 | 52 | 29.96988564 | 53 | 1559 | 3.05 | 2346.39 | 58.07 | 8.09 | 275.2 | 137.6 | 26139553.91
1506 | 8 | 0.018 | 1.01 | 0.013 | 77.69230769 | 42.18126779 | 51 | 1557 | 3.02 | 2349.26 | 57.92 | 7.6 | 274.46 | 137.23 | 24830589.14
1506 | 4 | 0.034 | 1.04 | 0.021 | 49.52380952 | 28.83191546 | 39 | 1545 | 3.12 | 2345.23 | 57.97 | 7.6 | 265.38 | 132.69 | 23993506.92
1506 | 4 | 0.018 | 1.04 | 0.015 | 69.33333333 | 37.65403131 | 50 | 1556 | 2.89 | 2345.87 | 58.01 | 7.19 | 270.51 | 135.255 | 24512312.2
1506 | 10 | 0.04 | 1.018 | 0.022 | 46.27272727 | 27.78715793 | 43 | 1549 | 2.69 | 2348.29 | 57.94 | 7.38 | 255.88 | 127.94 | 27058586.19
1506 | 5 | 0.022 | 1.12 | 0.018 | 62.22222222 | 32.58285073 | 22 | 1528 | 2.3 | 2346.47 | 57.81 | 6.98 | 220.77 | 110.385 | 29908310.66
1508 | 7 | 0.026 | 0.762 | 0.02 | 38.1 | 29.96988564 | 40 | 1548 | 3.06 | 2345.9 | 57.98 | 7.72 | 268.21 | 134.105 | 24857340.39
1508 | 13 | 0.017 | 0.78 | 0.018 | 43.33333333 | 32.58285073 | 41 | 1549 | 3.06 | 2340.6 | 58.1 | 7.78 | 266.08 | 133.04 | 24993936.47
1508 | 15 | 0.024 | 0.74 | 0.023 | 32.17391304 | 26.82423957 | 45 | 1553 | 2.97 | 2344.77 | 57.95 | 7.65 | 263.09 | 131.545 | 25366148.18
1508 | 13 | 0.02 | 0.75 | 0.019 | 39.47368421 | 31.21470086 | 65 | 1573 | 2.23 | 2342.95 | 57.12 | 7.16 | 213.09 | 106.545 | 31595153.54
1508 | 10 | 0.027 | 0.71 | 0.032 | 22.1875 | 20.64126415 | 50 | 1558 | 3.02 | 2345.14 | 57.88 | 7.67 | 259.07 | 129.535 | 25015344.36
1508 | 15 | 0.029 | 0.722 | 0.031 | 23.29032258 | 21.1678094 | 37 | 1545 | 2.99 | 2346.4 | 57.79 | 7.54 | 259.27 | 129.635 | 24851436.52
1508 | 14 | 0.021 | 0.728 | 0.025 | 29.12 | 25.10710746 | 48 | 1556 | 2.98 | 2344.89 | 57.83 | 7.77 | 258.56 | 129.28 | 25678906.13
1508 | 13 | 0.019 | 0.71 | 0.022 | 32.27272727 | 27.78715793 | 44 | 1552 | 2.92 | 2342.34 | 57.91 | 7.82 | 254.57 | 127.285 | 26346511.97
1508 | 12 | 0.015 | 0.73 | 0.018 | 40.55555556 | 32.58285073 | 42 | 1550 | 2.5 | 2343.75 | 57.87 | 7.09 | 238.5 | 119.25 | 27916875
1508 | 10 | 0.019 | 0.738 | 0.025 | 29.52 | 25.10710746 | 62 | 1570 | 2.22 | 2344.83 | 57.52 | 7.06 | 214.38 | 107.19 | 31319323.95
1508 | 13 | 0.016 | 0.722 | 0.021 | 34.38095238 | 28.83191546 | 51 | 1559 | 2.88 | 2346.9 | 57.84 | 7.64 | 257.35 | 128.675 | 26148377.5
1508 | 8 | 0.021 | 0.723 | 0.022 | 32.86363636 | 27.78715793 | 33 | 1541 | 3.19 | 2343.05 | 58.02 | 7.9 | 257.56 | 128.78 | 24370657.99
1508 | 9 | 0.025 | 0.72 | 0.021 | 34.28571429 | 28.83191546 | 56 | 1564 | 3.1 | 2345.22 | 58.26 | 7.92 | 260.98 | 130.49 | 25164967.12
1508 | 11 | 0.019 | 0.758 | 0.023 | 32.95652174 | 26.82423957 | 72 | 1580 | 2.83 | 2345.02 | 57.7 | 7.79 | 258.9 | 129.45 | 27111082.81
1510 | 7 | 0.018 | 0.995 | 0.02 | 49.75 | 29.96988564 | 47 | 1557 | 3.13 | 2344.44 | 57.95 | 7.19 | 250.14 | 125.07 | 22618977.35
1506 | 3 | 0.031 | 1.026 | 0.016 | 64.125 | 35.77449321 | 74 | 1580 | 2.32 | 2339.54 | 57.53 | 7.22 | 222.75 | 111.375 | 30579401.28
1506 | 3 | 0.021 | 1.01 | 0.017 | 59.41176471 | 34.09448306 | 37 | 1543 | 2.39 | 2343.8 | 57.8 | 7.12 | 225.13 | 112.565 | 29325939.41
1508 | 10 | 0.023 | 0.875 | 0.038 | 23.02631579 | 18.01034279 | 36 | 1544 | 2.32 | 2279.92 | 58.03 | 7.19 | 218.87 | 109.435 | 29676303.52
1508 | 4 | 0.016 | 0.745 | 0.023 | 32.39130435 | 26.82423957 | 70 | 1578 | 2.21 | 2278.75 | 57.71 | 7.29 | 209.24 | 104.62 | 31570483.03
1508 | 7 | 0.025 | 0.81 | 0.028 | 28.92857143 | 22.94811947 | 48 | 1556 | 2.33 | 2280.84 | 58 | 7.34 | 209.92 | 104.96 | 30177568.89
1508 | 14 | 0.021 | 0.75 | 0.02 | 37.5 | 29.96988564 | 57 | 1565 | 2.29 | 2276.14 | 57.81 | 7.35 | 212.35 | 106.175 | 30683162.36
1508 | 8 | 0.03 | 0.71 | 0.023 | 30.86956522 | 26.82423957 | 41 | 1549 | 2.38 | 2278.14 | 58.01 | 6.83 | 214.6 | 107.3 | 27458287.41
1508 | 8 | 0.021 | 0.757 | 0.028 | 27.03571429 | 22.94811947 | 43 | 1551 | 2.61 | 2279.36 | 57.95 | 7.35 | 206.88 | 103.44 | 26959326.9
1508 | 12 | 0.025 | 0.74 | 0.032 | 23.125 | 20.64126415 | 35 | 1543 | 2.63 | 2277.9 | 57.96 | 7.67 | 210.37 | 105.185 | 27901243.57
1508 | 9 | 0.027 | 0.735 | 0.023 | 31.95652174 | 26.82423957 | 39 | 1547 | 3.15 | 2278.8 | 57.84 | 8.2 | 200.21 | 100.105 | 24914880
1508 | 10 | 0.035 | 0.73 | 0.023 | 31.73913043 | 26.82423957 | 73 | 1581 | 2.32 | 2279.54 | 57.62 | 7.29 | 210.38 | 105.19 | 30084032.64
1508 | 9 | 0.022 | 0.76 | 0.015 | 50.66666667 | 37.65403131 | 43 | 1551 | 2.8 | 2277.76 | 58.22 | 7.8 | 204.3 | 102.15 | 26649792
1508 | 7 | 0.03 | 0.756 | 0.022 | 34.36363636 | 27.78715793 | 49 | 1557 | 2.72 | 2278.96 | 57.88 | 7.87 | 205.85 | 102.925 | 27694391.12
1508 | 11 | 0.022 | 0.745 | 0.022 | 33.86363636 | 27.78715793 | 54 | 1562 | 2.81 | 2279.63 | 57.89 | 7.94 | 205.49 | 102.745 | 27053772.68
1508 | 6 | 0.018 | 0.657 | 0.021 | 31.28571429 | 28.83191546 | 50 | 1558 | 2.93 | 2279.97 | 57.85 | 7.58 | 199.35 | 99.675 | 24773080.18
1508 | 10 | 0.021 | 0.77 | 0.013 | 59.23076923 | 42.18126779 | 64 | 1572 | 2.23 | 2277.19 | 57.57 | 7.01 | 212.38 | 106.19 | 30065034.97
1508 | 10 | 0.014 | 0.765 | 0.018 | 42.5 | 32.58285073 | 53 | 1561 | 3.14 | 2279.54 | 58.31 | 8.44 | 201.97 | 100.985 | 25734119.08
1508 | 9 | 0.031 | 0.735 | 0.029 | 25.34482759 | 22.31802259 | 40 | 1548 | 2.9 | 2277.15 | 57.98 | 8.13 | 205.37 | 102.685 | 26812263.41
1508 | 8 | 0.032 | 0.739 | 0.025 | 29.56 | 25.10710746 | 69 | 1577 | 2.19 | 2281.37 | 57.34 | 7.05 | 206.85 | 103.425 | 30845372.47
1508 | 12 | 0.025 | 0.743 | 0.022 | 33.77272727 | 27.78715793 | 47 | 1555 | 2.84 | 2282.75 | 57.9 | 7.26 | 201.63 | 100.815 | 24509018.66
1508 | 3 | 0.022 | 0.75 | 0.027 | 27.77777778 | 23.61991192 | 55 | 1563 | 2.84 | 2282.35 | 58.09 | 7.01 | 198.99 | 99.495 | 23660897.43
1508 | 8 | 0.031 | 0.71 | 0.016 | 44.375 | 35.77449321 | 46 | 1554 | 2.8 | 2283.4 | 58.18 | 7.77 | 197.74 | 98.87 | 26613027
1508 | 7 | 0.018 | 0.725 | 0.02 | 36.25 | 29.96988564 | 43 | 1551 | 2.53 | 2280.98 | 58 | 7.35 | 195.17 | 97.585 | 27831562.29
1508 | 10 | 0.022 | 0.744 | 0.015 | 49.6 | 37.65403131 | 33 | 1541 | 3.04 | 2280.13 | 58.26 | 8.11 | 193.11 | 96.555 | 25547956.6
1508 | 10 | 0.016 | 0.787 | 0.025 | 31.48 | 25.10710746 | 36 | 1544 | 3.11 | 2279.9 | 58.24 | 8.11 | 186.76 | 93.38 | 24970403.15
1508 | 6 | 0.023 | 0.744 | 0.016 | 46.5 | 35.77449321 | 58 | 1566 | 2.33 | 2232.22 | 57.77 | 6.83 | 245.24 | 122.62 | 27482172.93
1508 | 6 | 0.023 | 0.784 | 0.022 | 35.63636364 | 27.78715793 | 41 | 1549 | 2.83 | 2231.8 | 58.06 | 7.81 | 249.97 | 124.985 | 25868375.83
1508 | 7 | 0.016 | 0.765 | 0.032 | 23.90625 | 20.64126415 | 39 | 1547 | 2.71 | 2229.04 | 57.83 | 7.78 | 249.99 | 124.995 | 26876793.74
1508 | 7 | 0.02 | 0.714 | 0.02 | 35.7 | 29.96988564 | 44 | 1552 | 2.58 | 2229.09 | 58.11 | 7.51 | 250.02 | 125.01 | 27251921.23
1508 | 12 | 0.02 | 0.739 | 0.022 | 33.59090909 | 27.78715793 | 27 | 1535 | 3.11 | 2231.41 | 57.96 | 7.75 | 249.79 | 124.895 | 23354468.01
1508 | 10 | 0.021 | 0.755 | 0.023 | 32.82608696 | 26.82423957 | 74 | 1582 | 2.25 | 2296.06 | 57.62 | 7.73 | 213.23 | 106.615 | 33130615.09
1508 | 12 | 0.018 | 0.793 | 0.027 | 29.37037037 | 23.61991192 | 41 | 1549 | 2.65 | 2301.8 | 57.9 | 7.52 | 249.13 | 124.565 | 27433981.58
1508 | 9 | 0.023 | 0.74 | 0.023 | 32.17391304 | 26.82423957 | 51 | 1559 | 2.67 | 2303.93 | 58.21 | 7.81 | 252.48 | 126.24 | 28304686.09
1508 | 14 | 0.018 | 0.74 | 0.022 | 33.63636364 | 27.78715793 | 32 | 1540 | 2.58 | 2304.22 | 57.72 | 7.51 | 246.32 | 123.16 | 28170429.16
1508 | 28 | 0.026 | 0.72 | 0.025 | 28.8 | 25.10710746 | 38 | 1546 | 3.06 | 2307.03 | 57.78 | 8.36 | 273.64 | 136.82 | 26472038.35
1508 | 23 | 0.018 | 0.749 | 0.02 | 37.45 | 29.96988564 | 48 | 1556 | 2.83 | 2303.13 | 57.76 | 8.13 | 263.25 | 131.625 | 27788931.8
1508 | 14 | 0.023 | 0.801 | 0.026 | 30.80769231 | 24.33786233 | 70 | 1578 | 2.6 | 2307.42 | 57.98 | 8.31 | 247.07 | 123.535 | 30974451.09
1508 | 10 | 0.018 | 0.72 | 0.021 | 34.28571429 | 28.83191546 | 61 | 1569 | 2.26 | 2311.59 | 57.78 | 7.59 | 213.45 | 106.725 | 32605692.93
1508 | 7 | 0.018 | 0.748 | 0.028 | 26.71428571 | 22.94811947 | 30 | 1538 | 3.25 | 2310.93 | 58.12 | 8.2 | 229.65 | 114.825 | 24488747.45
1508 | 10 | 0.017 | 0.737 | 0.019 | 38.78947368 | 31.21470086 | 36 | 1544 | 3.11 | 2311.09 | 58.04 | 8.54 | 228.72 | 114.36 | 26654075.92
1508 | 4 | 0.031 | 0.712 | 0.028 | 25.42857143 | 22.94811947 | 39 | 1547 | 3.03 | 2312.91 | 58.02 | 8.41 | 226.44 | 113.22 | 26962576.57
1508 | 8 | 0.026 | 0.786 | 0.025 | 31.44 | 25.10710746 | 47 | 1555 | 2.83 | 2313.88 | 58.06 | 8.12 | 225.19 | 112.595 | 27884298.06
1508 | 11 | 0.024 | 0.8 | 0.025 | 32 | 25.10710746 | 44 | 1552 | 2.76 | 2312.42 | 58.03 | 8.04 | 220.81 | 110.405 | 28291956
1508 | 7 | 0.022 | 0.715 | 0.024 | 29.79166667 | 25.93359266 | 37 | 1545 | 2.79 | 2309.72 | 57.83 | 8.07 | 218.94 | 109.47 | 28059372.65
1508 | 4 | 0.023 | 0.739 | 0.014 | 52.78571429 | 39.77262916 | 87 | 1595 | 2.26 | 2311.45 | 57.59 | 7.27 | 214.36 | 107.18 | 31229121.37
1508 | 6 | 0.016 | 0.744 | 0.026 | 28.61538462 | 24.33786233 | 50 | 1558 | 2.7 | 2308.6 | 57.94 | 7.91 | 214.76 | 107.38 | 28406040.44
1508 | 11 | 0.025 | 0.93 | 0.026 | 35.76923077 | 24.33786233 | 41 | 1549 | 2.64 | 2312.49 | 58.14 | 7.86 | 210.58 | 105.29 | 28916636.32
1508 | 10 | 0.023 | 0.77 | 0.023 | 33.47826087 | 26.82423957 | 56 | 1564 | 2.76 | 2310.95 | 58.08 | 8.15 | 203 | 101.5 | 28660803.8
1508 | 10 | 0.021 | 0.724 | 0.021 | 34.47619048 | 28.83191546 | 58 | 1566 | 2.4 | 2229.92 | 57.68 | 7.54 | 227.53 | 113.765 | 29423794.4
1508 | 10 | 0.021 | 0.731 | 0.022 | 33.22727273 | 27.78715793 | 57 | 1565 | 3.02 | 2224.94 | 58.06 | 8.04 | 249.56 | 124.78 | 24878070.83
1508 | 13 | 0.026 | 0.787 | 0.022 | 35.77272727 | 27.78715793 | 25 | 1533 | 2.76 | 2220.66 | 57.85 | 7.19 | 246.01 | 123.005 | 24296916.91
1508 | 8 | 0.015 | 0.8 | 0.033 | 24.24242424 | 20.1434254 | 42 | 1550 | 2.8 | 2227.18 | 58.09 | 7.55 | 242.78 | 121.39 | 25222813.5
1508 | 12 | 0.02 | 0.78 | 0.012 | 65 | 44.94691449 | 53 | 1561 | 2.71 | 2229.93 | 57.82 | 8.06 | 246.95 | 123.475 | 27855199.39
1508 | 12 | 0.027 | 0.724 | 0.02 | 36.2 | 29.96988564 | 78 | 1586 | 2.36 | 2231.15 | 57.72 | 7.68 | 222.52 | 111.26 | 30494904.41
1508 | 2 | 0.019 | 0.756 | 0.019 | 39.78947368 | 31.21470086 | 36 | 1544 | 2.6 | 2228.37 | 58.07 | 7.31 | 245.16 | 122.58 | 26313621.44
1508 | 6 | 0.032 | 0.733 | 0.028 | 26.17857143 | 22.94811947 | 51 | 1559 | 2.84 | 2229.35 | 58 | 7.87 | 244.47 | 122.235 | 25946808.06
1508 | 7 | 0.023 | 0.735 | 0.032 | 22.96875 | 20.64126415 | 30 | 1538 | 2.78 | 2231.25 | 57.78 | 7.52 | 243.97 | 121.985 | 25349568.35
1508 | 12 | 0.022 | 0.78 | 0.024 | 32.5 | 25.93359266 | 68 | 1576 | 2.29 | 2232.31 | 57.55 | 7.34 | 215.95 | 107.975 | 30051376.72
1508 | 10 | 0.019 | 0.76 | 0.02 | 38 | 29.96988564 | 37 | 1545 | 2.86 | 2231.84 | 58.04 | 7.5 | 221.56 | 110.78 | 24581454.55
1508 | 9 | 0.014 | 0.75 | 0.022 | 34.09090909 | 27.78715793 | 48 | 1556 | 2.82 | 2230.86 | 58.17 | 7.21 | 220.39 | 110.195 | 23955639.19
1508 | 12 | 0.023 | 0.722 | 0.024 | 30.08333333 | 25.93359266 | 89 | 1597 | 2.22 | 2236.12 | 57.58 | 7.57 | 182.09 | 91.045 | 32024864.54
1508 | 17 | 0.018 | 0.75 | 0.02 | 37.5 | 29.96988564 | 65 | 1573 | 2.27 | 2233.16 | 57.58 | 7.37 | 182.37 | 91.185 | 30451645.22
1508 | 18 | 0.025 | 0.764 | 0.023 | 33.2173913 | 26.82423957 | 33 | 1541 | 2.75 | 2208.6 | 57.85 | 7.76 | 215.85 | 107.925 | 26175524.07
1508 | 17 | 0.017 | 0.826 | 0.025 | 33.04 | 25.10710746 | 51 | 1559 | 2.81 | 2213.87 | 58.05 | 8.09 | 193.23 | 96.615 | 26769706.36
1508 | 3 | 0.017 | 0.709 | 0.024 | 29.54166667 | 25.93359266 | 52 | 1560 | 2.53 | 2217.38 | 58.02 | 6.82 | 180.68 | 90.34 | 25104597.91
1508 | 17 | 0.024 | 0.768 | 0.03 | 25.6 | 21.72572514 | 51 | 1559 | 2.48 | 2217.72 | 58.02 | 7.35 | 180.2 | 90.1 | 27605248.55
1508 | 9 | 0.015 | 0.76 | 0.025 | 30.4 | 25.10710746 | 67 | 1575 | 2.13 | 2261.48 | 57.72 | 7.66 | 202.43 | 101.215 | 34157903.55
1508 | 5 | 0.02 | 0.717 | 0.021 | 34.14285714 | 28.83191546 | 45 | 1553 | 2.81 | 2269.65 | 58.01 | 7.86 | 227.58 | 113.79 | 26663945.12
1508 | 9 | 0.02 | 0.748 | 0.02 | 37.4 | 29.96988564 | 55 | 1563 | 2.79 | 2332.29 | 58.01 | 7.58 | 265.16 | 132.58 | 26613184.39
1508 | 8 | 0.034 | 0.738 | 0.018 | 41 | 32.58285073 | 75 | 1583 | 2.32 | 2159.25 | 57.74 | 7.8 | 224.43 | 112.215 | 30490099.14
1508 | 6 | 0.028 | 0.72 | 0.027 | 26.66666667 | 23.61991192 | 38 | 1546 | 2.72 | 2152.24 | 58.05 | 7.78 | 213.82 | 106.91 | 25855365.53
1508 | 6 | 0.022 | 0.756 | 0.022 | 34.36363636 | 27.78715793 | 46 | 1554 | 2.87 | 2279.54 | 58 | 7.31 | 186.6 | 93.3 | 24385518.15
1508 | 8 | 0.02 | 0.79 | 0.026 | 30.38461538 | 24.33786233 | 37 | 1545 | 2.95 | 2282.48 | 58.1 | 7.2 | 180.11 | 90.055 | 23397354.31
1508 | 7 | 0.023 | 0.75 | 0.022 | 34.09090909 | 27.78715793 | 60 | 1568 | 2.25 | 2299.12 | 57.65 | 7.71 | 212.18 | 106.09 | 33088935.04
1508 | 2 | 0.021 | 0.75 | 0.028 | 26.78571429 | 22.94811947 | 52 | 1560 | 3.14 | 2300.98 | 57.99 | 7.73 | 275.08 | 137.54 | 23790960.73
1506 | 9 | 0.023 | 1.06 | 0.02 | 53 | 29.96988564 | 35 | 1541 | 3.14 | 2304.82 | 57.96 | 7.64 | 271.58 | 135.79 | 23553205.15
1506 | 6 | 0.021 | 1.062 | 0.032 | 33.1875 | 20.64126415 | 36 | 1542 | 3.22 | 2303.08 | 57.98 | 7.81 | 260.84 | 130.42 | 23461375.83
1506 | 14 | 0.017 | 1.052 | 0.02 | 52.6 | 29.96988564 | 35 | 1541 | 3.13 | 2305.67 | 57.76 | 7.85 | 257.45 | 128.725 | 24286881.76
1506 | 10 | 0.023 | 1.005 | 0.018 | 55.83333333 | 32.58285073 | 73 | 1579 | 2.34 | 2306.31 | 57.38 | 7.5 | 222.74 | 111.37 | 31046480.77
1506 | 14 | 0.026 | 1.025 | 0.023 | 44.56521739 | 26.82423957 | 51 | 1557 | 2.27 | 2303.81 | 57.87 | 7.32 | 214.28 | 107.14 | 31201909.53
1506 | 14 | 0.029 | 1.02 | 0.024 | 42.5 | 25.93359266 | 72 | 1578 | 2.32 | 2306.19 | 57.69 | 7.6 | 220.14 | 110.07 | 31729993.45
1506 | 13 | 0.025 | 1.04 | 0.021 | 49.52380952 | 28.83191546 | 44 | 1550 | 2.81 | 2305.59 | 58.02 | 7.68 | 261.8 | 130.9 | 26465875.81
1506 | 8 | 0.02 | 1.045 | 0.023 | 45.43478261 | 26.82423957 | 57 | 1563 | 2.46 | 2306.94 | 57.9 | 6.91 | 251.03 | 125.515 | 27216265.32
1506 | 7 | 0.019 | 1.029 | 0.03 | 34.3 | 21.72572514 | 41 | 1547 | 2.5 | 2303.41 | 57.89 | 6.59 | 259.53 | 129.765 | 25501512.79
1506 | 5 | 0.021 | 1.052 | 0.03 | 35.06666667 | 21.72572514 | 57 | 1563 | 2.91 | 2306.57 | 57.72 | 7.66 | 256.55 | 128.275 | 25500676.99
1506 | 7 | 0.016 | 1.026 | 0.019 | 54 | 31.21470086 | 47 | 1553 | 2.77 | 2303.9 | 57.95 | 7.36 | 256.46 | 128.23 | 25710525.92
1508 | 12 | 0.021 | 0.747 | 0.023 | 32.47826087 | 26.82423957 | 42 | 1550 | 3.16 | 2303.94 | 57.99 | 7.9 | 255.07 | 127.535 | 24191370
1506 | 8 | 0.024 | 1.042 | 0.024 | 43.41666667 | 25.93359266 | 38 | 1544 | 2.87 | 2303.64 | 58.13 | 7.55 | 253.84 | 126.92 | 25452412.68
1506 | 9 | 0.023 | 1.01 | 0.024 | 42.08333333 | 25.93359266 | 49 | 1555 | 2.87 | 2304.77 | 58.13 | 7.48 | 252.77 | 126.385 | 25228799.41
1506 | 7 | 0.021 | 1 | 0.021 | 47.61904762 | 28.83191546 | 43 | 1549 | 2.73 | 2303.63 | 57.82 | 7.29 | 253.59 | 126.795 | 25836096.46
1506 | 4 | 0.025 | 1.036 | 0.021 | 49.33333333 | 28.83191546 | 39 | 1545 | 2.52 | 2304.46 | 58.05 | 6.9 | 253.95 | 126.975 | 26501290
1506 | 7 | 0.029 | 1.05 | 0.019 | 55.26315789 | 31.21470086 | 44 | 1550 | 2.48 | 2302.7 | 57.83 | 6.79 | 252.33 | 126.165 | 26479192.98
1508 | 16 | 0.038 | 0.747 | 0.025 | 29.88 | 25.10710746 | 60 | 1568 | 2.21 | 2306.07 | 57.5 | 7.16 | 212.83 | 106.415 | 31379247.53
1508 | 15 | 0.022 | 0.733 | 0.035 | 20.94285714 | 19.22466134 | 45 | 1553 | 2.89 | 2304.89 | 57.99 | 7.63 | 259.8 | 129.9 | 25557960.19
1506 | 5 | 0.031 | 1.043 | 0.023 | 45.34782609 | 26.82423957 | 46 | 1552 | 2.61 | 2304.3 | 57.99 | 7.38 | 260.81 | 130.405 | 27365548.97
1506 | 6 | 0.023 | 1.04 | 0.021 | 49.52380952 | 28.83191546 | 39 | 1545 | 2.54 | 2304.18 | 58.01 | 6.8 | 260.83 | 130.415 | 25908417.64
1508 | 6 | 0.027 | 0.726 | 0.023 | 31.56521739 | 26.82423957 | 48 | 1556 | 2.46 | 2305.77 | 57.95 | 7.16 | 248.07 | 124.035 | 28186632.29
1508 | 2 | 0.023 | 0.774 | 0.023 | 33.65217391 | 26.82423957 | 43 | 1551 | 3.08 | 2304.07 | 58.2 | 8 | 256.85 | 128.425 | 25135309.09
1508 | 5 | 0.024 | 0.91 | 0.026 | 35 | 24.33786233 | 52 | 1560 | 2.86 | 2308.51 | 58.07 | 7.65 | 256.13 | 128.065 | 25934414.79
1508 | 13 | 0.022 | 0.77 | 0.022 | 35 | 27.78715793 | 54 | 1562 | 2.39 | 2301.23 | 57.97 | 7.04 | 232.05 | 116.025 | 28469777.67
1508 | 11 | 0.015 | 0.765 | 0.023 | 33.26086957 | 26.82423957 | 58 | 1566 | 2.22 | 2304.33 | 57.77 | 7.21 | 211.82 | 105.91 | 31432306.78
1508 | 17 | 0.017 | 0.748 | 0.028 | 26.71428571 | 22.94811947 | 37 | 1545 | 3.13 | 2308.63 | 58.1 | 8.09 | 257.34 | 128.67 | 25061543.18
1510 | 9 | 0.022 | 1.03 | 0.011 | 93.63636364 | 48.15942887 | 65 | 1575 | 2.26 | 2304.6 | 57.42 | 6.75 | 217.46 | 108.73 | 28909473.45
1508 | 8 | 0.022 | 0.786 | 0.024 | 32.75 | 25.93359266 | 59 | 1567 | 2.56 | 2306.61 | 57.92 | 7.21 | 251.61 | 125.805 | 27284673.45
1508 | 6 | 0.021 | 0.748 | 0.023 | 32.52173913 | 26.82423957 | 45 | 1553 | 2.84 | 2306.61 | 58.07 | 7.1 | 259.26 | 129.63 | 24219405
1508 | 14 | 0.018 | 0.762 | 0.025 | 30.48 | 25.10710746 | 70 | 1578 | 2.37 | 2303.68 | 57.81 | 7.02 | 231.68 | 115.84 | 28658945.62
1508 | 13 | 0.025 | 0.73 | 0.019 | 38.42105263 | 31.21470086 | 56 | 1564 | 2.99 | 2301.16 | 57.99 | 7.64 | 256.48 | 128.24 | 24695525.78
1508 | 5 | 0.03 | 0.71 | 0.012 | 59.16666667 | 44.94691449 | 55 | 1563 | 3.13 | 2299.9 | 58.01 | 7.86 | 254.36 | 127.18 | 24256964.47
1508 | 16 | 0.028 | 0.77 | 0.02 | 38.5 | 29.96988564 | 47 | 1555 | 3.15 | 2304.66 | 57.84 | 7.95 | 254.51 | 127.255 | 24429396
1508 | 17 | 0.02 | 0.722 | 0.029 | 24.89655172 | 22.31802259 | 53 | 1561 | 2.52 | 2306.55 | 57.92 | 7.03 | 253.59 | 126.795 | 27025077.5
1508 | 5 | 0.026 | 0.734 | 0.026 | 28.23076923 | 24.33786233 | 48 | 1556 | 2.34 | 2279.38 | 57.78 | 7.63 | 222.84 | 111.42 | 31215816.87
1508 | 7 | 0.028 | 0.755 | 0.02 | 37.75 | 29.96988564 | 70 | 1578 | 2.45 | 2272.85 | 57.59 | 7.69 | 265.88 | 132.94 | 29962656.86
1508 | 5 | 0.02 | 0.75 | 0.025 | 30 | 25.10710746 | 51 | 1559 | 3.17 | 2273.09 | 57.75 | 8.11 | 302.25 | 151.125 | 24424603.02
1508 | 3 | 0.024 | 0.74 | 0.026 | 28.46153846 | 24.33786233 | 41 | 1549 | 3.1 | 2271.26 | 58 | 7.77 | 295.75 | 147.875 | 23909773.82
1508 | 3 | 0.028 | 0.734 | 0.023 | 31.91304348 | 26.82423957 | 41 | 1549 | 3.11 | 2272.43 | 58.03 | 7.64 | 294.88 | 147.44 | 23446216.67
1508 | 6 | 0.028 | 0.715 | 0.03 | 23.83333333 | 21.72572514 | 49 | 1557 | 2.82 | 2271.54 | 58.22 | 7.21 | 310.76 | 155.38 | 24392473.15
1508 | 5 | 0.016 | 0.76 | 0.017 | 44.70588235 | 34.09448306 | 55 | 1563 | 2.66 | 2271.77 | 57.6 | 7.6 | 283.22 | 141.61 | 27261240
1508 | 6 | 0.022 | 0.728 | 0.02 | 36.4 | 29.96988564 | 53 | 1561 | 2.53 | 2273.12 | 57.89 | 6.7 | 306.89 | 153.445 | 25282844.58
1508 | 2 | 0.023 | 0.738 | 0.023 | 32.08695652 | 26.82423957 | 71 | 1579 | 2.34 | 2341.11 | 57.7 | 6.64 | 310.53 | 155.265 | 27901228.92
1508 | 2 | 0.018 | 0.74 | 0.011 | 67.27272727 | 48.15942887 | 47 | 1555 | 3.18 | 2353.88 | 58.09 | 7.29 | 318.12 | 159.06 | 22663867.25
1508 | 7 | 0.017 | 0.748 | 0.014 | 53.42857143 | 39.77262916 | 40 | 1548 | 3.14 | 2358.36 | 58 | 7.41 | 317.24 | 158.62 | 23374802.52
1508 | 5 | 0.015 | 0.728 | 0.015 | 48.53333333 | 37.65403131 | 37 | 1545 | 2.52 | 2357.59 | 57.8 | 6.67 | 299.16 | 149.58 | 26208542.17
1508 | 8 | 0.027 | 0.798 | 0.024 | 33.25 | 25.93359266 | 42 | 1550 | 2.73 | 2358.2 | 57.76 | 7.66 | 318.06 | 159.03 | 27790480
1508 | 4 | 0.024 | 0.738 | 0.021 | 35.14285714 | 28.83191546 | 33 | 1541 | 2.66 | 2357.98 | 58.08 | 7.41 | 318.81 | 159.405 | 27588366
1508 | 7 | 0.03 | 0.74 | 0.026 | 28.46153846 | 24.33786233 | 49 | 1557 | 3.14 | 2363.75 | 57.77 | 8.17 | 318.83 | 159.415 | 25831120.22
1508 | 10 | 0.017 | 0.76 | 0.025 | 30.4 | 25.10710746 | 64 | 1572 | 2.47 | 2340.83 | 57.74 | 7.46 | 315.06 | 157.53 | 29693475.94
1508 | 8 | 0.026 | 0.755 | 0.022 | 34.31818182 | 27.78715793 | 34 | 1542 | 2.19 | 2346.32 | 58.1 | 7.27 | 251.43 | 125.715 | 32713486.25
1508 | 4 | 0.022 | 0.75 | 0.025 | 30 | 25.10710746 | 31 | 1539 | 3 | 2347.55 | 58.14 | 7.73 | 313.08 | 156.54 | 25405186.1
1508 | 4 | 0.032 | 0.73 | 0.022 | 33.18181818 | 27.78715793 | 34 | 1542 | 2.83 | 2349.52 | 57.74 | 7.59 | 311.31 | 155.655 | 26465723.87
1508 | 4 | 0.023 | 0.705 | 0.019 | 37.10526316 | 31.21470086 | 45 | 1553 | 3.1 | 2346.07 | 58.01 | 8.23 | 308.42 | 154.21 | 26159437.3
1508 | 5 | 0.016 | 0.733 | 0.02 | 36.65 | 29.96988564 | 47 | 1555 | 2.85 | 2343.82 | 57.98 | 7.05 | 294.98 | 147.49 | 24351056.21
1508 | 4 | 0.021 | 0.774 | 0.012 | 64.5 | 44.94691449 | 74 | 1582 | 2.41 | 2342.77 | 57.57 | 7.12 | 289.61 | 144.805 | 29069790.07
1508 | 5 | 0.02 | 0.78 | 0.018 | 43.33333333 | 32.58285073 | 56 | 1564 | 2.8 | 2346.87 | 58.07 | 7.18 | 280.89 | 140.445 | 25275789.9
1508 | 8 | 0.025 | 0.733 | 0.022 | 33.31818182 | 27.78715793 | 50 | 1558 | 2.75 | 2348.52 | 57.89 | 7.33 | 274.55 | 137.275 | 26291467.9
1508 | 5 | 0.014 | 0.741 | 0.014 | 52.92857143 | 39.77262916 | 43 | 1551 | 2.77 | 2344.2 | 58.06 | 7.16 | 271.8 | 135.9 | 25449379.93
1508 | 5 | 0.023 | 0.74 | 0.033 | 22.42424242 | 20.1434254 | 42 | 1550 | 2.59 | 2343.28 | 57.99 | 7.22 | 270.59 | 135.295 | 27435375.57
1510 | 5 | 0.026 | 1.005 | 0.016 | 62.8125 | 35.77449321 | 64 | 1574 | 2.31 | 2342.58 | 57.67 | 6.36 | 268.07 | 134.035 | 27088743.27
1508 | 10 | 0.028 | 0.73 | 0.017 | 42.94117647 | 34.09448306 | 41 | 1549 | 2.49 | 2347.75 | 58.06 | 6.61 | 261 | 130.5 | 26175998.19
1506 | 8 | 0.032 | 1.03 | 0.021 | 49.04761905 | 28.83191546 | 44 | 1550 | 2.46 | 2346.98 | 57.94 | 7.28 | 259.58 | 129.79 | 29171244.1
1506 | 5 | 0.023 | 1.05 | 0.014 | 75 | 39.77262916 | 44 | 1550 | 2.85 | 2346.62 | 57.82 | 7.73 | 256.77 | 128.385 | 26731706.99
1506 | 3 | 0.019 | 1.055 | 0.018 | 58.61111111 | 32.58285073 | 41 | 1547 | 2.89 | 2346.11 | 58.24 | 7.51 | 256.37 | 128.185 | 25605882.91
1506 | 8 | 0.04 | 0.95 | 0.024 | 39.58333333 | 25.93359266 | 38 | 1544 | 2.91 | 2345.98 | 58.27 | 7.28 | 255.52 | 127.76 | 24649719.75
1506 | 8 | 0.029 | 1.023 | 0.021 | 48.71428571 | 28.83191546 | 56 | 1562 | 2.94 | 2346.55 | 58.22 | 7.67 | 253.91 | 126.955 | 25711483.57
1508 | 5 | 0.029 | 0.755 | 0.015 | 50.33333333 | 37.65403131 | 81 | 1589 | 2.4 | 2341.78 | 57.73 | 7.21 | 248.69 | 124.345 | 29547409.15
1506 | 8 | 0.025 | 1.02 | 0.022 | 46.36363636 | 27.78715793 | 52 | 1558 | 2.8 | 2346.74 | 57.97 | 7.74 | 221.27 | 110.635 | 27245651.4
1506 | 6 | 0.021 | 1.027 | 0.019 | 54.05263158 | 31.21470086 | 36 | 1542 | 3.21 | 2344.98 | 57.96 | 7.73 | 213.96 | 106.98 | 23717171.55
1506 | 5 | 0.021 | 1.054 | 0.015 | 70.26666667 | 37.65403131 | 47 | 1553 | 3.02 | 2347.39 | 58.1 | 7.33 | 209.55 | 104.775 | 23929386.93
1506 | 9 | 0.025 | 1.04 | 0.011 | 94.54545455 | 48.15942887 | 38 | 1544 | 3.15 | 2347.49 | 58.23 | 7.73 | 202.96 | 101.48 | 24194796.93
1506 | 10 | 0.03 | 1.032 | 0.014 | 73.71428571 | 39.77262916 | 50 | 1556 | 3.08 | 2342.93 | 57.95 | 7.69 | 201.45 | 100.725 | 24568815.95
1506 | 6 | 0.023 | 1.044 | 0.016 | 65.25 | 35.77449321 | 58 | 1564 | 2.5 | 2340.33 | 57.78 | 7.17 | 208.04 | 104.02 | 28190679.05
1510 | 4 | 0.022 | 1.01 | 0.018 | 56.11111111 | 32.58285073 | 39 | 1549 | 2.75 | 2347.11 | 57.85 | 6.98 | 205.06 | 102.53 | 25021046.09
1508 | 4 | 0.023 | 0.745 | 0.018 | 41.38888889 | 32.58285073 | 66 | 1574 | 2.24 | 2337.6 | 57.57 | 6.65 | 201.31 | 100.655 | 29146950
1508 | 10 | 0.023 | 0.751 | 0.017 | 44.17647059 | 34.09448306 | 69 | 1577 | 2.32 | 2338.03 | 57.48 | 6.56 | 199.75 | 99.875 | 27766121.79
1508 | 4 | 0.023 | 0.739 | 0.02 | 36.95 | 29.96988564 | 50 | 1558 | 2.71 | 2346.25 | 57.87 | 6.86 | 187.75 | 93.875 | 24944706.64
1508 | 6 | 0.02 | 0.735 | 0.026 | 28.26923077 | 24.33786233 | 38 | 1546 | 2.69 | 2348.39 | 58 | 6.69 | 184.9 | 92.45 | 24529762.91
1508 | 3 | 0.025 | 0.743 | 0.019 | 39.10526316 | 31.21470086 | 76 | 1584 | 2.26 | 2339.25 | 57.51 | 6.69 | 189.69 | 94.845 | 29083294.91
1508 | 4 | 0.019 | 0.724 | 0.021 | 34.47619048 | 28.83191546 | 50 | 1558 | 2.9 | 2349.46 | 58.02 | 7.36 | 186.34 | 93.17 | 25043623.28
1508 | 2 | 0.018 | 0.759 | 0.024 | 31.625 | 25.93359266 | 46 | 1554 | 2.57 | 2344.8 | 58.16 | 6.69 | 189.79 | 94.895 | 25635871.75
1508 | 4 | 0.023 | 0.78 | 0.027 | 28.88888889 | 23.61991192 | 41 | 1549 | 3.02 | 2348.4 | 57.86 | 7.24 | 184.22 | 92.11 | 23645744.11
1508 | 5 | 0.017 | 0.73 | 0.02 | 36.5 | 29.96988564 | 26 | 1534 | 2.96 | 2345.5 | 58.18 | 6.81 | 182.63 | 91.315 | 22664186.15
1508 | 5 | 0.02 | 0.716 | 0.018 | 39.77777778 | 32.58285073 | 50 | 1558 | 2.84 | 2349.89 | 57.89 | 7.09 | 183.12 | 91.56 | 24639093.11
1508 | 6 | 0.016 | 0.835 | 0.025 | 33.4 | 25.10710746 | 44 | 1552 | 3.19 | 2347.52 | 58.07 | 7.45 | 180.07 | 90.035 | 23026301.19
1508 | 4 | 0.019 | 0.712 | 0.013 | 54.76923077 | 42.18126779 | 65 | 1573 | 2.38 | 2344.68 | 57.51 | 6.92 | 186.73 | 93.365 | 28632680.47
1508 | 7 | 0.024 | 0.755 | 0.019 | 39.73684211 | 31.21470086 | 34 | 1542 | 2.87 | 2350.18 | 58.13 | 6.94 | 182.66 | 91.33 | 23868657.37
1508 | 8 | 0.03 | 0.75 | 0.02 | 37.5 | 29.96988564 | 46 | 1554 | 2.86 | 2349.85 | 58.18 | 7.05 | 182.23 | 91.115 | 24328342.13
1508 | 1 | 0.024 | 0.73 | 0.02 | 36.5 | 29.96988564 | 44 | 1552 | 2.46 | 2400.27 | 58.08 | 6.42 | 183.37 | 91.685 | 26309300.93
1506 | 6 | 0.021 | 1.03 | 0.018 | 57.22222222 | 32.58285073 | 70 | 1576 | 2.33 | 2272.36 | 57.82 | 7.4 | 301.07 | 150.535 | 30311136.82
1506 | 6 | 0.03 | 0.98 | 0.025 | 39.2 | 25.10710746 | 43 | 1549 | 2.69 | 2276.62 | 58.08 | 6.86 | 303.7 | 151.85 | 24384377.49
1506 | 8 | 0.027 | 0.89 | 0.032 | 27.8125 | 20.64126415 | 40 | 1546 | 3.3 | 2274.03 | 57.8 | 6.91 | 311.55 | 155.775 | 19999060.2
1508 | 10 | 0.031 | 0.842 | 0.031 | 27.16129032 | 21.1678094 | 53 | 1561 | 3.26 | 2272.61 | 58.01 | 7.97 | 304.73 | 152.365 | 23335382.56
1508 | 6 | 0.015 | 1.108 | 0.015 | 73.86666667 | 37.65403131 | 28 | 1536 | 3.04 | 2272.49 | 58.28 | 7.95 | 312.6 | 156.3 | 24960013.52
1506 | 1 | 0.022 | 1.05 | 0.011 | 95.45454545 | 48.15942887 | 49 | 1555 | 2.65 | 2275.54 | 57.92 | 7.45 | 302.67 | 151.335 | 26868545.89
1508 | 5 | 0.025 | 0.71 | 0.03 | 23.66666667 | 21.72572514 | 41 | 1549 | 2.58 | 2272.15 | 58.08 | 7.08 | 303.56 | 151.78 | 26187849.77
1508 | 8 | 0.017 | 0.775 | 0.012 | 64.58333333 | 44.94691449 | 43 | 1551 | 2.5 | 2277.92 | 58.03 | 6.64 | 309.77 | 154.885 | 25410653.18
1506 | 5 | 0.023 | 1.01 | 0.023 | 43.91304348 | 26.82423957 | 48 | 1554 | 2.89 | 2276.63 | 57.8 | 7.56 | 302.81 | 151.405 | 25012995.07
1506 | 7 | 0.018 | 1.02 | 0.019 | 53.68421053 | 31.21470086 | 82 | 1588 | 2.46 | 2275.1 | 57.73 | 7.61 | 304.2 | 152.1 | 29559652.93
1508 | 7 | 0.024 | 0.81 | 0.02 | 40.5 | 29.96988564 | 45 | 1553 | 3.03 | 2273.47 | 58.13 | 8.12 | 302.65 | 151.325 | 25588917.78
1508 | 1 | 0.025 | 0.75 | 0.019 | 39.47368421 | 31.21470086 | 38 | 1546 | 2.41 | 2278.27 | 57.96 | 6.86 | 306.92 | 153.46 | 27237143.25
1508 | 6 | 0.026 | 0.795 | 0.022 | 36.13636364 | 27.78715793 | 47 | 1555 | 2.76 | 2274.94 | 57.99 | 7.37 | 304.65 | 152.325 | 25513946.65
1510 | 5 | 0.031 | 0.975 | 0.023 | 42.39130435 | 26.82423957 | 50 | 1560 | 2.75 | 2276.17 | 57.86 | 7.15 | 304.69 | 152.345 | 24855776.4
1508 | 8 | 0.018 | 0.75 | 0.012 | 62.5 | 44.94691449 | 67 | 1575 | 2.33 | 2281.67 | 57.76 | 6.94 | 301.4 | 150.7 | 28543397.92
1508 | 5 | 0.022 | 0.738 | 0.026 | 28.38461538 | 24.33786233 | 33 | 1541 | 2.88 | 2288.37 | 58.03 | 7.25 | 300.45 | 150.225 | 24194745.31
1508 | 5 | 0.023 | 0.733 | 0.024 | 30.54166667 | 25.93359266 | 47 | 1555 | 2.85 | 2285.72 | 57.98 | 7.42 | 299.99 | 149.995 | 24993746.69
1506 | 8 | 0.034 | 1.012 | 0.023 | 44 | 26.82423957 | 45 | 1551 | 3.15 | 2284.85 | 58.1 | 8 | 294.87 | 147.435 | 24371733.33
1506 | 2 | 0.022 | 1.05 | 0.021 | 50 | 28.83191546 | 31 | 1537 | 3.02 | 2284.96 | 58.01 | 8.05 | 292.46 | 146.23 | 25580959.47
1508 | 6 | 0.021 | 0.777 | 0.021 | 37 | 28.83191546 | 68 | 1576 | 2.34 | 2284.28 | 57.56 | 7.34 | 290.8 | 145.4 | 30093924.72
1506 | 6 | 0.025 | 1.05 | 0.024 | 43.75 | 25.93359266 | 45 | 1551 | 3.04 | 2290.57 | 58.12 | 7.96 | 289.15 | 144.575 | 25190242.18
1506 | 10 | 0.016 | 1.028 | 0.022 | 46.72727273 | 27.78715793 | 35 | 1541 | 3.2 | 2290.97 | 58.19 | 8.16 | 287.67 | 143.835 | 24536288.7
1506 | 9 | 0.02 | 1.108 | 0.021 | 52.76190476 | 28.83191546 | 52 | 1558 | 3.16 | 2291.35 | 57.81 | 8.19 | 287.56 | 143.78 | 24942359.91
1506 | 5 | 0.035 | 1.043 | 0.028 | 37.25 | 22.94811947 | 53 | 1559 | 2.49 | 2291.25 | 58.03 | 6.92 | 288.88 | 144.44 | 26744132.53
1506 | 10 | 0.027 | 1.046 | 0.025 | 41.84 | 25.10710746 | 66 | 1572 | 2.26 | 2288.39 | 57.73 | 7.12 | 276.83 | 138.415 | 30279652.46
1506 | 8 | 0.018 | 1.04 | 0.011 | 94.54545455 | 48.15942887 | 57 | 1563 | 3.21 | 2284.59 | 57.97 | 7.94 | 289.59 | 144.795 | 23734114.43
1508 | 8 | 0.025 | 0.74 | 0.028 | 26.42857143 | 22.94811947 | 44 | 1552 | 2.82 | 2292.61 | 58.06 | 7.46 | 289.35 | 144.675 | 25472360.47
1506 | 8 | 0.019 | 1.07 | 0.03 | 35.66666667 | 21.72572514 | 30 | 1536 | 2.51 | 2290.7 | 58.01 | 7.31 | 287.77 | 143.885 | 28019550.36
1506 | 10 | 0.026 | 1.014 | 0.035 | 28.97142857 | 19.22466134 | 46 | 1552 | 3.29 | 2291.15 | 57.82 | 8.03 | 284.68 | 142.34 | 23486724.89
1506 | 6 | 0.029 | 1.021 | 0.031 | 32.93548387 | 21.1678094 | 40 | 1546 | 3.18 | 2291 | 58.05 | 7.88 | 284.25 | 142.125 | 23843690.57
1506 | 6 | 0.03 | 1.07 | 0.026 | 41.15384615 | 24.33786233 | 46 | 1552 | 2.99 | 2290.92 | 58.07 | 7.94 | 284.25 | 142.125 | 25551036.84
1506 | 6 | 0.028 | 1.035 | 0.034 | 30.44117647 | 19.67192734 | 53 | 1559 | 2.93 | 2288.79 | 57.83 | 7.74 | 284.22 | 142.11 | 25393851.65
1506 | 11 | 0.017 | 1.077 | 0.02 | 53.85 | 29.96988564 | 44 | 1550 | 2.79 | 2292.6 | 58.09 | 7.65 | 284.19 | 142.095 | 26401877.42
1506 | 9 | 0.035 | 1.053 | 0.015 | 70.2 | 37.65403131 | 51 | 1557 | 2.85 | 2295.85 | 58 | 7.54 | 283.36 | 141.68 | 25510518.53
1506 | 8 | 0.021 | 1.074 | 0.021 | 51.14285714 | 28.83191546 | 47 | 1553 | 3.21 | 2292.42 | 57.86 | 8.01 | 282.23 | 141.115 | 24025418.58
1508 | 1 | 0.018 | 0.726 | 0.022 | 33 | 27.78715793 | 71 | 1579 | 2.3 | 2289.98 | 57.81 | 7.08 | 282.83 | 141.415 | 29606454.47
1508 | 8 | 0.029 | 0.724 | 0.026 | 27.84615385 | 24.33786233 | 53 | 1561 | 2.83 | 2295.73 | 58.04 | 7.27 | 282.72 | 141.36 | 24769547.64
1508 | 3 | 0.027 | 0.745 | 0.029 | 25.68965517 | 22.31802259 | 36 | 1544 | 2.81 | 2297.03 | 58.07 | 7.17 | 281.7 | 140.85 | 24616641.07
1508 | 5 | 0.016 | 0.73 | 0.023 | 31.73913043 | 26.82423957 | 45 | 1553 | 3.11 | 2295.8 | 58.21 | 7.26 | 282.75 | 141.375 | 22509174.79
1508 | 10 | 0.021 | 0.73 | 0.022 | 33.18181818 | 27.78715793 | 47 | 1555 | 2.99 | 2292.99 | 58.1 | 7.27 | 280.88 | 140.44 | 23416105.91
1508 | 8 | 0.027 | 0.713 | 0.019 | 37.52631579 | 31.21470086 | 33 | 1541 | 2.93 | 2294 | 57.92 | 7.35 | 280.49 | 140.245 | 24169208.19
1508 | 3 | 0.019 | 0.756 | 0.018 | 42 | 32.58285073 | 55 | 1563 | 2.68 | 2295.36 | 57.99 | 7.08 | 281.02 | 140.51 | 25468218.27
1508 | 4 | 0.022 | 0.734 | 0.024 | 30.58333333 | 25.93359266 | 47 | 1555 | 2.54 | 2295.72 | 58.09 | 6.47 | 280.68 | 140.34 | 24560588.69
1508 | 4 | 0.022 | 0.725 | 0.02 | 36.25 | 29.96988564 | 43 | 1551 | 2.5 | 2295.44 | 57.81 | 6.76 | 279.63 | 139.815 | 26068852.99
1508 | 5 | 0.017 | 0.741 | 0.022 | 33.68181818 | 27.78715793 | 56 | 1564 | 2.47 | 2291.71 | 57.85 | 7.2 | 282.56 | 141.28 | 28057210.69
1508 | 9 | 0.016 | 0.731 | 0.016 | 45.6875 | 35.77449321 | 52 | 1560 | 2.88 | 2298.98 | 57.85 | 7.2 | 278.68 | 139.34 | 24139290
1508 | 6 | 0.022 | 0.728 | 0.027 | 26.96296296 | 23.61991192 | 51 | 1559 | 2.75 | 2298.66 | 57.69 | 6.9 | 278.91 | 139.455 | 24223697.02
1508 | 5 | 0.019 | 0.766 | 0.017 | 45.05882353 | 34.09448306 | 46 | 1554 | 3.07 | 2299.1 | 58.19 | 6.98 | 274.7 | 137.35 | 21954532.77
1508 | 6 | 0.012 | 0.812 | 0.012 | 67.66666667 | 44.94691449 | 69 | 1577 | 2.34 | 2297.84 | 57.65 | 6.62 | 278.7 | 139.35 | 27303052.72
1508 | 7 | 0.022 | 0.727 | 0.028 | 25.96428571 | 22.94811947 | 49 | 1557 | 2.79 | 2297.27 | 57.81 | 6.72 | 275.49 | 137.745 | 23239479.74
1508 | 7 | 0.019 | 0.74 | 0.018 | 41.11111111 | 32.58285073 | 51 | 1559 | 2.64 | 2302.6 | 57.94 | 6.4 | 276.5 | 138.25 | 23444654.55
1508 | 6 | 0.022 | 0.8 | 0.018 | 44.44444444 | 32.58285073 | 51 | 1559 | 2.68 | 2301.43 | 58.03 | 6.43 | 275.89 | 137.945 | 23191200.96
1510 | 10 | 0.026 | 0.98 | 0.008 | 122.5 | 62.00271238 | 86 | 1596 | 2.27 | 2295.42 | 57.47 | 6.04 | 274.18 | 137.09 | 25652076.9
1508 | 4 | 0.03 | 0.761 | 0.011 | 69.18181818 | 48.15942887 | 49 | 1557 | 2.41 | 2299.76 | 57.94 | 6.42 | 278.14 | 139.07 | 25730592.8
1508 | 5 | 0.015 | 0.815 | 0.02 | 40.75 | 29.96988564 | 39 | 1547 | 2.57 | 2299.42 | 57.99 | 6.11 | 276.43 | 138.215 | 22960200.79
1508 | 4 | 0.022 | 0.79 | 0.024 | 32.91666667 | 25.93359266 | 53 | 1561 | 2.63 | 2301.17 | 57.89 | 6.41 | 274.86 | 137.43 | 23555931.08
1508 | 9 | 0.033 | 0.77 | 0.023 | 33.47826087 | 26.82423957 | 45 | 1553 | 2.97 | 2300.54 | 57.91 | 7.13 | 274.79 | 137.395 | 23195949.78
1508 | 4 | 0.026 | 0.75 | 0.022 | 34.09090909 | 27.78715793 | 50 | 1558 | 2.85 | 2299.78 | 58.15 | 6.73 | 273.74 | 136.87 | 22808975.96
1508 | 5 | 0.018 | 0.74 | 0.018 | 41.11111111 | 32.58285073 | 68 | 1576 | 2.36 | 2300.69 | 57.62 | 6.73 | 277.27 | 138.635 | 27555637.09
1508 | 4 | 0.024 | 0.759 | 0.026 | 29.19230769 | 24.33786233 | 38 | 1546 | 3.23 | 2300.45 | 58.05 | 7.14 | 272.52 | 136.26 | 21357862.11
1508 | 7 | 0.026 | 0.779 | 0.024 | 32.45833333 | 25.93359266 | 44 | 1552 | 3.1 | 2300.24 | 57.98 | 7.16 | 274.01 | 137.005 | 22313812.03
1508 | 8 | 0.033 | 0.745 | 0.028 | 26.60714286 | 22.94811947 | 32 | 1540 | 3.22 | 2299.42 | 57.94 | 6.92 | 272.38 | 136.19 | 20754764.87
1508 | 7 | 0.027 | 0.73 | 0.023 | 31.73913043 | 26.82423957 | 48 | 1556 | 3.07 | 2298.56 | 57.95 | 7.12 | 271.81 | 135.905 | 22389621.58
1508 | 12 | 0.021 | 0.73 | 0.033 | 22.12121212 | 20.1434254 | 47 | 1555 | 3.03 | 2299.63 | 58.17 | 6.9 | 269.85 | 134.925 | 21994480.99
1510 | 2 | 0.019 | 0.99 | 0.019 | 52.10526316 | 31.21470086 | 56 | 1566 | 2.28 | 2313.09 | 57.59 | 6.13 | 291.7 | 145.85 | 26119655.76
1508 | 8 | 0.027 | 0.71 | 0.026 | 27.30769231 | 24.33786233 | 59 | 1567 | 2.3 | 2322.67 | 57.65 | 6.58 | 292.64 | 146.32 | 27908394.83
1508 | 5 | 0.022 | 0.724 | 0.026 | 27.84615385 | 24.33786233 | 42 | 1550 | 2.39 | 2322.88 | 58.16 | 6.46 | 285.68 | 142.84 | 26370033.54
1508 | 5 | 0.018 | 0.742 | 0.028 | 26.5 | 22.94811947 | 67 | 1575 | 2.37 | 2328.51 | 58.01 | 6.31 | 314.97 | 157.485 | 26038047.27
1508 | 7 | 0.038 | 0.78 | 0.017 | 45.88235294 | 34.09448306 | 26 | 1534 | 3.14 | 2327.71 | 57.8 | 7.42 | 318.21 | 159.105 | 23102151.1
1508 | 5 | 0.028 | 0.753 | 0.035 | 21.51428571 | 19.22466134 | 41 | 1549 | 3.12 | 2329.16 | 57.95 | 7.07 | 319.26 | 159.63 | 22167332.38
1508 | 6 | 0.02 | 0.645 | 0.021 | 30.71428571 | 28.83191546 | 28 | 1536 | 2.93 | 2330.39 | 57.95 | 6.84 | 319.07 | 159.535 | 22848956.97
1508 | 8 | 0.026 | 0.79 | 0.025 | 31.6 | 25.10710746 | 63 | 1571 | 2.34 | 2325.64 | 57.54 | 6.47 | 308.06 | 154.03 | 27007239.9
1508 | 7 | 0.021 | 0.751 | 0.027 | 27.81481481 | 23.61991192 | 55 | 1563 | 3.15 | 2327.44 | 58.19 | 7.13 | 309.31 | 154.655 | 22126196.27
1506 | 5 | 0.019 | 1.03 | 0.024 | 42.91666667 | 25.93359266 | 46 | 1552 | 2.95 | 2325 | 57.74 | 7.36 | 311.66 | 155.83 | 24362847.46
1508 | 6 | 0.026 | 0.8 | 0.029 | 27.5862069 | 22.31802259 | 54 | 1562 | 2.45 | 2330.61 | 58 | 6.35 | 302.09 | 151.045 | 25370354.57
1506 | 5 | 0.025 | 1.062 | 0.02 | 53.1 | 29.96988564 | 53 | 1559 | 2.97 | 2327.23 | 58.16 | 7.01 | 299.55 | 149.775 | 23070136.59
1508 | 21 | 0.024 | 0.74 | 0.027 | 27.40740741 | 23.61991192 | 38 | 1546 | 2.37 | 2330.57 | 57.52 | 6.97 | 300.82 | 150.41 | 28786964.63
1508 | 8 | 0.018 | 0.725 | 0.02 | 36.25 | 29.96988564 | 41 | 1549 | 2.52 | 2334.95 | 57.76 | 6.88 | 303.24 | 151.62 | 26774093.33
1506 | 4 | 0.023 | 1.029 | 0.024 | 42.875 | 25.93359266 | 48 | 1554 | 2.36 | 2336.72 | 57.94 | 6.69 | 304.3 | 152.15 | 27820829.9
1506 | 10 | 0.024 | 1.075 | 0.022 | 48.86363636 | 27.78715793 | 44 | 1550 | 2.38 | 2335.58 | 57.96 | 6.59 | 302.17 | 151.085 | 27161421.53
1508 | 5 | 0.022 | 0.77 | 0.023 | 33.47826087 | 26.82423957 | 48 | 1556 | 2.34 | 2338.94 | 57.87 | 6.9 | 299.25 | 149.625 | 28966872.31
1506 | 7 | 0.024 | 1.053 | 0.035 | 30.08571429 | 19.22466134 | 55 | 1561 | 2.11 | 2342.66 | 58.11 | 6.14 | 258.6 | 129.3 | 28631524.21
1508 | 15 | 0.026 | 0.793 | 0.025 | 31.72 | 25.10710746 | 58 | 1566 | 2.43 | 2340.96 | 57.88 | 6.55 | 296.15 | 148.075 | 26501979.26
1506 | 11 | 0.031 | 1.041 | 0.031 | 33.58064516 | 21.1678094 | 33 | 1539 | 2.6 | 2339.29 | 57.91 | 6.32 | 296.55 | 148.275 | 23882351.45
1506 | 8 | 0.022 | 1.014 | 0.028 | 36.21428571 | 22.94811947 | 52 | 1558 | 2.42 | 2334.66 | 58.08 | 6.61 | 297.97 | 148.985 | 26782987.98
1508 | 5 | 0.023 | 0.746 | 0.027 | 27.62962963 | 23.61991192 | 35 | 1543 | 2.83 | 2333.8 | 57.91 | 6.49 | 294.48 | 147.24 | 22478699.79
1506 | 12 | 0.025 | 1.035 | 0.018 | 57.5 | 32.58285073 | 63 | 1569 | 2.32 | 2335.8 | 57.98 | 6.78 | 293.69 | 146.845 | 28669931.38
1506 | 6 | 0.021 | 1.051 | 0.015 | 70.06666667 | 37.65403131 | 57 | 1563 | 2.32 | 2334.58 | 58.04 | 6.57 | 293.04 | 146.52 | 27767414.02
1506 | 8 | 0.023 | 1.035 | 0.022 | 47.04545455 | 27.78715793 | 43 | 1549 | 2.5 | 2328.47 | 58.12 | 6.83 | 293.74 | 146.87 | 26717796.17
1506 | 11 | 0.019 | 1.026 | 0.022 | 46.63636364 | 27.78715793 | 44 | 1550 | 2.47 | 2337.26 | 57.95 | 6.78 | 295.17 | 147.585 | 26945674.4
1506 | 2 | 0.025 | 1.1 | 0.024 | 45.83333333 | 25.93359266 | 38 | 1544 | 2.51 | 2333.94 | 57.87 | 6.44 | 293.45 | 146.725 | 25150760.61
1506 | 5 | 0.019 | 1.041 | 0.022 | 47.31818182 | 27.78715793 | 43 | 1549 | 2.29 | 2337.48 | 57.9 | 6.5 | 291.98 | 145.99 | 27866027.95
1506 | 3 | 0.019 | 1.095 | 0.019 | 57.63157895 | 31.21470086 | 49 | 1555 | 2.24 | 2338.28 | 58.11 | 6.51 | 271.57 | 135.785 | 28541630.25
1506 | 8 | 0.025 | 1.01 | 0.027 | 37.40740741 | 23.61991192 | 61 | 1567 | 2.7 | 2340.47 | 58.05 | 6.66 | 285.83 | 142.915 | 24247269.2
1506 | 11 | 0.028 | 1.036 | 0.018 | 57.55555556 | 32.58285073 | 54 | 1560 | 2.53 | 2330.92 | 58.07 | 6.9 | 289.59 | 144.795 | 26699629.09
1506 | 5 | 0.026 | 1.035 | 0.025 | 41.4 | 25.10710746 | 53 | 1559 | 2.63 | 2342.32 | 58.01 | 6.77 | 285.27 | 142.635 | 25323774.48
1506 | 5 | 0.023 | 1.13 | 0.024 | 47.08333333 | 25.93359266 | 57 | 1563 | 3.1 | 2347.04 | 58.06 | 7.45 | 285.98 | 142.99 | 23689961.81
1506 | 14 | 0.021 | 1.016 | 0.023 | 44.17391304 | 26.82423957 | 66 | 1572 | 2.36 | 2334.05 | 57.65 | 6.79 | 282.67 | 141.335 | 28204422.84
1506 | 5 | 0.03 | 1.053 | 0.028 | 37.60714286 | 22.94811947 | 52 | 1558 | 2.61 | 2338.15 | 58.2 | 6.79 | 281.75 | 140.875 | 25547648.16
1506 | 13 | 0.017 | 1.041 | 0.032 | 32.53125 | 20.64126415 | 34 | 1540 | 2.55 | 2339.84 | 58.06 | 6.29 | 285.49 | 142.745 | 24240742.4
1506 | 4 | 0.018 | 1.02 | 0.029 | 35.17241379 | 22.31802259 | 55 | 1561 | 2.31 | 2337.95 | 57.72 | 6.55 | 283.39 | 141.695 | 27842859.09
1506 | 5 | 0.019 | 1.023 | 0.027 | 37.88888889 | 23.61991192 | 59 | 1565 | 2.96 | 2337 | 57.94 | 7.07 | 275.27 | 137.635 | 23444215.54
1506 | 3 | 0.021 | 1.036 | 0.027 | 38.37037037 | 23.61991192 | 56 | 1562 | 3 | 2342.19 | 58.14 | 6.91 | 267.25 | 133.625 | 22658346.06
1506 | 8 | 0.025 | 1.04 | 0.025 | 41.6 | 25.10710746 | 58 | 1564 | 2.9 | 2341.58 | 57.78 | 7.48 | 267.97 | 133.985 | 25366578.37
1508 | 5 | 0.017 | 0.739 | 0.027 | 27.37037037 | 23.61991192 | 61 | 1569 | 2.23 | 2301.2 | 57.58 | 7.15 | 272.18 | 136.09 | 30988805.38
1508 | 2 | 0.023 | 0.736 | 0.029 | 25.37931034 | 22.31802259 | 62 | 1570 | 2.27 | 2299.88 | 57.56 | 6.96 | 269.55 | 134.775 | 29616780.69
1508 | 7 | 0.014 | 0.743 | 0.021 | 35.38095238 | 28.83191546 | 65 | 1573 | 2.37 | 2303.84 | 57.81 | 6.68 | 305.83 | 152.915 | 27272799.59
1508 | 5 | 0.024 | 0.729 | 0.022 | 33.13636364 | 27.78715793 | 68 | 1576 | 2.3 | 2307 | 57.63 | 7 | 280.8 | 140.4 | 29489478.26
1508 | 5 | 0.019 | 0.763 | 0.015 | 50.86666667 | 37.65403131 | 65 | 1573 | 2.31 | 2308.37 | 57.69 | 7.14 | 299.48 | 149.74 | 29966839.64
1508 | 5 | 0.027 | 0.745 | 0.013 | 57.30769231 | 42.18126779 | 75 | 1583 | 2.34 | 2301.71 | 57.7 | 6.98 | 304.62 | 152.31 | 28836295.03
1510 | 9 | 0.017 | 1.018 | 0.021 | 48.47619048 | 28.83191546 | 71 | 1581 | 2.35 | 2298.23 | 57.62 | 6.76 | 299.89 | 149.945 | 27766530.28
1510 | 5 | 0.025 | 0.997 | 0.015 | 66.46666667 | 37.65403131 | 61 | 1571 | 2.64 | 2301.99 | 57.71 | 6.71 | 267.6 | 133.8 | 24573743.25
1508 | 6 | 0.029 | 0.71 | 0.009 | 78.88888889 | 56.47110389 | 74 | 1582 | 2.33 | 2298.11 | 57.91 | 6.47 | 310.78 | 155.39 | 26802077.74
1508 | 12 | 0.023 | 0.743 | 0.03 | 24.76666667 | 21.72572514 | 70 | 1578 | 2.34 | 2291.28 | 57.73 | 7.22 | 307.84 | 153.92 | 29692638.77
1506 | 11 | 0.022 | 1.08 | 0.019 | 56.84210526 | 31.21470086 | 41 | 1547 | 3.19 | 2296.03 | 58.01 | 7.36 | 319.29 | 159.645 | 22249178.48
1508 | 8 | 0.017 | 0.751 | 0.009 | 83.44444444 | 56.47110389 | 74 | 1582 | 2.31 | 2289.81 | 57.47 | 6.7 | 203.57 | 101.785 | 27894049.09
1506 | 10 | 0.022 | 1.036 | 0.027 | 38.37037037 | 23.61991192 | 47 | 1553 | 2.96 | 2298.31 | 57.96 | 7.25 | 187.42 | 93.71 | 23643087.67
1508 | 12 | 0.027 | 0.79 | 0.032 | 24.6875 | 20.64126415 | 55 | 1563 | 2.71 | 2296.24 | 57.98 | 6.83 | 185.07 | 92.535 | 24306251.16
1506 | 4 | 0.03 | 1 | 0.029 | 34.48275862 | 22.31802259 | 59 | 1565 | 3.13 | 2294.33 | 57.74 | 7.71 | 184.85 | 92.425 | 23736419.83
1506 | 13 | 0.023 | 1.049 | 0.02 | 52.45 | 29.96988564 | 68 | 1574 | 2.26 | 2299.22 | 57.97 | 6.57 | 180.92 | 90.46 | 28072865.79
1508 | 7 | 0.03 | 0.772 | 0.03 | 25.73333333 | 21.72572514 | 66 | 1574 | 2.43 | 2347.16 | 57.69 | 6.77 | 306.14 | 153.07 | 27464669.73
1506 | 5 | 0.035 | 1.042 | 0.03 | 34.73333333 | 21.72572514 | 49 | 1555 | 3.48 | 2363.78 | 58.09 | 7.36 | 303.41 | 151.705 | 20996887.17
1506 | 2 | 0.02 | 1.02 | 0.024 | 42.5 | 25.93359266 | 24 | 1530 | 3.48 | 2367.31 | 58.07 | 7.47 | 296.04 | 148.02 | 21342524.12
1506 | 2 | 0.024 | 1.06 | 0.026 | 40.76923077 | 24.33786233 | 65 | 1571 | 2.27 | 2357.24 | 57.64 | 7.17 | 283.77 | 141.885 | 31271332.76
1508 | 9 | 0.024 | 0.8 | 0.024 | 33.33333333 | 25.93359266 | 43 | 1551 | 3.01 | 2363.59 | 58.2 | 7.15 | 318.34 | 159.17 | 23580932.79
1506 | 12 | 0.021 | 1.07 | 0.028 | 38.21428571 | 22.94811947 | 49 | 1555 | 3.08 | 2361.04 | 57.84 | 7.56 | 318.35 | 159.175 | 24340176
1506 | 8 | 0.017 | 1.023 | 0.028 | 36.53571429 | 22.94811947 | 65 | 1571 | 2.29 | 2360.17 | 57.59 | 6.71 | 293.59 | 146.795 | 29045550.63
1508 | 7 | 0.023 | 0.763 | 0.026 | 29.34615385 | 24.33786233 | 37 | 1545 | 3.05 | 2365.49 | 58.05 | 6.83 | 293.23 | 146.615 | 22248015.13
1508 | 4 | 0.02 | 0.731 | 0.027 | 27.07407407 | 23.61991192 | 45 | 1553 | 3.15 | 2370.3 | 57.93 | 6.88 | 293.91 | 146.955 | 21743552
1508 | 13 | 0.024 | 0.736 | 0.028 | 26.28571429 | 22.94811947 | 58 | 1566 | 2.89 | 2368.34 | 58 | 6.93 | 290.89 | 145.445 | 23852215.93
1508 | 8 | 0.018 | 0.753 | 0.03 | 25.1 | 21.72572514 | 37 | 1545 | 2.77 | 2368.98 | 58.13 | 6.76 | 291.56 | 145.78 | 24281617.39
1508 | 5 | 0.015 | 0.762 | 0.024 | 31.75 | 25.93359266 | 34 | 1542 | 2.69 | 2369.18 | 57.78 | 6.41 | 283.72 | 141.86 | 23711176.19
1508 | 7 | 0.028 | 0.735 | 0.03 | 24.5 | 21.72572514 | 53 | 1561 | 3.09 | 2377.42 | 58.24 | 7.13 | 241.76 | 120.88 | 23040200.43
1508 | 8 | 0.03 | 0.76 | 0.033 | 23.03030303 | 20.1434254 | 45 | 1553 | 2.53 | 2380.23 | 58.16 | 6.7 | 225.03 | 112.515 | 26474178.74
1506 | 5 | 0.032 | 1.018 | 0.036 | 28.27777778 | 18.79974161 | 50 | 1556 | 2.4 | 2378.17 | 58.02 | 6.61 | 219.41 | 109.705 | 27509481.48
1506 | 6 | 0.028 | 1.02 | 0.04 | 25.5 | 17.29210593 | 19 | 1525 | 2.6 | 2375.95 | 57.93 | 6.73 | 215.28 | 107.64 | 25830231.81
1506 | 13 | 0.022 | 1.07 | 0.028 | 38.21428571 | 22.94811947 | 39 | 1545 | 2.84 | 2379.63 | 58.03 | 7.43 | 210.1 | 105.05 | 26147441.47
1506 | 7 | 0.034 | 1.034 | 0.032 | 32.3125 | 20.64126415 | 52 | 1558 | 2.62 | 2377.61 | 57.87 | 6.93 | 206.94 | 103.47 | 26413250.63
1506 | 3 | 0.022 | 1.035 | 0.025 | 41.4 | 25.10710746 | 89 | 1595 | 2.27 | 2299.37 | 57.48 | 6.93 | 278.19 | 139.095 | 29482582.92
1506 | 3 | 0.026 | 1.047 | 0.019 | 55.10526316 | 31.21470086 | 39 | 1545 | 2.94 | 2290.78 | 57.8 | 7.38 | 275.6 | 137.8 | 24151366.29
1506 | 7 | 0.032 | 1.07 | 0.029 | 36.89655172 | 22.31802259 | 49 | 1555 | 2.55 | 2293.64 | 58 | 6.83 | 267.36 | 133.68 | 25802100.8
1506 | 10 | 0.025 | 1.05 | 0.011 | 95.45454545 | 48.15942887 | 79 | 1585 | 2.28 | 2291.34 | 57.68 | 6.47 | 264.02 | 132.01 | 27309154.89
1506 | 7 | 0.035 | 1.042 | 0.028 | 37.21428571 | 22.94811947 | 43 | 1549 | 3.17 | 2293 | 58.08 | 7.62 | 265.14 | 132.57 | 23149896.53
1506 | 10 | 0.023 | 1.11 | 0.027 | 41.11111111 | 23.61991192 | 59 | 1565 | 3.27 | 2290.99 | 58.03 | 7.58 | 259.61 | 129.805 | 22304574.2
1506 | 8 | 0.03 | 1.076 | 0.028 | 38.42857143 | 22.94811947 | 60 | 1566 | 2.92 | 2294.83 | 57.87 | 7.31 | 257.49 | 128.745 | 24128722.83
1506 | 8 | 0.027 | 1.052 | 0.021 | 50.0952381 | 28.83191546 | 44 | 1550 | 2.89 | 2293.19 | 57.89 | 7.18 | 255.1 | 127.55 | 23928525.13
1506 | 14 | 0.023 | 1.07 | 0.026 | 41.15384615 | 24.33786233 | 69 | 1575 | 2.29 | 2290.93 | 57.5 | 6.87 | 271.6 | 135.8 | 28865718
1508 | 6 | 0.019 | 0.744 | 0.026 | 28.61538462 | 24.33786233 | 55 | 1563 | 3.01 | 2291.57 | 58.05 | 7.04 | 271.88 | 135.94 | 22510678.33
1506 | 14 | 0.025 | 1.064 | 0.028 | 38 | 22.94811947 | 43 | 1549 | 3.32 | 2290.64 | 57.98 | 7.57 | 271.15 | 135.575 | 21936327.76
1506 | 14 | 0.037 | 1.008 | 0.028 | 36 | 22.94811947 | 19 | 1525 | 3.17 | 2291.37 | 57.9 | 7.54 | 271.3 | 135.65 | 22890569.45
1506 | 12 | 0.024 | 1.052 | 0.033 | 31.87878788 | 20.1434254 | 29 | 1535 | 3.24 | 2291.11 | 58.01 | 7.34 | 271.78 | 135.89 | 21799487.37
1506 | 5 | 0.021 | 1.035 | 0.034 | 30.44117647 | 19.67192734 | 53 | 1559 | 3.13 | 2289.02 | 57.79 | 7.48 | 271.49 | 135.745 | 22975032.69
1510 | 8 | 0.024 | 0.994 | 0.026 | 38.23076923 | 24.33786233 | 78 | 1588 | 2.33 | 2288.84 | 57.6 | 6.08 | 271.23 | 135.615 | 25084900.53
1506 | 9 | 0.019 | 1.027 | 0.036 | 28.52777778 | 18.79974161 | 36 | 1542 | 2.78 | 2290.24 | 57.97 | 6.99 | 272.18 | 136.09 | 24185922.99
1508 | 12 | 0.02 | 0.768 | 0.025 | 30.72 | 25.10710746 | 20 | 1528 | 2.95 | 2285.15 | 58.07 | 7.09 | 272.82 | 136.41 | 23066846.34
1508 | 5 | 0.018 | 0.752 | 0.025 | 30.08 | 25.10710746 | 50 | 1558 | 3.12 | 2287.44 | 57.77 | 7.3 | 268.2 | 134.1 | 22478496.92
1510 | 10 | 0.028 | 1.013 | 0.012 | 84.41666667 | 44.94691449 | 84 | 1594 | 2.41 | 2289.56 | 57.52 | 6.73 | 262.61 | 131.305 | 26853403.72
1508 | 8 | 0.032 | 0.742 | 0.027 | 27.48148148 | 23.61991192 | 55 | 1563 | 2.69 | 2294.14 | 57.72 | 6.84 | 258.19 | 129.095 | 24500391.79
1508 | 5 | 0.021 | 0.752 | 0.026 | 28.92307692 | 24.33786233 | 46 | 1554 | 2.7 | 2297.38 | 57.95 | 6.64 | 251.01 | 125.505 | 23729382.76
1508 | 12 | 0.018 | 0.7 | 0.032 | 21.875 | 20.64126415 | 31 | 1539 | 2.35 | 2294.08 | 57.9 | 6.27 | 251.41 | 125.705 | 25707362.86
1508 | 14 | 0.021 | 0.75 | 0.03 | 25 | 21.72572514 | 58 | 1566 | 3.16 | 2293.44 | 58.04 | 7.83 | 245.48 | 122.74 | 23867742.99
1508 | 11 | 0.025 | 0.758 | 0.021 | 36.0952381 | 28.83191546 | 67 | 1575 | 2.25 | 2329.81 | 57.56 | 6.85 | 293.35 | 146.675 | 29790503.87
1508 | 5 | 0.031 | 0.751 | 0.032 | 23.46875 | 20.64126415 | 42 | 1550 | 2.99 | 2332.61 | 57.79 | 6.95 | 318.34 | 159.17 | 22772202.64
1508 | 7 | 0.02 | 0.746 | 0.028 | 26.64285714 | 22.94811947 | 64 | 1572 | 2.29 | 2335.34 | 57.98 | 6.39 | 296.42 | 148.21 | 27369368.96
1508 | 7 | 0.022 | 0.781 | 0.034 | 22.97058824 | 19.67192734 | 42 | 1550 | 2.79 | 2334.75 | 57.85 | 6.18 | 300.97 | 150.485 | 21720706.45
1508 | 9 | 0.02 | 0.752 | 0.027 | 27.85185185 | 23.61991192 | 50 | 1558 | 3.07 | 2338.54 | 57.6 | 7.36 | 318.02 | 159.01 | 23546888.76
1508 | 10 | 0.028 | 0.786 | 0.031 | 25.35483871 | 21.1678094 | 54 | 1562 | 2.64 | 2339.02 | 58.05 | 7.39 | 314.29 | 157.145 | 27499432.86
1508 | 7 | 0.034 | 0.752 | 0.029 | 25.93103448 | 22.31802259 | 62 | 1570 | 2.31 | 2341.11 | 58.11 | 6.56 | 298.3 | 149.15 | 27923057.45
1506 | 2 | 0.027 | 1.045 | 0.023 | 45.43478261 | 26.82423957 | 70 | 1576 | 2.33 | 2338.4 | 57.63 | 6.6 | 281.5 | 140.75 | 27819934.76
1508 | 5 | 0.017 | 0.73 | 0.027 | 27.03703704 | 23.61991192 | 53 | 1561 | 2.69 | 2338.13 | 57.83 | 6.6 | 264.37 | 132.185 | 24094038.51
1508 | 6 | 0.023 | 0.715 | 0.034 | 21.02941176 | 19.67192734 | 56 | 1564 | 2.53 | 2336.53 | 58.08 | 6.28 | 265.41 | 132.705 | 24359017.9
1508 | 5 | 0.026 | 0.737 | 0.032 | 23.03125 | 20.64126415 | 66 | 1574 | 3.03 | 2340.29 | 58.14 | 6.82 | 263.7 | 131.85 | 22123850.42
1508 | 4 | 0.013 | 0.733 | 0.023 | 31.86956522 | 26.82423957 | 51 | 1559 | 2.99 | 2339.03 | 58.14 | 7.06 | 259.5 | 129.75 | 23196293.5
1508 | 2 | 0.024 | 0.745 | 0.028 | 26.60714286 | 22.94811947 | 47 | 1555 | 2.53 | 2340.66 | 57.89 | 6.65 | 237.94 | 118.97 | 25839776.21
1508 | 8 | 0.02 | 0.69 | 0.031 | 22.25806452 | 21.1678094 | 48 | 1556 | 2.76 | 2336.6 | 57.96 | 6.4 | 234.45 | 117.225 | 22756452.17
1508 | 5 | 0.024 | 0.737 | 0.029 | 25.4137931 | 22.31802259 | 47 | 1555 | 2.93 | 2337.08 | 58.07 | 7.04 | 230.98 | 115.49 | 23584567.04
1508 | 3 | 0.022 | 0.726 | 0.032 | 22.6875 | 20.64126415 | 82 | 1590 | 2.3 | 2339.18 | 57.3 | 6.55 | 237.64 | 118.82 | 27978626.87
1508 | 5 | 0.035 | 0.751 | 0.032 | 23.46875 | 20.64126415 | 52 | 1560 | 2.82 | 2346.72 | 58.13 | 7.05 | 234.68 | 117.34 | 24640560
1508 | 2 | 0.017 | 0.72 | 0.025 | 28.8 | 25.10710746 | 44 | 1552 | 2.73 | 2348.24 | 57.93 | 6.8 | 237.17 | 118.585 | 24566203.08
1508 | 4 | 0.019 | 0.729 | 0.028 | 26.03571429 | 22.94811947 | 48 | 1556 | 2.7 | 2348.53 | 58.09 | 6.84 | 235.08 | 117.54 | 24988359.2
1508 | 4 | 0.024 | 0.74 | 0.028 | 26.42857143 | 22.94811947 | 37 | 1545 | 2.59 | 2344.15 | 57.92 | 6.78 | 233.94 | 116.97 | 25772978.92
1508 | 5 | 0.033 | 0.78 | 0.021 | 37.14285714 | 28.83191546 | 82 | 1590 | 2.23 | 2340.8 | 57.66 | 6.67 | 248.04 | 124.02 | 29405906.37
1508 | 10 | 0.025 | 0.741 | 0.025 | 29.64 | 25.10710746 | 50 | 1558 | 2.86 | 2345.96 | 58.01 | 7.02 | 246.81 | 123.405 | 24184714.91
1508 | 7 | 0.023 | 0.734 | 0.028 | 26.21428571 | 22.94811947 | 53 | 1561 | 2.9 | 2338.57 | 58.24 | 6.72 | 245.79 | 122.895 | 22759930.92
1508 | 8 | 0.023 | 0.75 | 0.031 | 24.19354839 | 21.1678094 | 51 | 1559 | 2.85 | 2342.64 | 57.96 | 6.83 | 244.21 | 122.105 | 23579288.08
1508 | 6 | 0.027 | 0.773 | 0.026 | 29.73076923 | 24.33786233 | 55 | 1563 | 2.94 | 2344.45 | 58.03 | 7.22 | 246.67 | 123.335 | 24181327.14
1508 | 5 | 0.028 | 0.732 | 0.028 | 26.14285714 | 22.94811947 | 78 | 1586 | 2.3 | 2340.78 | 57.69 | 6.53 | 248.66 | 124.33 | 27912274.9
1508 | 8 | 0.025 | 0.96 | 0.02 | 48 | 29.96988564 | 44 | 1552 | 2.93 | 2348.96 | 58.01 | 6.87 | 244.27 | 122.135 | 23132045
1508 | 8 | 0.025 | 0.747 | 0.026 | 28.73076923 | 24.33786233 | 38 | 1546 | 2.44 | 2349.51 | 57.97 | 6.53 | 251.24 | 125.62 | 26408877.57
1508 | 8 | 0.033 | 0.764 | 0.035 | 21.82857143 | 19.22466134 | 42 | 1550 | 2.84 | 2352.11 | 57.99 | 6.94 | 250.82 | 125.41 | 24140599.39
1506 | 7 | 0.022 | 1.048 | 0.027 | 38.81481481 | 23.61991192 | 87 | 1593 | 2.23 | 2345.12 | 57.58 | 6.7 | 251.42 | 125.71 | 29592680.18
1508 | 7 | 0.03 | 0.733 | 0.035 | 20.94285714 | 19.22466134 | 36 | 1544 | 3.02 | 2349.64 | 57.96 | 7.16 | 248.64 | 124.32 | 23396812.61
1508 | 3 | 0.027 | 0.75 | 0.028 | 26.78571429 | 22.94811947 | 50 | 1558 | 2.93 | 2349.76 | 57.94 | 7.08 | 250 | 125 | 23847257.12
1506 | 6 | 0.02 | 1.053 | 0.027 | 39 | 23.61991192 | 47 | 1553 | 2.79 | 2348.11 | 58.08 | 7.15 | 248.99 | 124.495 | 25273743.12
1508 | 7 | 0.018 | 0.72 | 0.016 | 45 | 35.77449321 | 54 | 1562 | 2.62 | 2344.8 | 57.95 | 2.38 | 249.7 | 124.85 | 8946038.473
1506 | 11 | 0.015 | 1.016 | 0.023 | 44.17391304 | 26.82423957 | 57 | 1563 | 2.9 | 2349.77 | 58.24 | 7.11 | 247.81 | 123.905 | 24196148.88
1506 | 6 | 0.024 | 1.04 | 0.023 | 45.2173913 | 26.82423957 | 32 | 1538 | 2.99 | 2351.92 | 57.99 | 6.54 | 245.29 | 122.645 | 21606200.19
1506 | 8 | 0.037 | 1.043 | 0.027 | 38.62962963 | 23.61991192 | 55 | 1561 | 2.9 | 2353.76 | 57.84 | 7.28 | 239.38 | 119.69 | 24816746.81
1506 | 8 | 0.018 | 1.042 | 0.022 | 47.36363636 | 27.78715793 | 86 | 1592 | 2.25 | 2345.38 | 57.61 | 6.56 | 245.44 | 122.72 | 28719959.89
1506 | 12 | 0.019 | 1.48 | 0.008 | 185 | 62.00271238 | 34 | 1540 | 3.09 | 2348.07 | 58.03 | 7.43 | 240.31 | 120.155 | 23713227.32
1506 | 7 | 0.027 | 1.081 | 0.031 | 34.87096774 | 21.1678094 | 55 | 1561 | 3.05 | 2349.24 | 57.96 | 7.19 | 240.67 | 120.335 | 23259786.73
1506 | 8 | 0.028 | 1.04 | 0.029 | 35.86206897 | 22.31802259 | 50 | 1556 | 2.8 | 2350.6 | 58.02 | 6.98 | 241.01 | 120.505 | 24610782
1506 | 12 | 0.029 | 1 | 0.029 | 34.48275862 | 22.31802259 | 45 | 1551 | 2.73 | 2355.64 | 58.02 | 6.87 | 240.52 | 120.26 | 24897302.77
1508 | 7 | 0.024 | 0.745 | 0.027 | 27.59259259 | 23.61991192 | 75 | 1583 | 2.33 | 2342.04 | 57.61 | 6.66 | 243.08 | 121.54 | 28116542.01
1506 | 10 | 0.023 | 1.08 | 0.031 | 34.83870968 | 21.1678094 | 50 | 1556 | 2.83 | 2349.69 | 57.76 | 7.33 | 244.32 | 122.16 | 25560973.97
1506 | 6 | 0.026 | 1.03 | 0.03 | 34.33333333 | 21.72572514 | 36 | 1542 | 2.72 | 2350.41 | 57.95 | 6.98 | 240.73 | 120.365 | 25332580.72
1506 | 6 | 0.037 | 1.051 | 0.027 | 38.92592593 | 23.61991192 | 59 | 1565 | 2.67 | 2348.32 | 58.03 | 7.1 | 240.55 | 120.275 | 26227304.27
1506 | 12 | 0.03 | 1.053 | 0.021 | 50.14285714 | 28.83191546 | 71 | 1577 | 2.2 | 2342.1 | 57.46 | 6.53 | 244.82 | 122.41 | 29197470.27
1506 | 11 | 0.018 | 1.065 | 0.02 | 53.25 | 29.96988564 | 45 | 1551 | 2.83 | 2344.65 | 57.87 | 7.09 | 238.53 | 119.265 | 24671020.39
1506 | 6 | 0.025 | 1.045 | 0.034 | 30.73529412 | 19.67192734 | 42 | 1548 | 2.54 | 2346.47 | 57.91 | 6.67 | 239.94 | 119.97 | 25879531.72
1506 | 10 | 0.02 | 1.04 | 0.029 | 35.86206897 | 22.31802259 | 41 | 1547 | 2.68 | 2344.04 | 57.85 | 7.02 | 239.7 | 119.85 | 25787938.57
1508 | 9 | 0.021 | 0.778 | 0.015 | 51.86666667 | 37.65403131 | 69 | 1577 | 2.29 | 2323.69 | 57.71 | 6.67 | 240.39 | 120.195 | 28426136.1
1505 | 10 | 0.031 | 1.033 | 0.023 | 44.91304348 | 26.82423957 | 32 | 1537 | 2.9 | 2330.73 | 58.16 | 7.18 | 241.3 | 120.65 | 24236377.2
1506 | 5 | 0.031 | 1.033 | 0.026 | 39.73076923 | 24.33786233 | 41 | 1547 | 2.77 | 2333.41 | 58.16 | 7.04 | 239.17 | 119.585 | 24907677.57
1506 | 4 | 0.026 | 1.021 | 0.025 | 40.84 | 25.10710746 | 42 | 1548 | 2.55 | 2328.6 | 57.93 | 6.96 | 240.25 | 120.125 | 26693974.59
1508 | 12 | 0.024 | 0.74 | 0.03 | 24.66666667 | 21.72572514 | 50 | 1558 | 2.59 | 2327.84 | 58.01 | 6.82 | 238.65 | 119.325 | 25744652.11
1506 | 10 | 0.031 | 1.015 | 0.028 | 36.25 | 22.94811947 | 52 | 1558 | 2.86 | 2335.01 | 58.04 | 7.47 | 238.07 | 119.035 | 25614896.41
1506 | 12 | 0.032 | 1.036 | 0.024 | 43.16666667 | 25.93359266 | 76 | 1582 | 2.35 | 2324.66 | 57.44 | 7 | 240.39 | 120.195 | 29082980.43
1508 | 9 | 0.032 | 0.727 | 0.032 | 22.71875 | 20.64126415 | 47 | 1555 | 2.87 | 2333.3 | 57.93 | 7.16 | 238.66 | 119.33 | 24448431.22
1508 | 9 | 0.026 | 0.715 | 0.028 | 25.53571429 | 22.94811947 | 35 | 1543 | 2.71 | 2332.19 | 58.04 | 6.54 | 238.65 | 119.325 | 23638595.91
1508 | 7 | 0.028 | 0.765 | 0.027 | 28.33333333 | 23.61991192 | 29 | 1537 | 3.06 | 2334.25 | 58.02 | 7.26 | 238.05 | 119.025 | 23260114.71
1508 | 7 | 0.025 | 0.735 | 0.029 | 25.34482759 | 22.31802259 | 47 | 1555 | 3.04 | 2327.87 | 57.67 | 7.39 | 238.35 | 119.175 | 23767246.4
1508 | 7 | 0.035 | 0.758 | 0.028 | 27.07142857 | 22.94811947 | 42 | 1550 | 2.74 | 2331.92 | 57.84 | 6.83 | 238.22 | 119.11 | 24413670.48
1508 | 8 | 0.02 | 0.734 | 0.018 | 40.77777778 | 32.58285073 | 85 | 1593 | 2.3 | 2325.72 | 57.59 | 6.16 | 240.81 | 120.405 | 26161316.45
1508 | 9 | 0.021 | 0.731 | 0.028 | 26.10714286 | 22.94811947 | 42 | 1550 | 2.71 | 2330.51 | 57.94 | 6.85 | 239.93 | 119.965 | 24741244.54
1508 | 9 | 0.04 | 0.732 | 0.023 | 31.82608696 | 26.82423957 | 37 | 1545 | 2.58 | 2331.65 | 57.98 | 6.66 | 238.57 | 119.285 | 25279423.95
1508 | 11 | 0.022 | 0.732 | 0.031 | 23.61290323 | 21.1678094 | 55 | 1563 | 2.86 | 2333.92 | 57.98 | 6.9 | 237.36 | 118.68 | 23649301.26
1508 | 8 | 0.022 | 0.753 | 0.024 | 31.375 | 25.93359266 | 59 | 1567 | 3.19 | 2359.29 | 58.24 | 7.89 | 319.23 | 159.615 | 24508511.61
1506 | 6 | 0.018 | 1.049 | 0.02 | 52.45 | 29.96988564 | 59 | 1565 | 2.73 | 2355.87 | 58.12 | 7.37 | 315.87 | 157.935 | 26711941.38
1506 | 8 | 0.03 | 1.046 | 0.023 | 45.47826087 | 26.82423957 | 77 | 1583 | 2.27 | 2352.91 | 57.52 | 7.36 | 289.07 | 144.535 | 32041036.97
1506 | 6 | 0.022 | 1.046 | 0.024 | 43.58333333 | 25.93359266 | 41 | 1547 | 2.98 | 2356.91 | 57.95 | 7.44 | 312.14 | 156.07 | 24714336.81
1506 | 7 | 0.015 | 1.068 | 0.019 | 56.21052632 | 31.21470086 | 42 | 1548 | 2.39 | 2353.43 | 58.09 | 6.68 | 309.7 | 154.85 | 27626707.98
1506 | 6 | 0.027 | 1.028 | 0.026 | 39.53846154 | 24.33786233 | 54 | 1560 | 2.45 | 2351.9 | 58.12 | 6.66 | 313.41 | 156.705 | 26851978.29
1506 | 7 | 0.03 | 1.044 | 0.027 | 38.66666667 | 23.61991192 | 38 | 1544 | 2.34 | 2351.01 | 58.06 | 6.21 | 304.79 | 152.395 | 26204719.15
1506 | 7 | 0.02 | 1.057 | 0.026 | 40.65384615 | 24.33786233 | 43 | 1549 | 2.84 | 2353.1 | 58.03 | 6.76 | 302.95 | 151.475 | 23524371.55
1506 | 9 | 0.025 | 1.067 | 0.027 | 39.51851852 | 23.61991192 | 45 | 1551 | 2.42 | 2348.9 | 58.11 | 6.67 | 303.07 | 151.535 | 27190944.05
1506 | 4 | 0.024 | 1.026 | 0.029 | 35.37931034 | 22.31802259 | 39 | 1545 | 2.88 | 2351.4 | 58.18 | 7.12 | 305.82 | 152.91 | 24415370
1506 | 5 | 0.019 | 1.041 | 0.025 | 41.64 | 25.10710746 | 36 | 1542 | 3.26 | 2344.98 | 58.39 | 7.47 | 302.26 | 151.13 | 22567914.88
1506 | 5 | 0.021 | 1.022 | 0.021 | 48.66666667 | 28.83191546 | 38 | 1544 | 3.07 | 2348.61 | 58.14 | 7.28 | 302.25 | 151.125 | 23391237.58
1506 | 2 | 0.021 | 1.135 | 0.022 | 51.59090909 | 27.78715793 | 42 | 1548 | 2.93 | 2348.21 | 58.03 | 7.04 | 302.71 | 151.355 | 23696885.08
1506 | 8 | 0.031 | 1.04 | 0.03 | 34.66666667 | 21.72572514 | 46 | 1552 | 2.91 | 2346.2 | 58.06 | 7.08 | 302.81 | 151.405 | 23974777.73
1506 | 11 | 0.024 | 1.074 | 0.02 | 53.7 | 29.96988564 | 74 | 1580 | 2.26 | 2344.8 | 57.71 | 7.1 | 276.59 | 138.295 | 30938909.73
1506 | 5 | 0.026 | 1.045 | 0.022 | 47.5 | 27.78715793 | 34 | 1540 | 3.15 | 2349.22 | 58.1 | 7.46 | 298.23 | 149.115 | 23366908.27
1506 | 5 | 0.023 | 1.039 | 0.028 | 37.10714286 | 22.94811947 | 42 | 1548 | 3.03 | 2344.57 | 57.9 | 7.42 | 298.83 | 149.415 | 24114250.65
1508 | 8 | 0.029 | 0.951 | 0.028 | 33.96428571 | 22.94811947 | 26 | 1534 | 2.7 | 2344.74 | 58.2 | 7.12 | 304.08 | 152.04 | 25969298.13
1506 | 5 | 0.018 | 1.043 | 0.025 | 41.72 | 25.10710746 | 60 | 1566 | 2.91 | 2344.55 | 57.69 | 7.57 | 296.83 | 148.415 | 25616021.55
1506 | 2 | 0.023 | 1.066 | 0.03 | 35.53333333 | 21.72572514 | 52 | 1558 | 3.04 | 2345.71 | 58.05 | 7.56 | 301.27 | 150.635 | 24500323.66
1506 | 1 | 0.029 | 1.064 | 0.032 | 33.25 | 20.64126415 | 70 | 1576 | 2.33 | 2340.58 | 57.62 | 7.09 | 297.29 | 148.645 | 29913215.12
1508 | 5 | 0.028 | 0.751 | 0.025 | 30.04 | 25.10710746 | 54 | 1562 | 2.94 | 2346.4 | 57.84 | 7.65 | 298.14 | 149.07 | 25642800
1508 | 6 | 0.03 | 0.74 | 0.021 | 35.23809524 | 28.83191546 | 63 | 1571 | 2.98 | 2345.43 | 57.95 | 7.67 | 298.73 | 149.365 | 25354255.71
1508 | 6 | 0.022 | 0.756 | 0.028 | 27 | 22.94811947 | 47 | 1555 | 2.75 | 2344.51 | 57.92 | 7.06 | 297.68 | 148.84 | 25279785.64
1508 | 6 | 0.024 | 0.74 | 0.027 | 27.40740741 | 23.61991192 | 38 | 1546 | 2.86 | 2347.76 | 57.85 | 7.2 | 297.9 | 148.95 | 24823867.97
1508 | 13 | 0.019 | 0.753 | 0.023 | 32.73913043 | 26.82423957 | 61 | 1569 | 2.32 | 2343.48 | 57.52 | 7.13 | 298.7 | 149.35 | 30249074.17
1508 | 9 | 0.026 | 0.743 | 0.03 | 24.76666667 | 21.72572514 | 46 | 1554 | 2.76 | 2346.6 | 57.98 | 7.36 | 300.35 | 150.175 | 26281920
1508 | 8 | 0.015 | 0.715 | 0.021 | 34.04761905 | 28.83191546 | 46 | 1554 | 2.36 | 2348.65 | 57.9 | 6.46 | 300.58 | 150.29 | 27001513.47
1508 | 5 | 0.024 | 0.785 | 0.024 | 32.70833333 | 25.93359266 | 37 | 1545 | 2.33 | 2344.98 | 58.05 | 6.37 | 301.28 | 150.64 | 26926006.4
1508 | 9 | 0.027 | 0.754 | 0.021 | 35.9047619 | 28.83191546 | 42 | 1550 | 3.19 | 2344.25 | 57.94 | 7.53 | 297.87 | 148.935 | 23241144.36
1508 | 6 | 0.016 | 0.8 | 0.018 | 44.44444444 | 32.58285073 | 38 | 1546 | 3.03 | 2343.58 | 57.9 | 3.99 | 299.06 | 149.53 | 12961621.66
1510 | 8 | 0.023 | 1.046 | 0.015 | 69.73333333 | 37.65403131 | 71 | 1581 | 2.28 | 2341.67 | 57.8 | 6.62 | 286.91 | 143.455 | 28556049.42
1508 | 11 | 0.023 | 0.744 | 0.023 | 32.34782609 | 26.82423957 | 54 | 1562 | 2.81 | 2341.36 | 57.68 | 7.05 | 300.86 | 150.43 | 24671768.54
1508 | 4 | 0.021 | 0.75 | 0.02 | 37.5 | 29.96988564 | 42 | 1550 | 3.01 | 2346.63 | 57.83 | 7.32 | 300.41 | 150.205 | 23968369.67
1508 | 8 | 0.014 | 0.748 | 0.014 | 53.42857143 | 39.77262916 | 57 | 1565 | 2.53 | 2339.93 | 58.01 | 6.98 | 302.43 | 151.215 | 27113592.05
1508 | 6 | 0.026 | 0.734 | 0.026 | 28.23076923 | 24.33786233 | 46 | 1554 | 2.73 | 2342.23 | 57.94 | 7.14 | 301.86 | 150.93 | 25728495.69
1508 | 3 | 0.025 | 0.742 | 0.032 | 23.1875 | 20.64126415 | 58 | 1566 | 3.16 | 2341.06 | 57.87 | 7.53 | 302.85 | 151.425 | 23429861.89
1508 | 10 | 0.035 | 0.768 | 0.032 | 24 | 20.64126415 | 25 | 1533 | 2.79 | 2344.86 | 58.13 | 6.49 | 299.29 | 149.645 | 22909030.06
1508 | 13 | 0.022 | 0.747 | 0.02 | 37.35 | 29.96988564 | 67 | 1575 | 2.5 | 2343.7 | 57.62 | 7.05 | 297.03 | 148.515 | 27758782.8
1508 | 9 | 0.025 | 0.742 | 0.028 | 26.5 | 22.94811947 | 50 | 1558 | 2.89 | 2354.31 | 57.82 | 7.06 | 293.98 | 146.99 | 24155709.38
1508 | 8 | 0.022 | 0.79 | 0.028 | 28.21428571 | 22.94811947 | 46 | 1554 | 2.57 | 2351.76 | 57.87 | 6.77 | 293.46 | 146.73 | 26019433.4
1508 | 5 | 0.024 | 0.756 | 0.026 | 29.07692308 | 24.33786233 | 41 | 1549 | 3.05 | 2350.92 | 57.99 | 7.54 | 292.39 | 146.195 | 24409486.74
1508 | 2 | 0.024 | 0.752 | 0.031 | 24.25806452 | 21.1678094 | 40 | 1548 | 3.15 | 2353.44 | 57.92 | 7.1 | 292.21 | 146.105 | 22279232
1508 | 4 | 0.023 | 0.764 | 0.027 | 28.2962963 | 23.61991192 | 45 | 1553 | 2.32 | 2354.22 | 57.88 | 6.28 | 295.45 | 147.725 | 26765046
1508 | 4 | 0.017 | 0.785 | 0.018 | 43.61111111 | 32.58285073 | 23 | 1531 | 3.15 | 2357.77 | 57.88 | 6.73 | 292.13 | 146.065 | 21157056.13
1508 | 6 | 0.02 | 0.757 | 0.022 | 34.40909091 | 27.78715793 | 64 | 1572 | 2.28 | 2335.87 | 57.81 | 6.4 | 288.65 | 144.325 | 27538677.89
1508 | 8 | 0.023 | 0.787 | 0.035 | 22.48571429 | 19.22466134 | 57 | 1565 | 2.51 | 2334.97 | 58.07 | 6.48 | 266.69 | 133.345 | 25318144.83
1508 | 8 | 0.022 | 0.734 | 0.028 | 26.21428571 | 22.94811947 | 57 | 1565 | 2.35 | 2336.83 | 58.05 | 6.44 | 318.18 | 159.09 | 26896416.1
1508 | 5 | 0.025 | 0.862 | 0.036 | 23.94444444 | 18.79974161 | 38 | 1546 | 2.29 | 2338.79 | 57.9 | 6.13 | 299.64 | 149.82 | 26294535.96
1506 | 7 | 0.031 | 1.007 | 0.023 | 43.7826087 | 26.82423957 | 37 | 1543 | 2.4 | 2335.63 | 58.13 | 6.26 | 319.17 | 159.585 | 25586826.65
1506 | 11 | 0.027 | 1.023 | 0.029 | 35.27586207 | 22.31802259 | 50 | 1556 | 2.34 | 2326.99 | 58.13 | 6.57 | 270.91 | 135.455 | 27440582.08
1506 | 2 | 0.031 | 1.07 | 0.029 | 36.89655172 | 22.31802259 | 67 | 1573 | 2.3 | 2325.7 | 57.8 | 6.09 | 278.38 | 139.19 | 25863806.35
1506 | 5 | 0.035 | 1.055 | 0.017 | 62.05882353 | 34.09448306 | 76 | 1582 | 2.41 | 2250.68 | 57.79 | 7.37 | 277.68 | 138.84 | 28907696.56
1506 | 3 | 0.025 | 1.055 | 0.025 | 42.2 | 25.10710746 | 57 | 1563 | 2.24 | 2259.42 | 57.47 | 7.24 | 276.79 | 138.395 | 30671626.5
1506 | 12 | 0.027 | 1.1 | 0.012 | 91.66666667 | 44.94691449 | 83 | 1589 | 2.43 | 2261.18 | 57.75 | 7.14 | 300.73 | 150.365 | 27904636.15
1506 | 11 | 0.019 | 1.025 | 0.017 | 60.29411765 | 34.09448306 | 59 | 1565 | 2.4 | 2262.71 | 57.24 | 6.8 | 293.15 | 146.575 | 26926249
1506 | 6 | 0.028 | 1.048 | 0.028 | 37.42857143 | 22.94811947 | 41 | 1547 | 3.01 | 2263.59 | 58.27 | 7.33 | 319.67 | 159.835 | 23151787.95
1506 | 9 | 0.036 | 1.04 | 0.028 | 37.14285714 | 22.94811947 | 38 | 1544 | 2.58 | 2264.59 | 58.16 | 6.72 | 277.48 | 138.74 | 24773561.3
1506 | 5 | 0.027 | 1.075 | 0.029 | 37.06896552 | 22.31802259 | 43 | 1549 | 2.61 | 2266.66 | 57.94 | 6.95 | 319.09 | 159.545 | 25350117.01
1506 | 8 | 0.021 | 1.044 | 0.022 | 47.45454545 | 27.78715793 | 73 | 1579 | 2.4 | 2261.3 | 57.67 | 7.31 | 302.56 | 151.28 | 28927680.25
1506 | 3 | 0.025 | 1.042 | 0.029 | 35.93103448 | 22.31802259 | 48 | 1554 | 2.89 | 2260.68 | 57.85 | 7.65 | 319.62 | 159.81 | 25133442.35
1506 | 2 | 0.021 | 1.052 | 0.033 | 31.87878788 | 20.1434254 | 35 | 1541 | 3.55 | 2259.21 | 58.26 | 8.24 | 288.1 | 144.05 | 22024433.71
1506 | 7 | 0.031 | 1.085 | 0.029 | 37.4137931 | 22.31802259 | 37 | 1543 | 2.84 | 2263.09 | 57.92 | 7.25 | 319.37 | 159.685 | 24264468.49
1510 | 7 | 0.019 | 0.995 | 0.024 | 41.45833333 | 25.93359266 | 76 | 1586 | 2.34 | 2255.65 | 57.51 | 6.6 | 302.27 | 151.135 | 26720776.92
1508 | 2 | 0.017 | 0.746 | 0.024 | 31.08333333 | 25.93359266 | 50 | 1558 | 2.76 | 2258.49 | 57.98 | 7.08 | 317.98 | 158.99 | 24332774.87
1508 | 4 | 0.018 | 0.722 | 0.027 | 26.74074074 | 23.61991192 | 49 | 1557 | 3.06 | 2256.04 | 57.93 | 7.34 | 317.19 | 158.595 | 22728497.1
1508 | 6 | 0.028 | 0.743 | 0.027 | 27.51851852 | 23.61991192 | 45 | 1553 | 2.52 | 2259.63 | 58.13 | 6.6 | 318.29 | 159.145 | 24855930
1508 | 8 | 0.024 | 0.735 | 0.029 | 25.34482759 | 22.31802259 | 49 | 1557 | 3.24 | 2253.37 | 57.96 | 7.87 | 318.98 | 159.49 | 22988546.91
1508 | 14 | 0.032 | 0.736 | 0.019 | 38.73684211 | 31.21470086 | 73 | 1581 | 2.67 | 2253.3 | 57.8 | 7.35 | 317.03 | 158.515 | 26052198.88
1508 | 6 | 0.025 | 0.724 | 0.023 | 31.47826087 | 26.82423957 | 37 | 1545 | 2.86 | 2255.29 | 57.83 | 6.98 | 314.38 | 157.19 | 23117511.06
1508 | 7 | 0.023 | 0.753 | 0.017 | 44.29411765 | 34.09448306 | 50 | 1558 | 3.25 | 2255.23 | 57.99 | 7.81 | 316.84 | 158.42 | 22761862.91
1508 | 13 | 0.023 | 0.779 | 0.017 | 45.82352941 | 34.09448306 | 62 | 1570 | 2.94 | 2253.54 | 58.13 | 7.89 | 310.48 | 155.24 | 25400615.14
1508 | 6 | 0.034 | 0.742 | 0.022 | 33.72727273 | 27.78715793 | 63 | 1571 | 2.76 | 2255.76 | 58.2 | 7.12 | 316.62 | 158.31 | 24440669.22
1508 | 7 | 0.03 | 0.713 | 0.023 | 31 | 26.82423957 | 48 | 1556 | 2.8 | 2255.47 | 58.21 | 7.17 | 310.68 | 155.34 | 24257579.85
1506 | 10 | 0.022 | 1.045 | 0.023 | 45.43478261 | 26.82423957 | 61 | 1567 | 2.29 | 2252.52 | 57.86 | 7.23 | 282.9 | 141.45 | 29869005.38
1506 | 2 | 0.029 | 1.038 | 0.025 | 41.52 | 25.10710746 | 58 | 1564 | 3.18 | 2250.27 | 57.8 | 8.07 | 308.42 | 154.21 | 23984481.57
1506 | 5 | 0.024 | 1.038 | 0.027 | 38.44444444 | 23.61991192 | 27 | 1533 | 2.89 | 2250.2 | 57.72 | 7.51 | 307.65 | 153.825 | 24559103.25
1506 | 5 | 0.024 | 1.08 | 0.021 | 51.42857143 | 28.83191546 | 72 | 1578 | 2.28 | 2248.44 | 57.56 | 6.99 | 298.58 | 149.29 | 28951623.47
1506 | 7 | 0.026 | 1.09 | 0.025 | 43.6 | 25.10710746 | 54 | 1560 | 2.68 | 2254.69 | 57.8 | 7.46 | 296.83 | 148.415 | 26359681.75
1506 | 2 | 0.033 | 1.045 | 0.026 | 40.19230769 | 24.33786233 | 44 | 1550 | 2.96 | 2250.18 | 57.96 | 7.62 | 295.27 | 147.635 | 24329311.05
1506 | 4 | 0.021 | 1.013 | 0.03 | 33.76666667 | 21.72572514 | 50 | 1556 | 3.01 | 2251.93 | 58.04 | 7.58 | 292.16 | 146.08 | 23818087.53
1506 | 7 | 0.023 | 1.056 | 0.025 | 42.24 | 25.10710746 | 50 | 1556 | 2.91 | 2254.61 | 58.06 | 7.41 | 287.38 | 143.69 | 24112705.3
1506 | 9 | 0.034 | 1.087 | 0.011 | 98.81818182 | 48.15942887 | 66 | 1572 | 2.33 | 2251.92 | 57.57 | 6.69 | 291.66 | 145.83 | 27156415.52
1506 | 8 | 0.03 | 1.055 | 0.028 | 37.67857143 | 22.94811947 | 49 | 1555 | 2.83 | 2254.54 | 58.01 | 7.35 | 293.31 | 146.655 | 24592809.12
1506 | 10 | 0.026 | 1.074 | 0.017 | 63.17647059 | 34.09448306 | 49 | 1555 | 2.84 | 2254.88 | 58.05 | 7.32 | 295.77 | 147.885 | 24409869.97
1506 | 7 | 0.027 | 1.03 | 0.033 | 31.21212121 | 20.1434254 | 35 | 1541 | 2.94 | 2254.82 | 58.18 | 6.92 | 292.17 | 146.085 | 22290506.29
1508 | 7 | 0.024 | 0.763 | 0.02 | 38.15 | 29.96988564 | 50 | 1558 | 2.89 | 2254.26 | 57.85 | 7.13 | 295.45 | 147.725 | 23358501.72
1508 | 9 | 0.014 | 0.701 | 0.018 | 38.94444444 | 32.58285073 | 26 | 1534 | 2.67 | 2251.11 | 57.94 | 6.78 | 301.85 | 150.925 | 24008467.55
1508 | 4 | 0.024 | 0.76 | 0.025 | 30.4 | 25.10710746 | 51 | 1559 | 2.99 | 2249.09 | 57.91 | 7.77 | 300.16 | 150.08 | 24547425.77
1508 | 6 | 0.018 | 0.783 | 0.027 | 29 | 23.61991192 | 23 | 1531 | 3.03 | 2251.89 | 58.06 | 7.26 | 300.34 | 150.17 | 22661594.02
1508 | 14 | 0.024 | 0.728 | 0.018 | 40.44444444 | 32.58285073 | 73 | 1581 | 2.29 | 2250.02 | 57.45 | 6.72 | 284.27 | 142.135 | 27731250.86
1508 | 9 | 0.019 | 0.75 | 0.025 | 30 | 25.10710746 | 54 | 1562 | 2.65 | 2254.52 | 58.14 | 6.8 | 294.88 | 147.44 | 24297770.26
1508 | 12 | 0.025 | 0.787 | 0.028 | 28.10714286 | 22.94811947 | 59 | 1567 | 2.23 | 2248.77 | 57.74 | 6.96 | 269.47 | 134.735 | 29478046.92
1508 | 5 | 0.018 | 0.724 | 0.016 | 45.25 | 35.77449321 | 56 | 1564 | 2.3 | 2250 | 57.68 | 5.97 | 294.98 | 147.49 | 24528913.04
1508 | 3 | 0.02 | 0.763 | 0.02 | 38.15 | 29.96988564 | 54 | 1562 | 2.29 | 2245.77 | 57.79 | 6.84 | 289.19 | 144.595 | 28173135.62
1508 | 3 | 0.033 | 0.73 | 0.017 | 42.94117647 | 34.09448306 | 44 | 1552 | 2.84 | 2251.49 | 57.97 | 7.31 | 301.75 | 150.875 | 24339875.35
1508 | 4 | 0.016 | 0.8 | 0.008 | 100 | 62.00271238 | 45 | 1553 | 3.19 | 2252.76 | 58.06 | 7.52 | 300.38 | 150.19 | 22304442.58
1508 | 5 | 0.034 | 0.735 | 0.03 | 24.5 | 21.72572514 | 59 | 1567 | 2.75 | 2248.91 | 58.09 | 7.21 | 300 | 150 | 24764179.13
1508 | 8 | 0.027 | 0.763 | 0.028 | 27.25 | 22.94811947 | 57 | 1565 | 2.96 | 2246.74 | 58.2 | 7.68 | 305.62 | 152.81 | 24483393.73
1508 | 6 | 0.039 | 0.717 | 0.021 | 34.14285714 | 28.83191546 | 70 | 1578 | 2.22 | 2249.86 | 57.59 | 7.15 | 260.85 | 130.425 | 30433917.03
1508 | 8 | 0.02 | 0.742 | 0.029 | 25.5862069 | 22.31802259 | 56 | 1564 | 2.33 | 2249.76 | 57.66 | 6.75 | 304.25 | 152.125 | 27373689.27
1508 | 9 | 0.019 | 0.743 | 0.021 | 35.38095238 | 28.83191546 | 48 | 1556 | 2.83 | 2252.25 | 58.15 | 7.31 | 301.83 | 150.915 | 24434127.03
1508 | 8 | 0.025 | 0.81 | 0.024 | 33.75 | 25.93359266 | 47 | 1555 | 2.95 | 2254.24 | 57.81 | 7.15 | 302.19 | 151.095 | 22947399.05
1508 | 13 | 0.034 | 0.878 | 0.032 | 27.4375 | 20.64126415 | 32 | 1540 | 2.66 | 2251.35 | 58.19 | 7.11 | 306.58 | 153.29 | 25274366.05
1508 | 16 | 0.015 | 0.735 | 0.021 | 35 | 28.83191546 | 76 | 1584 | 2.28 | 2274.44 | 57.6 | 7.7 | 298.75 | 149.375 | 32261135.79
1508 | 10 | 0.017 | 0.87 | 0.03 | 29 | 21.72572514 | 44 | 1552 | 2.69 | 2283.77 | 58.23 | 7.29 | 261.17 | 130.585 | 25994226.71
1508 | 8 | 0.023 | 0.749 | 0.021 | 35.66666667 | 28.83191546 | 64 | 1572 | 2.29 | 2299.42 | 57.58 | 7.41 | 241.75 | 120.875 | 31250021.5
1502 | 6 | 0.025 | 0.727 | 0.01 | 72.7 | 51.94243253 | 75 | 1577 | 2.22 | 2293.06 | 57.81 | 6.94 | 247.6 | 123.8 | 30107258.05
1502 | 6 | 0.014 | 0.702 | 0.009 | 78 | 56.47110389 | 59 | 1561 | 2.3 | 2298.7 | 58.05 | 6.93 | 240.4 | 120.2 | 29089548.78
1502 | 5 | 0.018 | 0.689 | 0.01 | 68.9 | 51.94243253 | 57 | 1559 | 2.62 | 2300.31 | 57.99 | 7.7 | 249.01 | 124.505 | 28393902.82
1502 | 4 | 0.012 | 0.715 | 0.009 | 79.44444444 | 56.47110389 | 33 | 1535 | 2.48 | 2295.6 | 58.11 | 7.26 | 234.85 | 117.425 | 28224772.26
1502 | 5 | 0.019 | 0.725 | 0.016 | 45.3125 | 35.77449321 | 53 | 1555 | 2.7 | 2300.31 | 58.07 | 7.7 | 255.07 | 127.535 | 27552602
1514 | 2 | 0.023 | 0.523 | 0.013 | 40.23076923 | 42.18126779 | 41 | 1555 | 2.07 | 2294.72 | 58 | 5.42 | 212.97 | 106.485 | 25235268.64
1514 | 7 | 0.016 | 0.513 | 0.008 | 64.125 | 62.00271238 | 57 | 1571 | 2.67 | 2294.66 | 57.71 | 6.03 | 255.77 | 127.885 | 21765752.49
1514 | 5 | 0.021 | 0.52 | 0.007 | 74.28571429 | 68.93209842 | 73 | 1587 | 2.54 | 2294.26 | 57.74 | 6.74 | 242.76 | 121.38 | 25569256.72
1514 | 1 | 0.02 | 0.505 | 0.007 | 72.14285714 | 68.93209842 | 51 | 1565 | 2.5 | 2291.49 | 57.88 | 5.86 | 237.66 | 118.83 | 22559260.75
1514 | 1 | 0.014 | 0.513 | 0.008 | 64.125 | 62.00271238 | 51 | 1565 | 2.3 | 2292.21 | 57.92 | 5.95 | 238.25 | 119.125 | 24905359.96
1514 | 2 | 0.016 | 0.552 | 0.007 | 78.85714286 | 68.93209842 | 56 | 1570 | 2.3 | 2292.51 | 57.58 | 6.11 | 239.81 | 119.905 | 25578431.14
1526 | 2 | 0.019 | 0.34 | 0.004 | 85 | 107.4602601 | 57 | 1583 | 2.3 | 2292.8 | 58.15 | 6.13 | 239.98 | 119.99 | 25665403.83
1526 | 4 | 0.01 | 0.331 | 0.004 | 82.75 | 107.4602601 | 43 | 1569 | 2.33 | 2296.97 | 57.98 | 5.49 | 234.82 | 117.41 | 22731130.58
1526 | 4 | 0.014 | 0.314 | 0.005 | 62.8 | 90.02424399 | 56 | 1582 | 2.28 | 2292.78 | 57.93 | 5.22 | 240.11 | 120.055 | 22046889.79
1495 | 7 | 0.019 | 1.181 | 0.014 | 84.35714286 | 39.77262916 | 63 | 1558 | 2.2 | 2302.94 | 57.67 | 6.63 | 244.97 | 122.485 | 29148939.65
1495 | 4 | 0.02 | 1.178 | 0.014 | 84.14285714 | 39.77262916 | 49 | 1544 | 2.25 | 2307.24 | 57.99 | 6.98 | 244.06 | 122.03 | 30061799.04
1495 | 8 | 0.019 | 1.209 | 0.01 | 120.9 | 51.94243253 | 52 | 1547 | 2.31 | 2306.56 | 58.02 | 7.09 | 238.39 | 119.195 | 29733655.27
1495 | 8 | 0.02 | 1.202 | 0.01 | 120.2 | 51.94243253 | 45 | 1540 | 2.49 | 2311.4 | 58.05 | 6.91 | 236.57 | 118.285 | 26940341.69
1495 | 7 | 0.02 | 1.19 | 0.012 | 99.16666667 | 44.94691449 | 67 | 1562 | 2.41 | 2308.95 | 57.87 | 7.21 | 230.8 | 115.4 | 29012292.07
1495 | 7 | 0.016 | 1.182 | 0.01 | 118.2 | 51.94243253 | 57 | 1552 | 2.43 | 2310.49 | 58.04 | 7.2 | 230.89 | 115.445 | 28752764.44
1495 | 6 | 0.014 | 1.185 | 0.008 | 148.125 | 62.00271238 | 39 | 1534 | 2.39 | 2307.04 | 58.14 | 6.82 | 230.73 | 115.365 | 27649729.61
1495 | 10 | 0.02 | 1.15 | 0.009 | 127.7777778 | 56.47110389 | 49 | 1544 | 2.3 | 2313.17 | 58 | 6.79 | 238.3 | 119.15 | 28681296.55
1508 | 10 | 0.035 | 0.744 | 0.03 | 24.8 | 21.72572514 | 46 | 1554 | 2.49 | 2312.38 | 58.11 | 6.97 | 237.25 | 118.625 | 27185788
1509 | 10 | 0.017 | 0.779 | 0.013 | 59.92307692 | 42.18126779 | 50 | 1559 | 2.45 | 2303.93 | 58.1 | 6.67 | 234.61 | 117.305 | 26343793.89
1509 | 5 | 0.027 | 0.785 | 0.008 | 98.125 | 62.00271238 | 45 | 1554 | 2.78 | 2306.08 | 57.96 | 6.27 | 264.01 | 132.005 | 21844716.09
1509 | 7 | 0.028 | 0.791 | 0.02 | 39.55 | 29.96988564 | 49 | 1558 | 2.77 | 2310.34 | 58.11 | 6.95 | 262.28 | 131.14 | 24346146.06
1509 | 11 | 0.017 | 0.784 | 0.016 | 49 | 35.77449321 | 55 | 1564 | 2.51 | 2310.51 | 58.17 | 6.29 | 237.59 | 118.795 | 24318347.88
1495 | 9 | 0.019 | 1.187 | 0.011 | 107.9090909 | 48.15942887 | 57 | 1552 | 2.36 | 2309.1 | 57.93 | 7.25 | 234.59 | 117.295 | 29793260.59
1495 | 5 | 0.017 | 1.215 | 0.016 | 75.9375 | 35.77449321 | 49 | 1544 | 2.43 | 2307.32 | 58 | 6.24 | 231.09 | 115.545 | 24884873.48
1495 | 5 | 0.024 | 1.16 | 0.019 | 61.05263158 | 31.21470086 | 89 | 1584 | 2.23 | 2323.61 | 57.76 | 6.09 | 250.87 | 125.435 | 26651702.5
1495 | 1 | 0.02 | 1.187 | 0.028 | 42.39285714 | 22.94811947 | 59 | 1554 | 2.59 | 2335.29 | 58.08 | 7 | 249.04 | 124.52 | 26508697.3
1495 | 4 | 0.017 | 1.182 | 0.019 | 62.21052632 | 31.21470086 | 45 | 1540 | 2.51 | 2339.89 | 57.99 | 6.92 | 238.72 | 119.36 | 27094248.19
1495 | 7 | 0.029 | 1.175 | 0.024 | 48.95833333 | 25.93359266 | 64 | 1559 | 2.74 | 2338.69 | 58.02 | 7.87 | 259.7 | 129.85 | 28212795.35
1495 | 7 | 0.015 | 1.217 | 0.019 | 64.05263158 | 31.21470086 | 66 | 1561 | 2.86 | 2337.21 | 58.02 | 7.98 | 271.17 | 135.585 | 27389486.14
1502 | 10 | 0.032 | 0.7 | 0.025 | 28 | 25.10710746 | 55 | 1557 | 2.62 | 2341.81 | 57.9 | 7.84 | 248.68 | 124.34 | 29431725.07
1502 | 9 | 0.015 | 0.686 | 0.027 | 25.40740741 | 23.61991192 | 86 | 1588 | 2.25 | 2335.62 | 57.61 | 7.71 | 243.06 | 121.53 | 33614243.04
1502 | 7 | 0.021 | 0.721 | 0.02 | 36.05 | 29.96988564 | 45 | 1547 | 2.34 | 2337.4 | 58.05 | 7.87 | 234.39 | 117.195 | 33017273.33
1502 | 8 | 0.015 | 0.695 | 0.015 | 46.33333333 | 37.65403131 | 60 | 1562 | 2.29 | 2334.69 | 57.91 | 7.46 | 238.28 | 119.14 | 31943452.87
1502 | 7 | 0.029 | 0.693 | 0.017 | 40.76470588 | 34.09448306 | 90 | 1592 | 2.41 | 2336.77 | 57.83 | 7.81 | 233.29 | 116.645 | 31805281.97
1502 | 8 | 0.017 | 0.728 | 0.006 | 121.3333333 | 77.89993267 | 55 | 1557 | 2.37 | 2336.05 | 58.08 | 7.31 | 232.98 | 116.49 | 30262197.09
1502 | 1 | 0.019 | 0.689 | 0.024 | 28.70833333 | 25.93359266 | 54 | 1556 | 2.53 | 2335.76 | 58.11 | 8.06 | 239.93 | 119.965 | 31253022.74
1502 | 8 | 0.019 | 0.697 | 0.023 | 30.30434783 | 26.82423957 | 59 | 1561 | 2.36 | 2329.91 | 57.68 | 7.75 | 235.64 | 117.82 | 32134987.5
1500 | 2 | 0.019 | 1 | 0.018 | 55.55555556 | 32.58285073 | 58 | 1558 | 2.56 | 2331.04 | 58.04 | 7.96 | 243.25 | 121.625 | 30441925.5
1500 | 5 | 0.021 | 1.063 | 0.015 | 70.86666667 | 37.65403131 | 52 | 1552 | 2.64 | 2333.56 | 57.92 | 7.87 | 252.21 | 126.105 | 29217231.91
1500 | 2 | 0.015 | 1.056 | 0.014 | 75.42857143 | 39.77262916 | 56 | 1556 | 2.6 | 2331.87 | 57.92 | 7.71 | 247.78 | 123.89 | 29042543.98
1500 | 6 | 0.019 | 1.052 | 0.015 | 70.13333333 | 37.65403131 | 59 | 1559 | 2.34 | 2330.55 | 57.88 | 7.49 | 232.67 | 116.335 | 31330958.08
1514 | 2 | 0.018 | 0.549 | 0.009 | 61 | 56.47110389 | 46 | 1560 | 2.51 | 2328.98 | 58.17 | 6.03 | 236.93 | 118.465 | 23499500.99
1514 | 3 | 0.021 | 0.518 | 0.008 | 64.75 | 62.00271238 | 54 | 1568 | 2.3 | 2324.93 | 57.35 | 5.62 | 242.6 | 121.3 | 23859846.83
1514 | 3 | 0.028 | 0.54 | 0.025 | 21.6 | 25.10710746 | 53 | 1567 | 2.27 | 2339.98 | 58 | 5.33 | 242.54 | 121.27 | 23076119.95
1509 | 6 | 0.024 | 0.774 | 0.027 | 28.66666667 | 23.61991192 | 43 | 1552 | 2.58 | 2340.77 | 58.01 | 7.13 | 245.35 | 122.675 | 27169262.95
1509 | 5 | 0.018 | 0.801 | 0.017 | 47.11764706 | 34.09448306 | 78 | 1587 | 2.29 | 2334.35 | 57.72 | 6.84 | 245.33 | 122.665 | 29284369.78
1509 | 6 | 0.029 | 0.797 | 0.03 | 26.56666667 | 21.72572514 | 67 | 1576 | 2.58 | 2334.07 | 58.04 | 7.11 | 244.65 | 122.325 | 27015503.23
1502 | 11 | 0.026 | 0.721 | 0.026 | 27.73076923 | 24.33786233 | 43 | 1545 | 2.46 | 2333.79 | 57.98 | 7.32 | 233.56 | 116.78 | 29166682.83
1509 | 3 | 0.021 | 0.813 | 0.021 | 38.71428571 | 28.83191546 | 88 | 1597 | 2.49 | 2340.43 | 57.83 | 7.25 | 240.59 | 120.295 | 28620921.08
1509 | 9 | 0.024 | 0.826 | 0.019 | 43.47368421 | 31.21470086 | 47 | 1556 | 2.47 | 2342.35 | 58.18 | 7 | 240.93 | 120.465 | 27880603.24
1509 | 5 | 0.018 | 0.802 | 0.019 | 42.21052632 | 31.21470086 | 37 | 1546 | 2.52 | 2345.34 | 58.17 | 6.83 | 237.46 | 118.73 | 26697787
1509 | 5 | 0.019 | 0.785 | 0.014 | 56.07142857 | 39.77262916 | 59 | 1568 | 2.53 | 2344.44 | 58.01 | 6.62 | 240.4 | 120.2 | 25764746.94
1509 | 8 | 0.017 | 0.785 | 0.019 | 41.31578947 | 31.21470086 | 77 | 1586 | 2.47 | 2338.39 | 57.92 | 6.67 | 239.69 | 119.845 | 26521318.81
1509 | 10 | 0.016 | 0.843 | 0.018 | 46.83333333 | 32.58285073 | 51 | 1560 | 2.78 | 2341.12 | 58.07 | 7.56 | 263.47 | 131.735 | 26739295.77
1509 | 9 | 0.026 | 0.808 | 0.028 | 28.85714286 | 22.94811947 | 51 | 1560 | 2.67 | 2337.34 | 57.74 | 7.02 | 254.12 | 127.06 | 25810536.54
1509 | 8 | 0.028 | 0.785 | 0.025 | 31.4 | 25.10710746 | 37 | 1546 | 2.63 | 2343.81 | 58.01 | 6.81 | 249.15 | 124.575 | 25489602.14
1509 | 7 | 0.028 | 0.795 | 0.028 | 28.39285714 | 22.94811947 | 36 | 1545 | 2.57 | 2341.58 | 58.04 | 7.27 | 243.39 | 121.695 | 27820157.09
1509 | 9 | 0.027 | 0.748 | 0.023 | 32.52173913 | 26.82423957 | 36 | 1545 | 2.44 | 2342.66 | 58.17 | 6.35 | 231.9 | 115.95 | 25606041.89
1509 | 7 | 0.027 | 0.827 | 0.012 | 68.91666667 | 44.94691449 | 81 | 1590 | 2.29 | 2339.74 | 57.65 | 6.74 | 243.44 | 121.72 | 28922864.59
1509 | 11 | 0.022 | 0.778 | 0.016 | 48.625 | 35.77449321 | 39 | 1548 | 2.48 | 2342.62 | 58.11 | 6.98 | 235.12 | 117.56 | 27692035.45
1509 | 11 | 0.024 | 0.75 | 0.023 | 32.60869565 | 26.82423957 | 53 | 1562 | 2.45 | 2342.57 | 58.19 | 6.77 | 233.76 | 116.88 | 27187198.11
1509 | 1 | 0.025 | 0.789 | 0.028 | 28.17857143 | 22.94811947 | 41 | 1550 | 2.35 | 2341.54 | 58.11 | 6.54 | 234.47 | 117.235 | 27369115.2
1509 | 6 | 0.025 | 0.811 | 0.027 | 30.03703704 | 23.61991192 | 48 | 1557 | 2.63 | 2346.47 | 58.09 | 7.02 | 248.17 | 124.085 | 26305445.43
1509 | 10 | 0.023 | 0.809 | 0.023 | 35.17391304 | 26.82423957 | 50 | 1559 | 2.57 | 2340.14 | 58.16 | 7.3 | 242.3 | 121.15 | 27917779.14
1509 | 11 | 0.027 | 0.802 | 0.024 | 33.41666667 | 25.93359266 | 48 | 1557 | 2.7 | 2341.87 | 58.07 | 7.47 | 255.6 | 127.8 | 27212529.4
1509 | 12 | 0.03 | 0.78 | 0.027 | 28.88888889 | 23.61991192 | 76 | 1585 | 2.22 | 2335.64 | 57.63 | 6.57 | 247.35 | 123.675 | 29031373.95
1514 | 1 | 0.017 | 0.49 | 0.023 | 21.30434783 | 26.82423957 | 44 | 1558 | 2.38 | 2341.57 | 57.99 | 5.57 | 230.52 | 115.26 | 23016255.71
1514 | 3 | 0.019 | 0.514 | 0.027 | 19.03703704 | 23.61991192 | 48 | 1562 | 2.76 | 2313.54 | 57.74 | 5.61 | 267.67 | 133.835 | 19750590.39
1514 | 7 | 0.021 | 0.522 | 0.019 | 27.47368421 | 31.21470086 | 52 | 1566 | 2.3 | 2333.06 | 58.04 | 5.69 | 238.71 | 119.355 | 24241507.77
1509 | 8 | 0.027 | 0.786 | 0.026 | 30.23076923 | 24.33786233 | 43 | 1552 | 2.59 | 2341.09 | 58.06 | 7.09 | 246.11 | 123.055 | 26916207.73
1509 | 2 | 0.019 | 0.765 | 0.018 | 42.5 | 32.58285073 | 40 | 1549 | 2.69 | 2339.61 | 57.88 | 7.14 | 255.03 | 127.515 | 26081867.91
1509 | 7 | 0.024 | 0.807 | 0.018 | 44.83333333 | 32.58285073 | 54 | 1563 | 2.72 | 2340.81 | 57.71 | 7.29 | 260.34 | 130.17 | 26349603.15
1509 | 6 | 0.02 | 0.785 | 0.02 | 39.25 | 29.96988564 | 38 | 1547 | 2.38 | 2299.52 | 57.78 | 6.48 | 234.85 | 117.425 | 26295687.53
1509 | 4 | 0.027 | 0.804 | 0.013 | 61.84615385 | 42.18126779 | 52 | 1561 | 2.41 | 2304.73 | 58.13 | 6.86 | 230.99 | 115.495 | 27553477.49
1509 | 4 | 0.02 | 0.813 | 0.027 | 30.11111111 | 23.61991192 | 50 | 1559 | 2.59 | 2302.03 | 58.04 | 6.77 | 245.78 | 122.89 | 25272556.38
1509 | 4 | 0.026 | 0.79 | 0.024 | 32.91666667 | 25.93359266 | 32 | 1541 | 2.3 | 2297.71 | 57.96 | 6.53 | 238.66 | 119.33 | 27398693.24
1509 | 4 | 0.021 | 0.803 | 0.025 | 32.12 | 25.10710746 | 59 | 1568 | 2.74 | 2302.29 | 58.02 | 6.97 | 260.79 | 130.395 | 24597531.92
1509 | 5 | 0.023 | 0.811 | 0.026 | 31.19230769 | 24.33786233 | 64 | 1573 | 2.33 | 2294.85 | 57.5 | 6.37 | 244.35 | 122.175 | 26350393.52
1509 | 3 | 0.029 | 0.765 | 0.027 | 28.33333333 | 23.61991192 | 20 | 1529 | 2.59 | 2300.47 | 57.91 | 6.56 | 245.6 | 122.8 | 24472026.81
1509 | 2 | 0.022 | 0.79 | 0.017 | 46.47058824 | 34.09448306 | 50 | 1559 | 2.42 | 2301.04 | 58.06 | 6.69 | 231.23 | 115.615 | 26716785.92
1509 | 4 | 0.018 | 0.791 | 0.016 | 49.4375 | 35.77449321 | 73 | 1582 | 2.52 | 2296.89 | 57.79 | 6.27 | 250.94 | 125.47 | 24002500.5
1509 | 6 | 0.026 | 0.813 | 0.026 | 31.26923077 | 24.33786233 | 56 | 1565 | 2.5 | 2303.85 | 57.85 | 6.79 | 238.66 | 119.33 | 26280477.72
1509 | 3 | 0.03 | 0.782 | 0.026 | 30.07692308 | 24.33786233 | 55 | 1564 | 2.49 | 2301.37 | 58.19 | 6.37 | 236.42 | 118.21 | 24727250.19
1509 | 4 | 0.021 | 0.778 | 0.028 | 27.78571429 | 22.94811947 | 53 | 1562 | 2.54 | 2299.97 | 58.07 | 6.94 | 241.02 | 120.51 | 26393514
1509 | 5 | 0.018 | 0.811 | 0.027 | 30.03703704 | 23.61991192 | 52 | 1561 | 2.5 | 2300.55 | 58.08 | 6.68 | 236.48 | 118.24 | 25817692.32
1509 | 6 | 0.032 | 0.773 | 0.016 | 48.3125 | 35.77449321 | 68 | 1577 | 2.33 | 2288.16 | 57.52 | 6.45 | 238.47 | 119.235 | 26603542.66
1509 | 5 | 0.026 | 0.808 | 0.023 | 35.13043478 | 26.82423957 | 61 | 1570 | 2.68 | 2293.27 | 57.91 | 7.44 | 255.07 | 127.535 | 26738843.64
1509 | 5 | 0.031 | 0.82 | 0.015 | 54.66666667 | 37.65403131 | 36 | 1545 | 2.62 | 2293.95 | 57.78 | 6.84 | 250 | 125 | 25152899.08
1509 | 3 | 0.015 | 0.8 | 0.013 | 61.53846154 | 42.18126779 | 55 | 1564 | 2.55 | 2295.27 | 58.07 | 6.83 | 242.48 | 121.24 | 25820437.34
1509 | 5 | 0.03 | 0.811 | 0.026 | 31.19230769 | 24.33786233 | 45 | 1554 | 2.56 | 2293.28 | 58.1 | 6.64 | 243.26 | 121.63 | 24982419
1509 | 3 | 0.028 | 0.773 | 0.026 | 29.73076923 | 24.33786233 | 58 | 1567 | 2.48 | 2291.44 | 58.02 | 6.66 | 236.41 | 118.205 | 25845225.68
1509 | 3 | 0.025 | 0.795 | 0.011 | 72.27272727 | 48.15942887 | 79 | 1588 | 2.3 | 2287.8 | 57.75 | 6.27 | 240.1 | 120.05 | 26194315.3
1509 | 6 | 0.025 | 0.823 | 0.031 | 26.5483871 | 21.1678094 | 61 | 1570 | 2.71 | 2293.01 | 58.13 | 6.92 | 256.07 | 128.035 | 24591897.65
1509 | 7 | 0.028 | 0.791 | 0.024 | 32.95833333 | 25.93359266 | 52 | 1561 | 2.79 | 2290.96 | 58.12 | 6.8 | 264.87 | 132.435 | 23451547.53
1509 | 8 | 0.025 | 0.793 | 0.03 | 26.43333333 | 21.72572514 | 54 | 1563 | 2.73 | 2290.51 | 57.97 | 6.83 | 259.57 | 129.785 | 24067974.31
1509 | 5 | 0.02 | 0.795 | 0.019 | 41.84210526 | 31.21470086 | 68 | 1577 | 2.32 | 2290.41 | 57.51 | 6.3 | 236.4 | 118.2 | 26122520.95
1509 | 6 | 0.03 | 0.797 | 0.03 | 26.56666667 | 21.72572514 | 37 | 1546 | 2.5 | 2295.87 | 58.01 | 6.37 | 237.32 | 118.66 | 24569482.39
1509 | 8 | 0.027 | 0.782 | 0.026 | 30.07692308 | 24.33786233 | 51 | 1560 | 2.59 | 2294.18 | 57.82 | 6.28 | 246.98 | 123.49 | 23363433.08
1509 | 5 | 0.023 | 0.791 | 0.022 | 35.95454545 | 27.78715793 | 63 | 1572 | 2.58 | 2293.96 | 57.96 | 6.76 | 245.95 | 122.975 | 25244229.58
1495 | 3 | 0.032 | 1.195 | 0.027 | 44.25925926 | 23.61991192 | 55 | 1550 | 2.25 | 2296.98 | 57.45 | 6.54 | 245.79 | 122.895 | 28041531.84
1495 | 4 | 0.029 | 1.26 | 0.017 | 74.11764706 | 34.09448306 | 41 | 1536 | 2.5 | 2301.06 | 57.91 | 7.13 | 238.19 | 119.095 | 27563017.1
1495 | 3 | 0.02 | 1.168 | 0.017 | 68.70588235 | 34.09448306 | 42 | 1537 | 2.52 | 2300.9 | 57.89 | 7.15 | 240.15 | 120.075 | 27419058.33
1509 | 4 | 0.035 | 0.785 | 0.029 | 27.06896552 | 22.31802259 | 49 | 1558 | 2.49 | 2299.28 | 57.87 | 6.24 | 237.43 | 118.715 | 24200614.55
1495 | 6 | 0.032 | 1.2 | 0.023 | 52.17391304 | 26.82423957 | 48 | 1543 | 2.69 | 2298.74 | 57.95 | 7.07 | 255.28 | 127.64 | 25375013.22
1495 | 4 | 0.025 | 1.187 | 0.024 | 49.45833333 | 25.93359266 | 46 | 1541 | 2.7 | 2298.12 | 57.9 | 7.15 | 256.25 | 128.125 | 25560201.33
1495 | 3 | 0.028 | 1.168 | 0.027 | 43.25925926 | 23.61991192 | 41 | 1536 | 2.52 | 2297.2 | 57.94 | 6.94 | 239.72 | 119.86 | 26570946.67
1495 | 5 | 0.02 | 0.781 | 0.026 | 30.03846154 | 24.33786233 | 45 | 1540 | 2.61 | 2294.47 | 58.15 | 6.34 | 246.82 | 123.41 | 23408868.64
1495 | 5 | 0.027 | 1.181 | 0.023 | 51.34782609 | 26.82423957 | 51 | 1546 | 2.76 | 2299.76 | 58.08 | 7.39 | 261.48 | 130.74 | 25862301.04
1509 | 6 | 0.027 | 0.8 | 0.028 | 28.57142857 | 22.94811947 | 38 | 1547 | 2.78 | 2296.42 | 58.26 | 6.7 | 261.82 | 130.91 | 23245057.12
1505 | 2 | 0.03 | 1.12 | 0.029 | 38.62068966 | 22.31802259 | 63 | 1568 | 2.31 | 2297.73 | 57.83 | 6.79 | 237.15 | 118.575 | 28366521.27
1505 | 4 | 0.025 | 1.1 | 0.024 | 45.83333333 | 25.93359266 | 36 | 1541 | 2.53 | 2297.38 | 57.87 | 6.95 | 242.76 | 121.38 | 26506135.26
1505 | 5 | 0.029 | 1.088 | 0.028 | 38.85714286 | 22.94811947 | 42 | 1547 | 2.77 | 2296.19 | 58.08 | 7.2 | 261.89 | 130.945 | 25067431.62
1495 | 7 | 0.023 | 1.166 | 0.028 | 41.64285714 | 22.94811947 | 55 | 1550 | 2.7 | 2295.73 | 58.15 | 7.22 | 255.16 | 127.58 | 25783598.71
1514 | 5 | 0.023 | 0.53 | 0.027 | 19.62962963 | 23.61991192 | 43 | 1557 | 2.56 | 2297.43 | 57.93 | 5.64 | 243.28 | 121.64 | 21258406.97
1514 | 2 | 0.024 | 0.505 | 0.027 | 18.7037037 | 23.61991192 | 33 | 1547 | 2.48 | 2292.82 | 58 | 5.87 | 236.25 | 118.125 | 22793219.47
1514 | 3 | 0.023 | 0.508 | 0.026 | 19.53846154 | 24.33786233 | 49 | 1563 | 2.44 | 2296.03 | 57.94 | 5.65 | 234.71 | 117.355 | 22329832.75
1514 | 2 | 0.025 | 0.53 | 0.023 | 23.04347826 | 26.82423957 | 42 | 1556 | 2.68 | 2295.35 | 57.96 | 5.95 | 255.18 | 127.59 | 21403282.28
1495 | 7 | 0.034 | 1.17 | 0.015 | 78 | 37.65403131 | 50 | 1545 | 2.44 | 2301.3 | 58.16 | 7.04 | 231.43 | 115.715 | 27887228.85
1508 | 7 | 0.022 | 0.783 | 0.031 | 25.25806452 | 21.1678094 | 45 | 1553 | 2.74 | 2272.97 | 57.86 | 8.62 | 261.34 | 130.67 | 30033067.84
1506 | 6 | 0.025 | 1.041 | 0.026 | 40.03846154 | 24.33786233 | 49 | 1555 | 2.32 | 2273.18 | 57.91 | 7.68 | 236.64 | 118.32 | 31605040.55
1506 | 5 | 0.034 | 1.038 | 0.031 | 33.48387097 | 21.1678094 | 35 | 1541 | 2.94 | 2270.93 | 58.02 | 8.51 | 278.9 | 139.45 | 27608020.43
1500 | 5 | 0.02 | 1.01 | 0.024 | 42.08333333 | 25.93359266 | 49 | 1549 | 2.56 | 2255.65 | 58.1 | 7.3 | 242.93 | 121.465 | 27014933.2
1500 | 2 | 0.023 | 1.064 | 0.011 | 96.72727273 | 48.15942887 | 50 | 1550 | 2.49 | 2255.25 | 57.93 | 7.2 | 238.44 | 119.22 | 27389060.24
1500 | 3 | 0.02 | 1.047 | 0.02 | 52.35 | 29.96988564 | 56 | 1556 | 2.38 | 2249.69 | 58.02 | 7.34 | 234.47 | 117.235 | 29140102.24
1500 | 6 | 0.026 | 1.068 | 0.019 | 56.21052632 | 31.21470086 | 64 | 1564 | 2.58 | 2256.65 | 58.2 | 7.79 | 243.52 | 121.76 | 28617470.81
1500 | 5 | 0.021 | 1.031 | 0.027 | 38.18518519 | 23.61991192 | 49 | 1549 | 2.9 | 2250.35 | 58.12 | 7.86 | 275.1 | 137.55 | 25616742.83
1502 | 6 | 0.028 | 0.725 | 0.025 | 29 | 25.10710746 | 53 | 1555 | 2.7 | 2250.52 | 58.02 | 7.42 | 256.46 | 128.23 | 25976001.96
1502 | 5 | 0.029 | 0.713 | 0.029 | 24.5862069 | 22.31802259 | 84 | 1586 | 2.2 | 2248.77 | 57.58 | 6.52 | 236.46 | 118.23 | 27991053.49
1502 | 8 | 0.023 | 0.704 | 0.028 | 25.14285714 | 22.94811947 | 60 | 1562 | 2.55 | 2250.87 | 58.08 | 7.32 | 241.28 | 120.64 | 27137547.95
1495 | 6 | 0.022 | 1.185 | 0.024 | 49.375 | 25.93359266 | 51 | 1546 | 2.89 | 2249.48 | 57.91 | 7.48 | 275.23 | 137.615 | 24453170.82
1495 | 2 | 0.031 | 1.187 | 0.027 | 43.96296296 | 23.61991192 | 58 | 1553 | 2.91 | 2250.16 | 57.98 | 7.6 | 277.19 | 138.595 | 24682167.42
1495 | 8 | 0.027 | 1.172 | 0.016 | 73.25 | 35.77449321 | 66 | 1561 | 2.33 | 2250.62 | 57.57 | 6.66 | 233.9 | 116.95 | 27019031.18
1495 | 6 | 0.021 | 1.157 | 0.024 | 48.20833333 | 25.93359266 | 49 | 1544 | 2.54 | 2252.14 | 57.92 | 7.03 | 242 | 121 | 26179797.5
1495 | 5 | 0.021 | 1.2 | 0.027 | 44.44444444 | 23.61991192 | 59 | 1554 | 2.69 | 2252.32 | 58.06 | 7.13 | 255.34 | 127.67 | 25073596.55
1495 | 7 | 0.024 | 1.167 | 0.025 | 46.68 | 25.10710746 | 61 | 1556 | 2.64 | 2248.02 | 58.08 | 7.22 | 250.71 | 125.355 | 25821575.18
1495 | 5 | 0.017 | 1.18 | 0.028 | 42.14285714 | 22.94811947 | 65 | 1560 | 2.16 | 2242.59 | 57.4 | 6.67 | 235.76 | 117.88 | 29085146.42
1526 | 6 | 0.01 | 0.293 | 0.007 | 41.85714286 | 68.93209842 | 46 | 1572 | 2.54 | 2247.52 | 57.74 | 6.33 | 243.25 | 121.625 | 23524632.57
1526 | 3 | 0.017 | 0.281 | 0.009 | 31.22222222 | 56.47110389 | 41 | 1567 | 2.55 | 2247.65 | 58.13 | 6.28 | 240.86 | 120.43 | 23248633.88
1526 | 2 | 0.015 | 0.306 | 0.007 | 43.71428571 | 68.93209842 | 46 | 1572 | 2.5 | 2246.16 | 57.48 | 5.26 | 238.68 | 119.34 | 19848866.69
1526 | 2 | 0.015 | 0.288 | 0.009 | 32 | 56.47110389 | 42 | 1568 | 2.52 | 2251.78 | 57.95 | 6.02 | 241.45 | 120.725 | 22592859.33
1526 | 4 | 0.025 | 0.337 | 0.008 | 42.125 | 62.00271238 | 70 | 1596 | 2.53 | 2246.21 | 57.55 | 5.4 | 243.1 | 121.55 | 20135985.3
1502 | 4 | 0.033 | 0.718 | 0.025 | 28.72 | 25.10710746 | 81 | 1583 | 2.8 | 2245.28 | 57.78 | 7.03 | 264.98 | 132.49 | 23676477.6
1514 | 2 | 0.018 | 0.515 | 0.021 | 24.52380952 | 28.83191546 | 81 | 1595 | 2.54 | 2239.13 | 57.8 | 6.75 | 240.82 | 120.41 | 24991864.37
1514 | 2 | 0.019 | 0.468 | 0.026 | 18 | 24.33786233 | 49 | 1563 | 2.76 | 2233.77 | 58.02 | 6.19 | 261.88 | 130.94 | 21041142.2
1514 | 3 | 0.015 | 0.517 | 0.023 | 22.47826087 | 26.82423957 | 41 | 1555 | 2.54 | 2239.49 | 58.15 | 6.26 | 241.86 | 120.93 | 23181366.57
1514 | 3 | 0.019 | 0.498 | 0.026 | 19.15384615 | 24.33786233 | 29 | 1543 | 2.53 | 2240.26 | 58.11 | 5.84 | 238.85 | 119.425 | 21719010.78
1514 | 1 | 0.028 | 0.47 | 0.021 | 22.38095238 | 28.83191546 | 65 | 1579 | 2.51 | 2231.76 | 57.77 | 5.9 | 241.29 | 120.645 | 22033072.83
1514 | 2 | 0.02 | 0.495 | 0.014 | 35.35714286 | 39.77262916 | 50 | 1564 | 2.71 | 2234.55 | 58.07 | 6.11 | 257.18 | 128.59 | 21159786.75
1514 | 5 | 0.017 | 0.49 | 0.018 | 27.22222222 | 32.58285073 | 36 | 1550 | 2.67 | 2235.3 | 58.08 | 5.79 | 252.99 | 126.495 | 20358811.01
1514 | 2 | 0.022 | 0.485 | 0.019 | 25.52631579 | 31.21470086 | 51 | 1565 | 2.83 | 2233.9 | 58.13 | 5.8 | 266.16 | 133.08 | 19228906.01
1514 | 2 | 0.022 | 0.478 | 0.019 | 25.15789474 | 31.21470086 | 37 | 1551 | 2.95 | 2235.75 | 57.97 | 6.29 | 272.44 | 136.22 | 20021709.66
1495 | 3 | 0.018 | 1.183 | 0.012 | 98.58333333 | 44.94691449 | 73 | 1568 | 2.53 | 2234.49 | 58.02 | 7.23 | 243.7 | 121.85 | 26819179.19
1495 | 6 | 0.02 | 1.165 | 0.016 | 72.8125 | 35.77449321 | 67 | 1562 | 2.61 | 2236.09 | 58.01 | 7.25 | 248.78 | 124.39 | 26087716.67
1495 | 5 | 0.025 | 1.224 | 0.019 | 64.42105263 | 31.21470086 | 48 | 1543 | 2.63 | 2235.13 | 57.7 | 7.31 | 252.15 | 126.075 | 26092380.71
1495 | 4 | 0.017 | 1.15 | 0.025 | 46 | 25.10710746 | 44 | 1539 | 2.73 | 2234.58 | 57.83 | 7.39 | 253.38 | 126.69 | 25405455.69
1495 | 8 | 0.026 | 1.183 | 0.025 | 47.32 | 25.10710746 | 49 | 1544 | 2.7 | 2238.17 | 58.24 | 7.58 | 251.02 | 125.51 | 26390511.16
1495 | 5 | 0.025 | 1.187 | 0.02 | 59.35 | 29.96988564 | 50 | 1545 | 2.71 | 2237.93 | 57.91 | 7.58 | 248.74 | 124.37 | 26290309.77
1500 | 9 | 0.03 | 1.063 | 0.03 | 35.43333333 | 21.72572514 | 32 | 1532 | 2.61 | 2236.13 | 57.73 | 7.57 | 248.98 | 124.49 | 27239661.77
1500 | 8 | 0.024 | 1.026 | 0.015 | 68.4 | 37.65403131 | 77 | 1577 | 2.44 | 2232.74 | 57.94 | 6.88 | 236.64 | 118.32 | 26441497.97
1500 | 7 | 0.034 | 1.02 | 0.02 | 51 | 29.96988564 | 54 | 1554 | 2.55 | 2236.62 | 57.94 | 7.49 | 242.6 | 121.3 | 27591996.85
1514 | 4 | 0.017 | 0.54 | 0.012 | 45 | 44.94691449 | 46 | 1560 | 2.69 | 2233.17 | 57.96 | 5.98 | 252.96 | 126.48 | 20850668.3
1514 | 6 | 0.032 | 0.505 | 0.01 | 50.5 | 51.94243253 | 59 | 1573 | 2.88 | 2233.77 | 58.16 | 6.04 | 250.79 | 125.395 | 19675790.75
1514 | 3 | 0.018 | 0.47 | 0.014 | 33.57142857 | 39.77262916 | 40 | 1554 | 2.84 | 2234.44 | 57.86 | 5.65 | 248.49 | 124.245 | 18670162.39
1514 | 6 | 0.018 | 0.501 | 0.01 | 50.1 | 51.94243253 | 72 | 1586 | 2.52 | 2228.63 | 57.76 | 5.29 | 239.76 | 119.88 | 19649087.83
1514 | 2 | 0.024 | 0.517 | 0.023 | 22.47826087 | 26.82423957 | 39 | 1553 | 2.47 | 2229.27 | 57.93 | 5.28 | 234.23 | 117.115 | 20014692.92
1514 | 3 | 0.018 | 0.48 | 0.014 | 34.28571429 | 39.77262916 | 40 | 1554 | 2.3 | 2231.01 | 58.1 | 5.16 | 237.07 | 118.535 | 21021934.23
1495 | 3 | 0.032 | 1.179 | 0.021 | 56.14285714 | 28.83191546 | 11 | 1506 | 2.37 | 2231.31 | 58.02 | 7.31 | 233.66 | 116.83 | 28905350.05
1495 | 5 | 0.019 | 1.181 | 0.01 | 118.1 | 51.94243253 | 58 | 1553 | 2.69 | 2233.36 | 57.74 | 7.93 | 246.73 | 123.365 | 27652151.73
1500 | 6 | 0.024 | 1.09 | 0.017 | 64.11764706 | 34.09448306 | 50 | 1550 | 2.85 | 2226.91 | 58.04 | 4.2 | 247.58 | 123.79 | 13783400.84
1500 | 4 | 0.02 | 1.037 | 0.012 | 86.41666667 | 44.94691449 | 70 | 1570 | 2.36 | 2229.26 | 57.53 | 6.79 | 241.47 | 120.735 | 26938151.14
1514 | 5 | 0.018 | 0.483 | 0.025 | 19.32 | 25.10710746 | 42 | 1556 | 2.53 | 2230.65 | 58.15 | 5.34 | 239.08 | 119.54 | 19774315.49
1514 | 1 | 0.016 | 0.484 | 0.018 | 26.88888889 | 32.58285073 | 50 | 1564 | 2.28 | 2227.38 | 57.59 | 5.54 | 240.15 | 120.075 | 22730999.05
1514 | 4 | 0.025 | 0.498 | 0.017 | 29.29411765 | 34.09448306 | 53 | 1567 | 2.68 | 2229.03 | 58.05 | 5.54 | 242.53 | 121.265 | 19352638.07
1514 | 5 | 0.018 | 0.5 | 0.014 | 35.71428571 | 39.77262916 | 50 | 1564 | 2.86 | 2227.63 | 58.04 | 5.97 | 242.45 | 121.225 | 19529928.19
1514 | 7 | 0.02 | 0.498 | 0.02 | 24.9 | 29.96988564 | 53 | 1567 | 2.41 | 2230.29 | 57.89 | 5.17 | 234.95 | 117.475 | 20094820.36
1495 | 3 | 0.022 | 1.195 | 0.013 | 91.92307692 | 42.18126779 | 78 | 1573 | 2.54 | 2227.3 | 57.71 | 6.81 | 239.05 | 119.525 | 25080801.02
1514 | 6 | 0.02 | 0.53 | 0.017 | 31.17647059 | 34.09448306 | 34 | 1548 | 2.64 | 2229.08 | 58.03 | 5.82 | 239.55 | 119.775 | 20639254.36
1526 | 2 | 0.014 | 0.3 | 0.009 | 33.33333333 | 56.47110389 | 43 | 1569 | 2.55 | 2240.6 | 58.1 | 6.3 | 241.65 | 120.825 | 23249520
1500 | 1 | 0.02 | 1.013 | 0.014 | 72.35714286 | 39.77262916 | 59 | 1559 | 2.59 | 2236.64 | 57.83 | 6.97 | 248.21 | 124.105 | 25280076.97
1505 | 4 | 0.022 | 1.277 | 0.018 | 70.94444444 | 32.58285073 | 44 | 1549 | 2.87 | 2241.57 | 58.03 | 7.31 | 272.69 | 136.345 | 23979331.76
1505 | 4 | 0.025 | 1.24 | 0.022 | 56.36363636 | 27.78715793 | 60 | 1565 | 2.84 | 2240.82 | 57.89 | 7.84 | 271.04 | 135.52 | 25980887.66
1505 | 3 | 0.021 | 1.204 | 0.012 | 100.3333333 | 44.94691449 | 68 | 1573 | 2.24 | 2231.63 | 57.72 | 6.79 | 245.14 | 122.57 | 28411439.44
1505 | 2 | 0.017 | 1.26 | 0.018 | 70 | 32.58285073 | 54 | 1559 | 2.89 | 2232.39 | 57.87 | 7.96 | 275.19 | 137.595 | 25824658.3
1506 | 5 | 0.024 | 1.14 | 0.015 | 76 | 37.65403131 | 45 | 1551 | 2.87 | 2231.97 | 58.08 | 8.2 | 271.66 | 135.83 | 26783640
1505 | 4 | 0.016 | 1.257 | 0.022 | 57.13636364 | 27.78715793 | 58 | 1563 | 2.86 | 2229.14 | 58 | 8.16 | 270.51 | 135.255 | 26712267.86
1505 | 4 | 0.016 | 1.278 | 0.014 | 91.28571429 | 39.77262916 | 51 | 1556 | 2.96 | 2227.39 | 57.98 | 8.29 | 281.49 | 140.745 | 26200427.37
1505 | 5 | 0.019 | 1.24 | 0.016 | 77.5 | 35.77449321 | 62 | 1567 | 2.74 | 2232.61 | 58.09 | 8.23 | 259.41 | 129.705 | 28165108.49
1505 | 3 | 0.024 | 1.221 | 0.016 | 76.3125 | 35.77449321 | 45 | 1550 | 2.63 | 2229.04 | 57.92 | 7.93 | 249.69 | 124.845 | 28228291.35
1505 | 2 | 0.014 | 1.252 | 0.016 | 78.25 | 35.77449321 | 63 | 1568 | 2.74 | 2230.78 | 58.11 | 8.12 | 260.45 | 130.225 | 27765883.62
1505 | 5 | 0.03 | 1.251 | 0.013 | 96.23076923 | 42.18126779 | 57 | 1562 | 2.75 | 2268.56 | 57.91 | 8.09 | 262.23 | 131.115 | 28029502.43
1505 | 3 | 0.024 | 1.259 | 0.019 | 66.26315789 | 31.21470086 | 63 | 1568 | 2.69 | 2265.78 | 58.09 | 8.04 | 255.5 | 127.75 | 28442698.53
1505 | 3 | 0.022 | 1.26 | 0.018 | 70 | 32.58285073 | 58 | 1563 | 2.8 | 2268.1 | 57.8 | 8.09 | 266.79 | 133.395 | 27523393.5
1505 | 2 | 0.021 | 1.27 | 0.018 | 70.55555556 | 32.58285073 | 40 | 1545 | 2.63 | 2267.75 | 58.03 | 7.05 | 249.31 | 124.655 | 25531588.4
1505 | 3 | 0.019 | 1.302 | 0.01 | 130.2 | 51.94243253 | 52 | 1557 | 2.94 | 2269.62 | 57.8 | 7.97 | 281.4 | 140.7 | 25841244.86
1505 | 3 | 0.018 | 1.225 | 0.019 | 64.47368421 | 31.21470086 | 54 | 1559 | 2.59 | 2264.38 | 58.05 | 8.09 | 246.17 | 123.085 | 29706217.62
1505 | 3 | 0.015 | 1.248 | 0.012 | 104 | 44.94691449 | 51 | 1556 | 2.87 | 2270.1 | 58.1 | 8.75 | 272.72 | 136.36 | 29068353.66
1505 | 8 | 0.025 | 1.276 | 0.021 | 60.76190476 | 28.83191546 | 74 | 1579 | 2.2 | 2264.93 | 57.47 | 7.71 | 241.1 | 120.55 | 33337710.57
1505 | 8 | 0.027 | 1.25 | 0.018 | 69.44444444 | 32.58285073 | 53 | 1558 | 2.63 | 2271.52 | 57.84 | 8.18 | 251.24 | 125.62 | 29673133.51
1505 | 6 | 0.016 | 1.239 | 0.021 | 59 | 28.83191546 | 65 | 1570 | 2.27 | 2266.34 | 57.7 | 7.63 | 241.85 | 120.925 | 31994331.12
1505 | 9 | 0.015 | 1.277 | 0.025 | 51.08 | 25.10710746 | 60 | 1565 | 2.66 | 2268.79 | 57.85 | 8.55 | 253.86 | 126.93 | 30628665
1505 | 5 | 0.017 | 1.234 | 0.026 | 47.46153846 | 24.33786233 | 61 | 1566 | 2.71 | 2271.48 | 57.94 | 8.43 | 257.37 | 128.685 | 29676760.47
1505 | 7 | 0.019 | 1.242 | 0.018 | 69 | 32.58285073 | 39 | 1544 | 2.62 | 2272.22 | 57.89 | 7.49 | 249.12 | 124.56 | 27282250.67
1505 | 10 | 0.019 | 1.22 | 0.022 | 55.45454545 | 27.78715793 | 40 | 1545 | 2.63 | 2270.8 | 57.98 | 7.87 | 249.94 | 124.97 | 28539552.55
1499 | 12 | 0.013 | 1.289 | 0.02 | 64.45 | 29.96988564 | 48 | 1547 | 2.68 | 2270.5 | 58.15 | 8.5 | 254.31 | 127.155 | 30245093.28
1499 | 8 | 0.018 | 1.32 | 0.019 | 69.47368421 | 31.21470086 | 48 | 1547 | 2.21 | 2272.25 | 57.94 | 7.56 | 239.7 | 119.85 | 32646371.95
1499 | 14 | 0.023 | 1.3 | 0.02 | 65 | 29.96988564 | 56 | 1555 | 2.54 | 2273.6 | 57.82 | 8.12 | 245.61 | 122.805 | 30527108.03
1499 | 10 | 0.018 | 1.298 | 0.016 | 81.125 | 35.77449321 | 53 | 1552 | 2.21 | 2271.04 | 57.81 | 7.65 | 245.05 | 122.525 | 33017427.69
1499 | 2 | 0.022 | 1.281 | 0.018 | 71.16666667 | 32.58285073 | 50 | 1549 | 2.31 | 2268.4 | 57.91 | 7.98 | 236.83 | 118.415 | 32912421.82
1499 | 7 | 0.018 | 1.265 | 0.017 | 74.41176471 | 34.09448306 | 47 | 1546 | 2.44 | 2274.09 | 58.02 | 8.2 | 232.94 | 116.47 | 32098221.15
1499 | 3 | 0.019 | 1.294 | 0.015 | 86.26666667 | 37.65403131 | 61 | 1560 | 2.21 | 2248.84 | 57.57 | 7.38 | 245.65 | 122.825 | 31540744.18
1499 | 8 | 0.017 | 1.31 | 0.012 | 109.1666667 | 44.94691449 | 71 | 1570 | 2.58 | 2247.46 | 58.14 | 7.97 | 244 | 122 | 29159486.84
1499 | 7 | 0.034 | 1.29 | 0.013 | 99.23076923 | 42.18126779 | 65 | 1564 | 2.43 | 2250.26 | 58.15 | 7.77 | 230.69 | 115.345 | 30220158.37
1499 | 7 | 0.03 | 1.325 | 0.018 | 73.61111111 | 32.58285073 | 66 | 1565 | 2.32 | 2249.08 | 57.96 | 7.61 | 237.43 | 118.715 | 30984954.72
1499 | 6 | 0.038 | 1.275 | 0.016 | 79.6875 | 35.77449321 | 55 | 1554 | 2.67 | 2249.39 | 58.03 | 8.08 | 244.73 | 122.365 | 28589999.64
1499 | 10 | 0.029 | 1.31 | 0.016 | 81.875 | 35.77449321 | 53 | 1552 | 2.84 | 2246.96 | 58.04 | 8.28 | 242.55 | 121.275 | 27514183.44
1499 | 12 | 0.034 | 1.32 | 0.017 | 77.64705882 | 34.09448306 | 70 | 1569 | 2.63 | 2244.28 | 58.06 | 8.22 | 236.46 | 118.23 | 29460655.03
1499 | 5 | 0.018 | 1.305 | 0.017 | 76.76470588 | 34.09448306 | 81 | 1580 | 2.31 | 2240.63 | 57.67 | 7.26 | 233.41 | 116.705 | 29576316
1499 | 8 | 0.029 | 1.286 | 0.018 | 71.44444444 | 32.58285073 | 62 | 1561 | 2.26 | 2244.77 | 57.82 | 7.27 | 232.79 | 116.395 | 30328233.27
1499 | 6 | 0.021 | 1.317 | 0.024 | 54.875 | 25.93359266 | 32 | 1531 | 2.34 | 2243.9 | 57.93 | 7.55 | 231.77 | 115.885 | 30407721.79
1499 | 7 | 0.024 | 1.29 | 0.024 | 53.75 | 25.93359266 | 51 | 1550 | 2.58 | 2244.5 | 57.97 | 8.08 | 232.27 | 116.135 | 29523004.65
1499 | 8 | 0.022 | 1.29 | 0.026 | 49.61538462 | 24.33786233 | 50 | 1549 | 2.67 | 2245.45 | 58.02 | 8.34 | 232.21 | 116.105 | 29458285.62
1499 | 7 | 0.033 | 1.32 | 0.01 | 132 | 51.94243253 | 84 | 1583 | 2.45 | 2241.18 | 57.99 | 7.83 | 231.35 | 115.675 | 30083038.97
1499 | 6 | 0.019 | 1.32 | 0.015 | 88 | 37.65403131 | 57 | 1556 | 2.82 | 2243.57 | 58.19 | 7.9 | 237.37 | 118.685 | 26397749.15
1499 | 4 | 0.024 | 1.27 | 0.015 | 84.66666667 | 37.65403131 | 61 | 1560 | 2.57 | 2246.21 | 57.82 | 8.29 | 239.58 | 119.79 | 30431338.44
1499 | 6 | 0.022 | 1.302 | 0.014 | 93 | 39.77262916 | 68 | 1567 | 2.3 | 2239.78 | 57.51 | 7.35 | 237.02 | 118.51 | 30061742.87
1499 | 5 | 0.028 | 1.3 | 0.025 | 52 | 25.10710746 | 43 | 1542 | 2.71 | 2241.75 | 58.21 | 7.72 | 239.39 | 119.695 | 26821587.45
1499 | 5 | 0.02 | 1.284 | 0.025 | 51.36 | 25.10710746 | 55 | 1554 | 2.72 | 2243.61 | 58.21 | 8.38 | 239.37 | 119.685 | 29031653.51
1499 | 7 | 0.024 | 1.27 | 0.014 | 90.71428571 | 39.77262916 | 54 | 1553 | 2.81 | 2241 | 57.79 | 8.43 | 237.35 | 118.675 | 28236600
1499 | 4 | 0.018 | 1.36 | 0.02 | 68 | 29.96988564 | 36 | 1535 | 2.54 | 2239.66 | 58.22 | 7.76 | 233.72 | 116.86 | 28738188.47
1499 | 11 | 0.022 | 1.293 | 0.024 | 53.875 | 25.93359266 | 32 | 1531 | 2.7 | 2243.94 | 57.86 | 7.76 | 235.66 | 117.83 | 27086849.07
1508 | 7 | 0.018 | 0.75 | 0.015 | 50 | 37.65403131 | 74 | 1582 | 2.24 | 2238.65 | 57.61 | 7.26 | 232.82 | 116.41 | 30473623.13
1508 | 5 | 0.023 | 0.75 | 0.019 | 39.47368421 | 31.21470086 | 84 | 1592 | 2.19 | 2240.03 | 57.98 | 8.04 | 232.13 | 116.065 | 34539421.48
1499 | 5 | 0.032 | 1.25 | 0.019 | 65.78947368 | 31.21470086 | 15 | 1514 | 2.71 | 2235.05 | 58.23 | 7.91 | 230.26 | 115.13 | 27399568.67
1495 | 7 | 0.022 | 1.206 | 0.013 | 92.76923077 | 42.18126779 | 57 | 1552 | 2.73 | 2239.94 | 57.93 | 8.29 | 228.95 | 114.475 | 28567850.15
1495 | 6 | 0.028 | 1.18 | 0.016 | 73.75 | 35.77449321 | 87 | 1582 | 2.28 | 2243.22 | 57.65 | 7.66 | 229.8 | 114.9 | 31653014.84
1495 | 8 | 0.02 | 1.183 | 0.018 | 65.72222222 | 32.58285073 | 46 | 1541 | 2.52 | 2243.73 | 58.05 | 7.93 | 227.7 | 113.85 | 29654631.5
1495 | 4 | 0.022 | 1.17 | 0.012 | 97.5 | 44.94691449 | 66 | 1561 | 2.5 | 2242.03 | 58.07 | 7.83 | 227.67 | 113.835 | 29492559.43
1500 | 4 | 0.017 | 1.083 | 0.019 | 57 | 31.21470086 | 55 | 1555 | 2.8 | 2245.87 | 58.2 | 8.15 | 227.46 | 113.73 | 27455760.75
1500 | 6 | 0.021 | 1.064 | 0.02 | 53.2 | 29.96988564 | 52 | 1552 | 2.66 | 2248.13 | 58.14 | 8.08 | 226.72 | 113.36 | 28681405.89
1500 | 8 | 0.027 | 1.049 | 0.022 | 47.68181818 | 27.78715793 | 42 | 1542 | 2.29 | 2247.04 | 57.95 | 7.21 | 225.69 | 112.845 | 29713914.97
1514 | 2 | 0.024 | 0.53 | 0.018 | 29.44444444 | 32.58285073 | 64 | 1578 | 2.64 | 2249.74 | 58.05 | 5.91 | 225.59 | 112.795 | 21152669.05
1514 | 3 | 0.029 | 0.48 | 0.018 | 26.66666667 | 32.58285073 | 50 | 1564 | 2.78 | 2251.45 | 57.84 | 6.02 | 224.8 | 112.4 | 20476856.76
1514 | 3 | 0.025 | 0.49 | 0.026 | 18.84615385 | 24.33786233 | 62 | 1576 | 2.79 | 2245.44 | 57.64 | 6.25 | 223.93 | 111.965 | 21126451.61
1514 | 4 | 0.025 | 0.508 | 0.017 | 29.88235294 | 34.09448306 | 53 | 1567 | 2.94 | 2244.84 | 58.22 | 6.28 | 223.8 | 111.9 | 20139421.71
1514 | 7 | 0.028 | 0.485 | 0.02 | 24.25 | 29.96988564 | 45 | 1559 | 2.13 | 2245.51 | 57.94 | 5.19 | 221.86 | 110.93 | 22980106.56
1514 | 3 | 0.014 | 0.494 | 0.014 | 35.28571429 | 39.77262916 | 55 | 1569 | 2.5 | 2241.89 | 57.97 | 5.5 | 223.87 | 111.935 | 20715063.6
1526 | 4 | 0.012 | 0.329 | 0.01 | 32.9 | 51.94243253 | 46 | 1572 | 2.67 | 2246.49 | 57.95 | 6 | 222.82 | 111.41 | 21202826.97
1508 | 8 | 0.02 | 0.737 | 0.026 | 28.34615385 | 24.33786233 | 68 | 1576 | 2.31 | 2245.31 | 58.02 | 6.94 | 224.51 | 112.255 | 28331729.82
1508 | 2 | 0.032 | 0.777 | 0.022 | 35.31818182 | 27.78715793 | 59 | 1567 | 2.76 | 2248.3 | 58.16 | 7.13 | 224.71 | 112.355 | 24394055
1508 | 2 | 0.02 | 0.755 | 0.017 | 44.41176471 | 34.09448306 | 72 | 1580 | 2.2 | 2244.7 | 57.48 | 6.95 | 224.63 | 112.315 | 29783087.73
1526 | 6 | 0.012 | 0.303 | 0.008 | 37.875 | 62.00271238 | 43 | 1569 | 2.45 | 2244.04 | 58.04 | 5.17 | 224.98 | 112.49 | 19888605.94
1526 | 7 | 0.015 | 0.306 | 0.009 | 34 | 56.47110389 | 20 | 1546 | 2.5 | 2240.9 | 58.01 | 5.17 | 225.05 | 112.525 | 19463561.04
1514 | 5 | 0.015 | 0.483 | 0.008 | 60.375 | 62.00271238 | 41 | 1555 | 2.72 | 2241.74 | 58.04 | 5.64 | 225.06 | 112.53 | 19522918.06
1500 | 10 | 0.023 | 1.05 | 0.019 | 55.26315789 | 31.21470086 | 60 | 1560 | 2.54 | 2246.59 | 58.18 | 6.71 | 224.94 | 112.47 | 24926535.19
1515 | 1 | 0.02 | 0.525 | 0.013 | 40.38461538 | 42.18126779 | 36 | 1551 | 2.43 | 2246.25 | 57.98 | 5.6 | 224.93 | 112.465 | 21741481.48
1499 | 10 | 0.023 | 1.374 | 0.018 | 76.33333333 | 32.58285073 | 57 | 1556 | 2.72 | 2243.93 | 57.92 | 7.03 | 225.45 | 112.725 | 24358190.14
1515 | 4 | 0.021 | 0.535 | 0.014 | 38.21428571 | 39.77262916 | 40 | 1555 | 2.68 | 2245.37 | 58.12 | 6.03 | 225.22 | 112.61 | 21218746.5
1515 | 8 | 0.02 | 0.525 | 0.021 | 25 | 28.83191546 | 51 | 1566 | 2.64 | 2245.88 | 58.01 | 6.15 | 225.7 | 112.85 | 21973894.09
1515 | 5 | 0.02 | 0.53 | 0.024 | 22.08333333 | 25.93359266 | 54 | 1569 | 2.51 | 2242.92 | 57.68 | 5.86 | 225.23 | 112.615 | 21993126.31
1515 | 4 | 0.018 | 0.504 | 0.018 | 28 | 32.58285073 | 46 | 1561 | 2.37 | 2239.74 | 57.66 | 5.49 | 224.44 | 112.22 | 21790685.62
1507 | 7 | 0.021 | 1.291 | 0.015 | 86.06666667 | 37.65403131 | 34 | 1541 | 2.57 | 2245.95 | 57.87 | 6.4 | 225.4 | 112.7 | 23490714.4
1507 | 2 | 0.018 | 1.28 | 0.02 | 64 | 29.96988564 | 47 | 1554 | 2.53 | 2245.28 | 57.92 | 6.74 | 224.68 | 112.34 | 25122287.05
1507 | 6 | 0.019 | 1.25 | 0.03 | 41.66666667 | 21.72572514 | 50 | 1557 | 2.64 | 2245.81 | 58.07 | 6.54 | 224.74 | 112.37 | 23366632.23
1507 | 2 | 0.015 | 1.29 | 0.019 | 67.89473684 | 31.21470086 | 52 | 1559 | 2.94 | 2245.62 | 58.28 | 7.02 | 224.45 | 112.225 | 22520360.57
1507 | 6 | 0.023 | 1.261 | 0.025 | 50.44 | 25.10710746 | 62 | 1569 | 2.28 | 2242.8 | 57.71 | 6.55 | 224.35 | 112.175 | 27061152.63
1507 | 5 | 0.021 | 1.248 | 0.024 | 52 | 25.93359266 | 55 | 1562 | 2.65 | 2245.07 | 58.01 | 6.8 | 225.32 | 112.66 | 24195924.23
1507 | 6 | 0.021 | 1.256 | 0.017 | 73.88235294 | 34.09448306 | 58 | 1565 | 2.74 | 2249.29 | 58.1 | 7.01 | 225.33 | 112.665 | 24169195.69
1507 | 5 | 0.021 | 1.23 | 0.015 | 82 | 37.65403131 | 57 | 1564 | 2.65 | 2247.82 | 58.01 | 6.96 | 225.47 | 112.735 | 24795575.18
1507 | 5 | 0.018 | 1.38 | 0.011 | 125.4545455 | 48.15942887 | 56 | 1563 | 2.85 | 2247.72 | 58.07 | 7.36 | 225.45 | 112.725 | 24379480.93
1507 | 4 | 0.03 | 1.332 | 0.019 | 70.10526316 | 31.21470086 | 57 | 1564 | 2.93 | 2248 | 57.77 | 7.69 | 225.29 | 112.645 | 24780172.01
1507 | 3 | 0.021 | 1.252 | 0.022 | 56.90909091 | 27.78715793 | 64 | 1571 | 2.48 | 2246.68 | 57.57 | 6.58 | 224.52 | 112.26 | 25035987.29
1507 | 5 | 0.018 | 1.276 | 0.018 | 70.88888889 | 32.58285073 | 45 | 1552 | 2.55 | 2247.75 | 57.93 | 6.43 | 225.23 | 112.615 | 23804994.71
1507 | 2 | 0.031 | 1.26 | 0.014 | 90 | 39.77262916 | 44 | 1551 | 2.58 | 2245.39 | 57.99 | 6.73 | 224.71 | 112.355 | 24600075.09
1507 | 4 | 0.022 | 1.099 | 0.02 | 54.95 | 29.96988564 | 73 | 1580 | 2.52 | 2243.4 | 57.93 | 6.86 | 224.71 | 112.355 | 25649540
1507 | 5 | 0.021 | 1.069 | 0.028 | 38.17857143 | 22.94811947 | 57 | 1564 | 2.74 | 2245.15 | 57.86 | 6.95 | 224.62 | 112.31 | 23918222.08
1507 | 3 | 0.021 | 1.12 | 0.025 | 44.8 | 25.10710746 | 62 | 1569 | 2.83 | 2246.53 | 57.99 | 7.11 | 224.84 | 112.42 | 23705257.55
1507 | 8 | 0.02 | 1.078 | 0.024 | 44.91666667 | 25.93359266 | 45 | 1552 | 2.38 | 2242.99 | 57.94 | 6.31 | 224.53 | 112.265 | 24976353.35
1507 | 7 | 0.017 | 1.098 | 0.016 | 68.625 | 35.77449321 | 38 | 1545 | 2.4 | 2243.64 | 58.06 | 6.6 | 224.47 | 112.235 | 25914042
1507 | 5 | 0.025 | 1.119 | 0.028 | 39.96428571 | 22.94811947 | 41 | 1548 | 2.75 | 2243.95 | 57.98 | 7.02 | 224.88 | 112.44 | 24058407.93
1507 | 4 | 0.03 | 1.12 | 0.021 | 53.33333333 | 28.83191546 | 39 | 1546 | 2.8 | 2241.94 | 58.04 | 7.14 | 224.76 | 112.38 | 24011177.4
1495 | 10 | 0.018 | 1.23 | 0.016 | 76.875 | 35.77449321 | 67 | 1562 | 2.76 | 2247.42 | 57.9 | 7.66 | 224.46 | 112.23 | 26197100.09
1514 | 5 | 0.021 | 0.476 | 0.011 | 43.27272727 | 48.15942887 | 47 | 1561 | 2.63 | 2244.18 | 58.1 | 6.06 | 225.37 | 112.685 | 21718201.28
1526 | 5 | 0.014 | 0.331 | 0.016 | 20.6875 | 35.77449321 | 44 | 1570 | 2.58 | 2245.62 | 57.91 | 6.47 | 224.91 | 112.455 | 23652123.21
1526 | 3 | 0.027 | 0.318 | 0.023 | 13.82608696 | 26.82423957 | 66 | 1592 | 2.6 | 2245.38 | 58.2 | 6.96 | 224.82 | 112.41 | 25244980.06
1526 | 5 | 0.018 | 0.316 | 0.01 | 31.6 | 51.94243253 | 59 | 1585 | 2.19 | 2212.02 | 57.77 | 5.55 | 235.41 | 117.705 | 23544377.26
1526 | 7 | 0.015 | 0.292 | 0.013 | 22.46153846 | 42.18126779 | 51 | 1577 | 2.85 | 2219.03 | 57.99 | 6.67 | 271.27 | 135.635 | 21811896.99
1526 | 6 | 0.013 | 0.301 | 0.015 | 20.06666667 | 37.65403131 | 53 | 1579 | 2.98 | 2225.76 | 58.04 | 7.05 | 282.83 | 141.415 | 22115689.13
1495 | 7 | 0.025 | 1.26 | 0.026 | 48.46153846 | 24.33786233 | 23 | 1518 | 2.53 | 2228.49 | 57.85 | 8.3 | 241.13 | 120.565 | 30705597.39
1495 | 2 | 0.019 | 1.18 | 0.019 | 62.10526316 | 31.21470086 | 54 | 1549 | 2.72 | 2227.08 | 58.03 | 8.7 | 257.27 | 128.635 | 29918199.71
1495 | 2 | 0.016 | 1.165 | 0.013 | 89.61538462 | 42.18126779 | 83 | 1578 | 2.33 | 2226.82 | 57.74 | 8.25 | 234.49 | 117.245 | 33115584.98
1502 | 2 | 0.014 | 0.7 | 0.021 | 33.33333333 | 28.83191546 | 40 | 1542 | 2.75 | 2225.92 | 57.81 | 8.74 | 261.82 | 130.91 | 29712389.59
1502 | 4 | 0.019 | 0.709 | 0.023 | 30.82608696 | 26.82423957 | 42 | 1544 | 2.86 | 2231.03 | 58.16 | 8.5 | 271.43 | 135.715 | 27848870.98
1506 | 2 | 0.025 | 1.06 | 0.019 | 55.78947368 | 31.21470086 | 38 | 1544 | 2.74 | 2230.1 | 57.77 | 8.33 | 261.18 | 130.59 | 28475284.16
1506 | 1 | 0.021 | 1.05 | 0.022 | 47.72727273 | 27.78715793 | 51 | 1557 | 2.77 | 2231.34 | 58.25 | 8.69 | 261.76 | 130.88 | 29400522.5
1506 | 2 | 0.028 | 1.053 | 0.029 | 36.31034483 | 22.31802259 | 63 | 1569 | 2.46 | 2234.07 | 57.82 | 8.26 | 233.97 | 116.985 | 31505835.95
1506 | 2 | 0.025 | 1.05 | 0.011 | 95.45454545 | 48.15942887 | 54 | 1560 | 2.41 | 2236.16 | 58.05 | 7.8 | 233.08 | 116.54 | 30396930.12
1506 | 4 | 0.018 | 1.002 | 0.017 | 58.94117647 | 34.09448306 | 48 | 1554 | 2.97 | 2236.71 | 57.98 | 8.34 | 282.29 | 141.145 | 26379622.18
1495 | 3 | 0.031 | 1.19 | 0.014 | 85 | 39.77262916 | 67 | 1562 | 2.92 | 2289.69 | 58.08 | 8.32 | 276.05 | 138.025 | 27401002.52
1506 | 7 | 0.017 | 1.019 | 0.027 | 37.74074074 | 23.61991192 | 49 | 1555 | 2.96 | 2289.39 | 58.01 | 7.82 | 280.74 | 140.37 | 25402947.69
1506 | 2 | 0.019 | 1.02 | 0.021 | 48.57142857 | 28.83191546 | 54 | 1560 | 3.11 | 2289.02 | 57.99 | 8.42 | 296.07 | 148.035 | 26028586.26
1508 | 4 | 0.02 | 0.721 | 0.021 | 34.33333333 | 28.83191546 | 83 | 1591 | 2.22 | 2284.81 | 57.64 | 7.06 | 245.97 | 122.985 | 30517651.41
1508 | 5 | 0.021 | 1.21 | 0.021 | 57.61904762 | 28.83191546 | 49 | 1557 | 2.82 | 2290.99 | 57.84 | 8.2 | 269.84 | 134.92 | 27979324.68
1508 | 3 | 0.029 | 0.715 | 0.02 | 35.75 | 29.96988564 | 60 | 1568 | 3.13 | 2288.98 | 58.01 | 8.17 | 296.63 | 148.315 | 25093948.79
1508 | 5 | 0.03 | 0.703 | 0.016 | 43.9375 | 35.77449321 | 50 | 1558 | 2.95 | 2289.57 | 57.9 | 8.15 | 281.37 | 140.685 | 26566773.25
1508 | 13 | 0.025 | 0.723 | 0.02 | 36.15 | 29.96988564 | 61 | 1569 | 3.07 | 2292.17 | 58.1 | 8.49 | 290.23 | 145.115 | 26623517.22
1508 | 4 | 0.023 | 0.733 | 0.019 | 38.57894737 | 31.21470086 | 42 | 1550 | 2.9 | 2292.65 | 58.08 | 7.72 | 274.53 | 137.265 | 25633408.14
1495 | 2 | 0.027 | 1.16 | 0.017 | 68.23529412 | 34.09448306 | 65 | 1560 | 2.31 | 2291.38 | 57.74 | 7.01 | 237.34 | 118.67 | 29204679.64
1495 | 4 | 0.018 | 1.19 | 0.016 | 74.375 | 35.77449321 | 59 | 1554 | 2.69 | 2297.34 | 57.95 | 7.78 | 257.15 | 128.575 | 27906275.78
1506 | 6 | 0.013 | 1.055 | 0.019 | 55.52631579 | 31.21470086 | 49 | 1555 | 2.88 | 2293.78 | 57.89 | 7.65 | 274.85 | 137.425 | 25589983.13
1495 | 4 | 0.016 | 1.17 | 0.014 | 83.57142857 | 39.77262916 | 48 | 1543 | 2.51 | 2290.25 | 57.93 | 7.46 | 238.69 | 119.345 | 28588889.64
1495 | 3 | 0.027 | 1.164 | 0.015 | 77.6 | 37.65403131 | 63 | 1558 | 2.25 | 2287.26 | 57.42 | 7 | 241.32 | 120.66 | 29886864
1506 | 4 | 0.028 | 1.03 | 0.015 | 68.66666667 | 37.65403131 | 48 | 1554 | 3.13 | 2286.01 | 58.23 | 8.29 | 279.98 | 139.99 | 25429487.6
1506 | 4 | 0.024 | 1.02 | 0.011 | 92.72727273 | 48.15942887 | 74 | 1580 | 2.36 | 2282.79 | 57.87 | 6.81 | 233.57 | 116.785 | 27666254.06
1508 | 7 | 0.029 | 0.728 | 0.021 | 34.66666667 | 28.83191546 | 39 | 1547 | 2.77 | 2291.44 | 57.85 | 7.22 | 264.3 | 132.15 | 25085063.74
1506 | 7 | 0.021 | 1.064 | 0.019 | 56 | 31.21470086 | 52 | 1558 | 2.86 | 2287.24 | 57.96 | 7.57 | 271.67 | 135.835 | 25426751.24
1506 | 2 | 0.028 | 1.056 | 0.023 | 45.91304348 | 26.82423957 | 40 | 1546 | 3.09 | 2285.55 | 58.2 | 7.38 | 282.23 | 141.115 | 22926507.38
1506 | 5 | 0.026 | 0.733 | 0.026 | 28.19230769 | 24.33786233 | 44 | 1550 | 2.97 | 2287.67 | 57.98 | 7.08 | 277.81 | 138.905 | 22904429.33
1508 | 4 | 0.026 | 0.733 | 0.024 | 30.54166667 | 25.93359266 | 49 | 1557 | 2.98 | 2287.8 | 57.92 | 7.23 | 278.48 | 139.24 | 23312528.46
1508 | 2 | 0.029 | 0.772 | 0.018 | 42.88888889 | 32.58285073 | 35 | 1543 | 2.79 | 2285.32 | 57.72 | 6.84 | 259.27 | 129.635 | 23531424
1508 | 3 | 0.018 | 0.768 | 0.016 | 48 | 35.77449321 | 43 | 1551 | 3.09 | 2283.05 | 58.29 | 7.23 | 270.85 | 135.425 | 22435953.5
1508 | 2 | 0.02 | 0.73 | 0.014 | 52.14285714 | 39.77262916 | 60 | 1568 | 2.36 | 2285.37 | 57.58 | 6.46 | 241.58 | 120.79 | 26274007.98
1508 | 3 | 0.015 | 0.738 | 0.018 | 41 | 32.58285073 | 44 | 1552 | 2.9 | 2287.51 | 58.15 | 6.91 | 273.06 | 136.53 | 22892453.52
1508 | 5 | 0.032 | 0.76 | 0.02 | 38 | 29.96988564 | 48 | 1556 | 3.26 | 2288.1 | 57.95 | 7.28 | 278.58 | 139.29 | 21460412.76
1508 | 7 | 0.028 | 0.747 | 0.018 | 41.5 | 32.58285073 | 54 | 1562 | 3.12 | 2288.26 | 57.99 | 7.34 | 278.14 | 139.07 | 22609769
1506 | 5 | 0.023 | 1.031 | 0.023 | 44.82608696 | 26.82423957 | 57 | 1563 | 2.86 | 2288.56 | 57.9 | 7.56 | 259.64 | 129.82 | 25407817.17
1506 | 2 | 0.028 | 1.018 | 0.017 | 59.88235294 | 34.09448306 | 56 | 1562 | 2.98 | 2287.35 | 57.97 | 7.48 | 276.86 | 138.43 | 24113888.46
1506 | 5 | 0.027 | 1.012 | 0.013 | 77.84615385 | 42.18126779 | 65 | 1571 | 2.28 | 2283.68 | 57.83 | 6.62 | 241.6 | 120.8 | 27848876.63
1508 | 2 | 0.021 | 0.769 | 0.021 | 36.61904762 | 28.83191546 | 46 | 1554 | 2.85 | 2288.6 | 58 | 7.06 | 270.02 | 135.01 | 23811076.21
1508 | 2 | 0.027 | 0.727 | 0.018 | 40.38888889 | 32.58285073 | 49 | 1557 | 2.88 | 2288.82 | 57.82 | 7.23 | 275.62 | 137.81 | 24132745.88
1508 | 4 | 0.021 | 0.733 | 0.016 | 45.8125 | 35.77449321 | 51 | 1559 | 2.8 | 2291.15 | 58.09 | 7.09 | 265.65 | 132.825 | 24366380.25
1508 | 6 | 0.02 | 0.758 | 0.027 | 28.07407407 | 23.61991192 | 45 | 1553 | 2.99 | 2292.35 | 57.98 | 7.24 | 278.18 | 139.09 | 23312969.5
1508 | 7 | 0.026 | 0.751 | 0.011 | 68.27272727 | 48.15942887 | 68 | 1576 | 2.4 | 2280.37 | 57.4 | 6.54 | 243.35 | 121.675 | 26098834.65
1508 | 3 | 0.024 | 0.751 | 0.019 | 39.52631579 | 31.21470086 | 47 | 1555 | 3.19 | 2283.85 | 58.28 | 7.12 | 279.5 | 139.75 | 21409482.88
1508 | 4 | 0.023 | 0.74 | 0.02 | 37 | 29.96988564 | 56 | 1564 | 3.11 | 2283.96 | 58.08 | 7.51 | 276.98 | 138.49 | 23164201.39
1508 | 4 | 0.029 | 0.737 | 0.027 | 27.2962963 | 23.61991192 | 39 | 1547 | 2.93 | 2286.53 | 58.26 | 7.21 | 276.23 | 138.115 | 23631638.72
1508 | 5 | 0.023 | 0.753 | 0.03 | 25.1 | 21.72572514 | 37 | 1545 | 3.19 | 2284.35 | 58.1 | 7.48 | 277.2 | 138.6 | 22496908.97
1508 | 3 | 0.012 | 0.729 | 0.015 | 48.6 | 37.65403131 | 70 | 1578 | 2.27 | 2286.2 | 57.75 | 6.52 | 244.67 | 122.335 | 27579427.67
1508 | 5 | 0.018 | 0.751 | 0.018 | 41.72222222 | 32.58285073 | 40 | 1548 | 2.42 | 2287.95 | 58.08 | 6.86 | 231.2 | 115.6 | 27239841.07
1508 | 6 | 0.026 | 0.73 | 0.026 | 28.07692308 | 24.33786233 | 39 | 1547 | 2.41 | 2285.1 | 58.11 | 7.11 | 238.43 | 119.215 | 28314380.17
1508 | 6 | 0.027 | 0.732 | 0.03 | 24.4 | 21.72572514 | 57 | 1565 | 2.47 | 2286.32 | 58.01 | 6.92 | 235.74 | 117.87 | 26902673.88
1508 | 6 | 0.024 | 0.8 | 0.026 | 30.76923077 | 24.33786233 | 43 | 1551 | 2.62 | 2287.83 | 58.01 | 6.85 | 248.58 | 124.29 | 25122469.12
1508 | 5 | 0.021 | 0.741 | 0.03 | 24.7 | 21.72572514 | 64 | 1572 | 3.1 | 2292.41 | 58.03 | 7.38 | 278.07 | 139.035 | 22921142.05
1508 | 6 | 0.023 | 0.731 | 0.018 | 40.61111111 | 32.58285073 | 48 | 1556 | 3.18 | 2288.34 | 58 | 7.6 | 276.29 | 138.145 | 22969752.45
1508 | 5 | 0.024 | 0.771 | 0.021 | 36.71428571 | 28.83191546 | 55 | 1563 | 2.48 | 2290.55 | 57.94 | 6.76 | 235.81 | 117.905 | 26223103.06
1508 | 5 | 0.02 | 0.724 | 0.017 | 42.58823529 | 34.09448306 | 38 | 1546 | 3.16 | 2289.4 | 58.02 | 7.49 | 276.31 | 138.155 | 22791121.9
1506 | 2 | 0.025 | 1.033 | 0.025 | 41.32 | 25.10710746 | 60 | 1566 | 2.64 | 2288.93 | 57.97 | 6.92 | 250.69 | 125.345 | 25199038.45
1506 | 8 | 0.023 | 1.045 | 0.018 | 58.05555556 | 32.58285073 | 62 | 1568 | 2.72 | 2290.27 | 57.9 | 6.88 | 259.15 | 129.575 | 24330750.71
1508 | 4 | 0.019 | 0.747 | 0.021 | 35.57142857 | 28.83191546 | 62 | 1570 | 2.26 | 2304.07 | 57.43 | 6.05 | 241.98 | 120.99 | 25905495
1508 | 6 | 0.016 | 0.774 | 0.022 | 35.18181818 | 27.78715793 | 32 | 1540 | 3.19 | 2288.23 | 57.91 | 7.07 | 274.79 | 137.395 | 21299906.46
1508 | 5 | 0.022 | 0.745 | 0.028 | 26.60714286 | 22.94811947 | 34 | 1542 | 3.12 | 2288.22 | 57.86 | 7.07 | 274.42 | 137.21 | 21777693.81
1508 | 5 | 0.017 | 0.712 | 0.028 | 25.42857143 | 22.94811947 | 34 | 1542 | 2.91 | 2287.82 | 58.16 | 7.05 | 273.44 | 136.72 | 23279158.14
1508 | 4 | 0.021 | 0.73 | 0.019 | 38.42105263 | 31.21470086 | 46 | 1554 | 3.13 | 2287.24 | 57.97 | 7.47 | 276.29 | 138.145 | 22926475.32
1508 | 3 | 0.018 | 0.74 | 0.014 | 52.85714286 | 39.77262916 | 62 | 1570 | 2.51 | 2283.04 | 57.96 | 7.11 | 238.57 | 119.285 | 27161808.96
1508 | 8 | 0.016 | 0.739 | 0.015 | 49.26666667 | 37.65403131 | 50 | 1558 | 2.57 | 2283.92 | 58.16 | 6.87 | 242.33 | 121.165 | 25642111.94
1506 | 6 | 0.02 | 1.026 | 0.024 | 42.75 | 25.93359266 | 46 | 1552 | 3.25 | 2283.93 | 57.95 | 7.81 | 270.96 | 135.48 | 23051529.8
1506 | 5 | 0.023 | 1.04 | 0.015 | 69.33333333 | 37.65403131 | 71 | 1577 | 2.31 | 2276.63 | 57.86 | 5.52 | 238.84 | 119.42 | 22849086.55
1506 | 5 | 0.018 | 1.065 | 0.016 | 66.5625 | 35.77449321 | 43 | 1549 | 3.09 | 2280.72 | 57.75 | 7.45 | 272.76 | 136.38 | 23095057.86
1506 | 3 | 0.022 | 1.034 | 0.02 | 51.7 | 29.96988564 | 59 | 1565 | 2.91 | 2281.9 | 58.06 | 7.3 | 274.13 | 137.065 | 24042286.6
1506 | 2 | 0.017 | 0.945 | 0.01 | 94.5 | 51.94243253 | 32 | 1538 | 2.81 | 2279.06 | 58.41 | 6.46 | 258.91 | 129.455 | 22005500.33
1506 | 3 | 0.027 | 1.02 | 0.022 | 46.36363636 | 27.78715793 | 45 | 1551 | 3.24 | 2281.5 | 57.86 | 7.18 | 272.09 | 136.045 | 21234850
1506 | 3 | 0.036 | 1.034 | 0.021 | 49.23809524 | 28.83191546 | 57 | 1563 | 2.79 | 2301.74 | 57.69 | 8.13 | 266.67 | 133.335 | 28170327.61
1506 | 4 | 0.022 | 1.063 | 0.017 | 62.52941176 | 34.09448306 | 55 | 1561 | 3.25 | 2312.96 | 58.05 | 8.49 | 308.74 | 154.37 | 25377085.44
1506 | 5 | 0.02 | 1.029 | 0.02 | 51.45 | 29.96988564 | 30 | 1536 | 2.83 | 2308.43 | 58.02 | 7.86 | 267.71 | 133.855 | 26927876.73
1506 | 7 | 0.027 | 1.045 | 0.017 | 61.47058824 | 34.09448306 | 46 | 1552 | 2.99 | 2306.52 | 57.99 | 7.87 | 283.55 | 141.775 | 25498231.46
1506 | 6 | 0.033 | 1.036 | 0.02 | 51.8 | 29.96988564 | 49 | 1555 | 2.76 | 2307.18 | 57.97 | 8.36 | 262.78 | 131.39 | 29351342.09
1506 | 5 | 0.022 | 1.068 | 0.017 | 62.82352941 | 34.09448306 | 54 | 1560 | 2.32 | 2307.82 | 57.53 | 7.51 | 237.88 | 118.94 | 31376404.5
1506 | 8 | 0.022 | 1.055 | 0.016 | 65.9375 | 35.77449321 | 48 | 1554 | 2.94 | 2309.33 | 57.91 | 8.24 | 278.06 | 139.03 | 27184113.14
1506 | 5 | 0.02 | 1.04 | 0.016 | 65 | 35.77449321 | 51 | 1557 | 3.01 | 2310.77 | 58.21 | 8.38 | 286.95 | 143.475 | 27019887.35
1506 | 5 | 0.023 | 1.03 | 0.02 | 51.5 | 29.96988564 | 49 | 1555 | 3.21 | 2309.71 | 57.99 | 8.39 | 304.57 | 152.285 | 25355003.42
1506 | 4 | 0.02 | 1.021 | 0.018 | 56.72222222 | 32.58285073 | 44 | 1550 | 3.1 | 2307.15 | 58.2 | 7.88 | 292.4 | 146.2 | 24631431.1
1506 | 7 | 0.021 | 1.027 | 0.016 | 64.1875 | 35.77449321 | 49 | 1555 | 3.17 | 2304.32 | 58.21 | 8.46 | 299.77 | 149.885 | 25828737.62
1506 | 8 | 0.018 | 0.998 | 0.009 | 110.9222222 | 56.47110389 | 38 | 1544 | 2.95 | 2301.06 | 58.12 | 8.02 | 279.81 | 139.905 | 26274205.1
1506 | 5 | 0.023 | 1.023 | 0.019 | 53.84210526 | 31.21470086 | 46 | 1552 | 2.77 | 2300.07 | 57.96 | 8.17 | 263.32 | 131.66 | 28492636.09
1506 | 3 | 0.029 | 1.051 | 0.028 | 37.53571429 | 22.94811947 | 43 | 1549 | 2.92 | 2300 | 57.96 | 8.17 | 277.91 | 138.955 | 27028150.68
1506 | 5 | 0.026 | 1.09 | 0.024 | 45.41666667 | 25.93359266 | 24 | 1530 | 3.14 | 2299.37 | 57.83 | 7.93 | 299.55 | 149.775 | 24389432.24
1506 | 6 | 0.033 | 1.044 | 0.019 | 54.94736842 | 31.21470086 | 43 | 1549 | 2.68 | 2300.08 | 57.72 | 7.56 | 257.26 | 128.63 | 27250798.57
1506 | 11 | 0.023 | 1.049 | 0.02 | 52.45 | 29.96988564 | 37 | 1543 | 2.56 | 2300.21 | 58.01 | 7.97 | 243.06 | 121.53 | 30077042.79
1506 | 7 | 0.024 | 1.06 | 0.019 | 55.78947368 | 31.21470086 | 72 | 1578 | 2.31 | 2296.61 | 57.68 | 7.54 | 235.48 | 117.74 | 31484435.27
1506 | 6 | 0.024 | 1.038 | 0.018 | 57.66666667 | 32.58285073 | 37 | 1543 | 3.07 | 2301.05 | 57.92 | 7.84 | 292.03 | 146.015 | 24680447.69
1508 | 5 | 0.027 | 0.745 | 0.02 | 37.25 | 29.96988564 | 45 | 1553 | 2.68 | 2288.94 | 57.92 | 7.12 | 254.97 | 127.485 | 25540470.81
1508 | 9 | 0.022 | 0.748 | 0.03 | 24.93333333 | 21.72572514 | 52 | 1560 | 2.99 | 2292.37 | 58.03 | 8.68 | 284.59 | 142.295 | 27950047.06
1508 | 9 | 0.025 | 0.75 | 0.014 | 53.57142857 | 39.77262916 | 52 | 1560 | 3.14 | 2289.85 | 57.8 | 9.04 | 300.06 | 150.03 | 27688224.46
1508 | 6 | 0.023 | 0.79 | 0.012 | 65.83333333 | 44.94691449 | 45 | 1553 | 3.2 | 2206.39 | 57.84 | 9.37 | 304.92 | 152.46 | 27134460.02
1510 | 3 | 0.029 | 0.996 | 0.015 | 66.4 | 37.65403131 | 65 | 1575 | 3.18 | 2205.16 | 58.05 | 9.26 | 301.38 | 150.69 | 26969522.87
1506 | 6 | 0.019 | 1.121 | 0.023 | 48.73913043 | 26.82423957 | 36 | 1542 | 3.12 | 2205.19 | 58.04 | 9.11 | 296.13 | 148.065 | 27043262.75
1506 | 5 | 0.018 | 1.038 | 0.026 | 39.92307692 | 24.33786233 | 47 | 1553 | 2.85 | 2206.3 | 58.05 | 8.71 | 270.78 | 135.39 | 28319602.32
1506 | 7 | 0.022 | 1.051 | 0.017 | 61.82352941 | 34.09448306 | 56 | 1562 | 2.84 | 2208.21 | 58.07 | 9.84 | 269.14 | 134.57 | 32134120.73
1506 | 5 | 0.024 | 1.062 | 0.024 | 44.25 | 25.93359266 | 56 | 1562 | 2.78 | 2207.21 | 57.97 | 9.1 | 263.7 | 131.85 | 30345167.7
1506 | 8 | 0.033 | 1.06 | 0.019 | 55.78947368 | 31.21470086 | 33 | 1539 | 2.95 | 2206.75 | 58.08 | 8.64 | 280.34 | 140.17 | 27145269.15
1506 | 11 | 0.025 | 1.041 | 0.02 | 52.05 | 29.96988564 | 45 | 1551 | 2.9 | 2206.5 | 58.06 | 9.01 | 275.95 | 137.975 | 28792542.41
1510 | 8 | 0.017 | 1.011 | 0.015 | 67.4 | 37.65403131 | 69 | 1579 | 2.27 | 2212.52 | 57.41 | 7.88 | 241.61 | 120.805 | 32257956.79
1506 | 5 | 0.025 | 1.048 | 0.016 | 65.5 | 35.77449321 | 48 | 1554 | 1.92 | 2212.07 | 58.07 | 8.04 | 235.99 | 117.995 | 38904781.13
1508 | 5 | 0.017 | 0.811 | 0.027 | 30.03703704 | 23.61991192 | 44 | 1552 | 2.3 | 2212.43 | 58.1 | 8.24 | 239.2 | 119.6 | 33290338.02
1505 | 6 | 0.017 | 1.02 | 0.021 | 48.57142857 | 28.83191546 | 54 | 1559 | 2.43 | 2209.61 | 58.03 | 8.51 | 231.36 | 115.68 | 32500362.4
1505 | 8 | 0.02 | 1.024 | 0.024 | 42.66666667 | 25.93359266 | 59 | 1564 | 3.19 | 2203.61 | 58.14 | 8.98 | 301.65 | 150.825 | 26053716.23
1506 | 10 | 0.025 | 1.071 | 0.016 | 66.9375 | 35.77449321 | 15 | 1521 | 2.74 | 2208.83 | 57.96 | 8.69 | 261.27 | 130.635 | 29422582.97
1506 | 6 | 0.04 | 1.042 | 0.013 | 80.15384615 | 42.18126779 | 50 | 1556 | 2.88 | 2205.48 | 57.99 | 8.75 | 272.48 | 136.24 | 28142843.75
1506 | 6 | 0.02 | 1.1 | 0.013 | 84.61538462 | 42.18126779 | 44 | 1550 | 2.73 | 2202.31 | 58.01 | 8.67 | 259.13 | 129.565 | 29375427.23
1506 | 4 | 0.023 | 1.069 | 0.022 | 48.59090909 | 27.78715793 | 59 | 1565 | 2.96 | 2203.15 | 57.94 | 8.99 | 281.79 | 140.895 | 28103560.03
1506 | 7 | 0.024 | 1.026 | 0.017 | 60.35294118 | 34.09448306 | 70 | 1576 | 2.36 | 2211.63 | 57.45 | 8.13 | 229.62 | 114.81 | 31999287.28
1508 | 5 | 0.028 | 0.743 | 0.016 | 46.4375 | 35.77449321 | 53 | 1561 | 3.05 | 2205.51 | 57.9 | 8.08 | 290.65 | 145.325 | 24539733.56
1508 | 4 | 0.016 | 0.728 | 0.02 | 36.4 | 29.96988564 | 30 | 1538 | 3.11 | 2208.59 | 57.99 | 8.27 | 295.89 | 147.945 | 24666612.56
1508 | 10 | 0.024 | 0.878 | 0.017 | 51.64705882 | 34.09448306 | 63 | 1571 | 2.86 | 2208.71 | 57.99 | 8.61 | 272.26 | 136.13 | 27927052.8
1508 | 4 | 0.019 | 0.81 | 0.02 | 40.5 | 29.96988564 | 56 | 1564 | 2.52 | 2210.15 | 58.09 | 7.9 | 239 | 119.5 | 29100308.33
1506 | 13 | 0.027 | 1.052 | 0.02 | 52.6 | 29.96988564 | 76 | 1582 | 2.3 | 2193.67 | 57.57 | 7.89 | 238.76 | 119.38 | 31606015.85
1506 | 10 | 0.021 | 1.032 | 0.015 | 68.8 | 37.65403131 | 39 | 1545 | 2.93 | 2194.54 | 57.94 | 8.73 | 278.69 | 139.345 | 27462458.58
1506 | 9 | 0.019 | 0.794 | 0.021 | 37.80952381 | 28.83191546 | 44 | 1550 | 2.35 | 2195.16 | 58.04 | 7.91 | 234.53 | 117.265 | 31033023.63
1508 | 14 | 0.023 | 0.754 | 0.012 | 62.83333333 | 44.94691449 | 65 | 1573 | 2.33 | 2253.83 | 57.79 | 7.41 | 236.2 | 118.1 | 30104591.1
1508 | 5 | 0.025 | 0.753 | 0.014 | 53.78571429 | 39.77262916 | 59 | 1567 | 2.83 | 2266.04 | 57.89 | 8.67 | 268.92 | 134.46 | 29157448.96
1508 | 3 | 0.033 | 0.714 | 0.021 | 34 | 28.83191546 | 51 | 1559 | 3.08 | 2266.67 | 57.81 | 8.4 | 287.1 | 143.55 | 25963674.55
1510 | 3 | 0.02 | 1.19 | 0.021 | 56.66666667 | 28.83191546 | 51 | 1561 | 2.54 | 2265.34 | 58.26 | 7.83 | 239.13 | 119.565 | 29329909.94
1508 | 8 | 0.022 | 0.733 | 0.024 | 30.54166667 | 25.93359266 | 43 | 1551 | 2.83 | 2261.98 | 57.81 | 8.17 | 270.33 | 135.165 | 27426707.32
1508 | 11 | 0.012 | 0.78 | 0.012 | 65 | 44.94691449 | 53 | 1561 | 2.84 | 2258.9 | 57.86 | 8.11 | 270.7 | 135.35 | 27092483.03
1508 | 8 | 0.014 | 0.751 | 0.018 | 41.72222222 | 32.58285073 | 56 | 1564 | 2.83 | 2264.14 | 57.92 | 8.91 | 269.64 | 134.82 | 29939451.27
1508 | 10 | 0.016 | 0.766 | 0.009 | 85.11111111 | 56.47110389 | 80 | 1588 | 2.29 | 2262.56 | 57.44 | 7.91 | 237.44 | 118.72 | 32823916.3
1508 | 15 | 0.035 | 0.791 | 0.029 | 27.27586207 | 22.31802259 | 54 | 1562 | 2.89 | 2259.54 | 57.91 | 8.67 | 275.52 | 137.76 | 28470204
1508 | 8 | 0.015 | 0.73 | 0.02 | 36.5 | 29.96988564 | 46 | 1554 | 2.81 | 2261.12 | 58.07 | 8.61 | 266.01 | 133.005 | 29098441.79
1508 | 7 | 0.018 | 0.764 | 0.027 | 28.2962963 | 23.61991192 | 34 | 1542 | 3.04 | 2261.16 | 57.99 | 8.83 | 288.14 | 144.07 | 27584664.39
1508 | 15 | 0.028 | 0.763 | 0.016 | 47.6875 | 35.77449321 | 49 | 1557 | 2.66 | 2259.2 | 58.24 | 8.3 | 249.46 | 124.73 | 29607410.53
1508 | 5 | 0.016 | 0.779 | 0.031 | 25.12903226 | 21.1678094 | 47 | 1555 | 2.56 | 2263.77 | 58.14 | 7.51 | 241.89 | 120.945 | 27892122.4
1508 | 4 | 0.024 | 0.758 | 0.018 | 42.11111111 | 32.58285073 | 43 | 1551 | 2.86 | 2268.35 | 58.14 | 8.26 | 270.48 | 135.24 | 27515244.13
1508 | 11 | 0.017 | 0.737 | 0.027 | 27.2962963 | 23.61991192 | 34 | 1542 | 3.08 | 2268.21 | 57.94 | 8.57 | 281.17 | 140.585 | 26507126.86
1508 | 13 | 0.019 | 0.732 | 0.026 | 28.15384615 | 24.33786233 | 67 | 1575 | 2.36 | 2271.27 | 57.89 | 7.44 | 233.26 | 116.63 | 30073154.64
1508 | 1 | 0.025 | 0.738 | 0.039 | 18.92307692 | 17.64296713 | 48 | 1556 | 2.84 | 2272.73 | 58.15 | 8.08 | 267.86 | 133.93 | 27157522.99
1508 | 13 | 0.024 | 0.738 | 0.018 | 41 | 32.58285073 | 59 | 1567 | 2.81 | 2265.84 | 57.92 | 8.71 | 267.2 | 133.6 | 29497850.14
1508 | 14 | 0.022 | 0.771 | 0.024 | 32.125 | 25.93359266 | 23 | 1531 | 2.44 | 2275.92 | 57.91 | 8.03 | 233.17 | 116.585 | 31458064.72
1508 | 15 | 0.03 | 0.804 | 0.026 | 30.92307692 | 24.33786233 | 56 | 1564 | 2.37 | 2277.13 | 58 | 8.15 | 232.52 | 116.26 | 32888675.06
1508 | 7 | 0.024 | 0.731 | 0.026 | 28.11538462 | 24.33786233 | 55 | 1563 | 2.83 | 2277.18 | 57.85 | 8.7 | 270.71 | 135.355 | 29402175.69
1508 | 13 | 0.025 | 0.733 | 0.023 | 31.86956522 | 26.82423957 | 82 | 1590 | 2.55 | 2269.48 | 57.93 | 7.43 | 241.89 | 120.945 | 27773095.25
1508 | 7 | 0.024 | 0.768 | 0.019 | 40.42105263 | 31.21470086 | 56 | 1564 | 2.94 | 2270.5 | 58.15 | 8.52 | 252.3 | 126.15 | 27635228.57
1508 | 22 | 0.024 | 0.75 | 0.02 | 37.5 | 29.96988564 | 52 | 1560 | 2.9 | 2271.76 | 57.96 | 9.02 | 256.66 | 128.33 | 29677019.26
1508 | 17 | 0.031 | 0.75 | 0.026 | 28.84615385 | 24.33786233 | 69 | 1577 | 2.77 | 2262.06 | 58.1 | 9.02 | 255.24 | 127.62 | 30937141.17
1508 | 9 | 0.024 | 0.74 | 0.02 | 37 | 29.96988564 | 56 | 1564 | 2.59 | 2271.35 | 58.05 | 7.92 | 243.86 | 121.93 | 29171500.54
1508 | 4 | 0.04 | 0.737 | 0.025 | 29.48 | 25.10710746 | 38 | 1546 | 2.87 | 2273.97 | 57.89 | 8.78 | 252.69 | 126.345 | 29217741.37
1506 | 11 | 0.022 | 1.04 | 0.018 | 57.77777778 | 32.58285073 | 63 | 1569 | 2.28 | 2266.62 | 57.63 | 7.97 | 244.27 | 122.135 | 33277560.47
1508 | 10 | 0.024 | 0.742 | 0.016 | 46.375 | 35.77449321 | 54 | 1562 | 2.89 | 2276.07 | 58.1 | 8.87 | 248.32 | 124.16 | 29340038.68
1508 | 3 | 0.017 | 0.789 | 0.018 | 43.83333333 | 32.58285073 | 41 | 1549 | 3.09 | 2274.18 | 58.07 | 8.68 | 247.77 | 123.885 | 26830908.12
1508 | 5 | 0.025 | 0.744 | 0.018 | 41.33333333 | 32.58285073 | 37 | 1545 | 3.16 | 2276.51 | 57.83 | 8.63 | 246.41 | 123.205 | 26112146.03
1508 | 5 | 0.031 | 0.748 | 0.024 | 31.16666667 | 25.93359266 | 45 | 1553 | 2.96 | 2273.38 | 57.76 | 9.56 | 245.73 | 122.865 | 30838092.49
1510 | 5 | 0.019 | 0.985 | 0.019 | 51.84210526 | 31.21470086 | 76 | 1586 | 2.21 | 2271.88 | 57.59 | 7.24 | 245.23 | 122.615 | 31259424
1508 | 3 | 0.018 | 0.765 | 0.024 | 31.875 | 25.93359266 | 58 | 1566 | 2.65 | 2271.67 | 58.05 | 7.65 | 249.8 | 124.9 | 27542927.21
1508 | 7 | 0.024 | 0.804 | 0.017 | 47.29411765 | 34.09448306 | 43 | 1551 | 2.66 | 2274.86 | 58.1 | 8.4 | 251.02 | 125.51 | 30171827.37
1510 | 2 | 0.026 | 1.025 | 0.02 | 51.25 | 29.96988564 | 43 | 1553 | 2.98 | 2271.42 | 58.04 | 9.3 | 248.1 | 124.05 | 29772370.87
1510 | 10 | 0.02 | 1.008 | 0.017 | 59.29411765 | 34.09448306 | 61 | 1571 | 2.53 | 2265.32 | 57.88 | 7.51 | 240.31 | 120.155 | 28242183.18
1506 | 20 | 0.027 | 1.048 | 0.024 | 43.66666667 | 25.93359266 | 47 | 1553 | 2.87 | 2271.51 | 57.82 | 9.03 | 252.31 | 126.155 | 30017173.61
1506 | 15 | 0.026 | 1.047 | 0.019 | 55.10526316 | 31.21470086 | 47 | 1553 | 2.43 | 2269.11 | 57.89 | 8.59 | 231.05 | 115.525 | 33689280.07
1506 | 14 | 0.024 | 1.072 | 0.021 | 51.04761905 | 28.83191546 | 59 | 1565 | 2.47 | 2271.28 | 57.97 | 8.54 | 234.71 | 117.355 | 32982295.97
1506 | 6 | 0.017 | 1.035 | 0.022 | 47.04545455 | 27.78715793 | 33 | 1539 | 2.57 | 2268.65 | 58.02 | 8.4 | 244.35 | 122.175 | 31143179.77
1506 | 2 | 0.02 | 1.04 | 0.022 | 47.27272727 | 27.78715793 | 22 | 1528 | 2.36 | 2188.92 | 57.59 | 8.89 | 231.85 | 115.925 | 34631311.42
1506 | 2 | 0.03 | 1.07 | 0.029 | 36.89655172 | 22.31802259 | 56 | 1562 | 3.35 | 2187.86 | 58.03 | 9.65 | 314.93 | 157.465 | 26469840.54
1506 | 3 | 0.02 | 1.03 | 0.022 | 46.81818182 | 27.78715793 | 58 | 1564 | 2.65 | 2191.82 | 57.74 | 8.47 | 252.91 | 126.455 | 29423322.52
1506 | 3 | 0.02 | 1.048 | 0.022 | 47.63636364 | 27.78715793 | 41 | 1547 | 2.97 | 2191.67 | 57.85 | 9.13 | 283.77 | 141.885 | 28296894.89
1506 | 4 | 0.028 | 1.044 | 0.024 | 43.5 | 25.93359266 | 49 | 1555 | 2.93 | 2191.03 | 57.99 | 8.97 | 278.94 | 139.47 | 28172308.61
1506 | 2 | 0.027 | 1.038 | 0.031 | 33.48387097 | 21.1678094 | 37 | 1543 | 2.86 | 2189.77 | 57.91 | 8.89 | 271.87 | 135.935 | 28587983.31
1506 | 5 | 0.032 | 1.025 | 0.021 | 48.80952381 | 28.83191546 | 49 | 1555 | 3.06 | 2193.01 | 58.09 | 8.88 | 289.36 | 144.68 | 26728921.88
1508 | 5 | 0.028 | 0.739 | 0.024 | 30.79166667 | 25.93359266 | 52 | 1560 | 3 | 2193.64 | 57.87 | 8.75 | 285.9 | 142.95 | 26872090
1508 | 5 | 0.033 | 0.763 | 0.024 | 31.79166667 | 25.93359266 | 86 | 1594 | 2.28 | 2194.97 | 57.57 | 8.72 | 240.92 | 120.46 | 35258149.68
1506 | 4 | 0.032 | 1.059 | 0.022 | 48.13636364 | 27.78715793 | 60 | 1566 | 2.36 | 2194.96 | 58.06 | 8.69 | 232.99 | 116.495 | 33945614.44
1508 | 3 | 0.022 | 0.758 | 0.027 | 28.07407407 | 23.61991192 | 31 | 1539 | 2.89 | 2196.42 | 57.96 | 8.5 | 275.62 | 137.81 | 27132247.06
1508 | 6 | 0.023 | 0.767 | 0.027 | 28.40740741 | 23.61991192 | 40 | 1548 | 2.93 | 2204.33 | 57.86 | 8.73 | 280.75 | 140.375 | 27584970.57
1506 | 7 | 0.028 | 1.03 | 0.025 | 41.2 | 25.10710746 | 47 | 1553 | 2.94 | 2203.54 | 58.02 | 9.48 | 278.47 | 139.235 | 29842227.43
1508 | 3 | 0.023 | 0.762 | 0.011 | 69.27272727 | 48.15942887 | 54 | 1562 | 2.92 | 2204.15 | 58.06 | 9 | 277.36 | 138.68 | 28533174.66
1508 | 9 | 0.029 | 0.753 | 0.02 | 37.65 | 29.96988564 | 41 | 1549 | 2.84 | 2194.4 | 57.93 | 9.19 | 269.64 | 134.82 | 29823750.42
1508 | 7 | 0.026 | 0.746 | 0.02 | 37.3 | 29.96988564 | 44 | 1552 | 2.76 | 2196.89 | 58.04 | 9.02 | 261.79 | 130.895 | 30154703.17
1506 | 2 | 0.029 | 1.05 | 0.019 | 55.26315789 | 31.21470086 | 52 | 1558 | 3.02 | 2195.03 | 58.03 | 9.84 | 286 | 143 | 30038476.77
1506 | 5 | 0.035 | 1.04 | 0.019 | 54.73684211 | 31.21470086 | 53 | 1559 | 3.2 | 2196.67 | 58.05 | 9.95 | 303.1 | 151.55 | 28687137.28
1506 | 8 | 0.032 | 1.059 | 0.022 | 48.13636364 | 27.78715793 | 58 | 1564 | 3.3 | 2195.8 | 58.01 | 9.58 | 313 | 156.5 | 26772790.55
1508 | 4 | 0.023 | 0.76 | 0.029 | 26.20689655 | 22.31802259 | 36 | 1544 | 3.07 | 2195.46 | 58.11 | 9.39 | 290.88 | 145.44 | 28203436.96
1508 | 10 | 0.022 | 0.737 | 0.028 | 26.32142857 | 22.94811947 | 53 | 1561 | 3.36 | 2200.76 | 58.18 | 9.18 | 305.84 | 152.92 | 25253721
1506 | 10 | 0.027 | 1.028 | 0.017 | 60.47058824 | 34.09448306 | 45 | 1551 | 3.02 | 2189.87 | 57.96 | 9.68 | 286.5 | 143.25 | 29480581.03
1508 | 2 | 0.02 | 0.751 | 0.03 | 25.03333333 | 21.72572514 | 45 | 1553 | 2.98 | 2190.19 | 58.1 | 9.28 | 281.54 | 140.77 | 28645921.29
1506 | 8 | 0.021 | 1.01 | 0.023 | 43.91304348 | 26.82423957 | 35 | 1541 | 2.91 | 2192.31 | 58.04 | 8.78 | 268.84 | 134.42 | 27781313.94
1508 | 6 | 0.035 | 0.723 | 0.015 | 48.2 | 37.65403131 | 54 | 1562 | 3.13 | 2192.12 | 57.92 | 9.06 | 269.23 | 134.615 | 26650016.05
1506 | 5 | 0.032 | 1.029 | 0.022 | 46.77272727 | 27.78715793 | 34 | 1540 | 2.86 | 2192.67 | 58.02 | 9.34 | 266.22 | 133.11 | 30074845.72
1506 | 8 | 0.029 | 1.035 | 0.016 | 64.6875 | 35.77449321 | 40 | 1546 | 3.2 | 2191.51 | 58.12 | 9.22 | 263.71 | 131.855 | 26520010.39
1508 | 5 | 0.022 | 0.785 | 0.021 | 37.38095238 | 28.83191546 | 31 | 1539 | 2.91 | 2191.75 | 57.91 | 8.78 | 263.73 | 131.865 | 27774217.53
1506 | 5 | 0.018 | 1.059 | 0.025 | 42.36 | 25.10710746 | 48 | 1554 | 2.95 | 2192.83 | 57.97 | 8.94 | 262.34 | 131.17 | 27910637.57
1506 | 6 | 0.023 | 1.054 | 0.017 | 62 | 34.09448306 | 66 | 1572 | 2.31 | 2190.47 | 57.69 | 8.33 | 239.14 | 119.57 | 33175663.82
1508 | 5 | 0.022 | 0.763 | 0.029 | 26.31034483 | 22.31802259 | 54 | 1562 | 2.77 | 2190.71 | 57.91 | 8.81 | 259.54 | 129.77 | 29263773.08
1508 | 12 | 0.033 | 0.8 | 0.019 | 42.10526316 | 31.21470086 | 55 | 1563 | 3.11 | 2188.28 | 57.99 | 9.34 | 256.45 | 128.225 | 27601880.33
1508 | 6 | 0.03 | 0.737 | 0.01 | 73.7 | 51.94243253 | 59 | 1567 | 2.43 | 2198.66 | 57.65 | 8.07 | 233.1 | 116.55 | 30667235.41
1508 | 6 | 0.018 | 0.734 | 0.021 | 34.95238095 | 28.83191546 | 40 | 1548 | 2.87 | 2198.86 | 55.9 | 8.64 | 254.4 | 127.2 | 27802171.32
1508 | 5 | 0.024 | 0.77 | 0.023 | 33.47826087 | 26.82423957 | 48 | 1556 | 2.88 | 2197.67 | 56.11 | 8.95 | 253.77 | 126.885 | 28684171.98
1506 | 11 | 0.031 | 1.029 | 0.03 | 34.3 | 21.72572514 | 59 | 1565 | 2.84 | 2192.01 | 55.85 | 9.01 | 251.65 | 125.825 | 29207761.42
1508 | 9 | 0.021 | 0.819 | 0.028 | 29.25 | 22.94811947 | 62 | 1570 | 2.75 | 2194.9 | 55.99 | 9.24 | 252.42 | 126.21 | 30974428.8
1508 | 7 | 0.018 | 0.827 | 0.025 | 33.08 | 25.10710746 | 31 | 1539 | 2.85 | 2191.91 | 56.05 | 9 | 251.39 | 125.695 | 29071648.42
1508 | 5 | 0.024 | 0.737 | 0.019 | 38.78947368 | 31.21470086 | 38 | 1546 | 3 | 2192.05 | 56.22 | 9.07 | 251.98 | 125.99 | 27834650.9
1508 | 5 | 0.023 | 0.72 | 0.027 | 26.66666667 | 23.61991192 | 38 | 1546 | 2.93 | 2192.8 | 55.86 | 9.09 | 251.59 | 125.795 | 28572258.84
1506 | 8 | 0.021 | 1.029 | 0.025 | 41.16 | 25.10710746 | 83 | 1589 | 2.26 | 2207.16 | 55.66 | 8.46 | 244.35 | 122.175 | 34701242.97
1506 | 13 | 0.019 | 1.037 | 0.025 | 41.48 | 25.10710746 | 56 | 1562 | 2.85 | 2209.36 | 56.04 | 9.09 | 257.93 | 128.965 | 29596121.43
1506 | 6 | 0.017 | 1.043 | 0.021 | 49.66666667 | 28.83191546 | 62 | 1568 | 2.95 | 2208.38 | 55.86 | 9.36 | 256.9 | 128.45 | 29429096.46
1506 | 1 | 0.025 | 1.062 | 0.028 | 37.92857143 | 22.94811947 | 40 | 1546 | 3.04 | 2202.83 | 56 | 8.91 | 256.18 | 128.09 | 27116547.45
1506 | 4 | 0.024 | 1.059 | 0.02 | 52.95 | 29.96988564 | 35 | 1541 | 2.95 | 2206.49 | 56.05 | 9.02 | 256.17 | 128.085 | 28335819.38
1508 | 5 | 0.026 | 0.724 | 0.021 | 34.47619048 | 28.83191546 | 57 | 1565 | 2.98 | 2230.32 | 55.91 | 8.93 | 248.49 | 124.245 | 28070597.96
1508 | 5 | 0.019 | 0.762 | 0.023 | 33.13043478 | 26.82423957 | 67 | 1575 | 2.6 | 2237.22 | 55.97 | 8.35 | 246.19 | 123.095 | 30176655.92
1508 | 8 | 0.031 | 0.834 | 0.013 | 64.15384615 | 42.18126779 | 78 | 1586 | 2.76 | 2234.63 | 55.87 | 8.53 | 249.12 | 124.56 | 29006468.98
1508 | 7 | 0.023 | 0.72 | 0.019 | 37.89473684 | 31.21470086 | 64 | 1572 | 2.94 | 2232.29 | 55.96 | 8.67 | 249.52 | 124.76 | 27648506.14
1508 | 9 | 0.027 | 0.8 | 0.022 | 36.36363636 | 27.78715793 | 55 | 1563 | 2.93 | 2234.54 | 56.03 | 9.18 | 249.44 | 124.72 | 29404411
1508 | 7 | 0.019 | 0.74 | 0.021 | 35.23809524 | 28.83191546 | 44 | 1552 | 2.97 | 2237.42 | 56.02 | 8.25 | 250.9 | 125.45 | 26103233.33
1508 | 10 | 0.015 | 0.702 | 0.019 | 36.94736842 | 31.21470086 | 49 | 1557 | 2.9 | 2235.93 | 56.17 | 8.06 | 249.68 | 124.84 | 26100242.19
1508 | 7 | 0.032 | 0.752 | 0.02 | 37.6 | 29.96988564 | 50 | 1558 | 3.26 | 2235.39 | 56.1 | 8.78 | 249.08 | 124.54 | 25285963.69
1508 | 2 | 0.021 | 0.74 | 0.016 | 46.25 | 35.77449321 | 54 | 1562 | 2.83 | 2234.11 | 55.78 | 8.77 | 248.65 | 124.325 | 29078165.28
1508 | 7 | 0.023 | 0.742 | 0.018 | 41.22222222 | 32.58285073 | 60 | 1568 | 2.97 | 2230.52 | 56.12 | 8.8 | 247.42 | 123.71 | 27757582.22
1508 | 8 | 0.021 | 0.765 | 0.033 | 23.18181818 | 20.1434254 | 41 | 1549 | 3.26 | 2229.18 | 56.11 | 8.89 | 246.95 | 123.475 | 25531632.77
1510 | 4 | 0.023 | 1.05 | 0.012 | 87.5 | 44.94691449 | 90 | 1600 | 2.29 | 2232.3 | 54.97 | 7.98 | 242.14 | 121.07 | 32671513.89
1506 | 6 | 0.021 | 1.047 | 0.028 | 37.39285714 | 22.94811947 | 47 | 1553 | 3.01 | 2234.68 | 56.08 | 8.63 | 250.29 | 125.145 | 26909704.74
1506 | 5 | 0.027 | 1.045 | 0.034 | 30.73529412 | 19.67192734 | 37 | 1543 | 2.45 | 2230.22 | 55.89 | 8.13 | 234.05 | 117.025 | 31082894.74
1508 | 3 | 0.023 | 0.753 | 0.022 | 34.22727273 | 27.78715793 | 49 | 1557 | 2.95 | 2229.5 | 55.94 | 8.59 | 250.06 | 125.03 | 27266407.12
1506 | 10 | 0.02 | 1.055 | 0.021 | 50.23809524 | 28.83191546 | 45 | 1551 | 2.83 | 2231.39 | 56.11 | 8.72 | 250.49 | 125.245 | 28877182.81
1508 | 8 | 0.023 | 0.747 | 0.027 | 27.66666667 | 23.61991192 | 33 | 1541 | 2.87 | 2233.46 | 55.95 | 8.58 | 250.61 | 125.305 | 28043541.66
1508 | 7 | 0.022 | 0.734 | 0.021 | 34.95238095 | 28.83191546 | 69 | 1577 | 2.3 | 2272.23 | 55.5 | 8.42 | 240.71 | 120.355 | 34937018.14
1510 | 5 | 0.025 | 0.991 | 0.026 | 38.11538462 | 24.33786233 | 50 | 1560 | 3.23 | 2281.32 | 55.88 | 7.94 | 307.9 | 153.95 | 23553392.99
1508 | 5 | 0.023 | 0.8 | 0.018 | 44.44444444 | 32.58285073 | 52 | 1560 | 2.94 | 2285.77 | 56.04 | 8.54 | 278.03 | 139.015 | 27886394
1508 | 5 | 0.024 | 0.751 | 0.029 | 25.89655172 | 22.31802259 | 46 | 1554 | 2.97 | 2283.24 | 56.08 | 8.57 | 281.07 | 140.535 | 27671023.76
1508 | 4 | 0.019 | 0.72 | 0.022 | 32.72727273 | 27.78715793 | 50 | 1558 | 2.95 | 2288.28 | 55.93 | 8.77 | 280.09 | 140.045 | 28571696.79
1508 | 5 | 0.022 | 0.765 | 0.025 | 30.6 | 25.10710746 | 46 | 1554 | 2.93 | 2288.17 | 55.95 | 8.48 | 278.49 | 139.245 | 27814151.1
1508 | 2 | 0.02 | 0.774 | 0.026 | 29.76923077 | 24.33786233 | 46 | 1554 | 2.63 | 2287.04 | 56.14 | 8.54 | 249.51 | 124.755 | 31190703.7
1508 | 5 | 0.014 | 0.738 | 0.02 | 36.9 | 29.96988564 | 46 | 1554 | 2.84 | 2296.41 | 55.98 | 7.52 | 270.57 | 135.285 | 25538666.7
1508 | 7 | 0.028 | 0.763 | 0.009 | 84.77777778 | 56.47110389 | 55 | 1563 | 3.26 | 2293.17 | 56.19 | 7.94 | 295.24 | 147.62 | 23457862.93
1508 | 6 | 0.015 | 0.751 | 0.017 | 44.17647059 | 34.09448306 | 42 | 1550 | 3.27 | 2297.83 | 56.13 | 7.57 | 284.74 | 142.37 | 22341653.52
1508 | 5 | 0.021 | 0.733 | 0.018 | 40.72222222 | 32.58285073 | 44 | 1552 | 2.99 | 2295.52 | 56.14 | 7.61 | 282.29 | 141.145 | 24538264.29
1508 | 5 | 0.018 | 0.757 | 0.007 | 108.1428571 | 68.93209842 | 78 | 1586 | 2.24 | 2294.94 | 55.54 | 6.94 | 245.99 | 122.995 | 29862906.75
1505 | 2 | 0.025 | 1.38 | 0.018 | 76.66666667 | 32.58285073 | 44 | 1549 | 3.18 | 2295.44 | 56.02 | 7.88 | 276.96 | 138.48 | 23889900.08
1508 | 7 | 0.015 | 0.772 | 0.025 | 30.88 | 25.10710746 | 39 | 1547 | 2.63 | 2294.17 | 56.09 | 7.35 | 250.3 | 125.15 | 26928147.49
1508 | 5 | 0.028 | 0.736 | 0.022 | 33.45454545 | 27.78715793 | 36 | 1544 | 3.15 | 2292.07 | 56.2 | 8.09 | 269.27 | 134.635 | 24723795.07
1508 | 7 | 0.018 | 0.731 | 0.022 | 33.22727273 | 27.78715793 | 44 | 1552 | 3.15 | 2291.53 | 56.07 | 7.98 | 270.31 | 135.155 | 24381879.2
1508 | 5 | 0.024 | 0.755 | 0.031 | 24.35483871 | 21.1678094 | 66 | 1574 | 2.28 | 2295.3 | 55.66 | 7.29 | 246.34 | 123.17 | 30823462.89
1508 | 3 | 0.016 | 0.732 | 0.013 | 56.30769231 | 42.18126779 | 40 | 1548 | 2.9 | 2295.33 | 56.12 | 7.73 | 271.19 | 135.595 | 25696615.1
1508 | 6 | 0.016 | 0.733 | 0.02 | 36.65 | 29.96988564 | 36 | 1544 | 3.14 | 2292.74 | 56.35 | 7.96 | 268.43 | 134.215 | 24411109.45
1508 | 8 | 0.035 | 0.747 | 0.016 | 46.6875 | 35.77449321 | 72 | 1580 | 2.33 | 2294 | 55.9 | 7.44 | 237.59 | 118.795 | 30765198.28
1508 | 2 | 0.019 | 0.74 | 0.026 | 28.46153846 | 24.33786233 | 43 | 1551 | 3.1 | 2294.53 | 56.01 | 8.34 | 255.34 | 127.67 | 25926708.66
1508 | 9 | 0.022 | 0.737 | 0.018 | 40.94444444 | 32.58285073 | 38 | 1546 | 3.29 | 2290.52 | 56.01 | 8.26 | 250.53 | 125.265 | 24152802.38
1508 | 9 | 0.022 | 0.742 | 0.019 | 39.05263158 | 31.21470086 | 52 | 1560 | 3.12 | 2290.87 | 55.81 | 8.56 | 251.3 | 125.65 | 26397871.23
1510 | 5 | 0.022 | 1.037 | 0.018 | 57.61111111 | 32.58285073 | 58 | 1568 | 2.3 | 2273.93 | 55.56 | 6.71 | 241.81 | 120.905 | 27862563.16
1508 | 11 | 0.017 | 0.717 | 0.02 | 35.85 | 29.96988564 | 42 | 1550 | 3.33 | 2268.85 | 55.82 | 7.82 | 290.63 | 145.315 | 22377810.63
1506 | 2 | 0.025 | 1.045 | 0.028 | 37.32142857 | 22.94811947 | 37 | 1543 | 2.98 | 2269.74 | 55.98 | 7.37 | 282.2 | 141.1 | 23576353.01
1506 | 4 | 0.027 | 1.031 | 0.022 | 46.86363636 | 27.78715793 | 46 | 1552 | 2.84 | 2268.11 | 56.09 | 7.52 | 269.39 | 134.695 | 25223938.82
1508 | 5 | 0.021 | 0.657 | 0.015 | 43.8 | 37.65403131 | 74 | 1582 | 2.87 | 2270.23 | 55.66 | 9.08 | 268.98 | 134.49 | 30166373.27
1506 | 6 | 0.025 | 1.095 | 0.018 | 60.83333333 | 32.58285073 | 51 | 1557 | 2.73 | 2267.74 | 56.01 | 8.48 | 259.5 | 129.75 | 29585284.92
1506 | 7 | 0.03 | 1.026 | 0.018 | 57 | 32.58285073 | 45 | 1551 | 2.93 | 2267.86 | 55.92 | 8.85 | 278.05 | 139.025 | 28770087.44
1510 | 9 | 0.043 | 0.995 | 0.015 | 66.33333333 | 37.65403131 | 50 | 1560 | 2.95 | 2287.52 | 55.91 | 8.03 | 218.75 | 109.375 | 26152169.33
1508 | 9 | 0.016 | 0.732 | 0.021 | 34.85714286 | 28.83191546 | 51 | 1559 | 3.06 | 2284.03 | 55.97 | 7.95 | 216.77 | 108.385 | 24922797.94
1508 | 6 | 0.028 | 0.77 | 0.017 | 45.29411765 | 34.09448306 | 22 | 1530 | 2.31 | 2287.57 | 56.06 | 6.87 | 221.91 | 110.955 | 28573828.91
1506 | 6 | 0.021 | 1.038 | 0.016 | 64.875 | 35.77449321 | 81 | 1587 | 2.32 | 2265.06 | 55.77 | 7.6 | 226.65 | 113.325 | 31164101.38
1506 | 5 | 0.026 | 1.02 | 0.021 | 48.57142857 | 28.83191546 | 46 | 1552 | 2.93 | 2264.73 | 56.09 | 7.95 | 227.81 | 113.905 | 25808646.66
1506 | 2 | 0.034 | 1.035 | 0.028 | 36.96428571 | 22.94811947 | 47 | 1553 | 2.94 | 2265.48 | 55.88 | 7.69 | 227.55 | 113.775 | 24887916
1506 | 11 | 0.029 | 1.041 | 0.026 | 40.03846154 | 24.33786233 | 41 | 1547 | 2.92 | 2263.54 | 55.84 | 7.84 | 227.42 | 113.71 | 25525289.42
1506 | 15 | 0.029 | 1.015 | 0.018 | 56.38888889 | 32.58285073 | 56 | 1562 | 2.95 | 2260.61 | 56.05 | 7.91 | 219.98 | 109.99 | 25458300.14
1506 | 9 | 0.018 | 1.037 | 0.019 | 54.57894737 | 31.21470086 | 40 | 1546 | 2.96 | 2265.38 | 55.94 | 7.45 | 215.78 | 107.89 | 23947209.53
1506 | 6 | 0.02 | 1.048 | 0.018 | 58.22222222 | 32.58285073 | 39 | 1545 | 2.68 | 2263.55 | 55.88 | 7.11 | 215.78 | 107.89 | 25221690.34
1506 | 6 | 0.03 | 1.034 | 0.034 | 30.41176471 | 19.67192734 | 36 | 1542 | 3.01 | 2261.59 | 56.03 | 7.24 | 213.95 | 106.975 | 22847318.51
1506 | 5 | 0.021 | 1.044 | 0.027 | 38.66666667 | 23.61991192 | 55 | 1561 | 2.86 | 2260.44 | 56.1 | 7.37 | 213.92 | 106.96 | 24464916
1506 | 5 | 0.021 | 1.028 | 0.029 | 35.44827586 | 22.31802259 | 56 | 1562 | 3.23 | 2261.22 | 56.03 | 7.88 | 215.06 | 107.53 | 23169454.22
1506 | 9 | 0.021 | 1.069 | 0.024 | 44.54166667 | 25.93359266 | 49 | 1555 | 2.39 | 2261.33 | 55.93 | 7.1 | 219.14 | 109.57 | 28214586.03
1506 | 3 | 0.031 | 1.013 | 0.029 | 34.93103448 | 22.31802259 | 50 | 1556 | 2.92 | 2261.06 | 55.97 | 7.58 | 218.11 | 109.055 | 24651748.68
1506 | 3 | 0.027 | 1.079 | 0.02 | 53.95 | 29.96988564 | 53 | 1559 | 3.05 | 2262.49 | 56.14 | 7.59 | 217.27 | 108.635 | 23647100.4
1508 | 5 | 0.019 | 0.76 | 0.018 | 42.22222222 | 32.58285073 | 50 | 1558 | 2.88 | 2261.59 | 56.19 | 8.03 | 205.87 | 102.935 | 26484161.23
1508 | 5 | 0.033 | 0.741 | 0.015 | 49.4 | 37.65403131 | 48 | 1556 | 3.27 | 2261.11 | 56.11 | 8.33 | 205.22 | 102.61 | 24191802.59
1508 | 9 | 0.028 | 0.8 | 0.017 | 47.05882353 | 34.09448306 | 53 | 1561 | 3.21 | 2261.03 | 56.04 | 7.93 | 204.73 | 102.365 | 23459771.08
1508 | 5 | 0.021 | 0.76 | 0.022 | 34.54545455 | 27.78715793 | 37 | 1545 | 3.17 | 2260.97 | 56.16 | 8 | 205.06 | 102.53 | 23964855.52
1508 | 10 | 0.023 | 0.76 | 0.029 | 26.20689655 | 22.31802259 | 38 | 1546 | 3.25 | 2261.27 | 55.92 | 8 | 205.39 | 102.695 | 23378052.92
1508 | 14 | 0.025 | 0.74 | 0.026 | 28.46153846 | 24.33786233 | 46 | 1554 | 2.58 | 2260.14 | 55.64 | 7.45 | 203.82 | 101.91 | 27410767.67
1508 | 4 | 0.013 | 0.731 | 0.023 | 31.7826087 | 26.82423957 | 57 | 1565 | 2.95 | 2262.78 | 56.1 | 7.63 | 204.08 | 102.04 | 24580694.2
1506 | 13 | 0.028 | 1.08 | 0.023 | 46.95652174 | 26.82423957 | 33 | 1539 | 2.69 | 2264.08 | 55.98 | 7.28 | 203.36 | 101.68 | 25734762.11
1508 | 1 | 0.019 | 0.764 | 0.027 | 28.2962963 | 23.61991192 | 51 | 1559 | 2.59 | 2261.59 | 56.1 | 7.09 | 204.86 | 102.43 | 26002172.59
1508 | 5 | 0.029 | 0.811 | 0.023 | 35.26086957 | 26.82423957 | 44 | 1552 | 3.02 | 2268.07 | 55.95 | 7.28 | 224.3 | 112.15 | 22963082.23
1508 | 8 | 0.021 | 0.737 | 0.015 | 49.13333333 | 37.65403131 | 83 | 1591 | 2.34 | 2266.75 | 55.57 | 7.23 | 224.12 | 112.06 | 29415440.38
1508 | 4 | 0.018 | 0.76 | 0.024 | 31.66666667 | 25.93359266 | 57 | 1565 | 2.87 | 2265.37 | 55.84 | 7.45 | 224.57 | 112.285 | 24698058.29
1508 | 6 | 0.03 | 0.741 | 0.024 | 30.875 | 25.93359266 | 51 | 1559 | 3.2 | 2262.35 | 55.99 | 7.99 | 224.16 | 112.08 | 23724981.66
1508 | 8 | 0.03 | 0.765 | 0.021 | 36.42857143 | 28.83191546 | 35 | 1543 | 3.13 | 2266.23 | 56.08 | 7.96 | 224.41 | 112.205 | 24205942.93
1506 | 4 | 0.031 | 1.307 | 0.02 | 65.35 | 29.96988564 | 44 | 1550 | 2.7 | 2266.21 | 55.91 | 6.56 | 225.48 | 112.74 | 23125414.04
1506 | 5 | 0.03 | 1.283 | 0.015 | 85.53333333 | 37.65403131 | 58 | 1564 | 2.72 | 2266.09 | 56.07 | 6.5 | 224.81 | 112.405 | 22744212.13
1508 | 8 | 0.019 | 0.731 | 0.025 | 29.24 | 25.10710746 | 35 | 1543 | 3.21 | 2265.66 | 55.75 | 7.54 | 225.01 | 112.505 | 22351688.75
1508 | 5 | 0.018 | 0.775 | 0.027 | 28.7037037 | 23.61991192 | 46 | 1554 | 3.12 | 2264.86 | 55.81 | 7.57 | 224.62 | 112.31 | 23079794.5
1508 | 5 | 0.035 | 0.748 | 0.023 | 32.52173913 | 26.82423957 | 43 | 1551 | 3.13 | 2264.06 | 56.02 | 7.61 | 224.42 | 112.21 | 23119452.31
1508 | 8 | 0.023 | 0.783 | 0.021 | 37.28571429 | 28.83191546 | 81 | 1589 | 2.35 | 2256.51 | 55.83 | 7.61 | 290.16 | 145.08 | 30690456.43
1508 | 9 | 0.028 | 0.79 | 0.016 | 49.375 | 35.77449321 | 54 | 1562 | 3.06 | 2258.39 | 57 | 7.81 | 276.17 | 138.085 | 24209055.16
1508 | 12 | 0.014 | 0.762 | 0.025 | 30.48 | 25.10710746 | 17 | 1525 | 2.7 | 2257.49 | 56.89 | 7.21 | 277.07 | 138.535 | 25319004.51
1510 | 5 | 0.02 | 1.069 | 0.025 | 42.76 | 25.10710746 | 36 | 1546 | 2.9 | 2256.49 | 57.11 | 6.25 | 276.49 | 138.245 | 20425125
1510 | 6 | 0.027 | 1.003 | 0.026 | 38.57692308 | 24.33786233 | 72 | 1582 | 2.29 | 2254.98 | 56.53 | 6.38 | 279.44 | 139.72 | 26386220.12
1508 | 8 | 0.025 | 0.744 | 0.027 | 27.55555556 | 23.61991192 | 39 | 1547 | 2.85 | 2255.11 | 56.9 | 8.08 | 274.28 | 137.14 | 26852425.6
1508 | 9 | 0.028 | 0.757 | 0.028 | 27.03571429 | 22.94811947 | 47 | 1555 | 2.91 | 2257.65 | 57.07 | 8.23 | 273.11 | 136.555 | 26817158.04
1508 | 13 | 0.02 | 0.754 | 0.02 | 37.7 | 29.96988564 | 34 | 1542 | 2.94 | 2256.54 | 57.1 | 7.94 | 272.91 | 136.455 | 25595610.86
1508 | 12 | 0.022 | 0.75 | 0.024 | 31.25 | 25.93359266 | 51 | 1559 | 2.9 | 2257.54 | 57.13 | 8.03 | 275.31 | 137.655 | 26254411.74
1508 | 13 | 0.019 | 0.72 | 0.02 | 36 | 29.96988564 | 70 | 1578 | 2.51 | 2258.56 | 56.86 | 6.63 | 275.88 | 137.94 | 25056518.63
1508 | 9 | 0.021 | 0.665 | 0.019 | 35 | 31.21470086 | 50 | 1558 | 3.2 | 2256.14 | 57.17 | 7.95 | 273.8 | 136.9 | 23541410.81
1508 | 17 | 0.024 | 0.767 | 0.017 | 45.11764706 | 34.09448306 | 56 | 1564 | 3.25 | 2253.18 | 57.03 | 8.51 | 270.88 | 135.44 | 24779433.71
1508 | 6 | 0.025 | 0.737 | 0.026 | 28.34615385 | 24.33786233 | 54 | 1562 | 3.02 | 2259.39 | 57.09 | 7.73 | 273.33 | 136.665 | 24289190.64
1508 | 10 | 0.022 | 0.75 | 0.032 | 23.4375 | 20.64126415 | 37 | 1545 | 3.15 | 2256.27 | 57.13 | 7.79 | 275.46 | 137.73 | 23435124.4
1508 | 11 | 0.018 | 0.791 | 0.022 | 35.95454545 | 27.78715793 | 35 | 1543 | 3.13 | 2256.91 | 57.2 | 7.84 | 275.71 | 137.855 | 23742981.62
1508 | 7 | 0.023 | 0.767 | 0.019 | 40.36842105 | 31.21470086 | 41 | 1549 | 2.98 | 2254.22 | 57.08 | 7.94 | 275.68 | 137.84 | 25226083.41
1508 | 14 | 0.021 | 0.747 | 0.022 | 33.95454545 | 27.78715793 | 33 | 1541 | 2.78 | 2257.47 | 56.95 | 7.57 | 275.72 | 137.86 | 25817986.04
1508 | 11 | 0.031 | 0.758 | 0.027 | 28.07407407 | 23.61991192 | 34 | 1542 | 2.98 | 2256.47 | 56.96 | 7.61 | 275.59 | 137.795 | 24201776.56
1508 | 10 | 0.022 | 0.75 | 0.019 | 39.47368421 | 31.21470086 | 53 | 1561 | 3.23 | 2258.5 | 56.93 | 7.82 | 274.65 | 137.325 | 22965378.95
1510 | 13 | 0.018 | 1.004 | 0.014 | 71.71428571 | 39.77262916 | 76 | 1586 | 2.29 | 2254.87 | 56.44 | 7.14 | 275.47 | 137.735 | 29527965.75
1508 | 12 | 0.025 | 0.775 | 0.026 | 29.80769231 | 24.33786233 | 37 | 1545 | 3.1 | 2257.64 | 57.06 | 8.01 | 275.24 | 137.62 | 24500491.9
1508 | 6 | 0.03 | 0.761 | 0.032 | 23.78125 | 20.64126415 | 14 | 1522 | 2.5 | 2260.75 | 57.03 | 7.46 | 275.73 | 137.865 | 28333527.6
1508 | 11 | 0.02 | 0.779 | 0.028 | 27.82142857 | 22.94811947 | 51 | 1559 | 2.69 | 2255.66 | 56.95 | 7.81 | 275.21 | 137.605 | 27505635.43
1506 | 17 | 0.019 | 1.049 | 0.021 | 49.95238095 | 28.83191546 | 76 | 1582 | 2.28 | 2256.74 | 56.76 | 7.16 | 273.07 | 136.535 | 29765212.84
1506 | 6 | 0.017 | 1.1 | 0.024 | 45.83333333 | 25.93359266 | 36 | 1542 | 2.63 | 2260.75 | 56.86 | 7.73 | 272.92 | 136.46 | 27907798.29
1506 | 17 | 0.028 | 1.039 | 0.024 | 43.29166667 | 25.93359266 | 42 | 1548 | 2.52 | 2264.11 | 56.94 | 7.48 | 274.51 | 137.255 | 28225904.67
1506 | 10 | 0.023 | 1.015 | 0.022 | 46.13636364 | 27.78715793 | 58 | 1564 | 2.77 | 2262.37 | 57.05 | 8.05 | 272.68 | 136.34 | 27613981.84
1506 | 17 | 0.028 | 1.056 | 0.027 | 39.11111111 | 23.61991192 | 36 | 1542 | 2.67 | 2262.12 | 57.18 | 7.5 | 273.74 | 136.87 | 26687932.58
1506 | 17 | 0.031 | 1.048 | 0.019 | 55.15789474 | 31.21470086 | 55 | 1561 | 2.45 | 2264.28 | 56.94 | 7.47 | 274.1 | 137.05 | 28995722.74
1506 | 9 | 0.019 | 1.012 | 0.02 | 50.6 | 29.96988564 | 61 | 1567 | 2.31 | 2246.38 | 56.66 | 7.25 | 273.42 | 136.71 | 29611372.73
1506 | 13 | 0.02 | 1.064 | 0.017 | 62.58823529 | 34.09448306 | 47 | 1553 | 2.39 | 2245 | 57.09 | 7.23 | 274.8 | 137.4 | 28523711.3
1506 | 11 | 0.022 | 1.197 | 0.025 | 47.88 | 25.10710746 | 45 | 1551 | 2.55 | 2241.86 | 57.05 | 7.48 | 274.18 | 137.09 | 27619715.2
1506 | 12 | 0.04 | 1.047 | 0.015 | 69.8 | 37.65403131 | 55 | 1561 | 2.97 | 2246.63 | 56.96 | 8.18 | 273.67 | 136.835 | 25988289.66
1506 | 23 | 0.029 | 1.022 | 0.023 | 44.43478261 | 26.82423957 | 79 | 1585 | 2.25 | 2240.65 | 56.47 | 6.81 | 273.02 | 136.51 | 28483142.8
1506 | 17 | 0.027 | 1.043 | 0.025 | 41.72 | 25.10710746 | 56 | 1562 | 2.36 | 2243.83 | 56.8 | 6.97 | 274.28 | 137.14 | 27832999.75
1506 | 13 | 0.02 | 1.075 | 0.024 | 44.79166667 | 25.93359266 | 33 | 1539 | 2.55 | 2245.04 | 56.92 | 7.27 | 274.2 | 137.1 | 26882373.08
1508 | 17 | 0.027 | 0.971 | 0.022 | 44.13636364 | 27.78715793 | 39 | 1547 | 2.69 | 2243.37 | 57.01 | 7.5 | 274.69 | 137.345 | 26269946.1
1506 | 10 | 0.024 | 1.1 | 0.023 | 47.82608696 | 26.82423957 | 39 | 1545 | 2.9 | 2246.47 | 57.33 | 7.87 | 270.17 | 135.085 | 25605110.13
1506 | 5 | 0.025 | 1.009 | 0.024 | 42.04166667 | 25.93359266 | 82 | 1588 | 2.25 | 2308.61 | 56.46 | 7.17 | 288.4 | 144.2 | 30898436.24
1506 | 3 | 0.018 | 1.044 | 0.026 | 40.15384615 | 24.33786233 | 42 | 1548 | 3.19 | 2319.8 | 57.28 | 7.83 | 283.56 | 141.78 | 23915029.09
1508 | 7 | 0.021 | 0.761 | 0.019 | 40.05263158 | 31.21470086 | 36 | 1544 | 2.98 | 2321.16 | 57.26 | 7.15 | 286.65 | 143.325 | 23390749.93
1508 | 7 | 0.032 | 0.757 | 0.03 | 25.23333333 | 21.72572514 | 48 | 1556 | 3.02 | 2323.02 | 56.77 | 7.21 | 288.03 | 144.015 | 23293275.38
1508 | 2 | 0.025 | 0.727 | 0.026 | 27.96153846 | 24.33786233 | 33 | 1541 | 3.22 | 2320.92 | 57.1 | 7.63 | 292.91 | 146.455 | 23098199.48
1508 | 3 | 0.028 | 0.745 | 0.019 | 39.21052632 | 31.21470086 | 81 | 1589 | 2.34 | 2304.67 | 56.55 | 7.27 | 288.76 | 144.38 | 30072988.79
1508 | 2 | 0.036 | 0.779 | 0.026 | 29.96153846 | 24.33786233 | 32 | 1540 | 2.58 | 2307.4 | 56.88 | 7.03 | 285.66 | 142.83 | 26406314.88
1508 | 5 | 0.034 | 0.794 | 0.013 | 61.07692308 | 42.18126779 | 51 | 1559 | 2.56 | 2306.19 | 57.03 | 7.18 | 288.44 | 144.22 | 27166197.52
1508 | 3 | 0.026 | 0.76 | 0.028 | 27.14285714 | 22.94811947 | 53 | 1561 | 2.94 | 2375.03 | 56.96 | 7 | 296.91 | 148.455 | 23750300
1506 | 9 | 0.02 | 1.091 | 0.017 | 64.17647059 | 34.09448306 | 44 | 1550 | 2.54 | 2374.21 | 57.04 | 6.75 | 300.48 | 150.24 | 26499548.62
1506 | 5 | 0.023 | 1.026 | 0.028 | 36.64285714 | 22.94811947 | 46 | 1552 | 3.11 | 2377.56 | 56.78 | 7.46 | 292.92 | 146.46 | 23952961.39
1506 | 7 | 0.022 | 1.024 | 0.024 | 42.66666667 | 25.93359266 | 50 | 1556 | 2.99 | 2371.81 | 56.96 | 7.41 | 293.43 | 146.715 | 24687448.43
1510 | 5 | 0.019 | 1.037 | 0.017 | 61 | 34.09448306 | 80 | 1590 | 2.49 | 2367.47 | 56.89 | 6.68 | 281.41 | 140.705 | 26675396.92
1506 | 8 | 0.022 | 1.12 | 0.025 | 44.8 | 25.10710746 | 85 | 1591 | 2.27 | 2372.3 | 56.61 | 7.09 | 288.51 | 144.255 | 31119977.71
1506 | 5 | 0.027 | 1.067 | 0.025 | 42.68 | 25.10710746 | 44 | 1550 | 2.98 | 2376.64 | 56.85 | 7.42 | 288.22 | 144.11 | 24854231.19
1506 | 7 | 0.019 | 1.053 | 0.016 | 65.8125 | 35.77449321 | 18 | 1524 | 2.95 | 2370.78 | 56.94 | 6.66 | 290.83 | 145.415 | 22479816.33
1506 | 7 | 0.022 | 1.045 | 0.019 | 55 | 31.21470086 | 52 | 1558 | 3.08 | 2373.68 | 56.86 | 7.26 | 288.66 | 144.33 | 23499432
1506 | 5 | 0.021 | 1.025 | 0.03 | 34.16666667 | 21.72572514 | 52 | 1558 | 2.99 | 2377.89 | 57.04 | 7.06 | 289.01 | 144.505 | 23581670.33
1506 | 5 | 0.021 | 1.022 | 0.023 | 44.43478261 | 26.82423957 | 48 | 1554 | 2.67 | 2372.82 | 56.91 | 6.81 | 290.42 | 145.21 | 25418500.99
1506 | 9 | 0.017 | 1 | 0.014 | 71.42857143 | 39.77262916 | 53 | 1559 | 3.22 | 2372.87 | 57.06 | 7.61 | 289.93 | 144.965 | 23553313.96
1506 | 6 | 0.019 | 1.047 | 0.02 | 52.35 | 29.96988564 | 49 | 1555 | 3.02 | 2372.46 | 57.04 | 7.73 | 290.47 | 145.235 | 25504730.58
1506 | 8 | 0.018 | 1.015 | 0.015 | 67.66666667 | 37.65403131 | 45 | 1551 | 2.71 | 2375.18 | 56.74 | 7.3 | 285.69 | 142.845 | 26871962.66
1506 | 9 | 0.024 | 1.048 | 0.016 | 65.5 | 35.77449321 | 81 | 1587 | 2.34 | 2377.22 | 56.54 | 7.2 | 284.42 | 142.21 | 30720996.92
1506 | 3 | 0.02 | 1.017 | 0.022 | 46.22727273 | 27.78715793 | 64 | 1570 | 2.92 | 2386.29 | 56.9 | 7.77 | 284.78 | 142.39 | 26669242.42
1506 | 10 | 0.026 | 1.015 | 0.016 | 63.4375 | 35.77449321 | 44 | 1550 | 2.88 | 2381.52 | 57.07 | 7.45 | 283.68 | 141.84 | 25874222.5
1506 | 8 | 0.017 | 1.024 | 0.026 | 39.38461538 | 24.33786233 | 38 | 1544 | 3.26 | 2382.49 | 56.89 | 7.96 | 283.02 | 141.51 | 24432946.53
1506 | 7 | 0.023 | 1.087 | 0.025 | 43.48 | 25.10710746 | 47 | 1553 | 3.21 | 2383.78 | 56.98 | 7.9 | 283.51 | 141.755 | 24639819.44
1506 | 10 | 0.032 | 1.03 | 0.022 | 46.81818182 | 27.78715793 | 58 | 1564 | 2.93 | 2383.41 | 57.06 | 7.34 | 284.66 | 142.33 | 25077052.38
1506 | 15 | 0.031 | 1.048 | 0.02 | 52.4 | 29.96988564 | 60 | 1566 | 2.51 | 2378.01 | 56.86 | 7.23 | 285.24 | 142.62 | 28769183.93
1506 | 5 | 0.034 | 1.029 | 0.021 | 49 | 28.83191546 | 52 | 1558 | 3.17 | 2382.41 | 56.97 | 7.88 | 283.71 | 141.855 | 24873262.26
1508 | 5 | 0.019 | 0.715 | 0.017 | 42.05882353 | 34.09448306 | 42 | 1550 | 2.53 | 2381.34 | 57.03 | 6.8 | 287.17 | 143.585 | 26881846.01
1506 | 3 | 0.018 | 1.046 | 0.017 | 61.52941176 | 34.09448306 | 36 | 1542 | 3.17 | 2378.44 | 57.03 | 7.88 | 281.76 | 140.88 | 24831813.96
1502 | 9 | 0.022 | 1.33 | 0.027 | 49.25925926 | 23.61991192 | 51 | 1553 | 2.8 | 2384.47 | 56.88 | 7.27 | 282.61 | 141.305 | 26002645.35
1506 | 13 | 0.03 | 1.027 | 0.014 | 73.35714286 | 39.77262916 | 80 | 1586 | 2.29 | 2377.92 | 56.82 | 6.83 | 283.21 | 141.605 | 29787341.97
1506 | 9 | 0.028 | 1.055 | 0.021 | 50.23809524 | 28.83191546 | 42 | 1548 | 2.51 | 2382.18 | 56.91 | 6.81 | 284.83 | 142.415 | 27145463.09
1502 | 12 | 0.034 | 1.387 | 0.018 | 77.05555556 | 32.58285073 | 60 | 1562 | 2.37 | 2381.68 | 56.97 | 7.03 | 284.54 | 142.27 | 29671512.1
1506 | 8 | 0.022 | 1.02 | 0.02 | 51 | 29.96988564 | 41 | 1547 | 3.27 | 2381.5 | 57.12 | 7.85 | 279.78 | 139.89 | 24011637.61
1506 | 10 | 0.019 | 1.026 | 0.018 | 57 | 32.58285073 | 52 | 1558 | 3.16 | 2379.8 | 56.9 | 7.79 | 280.06 | 140.03 | 24639967.22
1508 | 7 | 0.02 | 0.722 | 0.027 | 26.74074074 | 23.61991192 | 31 | 1539 | 2.73 | 2375.64 | 56.93 | 6.56 | 284.08 | 142.04 | 23975689.85
1508 | 11 | 0.02 | 0.745 | 0.019 | 39.21052632 | 31.21470086 | 45 | 1553 | 3.18 | 2376.73 | 56.95 | 7.55 | 282.63 | 141.315 | 23700034.06
1508 | 10 | 0.022 | 0.745 | 0.024 | 31.04166667 | 25.93359266 | 53 | 1561 | 2.78 | 2373.44 | 56.98 | 7.01 | 282.56 | 141.28 | 25136266.36
1508 | 6 | 0.016 | 0.746 | 0.026 | 28.69230769 | 24.33786233 | 61 | 1569 | 3.2 | 2373.73 | 57.12 | 7.61 | 284.1 | 142.05 | 23709111.96
1508 | 12 | 0.016 | 0.752 | 0.014 | 53.71428571 | 39.77262916 | 80 | 1588 | 2.3 | 2364.16 | 56.48 | 6.82 | 281.64 | 140.82 | 29443043.06
1508 | 8 | 0.019 | 0.739 | 0.015 | 49.26666667 | 37.65403131 | 48 | 1556 | 2.88 | 2369.77 | 57 | 7.23 | 282.19 | 141.095 | 24986262.44
1508 | 9 | 0.02 | 0.748 | 0.028 | 26.71428571 | 22.94811947 | 56 | 1564 | 2.76 | 2370.86 | 57.06 | 6.79 | 282.32 | 141.16 | 24497168.65
1508 | 6 | 0.022 | 0.838 | 0.027 | 31.03703704 | 23.61991192 | 53 | 1561 | 2.62 | 2371.21 | 56.95 | 6.55 | 281.71 | 140.855 | 24897705
1508 | 6 | 0.018 | 0.776 | 0.019 | 40.84210526 | 31.21470086 | 55 | 1563 | 2.46 | 2368.51 | 57.03 | 6.45 | 279.54 | 139.77 | 26082494.27
1508 | 6 | 0.026 | 0.72 | 0.023 | 31.30434783 | 26.82423957 | 49 | 1557 | 3.07 | 2365.93 | 56.98 | 7.01 | 278.79 | 139.395 | 22689808.16
1508 | 8 | 0.02 | 0.753 | 0.019 | 39.63157895 | 31.21470086 | 54 | 1562 | 3.19 | 2370.29 | 57.19 | 7.33 | 279.95 | 139.975 | 22875156.09
1508 | 6 | 0.017 | 0.751 | 0.027 | 27.81481481 | 23.61991192 | 34 | 1542 | 3.03 | 2369.71 | 56.71 | 6.77 | 280.37 | 140.185 | 22237734.04
1508 | 11 | 0.019 | 0.728 | 0.02 | 36.4 | 29.96988564 | 51 | 1559 | 3.05 | 2370.25 | 57.27 | 7.6 | 280.31 | 140.155 | 24806026.23
1508 | 7 | 0.022 | 0.742 | 0.026 | 28.53846154 | 24.33786233 | 47 | 1555 | 2.99 | 2368.72 | 57.08 | 7.51 | 279.58 | 139.79 | 24988015.46
1508 | 4 | 0.021 | 0.777 | 0.019 | 40.89473684 | 31.21470086 | 52 | 1560 | 2.89 | 2370.14 | 56.84 | 7.55 | 279.7 | 139.85 | 26005930.59
1502 | 14 | 0.026 | 1.351 | 0.018 | 75.05555556 | 32.58285073 | 49 | 1551 | 3.07 | 2372.31 | 57.16 | 7.58 | 279.34 | 139.67 | 24600931.97
1508 | 7 | 0.026 | 0.759 | 0.018 | 42.16666667 | 32.58285073 | 48 | 1556 | 2.64 | 2372.36 | 57.11 | 6.89 | 281.39 | 140.695 | 26004300.64
1508 | 6 | 0.022 | 0.77 | 0.01 | 77 | 51.94243253 | 59 | 1567 | 2.51 | 2360.11 | 56.71 | 6.71 | 281.45 | 140.725 | 26499051.8
1508 | 14 | 0.017 | 0.75 | 0.018 | 41.66666667 | 32.58285073 | 46 | 1554 | 3.17 | 2372.47 | 57 | 7.36 | 276.43 | 138.215 | 23134950.36
1508 | 4 | 0.015 | 0.745 | 0.016 | 46.5625 | 35.77449321 | 68 | 1576 | 2.38 | 2350.98 | 56.15 | 6.33 | 278.22 | 139.11 | 26261829.53
1508 | 7 | 0.02 | 0.708 | 0.026 | 27.23076923 | 24.33786233 | 34 | 1542 | 2.96 | 2357.15 | 56.99 | 6.72 | 277.83 | 138.915 | 22475743.78
1508 | 8 | 0.019 | 0.757 | 0.016 | 47.3125 | 35.77449321 | 44 | 1552 | 2.81 | 2353.91 | 57.17 | 6.96 | 279.46 | 139.73 | 24487365.52
1508 | 5 | 0.019 | 0.725 | 0.018 | 40.27777778 | 32.58285073 | 80 | 1588 | 2.31 | 2352.33 | 56.57 | 6.34 | 278.04 | 139.02 | 27115949.45
1508 | 10 | 0.015 | 0.798 | 0.016 | 49.875 | 35.77449321 | 58 | 1566 | 2.84 | 2359.05 | 56.79 | 7.21 | 279.26 | 139.63 | 25153785.95
1506 | 10 | 0.03 | 1.037 | 0.02 | 51.85 | 29.96988564 | 53 | 1559 | 2.67 | 2358.64 | 57.07 | 6.97 | 278.23 | 139.115 | 25860234.97
1506 | 9 | 0.021 | 1.038 | 0.019 | 54.63157895 | 31.21470086 | 60 | 1566 | 2.81 | 2357.84 | 56.91 | 7.04 | 276.59 | 138.295 | 24810182.6
1506 | 8 | 0.022 | 1.028 | 0.022 | 46.72727273 | 27.78715793 | 50 | 1556 | 2.81 | 2355.71 | 56.9 | 6.85 | 275.74 | 137.87 | 24118781.74
1506 | 9 | 0.025 | 1.023 | 0.026 | 39.34615385 | 24.33786233 | 63 | 1569 | 2.72 | 2356.88 | 57.02 | 6.87 | 273.6 | 136.8 | 25001991
1506 | 7 | 0.02 | 1.085 | 0.027 | 40.18518519 | 23.61991192 | 64 | 1570 | 2.57 | 2356.26 | 56.82 | 6.58 | 276.4 | 138.2 | 25337588.08
1506 | 4 | 0.018 | 1.027 | 0.019 | 54.05263158 | 31.21470086 | 42 | 1548 | 2.93 | 2257.96 | 56.92 | 7.72 | 216.43 | 108.215 | 24987063.15
1506 | 11 | 0.026 | 1.119 | 0.021 | 53.28571429 | 28.83191546 | 44 | 1550 | 2.95 | 2257.62 | 56.82 | 7.92 | 216.23 | 108.115 | 25456770.06
1506 | 5 | 0.031 | 1.049 | 0.023 | 45.60869565 | 26.82423957 | 41 | 1547 | 2.45 | 2258.2 | 56.9 | 7.08 | 219.71 | 109.855 | 27408096
1506 | 7 | 0.021 | 1.026 | 0.011 | 93.27272727 | 48.15942887 | 68 | 1574 | 2.34 | 2255.67 | 56.85 | 6.89 | 208.48 | 104.24 | 27895119
1506 | 8 | 0.019 | 1.049 | 0.017 | 61.70588235 | 34.09448306 | 39 | 1545 | 2.78 | 2260.66 | 56.92 | 7.07 | 206.56 | 103.28 | 24146776.27
1506 | 9 | 0.022 | 1.025 | 0.014 | 73.21428571 | 39.77262916 | 51 | 1557 | 2.68 | 2259.18 | 57.09 | 7.1 | 208.51 | 104.255 | 25137592.39
1506 | 11 | 0.029 | 1.026 | 0.013 | 78.92307692 | 42.18126779 | 56 | 1562 | 2.51 | 2258.02 | 57.01 | 6.88 | 207.83 | 103.915 | 25995117.9
1506 | 7 | 0.03 | 1.017 | 0.016 | 63.5625 | 35.77449321 | 54 | 1560 | 3.28 | 2256.12 | 56.81 | 7.89 | 207.11 | 103.555 | 22793690.41
1508 | 5 | 0.022 | 0.82 | 0.013 | 63.07692308 | 42.18126779 | 57 | 1565 | 2.51 | 2257.98 | 56.91 | 7 | 207.5 | 103.75 | 26448052.59
1506 | 8 | 0.028 | 1.042 | 0.013 | 80.15384615 | 42.18126779 | 40 | 1546 | 3.1 | 2260.34 | 57.05 | 7.61 | 207.32 | 103.66 | 23304834.54
1506 | 8 | 0.016 | 1.032 | 0.016 | 64.5 | 35.77449321 | 59 | 1565 | 2.38 | 2251.39 | 56.6 | 7.12 | 212.88 | 106.44 | 28288053.18
1506 | 5 | 0.02 | 1.02 | 0.011 | 92.72727273 | 48.15942887 | 46 | 1552 | 2.6 | 2258.69 | 56.97 | 7.01 | 207.15 | 103.575 | 25577058.07
1506 | 14 | 0.026 | 1.051 | 0.023 | 45.69565217 | 26.82423957 | 38 | 1544 | 2.51 | 2259.15 | 56.94 | 6.96 | 206.07 | 103.035 | 26310546.93
1506 | 9 | 0.026 | 1.04 | 0.02 | 52 | 29.96988564 | 48 | 1554 | 3.14 | 2255.15 | 56.93 | 8.02 | 203.7 | 101.85 | 24191870.25
1506 | 15 | 0.024 | 1.061 | 0.02 | 53.05 | 29.96988564 | 48 | 1554 | 2.76 | 2257.05 | 57.11 | 7.48 | 205.44 | 102.72 | 25691116.96
1506 | 12 | 0.018 | 1.038 | 0.017 | 61.05882353 | 34.09448306 | 26 | 1532 | 2.78 | 2250.61 | 56.89 | 7.16 | 204.3 | 102.15 | 24345447.45
1506 | 5 | 0.022 | 1.06 | 0.014 | 75.71428571 | 39.77262916 | 42 | 1548 | 2.97 | 2257.23 | 57.16 | 7.97 | 201.29 | 100.645 | 25440578.12
1506 | 2 | 0.028 | 1.015 | 0.017 | 59.70588235 | 34.09448306 | 88 | 1594 | 2.31 | 2239.73 | 56.61 | 6.64 | 209.34 | 104.67 | 27039649.45
1506 | 6 | 0.017 | 1.033 | 0.014 | 73.78571429 | 39.77262916 | 62 | 1568 | 2.38 | 2236.17 | 56.78 | 6.85 | 307.4 | 153.7 | 27031349.12
1508 | 7 | 0.025 | 0.746 | 0.023 | 32.43478261 | 26.82423957 | 66 | 1574 | 2.37 | 2220.29 | 56.69 | 6.76 | 319.13 | 159.565 | 26598512.1
1510 | 1 | 0.026 | 0.968 | 0.014 | 69.14285714 | 39.77262916 | 66 | 1576 | 2.33 | 2215.28 | 56.6 | 6.37 | 224.07 | 112.035 | 25436738.68
1508 | 4 | 0.029 | 0.73 | 0.023 | 31.73913043 | 26.82423957 | 39 | 1547 | 3.23 | 2218.28 | 57.19 | 7.34 | 318.9 | 159.45 | 21171868.68
1508 | 4 | 0.021 | 0.732 | 0.023 | 31.82608696 | 26.82423957 | 41 | 1549 | 3.23 | 2219.26 | 56.94 | 7.14 | 312.5 | 156.25 | 20604077.05
1508 | 5 | 0.018 | 0.757 | 0.015 | 50.46666667 | 37.65403131 | 36 | 1544 | 2.63 | 2217.49 | 56.81 | 6.94 | 297.27 | 148.635 | 24576197.16
1506 | 4 | 0.026 | 1.054 | 0.014 | 75.28571429 | 39.77262916 | 53 | 1559 | 3.27 | 2213.29 | 56.99 | 8.37 | 236.86 | 118.43 | 23793882.77
1506 | 4 | 0.019 | 1.076 | 0.004 | 269 | 107.4602601 | 75 | 1581 | 2.51 | 2222.51 | 56.51 | 6.92 | 263.66 | 131.83 | 25735071.97
1506 | 10 | 0.025 | 1.041 | 0.015 | 69.4 | 37.65403131 | 59 | 1565 | 2.92 | 2229.72 | 56.96 | 7.04 | 243.43 | 121.715 | 22578205.81
1508 | 7 | 0.016 | 0.958 | 0.012 | 79.83333333 | 44.94691449 | 44 | 1552 | 2.52 | 2233.18 | 56.93 | 6.98 | 250.72 | 125.36 | 25979327.33
1506 | 3 | 0.029 | 1.082 | 0.015 | 72.13333333 | 37.65403131 | 85 | 1591 | 2.31 | 2227.65 | 56.6 | 6.66 | 245.52 | 122.76 | 26974816.36
1506 | 3 | 0.022 | 1.1 | 0.014 | 78.57142857 | 39.77262916 | 39 | 1545 | 2.56 | 2234.77 | 57.03 | 6.8 | 317.37 | 158.685 | 24931652.81
1506 | 5 | 0.021 | 1.019 | 0.015 | 67.93333333 | 37.65403131 | 47 | 1553 | 2.59 | 2236.73 | 56.94 | 6.81 | 319.05 | 159.525 | 24700753.46
1506 | 10 | 0.022 | 1.001 | 0.021 | 47.66666667 | 28.83191546 | 60 | 1566 | 2.56 | 2232.11 | 57.06 | 6.38 | 318.33 | 159.165 | 23363913.89
1506 | 12 | 0.019 | 1.05 | 0.015 | 70 | 37.65403131 | 53 | 1559 | 2.77 | 2289.73 | 56.93 | 7.62 | 289.69 | 144.845 | 26455060.98
1508 | 12 | 0.017 | 0.735 | 0.017 | 43.23529412 | 34.09448306 | 47 | 1555 | 2.51 | 2299.56 | 56.82 | 6.91 | 312.68 | 156.34 | 26588777.02
1502 | 9 | 0.018 | 1.381 | 0.012 | 115.0833333 | 44.94691449 | 81 | 1583 | 2.35 | 2299.4 | 56.83 | 7.08 | 318.13 | 159.065 | 29095726.98
1506 | 13 | 0.016 | 1.03 | 0.013 | 79.23076923 | 42.18126779 | 82 | 1588 | 2.35 | 2288.44 | 56.58 | 6.87 | 317.34 | 158.67 | 28098147.98
1506 | 2 | 0.025 | 1.01 | 0.023 | 43.91304348 | 26.82423957 | 44 | 1550 | 3.25 | 2296.54 | 57.02 | 7.54 | 315.22 | 157.61 | 22377485.76
1506 | 10 | 0.015 | 1.024 | 0.014 | 73.14285714 | 39.77262916 | 48 | 1554 | 2.98 | 2289.53 | 57.05 | 7.27 | 293.52 | 146.76 | 23459231.21
1508 | 6 | 0.021 | 0.71 | 0.017 | 41.76470588 | 34.09448306 | 43 | 1551 | 2.94 | 2295.09 | 56.83 | 7.11 | 293.24 | 146.62 | 23311557
1502 | 6 | 0.017 | 1.363 | 0.021 | 64.9047619 | 28.83191546 | 65 | 1567 | 2.38 | 2296.12 | 56.91 | 6.49 | 315.3 | 157.65 | 26297327.29
1508 | 9 | 0.022 | 0.737 | 0.017 | 43.35294118 | 34.09448306 | 69 | 1577 | 2.53 | 2285.21 | 56.73 | 6.91 | 312 | 156 | 26213978.11
1508 | 8 | 0.017 | 0.768 | 0.021 | 36.57142857 | 28.83191546 | 36 | 1544 | 2.54 | 2291.22 | 57 | 6.36 | 312.35 | 156.175 | 24095696.31
1508 | 6 | 0.017 | 0.83 | 0.02 | 41.5 | 29.96988564 | 45 | 1553 | 2.38 | 2291.17 | 56.99 | 6.4 | 311.5 | 155.75 | 25876743.53
1508 | 10 | 0.02 | 0.76 | 0.023 | 33.04347826 | 26.82423957 | 55 | 1563 | 2.88 | 2295.02 | 56.85 | 7.43 | 308.79 | 154.395 | 24867497.96
1508 | 4 | 0.028 | 0.763 | 0.014 | 54.5 | 39.77262916 | 58 | 1566 | 3.18 | 2288.72 | 57.19 | 8.22 | 308.42 | 154.21 | 24847726.19
1508 | 17 | 0.016 | 0.8 | 0.022 | 36.36363636 | 27.78715793 | 41 | 1549 | 2.74 | 2289.83 | 56.83 | 7.25 | 308.29 | 154.145 | 25447198.36
1508 | 10 | 0.015 | 0.711 | 0.018 | 39.5 | 32.58285073 | 44 | 1552 | 2.43 | 2283.28 | 56.77 | 6.75 | 307.69 | 153.845 | 26638266.67
1508 | 2 | 0.039 | 0.72 | 0.03 | 24 | 21.72572514 | 43 | 1551 | 3.08 | 2296.3 | 56.79 | 7.63 | 307.43 | 153.715 | 23891957.73
1508 | 12 | 0.024 | 0.738 | 0.027 | 27.33333333 | 23.61991192 | 62 | 1570 | 2.73 | 2294.72 | 56.95 | 7.13 | 307.3 | 153.65 | 25171313.23
1508 | 12 | 0.018 | 0.74 | 0.027 | 27.40740741 | 23.61991192 | 49 | 1557 | 3.25 | 2294.86 | 57.34 | 7.26 | 307.13 | 153.565 | 21530729.58
1508 | 9 | 0.029 | 0.75 | 0.029 | 25.86206897 | 22.31802259 | 37 | 1545 | 2.85 | 2294.59 | 56.93 | 6.93 | 305.07 | 152.535 | 23433802.29
1508 | 17 | 0.029 | 0.733 | 0.018 | 40.72222222 | 32.58285073 | 72 | 1580 | 2.32 | 2288.63 | 56.79 | 6.99 | 304.29 | 152.145 | 28961034.28
1508 | 15 | 0.019 | 0.773 | 0.02 | 38.65 | 29.96988564 | 45 | 1553 | 2.6 | 2292.04 | 57 | 6.31 | 301.9 | 150.95 | 23362940.03
1508 | 16 | 0.024 | 0.752 | 0.03 | 25.06666667 | 21.72572514 | 32 | 1540 | 2.44 | 2290.4 | 57.02 | 6.07 | 302.84 | 151.42 | 23930925.25
1508 | 17 | 0.017 | 0.76 | 0.012 | 63.33333333 | 44.94691449 | 25 | 1533 | 2.57 | 2290.77 | 57.08 | 6.88 | 302.06 | 151.03 | 25756455.22
1508 | 15 | 0.023 | 0.761 | 0.03 | 25.36666667 | 21.72572514 | 36 | 1544 | 2.52 | 2293.71 | 56.95 | 6.92 | 303.26 | 151.63 | 26454122
1508 | 12 | 0.03 | 0.797 | 0.03 | 26.56666667 | 21.72572514 | 47 | 1555 | 2.57 | 2295.1 | 56.88 | 7.2 | 303.38 | 151.69 | 27005378.99
1508 | 7 | 0.033 | 0.731 | 0.033 | 22.15151515 | 20.1434254 | 21 | 1529 | 2.75 | 2293.55 | 57.07 | 7.19 | 303.03 | 151.515 | 25185681.05
1508 | 7 | 0.016 | 0.757 | 0.016 | 47.3125 | 35.77449321 | 79 | 1587 | 2.27 | 2230.75 | 56.69 | 7.2 | 303.6 | 151.8 | 29717127.75
1508 | 22 | 0.02 | 0.831 | 0.016 | 51.9375 | 35.77449321 | 93 | 1601 | 2.3 | 2227.37 | 56.42 | 7.44 | 314.13 | 157.065 | 30261242.5
1508 | 7 | 0.037 | 0.74 | 0.02 | 37 | 29.96988564 | 77 | 1585 | 2.34 | 2241.35 | 56.41 | 3.5 | 191.66 | 95.83 | 14080275.64
1508 | 4 | 0.025 | 0.7 | 0.017 | 41.17647059 | 34.09448306 | 47 | 1555 | 2.47 | 2270.41 | 57.09 | 6.46 | 235.41 | 117.705 | 24939580.62
1508 | 3 | 0.019 | 0.725 | 0.015 | 48.33333333 | 37.65403131 | 64 | 1572 | 2.51 | 2266.85 | 57.03 | 6.41 | 238.55 | 119.275 | 24313998.29
1508 | 8 | 0.018 | 0.74 | 0.016 | 46.25 | 35.77449321 | 35 | 1543 | 3.01 | 2270.74 | 57.19 | 7.05 | 283.41 | 141.705 | 22337744.65
1502 | 4 | 0.032 | 1.32 | 0.012 | 110 | 44.94691449 | 69 | 1571 | 2.34 | 2268.54 | 56.94 | 7.94 | 233.92 | 116.96 | 32329603.38
1502 | 6 | 0.025 | 1.328 | 0.018 | 73.77777778 | 32.58285073 | 55 | 1557 | 2.99 | 2270.68 | 56.92 | 7.85 | 284.15 | 142.075 | 25038233.98
1508 | 4 | 0.016 | 0.795 | 0.012 | 66.25 | 44.94691449 | 47 | 1555 | 3.43 | 2268.05 | 57.19 | 8.24 | 314.12 | 157.06 | 22884161.63
1508 | 10 | 0.025 | 0.778 | 0.018 | 43.22222222 | 32.58285073 | 55 | 1563 | 3.06 | 2274.24 | 56.8 | 7.98 | 292.94 | 146.47 | 24909616.94
1508 | 10 | 0.025 | 0.8 | 0.025 | 32 | 25.10710746 | 45 | 1553 | 2.96 | 2272.98 | 57.1 | 7.51 | 281.59 | 140.795 | 24221059.18
1508 | 7 | 0.024 | 0.74 | 0.022 | 33.63636364 | 27.78715793 | 51 | 1559 | 2.61 | 2272.07 | 57.08 | 7.32 | 247.53 | 123.765 | 26763417.66
1510 | 5 | 0.017 | 0.995 | 0.022 | 45.22727273 | 27.78715793 | 50 | 1560 | 2.34 | 2260.33 | 56.51 | 7.02 | 233.51 | 116.755 | 28480158
1508 | 5 | 0.021 | 0.76 | 0.022 | 34.54545455 | 27.78715793 | 37 | 1545 | 2.39 | 2261.88 | 56.93 | 6.78 | 232.31 | 116.155 | 26949495.77
1508 | 5 | 0.021 | 0.772 | 0.025 | 30.88 | 25.10710746 | 54 | 1562 | 2.39 | 2264.23 | 57.12 | 7.01 | 233.05 | 116.525 | 27892660.95
1508 | 7 | 0.019 | 0.749 | 0.014 | 53.5 | 39.77262916 | 82 | 1590 | 2.2 | 2271.15 | 56.49 | 7.3 | 240.85 | 120.425 | 31651572.27
1508 | 3 | 0.02 | 0.77 | 0.013 | 59.23076923 | 42.18126779 | 64 | 1572 | 2.3 | 2277.05 | 56.97 | 6.58 | 238.47 | 119.235 | 27360240.78
1508 | 6 | 0.03 | 0.782 | 0.02 | 39.1 | 29.96988564 | 57 | 1565 | 2.54 | 2279.7 | 56.97 | 6.99 | 240.81 | 120.405 | 26349382.91
1508 | 7 | 0.02 | 0.75 | 0.023 | 32.60869565 | 26.82423957 | 58 | 1566 | 2.36 | 2281 | 56.9 | 6.76 | 233.78 | 116.89 | 27441589.83
1508 | 4 | 0.024 | 0.771 | 0.015 | 51.4 | 37.65403131 | 64 | 1572 | 2.27 | 2276.52 | 56.77 | 7.09 | 240.85 | 120.425 | 29863529.76
1508 | 5 | 0.023 | 0.781 | 0.016 | 48.8125 | 35.77449321 | 37 | 1545 | 2.75 | 2278.93 | 57.16 | 7.38 | 259.87 | 129.935 | 25686441.56
1508 | 5 | 0.024 | 0.756 | 0.023 | 32.86956522 | 26.82423957 | 59 | 1567 | 2.75 | 2278.59 | 57.14 | 7.25 | 265.22 | 132.61 | 25230205.64
1508 | 7 | 0.019 | 0.967 | 0.016 | 60.4375 | 35.77449321 | 28 | 1536 | 2.23 | 2279.35 | 56.97 | 6.65 | 245.84 | 122.92 | 28548092.15
1508 | 8 | 0.017 | 0.76 | 0.015 | 50.66666667 | 37.65403131 | 57 | 1565 | 2.34 | 2277.48 | 56.83 | 6.51 | 235.27 | 117.635 | 26611477.85
1508 | 12 | 0.026 | 0.729 | 0.025 | 29.16 | 25.10710746 | 79 | 1587 | 2.4 | 2274.37 | 56.92 | 7.15 | 232.06 | 116.03 | 28458054.63
1508 | 10 | 0.027 | 0.738 | 0.02 | 36.9 | 29.96988564 | 61 | 1569 | 2.86 | 2282.05 | 56.99 | 7.38 | 271.55 | 135.775 | 24732315.31
1506 | 6 | 0.032 | 1.032 | 0.022 | 46.90909091 | 27.78715793 | 53 | 1559 | 2.83 | 2278.99 | 56.94 | 7.31 | 269.96 | 134.98 | 24724222.96
1508 | 6 | 0.024 | 0.726 | 0.02 | 36.3 | 29.96988564 | 39 | 1547 | 2.38 | 2279.67 | 56.9 | 6.89 | 235.8 | 117.9 | 27718105.24
1508 | 6 | 0.023 | 0.784 | 0.023 | 34.08695652 | 26.82423957 | 40 | 1548 | 2.35 | 2280.59 | 56.99 | 6.64 | 232.81 | 116.405 | 27064295.29
1510 | 3 | 0.031 | 1.009 | 0.013 | 77.61538462 | 42.18126779 | 68 | 1578 | 2.36 | 2276.25 | 56.72 | 6.91 | 231.01 | 115.505 | 27992087.92
1506 | 5 | 0.034 | 1.073 | 0.017 | 63.11764706 | 34.09448306 | 82 | 1588 | 2.29 | 2279.88 | 56.61 | 6.7 | 239.58 | 119.79 | 28015643.32
1508 | 4 | 0.018 | 0.875 | 0.02 | 43.75 | 29.96988564 | 81 | 1589 | 2.33 | 2280.15 | 56.54 | 6.51 | 236.52 | 118.26 | 26757022.02
1506 | 7 | 0.02 | 1.123 | 0.024 | 46.79166667 | 25.93359266 | 57 | 1563 | 2.29 | 2287.39 | 56.95 | 6.53 | 237.68 | 118.84 | 27394741.55
1508 | 7 | 0.025 | 0.842 | 0.009 | 93.55555556 | 56.47110389 | 80 | 1588 | 2.26 | 2284.72 | 56.3 | 6.42 | 245.79 | 122.895 | 27258933.66
1508 | 7 | 0.022 | 0.736 | 0.024 | 30.66666667 | 25.93359266 | 55 | 1563 | 2.79 | 2293.08 | 56.85 | 6.81 | 242.14 | 121.07 | 23507768.52
1506 | 9 | 0.021 | 1.044 | 0.014 | 74.57142857 | 39.77262916 | 64 | 1570 | 2.8 | 2285.08 | 56.94 | 7.15 | 220.61 | 110.305 | 24507483
1510 | 6 | 0.027 | 1.02 | 0.019 | 53.68421053 | 31.21470086 | 49 | 1559 | 2.93 | 2284.78 | 57.06 | 6.37 | 227.06 | 113.53 | 20862458.74
1506 | 4 | 0.021 | 1.04 | 0.027 | 38.51851852 | 23.61991192 | 51 | 1557 | 2.89 | 2287.41 | 56.85 | 7.42 | 217.42 | 108.71 | 24666036.42
1506 | 4 | 0.02 | 1.021 | 0.024 | 42.54166667 | 25.93359266 | 52 | 1558 | 2.53 | 2288.39 | 57.12 | 6.68 | 219.76 | 109.88 | 25376707.45
1502 | 9 | 0.03 | 1.363 | 0.017 | 80.17647059 | 34.09448306 | 55 | 1557 | 2.47 | 2288.73 | 57 | 6.73 | 216.87 | 108.435 | 26191596.02
1506 | 15 | 0.023 | 1.05 | 0.017 | 61.76470588 | 34.09448306 | 89 | 1595 | 2.27 | 2280.04 | 56.46 | 6.69 | 222.44 | 111.22 | 28222274.85
1502 | 13 | 0.025 | 1.34 | 0.015 | 89.33333333 | 37.65403131 | 51 | 1553 | 2.49 | 2285.2 | 57.01 | 6.46 | 209.51 | 104.755 | 24900420.24
1506 | 7 | 0.03 | 1.045 | 0.026 | 40.19230769 | 24.33786233 | 55 | 1561 | 2.5 | 2283.07 | 56.94 | 6.79 | 201.62 | 100.81 | 26043436.1
1506 | 2 | 0.042 | 1.024 | 0.026 | 39.38461538 | 24.33786233 | 56 | 1562 | 2.47 | 2282.78 | 57.01 | 7.02 | 198.91 | 99.455 | 27249184.42
1506 | 12 | 0.022 | 1.024 | 0.022 | 46.54545455 | 27.78715793 | 38 | 1544 | 2.69 | 2282.86 | 57 | 6.91 | 202.84 | 101.42 | 24629428.59
1506 | 6 | 0.023 | 1.033 | 0.021 | 49.19047619 | 28.83191546 | 57 | 1563 | 2.9 | 2284.07 | 56.88 | 7.32 | 196.12 | 98.06 | 24214292.44
1508 | 17 | 0.027 | 0.86 | 0.014 | 61.42857143 | 39.77262916 | 50 | 1558 | 2.56 | 2281.47 | 57.07 | 6.99 | 188.06 | 94.03 | 26163826.66
1508 | 7 | 0.018 | 0.743 | 0.021 | 35.38095238 | 28.83191546 | 56 | 1564 | 2.38 | 2282.16 | 56.89 | 6.51 | 187.38 | 93.69 | 26217991.06
1506 | 5 | 0.028 | 1.032 | 0.014 | 73.71428571 | 39.77262916 | 89 | 1595 | 2.26 | 2222.1 | 56.53 | 7.52 | 238.3 | 119.15 | 31054339.12
1506 | 8 | 0.017 | 1.063 | 0.02 | 53.15 | 29.96988564 | 71 | 1577 | 2.36 | 2216.5 | 56.83 | 7.57 | 233.67 | 116.835 | 29860763.14
1506 | 7 | 0.031 | 1.038 | 0.019 | 54.63157895 | 31.21470086 | 72 | 1578 | 2.3 | 2216.71 | 56.39 | 7.71 | 238.71 | 119.355 | 31209349.23
1506 | 4 | 0.023 | 0.971 | 0.02 | 48.55 | 29.96988564 | 53 | 1559 | 2.97 | 2220.11 | 57.12 | 7.42 | 281.01 | 140.505 | 23295457.25
1506 | 9 | 0.014 | 1.023 | 0.01 | 102.3 | 51.94243253 | 83 | 1589 | 2.47 | 2221.94 | 56.61 | 7.58 | 237.05 | 118.525 | 28638737.59
1506 | 28 | 0.021 | 1.039 | 0.017 | 61.11764706 | 34.09448306 | 51 | 1557 | 3.3 | 2224.86 | 56.81 | 7.88 | 313.9 | 156.95 | 22313323.2
1506 | 11 | 0.024 | 1.019 | 0.019 | 53.63157895 | 31.21470086 | 44 | 1550 | 2.48 | 2224.91 | 56.91 | 7.08 | 237.71 | 118.855 | 26677388.61
1506 | 9 | 0.03 | 1.07 | 0.013 | 82.30769231 | 42.18126779 | 76 | 1582 | 2.32 | 2220.78 | 56.9 | 6.95 | 237.25 | 118.625 | 27941624.22
1506 | 11 | 0.029 | 1.05 | 0.021 | 50 | 28.83191546 | 37 | 1543 | 3.21 | 2220.71 | 57.06 | 7.97 | 285.62 | 142.81 | 23157646.9
1506 | 13 | 0.016 | 1.03 | 0.024 | 42.91666667 | 25.93359266 | 58 | 1564 | 3.05 | 2224.8 | 57.09 | 7.99 | 258 | 129 | 24478635.54
1508 | 14 | 0.019 | 0.743 | 0.018 | 41.27777778 | 32.58285073 | 45 | 1553 | 2.69 | 2222.28 | 56.97 | 7.16 | 241.95 | 120.975 | 24843272.92
1506 | 8 | 0.02 | 1.03 | 0.017 | 60.58823529 | 34.09448306 | 41 | 1547 | 2.94 | 2224.49 | 56.93 | 7.06 | 238.49 | 119.245 | 22435570.57
1506 | 12 | 0.018 | 1.077 | 0.021 | 51.28571429 | 28.83191546 | 47 | 1553 | 2.87 | 2225.63 | 56.79 | 7.43 | 219.07 | 109.535 | 24199654.98
1506 | 11 | 0.021 | 1.04 | 0.016 | 65 | 35.77449321 | 49 | 1555 | 2.86 | 2227 | 56.89 | 7.13 | 217.06 | 108.53 | 23318091.61
1506 | 9 | 0.017 | 1.031 | 0.018 | 57.27777778 | 32.58285073 | 59 | 1565 | 2.9 | 2224.82 | 56.92 | 7.25 | 215.4 | 107.7 | 23360610
1506 | 12 | 0.017 | 1.066 | 0.015 | 71.06666667 | 37.65403131 | 52 | 1558 | 2.89 | 2224.75 | 56.87 | 7.7 | 214.17 | 107.085 | 24895645.33
1506 | 4 | 0.015 | 1.065 | 0.022 | 48.40909091 | 27.78715793 | 39 | 1545 | 2.87 | 2225.34 | 56.96 | 7.47 | 214.45 | 107.225 | 24326765.56
1510 | 4 | 0.042 | 1.005 | 0.02 | 50.25 | 29.96988564 | 61 | 1571 | 2.58 | 2229.09 | 55.62 | 3.46 | 232.32 | 116.16 | 12555479.02
1506 | 12 | 0.026 | 1.044 | 0.024 | 43.5 | 25.93359266 | 51 | 1557 | 2.94 | 2225.8 | 57.18 | 7.4 | 248.32 | 124.16 | 23529885.71
1506 | 4 | 0.019 | 1.034 | 0.025 | 41.36 | 25.10710746 | 50 | 1556 | 2.94 | 2227.82 | 56.81 | 7.5 | 244.02 | 122.01 | 23869500
1506 | 17 | 0.023 | 1.046 | 0.02 | 52.3 | 29.96988564 | 59 | 1565 | 2.85 | 2228.4 | 57.08 | 7.26 | 243.74 | 121.87 | 23841534.32
1502 | 8 | 0.023 | 1.32 | 0.026 | 50.76923077 | 24.33786233 | 50 | 1552 | 2.49 | 2225.5 | 56.7 | 7.1 | 239.72 | 119.86 | 26652373.49
1508 | 7 | 0.022 | 0.762 | 0.026 | 29.30769231 | 24.33786233 | 51 | 1559 | 3.02 | 2226.3 | 57.06 | 7.23 | 243.83 | 121.915 | 22385372.78
1508 | 11 | 0.013 | 0.722 | 0.028 | 25.78571429 | 22.94811947 | 58 | 1566 | 3 | 2226.69 | 57.18 | 7.35 | 243.29 | 121.645 | 22912640.1
1502 | 13 | 0.021 | 1.31 | 0.018 | 72.77777778 | 32.58285073 | 62 | 1564 | 2.96 | 2230.03 | 56.93 | 7.68 | 243.26 | 121.63 | 24301299.89
1502 | 7 | 0.02 | 1.33 | 0.021 | 63.33333333 | 28.83191546 | 46 | 1548 | 2.73 | 2226.32 | 56.87 | 7.29 | 241.8 | 120.9 | 24969035.08
1508 | 5 | 0.019 | 0.752 | 0.021 | 35.80952381 | 28.83191546 | 88 | 1596 | 2.21 | 2270.44 | 56.69 | 7.19 | 244.84 | 122.42 | 31023867.48
1502 | 10 | 0.023 | 1.348 | 0.022 | 61.27272727 | 27.78715793 | 48 | 1550 | 2.82 | 2285.47 | 57.07 | 7.64 | 267.16 | 133.58 | 26005730.98
1508 | 4 | 0.018 | 0.673 | 0.024 | 28.04166667 | 25.93359266 | 58 | 1566 | 2.83 | 2285.23 | 56.94 | 7.59 | 269.31 | 134.655 | 25741541.32
1508 | 3 | 0.021 | 0.781 | 0.015 | 52.06666667 | 37.65403131 | 41 | 1549 | 2.89 | 2289.13 | 57.03 | 7.67 | 273.88 | 136.94 | 25516274.68
1508 | 7 | 0.037 | 0.751 | 0.018 | 41.72222222 | 32.58285073 | 43 | 1551 | 2.92 | 2284.44 | 56.91 | 7.97 | 278.09 | 139.045 | 26188131.7
1508 | 5 | 0.025 | 0.748 | 0.022 | 34 | 27.78715793 | 53 | 1561 | 2.79 | 2286.2 | 56.85 | 7.79 | 266.08 | 133.04 | 26809996.99
1508 | 5 | 0.017 | 0.73 | 0.02 | 36.5 | 29.96988564 | 83 | 1591 | 2.26 | 2280.89 | 56.47 | 7.35 | 240.76 | 120.38 | 31155342.61
1508 | 4 | 0.017 | 0.753 | 0.029 | 25.96551724 | 22.31802259 | 41 | 1549 | 3.13 | 2286.71 | 57 | 7.54 | 297.12 | 148.56 | 23135952.81
1510 | 5 | 0.023 | 1.026 | 0.014 | 73.28571429 | 39.77262916 | 58 | 1568 | 3.1 | 2286.12 | 56.71 | 7.29 | 297.99 | 148.995 | 22579491.02
1508 | 7 | 0.02 | 0.77 | 0.016 | 48.125 | 35.77449321 | 47 | 1555 | 3.32 | 2286.51 | 57.03 | 8.31 | 313.89 | 156.945 | 24037280.73
1508 | 7 | 0.016 | 0.77 | 0.019 | 40.52631579 | 31.21470086 | 51 | 1559 | 2.84 | 2287.44 | 57.05 | 7.48 | 270.28 | 135.14 | 25303596.85
1508 | 5 | 0.022 | 0.74 | 0.017 | 43.52941176 | 34.09448306 | 51 | 1559 | 3.17 | 2289.42 | 57.24 | 8.07 | 299.12 | 149.56 | 24478738.64
1508 | 5 | 0.022 | 0.747 | 0.021 | 35.57142857 | 28.83191546 | 49 | 1557 | 3.18 | 2288.38 | 57.02 | 8.02 | 303.22 | 151.61 | 24239557.21
1508 | 9 | 0.02 | 0.743 | 0.023 | 32.30434783 | 26.82423957 | 49 | 1557 | 2.5 | 2289.11 | 57.1 | 7.49 | 236.13 | 118.065 | 28804328.95
1508 | 11 | 0.022 | 0.748 | 0.021 | 35.61904762 | 28.83191546 | 67 | 1575 | 2.17 | 2279.15 | 56.6 | 7.07 | 239.36 | 119.68 | 31187594.52
1508 | 5 | 0.042 | 0.816 | 0.015 | 54.4 | 37.65403131 | 56 | 1564 | 2.87 | 2286.79 | 57.11 | 7.41 | 271.27 | 135.635 | 24797727.66
1508 | 2 | 0.019 | 0.757 | 0.012 | 63.08333333 | 44.94691449 | 33 | 1541 | 3.15 | 2284.64 | 56.81 | 7.39 | 301.15 | 150.575 | 22511319.47
1508 | 12 | 0.021 | 0.8 | 0.015 | 53.33333333 | 37.65403131 | 72 | 1580 | 2.36 | 2277.35 | 56.8 | 7.43 | 233.49 | 116.745 | 30113128.86
1508 | 7 | 0.022 | 0.775 | 0.019 | 40.78947368 | 31.21470086 | 48 | 1556 | 2.49 | 2285.42 | 57.16 | 6.92 | 236.56 | 118.28 | 26676083.08
1508 | 6 | 0.018 | 0.758 | 0.018 | 42.11111111 | 32.58285073 | 49 | 1557 | 2.87 | 2285.19 | 57.15 | 7.39 | 272.14 | 136.07 | 24713493.8
1508 | 8 | 0.021 | 0.702 | 0.016 | 43.875 | 35.77449321 | 44 | 1552 | 2.83 | 2285.88 | 56.95 | 7.3 | 268.97 | 134.485 | 24765046.22
1502 | 5 | 0.024 | 1.31 | 0.018 | 72.77777778 | 32.58285073 | 30 | 1532 | 3.21 | 2286.85 | 56.98 | 7.59 | 303.67 | 151.835 | 22710344.02
1502 | 5 | 0.024 | 1.34 | 0.017 | 78.82352941 | 34.09448306 | 29 | 1531 | 3.09 | 2282.11 | 57.06 | 7.75 | 293.02 | 146.51 | 24039702.43
1508 | 5 | 0.027 | 0.747 | 0.025 | 29.88 | 25.10710746 | 46 | 1554 | 3.22 | 2282.16 | 57.09 | 7.67 | 305.48 | 152.74 | 22831522.43
1508 | 7 | 0.024 | 0.8 | 0.015 | 53.33333333 | 37.65403131 | 64 | 1572 | 3.18 | 2279.18 | 57.13 | 8.05 | 301.52 | 150.76 | 24232413.77
1510 | 1 | 0.028 | 1.02 | 0.019 | 53.68421053 | 31.21470086 | 84 | 1594 | 2.53 | 2267.6 | 56.72 | 7.27 | 265.78 | 132.89 | 27367153.52
1508 | 5 | 0.023 | 0.777 | 0.023 | 33.7826087 | 26.82423957 | 54 | 1562 | 2.82 | 2264.39 | 57.07 | 7.41 | 267.42 | 133.71 | 24990193.47
1508 | 5 | 0.028 | 0.794 | 0.026 | 30.53846154 | 24.33786233 | 52 | 1560 | 3.22 | 2261.95 | 56.98 | 7.86 | 304.69 | 152.345 | 23189904.78
1508 | 6 | 0.021 | 0.769 | 0.025 | 30.76 | 25.10710746 | 46 | 1554 | 3.3 | 2263.8 | 56.92 | 7.64 | 311.66 | 155.83 | 22012368
1508 | 8 | 0.021 | 0.74 | 0.019 | 38.94736842 | 31.21470086 | 64 | 1572 | 3.34 | 2258.53 | 56.96 | 7.59 | 315.12 | 157.56 | 21556113.57
1508 | 4 | 0.018 | 0.73 | 0.015 | 48.66666667 | 37.65403131 | 53 | 1561 | 3.24 | 2259.97 | 57.33 | 7.47 | 305.76 | 152.88 | 21884042.83
1508 | 7 | 0.021 | 0.705 | 0.021 | 33.57142857 | 28.83191546 | 59 | 1567 | 2.99 | 2260.53 | 57.07 | 7.1 | 283.99 | 141.995 | 22544817.59
1508 | 7 | 0.021 | 0.75 | 0.017 | 44.11764706 | 34.09448306 | 32 | 1540 | 3.07 | 2257.04 | 56.78 | 7.68 | 293.9 | 146.95 | 23714359.04
1508 | 5 | 0.023 | 0.722 | 0.016 | 45.125 | 35.77449321 | 40 | 1548 | 3.22 | 2258.36 | 56.74 | 8.06 | 307.37 | 153.685 | 23742236.87
1508 | 3 | 0.023 | 0.71 | 0.019 | 37.36842105 | 31.21470086 | 54 | 1562 | 3.34 | 2258.95 | 56.97 | 8.32 | 314.73 | 157.365 | 23633757.13
1508 | 6 | 0.023 | 0.747 | 0.028 | 26.67857143 | 22.94811947 | 32 | 1540 | 2.56 | 2259.08 | 56.99 | 7.37 | 244.11 | 122.055 | 27315454.03
1508 | 7 | 0.031 | 0.742 | 0.02 | 37.1 | 29.96988564 | 33 | 1541 | 2.77 | 2256.61 | 57.33 | 7.96 | 261.48 | 130.74 | 27235734.84
1506 | 5 | 0.015 | 1.01 | 0.018 | 56.11111111 | 32.58285073 | 41 | 1547 | 3.21 | 2258.7 | 56.72 | 8.65 | 305.78 | 152.89 | 25563417.76
1506 | 9 | 0.027 | 1.023 | 0.015 | 68.2 | 37.65403131 | 53 | 1559 | 2.36 | 2259.17 | 56.95 | 7.58 | 231.46 | 115.73 | 30475820.39
1506 | 7 | 0.023 | 1.041 | 0.018 | 57.83333333 | 32.58285073 | 46 | 1552 | 2.83 | 2260.41 | 56.99 | 7.81 | 269.09 | 134.545 | 26199988.98
1510 | 5 | 0.022 | 1.015 | 0.017 | 59.70588235 | 34.09448306 | 58 | 1568 | 2.42 | 2258.19 | 56.51 | 6.78 | 232.93 | 116.465 | 26571991.09
1506 | 5 | 0.02 | 1.111 | 0.02 | 55.55 | 29.96988564 | 45 | 1551 | 2.56 | 2261.03 | 56.99 | 7.28 | 242.87 | 121.435 | 27005177.06
1508 | 4 | 0.022 | 1.071 | 0.018 | 59.5 | 32.58285073 | 41 | 1549 | 2.48 | 2259.96 | 57.01 | 7.18 | 237.4 | 118.7 | 27480384.58
1506 | 2 | 0.017 | 1.017 | 0.011 | 92.45454545 | 48.15942887 | 41 | 1547 | 3.42 | 2263.28 | 57.21 | 7.99 | 311.1 | 155.55 | 22207938.67
1510 | 6 | 0.023 | 1.015 | 0.012 | 84.58333333 | 44.94691449 | 78 | 1588 | 2.65 | 2256.34 | 56.5 | 6.69 | 252.44 | 126.22 | 23924015.59
1506 | 6 | 0.028 | 1.089 | 0.019 | 57.31578947 | 31.21470086 | 61 | 1567 | 2.98 | 2258.41 | 57.12 | 8.37 | 282 | 141 | 26641659.44
1506 | 6 | 0.019 | 1.015 | 0.014 | 72.5 | 39.77262916 | 76 | 1582 | 2.34 | 2255.36 | 56.62 | 7.67 | 238.78 | 119.39 | 31048789.33
1506 | 5 | 0.019 | 0.757 | 0.022 | 34.40909091 | 27.78715793 | 47 | 1553 | 3.15 | 2257.68 | 56.93 | 8.4 | 299.89 | 149.945 | 25286016
1506 | 9 | 0.019 | 1.022 | 0.012 | 85.16666667 | 44.94691449 | 82 | 1588 | 2.47 | 2259.47 | 56.71 | 7.54 | 236.4 | 118.2 | 28968783.79
1508 | 5 | 0.019 | 0.801 | 0.025 | 32.04 | 25.10710746 | 69 | 1577 | 2.8 | 2261.06 | 56.97 | 8.09 | 266.33 | 133.165 | 27437963.1
1508 | 3 | 0.015 | 0.743 | 0.016 | 46.4375 | 35.77449321 | 55 | 1563 | 3.22 | 2143.92 | 57.01 | 8.44 | 305.51 | 152.755 | 23601762.78
1508 | 10 | 0.02 | 0.731 | 0.016 | 45.6875 | 35.77449321 | 49 | 1557 | 3.06 | 2143.52 | 56.94 | 8.23 | 291.56 | 145.78 | 24213370.04
1508 | 5 | 0.019 | 0.83 | 0.008 | 103.75 | 62.00271238 | 86 | 1594 | 2.54 | 2143.4 | 56.75 | 7.66 | 244.37 | 122.185 | 27148608.19
1508 | 6 | 0.032 | 0.739 | 0.017 | 43.47058824 | 34.09448306 | 45 | 1553 | 3.01 | 2144.45 | 56.93 | 8.02 | 286.52 | 143.26 | 23997891.63
1508 | 6 | 0.014 | 0.715 | 0.011 | 65 | 48.15942887 | 60 | 1568 | 3.03 | 2143.3 | 57.09 | 8.07 | 286.81 | 143.405 | 23975250.89
1508 | 12 | 0.019 | 0.755 | 0.015 | 50.33333333 | 37.65403131 | 52 | 1560 | 3.12 | 2143.09 | 56.96 | 8.27 | 296.76 | 148.38 | 23858361.56
1506 | 14 | 0.018 | 1.044 | 0.018 | 58 | 32.58285073 | 66 | 1572 | 2.29 | 2139.02 | 56.78 | 7.59 | 239.62 | 119.81 | 29776279.28
1506 | 8 | 0.025 | 1 | 0.015 | 66.66666667 | 37.65403131 | 52 | 1558 | 2.74 | 2149.36 | 57 | 7.79 | 260.51 | 130.255 | 25665241.05
1508 | 5 | 0.018 | 0.762 | 0.017 | 44.82352941 | 34.09448306 | 38 | 1546 | 2.81 | 2148.7 | 57.16 | 7.87 | 265.44 | 132.72 | 25275135.16
1506 | 10 | 0.017 | 1.042 | 0.025 | 41.68 | 25.10710746 | 50 | 1556 | 3.08 | 2145.29 | 57.06 | 8.28 | 293.15 | 146.575 | 24222274.36
1506 | 5 | 0.021 | 1.019 | 0.014 | 72.78571429 | 39.77262916 | 46 | 1552 | 3.29 | 2144.84 | 56.93 | 7.88 | 312.08 | 156.04 | 21576177.7
1506 | 9 | 0.026 | 1.04 | 0.024 | 43.33333333 | 25.93359266 | 58 | 1564 | 3.09 | 2146.27 | 57.08 | 7.98 | 292.48 | 146.24 | 23279736.35
1508 | 8 | 0.023 | 0.756 | 0.016 | 47.25 | 35.77449321 | 66 | 1574 | 2.35 | 2133.73 | 56.89 | 7.69 | 234.17 | 117.085 | 29325621.93
1506 | 6 | 0.028 | 1.028 | 0.016 | 64.25 | 35.77449321 | 50 | 1556 | 2.76 | 2135.5 | 57.06 | 8.18 | 262.06 | 131.03 | 26582332.61
1506 | 6 | 0.018 | 1.045 | 0.022 | 47.5 | 27.78715793 | 54 | 1560 | 2.76 | 2132.89 | 57.01 | 8.23 | 264.43 | 132.215 | 26712128.89
1506 | 10 | 0.021 | 1.002 | 0.012 | 83.5 | 44.94691449 | 61 | 1567 | 2.77 | 2135.2 | 57.08 | 7.53 | 261.93 | 130.965 | 24378279.86
1508 | 8 | 0.026 | 0.77 | 0.029 | 26.55172414 | 22.31802259 | 49 | 1557 | 2.69 | 2137.84 | 57.05 | 7.46 | 254.87 | 127.435 | 24900670.22
1506 | 12 | 0.022 | 1.038 | 0.027 | 38.44444444 | 23.61991192 | 44 | 1550 | 3.05 | 2130.13 | 57.06 | 7.88 | 289.64 | 144.82 | 23114354.91
1506 | 5 | 0.022 | 1.054 | 0.018 | 58.55555556 | 32.58285073 | 30 | 1536 | 2.88 | 2129.4 | 56.98 | 7.72 | 274.83 | 137.415 | 23973495
1506 | 2 | 0.031 | 1.053 | 0.016 | 65.8125 | 35.77449321 | 57 | 1563 | 3.1 | 2128.11 | 57.02 | 8.29 | 294.51 | 147.255 | 23902107.74
1506 | 9 | 0.016 | 1.06 | 0.018 | 58.88888889 | 32.58285073 | 51 | 1557 | 3.2 | 2126.57 | 56.95 | 8.48 | 303.79 | 151.895 | 23668724.1
1506 | 8 | 0.02 | 1.04 | 0.007 | 148.5714286 | 68.93209842 | 62 | 1568 | 2.36 | 2125.18 | 56.41 | 7.26 | 237.32 | 118.66 | 27458046
1506 | 6 | 0.018 | 1.125 | 0.015 | 75 | 37.65403131 | 81 | 1587 | 2.36 | 2129.83 | 56.79 | 7.4 | 233.72 | 116.86 | 28048778.14
1506 | 5 | 0.02 | 1.032 | 0.022 | 46.90909091 | 27.78715793 | 44 | 1550 | 3.14 | 2132.21 | 56.15 | 7.88 | 297.91 | 148.955 | 22473765.02
1506 | 9 | 0.021 | 1.042 | 0.011 | 94.72727273 | 48.15942887 | 61 | 1567 | 2.93 | 2137.66 | 56.01 | 8.14 | 279.06 | 139.53 | 24942771.36
1506 | 8 | 0.02 | 1.044 | 0.016 | 65.25 | 35.77449321 | 57 | 1563 | 2.77 | 2132.41 | 55.8 | 7.88 | 264.83 | 132.415 | 25478065.47
1506 | 6 | 0.022 | 1.058 | 0.012 | 88.16666667 | 44.94691449 | 83 | 1589 | 2.32 | 2129.38 | 55.31 | 7.57 | 235.02 | 117.51 | 29181684.36
1506 | 5 | 0.024 | 1.104 | 0.016 | 69 | 35.77449321 | 49 | 1555 | 2.95 | 2134.93 | 55.99 | 8.12 | 279.68 | 139.84 | 24681238.21
1506 | 6 | 0.034 | 1.03 | 0.017 | 60.58823529 | 34.09448306 | 47 | 1553 | 2.74 | 2133.23 | 56.13 | 7.92 | 258.44 | 129.22 | 25897723.62
1506 | 9 | 0.025 | 1.07 | 0.019 | 56.31578947 | 31.21470086 | 73 | 1579 | 2.31 | 2127.87 | 55.4 | 7.5 | 235.48 | 117.74 | 29016409.09
1510 | 5 | 0.012 | 0.981 | 0.013 | 75.46153846 | 42.18126779 | 58 | 1568 | 2.89 | 2134.36 | 56.12 | 7.16 | 274.22 | 137.11 | 22209160.53
1508 | 5 | 0.019 | 0.793 | 0.016 | 49.5625 | 35.77449321 | 49 | 1557 | 2.84 | 2127.75 | 56.01 | 8.16 | 269.49 | 134.745 | 25676847.89
1508 | 11 | 0.019 | 0.803 | 0.018 | 44.61111111 | 32.58285073 | 38 | 1546 | 2.74 | 2130.77 | 55.94 | 7.63 | 260.87 | 130.435 | 24920677.16
1508 | 5 | 0.024 | 0.73 | 0.01 | 73 | 51.94243253 | 73 | 1581 | 2.65 | 2131.42 | 55.85 | 8.13 | 252.67 | 126.335 | 27463949.93
1508 | 5 | 0.026 | 0.796 | 0.017 | 46.82352941 | 34.09448306 | 31 | 1539 | 3.03 | 2135.65 | 56.09 | 8.03 | 287.31 | 143.655 | 23771264.65
1508 | 11 | 0.032 | 0.775 | 0.019 | 40.78947368 | 31.21470086 | 41 | 1549 | 2.65 | 2131.47 | 55.97 | 7.47 | 252.05 | 126.025 | 25234996.14
1508 | 11 | 0.016 | 0.814 | 0.019 | 42.84210526 | 31.21470086 | 51 | 1559 | 3.29 | 2136.72 | 56.13 | 8.38 | 311.85 | 155.925 | 22858357.79
1508 | 7 | 0.018 | 0.767 | 0.013 | 59 | 42.18126779 | 40 | 1548 | 2.92 | 2132.96 | 56.07 | 8.19 | 276.79 | 138.395 | 25126560.99
1508 | 6 | 0.014 | 0.795 | 0.017 | 46.76470588 | 34.09448306 | 46 | 1554 | 2.75 | 2130.17 | 55.7 | 7.75 | 262.95 | 131.475 | 25213466.73
1508 | 8 | 0.018 | 0.81 | 0.018 | 45 | 32.58285073 | 25 | 1533 | 2.95 | 2134.13 | 55.89 | 8.22 | 280.44 | 140.22 | 24975831.91
1508 | 3 | 0.016 | 0.76 | 0.02 | 38 | 29.96988564 | 42 | 1550 | 2.4 | 2127.84 | 55.84 | 7.36 | 286.03 | 143.015 | 27406579.2
1508 | 14 | 0.029 | 0.74 | 0.021 | 35.23809524 | 28.83191546 | 54 | 1562 | 2.28 | 2123.53 | 55.5 | 7.8 | 265.1 | 132.55 | 30511773.16
1508 | 5 | 0.022 | 0.823 | 0.014 | 58.78571429 | 39.77262916 | 69 | 1577 | 2.32 | 2127.53 | 55.43 | 7.91 | 267.02 | 133.51 | 30465862.78
1508 | 15 | 0.02 | 0.748 | 0.02 | 37.4 | 29.96988564 | 51 | 1559 | 2.77 | 2136.31 | 55.93 | 8.08 | 318.3 | 159.15 | 26172496.81
1508 | 16 | 0.018 | 0.761 | 0.016 | 47.5625 | 35.77449321 | 38 | 1546 | 2.49 | 2138.56 | 56.03 | 8.02 | 298.61 | 149.305 | 28929821.3
1508 | 12 | 0.023 | 0.821 | 0.026 | 31.57692308 | 24.33786233 | 43 | 1551 | 2.45 | 2136.05 | 56.08 | 7.66 | 293.14 | 146.57 | 28049388
1508 | 6 | 0.018 | 0.73 | 0.011 | 66.36363636 | 48.15942887 | 60 | 1568 | 2.47 | 2126.04 | 56.02 | 6.91 | 292.43 | 146.215 | 24980539.63
1508 | 9 | 0.016 | 0.723 | 0.024 | 30.125 | 25.93359266 | 67 | 1575 | 2.87 | 2137.24 | 56.06 | 7.43 | 313.3 | 156.65 | 23238575.41
1508 | 7 | 0.024 | 0.789 | 0.017 | 46.41176471 | 34.09448306 | 66 | 1574 | 2.26 | 2134.14 | 55.63 | 7.07 | 262.02 | 131.01 | 28040333.26
1508 | 4 | 0.019 | 0.753 | 0.02 | 37.65 | 29.96988564 | 65 | 1573 | 2.44 | 2136.27 | 56.01 | 7.28 | 293.45 | 146.725 | 26769914.56
1508 | 4 | 0.029 | 0.75 | 0.024 | 31.25 | 25.93359266 | 56 | 1564 | 2.36 | 2138.37 | 56.04 | 6.94 | 280.11 | 140.055 | 26410681.68
1508 | 10 | 0.026 | 0.768 | 0.016 | 48 | 35.77449321 | 72 | 1580 | 2.76 | 2130.36 | 55.88 | 7.15 | 294.04 | 147.02 | 23179243.04
1508 | 4 | 0.019 | 0.76 | 0.024 | 31.66666667 | 25.93359266 | 39 | 1547 | 2.84 | 2135.2 | 55.91 | 6.75 | 317.94 | 158.97 | 21314408.45
1508 | 7 | 0.019 | 0.753 | 0.019 | 39.63157895 | 31.21470086 | 54 | 1562 | 2.58 | 2135.07 | 55.54 | 7.53 | 309.68 | 154.84 | 26171985.98
1508 | 5 | 0.016 | 0.782 | 0.015 | 52.13333333 | 37.65403131 | 67 | 1575 | 2.54 | 2136.18 | 55.81 | 7.46 | 307.59 | 153.795 | 26350705.42
1508 | 2 | 0.015 | 0.752 | 0.015 | 50.13333333 | 37.65403131 | 71 | 1579 | 2.34 | 2136.4 | 55.77 | 6.87 | 277.89 | 138.945 | 26343455.38
1508 | 7 | 0.013 | 0.72 | 0.019 | 37.89473684 | 31.21470086 | 41 | 1549 | 2.55 | 2142.76 | 56.15 | 7.11 | 304.97 | 152.485 | 25092980.05
1510 | 5 | 0.017 | 0.98 | 0.011 | 89.09090909 | 48.15942887 | 66 | 1576 | 2.38 | 2135.9 | 55.74 | 6.87 | 281.9 | 140.95 | 25894646.47
1510 | 7 | 0.018 | 1.004 | 0.018 | 55.77777778 | 32.58285073 | 75 | 1585 | 2.37 | 2148.89 | 55.7 | 7.03 | 281.4 | 140.7 | 26771361.24
1506 | 7 | 0.02 | 1.045 | 0.032 | 32.65625 | 20.64126415 | 54 | 1560 | 2.83 | 2154.81 | 55.99 | 7.57 | 315.81 | 157.905 | 24208490.86
1506 | 8 | 0.015 | 1.023 | 0.017 | 60.17647059 | 34.09448306 | 58 | 1564 | 2.94 | 2156.94 | 56.13 | 7.73 | 315.13 | 157.565 | 23818780.29
1506 | 10 | 0.019 | 1.03 | 0.018 | 57.22222222 | 32.58285073 | 68 | 1574 | 2.29 | 2150.64 | 55.64 | 7.45 | 268.45 | 134.225 | 29385819.04
1508 | 5 | 0.022 | 0.764 | 0.024 | 31.83333333 | 25.93359266 | 40 | 1548 | 3.1 | 2152.98 | 55.8 | 7.93 | 314.06 | 157.03 | 23131339.32
1506 | 4 | 0.031 | 1.022 | 0.028 | 36.5 | 22.94811947 | 52 | 1558 | 3.37 | 2150.77 | 56.12 | 8.1 | 312.11 | 156.055 | 21711927.42
1506 | 6 | 0.018 | 1.029 | 0.022 | 46.77272727 | 27.78715793 | 87 | 1593 | 2.37 | 2146.33 | 55.62 | 7.39 | 280.88 | 140.44 | 28108772.38
1506 | 7 | 0.015 | 1.02 | 0.028 | 36.42857143 | 22.94811947 | 53 | 1559 | 2.9 | 2153.09 | 55.96 | 7.45 | 312.4 | 156.2 | 23231098.66
1502 | 2 | 0.017 | 1.423 | 0.029 | 49.06896552 | 22.31802259 | 43 | 1545 | 3.01 | 2152.72 | 56.18 | 8.05 | 308.99 | 154.495 | 24180552.56
1506 | 12 | 0.026 | 1.043 | 0.029 | 35.96551724 | 22.31802259 | 54 | 1560 | 2.92 | 2155.08 | 56.08 | 7.73 | 310.87 | 155.435 | 23961242.22
1506 | 11 | 0.015 | 1.031 | 0.037 | 27.86486486 | 18.39547627 | 62 | 1568 | 2.82 | 2153.16 | 55.94 | 7.68 | 312.51 | 156.255 | 24628485.45
1506 | 3 | 0.014 | 1.081 | 0.021 | 51.47619048 | 28.83191546 | 54 | 1560 | 2.49 | 2150.81 | 56.04 | 7.16 | 297.38 | 148.69 | 25975565.59
1506 | 6 | 0.016 | 1.038 | 0.018 | 57.66666667 | 32.58285073 | 63 | 1569 | 2.66 | 2152.66 | 56.03 | 7.76 | 309.6 | 154.8 | 26375749.89
1506 | 8 | 0.025 | 1.059 | 0.026 | 40.73076923 | 24.33786233 | 46 | 1552 | 2.94 | 2153.55 | 56.06 | 7.38 | 312.4 | 156.2 | 22704570
1506 | 6 | 0.02 | 1.044 | 0.016 | 65.25 | 35.77449321 | 60 | 1566 | 2.93 | 2153.49 | 55.94 | 7.72 | 307.82 | 153.91 | 23830976.03
1506 | 9 | 0.035 | 1.12 | 0.007 | 160 | 68.93209842 | 85 | 1591 | 2.36 | 2154.15 | 55.35 | 7.27 | 285.82 | 142.91 | 27870684.79
1506 | 8 | 0.025 | 1.04 | 0.015 | 69.33333333 | 37.65403131 | 51 | 1557 | 2.93 | 2158.52 | 56.08 | 7.51 | 307.85 | 153.925 | 23236872.98
1506 | 8 | 0.027 | 1.032 | 0.032 | 32.25 | 20.64126415 | 45 | 1551 | 3.13 | 2155.63 | 55.83 | 7.98 | 307.12 | 153.56 | 23082458.49
1508 | 10 | 0.026 | 0.773 | 0.019 | 40.68421053 | 31.21470086 | 60 | 1568 | 2.83 | 2159.95 | 55.86 | 8.31 | 307.68 | 153.84 | 26638365.69
1508 | 6 | 0.023 | 0.797 | 0.022 | 36.22727273 | 27.78715793 | 87 | 1595 | 2.35 | 2153.66 | 55.5 | 7.25 | 274.94 | 137.47 | 27905934.89
1506 | 4 | 0.023 | 1.01 | 0.018 | 56.11111111 | 32.58285073 | 66 | 1572 | 2.9 | 2158.61 | 55.9 | 7.63 | 306.36 | 153.18 | 23853384.85
1506 | 6 | 0.025 | 1.037 | 0.028 | 37.03571429 | 22.94811947 | 52 | 1558 | 3.04 | 2153.74 | 56.3 | 7.7 | 307.02 | 153.51 | 22911826.18
1506 | 8 | 0.024 | 1.156 | 0.023 | 50.26086957 | 26.82423957 | 59 | 1565 | 3.23 | 2157.48 | 55.96 | 8.15 | 307.23 | 153.615 | 22863944.4
1510 | 7 | 0.023 | 1.012 | 0.018 | 56.22222222 | 32.58285073 | 57 | 1567 | 2.33 | 2158.92 | 55.46 | 6.86 | 274.88 | 137.44 | 26696481.99
1506 | 6 | 0.022 | 1.078 | 0.028 | 38.5 | 22.94811947 | 59 | 1565 | 3.19 | 2155.1 | 55.84 | 7.7 | 306.21 | 153.105 | 21848255.17
1506 | 6 | 0.045 | 0.953 | 0.028 | 34.03571429 | 22.94811947 | 50 | 1556 | 2.94 | 2161.42 | 55.77 | 7.3 | 305.87 | 152.935 | 22540522.86
1508 | 1 | 0.022 | 0.785 | 0.021 | 37.38095238 | 28.83191546 | 72 | 1580 | 2.99 | 2160.89 | 55.91 | 7.58 | 307.15 | 153.575 | 23008058.21
1506 | 7 | 0.015 | 1 | 0.029 | 34.48275862 | 22.31802259 | 46 | 1552 | 3.26 | 2162.77 | 55.89 | 7.86 | 303.91 | 151.955 | 21901031.67
1506 | 11 | 0.026 | 1.04 | 0.037 | 28.10810811 | 18.39547627 | 41 | 1547 | 3.01 | 2166.54 | 55.86 | 7.73 | 305.43 | 152.715 | 23368401.21
1506 | 9 | 0.022 | 1.051 | 0.029 | 36.24137931 | 22.31802259 | 57 | 1563 | 3.18 | 2168.06 | 55.69 | 8.04 | 304.99 | 152.495 | 23022342.79
1508 | 4 | 0.022 | 0.751 | 0.019 | 39.52631579 | 31.21470086 | 50 | 1558 | 2.86 | 2163.05 | 56.09 | 7.65 | 306.74 | 153.37 | 24300278.5
1508 | 7 | 0.022 | 0.762 | 0.02 | 38.1 | 29.96988564 | 73 | 1581 | 2.34 | 2159.31 | 55.4 | 7.17 | 276.78 | 138.39 | 27788658.69
1508 | 4 | 0.016 | 0.775 | 0.01 | 77.5 | 51.94243253 | 77 | 1585 | 2.74 | 2151.26 | 56.08 | 7.59 | 315.43 | 157.715 | 25028418.35
1508 | 6 | 0.024 | 0.735 | 0.03 | 24.5 | 21.72572514 | 63 | 1571 | 2.46 | 2161.21 | 55.59 | 7.72 | 294.98 | 147.49 | 28485802.05
1506 | 4 | 0.029 | 1.027 | 0.018 | 57.05555556 | 32.58285073 | 44 | 1550 | 3.29 | 2166.46 | 56.33 | 8.27 | 316.48 | 158.24 | 22872286.21
1506 | 6 | 0.024 | 1.022 | 0.021 | 48.66666667 | 28.83191546 | 67 | 1573 | 2.22 | 2164.88 | 55.86 | 7.45 | 252.14 | 126.07 | 30513105.95
1506 | 11 | 0.019 | 1.04 | 0.03 | 34.66666667 | 21.72572514 | 66 | 1572 | 2.33 | 2163.65 | 55.77 | 7.35 | 271.31 | 135.655 | 28666040.99
1506 | 5 | 0.022 | 1.052 | 0.019 | 55.36842105 | 31.21470086 | 51 | 1557 | 2.55 | 2171.65 | 55.81 | 7.72 | 308.17 | 154.085 | 27613168.47
1506 | 5 | 0.014 | 1.043 | 0.007 | 149 | 68.93209842 | 82 | 1588 | 2.59 | 2158.33 | 55.79 | 7.46 | 306.45 | 153.225 | 26109959.68
1506 | 6 | 0.019 | 1.033 | 0.024 | 43.04166667 | 25.93359266 | 46 | 1552 | 2.77 | 2161.64 | 56.24 | 7.62 | 318.83 | 159.415 | 24975135.94
1508 | 8 | 0.017 | 0.73 | 0.016 | 45.625 | 35.77449321 | 45 | 1553 | 2.73 | 2175.44 | 55.93 | 7.7 | 317.35 | 158.675 | 25770596.92
1508 | 10 | 0.021 | 0.76 | 0.02 | 38 | 29.96988564 | 38 | 1546 | 2.77 | 2176.01 | 55.72 | 7.43 | 318.69 | 159.345 | 24514284.5
1508 | 9 | 0.029 | 0.762 | 0.016 | 47.625 | 35.77449321 | 87 | 1595 | 2.31 | 2169.1 | 55.74 | 7.81 | 267.2 | 133.6 | 30801220
1508 | 7 | 0.018 | 0.741 | 0.03 | 24.7 | 21.72572514 | 46 | 1554 | 2.74 | 2175.75 | 56.11 | 7.45 | 313.39 | 156.695 | 24846429.74
1508 | 7 | 0.027 | 0.82 | 0.018 | 45.55555556 | 32.58285073 | 46 | 1554 | 2.6 | 2175.94 | 55.95 | 7.34 | 309.66 | 154.83 | 25799953.2
1508 | 15 | 0.023 | 0.746 | 0.017 | 43.88235294 | 34.09448306 | 84 | 1592 | 2.43 | 2170.55 | 55.88 | 7.67 | 289.97 | 144.985 | 28774525.8
1508 | 7 | 0.023 | 0.738 | 0.029 | 25.44827586 | 22.31802259 | 39 | 1547 | 2.7 | 2171.75 | 55.68 | 6.95 | 312 | 156 | 23479030.56
1508 | 6 | 0.021 | 0.76 | 0.02 | 38 | 29.96988564 | 41 | 1549 | 2.65 | 2170.74 | 56.12 | 7.16 | 312.71 | 156.355 | 24633393.69
1508 | 5 | 0.02 | 0.764 | 0.016 | 47.75 | 35.77449321 | 36 | 1544 | 2.69 | 2168.98 | 56.24 | 7.11 | 315.4 | 157.7 | 24078096.94
1508 | 7 | 0.034 | 0.776 | 0.015 | 51.73333333 | 37.65403131 | 47 | 1555 | 2.65 | 2168.74 | 55.95 | 7.13 | 314.03 | 157.015 | 24507580.39
1508 | 15 | 0.023 | 0.732 | 0.02 | 36.6 | 29.96988564 | 73 | 1581 | 2.24 | 2166.83 | 55.55 | 7.15 | 257.6 | 128.8 | 29049064.69
1508 | 7 | 0.031 | 0.73 | 0.031 | 23.5483871 | 21.1678094 | 44 | 1552 | 2.68 | 2166.65 | 56.01 | 6.59 | 311.51 | 155.755 | 22376320.41
1508 | 8 | 0.015 | 0.828 | 0.023 | 36 | 26.82423957 | 40 | 1548 | 2.86 | 2170.71 | 56.01 | 7.14 | 317.49 | 158.745 | 22760577.44
1508 | 6 | 0.017 | 0.726 | 0.018 | 40.33333333 | 32.58285073 | 49 | 1557 | 2.52 | 2164.22 | 55.88 | 6.9 | 301.05 | 150.525 | 24888530
1510 | 10 | 0.019 | 1.02 | 0.009 | 113.3333333 | 56.47110389 | 76 | 1586 | 2.29 | 2155.2 | 55.61 | 7.05 | 266.39 | 133.195 | 27867018.34
1506 | 8 | 0.031 | 1.096 | 0.021 | 52.19047619 | 28.83191546 | 80 | 1586 | 2.27 | 2157.95 | 55.51 | 7.02 | 258.34 | 129.17 | 28028633.39
1510 | 13 | 0.027 | 1.046 | 0.013 | 80.46153846 | 42.18126779 | 48 | 1558 | 2.69 | 2157.98 | 55.83 | 6.88 | 309.66 | 154.83 | 23181037.2
1510 | 14 | 0.027 | 0.998 | 0.021 | 47.52380952 | 28.83191546 | 76 | 1586 | 2.57 | 2154.41 | 55.63 | 6.77 | 298.62 | 149.31 | 23835989.86
1506 | 12 | 0.032 | 1.01 | 0.017 | 59.41176471 | 34.09448306 | 42 | 1548 | 2.72 | 2155.82 | 56.01 | 7.4 | 312.48 | 156.24 | 24633413.82
1506 | 9 | 0.02 | 1.048 | 0.017 | 61.64705882 | 34.09448306 | 48 | 1554 | 2.81 | 2159.3 | 56.08 | 6.78 | 318.95 | 159.475 | 21881931.25
1506 | 14 | 0.034 | 1.058 | 0.013 | 81.38461538 | 42.18126779 | 78 | 1584 | 2.4 | 2161.22 | 55.55 | 6.53 | 285.75 | 142.875 | 24697341.55
1508 | 7 | 0.039 | 0.724 | 0.018 | 40.22222222 | 32.58285073 | 7 | 1515 | 2.4 | 2260.98 | 55.88 | 7.15 | 286.25 | 143.125 | 28290512.25
1508 | 3 | 0.022 | 0.755 | 0.022 | 34.31818182 | 27.78715793 | 54 | 1562 | 2.27 | 2263.79 | 56.02 | 7.06 | 260.97 | 130.485 | 29570881.53
1508 | 2 | 0.016 | 0.748 | 0.016 | 46.75 | 35.77449321 | 33 | 1541 | 2.78 | 2262.1 | 56.1 | 7.67 | 248.1 | 124.05 | 26212694.03
1508 | 10 | 0.022 | 0.716 | 0.016 | 44.75 | 35.77449321 | 59 | 1567 | 2.54 | 2215.89 | 55.99 | 7.33 | 287.49 | 143.745 | 26857633.68
1506 | 8 | 0.031 | 1.04 | 0.011 | 94.54545455 | 48.15942887 | 71 | 1577 | 2.36 | 2225.52 | 55.78 | 7.94 | 266.56 | 133.28 | 31447729.22
1506 | 10 | 0.018 | 1.1 | 0.017 | 64.70588235 | 34.09448306 | 49 | 1555 | 2.68 | 2233.59 | 56.3 | 7.56 | 315.74 | 157.87 | 26463040.93
1506 | 8 | 0.02 | 1.041 | 0.016 | 65.0625 | 35.77449321 | 45 | 1551 | 2.79 | 2237.85 | 53.97 | 7.25 | 291.47 | 145.735 | 24423846.77
1506 | 8 | 0.023 | 1.04 | 0.017 | 61.17647059 | 34.09448306 | 81 | 1587 | 2.34 | 2228.84 | 53.48 | 7.31 | 275.42 | 137.71 | 29243523.79
1506 | 8 | 0.02 | 1.018 | 0.013 | 78.30769231 | 42.18126779 | 73 | 1579 | 2.44 | 2230.43 | 53.83 | 8.04 | 291.5 | 145.75 | 30867688.62
1510 | 8 | 0.016 | 1 | 0.013 | 76.92307692 | 42.18126779 | 39 | 1549 | 3.1 | 2241.62 | 54.3 | 4.25 | 284.63 | 142.315 | 12907392.58
1506 | 10 | 0.023 | 1.02 | 0.03 | 34 | 21.72572514 | 53 | 1559 | 2.25 | 2237.66 | 53.65 | 7.54 | 257.11 | 128.555 | 31494318.61
1506 | 8 | 0.019 | 1.02 | 0.014 | 72.85714286 | 39.77262916 | 60 | 1566 | 2.61 | 2253.48 | 43.26 | 1.85 | 260 | 130 | 6708635.862
1502 | 5 | 0.02 | 1.335 | 0.016 | 83.4375 | 35.77449321 | 55 | 1557 | 2.53 | 2238.77 | 53.96 | 7.17 | 301.1 | 150.55 | 26647557.23
1506 | 6 | 0.017 | 1.061 | 0.018 | 58.94444444 | 32.58285073 | 33 | 1539 | 2.91 | 2241.58 | 54.14 | 7.5 | 319.73 | 159.865 | 24264525.77
1506 | 2 | 0.022 | 1.09 | 0.016 | 68.125 | 35.77449321 | 58 | 1564 | 2.66 | 2238.93 | 54.11 | 7.4 | 314.69 | 157.345 | 26160129.47
1508 | 6 | 0.02 | 0.735 | 0.018 | 40.83333333 | 32.58285073 | 79 | 1587 | 2.29 | 2242.04 | 53.48 | 7.63 | 268.33 | 134.165 | 31374853.21
1506 | 4 | 0.023 | 1.05 | 0.029 | 36.20689655 | 22.31802259 | 46 | 1552 | 2.6 | 2236.85 | 54.03 | 7.75 | 309.1 | 154.55 | 28003641.35
1506 | 7 | 0.021 | 1.035 | 0.017 | 60.88235294 | 34.09448306 | 43 | 1549 | 2.66 | 2241.09 | 53.8 | 7.92 | 310.64 | 155.32 | 28025420.21
1506 | 7 | 0.024 | 1.05 | 0.019 | 55.26315789 | 31.21470086 | 72 | 1578 | 2.32 | 2235.41 | 53.72 | 8.04 | 273.02 | 136.51 | 32536777.97
1508 | 6 | 0.03 | 0.78 | 0.018 | 43.33333333 | 32.58285073 | 70 | 1578 | 2.13 | 2239.68 | 53.58 | 7.15 | 248.76 | 124.38 | 31576333.52
1508 | 9 | 0.022 | 0.721 | 0.02 | 36.05 | 29.96988564 | 68 | 1576 | 2.51 | 2246.6 | 53.56 | 7.61 | 295.12 | 147.56 | 28607900.08
1508 | 10 | 0.026 | 0.79 | 0.024 | 32.91666667 | 25.93359266 | 39 | 1547 | 2.73 | 2247.63 | 54.06 | 7.83 | 283.34 | 141.67 | 27075296.77
1508 | 8 | 0.019 | 0.735 | 0.023 | 31.95652174 | 26.82423957 | 42 | 1550 | 2.76 | 2244.11 | 54.03 | 7.71 | 316.43 | 158.215 | 26329264.5
1508 | 4 | 0.023 | 0.744 | 0.02 | 37.2 | 29.96988564 | 48 | 1556 | 2.65 | 2249.48 | 53.86 | 4.95 | 305.17 | 152.585 | 17647807.25
1508 | 10 | 0.019 | 0.737 | 0.015 | 49.13333333 | 37.65403131 | 60 | 1568 | 2.68 | 2244.06 | 54.04 | 7.91 | 315.52 | 157.76 | 27817970.64
1508 | 7 | 0.016 | 0.754 | 0.019 | 39.68421053 | 31.21470086 | 64 | 1572 | 2.34 | 2268.45 | 53.75 | 7.65 | 271.99 | 135.995 | 31147563.46
1508 | 7 | 0.032 | 0.762 | 0.016 | 47.625 | 35.77449321 | 51 | 1559 | 2.76 | 2266.6 | 53.83 | 7.63 | 318.37 | 159.185 | 26317196.96
1508 | 14 | 0.022 | 0.743 | 0.021 | 35.38095238 | 28.83191546 | 72 | 1580 | 2.32 | 2265.32 | 53.66 | 7.6 | 260.85 | 130.425 | 31167678.62
1510 | 9 | 0.022 | 1.01 | 0.017 | 59.41176471 | 34.09448306 | 65 | 1575 | 2.42 | 2266.03 | 53.93 | 7.13 | 284.53 | 142.265 | 28040716.69
1510 | 3 | 0.02 | 1.017 | 0.014 | 72.64285714 | 39.77262916 | 49 | 1559 | 2.43 | 2265.61 | 53.88 | 7.14 | 279.58 | 139.79 | 27959305.63
1510 | 2 | 0.015 | 1.051 | 0.01 | 105.1 | 51.94243253 | 60 | 1570 | 2.5 | 2264.98 | 54.2 | 6.97 | 297.32 | 148.66 | 26522009.81
1508 | 10 | 0.026 | 0.706 | 0.021 | 33.61904762 | 28.83191546 | 40 | 1548 | 3.26 | 2266.57 | 54.11 | 8.57 | 272.67 | 136.335 | 25025435.76
1508 | 8 | 0.025 | 0.752 | 0.016 | 47 | 35.77449321 | 90 | 1598 | 2.29 | 2267.62 | 53.76 | 7.53 | 267.85 | 133.925 | 31316921.45
1508 | 6 | 0.02 | 0.743 | 0.024 | 30.95833333 | 25.93359266 | 48 | 1556 | 3.12 | 2266.98 | 54.24 | 7.71 | 273.2 | 136.6 | 23528636.65
1508 | 9 | 0.019 | 0.79 | 0.01 | 79 | 51.94243253 | 52 | 1560 | 2.9 | 2265.91 | 53.78 | 7.54 | 260.24 | 130.12 | 24743737.2
1508 | 2 | 0.026 | 0.73 | 0.021 | 34.76190476 | 28.83191546 | 65 | 1573 | 2.31 | 2461.64 | 53.66 | 6.86 | 262.58 | 131.29 | 30703364.36
1506 | 2 | 0.022 | 1.04 | 0.024 | 43.33333333 | 25.93359266 | 34 | 1540 | 2.89 | 2480.04 | 54.21 | 6.69 | 315.75 | 157.875 | 24112167.45
1508 | 5 | 0.026 | 0.731 | 0.021 | 34.80952381 | 28.83191546 | 82 | 1590 | 2.33 | 2475.19 | 53.5 | 6.79 | 275.14 | 137.57 | 30295050.82
1506 | 13 | 0.025 | 1.02 | 0.011 | 92.72727273 | 48.15942887 | 85 | 1591 | 2.32 | 2470.49 | 53.89 | 6.76 | 267.7 | 133.85 | 30233686.24
1506 | 4 | 0.016 | 1.11 | 0.015 | 74 | 37.65403131 | 45 | 1551 | 2.48 | 2471.37 | 53.82 | 6.56 | 298.36 | 149.18 | 27456123.48
1510 | 4 | 0.028 | 1.07 | 0.019 | 56.31578947 | 31.21470086 | 49 | 1559 | 2.75 | 2472.5 | 54.1 | 6.63 | 252.68 | 126.34 | 25036085.45
1508 | 8 | 0.018 | 0.749 | 0.013 | 57.61538462 | 42.18126779 | 80 | 1588 | 2.25 | 2469.1 | 53.48 | 6.34 | 251.66 | 125.83 | 29220975.47
1505 | 7 | 0.021 | 1.179 | 0.013 | 90.69230769 | 42.18126779 | 52 | 1557 | 2.91 | 2468.74 | 54 | 7.22 | 307.27 | 153.635 | 25725797.86
1506 | 7 | 0.027 | 1.022 | 0.009 | 113.5555556 | 56.47110389 | 82 | 1588 | 2.34 | 2466.63 | 53.38 | 6.64 | 272.22 | 136.11 | 29397169.85
1508 | 7 | 0.023 | 0.727 | 0.02 | 36.35 | 29.96988564 | 82 | 1590 | 2.32 | 2462.26 | 53.91 | 6.79 | 270.72 | 135.36 | 30266694.26
1508 | 6 | 0.021 | 0.75 | 0.013 | 57.69230769 | 42.18126779 | 78 | 1586 | 2.38 | 2473.38 | 53.6 | 6.73 | 280.29 | 140.145 | 29375024.82
1506 | 3 | 0.014 | 1.027 | 0.024 | 42.79166667 | 25.93359266 | 40 | 1546 | 2.8 | 2476.38 | 53.86 | 6.87 | 315.24 | 157.62 | 25519095.9
1506 | 8 | 0.02 | 1.067 | 0.019 | 56.15789474 | 31.21470086 | 60 | 1566 | 2.67 | 2477.02 | 53.98 | 6.71 | 315.66 | 157.83 | 26145085.26
1506 | 6 | 0.024 | 1.067 | 0.028 | 38.10714286 | 22.94811947 | 63 | 1569 | 2.68 | 2478.16 | 54.12 | 6.86 | 315.1 | 157.55 | 26642069.37
1506 | 5 | 0.018 | 1.02 | 0.024 | 42.5 | 25.93359266 | 50 | 1556 | 2.72 | 2479.96 | 54.09 | 6.59 | 314.11 | 157.055 | 25235416.5
1510 | 5 | 0.019 | 0.993 | 0.01 | 99.3 | 51.94243253 | 79 | 1589 | 2.43 | 2483.32 | 49.16 | 6.34 | 266.1 | 133.05 | 27212281.88
1508 | 7 | 0.02 | 0.738 | 0.022 | 33.54545455 | 27.78715793 | 69 | 1577 | 2.45 | 2465.72 | 52.04 | 6.63 | 283.53 | 141.765 | 28024669.03
1508 | 7 | 0.011 | 0.743 | 0.014 | 53.07142857 | 39.77262916 | 56 | 1564 | 3.39 | 2457.51 | 54.2 | 7.39 | 339.83 | 169.915 | 22500352.62
1508 | 10 | 0.02 | 0.736 | 0.029 | 25.37931034 | 22.31802259 | 36 | 1544 | 3.18 | 2458.65 | 54.01 | 6.67 | 339.76 | 169.88 | 21659314.81
1508 | 12 | 0.017 | 0.765 | 0.025 | 30.6 | 25.10710746 | 31 | 1539 | 3.04 | 2463.1 | 53.78 | 6.71 | 339.93 | 169.965 | 22833909.28
1506 | 5 | 0.026 | 1.086 | 0.02 | 54.3 | 29.96988564 | 71 | 1577 | 2.4 | 2457.34 | 52.63 | 6.78 | 278.61 | 139.305 | 29156339.1
1506 | 6 | 0.019 | 1.012 | 0.025 | 40.48 | 25.10710746 | 56 | 1562 | 2.84 | 2458.35 | 53.89 | 6.85 | 339.43 | 169.715 | 24903777.99
1506 | 15 | 0.031 | 1.052 | 0.018 | 58.44444444 | 32.58285073 | 63 | 1569 | 3.2 | 2457.29 | 53.83 | 7.41 | 340.06 | 170.03 | 23898681.06
1506 | 7 | 0.02 | 1.042 | 0.014 | 74.42857143 | 39.77262916 | 73 | 1579 | 2.37 | 2456.84 | 51.88 | 6.6 | 272.51 | 136.255 | 28735698.23
1506 | 7 | 0.018 | 1.056 | 0.018 | 58.66666667 | 32.58285073 | 44 | 1550 | 2.87 | 2461.5 | 53.95 | 6.92 | 339.71 | 169.855 | 24927190.24
1506 | 7 | 0.021 | 1.061 | 0.015 | 70.73333333 | 37.65403131 | 48 | 1554 | 2.95 | 2452.96 | 53.76 | 7.15 | 339.57 | 169.785 | 24970301.29
1505 | 4 | 0.017 | 1.218 | 0.016 | 76.125 | 35.77449321 | 45 | 1550 | 3.06 | 2461.95 | 53.88 | 7.14 | 340.56 | 170.28 | 24127110
1505 | 5 | 0.026 | 1.203 | 0.015 | 80.2 | 37.65403131 | 46 | 1551 | 2.89 | 2458.58 | 53.9 | 7.06 | 339.46 | 169.73 | 25225541.23
1508 | 6 | 0.018 | 0.761 | 0.02 | 38.05 | 29.96988564 | 37 | 1545 | 2.93 | 2459.32 | 54.49 | 6.71 | 338.09 | 169.045 | 23654797.35
1508 | 9 | 0.016 | 0.743 | 0.014 | 53.07142857 | 39.77262916 | 48 | 1556 | 2.63 | 2458.46 | 53.96 | 6.69 | 315.05 | 157.525 | 26265326.65
1508 | 8 | 0.017 | 0.744 | 0.021 | 35.42857143 | 28.83191546 | 50 | 1558 | 2.45 | 2474.47 | 47.04 | 5.91 | 260.38 | 130.19 | 25069916.06
1508 | 8 | 0.022 | 0.747 | 0.02 | 37.35 | 29.96988564 | 34 | 1542 | 2.9 | 2478.37 | 54.02 | 6.45 | 339.72 | 169.86 | 23151394.24
1508 | 7 | 0.015 | 0.736 | 0.02 | 36.8 | 29.96988564 | 44 | 1552 | 3.05 | 2474.92 | 54.1 | 6.64 | 340.09 | 170.045 | 22629694.74
1508 | 9 | 0.015 | 0.732 | 0.017 | 43.05882353 | 34.09448306 | 49 | 1557 | 2.97 | 2473.26 | 54.05 | 6.23 | 339.94 | 169.97 | 21789670.42
1508 | 7 | 0.018 | 0.74 | 0.026 | 28.46153846 | 24.33786233 | 37 | 1545 | 3.08 | 2473.45 | 54.03 | 6.18 | 339.93 | 169.965 | 20844437.73
1506 | 5 | 0.025 | 1.022 | 0.016 | 63.875 | 35.77449321 | 56 | 1562 | 3.36 | 2466.14 | 54.01 | 6.86 | 340.04 | 170.02 | 21147150.5
1508 | 5 | 0.018 | 0.735 | 0.02 | 36.75 | 29.96988564 | 52 | 1560 | 2.97 | 2472.12 | 54 | 6.15 | 340.18 | 170.09 | 21499952.73
1508 | 8 | 0.016 | 0.758 | 0.014 | 54.14285714 | 39.77262916 | 87 | 1595 | 2.34 | 2476.08 | 52.7 | 6.26 | 260.9 | 130.45 | 27820980.92
1508 | 7 | 0.023 | 0.744 | 0.012 | 62 | 44.94691449 | 76 | 1584 | 2.45 | 2470.18 | 51.26 | 6.44 | 263.15 | 131.575 | 27270787.2
1508 | 5 | 0.025 | 0.728 | 0.017 | 42.82352941 | 34.09448306 | 70 | 1578 | 2.44 | 2475.33 | 54.09 | 6.12 | 290.24 | 145.12 | 26076181.28
1508 | 8 | 0.026 | 0.771 | 0.017 | 45.35294118 | 34.09448306 | 31 | 1539 | 3.12 | 2475 | 53.8 | 6.66 | 339.88 | 169.94 | 22189326.92
1508 | 8 | 0.013 | 0.928 | 0.017 | 54.58823529 | 34.09448306 | 59 | 1567 | 2.26 | 2477.58 | 52.23 | 6.26 | 241.05 | 120.525 | 28823244.85
1508 | 5 | 0.015 | 0.96 | 0.017 | 56.47058824 | 34.09448306 | 42 | 1550 | 3.16 | 2476.84 | 53.94 | 7.05 | 339.95 | 169.975 | 23208617.85
1508 | 3 | 0.028 | 0.77 | 0.02 | 38.5 | 29.96988564 | 45 | 1553 | 3.05 | 2474.83 | 54.03 | 7.26 | 340.11 | 170.055 | 24741808.64
1508 | 6 | 0.018 | 0.82 | 0.019 | 43.15789474 | 31.21470086 | 48 | 1556 | 3.07 | 2464.16 | 54.02 | 7.08 | 340.07 | 170.035 | 23867837.71
1508 | 8 | 0.023 | 0.761 | 0.018 | 42.27777778 | 32.58285073 | 35 | 1543 | 2.91 | 2473.48 | 54.2 | 6.42 | 340.04 | 170.02 | 22919214.68
1508 | 6 | 0.014 | 0.78 | 0.017 | 45.88235294 | 34.09448306 | 81 | 1589 | 2.36 | 2435.85 | 52.02 | 6.98 | 271.1 | 135.55 | 30258211.27
1508 | 5 | 0.015 | 0.735 | 0.017 | 43.23529412 | 34.09448306 | 34 | 1542 | 3 | 2430.64 | 53.87 | 7.56 | 339.5 | 169.75 | 25725893.76
1508 | 4 | 0.02 | 0.761 | 0.024 | 31.70833333 | 25.93359266 | 46 | 1554 | 3.23 | 2427.84 | 53.79 | 7.56 | 339.98 | 169.99 | 23866494.02
1508 | 8 | 0.029 | 0.749 | 0.018 | 41.61111111 | 32.58285073 | 53 | 1561 | 3.18 | 2430.2 | 53.85 | 7.08 | 339.82 | 169.91 | 22724662.64
1508 | 11 | 0.022 | 0.767 | 0.024 | 31.95833333 | 25.93359266 | 53 | 1561 | 2.84 | 2427.31 | 54.04 | 6.75 | 336.52 | 168.26 | 24230365.67
1508 | 12 | 0.026 | 0.738 | 0.011 | 67.09090909 | 48.15942887 | 79 | 1587 | 2.38 | 2420.33 | 41.18 | 6.45 | 222.56 | 111.28 | 27549050.29
1508 | 7 | 0.022 | 0.745 | 0.02 | 37.25 | 29.96988564 | 38 | 1546 | 2.94 | 2418.09 | 54.1 | 7.16 | 339.89 | 169.945 | 24733606.29
1508 | 6 | 0.024 | 0.775 | 0.024 | 32.29166667 | 25.93359266 | 44 | 1552 | 2.93 | 2411.74 | 53.88 | 7.93 | 340.48 | 170.24 | 27414816.53
1508 | 5 | 0.035 | 0.735 | 0.018 | 40.83333333 | 32.58285073 | 74 | 1582 | 2.3 | 2417.27 | 52.23 | 7.19 | 261.22 | 130.61 | 31737704.11
1510 | 8 | 0.026 | 1.02 | 0.016 | 63.75 | 35.77449321 | 62 | 1572 | 2.37 | 2411.92 | 51.95 | 6.91 | 273.43 | 136.715 | 29535334.28
1508 | 11 | 0.027 | 0.75 | 0.025 | 30 | 25.10710746 | 44 | 1552 | 3.22 | 2412.68 | 54 | 7.79 | 340.22 | 170.11 | 24514926.78
1508 | 9 | 0.022 | 0.76 | 0.024 | 31.66666667 | 25.93359266 | 53 | 1561 | 3.12 | 2407.49 | 53.84 | 7.87 | 339.73 | 169.865 | 25505504.63
1508 | 12 | 0.016 | 0.715 | 0.018 | 39.72222222 | 32.58285073 | 40 | 1548 | 3.17 | 2411.19 | 54.04 | 7.72 | 340.06 | 170.03 | 24662594.5
1508 | 2 | 0.02 | 0.77 | 0.023 | 33.47826087 | 26.82423957 | 28 | 1536 | 2.72 | 2412.66 | 53.9 | 7.35 | 326.38 | 163.19 | 27381916.99
1508 | 8 | 0.027 | 0.745 | 0.021 | 35.47619048 | 28.83191546 | 49 | 1557 | 3.27 | 2485.9 | 53.9 | 7.52 | 340.26 | 170.13 | 24010601.1
1508 | 15 | 0.026 | 0.74 | 0.024 | 30.83333333 | 25.93359266 | 52 | 1560 | 3.26 | 2484.71 | 53.8 | 8.06 | 339.6 | 169.8 | 25801350.59
1508 | 7 | 0.023 | 0.759 | 0.014 | 54.21428571 | 39.77262916 | 43 | 1551 | 3 | 2483.01 | 54.06 | 8.03 | 340.01 | 170.005 | 27913998.42
1508 | 6 | 0.017 | 0.738 | 0.016 | 46.125 | 35.77449321 | 71 | 1579 | 2.3 | 2494.6 | 52.84 | 6.71 | 262.8 | 131.4 | 30566442.26
1506 | 6 | 0.018 | 1.093 | 0.012 | 91.08333333 | 44.94691449 | 60 | 1566 | 2.31 | 2493.15 | 52.83 | 6.88 | 268.33 | 134.165 | 31187040
1506 | 8 | 0.022 | 1.06 | 0.014 | 75.71428571 | 39.77262916 | 49 | 1555 | 3.22 | 2494.67 | 53.87 | 7.37 | 339.66 | 169.83 | 23981371.17
1506 | 7 | 0.028 | 1.048 | 0.017 | 61.64705882 | 34.09448306 | 56 | 1562 | 3.15 | 2492.02 | 53.99 | 7.87 | 340.39 | 170.195 | 26149596.53
1506 | 8 | 0.025 | 1.045 | 0.012 | 87.08333333 | 44.94691449 | 45 | 1551 | 3.3 | 2493.23 | 53.91 | 6.99 | 339.86 | 169.93 | 22180680.71
1506 | 7 | 0.024 | 1.081 | 0.018 | 60.05555556 | 32.58285073 | 45 | 1551 | 3.18 | 2487.15 | 53.97 | 7.29 | 340.03 | 170.015 | 23947031.04
1506 | 12 | 0.025 | 1.01 | 0.02 | 50.5 | 29.96988564 | 53 | 1559 | 2.97 | 2493.14 | 54.12 | 7.18 | 339.95 | 169.975 | 25314185.13
1506 | 2 | 0.022 | 1.026 | 0.016 | 64.125 | 35.77449321 | 77 | 1583 | 2.34 | 2494.41 | 46.07 | 6.57 | 236.78 | 118.39 | 29414850.23
1506 | 5 | 0.028 | 1.05 | 0.023 | 45.65217391 | 26.82423957 | 46 | 1552 | 2.36 | 2494.28 | 53.86 | 6.79 | 281.09 | 140.545 | 30140625.86
1506 | 11 | 0.024 | 1.04 | 0.016 | 65 | 35.77449321 | 49 | 1555 | 2.39 | 2493.78 | 53.99 | 6.57 | 286.1 | 143.05 | 28792203.06
1506 | 15 | 0.032 | 1.055 | 0.025 | 42.2 | 25.10710746 | 57 | 1563 | 2.91 | 2491.99 | 53.96 | 7.29 | 339.72 | 169.86 | 26219845.3
1506 | 10 | 0.017 | 1.089 | 0.016 | 68.0625 | 35.77449321 | 51 | 1557 | 3.19 | 2492.14 | 54.18 | 7.33 | 339.88 | 169.94 | 24051104.09
1506 | 5 | 0.03 | 1.047 | 0.02 | 52.35 | 29.96988564 | 51 | 1557 | 3.13 | 2494.26 | 53.73 | 7.41 | 339.93 | 169.965 | 24800753.9
1508 | 5 | 0.013 | 0.751 | 0.014 | 53.64285714 | 39.77262916 | 77 | 1585 | 2.37 | 2494.52 | 52.43 | 6.79 | 275.11 | 137.555 | 30016338.13
1508 | 8 | 0.026 | 0.743 | 0.019 | 39.10526316 | 31.21470086 | 37 | 1545 | 2.77 | 2493.71 | 53.92 | 6.78 | 332.02 | 166.01 | 25635698.9
1506 | 2 | 0.02 | 1.055 | 0.022 | 47.95454545 | 27.78715793 | 22 | 1528 | 2.96 | 2492.45 | 54.06 | 7.18 | 339.99 | 169.995 | 25392676.42
1506 | 10 | 0.025 | 1.07 | 0.017 | 62.94117647 | 34.09448306 | 51 | 1557 | 2.7 | 2503.91 | 53.95 | 6.6 | 325.46 | 162.73 | 25706809.33
1506 | 7 | 0.02 | 1 | 0.021 | 47.61904762 | 28.83191546 | 42 | 1548 | 2.58 | 2507 | 54.02 | 6.44 | 310.16 | 155.08 | 26282688.37
1506 | 7 | 0.024 | 1.052 | 0.023 | 45.73913043 | 26.82423957 | 37 | 1543 | 2.7 | 2506.82 | 54.16 | 6.8 | 321.93 | 160.965 | 26516584.89
1506 | 6 | 0.021 | 1.1 | 0.025 | 44 | 25.10710746 | 51 | 1557 | 2.65 | 2508.1 | 53.9 | 6.97 | 317.93 | 158.965 | 27706460.15
1510 | 10 | 0.017 | 0.989 | 0.014 | 70.64285714 | 39.77262916 | 58 | 1568 | 2.57 | 2576.85 | 47.74 | 6.11 | 269.6 | 134.8 | 25730398.72
1508 | 7 | 0.015 | 0.729 | 0.014 | 52.07142857 | 39.77262916 | 49 | 1557 | 2.44 | 2588.9 | 54.08 | 6.25 | 292.74 | 146.37 | 27851895.49
1506 | 10 | 0.026 | 1.058 | 0.017 | 62.23529412 | 34.09448306 | 39 | 1545 | 2.91 | 2582.75 | 54.03 | 6.81 | 336.93 | 168.465 | 25385503.61
1508 | 9 | 0.023 | 0.763 | 0.019 | 40.15789474 | 31.21470086 | 44 | 1552 | 3.21 | 2579.85 | 53.96 | 7.45 | 339.87 | 169.935 | 25147509.81
1508 | 5 | 0.019 | 0.749 | 0.024 | 31.20833333 | 25.93359266 | 42 | 1550 | 2.99 | 2581.08 | 54.14 | 6.92 | 339.71 | 169.855 | 25089133.48
1508 | 7 | 0.024 | 0.734 | 0.014 | 52.42857143 | 39.77262916 | 45 | 1553 | 2.82 | 2582.41 | 54.09 | 6.53 | 335.97 | 167.985 | 25115310.87
1508 | 7 | 0.031 | 0.774 | 0.013 | 59.53846154 | 42.18126779 | 47 | 1555 | 3.26 | 2581.19 | 54.16 | 7.26 | 340.01 | 170.005 | 24142836.04
1508 | 5 | 0.016 | 0.75 | 0.021 | 35.71428571 | 28.83191546 | 51 | 1559 | 3.11 | 2584.81 | 54.04 | 6.79 | 340.02 | 170.01 | 23702125.91
1508 | 2 | 0.023 | 0.755 | 0.019 | 39.94708995 | 31.34566508 | 52 | 1560 | 2.32 | 2584.26 | 51.86 | 6.39 | 260.39 | 130.195 | 29894987.02
1506 | 8 | 0.022 | 1.067 | 0.013 | 82.07692308 | 42.18126779 | 43 | 1549 | 2.85 | 2582.64 | 54.17 | 7.19 | 339.07 | 169.535 | 27365109.73
1506 | 5 | 0.021 | 1.023 | 0.021 | 48.71428571 | 28.83191546 | 34 | 1540 | 2.97 | 2584.63 | 53.96 | 7.11 | 339.96 | 169.98 | 25987279.82
1506 | 5 | 0.02 | 1.02 | 0.021 | 48.57142857 | 28.83191546 | 52 | 1558 | 2.41 | 2583.71 | 52.31 | 6.48 | 275.19 | 137.595 | 29177697.66
1506 | 9 | 0.021 | 1.003 | 0.024 | 41.79166667 | 25.93359266 | 15 | 1521 | 2.9 | 2577.08 | 54.04 | 6.76 | 339.75 | 169.875 | 25230501.85
1506 | 3 | 0.024 | 1.05 | 0.016 | 65.625 | 35.77449321 | 43 | 1549 | 2.64 | 2580.44 | 54.06 | 6.63 | 316.13 | 158.065 | 27217777.36
1506 | 6 | 0.02 | 1.062 | 0.014 | 75.85714286 | 39.77262916 | 85 | 1591 | 2.28 | 2576.21 | 52.3 | 6.53 | 259.43 | 129.715 | 30989094.5
1506 | 6 | 0.021 | 1.033 | 0.015 | 68.86666667 | 37.65403131 | 39 | 1545 | 2.93 | 2585.54 | 53.96 | 6.4 | 340.3 | 170.15 | 23719902.8
1506 | 10 | 0.02 | 1.01 | 0.015 | 67.33333333 | 37.65403131 | 38 | 1544 | 2.89 | 2586.53 | 53.89 | 6.68 | 340.07 | 170.035 | 25109925.84
1508 | 10 | 0.016 | 0.77 | 0.012 | 64.16666667 | 44.94691449 | 84 | 1592 | 2.41 | 2511.99 | 52.26 | 6.93 | 281.53 | 140.765 | 30337751.43
1508 | 8 | 0.029 | 0.768 | 0.014 | 54.85714286 | 39.77262916 | 42 | 1550 | 2.84 | 2509.63 | 54.05 | 6.78 | 334.76 | 167.38 | 25163459.11
1508 | 13 | 0.016 | 0.75 | 0.021 | 35.71428571 | 28.83191546 | 33 | 1541 | 2.85 | 2513.54 | 54.1 | 6.45 | 339.21 | 169.605 | 23891859.16
1508 | 12 | 0.02 | 0.76 | 0.014 | 54.28571429 | 39.77262916 | 47 | 1555 | 3.21 | 2505.1 | 53.97 | 6.9 | 339.86 | 169.93 | 22616136.45
1508 | 5 | 0.02 | 0.763 | 0.016 | 47.6875 | 35.77449321 | 77 | 1585 | 2.41 | 2511.53 | 52.2 | 6.9 | 281.46 | 140.73 | 30200887.72
1508 | 15 | 0.017 | 0.76 | 0.017 | 44.70588235 | 34.09448306 | 39 | 1547 | 2.8 | 2508.88 | 53.9 | 6.87 | 335.52 | 167.76 | 25854008.4
1506 | 10 | 0.02 | 1.076 | 0.023 | 46.7826087 | 26.82423957 | 41 | 1547 | 2.9 | 2513.59 | 53.91 | 6.72 | 339.83 | 169.915 | 24463297.99
1506 | 13 | 0.02 | 1.045 | 0.017 | 61.47058824 | 34.09448306 | 46 | 1552 | 3.28 | 2505.73 | 53.95 | 7.82 | 340 | 170 | 25090913.45
1510 | 10 | 0.016 | 1.04 | 0.011 | 94.54545455 | 48.15942887 | 65 | 1575 | 2.36 | 2515.24 | 52.66 | 6.32 | 273.42 | 136.71 | 28290055.32
1506 | 13 | 0.02 | 1.055 | 0.014 | 75.35714286 | 39.77262916 | 48 | 1554 | 3.01 | 2510.95 | 54.17 | 7.35 | 339.64 | 169.82 | 25751836.05
1506 | 13 | 0.023 | 1.078 | 0.021 | 51.33333333 | 28.83191546 | 47 | 1553 | 3.01 | 2514.1 | 54.17 | 7.39 | 337.68 | 168.84 | 25924463.72
1506 | 11 | 0.023 | 1.089 | 0.016 | 68.0625 | 35.77449321 | 46 | 1552 | 3.36 | 2512.78 | 54.66 | 7.49 | 339.92 | 169.96 | 23525902.75
1506 | 6 | 0.016 | 1.046 | 0.012 | 87.16666667 | 44.94691449 | 44 | 1550 | 2.96 | 2514.72 | 54.17 | 7.09 | 339.31 | 169.655 | 25298423.03
1506 | 7 | 0.024 | 1.061 | 0.018 | 58.94444444 | 32.58285073 | 53 | 1559 | 2.94 | 2514.18 | 53.9 | 7.55 | 340.2 | 170.1 | 27117227.14
1506 | 14 | 0.017 | 1.059 | 0.016 | 66.1875 | 35.77449321 | 43 | 1549 | 2.98 | 2515.83 | 54 | 7.1 | 339.96 | 169.98 | 25175184.77
1508 | 10 | 0.019 | 0.898 | 0.019 | 47.26315789 | 31.21470086 | 54 | 1562 | 2.92 | 2507.66 | 54.52 | 7.13 | 339.88 | 169.94 | 25717255.6
1506 | 8 | 0.018 | 1.07 | 0.016 | 66.875 | 35.77449321 | 45 | 1551 | 2.97 | 2517.24 | 53.88 | 7.18 | 340.12 | 170.06 | 25558885.33
1506 | 9 | 0.025 | 1.088 | 0.011 | 98.90909091 | 48.15942887 | 40 | 1546 | 2.68 | 2515.55 | 54.14 | 6.9 | 322.43 | 161.215 | 27201730.97
1508 | 22 | 0.025 | 0.751 | 0.028 | 26.82142857 | 22.94811947 | 47 | 1555 | 2.69 | 2285.8 | 63.11 | 5.39 | 316.36 | 158.18 | 19236409.07
1508 | 8 | 0.019 | 0.857 | 0.028 | 30.60714286 | 22.94811947 | 47 | 1555 | 2.71 | 2282.27 | 63.2 | 5.38 | 281.59 | 140.795 | 19029584.1
1508 | 17 | 0.024 | 0.726 | 0.021 | 34.57142857 | 28.83191546 | 65 | 1573 | 2.4 | 2282.27 | 62.49 | 0.23 | 275.54 | 137.77 | 918613.675
1510 | 4 | 0.018 | 1.075 | 0.026 | 41.34615385 | 24.33786233 | 29 | 1539 | 2.64 | 2274.15 | 63.07 | 4.58 | 311.53 | 155.765 | 16570283.86
1508 | 20 | 0.022 | 0.719 | 0.031 | 23.19354839 | 21.1678094 | 47 | 1555 | 2.96 | 2279.87 | 63.12 | 6.91 | 306.24 | 153.12 | 22353509.17
1508 | 23 | 0.024 | 0.747 | 0.028 | 26.67857143 | 22.94811947 | -8 | 1500 | 2.82 | 2280.82 | 62.87 | 6.33 | 319.71 | 159.855 | 21502794.51
1508 | 9 | 0.02 | 0.74 | 0.023 | 32.17391304 | 26.82423957 | 55 | 1563 | 2.78 | 2306.9 | 62.96 | 6.39 | 309.78 | 154.89 | 22270713.02
1508 | 9 | 0.02 | 0.757 | 0.029 | 26.10344828 | 22.31802259 | 36 | 1544 | 2.49 | 2307.58 | 63.14 | 6.35 | 302 | 151 | 24716127.95
1508 | 8 | 0.012 | 0.737 | 0.02 | 36.85 | 29.96988564 | 37 | 1545 | 2.47 | 2309.41 | 63.12 | 5.37 | 291.88 | 145.94 | 21087624.75
1508 | 6 | 0.013 | 0.724 | 0.023 | 31.47826087 | 26.82423957 | 46 | 1554 | 2.89 | 2310.35 | 62.9 | 7.11 | 313.72 | 156.86 | 23872550.76
1508 | 13 | 0.027 | 0.725 | 0.019 | 38.15789474 | 31.21470086 | 55 | 1563 | 2.3 | 2305.87 | 62.18 | 0.31 | 276.67 | 138.335 | 1305322.93
1508 | 9 | 0.015 | 0.745 | 0.019 | 39.21052632 | 31.21470086 | 45 | 1553 | 2.9 | 2306.66 | 63.03 | 5.63 | 317.51 | 158.755 | 18808028.4
1508 | 10 | 0.043 | 0.728 | 0.032 | 22.75 | 20.64126415 | 37 | 1545 | 2.29 | 2303.83 | 63 | 6.31 | 276.32 | 138.16 | 26662053.56
1508 | 7 | 0.021 | 0.755 | 0.018 | 41.94444444 | 32.58285073 | 57 | 1565 | 2.79 | 2304.81 | 63.25 | 5.87 | 316.72 | 158.36 | 20366589.87
1508 | 10 | 0.022 | 0.77 | 0.028 | 27.5 | 22.94811947 | 50 | 1558 | 2.79 | 2300.85 | 62.79 | 5.86 | 315.43 | 157.715 | 20296960.65
1508 | 7 | 0.018 | 0.735 | 0.026 | 28.26923077 | 24.33786233 | 46 | 1554 | 2.91 | 2304.22 | 62.99 | 6.32 | 315.84 | 157.92 | 21018287.18
1508 | 6 | 0.017 | 0.743 | 0.023 | 32.30434783 | 26.82423957 | 38 | 1546 | 2.62 | 2283.5 | 62.98 | 5.91 | 285.96 | 142.98 | 21633983.59
1508 | 7 | 0.011 | 0.749 | 0.024 | 31.20833333 | 25.93359266 | 39 | 1547 | 2.69 | 2290.66 | 63.12 | 5.5 | 293.14 | 146.57 | 19670723.42
1508 | 6 | 0.016 | 0.764 | 0.024 | 31.83333333 | 25.93359266 | 50 | 1558 | 2.59 | 2288.71 | 63.03 | 5.81 | 284.18 | 142.09 | 21563359.62
1508 | 10 | 0.019 | 0.722 | 0.024 | 30.08333333 | 25.93359266 | 55 | 1563 | 2.33 | 2290.45 | 62.38 | 0.11 | 290.46 | 145.23 | 454157.897
1508 | 7 | 0.013 | 0.747 | 0.014 | 53.35714286 | 39.77262916 | 44 | 1552 | 3.12 | 2286.3 | 62.75 | 6.32 | 303.59 | 151.795 | 19451136.92
1506 | 5 | 0.024 | 1.03 | 0.025 | 41.2 | 25.10710746 | 33 | 1539 | 3.21 | 2285.48 | 63.09 | 6.85 | 313.91 | 156.955 | 20483881.5
1508 | 9 | 0.014 | 0.73 | 0.022 | 33.18181818 | 27.78715793 | 41 | 1549 | 2.97 | 2288.53 | 63.05 | 7.56 | 307.99 | 153.995 | 24466466.18
1506 | 9 | 0.025 | 0.73 | 0.013 | 56.15384615 | 42.18126779 | 67 | 1573 | 2.34 | 2288.64 | 62.54 | 0.62 | 268.82 | 134.41 | 2546845.538
1506 | 6 | 0.022 | 1.064 | 0.02 | 53.2 | 29.96988564 | 55 | 1561 | 2.88 | 2290.98 | 63.07 | 6.13 | 318.15 | 159.075 | 20480406.63
1506 | 7 | 0.017 | 1.025 | 0.017 | 60.29411765 | 34.09448306 | 45 | 1551 | 3.22 | 2292.37 | 62.96 | 7.54 | 317.44 | 158.72 | 22544960.61
1508 | 10 | 0.012 | 0.72 | 0.021 | 34.28571429 | 28.83191546 | 67 | 1575 | 2.35 | 2291.37 | 62.62 | 0.23 | 270.43 | 135.215 | 941899.3277
1506 | 10 | 0.023 | 1.01 | 0.017 | 59.41176471 | 34.09448306 | 46 | 1552 | 2.73 | 2289.46 | 63.08 | 7.57 | 299.19 | 149.595 | 26663403.38
1506 | 15 | 0.024 | 1.036 | 0.024 | 43.16666667 | 25.93359266 | 80 | 1586 | 2.33 | 2290.05 | 62.64 | 0.33 | 274.01 | 137.005 | 1362235.751
1506 | 9 | 0.027 | 1.048 | 0.022 | 47.63636364 | 27.78715793 | 55 | 1561 | 3.18 | 2286.45 | 63.24 | 6.08 | 307.95 | 153.975 | 18360624.91
1506 | 12 | 0.013 | 1.025 | 0.018 | 56.94444444 | 32.58285073 | 45 | 1551 | 2.73 | 2288.68 | 62.71 | 6.81 | 290.41 | 145.205 | 23978324.31
1508 | 4 | 0.014 | 0.753 | 0.024 | 31.375 | 25.93359266 | 39 | 1547 | 2.85 | 2292.31 | 62.66 | 5.31 | 290.19 | 145.095 | 17937928.99
1508 | 6 | 0.018 | 0.72 | 0.022 | 32.72727273 | 27.78715793 | 27 | 1535 | 2.85 | 2291.57 | 63.01 | 5.38 | 310.79 | 155.395 | 18168531.83
1508 | 13 | 0.016 | 0.745 | 0.021 | 35.47619048 | 28.83191546 | 57 | 1565 | 3 | 2292.31 | 62.95 | 5.54 | 319.71 | 159.855 | 17779156.36
1508 | 5 | 0.014 | 0.74 | 0.028 | 26.42857143 | 22.94811947 | 42 | 1550 | 2.87 | 2293.42 | 63.12 | 6.01 | 307.18 | 153.59 | 20170908.59
1508 | 12 | 0.015 | 0.734 | 0.03 | 24.46666667 | 21.72572514 | 35 | 1543 | 3.16 | 2299.49 | 63.02 | 7.05 | 314.37 | 157.185 | 21546803.45
1508 | 15 | 0.04 | 0.718 | 0.022 | 32.63636364 | 27.78715793 | 45 | 1553 | 2.63 | 2301.16 | 62.68 | 6.05 | 317.25 | 158.625 | 22232880.46
1506 | 10 | 0.021 | 0.985 | 0.02 | 49.25 | 29.96988564 | 72 | 1578 | 2.26 | 2300.52 | 62.7 | 0.31 | 311.02 | 155.51 | 1325343.823
1506 | 11 | 0.028 | 1.025 | 0.02 | 51.25 | 29.96988564 | 50 | 1556 | 2.24 | 2303.51 | 63.1 | 5.33 | 310.06 | 155.03 | 23020703.06
1506 | 11 | 0.032 | 1.02 | 0.018 | 56.66666667 | 32.58285073 | 30 | 1536 | 2.22 | 2302.4 | 63.04 | 7.37 | 290.73 | 145.365 | 32102923.24
1506 | 14 | 0.028 | 1.024 | 0.027 | 37.92592593 | 23.61991192 | 51 | 1557 | 2.48 | 2297.13 | 63.1 | 7.11 | 295.65 | 147.825 | 27660038.73
1506 | 17 | 0.022 | 1.102 | 0.026 | 42.38461538 | 24.33786233 | 53 | 1559 | 2.39 | 2298.43 | 62.79 | 5.77 | 290.06 | 145.03 | 23305503.19
1506 | 8 | 0.023 | 1.03 | 0.026 | 39.61538462 | 24.33786233 | 46 | 1552 | 2.36 | 2273.19 | 62.97 | 6.06 | 289.42 | 144.71 | 24515776.22
1508 | 12 | 0.02 | 0.76 | 0.023 | 33.04347826 | 26.82423957 | 79 | 1587 | 2.3 | 2274.46 | 62.4 | 0.41 | 270.95 | 135.475 | 1702878.313
1508 | 9 | 0.02 | 0.785 | 0.019 | 41.31578947 | 31.21470086 | 61 | 1569 | 2.45 | 2275.64 | 62.91 | 5.89 | 313.02 | 156.51 | 22977462.17
1508 | 10 | 0.014 | 0.785 | 0.025 | 31.4 | 25.10710746 | 19 | 1527 | 2.63 | 2274.54 | 63.14 | 5.9 | 281.26 | 140.63 | 21430836.96
1508 | 11 | 0.025 | 0.756 | 0.021 | 36 | 28.83191546 | 64 | 1572 | 2.29 | 2276.09 | 62.46 | 0.44 | 282.64 | 141.32 | 1836774.812
1508 | 15 | 0.026 | 0.762 | 0.023 | 33.13043478 | 26.82423957 | 59 | 1567 | 2.9 | 2275.23 | 62.93 | 6.86 | 316.48 | 158.24 | 22604802.33
1508 | 10 | 0.013 | 0.73 | 0.022 | 33.18181818 | 27.78715793 | 42 | 1550 | 2.8 | 2277.16 | 62.79 | 5.87 | 317.11 | 158.555 | 20050393.8
1508 | 16 | 0.021 | 0.762 | 0.023 | 33.13043478 | 26.82423957 | 44 | 1552 | 2.92 | 2345.54 | 63.13 | 7.17 | 318.43 | 159.215 | 24189586.15
1506 | 15 | 0.028 | 1.07 | 0.015 | 71.33333333 | 37.65403131 | 82 | 1588 | 2.3 | 2352.79 | 62.27 | 0.28 | 272.88 | 136.44 | 1202991.757
1506 | 12 | 0.026 | 1.07 | 0.03 | 35.66666667 | 21.72572514 | 39 | 1545 | 2.6 | 2352.71 | 62.85 | 5.9 | 309.93 | 154.965 | 22423136.08
1508 | 15 | 0.015 | 0.73 | 0.021 | 34.76190476 | 28.83191546 | 44 | 1552 | 2.44 | 2351.11 | 62.84 | 6.53 | 306.31 | 153.155 | 26426861.83
1508 | 8 | 0.014 | 0.751 | 0.018 | 41.72222222 | 32.58285073 | 66 | 1574 | 2.26 | 2371.93 | 62.48 | 0.49 | 275.53 | 137.765 | 2159925.637
1508 | 8 | 0.018 | 0.749 | 0.023 | 32.56521739 | 26.82423957 | 56 | 1564 | 3.12 | 2373.31 | 62.82 | 7.78 | 305.63 | 152.815 | 24855858.19
1508 | 8 | 0.015 | 0.702 | 0.025 | 28.08 | 25.10710746 | 40 | 1548 | 2.91 | 2379.75 | 62.82 | 7.36 | 318.8 | 159.4 | 25279323.71
1508 | 6 | 0.014 | 0.74 | 0.01 | 74 | 51.94243253 | 49 | 1557 | 2.66 | 2327.16 | 62.78 | 6 | 315.75 | 157.875 | 22046778.95
1508 | 3 | 0.024 | 0.712 | 0.018 | 39.55555556 | 32.58285073 | 45 | 1553 | 2.75 | 2326.33 | 63 | 5.01 | 315.37 | 157.685 | 17800231.22
1508 | 8 | 0.016 | 0.742 | 0.019 | 39.05263158 | 31.21470086 | 30 | 1538 | 3.2 | 2325.39 | 62.68 | 5.98 | 313.89 | 156.945 | 18251404.76
1508 | 9 | 0.022 | 0.743 | 0.022 | 33.77272727 | 27.78715793 | 45 | 1553 | 2.93 | 2328.26 | 63.1 | 6.89 | 287.69 | 143.845 | 22994944.67
1508 | 7 | 0.016 | 0.756 | 0.026 | 29.07692308 | 24.33786233 | 32 | 1540 | 2.86 | 2323.27 | 62.85 | 5.84 | 316.71 | 158.355 | 19924883.41
1508 | 9 | 0.022 | 0.723 | 0.021 | 34.42857143 | 28.83191546 | 63 | 1571 | 2.71 | 2324.68 | 63.08 | 6.64 | 311.71 | 155.855 | 23922758.61
1508 | 9 | 0.02 | 0.742 | 0.028 | 26.5 | 22.94811947 | 42 | 1550 | 2.73 | 2328.46 | 62.91 | 5.45 | 318.34 | 159.17 | 19523241.54
1508 | 11 | 0.014 | 0.79 | 0.016 | 49.375 | 35.77449321 | 43 | 1551 | 2.87 | 2329.72 | 62.8 | 6.81 | 318.26 | 159.13 | 23217648.59
1510 | 8 | 0.018 | 1.021 | 0.027 | 37.81481481 | 23.61991192 | 73 | 1583 | 2.26 | 2330.87 | 62.58 | 0.16 | 268.93 | 134.465 | 693072.8496
1508 | 9 | 0.031 | 0.746 | 0.024 | 31.08333333 | 25.93359266 | 48 | 1556 | 2.72 | 2331.72 | 63.05 | 6.05 | 318.47 | 159.235 | 21782722.5
1508 | 7 | 0.015 | 0.754 | 0.028 | 26.92857143 | 22.94811947 | 47 | 1555 | 2.67 | 2336.64 | 63.11 | 5.74 | 312.98 | 156.49 | 21098021.39
1508 | 5 | 0.023 | 0.79 | 0.015 | 52.66666667 | 37.65403131 | 41 | 1549 | 3.21 | 2336.3 | 62.88 | 5.66 | 279.16 | 139.58 | 17301720.75
1506 | 6 | 0.024 | 1.047 | 0.025 | 41.88 | 25.10710746 | 45 | 1551 | 3.07 | 2334.74 | 62.74 | 6.66 | 315.62 | 157.81 | 21272751.56
1506 | 8 | 0.028 | 1.052 | 0.021 | 50.0952381 | 28.83191546 | 44 | 1550 | 3.16 | 2337.08 | 62.59 | 6.83 | 314.09 | 157.045 | 21215657.24
1508 | 15 | 0.022 | 0.73 | 0.019 | 38.42105263 | 31.21470086 | 54 | 1562 | 3.17 | 2338.11 | 63.16 | 5.87 | 314.72 | 157.36 | 18184152.66
1506 | 7 | 0.019 | 0.969 | 0.022 | 44.04545455 | 27.78715793 | 42 | 1548 | 2.9 | 2335.6 | 63.12 | 7.39 | 313.43 | 156.715 | 24997363.03
1506 | 13 | 0.022 | 1.15 | 0.019 | 60.52631579 | 31.21470086 | 40 | 1546 | 2.77 | 2335.64 | 62.83 | 5.93 | 309.13 | 154.565 | 21000523.41
1508 | 12 | 0.028 | 0.843 | 0.022 | 38.31818182 | 27.78715793 | 59 | 1567 | 2.96 | 2336.12 | 62.93 | 7.07 | 317.16 | 158.58 | 23435387.59
1508 | 3 | 0.016 | 0.74 | 0.02 | 37 | 29.96988564 | 45 | 1553 | 2.91 | 2335.81 | 63.25 | 5.76 | 282.29 | 141.145 | 19418527.67
1506 | 6 | 0.025 | 1.04 | 0.016 | 65 | 35.77449321 | 67 | 1573 | 2.31 | 2333.66 | 62.53 | 0.29 | 265.49 | 132.745 | 1230475.273
1508 | 12 | 0.022 | 0.75 | 0.019 | 39.47368421 | 31.21470086 | 40 | 1548 | 2.87 | 2334.28 | 63.08 | 6.08 | 316.92 | 158.46 | 20769398.63
1506 | 10 | 0.014 | 1.117 | 0.023 | 48.56521739 | 26.82423957 | 50 | 1556 | 3.09 | 2328.64 | 63.08 | 5.87 | 314.88 | 157.44 | 18579382.06
1506 | 8 | 0.022 | 1.047 | 0.021 | 49.85714286 | 28.83191546 | 39 | 1545 | 3.05 | 2325.41 | 63.04 | 6.85 | 317.03 | 158.515 | 21935096.95
1506 | 8 | 0.025 | 1.04 | 0.022 | 47.27272727 | 27.78715793 | 63 | 1569 | 3.06 | 2335.19 | 62.82 | 7.34 | 313.02 | 156.51 | 23525894.55
1508 | 9 | 0.028 | 0.739 | 0.025 | 29.56 | 25.10710746 | 66 | 1574 | 2.22 | 2327.99 | 62.37 | 0.51 | 265.97 | 132.985 | 2246195.757
1506 | 9 | 0.017 | 1.045 | 0.024 | 43.54166667 | 25.93359266 | 46 | 1552 | 2.79 | 2330.21 | 63.09 | 6.5 | 317.2 | 158.6 | 22800979.57
1506 | 8 | 0.028 | 1.047 | 0.03 | 34.9 | 21.72572514 | 42 | 1548 | 2.71 | 2331.2 | 63 | 5.83 | 313.19 | 156.595 | 21063381.25
1506 | 9 | 0.024 | 1.076 | 0.026 | 41.38461538 | 24.33786233 | 41 | 1547 | 3.1 | 2336.01 | 62.88 | 5.98 | 314.7 | 157.35 | 18926202.31
1506 | 6 | 0.022 | 1.06 | 0.02 | 53 | 29.96988564 | 56 | 1562 | 2.69 | 2337.96 | 63.02 | 7.22 | 314.23 | 157.115 | 26355501.5
1508 | 8 | 0.027 | 0.735 | 0.026 | 28.26923077 | 24.33786233 | 39 | 1547 | 2.88 | 2331.26 | 63.03 | 5.96 | 313.02 | 156.51 | 20262534.83
1508 | 7 | 0.021 | 0.793 | 0.014 | 56.64285714 | 39.77262916 | 33 | 1541 | 2.96 | 2333.18 | 62.96 | 6.38 | 309.32 | 154.66 | 21121584.89
1508 | 8 | 0.015 | 0.7 | 0.016 | 43.75 | 35.77449321 | 63 | 1571 | 2.29 | 2335.4 | 62.56 | 0.25 | 274.18 | 137.09 | 1070816.594
1508 | 6 | 0.015 | 0.725 | 0.034 | 21.32352941 | 19.67192734 | 48 | 1556 | 3.15 | 2337.08 | 63 | 5.86 | 317.39 | 158.695 | 18260385.07
1508 | 15 | 0.018 | 0.73 | 0.024 | 30.41666667 | 25.93359266 | 51 | 1559 | 3.16 | 2332.84 | 63.12 | 6.73 | 314.85 | 157.425 | 20867106.15
1508 | 9 | 0.016 | 0.746 | 0.013 | 57.38461538 | 42.18126779 | 76 | 1584 | 2.41 | 2341.44 | 62.75 | 0.12 | 284.64 | 142.32 | 489662.1411
1506 | 9 | 0.022 | 1.05 | 0.015 | 70 | 37.65403131 | 40 | 1546 | 2.95 | 2340.81 | 62.91 | 6.5 | 315.45 | 157.725 | 21662411.19
1506 | 6 | 0.035 | 1.044 | 0.021 | 49.71428571 | 28.83191546 | 46 | 1552 | 2.59 | 2359.35 | 63.13 | 5.8 | 313.05 | 156.525 | 22190643.24
1508 | 5 | 0.024 | 0.76 | 0.012 | 63.33333333 | 44.94691449 | 47 | 1555 | 2.84 | 2354.33 | 60.96 | 7.06 | 317.63 | 158.815 | 24581194.77
1508 | 6 | 0.024 | 0.74 | 0.022 | 33.63636364 | 27.78715793 | 41 | 1549 | 2.78 | 2365.55 | 61.03 | 6.42 | 316.28 | 158.14 | 22944133.17
1508 | 8 | 0.018 | 0.74 | 0.011 | 67.27272727 | 48.15942887 | 40 | 1548 | 2.72 | 2282.1 | 61.06 | 6.47 | 318.05 | 159.025 | 22799185.81
1508 | 9 | 0.017 | 0.847 | 0.025 | 33.88 | 25.10710746 | 50 | 1558 | 2.71 | 2286.4 | 61 | 5.58 | 314.83 | 157.415 | 19772719.7
1508 | 5 | 0.026 | 0.72 | 0.02 | 36 | 29.96988564 | 40 | 1548 | 2.66 | 2286.47 | 61.05 | 7.34 | 310.87 | 155.435 | 26498983.89
1508 | 15 | 0.021 | 0.72 | 0.02 | 36 | 29.96988564 | 71 | 1579 | 2.28 | 2286.15 | 60.59 | 0.19 | 279.76 | 139.88 | 800152.5
1508 | 6 | 0.019 | 0.735 | 0.032 | 22.96875 | 20.64126415 | 39 | 1547 | 3.2 | 2279.51 | 61.02 | 6.61 | 316.34 | 158.17 | 19776173.94
1506 | 9 | 0.015 | 1.003 | 0.024 | 41.79166667 | 25.93359266 | 41 | 1547 | 2.41 | 2285.96 | 61.14 | 5.21 | 306.18 | 153.09 | 20755757.98
1506 | 12 | 0.03 | 1.035 | 0.027 | 38.33333333 | 23.61991192 | 39 | 1545 | 2.38 | 2289.5 | 60.93 | 5.41 | 299.57 | 149.785 | 21857991.18
1506 | 9 | 0.022 | 1.058 | 0.024 | 44.08333333 | 25.93359266 | 56 | 1562 | 2.85 | 2285.68 | 60.76 | 5.22 | 314.08 | 157.04 | 17582894.15
1506 | 15 | 0.027 | 1.035 | 0.03 | 34.5 | 21.72572514 | 59 | 1565 | 2.77 | 2288.78 | 60.82 | 5.26 | 311.56 | 155.78 | 18254053.34
1506 | 15 | 0.021 | 1.003 | 0.026 | 38.57692308 | 24.33786233 | 75 | 1581 | 2.34 | 2286.43 | 60.56 | 0.26 | 279.27 | 139.635 | 1067000.667
1506 | 9 | 0.023 | 1.05 | 0.021 | 50 | 28.83191546 | 48 | 1554 | 3.01 | 2284.26 | 61.02 | 5.79 | 312.15 | 156.075 | 18454695.91
1508 | 10 | 0.022 | 0.738 | 0.029 | 25.44827586 | 22.31802259 | 35 | 1543 | 3.17 | 2286.76 | 60.82 | 5.99 | 316.89 | 158.445 | 18148362.17
1508 | 13 | 0.014 | 0.8 | 0.028 | 28.57142857 | 22.94811947 | 16 | 1524 | 3.19 | 2292.2 | 60.88 | 6.03 | 313.7 | 156.85 | 18198199.75
1508 | 13 | 0.029 | 0.726 | 0.015 | 48.4 | 37.65403131 | 41 | 1549 | 3.02 | 2292.21 | 60.96 | 5.78 | 319.08 | 159.54 | 18425725.15
1508 | 11 | 0.019 | 0.737 | 0.02 | 36.85 | 29.96988564 | 40 | 1548 | 2.54 | 2291.37 | 60.96 | 5.69 | 300.02 | 150.01 | 21558724.51
1508 | 8 | 0.023 | 0.731 | 0.018 | 40.61111111 | 32.58285073 | 37 | 1545 | 2.49 | 2292.9 | 60.96 | 5.85 | 289.01 | 144.505 | 22625121.69
1506 | 12 | 0.026 | 1.078 | 0.017 | 63.41176471 | 34.09448306 | 94 | 1600 | 2.25 | 2291.5 | 60.45 | 0.34 | 270.41 | 135.205 | 1454338.667
1506 | 9 | 0.018 | 1.057 | 0.018 | 58.72222222 | 32.58285073 | 35 | 1541 | 3.24 | 2290.4 | 61.04 | 5.7 | 317.23 | 158.615 | 16923511.11
1508 | 10 | 0.024 | 0.755 | 0.023 | 32.82608696 | 26.82423957 | 89 | 1597 | 2.27 | 2298.03 | 60.79 | 0.16 | 259.03 | 129.515 | 680297.8678
1506 | 13 | 0.033 | 1.05 | 0.024 | 43.75 | 25.93359266 | 53 | 1559 | 2.88 | 2291.47 | 61.11 | 5.87 | 316.02 | 158.01 | 19615937.98
1506 | 5 | 0.017 | 1.004 | 0.02 | 50.2 | 29.96988564 | 43 | 1549 | 3.16 | 2289.78 | 61.25 | 5.3 | 310.06 | 155.03 | 16129905.95
1506 | 17 | 0.039 | 1.04 | 0.026 | 40 | 24.33786233 | 66 | 1572 | 2.31 | 2292.76 | 60.66 | 0.21 | 274.73 | 137.365 | 875417.4545
1508 | 13 | 0.021 | 0.743 | 0.024 | 30.95833333 | 25.93359266 | 41 | 1549 | 2.41 | 2294.57 | 60.96 | 6.03 | 289.15 | 144.575 | 24112979.18
1508 | 10 | 0.022 | 0.754 | 0.026 | 29 | 24.33786233 | 33 | 1541 | 2.3 | 2297 | 60.88 | 5.97 | 280.69 | 140.345 | 25041294.78
1508 | 16 | 0.014 | 0.744 | 0.024 | 31 | 25.93359266 | 46 | 1554 | 2.71 | 2298.19 | 61.11 | 5.62 | 287.04 | 143.52 | 20017150.1
1508 | 13 | 0.02 | 0.8 | 0.022 | 36.36363636 | 27.78715793 | 59 | 1567 | 2.38 | 2299.02 | 60.87 | 5.13 | 313.58 | 156.79 | 20812892.82
1510 | 3 | 0.015 | 1.017 | 0.02 | 50.85 | 29.96988564 | 47 | 1557 | 3 | 2309.14 | 60.95 | 5.38 | 318.4 | 159.2 | 17392442.48
1508 | 9 | 0.023 | 0.717 | 0.027 | 26.55555556 | 23.61991192 | 44 | 1552 | 2.42 | 2305.34 | 61.06 | 5.1 | 284.99 | 142.495 | 20405116.86
1508 | 4 | 0.023 | 0.733 | 0.026 | 28.19230769 | 24.33786233 | 46 | 1554 | 3.3 | 2307.8 | 61.13 | 6.49 | 307.55 | 153.775 | 19062428
1508 | 5 | 0.021 | 0.756 | 0.02 | 37.8 | 29.96988564 | 46 | 1554 | 2.85 | 2317.63 | 61.04 | 6.38 | 318.87 | 159.435 | 21790601.22
1508 | 9 | 0.02 | 0.73 | 0.012 | 60.83333333 | 44.94691449 | 67 | 1575 | 2.3 | 2316.92 | 60.56 | 0.12 | 269.19 | 134.595 | 507707.687
1508 | 9 | 0.024 | 0.762 | 0.021 | 36.28571429 | 28.83191546 | 32 | 1540 | 2.84 | 2314.05 | 61.11 | 5.92 | 302.15 | 151.075 | 20259344.79
1508 | 9 | 0.025 | 0.78 | 0.02 | 39 | 29.96988564 | 63 | 1571 | 2.24 | 2315.36 | 60.63 | 0.62 | 268.65 | 134.325 | 2691606
1508 | 11 | 0.024 | 0.74 | 0.018 | 41.11111111 | 32.58285073 | 35 | 1543 | 3.11 | 2316.93 | 60.9 | 6.18 | 306.98 | 153.49 | 19337053.08
1508 | 12 | 0.016 | 0.732 | 0.023 | 31.82608696 | 26.82423957 | 56 | 1564 | 2.81 | 2317.74 | 60.93 | 5.67 | 304.57 | 152.285 | 19642227.89
1508 | 6 | 0.022 | 0.785 | 0.021 | 37.38095238 | 28.83191546 | 50 | 1558 | 2.85 | 2309.19 | 61.06 | 5.94 | 318.26 | 159.13 | 20213920.04
1508 | 8 | 0.021 | 0.753 | 0.025 | 30.12 | 25.10710746 | 38 | 1546 | 2.8 | 2316.55 | 60.95 | 5.76 | 318.81 | 159.405 | 20014992
1508 | 13 | 0.027 | 0.732 | 0.025 | 29.28 | 25.10710746 | 37 | 1545 | 2.58 | 2313.63 | 61.11 | 5.41 | 287.04 | 143.52 | 20376085.6
1508 | 8 | 0.017 | 0.73 | 0.028 | 26.07142857 | 22.94811947 | 58 | 1566 | 3.27 | 2313.13 | 60.95 | 6.12 | 313.24 | 156.62 | 18182475.08
1508 | 13 | 0.025 | 0.732 | 0.028 | 26.14285714 | 22.94811947 | 47 | 1555 | 2.81 | 2323.53 | 61.05 | 5.85 | 316.58 | 158.29 | 20316417.12
1508 | 6 | 0.028 | 0.744 | 0.02 | 37.2 | 29.96988564 | 49 | 1557 | 2.82 | 2322.75 | 60.87 | 5.28 | 315.1 | 157.55 | 18265710.64
1508 | 9 | 0.01 | 0.767 | 0.017 | 45.11764706 | 34.09448306 | 64 | 1572 | 2.29 | 2318.91 | 60.63 | 0.38 | 274.34 | 137.17 | 1616148.629
1508 | 8 | 0.02 | 0.73 | 0.027 | 27.03703704 | 23.61991192 | 61 | 1569 | 2.7 | 2318.71 | 60.77 | 5.69 | 317.72 | 158.86 | 20523159.84
1508 | 10 | 0.02 | 0.723 | 0.028 | 25.82142857 | 22.94811947 | 55 | 1563 | 2.77 | 2318.57 | 60.94 | 6.1 | 286.08 | 143.04 | 21444679.93
1508 | 7 | 0.024 | 0.74 | 0.027 | 27.40740741 | 23.61991192 | 44 | 1552 | 3.22 | 2318.8 | 60.96 | 6.01 | 286.43 | 143.215 | 18177375.65
1508 | 12 | 0.029 | 0.765 | 0.025 | 30.6 | 25.10710746 | 40 | 1548 | 2.75 | 2322.05 | 60.08 | 5.19 | 318.21 | 159.105 | 18405834.87
1506 | 10 | 0.022 | 1.037 | 0.027 | 38.40740741 | 23.61991192 | 42 | 1548 | 3.06 | 2317.75 | 59.84 | 5.61 | 309.85 | 154.925 | 17846675
1506 | 10 | 0.027 | 1 | 0.018 | 55.55555556 | 32.58285073 | 49 | 1555 | 3.21 | 2318.1 | 59.95 | 5.34 | 312.88 | 156.44 | 16196369.72
1506 | 5 | 0.025 | 1.017 | 0.022 | 46.22727273 | 27.78715793 | 63 | 1569 | 2.98 | 2318.59 | 59.91 | 5.93 | 315.85 | 157.925 | 19378121.66
1508 | 9 | 0.019 | 0.739 | 0.026 | 28.42307692 | 24.33786233 | 65 | 1573 | 2.43 | 2320.12 | 60.12 | 6.18 | 315.22 | 157.61 | 24782318.81
1508 | 5 | 0.023 | 0.725 | 0.017 | 42.64705882 | 34.09448306 | 59 | 1567 | 2.29 | 2320.38 | 59.58 | 0.11 | 274.29 | 137.145 | 468129.0655
1508 | 11 | 0.019 | 0.792 | 0.03 | 26.4 | 21.72572514 | 45 | 1553 | 2.65 | 2318.66 | 60.2 | 6.11 | 312.31 | 156.155 | 22453378.46
1510 | 9 | 0.02 | 1.006 | 0.019 | 52.94736842 | 31.21470086 | 56 | 1566 | 2.33 | 2320.3 | 59.6 | 0.4 | 276.81 | 138.405 | 1673006.009
1508 | 7 | 0.019 | 0.76 | 0.025 | 30.4 | 25.10710746 | 43 | 1551 | 2.65 | 2317.49 | 60.14 | 5.74 | 317.32 | 158.66 | 21083037.33
1508 | 8 | 0.022 | 0.736 | 0.014 | 52.57142857 | 39.77262916 | 52 | 1560 | 3.24 | 2319.69 | 59.85 | 5.68 | 315.68 | 157.84 | 17079791.56
1508 | 8 | 0.016 | 0.735 | 0.027 | 27.22222222 | 23.61991192 | 36 | 1544 | 2.83 | 2279.49 | 60.24 | 5.77 | 318.04 | 159.02 | 19519844.76
1508 | 8 | 0.029 | 0.74 | 0.028 | 26.42857143 | 22.94811947 | 46 | 1554 | 2.92 | 2272.61 | 60.04 | 5.38 | 310.5 | 155.25 | 17586265.6
1508 | 5 | 0.014 | 0.745 | 0.027 | 27.59259259 | 23.61991192 | 67 | 1575 | 2.88 | 2277.98 | 60.04 | 5.62 | 298.2 | 149.1 | 18669944.42
1506 | 2 | 0.015 | 1.056 | 0.021 | 50.28571429 | 28.83191546 | 33 | 1539 | 2.8 | 2273.86 | 60.02 | 5.99 | 312.53 | 156.265 | 20430632.1
1506 | 5 | 0.024 | 1.025 | 0.028 | 36.60714286 | 22.94811947 | 67 | 1573 | 2.3 | 2275.89 | 59.5 | 1.08 | 275.12 | 137.56 | 4488450.887
1508 | 7 | 0.018 | 0.74 | 0.03 | 24.66666667 | 21.72572514 | 49 | 1557 | 2.27 | 2277.28 | 59.31 | 0.35 | 262.62 | 131.31 | 1474714.361
1506 | 6 | 0.019 | 1.046 | 0.032 | 32.6875 | 20.64126415 | 31 | 1537 | 2.77 | 2279.81 | 59.97 | 4.84 | 316.77 | 158.385 | 16730677.86
1506 | 9 | 0.018 | 1.041 | 0.022 | 47.31818182 | 27.78715793 | 34 | 1540 | 2.7 | 2276.49 | 60.13 | 5.63 | 307.41 | 153.705 | 19936993.53
1508 | 5 | 0.021 | 0.744 | 0.032 | 23.25 | 20.64126415 | 37 | 1545 | 2.53 | 2275.92 | 60.19 | 5.03 | 296.57 | 148.285 | 19004381.79
1510 | 11 | 0.021 | 1.1 | 0.022 | 50 | 27.78715793 | 59 | 1569 | 2.25 | 2281.82 | 59.41 | 0.22 | 274.45 | 137.225 | 937067.4133
1508 | 11 | 0.037 | 0.739 | 0.028 | 26.39285714 | 22.94811947 | 79 | 1587 | 2.56 | 2274.72 | 59.84 | 0.14 | 287.84 | 143.92 | 522474.75
1508 | 6 | 0.018 | 0.762 | 0.028 | 27.21428571 | 22.94811947 | 26 | 1534 | 2.82 | 2276.16 | 59.82 | 5.31 | 314.77 | 157.385 | 18001035.57
1508 | 10 | 0.024 | 0.733 | 0.025 | 29.32 | 25.10710746 | 66 | 1574 | 2.3 | 2278.82 | 59.78 | 0.36 | 267.96 | 133.98 | 1498076.452
1508 | 8 | 0.017 | 0.728 | 0.03 | 24.26666667 | 21.72572514 | 23 | 1531 | 3.19 | 2275.3 | 60.3 | 4.93 | 316.38 | 158.19 | 14768765.45
1508 | 9 | 0.02 | 0.77 | 0.017 | 45.29411765 | 34.09448306 | 45 | 1553 | 3.16 | 2270.7 | 59.97 | 5.68 | 315 | 157.5 | 17142347.85
1508 | 8 | 0.02 | 0.77 | 0.018 | 42.77777778 | 32.58285073 | 31 | 1539 | 3.15 | 2273.83 | 59.85 | 5.02 | 315.12 | 157.56 | 15219502.13
1508 | 6 | 0.026 | 0.738 | 0.023 | 32.08695652 | 26.82423957 | 54 | 1562 | 3.07 | 2274.7 | 59.85 | 5.84 | 316.17 | 158.085 | 18173889.77
1508 | 10 | 0.023 | 0.754 | 0.022 | 34.27272727 | 27.78715793 | 57 | 1565 | 3.19 | 2268.86 | 60.08 | 5.4 | 315.84 | 157.92 | 16130954.48
1508 | 9 | 0.014 | 0.75 | 0.019 | 39.47368421 | 31.21470086 | 40 | 1548 | 3.17 | 2266.62 | 60.23 | 5.73 | 315.63 | 157.815 | 17207721.43
1508 | 8 | 0.015 | 0.785 | 0.027 | 29.07407407 | 23.61991192 | 36 | 1544 | 3.16 | 2262.24 | 59.99 | 5.55 | 303.27 | 151.635 | 16687599.49
1508 | 12 | 0.021 | 0.791 | 0.023 | 34.39130435 | 26.82423957 | 69 | 1577 | 2.27 | 2264.85 | 59.65 | 0.24 | 272.04 | 136.02 | 1005713.128
1508 | 13 | 0.029 | 0.732 | 0.031 | 23.61290323 | 21.1678094 | 52 | 1560 | 2.58 | 2270.73 | 60.14 | 5.58 | 316.1 | 158.05 | 20626677.63
1508 | 8 | 0.02 | 0.714 | 0.023 | 31.04347826 | 26.82423957 | 27 | 1535 | 2.43 | 2268.26 | 60.07 | 4.37 | 276.24 | 138.12 | 17132363.8
1508 | 5 | 0.028 | 0.83 | 0.021 | 39.52380952 | 28.83191546 | 32 | 1540 | 2.42 | 2264.94 | 60.04 | 4.03 | 289.77 | 144.885 | 15841477.04
1508 | 7 | 0.014 | 0.775 | 0.016 | 48.4375 | 35.77449321 | 46 | 1554 | 2.93 | 2268.16 | 59.98 | 4.85 | 316.03 | 158.015 | 15768743.75
1506 | 9 | 0.024 | 1.055 | 0.017 | 62.05882353 | 34.09448306 | 81 | 1587 | 2.34 | 2267.26 | 59.56 | 0.48 | 279.61 | 139.805 | 1953331.692
1506 | 8 | 0.019 | 1.036 | 0.017 | 60.94117647 | 34.09448306 | 42 | 1548 | 2.64 | 2264.94 | 60.35 | 5.05 | 308.82 | 154.41 | 18196733.86
1506 | 11 | 0.023 | 1.09 | 0.027 | 40.37037037 | 23.61991192 | 43 | 1549 | 3.04 | 2260.88 | 60.06 | 4.98 | 315.96 | 157.98 | 15555449.37
1506 | 8 | 0.019 | 1.021 | 0.016 | 63.8125 | 35.77449321 | 77 | 1583 | 2.28 | 2269.75 | 59.51 | 0.22 | 267.15 | 133.575 | 919846.0526
1508 | 9 | 0.024 | 0.748 | 0.028 | 26.71428571 | 22.94811947 | 66 | 1574 | 2.33 | 2270.1 | 59.53 | 0.38 | 277.6 | 138.8 | 1554969.785
1508 | 10 | 0.025 | 0.723 | 0.024 | 30.125 | 25.93359266 | 42 | 1550 | 2.61 | 2268.6 | 59.89 | 4.9 | 311.08 | 155.54 | 17888041.38
1508 | 9 | 0.015 | 0.71 | 0.017 | 41.76470588 | 34.09448306 | 62 | 1570 | 2.27 | 2266.69 | 59.77 | 1.31 | 267.7 | 133.85 | 5493977.26
1508 | 12 | 0.02 | 0.731 | 0.026 | 28.11538462 | 24.33786233 | 38 | 1546 | 2.33 | 2267.32 | 59.96 | 4.59 | 317.57 | 158.785 | 18759396.98
1508 | 11 | 0.02 | 0.72 | 0.022 | 32.72727273 | 27.78715793 | 48 | 1556 | 2.86 | 2267.76 | 60.18 | 4.71 | 284.03 | 142.015 | 15685604.31
1508 | 7 | 0.024 | 0.751 | 0.02 | 37.55 | 29.96988564 | 46 | 1554 | 2.91 | 2264.98 | 60.06 | 4.75 | 313.4 | 156.7 | 15527955.67
1508 | 13 | 0.03 | 0.755 | 0.027 | 27.96296296 | 23.61991192 | 64 | 1572 | 2.26 | 2269.09 | 59.59 | 0.47 | 269.85 | 134.925 | 1981939.673
1508 | 6 | 0.025 | 0.755 | 0.035 | 21.57142857 | 19.22466134 | 42 | 1550 | 3.11 | 2269.72 | 59.7 | 4.79 | 299.62 | 149.81 | 14682388.09
1508 | 11 | 0.026 | 0.747 | 0.023 | 32.47826087 | 26.82423957 | 39 | 1547 | 2.41 | 2266.58 | 59.9 | 4.58 | 284.22 | 142.11 | 18091258.46
1508 | 7 | 0.035 | 0.737 | 0.027 | 27.2962963 | 23.61991192 | 20 | 1528 | 3 | 2267.51 | 59.92 | 4.1 | 311.3 | 155.65 | 13015507.4
1508 | 9 | 0.018 | 0.724 | 0.031 | 23.35483871 | 21.1678094 | 41 | 1549 | 2.98 | 2268.85 | 60.08 | 4.76 | 317.42 | 158.71 | 15221090.34
1508 | 6 | 0.016 | 0.76 | 0.024 | 31.66666667 | 25.93359266 | 84 | 1592 | 2.36 | 2267.44 | 59.41 | 0.21 | 279.36 | 139.68 | 847407.661
1508 | 13 | 0.024 | 0.763 | 0.028 | 27.25 | 22.94811947 | 63 | 1571 | 2.31 | 2268.98 | 59.58 | 0.21 | 278.66 | 139.33 | 866337.8182
1508 | 8 | 0.033 | 0.742 | 0.028 | 26.5 | 22.94811947 | 31 | 1539 | 2.35 | 2272.9 | 60.04 | 3.78 | 286.75 | 143.375 | 15355132.09
1508 | 8 | 0.022 | 0.732 | 0.024 | 30.5 | 25.93359266 | 57 | 1565 | 2.44 | 2271.6 | 60.11 | 3.61 | 295.83 | 147.915 | 14115573.44
1508 | 11 | 0.025 | 0.741 | 0.037 | 20.02702703 | 18.39547627 | 40 | 1548 | 2.54 | 2244.09 | 59.95 | 4.81 | 303.01 | 151.505 | 17848467
1508 | 10 | 0.015 | 0.742 | 0.018 | 41.22222222 | 32.58285073 | 32 | 1540 | 2.63 | 2244.24 | 60.01 | 4.63 | 312.48 | 156.24 | 16593722.83
1508 | 7 | 0.023 | 0.73 | 0.022 | 33.18181818 | 27.78715793 | 51 | 1559 | 2.35 | 2249.03 | 59.75 | 0.16 | 278.17 | 139.085 | 643126.8766
1506 | 8 | 0.021 | 0.72 | 0.024 | 30 | 25.93359266 | 30 | 1536 | 2.94 | 2249.27 | 59.98 | 4.64 | 298.09 | 149.045 | 14909446.86
1506 | 1 | 0.038 | 1.035 | 0.018 | 57.5 | 32.58285073 | 49 | 1555 | 2.91 | 2252.72 | 60.02 | 5.02 | 317.46 | 158.73 | 16321769.24
1506 | 2 | 0.022 | 1.036 | 0.02 | 51.8 | 29.96988564 | 45 | 1551 | 2.69 | 2251.93 | 60.09 | 4.61 | 284.31 | 142.155 | 16208873.11
1506 | 8 | 0.018 | 1.05 | 0.017 | 61.76470588 | 34.09448306 | 46 | 1552 | 2.58 | 2251.35 | 60.01 | 5.07 | 272.57 | 136.285 | 18581491.05
1506 | 5 | 0.028 | 1.03 | 0.022 | 46.81818182 | 27.78715793 | 44 | 1550 | 2.75 | 2244.04 | 60.16 | 5.58 | 310.31 | 155.155 | 19124116.89
1506 | 6 | 0.021 | 1.01 | 0.024 | 42.08333333 | 25.93359266 | 39 | 1545 | 2.69 | 2250.5 | 60.13 | 5.64 | 318.39 | 159.195 | 19817785.87
1508 | 13 | 0.03 | 0.72 | 0.02 | 36 | 29.96988564 | 38 | 1546 | 3.27 | 2246.99 | 60.01 | 6.05 | 316.22 | 158.11 | 17460555.32
1506 | 15 | 0.038 | 1 | 0.024 | 41.66666667 | 25.93359266 | 53 | 1559 | 2.08 | 2250.76 | 60.06 | 4.95 | 251.53 | 125.765 | 22496779.04
1508 | 14 | 0.029 | 0.7 | 0.029 | 24.13793103 | 22.31802259 | 55 | 1563 | 2.61 | 2251.5 | 59.94 | 5.44 | 319.3 | 159.65 | 19709682.76
1508 | 15 | 0.035 | 0.746 | 0.023 | 32.43478261 | 26.82423957 | 38 | 1546 | 2.58 | 2252.29 | 59.75 | 4.87 | 304.75 | 152.375 | 17855945.6
1506 | 15 | 0.023 | 1.04 | 0.015 | 69.33333333 | 37.65403131 | 41 | 1547 | 2.38 | 2246.67 | 60.09 | 5.04 | 284.48 | 142.24 | 19982147.29
1506 | 12 | 0.023 | 1.05 | 0.02 | 52.5 | 29.96988564 | 77 | 1583 | 2.34 | 2250.73 | 59.57 | 0.23 | 280.27 | 140.135 | 929147.5128
1508 | 15 | 0.025 | 0.785 | 0.023 | 34.13043478 | 26.82423957 | 63 | 1571 | 2.5 | 2245.04 | 60.11 | 5.6 | 288.5 | 144.25 | 21121336.32
1506 | 8 | 0.016 | 1.08 | 0.013 | 83.07692308 | 42.18126779 | 46 | 1552 | 2.92 | 2246.56 | 60.09 | 5.52 | 318.15 | 159.075 | 17837070.9
1506 | 6 | 0.023 | 1.025 | 0.017 | 60.29411765 | 34.09448306 | 49 | 1555 | 2.81 | 2247.65 | 60.27 | 5.44 | 298.43 | 149.215 | 18275554.16
1506 | 8 | 0.021 | 1.134 | 0.019 | 59.68421053 | 31.21470086 | 40 | 1546 | 2.84 | 2249.77 | 60.15 | 5.08 | 304.09 | 152.045 | 16901793.21
1506 | 4 | 0.019 | 1.052 | 0.024 | 43.83333333 | 25.93359266 | 44 | 1550 | 2.85 | 2247.41 | 60.17 | 5.45 | 311 | 155.5 | 18050250.84
1506 | 12 | 0.019 | 1.02 | 0.019 | 53.68421053 | 31.21470086 | 63 | 1569 | 2.31 | 2313.86 | 59.65 | 0.12 | 278.77 | 139.385 | 504842.1818
1508 | 10 | 0.03 | 0.79 | 0.025 | 31.6 | 25.10710746 | 42 | 1550 | 2.92 | 2316.08 | 59.96 | 5.39 | 281.2 | 140.6 | 17955965.42
1508 | 4 | 0.019 | 0.753 | 0.029 | 25.96551724 | 22.31802259 | 39 | 1547 | 2.96 | 2326.88 | 60.04 | 5.52 | 293.15 | 146.575 | 18225130.38
1508 | 13 | 0.022 | 0.72 | 0.022 | 32.72727273 | 27.78715793 | 74 | 1582 | 2.34 | 2324.28 | 59.62 | 0.32 | 278.23 | 139.115 | 1334971.077
1508 | 9 | 0.025 | 0.77 | 0.02 | 38.5 | 29.96988564 | 62 | 1570 | 2.29 | 2317.21 | 59.84 | 0.35 | 271.34 | 135.67 | 1487466.681
1508 | 12 | 0.019 | 0.789 | 0.022 | 35.86363636 | 27.78715793 | 54 | 1562 | 2.56 | 2328.37 | 60.06 | 5.85 | 307.79 | 153.895 | 22346894.88
1508 | 12 | 0.018 | 0.726 | 0.023 | 31.56521739 | 26.82423957 | 39 | 1547 | 2.41 | 2327.18 | 60.01 | 5.42 | 292.77 | 146.385 | 21981711.83
1508 | 14 | 0.016 | 0.789 | 0.018 | 43.83333333 | 32.58285073 | 66 | 1574 | 2.3 | 2328.52 | 59.61 | 0.18 | 277.2 | 138.6 | 765374.4
1510 | 7 | 0.016 | 1.015 | 0.025 | 40.6 | 25.10710746 | 35 | 1545 | 2.51 | 2328.52 | 59.99 | 3.96 | 303.82 | 151.91 | 15429460.02
1508 | 7 | 0.016 | 0.72 | 0.026 | 27.69230769 | 24.33786233 | 51 | 1559 | 2.75 | 2325.77 | 60 | 5.96 | 316.06 | 158.03 | 21170427.14
1508 | 7 | 0.02 | 0.74 | 0.022 | 33.63636364 | 27.78715793 | 58 | 1566 | 2.77 | 2327.81 | 60.01 | 5.28 | 315.23 | 157.615 | 18635925.83
1508 | 6 | 0.023 | 0.725 | 0.027 | 26.85185185 | 23.61991192 | 50 | 1558 | 2.96 | 2329.18 | 59.75 | 5.63 | 302.69 | 151.345 | 18606685.91
1508 | 9 | 0.023 | 0.74 | 0.032 | 23.125 | 20.64126415 | 53 | 1561 | 2.3 | 2326.94 | 59.49 | 0.12 | 274.27 | 137.135 | 509903.3739
1508 | 8 | 0.02 | 0.75 | 0.021 | 35.71428571 | 28.83191546 | 52 | 1560 | 2.5 | 2322.63 | 60.05 | 4.97 | 301.94 | 150.97 | 19393031.45
1508 | 8 | 0.016 | 0.76 | 0.03 | 25.33333333 | 21.72572514 | 43 | 1551 | 2.38 | 2328.21 | 60.14 | 5.1 | 273.25 | 136.625 | 20953890
1508 | 12 | 0.017 | 0.73 | 0.019 | 38.42105263 | 31.21470086 | 45 | 1553 | 2.38 | 2328.21 | 60 | 5.09 | 272.88 | 136.44 | 20912803.94
1508 | 10 | 0.017 | 0.735 | 0.019 | 38.68421053 | 31.21470086 | 58 | 1566 | 2.26 | 2326.91 | 59.62 | 1.08 | 270.6 | 135.3 | 4670293.699
1508 | 10 | 0.032 | 0.74 | 0.023 | 32.17391304 | 26.82423957 | 51 | 1559 | 2.55 | 2324 | 60.02 | 5.04 | 319.08 | 159.54 | 19291934.12
1508 | 13 | 0.02 | 0.728 | 0.02 | 36.4 | 29.96988564 | 28 | 1536 | 2.64 | 2327.69 | 59.89 | 5.34 | 309.71 | 154.855 | 19774784.59
1508 | 10 | 0.017 | 0.71 | 0.023 | 30.86956522 | 26.82423957 | 36 | 1544 | 2.83 | 2322.17 | 59.97 | 4.81 | 271.97 | 135.985 | 16576847.47
1508 | 7 | 0.025 | 0.705 | 0.027 | 26.11111111 | 23.61991192 | 41 | 1549 | 2.82 | 2324.21 | 59.88 | 4.78 | 315.62 | 157.81 | 16546397.15
1508 | 9 | 0.016 | 0.747 | 0.018 | 41.5 | 32.58285073 | 39 | 1547 | 2.63 | 2323.94 | 59.91 | 5.12 | 281.38 | 140.69 | 19001523.1
1506 | 12 | 0.017 | 1.038 | 0.02 | 51.9 | 29.96988564 | 74 | 1580 | 2.26 | 2320.42 | 59.8 | 0.19 | 270.49 | 135.245 | 819334.1416
1506 | 7 | 0.04 | 1.018 | 0.022 | 46.27272727 | 27.78715793 | 43 | 1549 | 2.38 | 2320.67 | 60.04 | 5.35 | 317.68 | 158.84 | 21909855
1506 | 5 | 0.022 | 1.12 | 0.018 | 62.22222222 | 32.58285073 | 22 | 1528 | 2.48 | 2319.56 | 60.01 | 0.82 | 265.57 | 132.785 | 3221195.419
1508 | 9 | 0.02 | 0.75 | 0.019 | 39.47368421 | 31.21470086 | 65 | 1573 | 2.25 | 2338.82 | 59.47 | 0.12 | 268.1 | 134.05 | 523895.68
1508 | 12 | 0.015 | 0.73 | 0.018 | 40.55555556 | 32.58285073 | 42 | 1550 | 2.53 | 2339.06 | 59.96 | 4.76 | 301.23 | 150.615 | 18483196.65
1508 | 15 | 0.019 | 0.738 | 0.025 | 29.52 | 25.10710746 | 62 | 1570 | 2.24 | 2336.08 | 59.45 | 0.28 | 270.29 | 135.145 | 1226442
1508 | 14 | 0.019 | 0.758 | 0.023 | 32.95652174 | 26.82423957 | 72 | 1580 | 2.86 | 2337.96 | 60.27 | 5.39 | 304.15 | 152.075 | 18505852.62
1506 | 15 | 0.021 | 1.01 | 0.017 | 59.41176471 | 34.09448306 | 37 | 1543 | 2.76 | 2333.1 | 60.1 | 5.09 | 282.24 | 141.12 | 18071381.09
1508 | 15 | 0.023 | 0.875 | 0.038 | 23.02631579 | 18.01034279 | 36 | 1544 | 2.29 | 2282.48 | 60.04 | 4.74 | 278.31 | 139.155 | 19842625.26
1508 | 8 | 0.025 | 0.81 | 0.028 | 28.92857143 | 22.94811947 | 48 | 1556 | 2.73 | 2274.47 | 59.82 | 6.48 | 279.29 | 139.645 | 22674716.31
1508 | 11 | 0.027 | 0.735 | 0.023 | 31.95652174 | 26.82423957 | 39 | 1547 | 2.93 | 2273.04 | 60 | 6.13 | 293.72 | 146.86 | 19973272.3
1508 | 6 | 0.022 | 0.76 | 0.015 | 50.66666667 | 37.65403131 | 43 | 1551 | 2.9 | 2271.16 | 59.78 | 6.06 | 294.62 | 147.31 | 19932953.21
1508 | 6 | 0.03 | 0.756 | 0.022 | 34.36363636 | 27.78715793 | 49 | 1557 | 2.69 | 2270.1 | 59.98 | 5.97 | 295.51 | 147.755 | 21160032.49
1508 | 14 | 0.022 | 0.745 | 0.022 | 33.86363636 | 27.78715793 | 54 | 1562 | 2.81 | 2271.54 | 59.91 | 5.32 | 292.98 | 146.49 | 18062380.7
1508 | 4 | 0.018 | 0.657 | 0.021 | 31.28571429 | 28.83191546 | 50 | 1558 | 2.85 | 2273.84 | 60.06 | 5.26 | 286.43 | 143.215 | 17625850.27
1508 | 8 | 0.014 | 0.765 | 0.018 | 42.5 | 32.58285073 | 53 | 1561 | 2.79 | 2270.95 | 59.85 | 6.18 | 278.83 | 139.415 | 21127160.65
1508 | 14 | 0.031 | 0.735 | 0.029 | 25.34482759 | 22.31802259 | 40 | 1548 | 2.95 | 2269.1 | 59.9 | 6.33 | 282.96 | 141.48 | 20449590.71
1508 | 13 | 0.031 | 0.71 | 0.016 | 44.375 | 35.77449321 | 46 | 1554 | 3.15 | 2291.78 | 60.23 | 5.95 | 315.88 | 157.94 | 18181454.67
1508 | 8 | 0.018 | 0.725 | 0.02 | 36.25 | 29.96988564 | 43 | 1551 | 2.56 | 2289.61 | 59.91 | 5.85 | 307.59 | 153.795 | 21974889.73
1508 | 8 | 0.022 | 0.744 | 0.015 | 49.6 | 37.65403131 | 33 | 1541 | 2.68 | 2288.43 | 60.14 | 5.67 | 293.5 | 146.75 | 20334579.11
1508 | 5 | 0.016 | 0.787 | 0.025 | 31.48 | 25.10710746 | 36 | 1544 | 3.09 | 2289.05 | 60.1 | 5.79 | 257.71 | 128.855 | 18014601.26
1508 | 13 | 0.023 | 0.784 | 0.022 | 35.63636364 | 27.78715793 | 41 | 1549 | 2.1 | 2295.67 | 59.89 | 5.78 | 261.32 | 130.66 | 26537945.2
1508 | 6 | 0.016 | 0.765 | 0.032 | 23.90625 | 20.64126415 | 39 | 1547 | 2.18 | 2294.14 | 60.05 | 6.15 | 250.65 | 125.325 | 27182401.93
1508 | 13 | 0.02 | 0.714 | 0.02 | 35.7 | 29.96988564 | 44 | 1552 | 2.12 | 2293 | 60.02 | 6.08 | 249.99 | 124.995 | 27619833.96
1508 | 11 | 0.02 | 0.739 | 0.022 | 33.59090909 | 27.78715793 | 27 | 1535 | 3.13 | 2293.31 | 60.11 | 5.47 | 234.31 | 117.155 | 16832748.86
1508 | 15 | 0.018 | 0.793 | 0.027 | 29.37037037 | 23.61991192 | 41 | 1549 | 2.54 | 2291.65 | 59.85 | 5.18 | 207.34 | 103.67 | 19628794.25
1508 | 15 | 0.023 | 0.74 | 0.023 | 32.17391304 | 26.82423957 | 51 | 1559 | 2.61 | 2290.48 | 60.43 | 5.85 | 200.96 | 100.48 | 21562104.83
1508 | 8 | 0.018 | 0.74 | 0.022 | 33.63636364 | 27.78715793 | 32 | 1540 | 2.83 | 2290.53 | 60 | 5.78 | 198.75 | 99.375 | 19648376.78
1508 | 15 | 0.026 | 0.72 | 0.025 | 28.8 | 25.10710746 | 38 | 1546 | 3.09 | 2293.14 | 60.2 | 6.1 | 196.53 | 98.265 | 19013024.85
1508 | 23 | 0.018 | 0.749 | 0.02 | 37.45 | 29.96988564 | 48 | 1556 | 3.11 | 2288.43 | 60.03 | 6.03 | 192.27 | 96.135 | 18635619.99
1508 | 9 | 0.023 | 0.801 | 0.026 | 30.80769231 | 24.33786233 | 70 | 1578 | 2.96 | 2292.54 | 59.98 | 6.39 | 192.57 | 96.285 | 20786212.34
1508 | 6 | 0.018 | 0.72 | 0.021 | 34.28571429 | 28.83191546 | 61 | 1569 | 2.29 | 2217.06 | 59.67 | 0.12 | 269.51 | 134.755 | 487946.8297
1508 | 12 | 0.024 | 0.8 | 0.025 | 32 | 25.10710746 | 44 | 1552 | 3.13 | 2219.39 | 59.88 | 5.47 | 317.59 | 158.795 | 16290180.79
1508 | 6 | 0.022 | 0.715 | 0.024 | 29.79166667 | 25.93359266 | 37 | 1545 | 3.04 | 2216.55 | 60.01 | 5.96 | 315.53 | 157.765 | 18251539.34
1508 | 8 | 0.023 | 0.739 | 0.014 | 52.78571429 | 39.77262916 | 87 | 1595 | 2.28 | 2221.69 | 59.63 | 0.26 | 272.79 | 136.395 | 1064072.579
1508 | 5 | 0.016 | 0.744 | 0.026 | 28.61538462 | 24.33786233 | 50 | 1558 | 2.99 | 2216.49 | 60.03 | 5.28 | 311.04 | 155.52 | 16439091.05
1508 | 8 | 0.025 | 0.93 | 0.026 | 35.76923077 | 24.33786233 | 41 | 1549 | 3.09 | 2220.33 | 60.04 | 5.46 | 302.57 | 151.285 | 16477866.52
1508 | 9 | 0.023 | 0.77 | 0.023 | 33.47826087 | 26.82423957 | 56 | 1564 | 2.91 | 2218.26 | 59.92 | 5.7 | 302.54 | 151.27 | 18249190.52
1508 | 9 | 0.021 | 0.731 | 0.022 | 33.22727273 | 27.78715793 | 57 | 1565 | 2.92 | 2233.54 | 60.14 | 4.74 | 295.01 | 147.505 | 15227847.37
1508 | 12 | 0.026 | 0.787 | 0.022 | 35.77272727 | 27.78715793 | 25 | 1533 | 2.69 | 2227.13 | 60.05 | 5.41 | 294.62 | 147.31 | 18812211.1
1508 | 8 | 0.015 | 0.8 | 0.033 | 24.24242424 | 20.1434254 | 42 | 1550 | 2.86 | 2232.93 | 60.2 | 4.85 | 287.74 | 143.87 | 15903770.66
1508 | 4 | 0.02 | 0.78 | 0.012 | 65 | 44.94691449 | 53 | 1561 | 2.72 | 2235.19 | 60.15 | 5.32 | 295 | 147.5 | 18361428.44
1508 | 4 | 0.019 | 0.756 | 0.019 | 39.78947368 | 31.21470086 | 36 | 1544 | 2.67 | 2234.01 | 60.19 | 4.66 | 296.02 | 148.01 | 16376046.34
1508 | 7 | 0.032 | 0.733 | 0.028 | 26.17857143 | 22.94811947 | 51 | 1559 | 2.91 | 2234.16 | 59.85 | 5.26 | 292.26 | 146.13 | 16961189.94
1508 | 9 | 0.023 | 0.735 | 0.032 | 22.96875 | 20.64126415 | 30 | 1538 | 2.9 | 2234.82 | 60.02 | 5.11 | 293.05 | 146.525 | 16539209.26
1508 | 12 | 0.019 | 0.76 | 0.02 | 38 | 29.96988564 | 37 | 1545 | 2.84 | 2235.46 | 59.98 | 4.31 | 282.85 | 141.425 | 14248696.1
1508 | 5 | 0.014 | 0.75 | 0.022 | 34.09090909 | 27.78715793 | 48 | 1556 | 2.86 | 2235.48 | 60.17 | 3.96 | 265.97 | 132.985 | 13000176
1508 | 3 | 0.023 | 0.72 | 0.035 | 20.57142857 | 19.22466134 | 46 | 1554 | 2.6 | 2228.7 | 60.09 | 4.77 | 223.18 | 111.59 | 17172990.69
1508 | 7 | 0.025 | 0.742 | 0.024 | 30.91666667 | 25.93359266 | 50 | 1558 | 2.9 | 2236.16 | 59.87 | 4.52 | 223.06 | 111.53 | 14638366.01
1508 | 14 | 0.023 | 0.722 | 0.024 | 30.08333333 | 25.93359266 | 89 | 1597 | 2.32 | 2238.69 | 59.83 | 0.17 | 224.47 | 112.235 | 688976.1466
1508 | 7 | 0.018 | 0.744 | 0.024 | 31 | 25.93359266 | 48 | 1556 | 2.78 | 2237.64 | 60 | 4.5 | 212.02 | 106.01 | 15212732.37
1508 | 7 | 0.018 | 0.75 | 0.02 | 37.5 | 29.96988564 | 65 | 1573 | 2.27 | 2248.93 | 59.73 | 0.13 | 214.78 | 107.39 | 540932.0617
1508 | 6 | 0.02 | 0.75 | 0.032 | 23.4375 | 20.64126415 | 39 | 1547 | 3.24 | 2252.39 | 59.94 | 4.32 | 204.65 | 102.325 | 12613384
1508 | 8 | 0.016 | 0.75 | 0.022 | 34.09090909 | 27.78715793 | 73 | 1581 | 2.25 | 2243.35 | 59.61 | 0.11 | 269.57 | 134.785 | 460634.5333
1508 | 7 | 0.025 | 0.764 | 0.023 | 33.2173913 | 26.82423957 | 33 | 1541 | 2.89 | 2246.74 | 59.9 | 5.42 | 290.08 | 145.04 | 17697158.95
1508 | 8 | 0.017 | 0.826 | 0.025 | 33.04 | 25.10710746 | 51 | 1559 | 2.94 | 2249.79 | 60.21 | 5.4 | 264.14 | 132.07 | 17355522.86
1508 | 6 | 0.017 | 0.709 | 0.024 | 29.54166667 | 25.93359266 | 52 | 1560 | 3.13 | 2249.86 | 60.03 | 4.64 | 255.19 | 127.595 | 14008074.02
1508 | 7 | 0.024 | 0.768 | 0.03 | 25.6 | 21.72572514 | 51 | 1559 | 3.09 | 2250.15 | 60.08 | 5.66 | 257.44 | 128.72 | 17310862.72
1508 | 12 | 0.018 | 0.76 | 0.022 | 34.54545455 | 27.78715793 | 45 | 1553 | 2.7 | 2249.9 | 60.17 | 5.53 | 256.91 | 128.455 | 19354139.78
1508 | 8 | 0.035 | 0.78 | 0.015 | 52 | 37.65403131 | 39 | 1547 | 2.75 | 2249.96 | 59.97 | 6.09 | 231.19 | 115.595 | 20927082.5
1506 | 9 | 0.02 | 1.047 | 0.033 | 31.72727273 | 20.1434254 | 33 | 1539 | 2.42 | 2265.18 | 59.77 | 5.05 | 294.64 | 147.32 | 19853085.87
1508 | 9 | 0.021 | 0.9 | 0.028 | 32.14285714 | 22.94811947 | 25 | 1533 | 2.36 | 2261.65 | 60.03 | 4.77 | 255.5 | 127.75 | 19199108.52
1508 | 3 | 0.021 | 0.82 | 0.031 | 26.4516129 | 21.1678094 | 52 | 1560 | 2.86 | 2265.9 | 59.98 | 5.2 | 220.36 | 110.18 | 17303236.36
1506 | 13 | 0.035 | 1.035 | 0.02 | 51.75 | 29.96988564 | 43 | 1549 | 2.8 | 2266.28 | 60.2 | 5.96 | 219.58 | 109.79 | 20260543.2
1506 | 9 | 0.023 | 1.048 | 0.033 | 31.75757576 | 20.1434254 | 42 | 1548 | 3.12 | 2264.47 | 60.16 | 6.08 | 203.47 | 101.735 | 18533816
1506 | 10 | 0.026 | 1.043 | 0.03 | 34.76666667 | 21.72572514 | 40 | 1546 | 2.56 | 2265.34 | 60.03 | 5.65 | 203.31 | 101.655 | 20998639.92
1506 | 6 | 0.024 | 1.066 | 0.04 | 26.65 | 17.29210593 | 43 | 1549 | 2.85 | 2266.2 | 59.96 | 5.64 | 195.52 | 97.76 | 18835700.21
1506 | 8 | 0.022 | 1.03 | 0.025 | 41.2 | 25.10710746 | 44 | 1550 | 3.16 | 2266.45 | 59.82 | 5.91 | 181.28 | 90.64 | 17803108.2
1506 | 9 | 0.02 | 1.04 | 0.023 | 45.2173913 | 26.82423957 | 42 | 1548 | 2.81 | 2264.85 | 59.91 | 6.39 | 181.27 | 90.635 | 21631332.49
1506 | 6 | 0.034 | 1.033 | 0.035 | 29.51428571 | 19.22466134 | 32 | 1538 | 3.14 | 2264.84 | 59.98 | 5.61 | 180.55 | 90.275 | 16994955.44
1508 | 5 | 0.022 | 0.77 | 0.028 | 27.5 | 22.94811947 | 38 | 1546 | 3.13 | 2264.5 | 60.28 | 5.74 | 182.9 | 91.45 | 17441714.38
1508 | 7 | 0.02 | 0.748 | 0.02 | 37.4 | 29.96988564 | 55 | 1563 | 2.38 | 2265.55 | 59.94 | 5.7 | 180.76 | 90.38 | 22788767.65
1508 | 3 | 0.029 | 0.739 | 0.028 | 26.39285714 | 22.94811947 | 43 | 1551 | 2.7 | 2261.75 | 59.97 | 5.83 | 249.14 | 124.57 | 20511559.44
1510 | 3 | 0.025 | 1.065 | 0.024 | 44.375 | 25.93359266 | 38 | 1548 | 2.64 | 2259.92 | 60.11 | 4.86 | 245.64 | 122.82 | 17473290.55
1508 | 9 | 0.028 | 0.72 | 0.027 | 26.66666667 | 23.61991192 | 38 | 1546 | 3.04 | 2307.73 | 59.82 | 5.45 | 239.71 | 119.855 | 17376295.95
1508 | 7 | 0.022 | 0.756 | 0.022 | 34.36363636 | 27.78715793 | 46 | 1554 | 3.06 | 2261.09 | 60.16 | 5.63 | 217.77 | 108.885 | 17472462.14
1508 | 9 | 0.02 | 0.79 | 0.026 | 30.38461538 | 24.33786233 | 37 | 1545 | 3.21 | 2264.17 | 59.74 | 5.27 | 213.66 | 106.83 | 15612192.77
1508 | 4 | 0.024 | 0.728 | 0.027 | 26.96296296 | 23.61991192 | 42 | 1550 | 2.57 | 2259.63 | 59.7 | 6.47 | 205.36 | 102.68 | 23892290.12
1508 | 6 | 0.023 | 0.75 | 0.022 | 34.09090909 | 27.78715793 | 60 | 1568 | 2.23 | 2259.3 | 59.39 | 0.29 | 261.99 | 130.995 | 1234003.318
1506 | 8 | 0.032 | 1.029 | 0.03 | 34.3 | 21.72572514 | 37 | 1543 | 3.05 | 2260.26 | 60.21 | 5.54 | 317.83 | 158.915 | 17243190.06
1506 | 3 | 0.021 | 1.062 | 0.032 | 33.1875 | 20.64126415 | 36 | 1542 | 3.22 | 2259.71 | 59.96 | 5.82 | 315.87 | 157.935 | 17154146.35
1506 | 4 | 0.017 | 1.052 | 0.02 | 52.6 | 29.96988564 | 35 | 1541 | 3.1 | 2263.52 | 59.88 | 5.99 | 316.41 | 158.205 | 18369560.05
1506 | 10 | 0.023 | 1.005 | 0.018 | 55.83333333 | 32.58285073 | 73 | 1579 | 2.33 | 2260.28 | 59.54 | 0.3 | 278.6 | 139.3 | 1222297.339
1506 | 8 | 0.029 | 1.02 | 0.024 | 42.5 | 25.93359266 | 72 | 1578 | 2.47 | 2258.22 | 60 | 0.14 | 277.56 | 138.78 | 537584.3563
1506 | 10 | 0.02 | 1.045 | 0.023 | 45.43478261 | 26.82423957 | 57 | 1563 | 2.8 | 2263.08 | 60.1 | 5.47 | 295.25 | 147.625 | 18568571.4
1506 | 7 | 0.019 | 1.029 | 0.03 | 34.3 | 21.72572514 | 41 | 1547 | 2.81 | 2259.97 | 60.03 | 5 | 301.53 | 150.765 | 16889455.52
1506 | 8 | 0.021 | 1 | 0.021 | 47.61904762 | 28.83191546 | 43 | 1549 | 2.84 | 2260.28 | 60.13 | 5.58 | 317.14 | 158.57 | 18652085.24
1506 | 6 | 0.025 | 1.036 | 0.021 | 49.33333333 | 28.83191546 | 39 | 1545 | 2.52 | 2259.78 | 60.01 | 5.08 | 302.7 | 151.35 | 19132804
1506 | 8 | 0.029 | 1.05 | 0.019 | 55.26315789 | 31.21470086 | 44 | 1550 | 2.39 | 2259.36 | 60 | 5.15 | 298.75 | 149.375 | 20447680.67
1508 | 11 | 0.038 | 0.747 | 0.025 | 29.88 | 25.10710746 | 60 | 1568 | 2.2 | 2258.58 | 59.52 | 0.23 | 266.72 | 133.36 | 991721.9455
1506 | 7 | 0.023 | 1.04 | 0.021 | 49.52380952 | 28.83191546 | 39 | 1545 | 3.14 | 2258.69 | 59.87 | 4.92 | 303.59 | 151.795 | 14864194.32
1508 | 5 | 0.027 | 0.726 | 0.023 | 31.56521739 | 26.82423957 | 48 | 1556 | 2.84 | 2260.04 | 59.79 | 5.23 | 296.01 | 148.005 | 17480295.3
1508 | 7 | 0.024 | 0.91 | 0.026 | 35 | 24.33786233 | 52 | 1560 | 3.22 | 2264.58 | 60.07 | 5.47 | 318.33 | 159.165 | 16157286
1508 | 9 | 0.022 | 0.77 | 0.022 | 35 | 27.78715793 | 54 | 1562 | 2.55 | 2254.65 | 59.96 | 5.14 | 287.07 | 143.535 | 19087601.65
1508 | 6 | 0.022 | 0.786 | 0.024 | 32.75 | 25.93359266 | 59 | 1567 | 2.65 | 2261.17 | 60.17 | 4.53 | 299.4 | 149.7 | 16234347.33
1508 | 5 | 0.025 | 0.73 | 0.019 | 38.42105263 | 31.21470086 | 56 | 1564 | 2.71 | 2254.71 | 59.86 | 5.05 | 318.85 | 159.425 | 17646641.73
1508 | 7 | 0.03 | 0.71 | 0.012 | 59.16666667 | 44.94691449 | 55 | 1563 | 2.89 | 2255.19 | 59.89 | 5.38 | 317.1 | 158.55 | 17632620.5
1508 | 7 | 0.028 | 0.77 | 0.02 | 38.5 | 29.96988564 | 47 | 1555 | 2.86 | 2259.06 | 59.71 | 5.79 | 317.9 | 158.95 | 19208329.05
1508 | 8 | 0.02 | 0.722 | 0.029 | 24.89655172 | 22.31802259 | 53 | 1561 | 3.07 | 2260.83 | 60.1 | 5.96 | 303.39 | 151.695 | 18434233.41
1508 | 6 | 0.028 | 0.755 | 0.02 | 37.75 | 29.96988564 | 70 | 1578 | 2.41 | 2246.71 | 59.57 | 0.19 | 295.96 | 147.98 | 743931.361
1508 | 9 | 0.028 | 0.715 | 0.03 | 23.83333333 | 21.72572514 | 49 | 1557 | 2.83 | 2246.59 | 60.28 | 5.42 | 313.98 | 156.99 | 18071157.16
1508 | 8 | 0.016 | 0.76 | 0.017 | 44.70588235 | 34.09448306 | 55 | 1563 | 3.14 | 2246.96 | 59.89 | 5.56 | 296.94 | 148.47 | 16710512.71
1508 | 5 | 0.018 | 0.72 | 0.012 | 60 | 44.94691449 | 40 | 1548 | 2.66 | 2238.29 | 59.99 | 5.22 | 293.47 | 146.735 | 18448221.79
1508 | 4 | 0.023 | 0.738 | 0.023 | 32.08695652 | 26.82423957 | 71 | 1579 | 2.37 | 2237.19 | 59.59 | 0.12 | 265.98 | 132.99 | 475756.8608
1508 | 4 | 0.017 | 0.76 | 0.025 | 30.4 | 25.10710746 | 64 | 1572 | 2.29 | 2224.72 | 59.41 | 0.15 | 296.26 | 148.13 | 612040.8734
1508 | 6 | 0.026 | 0.755 | 0.022 | 34.31818182 | 27.78715793 | 34 | 1542 | 2.11 | 2228.74 | 60 | 5.36 | 319.92 | 159.96 | 23778860.13
1508 | 7 | 0.022 | 0.75 | 0.025 | 30 | 25.10710746 | 31 | 1539 | 2.81 | 2229.42 | 60.04 | 5.38 | 318.21 | 159.105 | 17927393
1508 | 5 | 0.032 | 0.73 | 0.022 | 33.18181818 | 27.78715793 | 34 | 1542 | 2.9 | 2232.24 | 60.03 | 5.5 | 315.85 | 157.925 | 17780946.21
1508 | 4 | 0.023 | 0.705 | 0.019 | 37.10526316 | 31.21470086 | 45 | 1553 | 2.88 | 2228.47 | 59.82 | 5.51 | 310.52 | 155.26 | 17906684.98
1508 | 7 | 0.02 | 0.78 | 0.018 | 43.33333333 | 32.58285073 | 56 | 1564 | 2.6 | 2230.3 | 60.18 | 4.52 | 275.88 | 137.94 | 16284621.23
1508 | 6 | 0.025 | 0.733 | 0.022 | 33.31818182 | 27.78715793 | 50 | 1558 | 2.82 | 2229.46 | 59.9 | 5.46 | 274.4 | 137.2 | 18129778.98
1508 | 6 | 0.014 | 0.741 | 0.014 | 52.92857143 | 39.77262916 | 43 | 1551 | 2.6 | 2226.71 | 60.17 | 5.15 | 267.76 | 133.88 | 18524514.35
1508 | 2 | 0.023 | 0.74 | 0.033 | 22.42424242 | 20.1434254 | 42 | 1550 | 2.54 | 2226.43 | 60.03 | 5.21 | 263.36 | 131.68 | 19180606.8
1508 | 5 | 0.028 | 0.73 | 0.017 | 42.94117647 | 34.09448306 | 41 | 1549 | 3.2 | 2229.01 | 60.17 | 5.13 | 266.12 | 133.06 | 15008202.96
1506 | 7 | 0.032 | 1.03 | 0.021 | 49.04761905 | 28.83191546 | 44 | 1550 | 3.01 | 2228.5 | 59.9 | 5.87 | 265.45 | 132.725 | 18252969.77
1506 | 6 | 0.023 | 1.05 | 0.014 | 75 | 39.77262916 | 44 | 1550 | 2.93 | 2227.61 | 59.96 | 5.84 | 258.48 | 129.24 | 18648060.78
1506 | 7 | 0.019 | 1.055 | 0.018 | 58.61111111 | 32.58285073 | 41 | 1547 | 3.3 | 2227.27 | 59.92 | 5.42 | 255.69 | 127.845 | 15364113.42
1506 | 3 | 0.04 | 0.95 | 0.024 | 39.58333333 | 25.93359266 | 38 | 1544 | 3.29 | 2227.82 | 59.99 | 5.52 | 254.33 | 127.165 | 15699020.94
1506 | 8 | 0.029 | 1.023 | 0.021 | 48.71428571 | 28.83191546 | 56 | 1562 | 3.33 | 2227.73 | 59.82 | 5.52 | 250.22 | 125.11 | 15509817.51
1506 | 6 | 0.025 | 1.02 | 0.022 | 46.36363636 | 27.78715793 | 52 | 1558 | 2.83 | 2230.67 | 60.08 | 5.87 | 310.58 | 155.29 | 19432840.35
1506 | 4 | 0.021 | 1.027 | 0.019 | 54.05263158 | 31.21470086 | 36 | 1542 | 3.23 | 2229.62 | 59.9 | 5.43 | 290.24 | 145.12 | 15742635.83
1506 | 5 | 0.021 | 1.054 | 0.015 | 70.26666667 | 37.65403131 | 47 | 1553 | 3.31 | 2232.52 | 59.85 | 5.27 | 266.08 | 133.04 | 14928881.47
1506 | 7 | 0.025 | 1.04 | 0.011 | 94.54545455 | 48.15942887 | 38 | 1544 | 3.08 | 2233.8 | 60.46 | 5.29 | 258.56 | 129.28 | 16113820.91
1506 | 8 | 0.03 | 1.032 | 0.014 | 73.71428571 | 39.77262916 | 50 | 1556 | 2.8 | 2229.59 | 59.93 | 5.26 | 255.75 | 127.875 | 17591465.1
1506 | 5 | 0.023 | 1.044 | 0.016 | 65.25 | 35.77449321 | 58 | 1564 | 2.34 | 2227.79 | 59.63 | 0.12 | 265.18 | 132.59 | 479831.6923
1510 | 5 | 0.022 | 1.01 | 0.018 | 56.11111111 | 32.58285073 | 39 | 1549 | 3.21 | 2232.34 | 60.07 | 5.06 | 256.08 | 128.04 | 14779342.58
1508 | 6 | 0.023 | 0.751 | 0.017 | 44.17647059 | 34.09448306 | 69 | 1577 | 2.22 | 2220.11 | 59.68 | 0.2 | 271.39 | 135.695 | 840041.6216
1508 | 2 | 0.025 | 0.743 | 0.019 | 39.10526316 | 31.21470086 | 76 | 1584 | 2.28 | 2221.43 | 59.52 | 0.16 | 273.57 | 136.785 | 654737.2632
1508 | 10 | 0.019 | 0.712 | 0.013 | 54.76923077 | 42.18126779 | 65 | 1573 | 2.43 | 2225.22 | 59.74 | 0.26 | 268.33 | 134.165 | 999975.4074
1506 | 5 | 0.016 | 1.045 | 0.025 | 41.8 | 25.10710746 | 72 | 1578 | 2.18 | 2239.6 | 59.47 | 0.13 | 286.8 | 143.4 | 560927.3394
1506 | 5 | 0.037 | 1.07 | 0.029 | 36.89655172 | 22.31802259 | 73 | 1579 | 2.34 | 2241.73 | 59.51 | 0.24 | 246.68 | 123.34 | 965668.3077
1506 | 3 | 0.025 | 1.03 | 0.023 | 44.7826087 | 26.82423957 | 56 | 1562 | 3.17 | 2244.18 | 60.12 | 5.52 | 319.92 | 159.96 | 16412955.56
1506 | 5 | 0.03 | 0.98 | 0.025 | 39.2 | 25.10710746 | 43 | 1549 | 2.78 | 2248.14 | 59.95 | 4.69 | 319.15 | 159.575 | 15929446.66
1508 | 11 | 0.031 | 0.842 | 0.031 | 27.16129032 | 21.1678094 | 53 | 1561 | 3.03 | 2248.15 | 60.12 | 5.46 | 314.88 | 157.44 | 17014711.49
1508 | 7 | 0.015 | 1.108 | 0.015 | 73.86666667 | 37.65403131 | 28 | 1536 | 2.94 | 2245.38 | 60.44 | 4.71 | 316.49 | 158.245 | 15108199.71
1506 | 4 | 0.022 | 1.05 | 0.011 | 95.45454545 | 48.15942887 | 49 | 1555 | 3.19 | 2250.63 | 60.12 | 5.18 | 300.14 | 150.07 | 15349437.71
1508 | 7 | 0.025 | 0.71 | 0.03 | 23.66666667 | 21.72572514 | 41 | 1549 | 3.02 | 2246.13 | 60.12 | 5.1 | 299.4 | 149.7 | 15931160.46
1508 | 9 | 0.017 | 0.775 | 0.012 | 64.58333333 | 44.94691449 | 43 | 1551 | 2.48 | 2248.01 | 59.91 | 4.64 | 305.78 | 152.89 | 17665007.61
1506 | 7 | 0.023 | 1.01 | 0.023 | 43.91304348 | 26.82423957 | 48 | 1554 | 2.86 | 2248.19 | 59.83 | 5.09 | 296.9 | 148.45 | 16804827.21
1508 | 8 | 0.024 | 0.81 | 0.02 | 40.5 | 29.96988564 | 45 | 1553 | 3.05 | 2246.43 | 59.89 | 5.12 | 282.8 | 141.4 | 15838436.3
1508 | 4 | 0.025 | 0.75 | 0.019 | 39.47368421 | 31.21470086 | 38 | 1546 | 2.3 | 2248.72 | 60.02 | 4.39 | 277.11 | 138.555 | 18026912.77
1508 | 10 | 0.026 | 0.795 | 0.022 | 36.13636364 | 27.78715793 | 47 | 1555 | 2.79 | 2245.38 | 59.9 | 4.33 | 275.42 | 137.71 | 14636014.58
1510 | 3 | 0.031 | 0.975 | 0.023 | 42.39130435 | 26.82423957 | 50 | 1560 | 2.66 | 2247.25 | 60.06 | 4.13 | 274.39 | 137.195 | 14654435.53
1508 | 3 | 0.027 | 0.713 | 0.019 | 37.52631579 | 31.21470086 | 33 | 1541 | 3.14 | 2241.53 | 60.07 | 4.87 | 319.71 | 159.855 | 14601354.97
1508 | 6 | 0.019 | 0.756 | 0.018 | 42 | 32.58285073 | 55 | 1563 | 2.99 | 2242.49 | 59.94 | 4.56 | 319.55 | 159.775 | 14363935.95
1508 | 3 | 0.022 | 0.734 | 0.024 | 30.58333333 | 25.93359266 | 47 | 1555 | 2.67 | 2242.5 | 59.98 | 4.19 | 319.27 | 159.635 | 14780342.7
1508 | 7 | 0.022 | 0.725 | 0.02 | 36.25 | 29.96988564 | 43 | 1551 | 2.55 | 2243.34 | 59.96 | 5.04 | 318 | 159 | 18622361.22
1508 | 6 | 0.016 | 0.731 | 0.016 | 45.6875 | 35.77449321 | 52 | 1560 | 3.15 | 2250.16 | 59.94 | 4.82 | 318.47 | 159.235 | 14461028.27
1508 | 7 | 0.022 | 0.728 | 0.027 | 26.96296296 | 23.61991192 | 51 | 1559 | 3.04 | 2251.11 | 60.24 | 4.7 | 318.81 | 159.405 | 14617405.07
1508 | 5 | 0.019 | 0.766 | 0.017 | 45.05882353 | 34.09448306 | 46 | 1554 | 2.7 | 2253.5 | 60.06 | 4.42 | 302.24 | 151.12 | 15494064.44
1508 | 3 | 0.022 | 0.727 | 0.028 | 25.96428571 | 22.94811947 | 49 | 1557 | 2.83 | 2251.21 | 59.94 | 4.81 | 297.43 | 148.715 | 16070298.38
1508 | 7 | 0.019 | 0.74 | 0.018 | 41.11111111 | 32.58285073 | 51 | 1559 | 2.89 | 2256.03 | 60.04 | 4.45 | 298.32 | 149.16 | 14590034.84
1508 | 3 | 0.022 | 0.8 | 0.018 | 44.44444444 | 32.58285073 | 51 | 1559 | 2.5 | 2256.8 | 59.95 | 4.41 | 297.38 | 148.69 | 16720179.84
1510 | 12 | 0.026 | 0.98 | 0.008 | 122.5 | 62.00271238 | 86 | 1596 | 2.25 | 2249.67 | 59.54 | 0.69 | 297.89 | 148.945 | 2897574.96
1508 | 5 | 0.03 | 0.761 | 0.011 | 69.18181818 | 48.15942887 | 49 | 1557 | 2.63 | 2255.43 | 59.85 | 4.57 | 304.49 | 152.245 | 16460351.11
1508 | 7 | 0.024 | 0.729 | 0.021 | 34.71428571 | 28.83191546 | 54 | 1562 | 3.06 | 2251.28 | 59.91 | 4.78 | 302.66 | 151.33 | 14770162.51
1508 | 4 | 0.015 | 0.815 | 0.02 | 40.75 | 29.96988564 | 39 | 1547 | 2.6 | 2254.48 | 60.05 | 3.93 | 303.59 | 151.795 | 14312479.57
1508 | 4 | 0.022 | 0.79 | 0.024 | 32.91666667 | 25.93359266 | 53 | 1561 | 2.98 | 2254.83 | 60.1 | 4.82 | 302.77 | 151.385 | 15317710.91
1508 | 5 | 0.033 | 0.77 | 0.023 | 33.47826087 | 26.82423957 | 45 | 1553 | 2.81 | 2256.67 | 59.92 | 5.03 | 302.29 | 151.145 | 16965982.36
1508 | 6 | 0.026 | 0.75 | 0.022 | 34.09090909 | 27.78715793 | 50 | 1558 | 2.8 | 2257.11 | 60.2 | 4.71 | 301.39 | 150.695 | 15946482.15
1508 | 6 | 0.018 | 0.74 | 0.018 | 41.11111111 | 32.58285073 | 68 | 1576 | 2.3 | 2256.86 | 59.59 | 0.29 | 303.72 | 151.86 | 1195154.557
1508 | 5 | 0.024 | 0.759 | 0.026 | 29.19230769 | 24.33786233 | 38 | 1546 | 3.09 | 2258.49 | 59.95 | 5.02 | 299.17 | 149.585 | 15410357.01
1508 | 4 | 0.026 | 0.779 | 0.024 | 32.45833333 | 25.93359266 | 44 | 1552 | 3.05 | 2258.36 | 59.84 | 4.9 | 300.53 | 150.265 | 15238376.66
1508 | 5 | 0.033 | 0.745 | 0.028 | 26.60714286 | 22.94811947 | 32 | 1540 | 3.25 | 2256.94 | 59.82 | 4.63 | 298.86 | 149.43 | 13504140.07
1508 | 6 | 0.027 | 0.73 | 0.023 | 31.73913043 | 26.82423957 | 48 | 1556 | 2.35 | 2257.39 | 60.06 | 4.44 | 299.11 | 149.555 | 17913110.09
1508 | 9 | 0.021 | 0.73 | 0.033 | 22.12121212 | 20.1434254 | 47 | 1555 | 2.41 | 2258.37 | 59.96 | 4.44 | 293.53 | 146.765 | 17474723.55
1508 | 6 | 0.018 | 0.785 | 0.024 | 32.70833333 | 25.93359266 | 34 | 1542 | 3.17 | 2253.17 | 59.78 | 5.43 | 297.69 | 148.845 | 16210029.97
1508 | 5 | 0.022 | 0.762 | 0.026 | 29.30769231 | 24.33786233 | 38 | 1546 | 3.12 | 2253.14 | 59.87 | 4.76 | 297.69 | 148.845 | 14437427.85
1508 | 7 | 0.015 | 0.77 | 0.023 | 33.47826087 | 26.82423957 | 41 | 1549 | 3.08 | 2254.54 | 60.02 | 4.04 | 295.95 | 147.975 | 12420465.82
1508 | 6 | 0.021 | 0.74 | 0.033 | 22.42424242 | 20.1434254 | 50 | 1558 | 2.4 | 2256.55 | 60.19 | 4.89 | 296.06 | 148.03 | 19310426.63
1508 | 3 | 0.016 | 0.794 | 0.027 | 29.40740741 | 23.61991192 | 38 | 1546 | 2.84 | 2253.66 | 59.95 | 5.48 | 295.64 | 147.82 | 18264168.51
1508 | 9 | 0.034 | 0.777 | 0.028 | 27.75 | 22.94811947 | 64 | 1572 | 2.84 | 2256.74 | 60.19 | 4.3 | 298.01 | 149.005 | 14350959.3
1508 | 4 | 0.015 | 0.76 | 0.028 | 27.14285714 | 22.94811947 | 35 | 1543 | 2.9 | 2254.91 | 60.19 | 4.02 | 295.79 | 147.895 | 13128241.53
1508 | 7 | 0.015 | 0.774 | 0.02 | 38.7 | 29.96988564 | 48 | 1556 | 2.38 | 2254.16 | 60.18 | 4.37 | 295.23 | 147.615 | 17383551.53
1508 | 8 | 0.024 | 0.72 | 0.029 | 24.82758621 | 22.31802259 | 37 | 1545 | 2.92 | 2256.7 | 59.99 | 4.54 | 295.32 | 147.66 | 14736560.14
1508 | 5 | 0.028 | 0.744 | 0.026 | 28.61538462 | 24.33786233 | 50 | 1558 | 2.23 | 2252.24 | 59.97 | 4.04 | 296.31 | 148.155 | 17137223.46
1508 | 8 | 0.023 | 0.73 | 0.021 | 34.76190476 | 28.83191546 | 55 | 1563 | 2.74 | 2254.75 | 59.86 | 4.72 | 294.98 | 147.49 | 16313198.54
1508 | 10 | 0.028 | 0.755 | 0.038 | 19.86842105 | 18.01034279 | 28 | 1536 | 2.86 | 2254.89 | 59.73 | 4.21 | 289.75 | 144.875 | 13940896.85
1508 | 5 | 0.022 | 0.724 | 0.026 | 27.84615385 | 24.33786233 | 42 | 1550 | 2.36 | 2257.03 | 60.1 | 4.16 | 291.18 | 145.59 | 16709672.95
1508 | 5 | 0.027 | 0.772 | 0.026 | 29.69230769 | 24.33786233 | 32 | 1540 | 2.94 | 2258.02 | 59.93 | 4.98 | 285.34 | 142.67 | 16064199.43
1508 | 3 | 0.027 | 0.721 | 0.027 | 26.7037037 | 23.61991192 | 43 | 1551 | 2.84 | 2263.11 | 59.89 | 4.94 | 285.93 | 142.965 | 16533452.92
1508 | 7 | 0.018 | 0.742 | 0.028 | 26.5 | 22.94811947 | 67 | 1575 | 2.35 | 2261.62 | 59.89 | 5.37 | 286.5 | 143.25 | 21705777.65
1508 | 13 | 0.026 | 0.79 | 0.025 | 31.6 | 25.10710746 | 63 | 1571 | 2.31 | 2249.77 | 59.43 | 0.23 | 254.25 | 127.125 | 940812.9091
1508 | 18 | 0.024 | 0.74 | 0.027 | 27.40740741 | 23.61991192 | 38 | 1546 | 2.33 | 2253.84 | 59.42 | 0.37 | 275.41 | 137.705 | 1503204.876
1508 | 6 | 0.022 | 0.77 | 0.023 | 33.47826087 | 26.82423957 | 48 | 1556 | 2.29 | 2204.88 | 59.68 | 0.16 | 279.73 | 139.865 | 647021.5546
1506 | 11 | 0.025 | 1.035 | 0.018 | 57.5 | 32.58285073 | 63 | 1569 | 2.78 | 2207.62 | 59.96 | 4.94 | 319.71 | 159.855 | 16476150.99
1506 | 9 | 0.021 | 1.051 | 0.015 | 70.06666667 | 37.65403131 | 57 | 1563 | 2.87 | 2207.13 | 60.01 | 4.65 | 319.57 | 159.785 | 15019250.49
1506 | 15 | 0.02 | 1.041 | 0.022 | 47.31818182 | 27.78715793 | 65 | 1571 | 2.29 | 2209.34 | 59.77 | 0.14 | 205.79 | 102.895 | 567289.048
1506 | 6 | 0.025 | 1.01 | 0.027 | 37.40740741 | 23.61991192 | 61 | 1567 | 2.36 | 2215.59 | 60.03 | 4.28 | 315.72 | 157.86 | 16876036.37
1506 | 8 | 0.028 | 1.036 | 0.018 | 57.55555556 | 32.58285073 | 54 | 1560 | 2.6 | 2206.87 | 59.97 | 4.77 | 317.95 | 158.975 | 17004782.15
1506 | 5 | 0.026 | 1.035 | 0.025 | 41.4 | 25.10710746 | 53 | 1559 | 2.64 | 2215.37 | 60.06 | 4.77 | 317.5 | 158.75 | 16811637.34
1506 | 9 | 0.023 | 1.13 | 0.024 | 47.08333333 | 25.93359266 | 57 | 1563 | 3.14 | 2218.52 | 59.8 | 5.05 | 318.09 | 159.045 | 14985608.03
1506 | 2 | 0.03 | 1.053 | 0.028 | 37.60714286 | 22.94811947 | 52 | 1558 | 2.42 | 2210.05 | 60.1 | 4.72 | 317.65 | 158.825 | 18104145.12
1506 | 4 | 0.019 | 1.023 | 0.027 | 37.88888889 | 23.61991192 | 59 | 1565 | 2.85 | 2206.9 | 60.04 | 4.08 | 311.39 | 155.695 | 13269276.63
1506 | 5 | 0.021 | 1.036 | 0.027 | 38.37037037 | 23.61991192 | 56 | 1562 | 2.6 | 2210.93 | 59.85 | 4.03 | 304.9 | 152.45 | 14393154.3
1506 | 9 | 0.025 | 1.04 | 0.025 | 41.6 | 25.10710746 | 58 | 1564 | 2.99 | 2207.36 | 59.95 | 6.14 | 305.09 | 152.545 | 19037926.31
1508 | 6 | 0.019 | 0.763 | 0.015 | 50.86666667 | 37.65403131 | 65 | 1573 | 2.3 | 2194.55 | 59.62 | 1.91 | 272.71 | 136.355 | 7654208.739
1508 | 9 | 0.015 | 0.738 | 0.008 | 92.25 | 62.00271238 | 48 | 1556 | 2.78 | 2211.18 | 59.68 | 4.64 | 319.5 | 159.75 | 15500530.88
1508 | 5 | 0.04 | 0.71 | 0.03 | 23.66666667 | 21.72572514 | 46 | 1554 | 2.72 | 2209.57 | 60.05 | 4.17 | 318.44 | 159.22 | 14227356.24
1508 | 7 | 0.025 | 0.77 | 0.025 | 30.8 | 25.10710746 | 43 | 1551 | 2.77 | 2211.05 | 59.98 | 4.55 | 318.48 | 159.24 | 15253850.36
1508 | 7 | 0.019 | 0.73 | 0.029 | 25.17241379 | 22.31802259 | 53 | 1561 | 2.77 | 2212.39 | 59.95 | 5.38 | 316.99 | 158.495 | 18047351.78
1508 | 7 | 0.014 | 0.8 | 0.03 | 26.66666667 | 21.72572514 | 45 | 1553 | 3.01 | 2215.96 | 59.91 | 4.37 | 314.98 | 157.49 | 13512202.6
1508 | 2 | 0.026 | 0.727 | 0.026 | 27.96153846 | 24.33786233 | 44 | 1552 | 2.83 | 2215.41 | 60.14 | 4.78 | 314.88 | 157.44 | 15716102.88
1508 | 8 | 0.035 | 0.739 | 0.024 | 30.79166667 | 25.93359266 | 43 | 1551 | 2.61 | 2213.95 | 59.99 | 4.55 | 310.19 | 155.095 | 16210185.63
1508 | 8 | 0.029 | 0.728 | 0.03 | 24.26666667 | 21.72572514 | 53 | 1561 | 2.53 | 2215.62 | 59.95 | 4.27 | 309.89 | 154.945 | 15705505.57
1508 | 6 | 0.027 | 0.747 | 0.03 | 24.9 | 21.72572514 | 28 | 1536 | 3.15 | 2212.38 | 59.96 | 4.48 | 314.54 | 157.27 | 13215283.2
1508 | 9 | 0.018 | 0.77 | 0.022 | 35 | 27.78715793 | 38 | 1546 | 3.14 | 2210.46 | 60.27 | 4.42 | 311.74 | 155.87 | 13068464.79
1508 | 5 | 0.019 | 0.737 | 0.027 | 27.2962963 | 23.61991192 | 50 | 1558 | 3.05 | 2219.48 | 59.88 | 5.14 | 312.36 | 156.18 | 15709552.21
1508 | 10 | 0.031 | 0.74 | 0.017 | 43.52941176 | 34.09448306 | 53 | 1561 | 3.05 | 2216.84 | 60 | 5.27 | 302.88 | 151.44 | 16087716.9
1508 | 17 | 0.02 | 0.73 | 0.028 | 26.07142857 | 22.94811947 | 51 | 1559 | 2.92 | 2219.35 | 60.17 | 5.12 | 302.28 | 151.14 | 16344144.66
1508 | 17 | 0.032 | 0.725 | 0.018 | 40.27777778 | 32.58285073 | 40 | 1548 | 3.08 | 2218.82 | 60.19 | 5.12 | 300.57 | 150.285 | 15491397.82
1508 | 13 | 0.027 | 0.749 | 0.021 | 35.66666667 | 28.83191546 | 52 | 1560 | 3.13 | 2223.36 | 60.11 | 5.56 | 298.69 | 149.345 | 16587828.35
1508 | 6 | 0.029 | 0.71 | 0.009 | 78.88888889 | 56.47110389 | 74 | 1582 | 2.31 | 2213.94 | 59.67 | 0.14 | 304.41 | 152.205 | 563548.3636
1508 | 7 | 0.023 | 0.73 | 0.021 | 34.76190476 | 28.83191546 | 50 | 1558 | 2.66 | 2217.84 | 60.11 | 4.84 | 298.02 | 149.01 | 16948966.74
1508 | 10 | 0.028 | 0.73 | 0.027 | 27.03703704 | 23.61991192 | 56 | 1564 | 3.14 | 2219.99 | 60.04 | 5 | 299.23 | 149.615 | 14847066.88
1508 | 10 | 0.022 | 0.718 | 0.023 | 31.2173913 | 26.82423957 | 58 | 1566 | 2.49 | 2221.13 | 59.74 | 5.17 | 298.89 | 149.445 | 19369324.02
1508 | 8 | 0.027 | 0.746 | 0.019 | 39.26315789 | 31.21470086 | 49 | 1557 | 2.39 | 2219.9 | 60.04 | 5.49 | 296.12 | 148.06 | 21416926.44
1508 | 4 | 0.019 | 0.73 | 0.021 | 34.76190476 | 28.83191546 | 53 | 1561 | 2.84 | 2217.27 | 59.94 | 5.1 | 296.08 | 148.04 | 16723212.46
1508 | 17 | 0.039 | 0.763 | 0.025 | 30.52 | 25.10710746 | 45 | 1553 | 3.07 | 2212.33 | 60.11 | 5.28 | 299.27 | 149.635 | 15980661.26
1508 | 6 | 0.029 | 0.737 | 0.028 | 26.32142857 | 22.94811947 | 37 | 1545 | 3.06 | 2212.64 | 59.82 | 5.38 | 289.79 | 144.895 | 16338827.92
1508 | 9 | 0.029 | 0.732 | 0.026 | 28.15384615 | 24.33786233 | 46 | 1554 | 2.9 | 2215.63 | 59.91 | 4.98 | 298.44 | 149.22 | 15980040.37
1508 | 8 | 0.036 | 0.737 | 0.028 | 26.32142857 | 22.94811947 | 36 | 1544 | 2.22 | 2218.3 | 59.87 | 4.77 | 289.46 | 144.73 | 20018658.65
1508 | 8 | 0.023 | 0.73 | 0.032 | 22.8125 | 20.64126415 | 53 | 1561 | 2.13 | 2216.52 | 60 | 4.75 | 290.04 | 145.02 | 20760363.38
1508 | 8 | 0.023 | 0.743 | 0.03 | 24.76666667 | 21.72572514 | 70 | 1578 | 2.22 | 2229.92 | 59.62 | 0.28 | 301.86 | 150.93 | 1181254.919
1508 | 8 | 0.015 | 0.715 | 0.021 | 34.04761905 | 28.83191546 | 47 | 1555 | 3.08 | 2232.5 | 60.04 | 4.93 | 298.12 | 149.06 | 15008488.64
1508 | 7 | 0.02 | 0.726 | 0.031 | 23.41935484 | 21.1678094 | 41 | 1549 | 2.89 | 2230.14 | 59.91 | 4.88 | 296.38 | 148.19 | 15816245.48
1508 | 10 | 0.019 | 0.802 | 0.023 | 34.86956522 | 26.82423957 | 46 | 1554 | 3.14 | 2232.53 | 60.07 | 4.89 | 297.46 | 148.73 | 14602452.59
1508 | 5 | 0.017 | 0.76 | 0.022 | 34.54545455 | 27.78715793 | 46 | 1554 | 3.18 | 2233.71 | 60.11 | 4.58 | 297.09 | 148.545 | 13511838.23
1508 | 4 | 0.024 | 0.754 | 0.025 | 30.16 | 25.10710746 | 63 | 1571 | 3.12 | 2235.99 | 59.82 | 4.71 | 295.65 | 147.825 | 14177036.6
1506 | 7 | 0.022 | 1.08 | 0.019 | 56.84210526 | 31.21470086 | 41 | 1547 | 3.19 | 2234.1 | 60.01 | 4.82 | 293.8 | 146.9 | 14177780.69
1508 | 10 | 0.017 | 0.751 | 0.009 | 83.44444444 | 56.47110389 | 74 | 1582 | 2.75 | 2240.81 | 58.39 | 0.15 | 295.1 | 147.55 | 513349.2
1508 | 7 | 0.024 | 0.8 | 0.024 | 33.33333333 | 25.93359266 | 43 | 1551 | 3.14 | 2241.95 | 60.15 | 4.58 | 262.78 | 131.39 | 13734442.74
1506 | 5 | 0.021 | 1.07 | 0.028 | 38.21428571 | 22.94811947 | 49 | 1555 | 2.91 | 2239.91 | 59.95 | 4.88 | 260.97 | 130.485 | 15776355.79
1508 | 8 | 0.023 | 0.763 | 0.026 | 29.34615385 | 24.33786233 | 37 | 1545 | 2.59 | 2247.43 | 60.23 | 4.16 | 283.84 | 141.92 | 15161041.3
1508 | 9 | 0.02 | 0.731 | 0.027 | 27.07407407 | 23.61991192 | 45 | 1553 | 2.87 | 2254.86 | 60.06 | 4.32 | 266.49 | 133.245 | 14255114.93
1508 | 7 | 0.024 | 0.736 | 0.028 | 26.28571429 | 22.94811947 | 58 | 1566 | 2.98 | 2254.32 | 59.96 | 4.2 | 244.68 | 122.34 | 13344364.03
1508 | 7 | 0.018 | 0.753 | 0.03 | 25.1 | 21.72572514 | 37 | 1545 | 2.86 | 2256.3 | 59.84 | 4.42 | 242.58 | 121.29 | 14645438.18
1508 | 6 | 0.015 | 0.762 | 0.024 | 31.75 | 25.93359266 | 34 | 1542 | 2.88 | 2256.15 | 59.87 | 4.33 | 238.79 | 119.395 | 14246647.19
1508 | 5 | 0.028 | 0.735 | 0.03 | 24.5 | 21.72572514 | 53 | 1561 | 2.82 | 2297.14 | 60.04 | 4.46 | 313.99 | 156.995 | 15258874.64
1508 | 5 | 0.03 | 0.76 | 0.033 | 23.03030303 | 20.1434254 | 45 | 1553 | 2.8 | 2300.63 | 59.91 | 4.8 | 299.72 | 149.86 | 16564536
1506 | 4 | 0.032 | 1.018 | 0.036 | 28.27777778 | 18.79974161 | 50 | 1556 | 3.09 | 2298.05 | 60.13 | 5.09 | 295.79 | 147.895 | 15898936.21
1506 | 7 | 0.028 | 1.02 | 0.04 | 25.5 | 17.29210593 | 19 | 1525 | 3.01 | 2294.15 | 59.9 | 4.27 | 293.4 | 146.7 | 13668865.81
1506 | 8 | 0.022 | 1.07 | 0.028 | 38.21428571 | 22.94811947 | 39 | 1545 | 2.58 | 2296.94 | 59.88 | 4.23 | 288.62 | 144.31 | 15816835.67
1506 | 10 | 0.034 | 1.034 | 0.032 | 32.3125 | 20.64126415 | 52 | 1558 | 3.27 | 2296.23 | 60.05 | 4.74 | 277.37 | 138.685 | 13979616.77
1506 | 12 | 0.022 | 1.035 | 0.025 | 41.4 | 25.10710746 | 89 | 1595 | 2.25 | 2279.43 | 59.53 | 0.29 | 275.25 | 137.625 | 1233931.44
1506 | 11 | 0.025 | 1.05 | 0.011 | 95.45454545 | 48.15942887 | 79 | 1585 | 2.16 | 2277.89 | 59.62 | 0.17 | 294.56 | 147.28 | 752969.1944
1506 | 11 | 0.035 | 1.042 | 0.028 | 37.21428571 | 22.94811947 | 43 | 1549 | 2.89 | 2285.07 | 60.06 | 5.03 | 318.99 | 159.495 | 16703940.77
1506 | 4 | 0.023 | 1.11 | 0.027 | 41.11111111 | 23.61991192 | 59 | 1565 | 2.89 | 2282.64 | 59.76 | 4.57 | 318.19 | 159.095 | 15160204.9
1506 | 7 | 0.03 | 1.076 | 0.028 | 38.42857143 | 22.94811947 | 60 | 1566 | 2.95 | 2284.82 | 59.76 | 4.58 | 312 | 156 | 14898575.43
1506 | 5 | 0.027 | 1.052 | 0.021 | 50.0952381 | 28.83191546 | 44 | 1550 | 2.85 | 2283.99 | 59.91 | 4.87 | 307.03 | 153.515 | 16391835.6
1508 | 7 | 0.019 | 0.744 | 0.026 | 28.61538462 | 24.33786233 | 55 | 1563 | 2.94 | 2281 | 59.82 | 4.52 | 319.01 | 159.505 | 14728742.86
1506 | 10 | 0.025 | 1.064 | 0.028 | 38 | 22.94811947 | 43 | 1549 | 3.38 | 2281.24 | 60.02 | 4.94 | 317.61 | 158.805 | 14003304
1506 | 13 | 0.037 | 1.008 | 0.028 | 36 | 22.94811947 | 19 | 1525 | 3.14 | 2283.1 | 59.71 | 4.91 | 317.7 | 158.85 | 14994295.61
1506 | 10 | 0.024 | 1.052 | 0.033 | 31.87878788 | 20.1434254 | 29 | 1535 | 3.55 | 2282.44 | 59.85 | 4.66 | 317.73 | 158.865 | 12583638.22
1506 | 7 | 0.021 | 1.035 | 0.034 | 30.44117647 | 19.67192734 | 53 | 1559 | 3.48 | 2279.91 | 59.84 | 4.93 | 312.74 | 156.37 | 13565464.5
1510 | 6 | 0.024 | 0.994 | 0.026 | 38.23076923 | 24.33786233 | 78 | 1588 | 2.35 | 2275.35 | 59.66 | 0.69 | 302.69 | 151.345 | 2805942.255
1506 | 12 | 0.019 | 1.027 | 0.036 | 28.52777778 | 18.79974161 | 36 | 1542 | 2.8 | 2281.44 | 60.26 | 3.42 | 302.4 | 151.2 | 11703787.2
1508 | 5 | 0.02 | 0.768 | 0.025 | 30.72 | 25.10710746 | 20 | 1528 | 2.96 | 2275.7 | 60.1 | 4.14 | 303.88 | 151.94 | 13368199.86
1508 | 8 | 0.018 | 0.752 | 0.025 | 30.08 | 25.10710746 | 50 | 1558 | 3.24 | 2279.88 | 60.2 | 4.79 | 295.5 | 147.75 | 14156366
1510 | 17 | 0.028 | 1.013 | 0.012 | 84.41666667 | 44.94691449 | 84 | 1594 | 2.32 | 2278.09 | 59.54 | 0.77 | 294.78 | 147.39 | 3175578.905
1508 | 13 | 0.019 | 0.723 | 0.026 | 27.80769231 | 24.33786233 | 46 | 1554 | 2.88 | 2276.51 | 60.26 | 4.37 | 308.99 | 154.495 | 14508008.52
1508 | 12 | 0.031 | 0.772 | 0.027 | 28.59259259 | 23.61991192 | 40 | 1548 | 2.87 | 2276.28 | 59.92 | 4.55 | 308.26 | 154.13 | 15156693.66
1508 | 12 | 0.025 | 0.754 | 0.026 | 29 | 24.33786233 | 52 | 1560 | 2.72 | 2275.56 | 59.94 | 4.59 | 293.1 | 146.55 | 16128031.5
1508 | 4 | 0.019 | 0.81 | 0.033 | 24.54545455 | 20.1434254 | 46 | 1554 | 2.29 | 2274.8 | 60.06 | 3.17 | 295.23 | 147.615 | 13225627.6
1508 | 12 | 0.033 | 0.741 | 0.029 | 25.55172414 | 22.31802259 | 43 | 1551 | 2.21 | 2274.22 | 59.98 | 3.7 | 289.89 | 144.945 | 15991574.12
1508 | 17 | 0.025 | 0.758 | 0.021 | 36.0952381 | 28.83191546 | 67 | 1575 | 2.29 | 2273.27 | 59.5 | 0.4 | 282.26 | 141.13 | 1667726.463
1508 | 15 | 0.022 | 0.726 | 0.032 | 22.6875 | 20.64126415 | 82 | 1590 | 2.25 | 2272.44 | 59.45 | 0.65 | 255.42 | 127.71 | 2757227.2
1508 | 5 | 0.033 | 0.78 | 0.021 | 37.14285714 | 28.83191546 | 82 | 1590 | 2.22 | 2276.26 | 59.39 | 0.12 | 277.08 | 138.54 | 516772.5405
1508 | 9 | 0.028 | 0.732 | 0.028 | 26.14285714 | 22.94811947 | 78 | 1586 | 2.3 | 2245.81 | 59.59 | 0.26 | 272.85 | 136.425 | 1066271.53
1506 | 9 | 0.022 | 1.048 | 0.027 | 38.81481481 | 23.61991192 | 87 | 1593 | 2.22 | 2246.36 | 59.55 | 0.29 | 283.36 | 141.68 | 1232462.378
1508 | 6 | 0.018 | 0.72 | 0.016 | 45 | 35.77449321 | 54 | 1562 | 3.16 | 2245.4 | 60.12 | 4.69 | 267.43 | 133.715 | 13996800.38
1506 | 3 | 0.018 | 1.042 | 0.022 | 47.36363636 | 27.78715793 | 86 | 1592 | 2.23 | 2245.36 | 59.49 | 0.19 | 281.4 | 140.7 | 803496.5381
1508 | 8 | 0.021 | 0.778 | 0.015 | 51.86666667 | 37.65403131 | 69 | 1577 | 2.32 | 2259.3 | 59.74 | 0.24 | 261.18 | 130.59 | 981626.8966
1506 | 6 | 0.032 | 1.036 | 0.024 | 43.16666667 | 25.93359266 | 76 | 1582 | 2.36 | 2261.18 | 59.55 | 0.49 | 279.52 | 139.76 | 1971825.61
1506 | 7 | 0.03 | 1.046 | 0.023 | 45.47826087 | 26.82423957 | 77 | 1583 | 2.28 | 2261.12 | 59.31 | 0.14 | 283.68 | 141.84 | 583130.9474
1506 | 10 | 0.024 | 1.074 | 0.02 | 53.7 | 29.96988564 | 74 | 1580 | 2.25 | 2253.36 | 59.94 | 0.35 | 267.09 | 133.545 | 1472195.2
1506 | 5 | 0.029 | 1.064 | 0.032 | 33.25 | 20.64126415 | 70 | 1576 | 2.29 | 2250.07 | 59.63 | 0.27 | 279.14 | 139.57 | 1114226.803
1508 | 5 | 0.014 | 0.748 | 0.014 | 53.42857143 | 39.77262916 | 57 | 1565 | 2.26 | 2249.28 | 59.67 | 0.19 | 277.74 | 138.87 | 794214.7965
1508 | 4 | 0.02 | 0.757 | 0.022 | 34.40909091 | 27.78715793 | 64 | 1572 | 2.32 | 2240.41 | 59.7 | 0.45 | 237.35 | 118.675 | 1825161.595
1506 | 6 | 0.023 | 1.067 | 0.023 | 46.39130435 | 26.82423957 | 59 | 1565 | 2.53 | 2244.25 | 59.63 | 3.75 | 303.88 | 151.94 | 13971121.54
1506 | 8 | 0.029 | 1.04 | 0.019 | 54.73684211 | 31.21470086 | 59 | 1565 | 2.41 | 2238.01 | 59.8 | 0.16 | 275.8 | 137.9 | 624042.6224
1506 | 3 | 0.031 | 1.07 | 0.029 | 36.89655172 | 22.31802259 | 67 | 1573 | 2.35 | 2238.12 | 59.92 | 0.12 | 276.29 | 138.145 | 480005.3106
1506 | 3 | 0.025 | 1.055 | 0.025 | 42.2 | 25.10710746 | 57 | 1563 | 2.24 | 2245.75 | 59.83 | 0.25 | 260.97 | 130.485 | 1052695.313
1506 | 11 | 0.019 | 1.025 | 0.017 | 60.29411765 | 34.09448306 | 59 | 1565 | 2.3 | 2249.05 | 59.51 | 0.21 | 284.52 | 142.26 | 862461.7826
1506 | 7 | 0.021 | 1.044 | 0.022 | 47.45454545 | 27.78715793 | 73 | 1579 | 2.24 | 2246.4 | 59.55 | 0.11 | 237.35 | 118.675 | 463320
1508 | 12 | 0.032 | 0.736 | 0.019 | 38.73684211 | 31.21470086 | 73 | 1581 | 2.3 | 2260.12 | 59.64 | 0.28 | 258.88 | 129.44 | 1155609.183
1506 | 9 | 0.022 | 1.045 | 0.023 | 45.43478261 | 26.82423957 | 61 | 1567 | 2.23 | 2261.56 | 59.74 | 0.21 | 247.86 | 123.93 | 894482.4753
1506 | 4 | 0.024 | 1.08 | 0.021 | 51.42857143 | 28.83191546 | 72 | 1578 | 2.28 | 2257.42 | 59.56 | 0.22 | 282.43 | 141.215 | 914849.1579
1506 | 8 | 0.034 | 1.087 | 0.011 | 98.81818182 | 48.15942887 | 66 | 1572 | 2.28 | 2259 | 59.5 | 0.18 | 262.02 | 131.01 | 749036.8421
1508 | 9 | 0.014 | 0.701 | 0.018 | 38.94444444 | 32.58285073 | 26 | 1534 | 2.55 | 2257.2 | 60 | 4.64 | 278.27 | 139.135 | 17250319.06
1508 | 5 | 0.025 | 0.787 | 0.028 | 28.10714286 | 22.94811947 | 59 | 1567 | 2.21 | 2252.04 | 59.72 | 0.11 | 285.24 | 142.62 | 470788.4525
1508 | 8 | 0.02 | 0.742 | 0.029 | 25.5862069 | 22.31802259 | 56 | 1564 | 2.45 | 2248.57 | 59.85 | 0.46 | 287.64 | 143.82 | 1773158.057
1508 | 4 | 0.023 | 0.749 | 0.021 | 35.66666667 | 28.83191546 | 64 | 1572 | 2.32 | 2187.31 | 59.77 | 0.25 | 248.94 | 124.47 | 989946.3362
1502 | 7 | 0.025 | 0.727 | 0.01 | 72.7 | 51.94243253 | 75 | 1577 | 2.17 | 2178.28 | 59.85 | 0.15 | 260.49 | 130.245 | 632403.871
1502 | 5 | 0.014 | 0.702 | 0.009 | 78 | 56.47110389 | 59 | 1561 | 2.22 | 2183.87 | 59.85 | 4.8 | 315.65 | 157.825 | 19831900.54
1502 | 1 | 0.018 | 0.689 | 0.01 | 68.9 | 51.94243253 | 57 | 1559 | 2.3 | 2182.7 | 60.31 | 4.88 | 314.04 | 157.02 | 19450704
1502 | 4 | 0.012 | 0.715 | 0.009 | 79.44444444 | 56.47110389 | 33 | 1535 | 2.47 | 2179.1 | 60.04 | 4.68 | 296.84 | 148.42 | 17341048.42
1502 | 2 | 0.019 | 0.725 | 0.016 | 45.3125 | 35.77449321 | 53 | 1555 | 2.48 | 2184.52 | 59.96 | 5.43 | 318.3 | 159.15 | 20088775.45
1514 | 2 | 0.023 | 0.523 | 0.013 | 40.23076923 | 42.18126779 | 41 | 1555 | 2.4 | 2184.97 | 60.07 | 3.45 | 287.17 | 143.585 | 13191756.38
1514 | 5 | 0.016 | 0.513 | 0.008 | 64.125 | 62.00271238 | 57 | 1571 | 2.31 | 2187.02 | 59.59 | 0.29 | 315.41 | 157.705 | 1153156
1514 | 4 | 0.021 | 0.52 | 0.007 | 74.28571429 | 68.93209842 | 73 | 1587 | 2.36 | 2186.65 | 59.7 | 0.27 | 305.46 | 152.73 | 1050703.856
1514 | 2 | 0.02 | 0.505 | 0.007 | 72.14285714 | 68.93209842 | 51 | 1565 | 2.16 | 2180.87 | 59.8 | 3.91 | 300.41 | 150.205 | 16580669.97
1514 | 2 | 0.014 | 0.513 | 0.008 | 64.125 | 62.00271238 | 51 | 1565 | 2.36 | 2185.05 | 60.16 | 3.86 | 300.31 | 150.155 | 15010182.46
1526 | 3 | 0.01 | 0.331 | 0.004 | 82.75 | 107.4602601 | 43 | 1569 | 2.33 | 2188.95 | 59.97 | 3.62 | 316.07 | 158.035 | 14283603.35
1526 | 4 | 0.014 | 0.314 | 0.005 | 62.8 | 90.02424399 | 56 | 1582 | 2.35 | 2186.55 | 60.26 | 3.47 | 311.97 | 155.985 | 13560331.79
1495 | 5 | 0.019 | 1.181 | 0.014 | 84.35714286 | 39.77262916 | 63 | 1558 | 2.23 | 2190.89 | 59.75 | 0.11 | 248.5 | 124.25 | 453897.3901
1495 | 5 | 0.019 | 1.209 | 0.01 | 120.9 | 51.94243253 | 52 | 1547 | 2.31 | 2191.49 | 59.99 | 5.24 | 310.97 | 155.485 | 20878922.91
1495 | 5 | 0.02 | 1.202 | 0.01 | 120.2 | 51.94243253 | 45 | 1540 | 2.5 | 2195.86 | 60.09 | 4.62 | 298.95 | 149.475 | 17043386.98
1495 | 2 | 0.02 | 1.19 | 0.012 | 99.16666667 | 44.94691449 | 67 | 1562 | 2.48 | 2191.49 | 59.81 | 5.25 | 292.89 | 146.445 | 19484820.36
1495 | 8 | 0.016 | 1.182 | 0.01 | 118.2 | 51.94243253 | 57 | 1552 | 2.4 | 2193.3 | 59.96 | 5.15 | 292.19 | 146.095 | 19767116.25
1495 | 5 | 0.014 | 1.185 | 0.008 | 148.125 | 62.00271238 | 39 | 1534 | 2.51 | 2189.17 | 60.15 | 5.17 | 301.54 | 150.77 | 18938500.95
1508 | 9 | 0.035 | 0.744 | 0.03 | 24.8 | 21.72572514 | 46 | 1554 | 2.88 | 2194.47 | 59.99 | 5.04 | 301 | 150.5 | 16129354.5
1509 | 5 | 0.028 | 0.791 | 0.02 | 39.55 | 29.96988564 | 49 | 1558 | 2.68 | 2192.28 | 59.76 | 5.2 | 315.07 | 157.535 | 17865445.97
1509 | 8 | 0.017 | 0.784 | 0.016 | 49 | 35.77449321 | 55 | 1564 | 2.73 | 2192.44 | 59.95 | 4.9 | 299.95 | 149.975 | 16527624.62
1495 | 11 | 0.019 | 1.187 | 0.011 | 107.9090909 | 48.15942887 | 57 | 1552 | 2.53 | 2190.42 | 60.05 | 5.57 | 303.36 | 151.68 | 20254025.88
1495 | 8 | 0.017 | 1.215 | 0.016 | 75.9375 | 35.77449321 | 49 | 1544 | 2.65 | 2190.06 | 60.03 | 5.9 | 293.61 | 146.805 | 20479127.09
1495 | 9 | 0.02 | 1.187 | 0.028 | 42.39285714 | 22.94811947 | 59 | 1554 | 2.41 | 2189.05 | 60.02 | 5.54 | 316.74 | 158.37 | 21134778.17
1495 | 2 | 0.017 | 1.182 | 0.019 | 62.21052632 | 31.21470086 | 45 | 1540 | 2.62 | 2191.49 | 60.13 | 5.56 | 301.47 | 150.735 | 19532700.18
1495 | 6 | 0.029 | 1.175 | 0.024 | 48.95833333 | 25.93359266 | 64 | 1559 | 2.64 | 2188.17 | 59.98 | 5.51 | 317.99 | 158.995 | 19181299.3
1502 | 9 | 0.032 | 0.7 | 0.025 | 28 | 25.10710746 | 55 | 1557 | 2.58 | 2190.23 | 59.9 | 5.56 | 313.82 | 156.91 | 19824128.28
1502 | 9 | 0.015 | 0.686 | 0.027 | 25.40740741 | 23.61991192 | 86 | 1588 | 2.24 | 2188.34 | 59.75 | 0.3 | 251.71 | 125.855 | 1230941.25
1502 | 8 | 0.021 | 0.721 | 0.02 | 36.05 | 29.96988564 | 45 | 1547 | 2.56 | 2186.34 | 60.16 | 5.41 | 313.07 | 156.535 | 19405475.58
1502 | 10 | 0.029 | 0.693 | 0.017 | 40.76470588 | 34.09448306 | 90 | 1592 | 2.49 | 2184.99 | 59.92 | 5.71 | 295.4 | 147.7 | 21044349.47
1502 | 5 | 0.017 | 0.728 | 0.006 | 121.3333333 | 77.89993267 | 55 | 1557 | 2.57 | 2186.58 | 59.82 | 5.17 | 299.92 | 149.96 | 18474473.98
1502 | 4 | 0.019 | 0.689 | 0.024 | 28.70833333 | 25.93359266 | 54 | 1556 | 2.72 | 2182.83 | 60.11 | 5.91 | 303 | 151.5 | 19919928.77
1502 | 8 | 0.019 | 0.697 | 0.023 | 30.30434783 | 26.82423957 | 59 | 1561 | 2.24 | 2181.16 | 59.78 | 0.38 | 290.58 | 145.29 | 1554076.5
1500 | 3 | 0.019 | 1 | 0.018 | 55.55555556 | 32.58285073 | 58 | 1558 | 2.57 | 2178.52 | 60.25 | 5.27 | 307.7 | 153.85 | 18762397.54
1500 | 8 | 0.021 | 1.063 | 0.015 | 70.86666667 | 37.65403131 | 52 | 1552 | 2.65 | 2180.51 | 60.03 | 5.36 | 316.93 | 158.465 | 18523638.16
1500 | 4 | 0.015 | 1.056 | 0.014 | 75.42857143 | 39.77262916 | 56 | 1556 | 2.66 | 2181.01 | 59.91 | 5.6 | 312.9 | 156.45 | 19284720
1500 | 8 | 0.019 | 1.052 | 0.015 | 70.13333333 | 37.65403131 | 59 | 1559 | 2.46 | 2178.96 | 59.93 | 5.74 | 307.78 | 153.89 | 21353808
1514 | 3 | 0.018 | 0.549 | 0.009 | 61 | 56.47110389 | 46 | 1560 | 2.62 | 2179.97 | 60.2 | 3.72 | 299.42 | 149.71 | 12999943.24
1514 | 5 | 0.021 | 0.518 | 0.008 | 64.75 | 62.00271238 | 54 | 1568 | 2.55 | 2179.79 | 59.54 | 0.3 | 299.15 | 149.575 | 1077072.706
1509 | 8 | 0.024 | 0.774 | 0.027 | 28.66666667 | 23.61991192 | 43 | 1552 | 2.56 | 2178.88 | 60.07 | 5 | 309.75 | 154.875 | 17873625
1509 | 7 | 0.029 | 0.797 | 0.03 | 26.56666667 | 21.72572514 | 67 | 1576 | 2.59 | 2172.28 | 59.9 | 4.71 | 309.01 | 154.505 | 16591522.38
1502 | 11 | 0.026 | 0.721 | 0.026 | 27.73076923 | 24.33786233 | 43 | 1545 | 2.5 | 2172.03 | 60.02 | 4.58 | 295.76 | 147.88 | 16712467.63
1509 | 6 | 0.017 | 0.785 | 0.019 | 41.31578947 | 31.21470086 | 77 | 1586 | 2.29 | 2229.61 | 59.69 | 0.43 | 294.8 | 147.4 | 1758373.651
1509 | 3 | 0.026 | 0.808 | 0.028 | 28.85714286 | 22.94811947 | 51 | 1560 | 2.7 | 2229.98 | 60.08 | 4.88 | 316.35 | 158.175 | 16928025.96
1509 | 5 | 0.028 | 0.785 | 0.025 | 31.4 | 25.10710746 | 37 | 1546 | 2.54 | 2237.38 | 60.18 | 5.13 | 314.22 | 157.11 | 18978972.24
1509 | 7 | 0.028 | 0.795 | 0.028 | 28.39285714 | 22.94811947 | 36 | 1545 | 2.52 | 2235.84 | 60.04 | 5.35 | 307.46 | 153.73 | 19936240
1509 | 5 | 0.022 | 0.778 | 0.016 | 48.625 | 35.77449321 | 39 | 1548 | 2.49 | 2235.82 | 60.04 | 4.83 | 297.06 | 148.53 | 18215198.6
1509 | 5 | 0.024 | 0.75 | 0.023 | 32.60869565 | 26.82423957 | 53 | 1562 | 2.42 | 2236.79 | 59.87 | 4.47 | 297.52 | 148.76 | 17352684.07
1509 | 2 | 0.025 | 0.789 | 0.028 | 28.17857143 | 22.94811947 | 41 | 1550 | 2.44 | 2234.76 | 60.43 | 5.21 | 296.47 | 148.235 | 20041400.95
1509 | 6 | 0.025 | 0.811 | 0.027 | 30.03703704 | 23.61991192 | 48 | 1557 | 2.58 | 2240.5 | 60.1 | 4.48 | 311.59 | 155.795 | 16340018.6
1509 | 7 | 0.023 | 0.809 | 0.023 | 35.17391304 | 26.82423957 | 50 | 1559 | 2.68 | 2234.22 | 59.87 | 5.36 | 306.14 | 153.07 | 18767448
1509 | 9 | 0.027 | 0.802 | 0.024 | 33.41666667 | 25.93359266 | 48 | 1557 | 2.91 | 2235.69 | 60.27 | 5.29 | 317.19 | 158.595 | 17069608.39
1509 | 9 | 0.03 | 0.78 | 0.027 | 28.88888889 | 23.61991192 | 76 | 1585 | 2.35 | 2231.84 | 59.43 | 0.15 | 266.98 | 133.49 | 598323.0638
1514 | 3 | 0.017 | 0.49 | 0.023 | 21.30434783 | 26.82423957 | 44 | 1558 | 2.4 | 2234.5 | 60.1 | 3.61 | 298.57 | 149.285 | 14116453.75
1514 | 2 | 0.019 | 0.514 | 0.027 | 19.03703704 | 23.61991192 | 48 | 1562 | 2.67 | 2209.77 | 59.87 | 4.08 | 302.54 | 151.27 | 14182254.2
1509 | 7 | 0.027 | 0.786 | 0.026 | 30.23076923 | 24.33786233 | 43 | 1552 | 2.84 | 2234.79 | 59.95 | 5.72 | 310.82 | 155.41 | 18904434.85
1509 | 6 | 0.019 | 0.765 | 0.018 | 42.5 | 32.58285073 | 40 | 1549 | 2.68 | 2232.36 | 59.97 | 5.16 | 317.99 | 158.995 | 18052129.07
1509 | 6 | 0.024 | 0.807 | 0.018 | 44.83333333 | 32.58285073 | 54 | 1563 | 2.8 | 2234.02 | 60.32 | 4.91 | 309.32 | 154.66 | 16453557.3
1509 | 6 | 0.027 | 0.804 | 0.013 | 61.84615385 | 42.18126779 | 52 | 1561 | 2.49 | 2239.2 | 60.15 | 5.07 | 298.43 | 149.215 | 19149206.75
1509 | 3 | 0.02 | 0.813 | 0.027 | 30.11111111 | 23.61991192 | 50 | 1559 | 2.63 | 2236.6 | 60.02 | 5.27 | 310.33 | 155.165 | 18823157.57
1509 | 2 | 0.018 | 0.791 | 0.016 | 49.4375 | 35.77449321 | 73 | 1582 | 2.2 | 2230.93 | 59.69 | 0.15 | 302.85 | 151.425 | 638857.2273
1509 | 3 | 0.026 | 0.813 | 0.026 | 31.26923077 | 24.33786233 | 56 | 1565 | 2.38 | 2237.29 | 59.87 | 4.85 | 301.45 | 150.725 | 19148570.29
1509 | 11 | 0.03 | 0.782 | 0.026 | 30.07692308 | 24.33786233 | 55 | 1564 | 2.4 | 2234.93 | 60.18 | 4.72 | 298.67 | 149.335 | 18460521.8
1509 | 9 | 0.015 | 0.8 | 0.013 | 61.53846154 | 42.18126779 | 55 | 1564 | 2.54 | 2229.72 | 59.91 | 5.34 | 306.31 | 153.155 | 19688252.03
1509 | 3 | 0.03 | 0.811 | 0.026 | 31.19230769 | 24.33786233 | 45 | 1554 | 2.43 | 2228.28 | 60.06 | 5.05 | 306.54 | 153.27 | 19449308.15
1509 | 12 | 0.025 | 0.823 | 0.031 | 26.5483871 | 21.1678094 | 61 | 1570 | 2.39 | 2226.87 | 60.06 | 5.17 | 316.12 | 158.06 | 20231905.93
1509 | 4 | 0.025 | 0.793 | 0.03 | 26.43333333 | 21.72572514 | 54 | 1563 | 2.82 | 2224.04 | 60.14 | 5.3 | 316.74 | 158.37 | 17555720
1509 | 5 | 0.02 | 0.795 | 0.019 | 41.84210526 | 31.21470086 | 68 | 1577 | 2.29 | 2223.44 | 59.52 | 0.58 | 300.83 | 150.415 | 2365196.437
1509 | 12 | 0.03 | 0.797 | 0.03 | 26.56666667 | 21.72572514 | 37 | 1546 | 2.49 | 2229.45 | 60 | 4.65 | 300 | 150 | 17486409.04
1509 | 9 | 0.027 | 0.782 | 0.026 | 30.07692308 | 24.33786233 | 51 | 1560 | 2.35 | 2227.2 | 60 | 5 | 311.89 | 155.945 | 19902638.3
1509 | 10 | 0.023 | 0.791 | 0.022 | 35.95454545 | 27.78715793 | 63 | 1572 | 2.47 | 2226.56 | 60.13 | 5 | 310.6 | 155.3 | 18930267.21
1495 | 5 | 0.032 | 1.195 | 0.027 | 44.25925926 | 23.61991192 | 55 | 1550 | 2.26 | 2194.49 | 59.69 | 0.41 | 254.97 | 127.485 | 1672084.858
1495 | 5 | 0.029 | 1.26 | 0.017 | 74.11764706 | 34.09448306 | 41 | 1536 | 2.49 | 2197.99 | 59.84 | 5.45 | 301.91 | 150.955 | 20205618.92
1495 | 1 | 0.02 | 1.168 | 0.017 | 68.70588235 | 34.09448306 | 42 | 1537 | 2.58 | 2198.05 | 59.96 | 5.26 | 304 | 152 | 18821442.09
1509 | 5 | 0.035 | 0.785 | 0.029 | 27.06896552 | 22.31802259 | 49 | 1558 | 2.56 | 2197.13 | 59.99 | 4.51 | 299.86 | 149.93 | 16257045.49
1495 | 5 | 0.032 | 1.2 | 0.023 | 52.17391304 | 26.82423957 | 48 | 1543 | 2.74 | 2196 | 59.79 | 5.13 | 317.9 | 158.95 | 17268254.01
1495 | 5 | 0.025 | 1.187 | 0.024 | 49.45833333 | 25.93359266 | 46 | 1541 | 2.68 | 2196.39 | 59.93 | 5.23 | 316.88 | 158.44 | 18002202.51
1495 | 6 | 0.028 | 1.168 | 0.027 | 43.25925926 | 23.61991192 | 41 | 1536 | 2.62 | 2195.56 | 60.08 | 4.91 | 302.77 | 151.385 | 17281236
1495 | 5 | 0.02 | 0.781 | 0.026 | 30.03846154 | 24.33786233 | 45 | 1540 | 2.75 | 2191.5 | 60.03 | 4.96 | 309.63 | 154.815 | 16601210.18
1495 | 5 | 0.027 | 1.181 | 0.023 | 51.34782609 | 26.82423957 | 51 | 1546 | 2.64 | 2197.38 | 60.17 | 5.77 | 318.28 | 159.14 | 20170949.59
1509 | 5 | 0.027 | 0.8 | 0.028 | 28.57142857 | 22.94811947 | 38 | 1547 | 2.74 | 2194.6 | 59.97 | 5.15 | 319.22 | 159.61 | 17324524.82
1505 | 4 | 0.03 | 1.12 | 0.029 | 38.62068966 | 22.31802259 | 63 | 1568 | 2.6 | 2197 | 59.95 | 4.66 | 311.33 | 155.665 | 16538340
1505 | 4 | 0.025 | 1.1 | 0.024 | 45.83333333 | 25.93359266 | 36 | 1541 | 2.49 | 2196.53 | 60.11 | 4.93 | 307.21 | 153.605 | 18265602.48
1505 | 2 | 0.029 | 1.088 | 0.028 | 38.85714286 | 22.94811947 | 42 | 1547 | 2.54 | 2196.41 | 60.11 | 5.34 | 304.55 | 152.275 | 19394127.35
1495 | 3 | 0.023 | 1.166 | 0.028 | 41.64285714 | 22.94811947 | 55 | 1550 | 2.84 | 2195.02 | 59.98 | 5.23 | 312.98 | 156.49 | 16977397.65
1514 | 3 | 0.023 | 0.53 | 0.027 | 19.62962963 | 23.61991192 | 43 | 1557 | 2.63 | 2195.72 | 59.89 | 3.56 | 307.35 | 153.675 | 12483043.89
1514 | 2 | 0.024 | 0.505 | 0.027 | 18.7037037 | 23.61991192 | 33 | 1547 | 2.47 | 2191.61 | 59.96 | 4.23 | 298.9 | 149.45 | 15763620.75
1514 | 3 | 0.023 | 0.508 | 0.026 | 19.53846154 | 24.33786233 | 49 | 1563 | 2.66 | 2192.63 | 60.13 | 3.78 | 298.81 | 149.405 | 13086539.05
1514 | 4 | 0.025 | 0.53 | 0.023 | 23.04347826 | 26.82423957 | 42 | 1556 | 2.55 | 2192.2 | 59.86 | 4.11 | 316.87 | 158.435 | 14839904.47
1495 | 4 | 0.034 | 1.17 | 0.015 | 78 | 37.65403131 | 50 | 1545 | 2.69 | 2197.55 | 59.93 | 5.95 | 293.47 | 146.735 | 20415157.81
1500 | 7 | 0.02 | 1.01 | 0.024 | 42.08333333 | 25.93359266 | 49 | 1549 | 2.62 | 2198.76 | 58.74 | 5.32 | 306.87 | 153.435 | 18751562.38
1500 | 6 | 0.023 | 1.064 | 0.011 | 96.72727273 | 48.15942887 | 50 | 1550 | 2.59 | 2197.81 | 58.79 | 5.52 | 302.89 | 151.445 | 19673369.51
1500 | 5 | 0.02 | 1.047 | 0.02 | 52.35 | 29.96988564 | 56 | 1556 | 2.52 | 2193.25 | 58.95 | 5.87 | 305.96 | 152.98 | 21457295.83
1500 | 7 | 0.026 | 1.068 | 0.019 | 56.21052632 | 31.21470086 | 64 | 1564 | 2.56 | 2198.47 | 59.06 | 5.99 | 307.5 | 153.75 | 21605120.41
1500 | 7 | 0.021 | 1.031 | 0.027 | 38.18518519 | 23.61991192 | 49 | 1549 | 2.8 | 2195.04 | 59.35 | 6.04 | 311.22 | 155.61 | 19887062.4
1502 | 9 | 0.028 | 0.725 | 0.025 | 29 | 25.10710746 | 53 | 1555 | 2.66 | 2193.98 | 58.92 | 5.58 | 319.08 | 159.54 | 19330118.53
1502 | 8 | 0.029 | 0.713 | 0.029 | 24.5862069 | 22.31802259 | 84 | 1586 | 2.22 | 2194.71 | 58.71 | 0.2 | 299.64 | 149.82 | 830430.8108
1502 | 8 | 0.023 | 0.704 | 0.028 | 25.14285714 | 22.94811947 | 60 | 1562 | 2.55 | 2196.22 | 59.17 | 5.21 | 304.66 | 152.33 | 18846151.39
1495 | 11 | 0.027 | 1.172 | 0.016 | 73.25 | 35.77449321 | 66 | 1561 | 2.39 | 2200.03 | 58.94 | 0.19 | 308.49 | 154.245 | 734570.6862
1495 | 5 | 0.021 | 1.157 | 0.024 | 48.20833333 | 25.93359266 | 49 | 1544 | 2.57 | 2197.7 | 58.79 | 5.22 | 305.66 | 152.83 | 18748005.76
1495 | 8 | 0.021 | 1.2 | 0.027 | 44.44444444 | 23.61991192 | 59 | 1554 | 2.6 | 2197.47 | 59.06 | 5.3 | 316.5 | 158.25 | 18813723.92
1495 | 4 | 0.024 | 1.167 | 0.025 | 46.68 | 25.10710746 | 61 | 1556 | 2.67 | 2193.18 | 58.89 | 5.56 | 312.77 | 156.385 | 19181700.13
1495 | 8 | 0.017 | 1.18 | 0.028 | 42.14285714 | 22.94811947 | 65 | 1560 | 2.19 | 2190.74 | 58.75 | 0.13 | 279.46 | 139.73 | 546184.4932
1526 | 5 | 0.01 | 0.293 | 0.007 | 41.85714286 | 68.93209842 | 46 | 1572 | 2.55 | 2194.43 | 58.97 | 4.55 | 303 | 151.5 | 16445316.59
1526 | 2 | 0.017 | 0.281 | 0.009 | 31.22222222 | 56.47110389 | 41 | 1567 | 2.71 | 2192.76 | 58.97 | 3.65 | 304.13 | 152.065 | 12404063.03
1526 | 2 | 0.015 | 0.288 | 0.009 | 32 | 56.47110389 | 42 | 1568 | 2.5 | 2197.53 | 58.89 | 3.8 | 305.98 | 152.99 | 14029031.52
1514 | 2 | 0.019 | 0.468 | 0.026 | 18 | 24.33786233 | 49 | 1563 | 2.77 | 2208.65 | 59.1 | 3.23 | 277.75 | 138.875 | 10816803.57
1514 | 3 | 0.015 | 0.517 | 0.023 | 22.47826087 | 26.82423957 | 41 | 1555 | 2.55 | 2214.95 | 59.01 | 3.83 | 262.95 | 131.475 | 13972425.76
1514 | 2 | 0.019 | 0.498 | 0.026 | 19.15384615 | 24.33786233 | 29 | 1543 | 2.67 | 2215.83 | 59.08 | 3.48 | 256.49 | 128.245 | 12129801.98
1514 | 1 | 0.02 | 0.495 | 0.014 | 35.35714286 | 39.77262916 | 50 | 1564 | 2.71 | 2211.04 | 59.04 | 4.06 | 251.4 | 125.7 | 13912418.48
1514 | 4 | 0.017 | 0.49 | 0.018 | 27.22222222 | 32.58285073 | 36 | 1550 | 2.53 | 2211.66 | 59.31 | 3.74 | 252.35 | 126.175 | 13731523.83
1514 | 3 | 0.022 | 0.485 | 0.019 | 25.52631579 | 31.21470086 | 51 | 1565 | 2.75 | 2209.74 | 59.02 | 3.87 | 250.79 | 125.395 | 13060768.71
1514 | 3 | 0.022 | 0.478 | 0.019 | 25.15789474 | 31.21470086 | 37 | 1551 | 2.92 | 2210.28 | 59.14 | 4.58 | 251.31 | 125.655 | 14560597.97
1495 | 5 | 0.02 | 1.165 | 0.016 | 72.8125 | 35.77449321 | 67 | 1562 | 2.49 | 2214.43 | 58.94 | 4.72 | 235.5 | 117.75 | 17630064.39
1495 | 2 | 0.026 | 1.183 | 0.025 | 47.32 | 25.10710746 | 49 | 1544 | 2.76 | 2214.47 | 59.06 | 6.37 | 231.42 | 115.71 | 21465916.8
1495 | 2 | 0.025 | 1.187 | 0.02 | 59.35 | 29.96988564 | 50 | 1545 | 2.76 | 2215.74 | 59.16 | 6.11 | 228.74 | 114.37 | 20601565.17
1500 | 3 | 0.03 | 1.063 | 0.03 | 35.43333333 | 21.72572514 | 32 | 1532 | 2.88 | 2214.05 | 58.71 | 6.05 | 229.26 | 114.63 | 19534378.65
1514 | 3 | 0.017 | 0.54 | 0.012 | 45 | 44.94691449 | 46 | 1560 | 2.34 | 2211.48 | 58.46 | 3.8 | 219.22 | 109.61 | 15083427.69
1514 | 2 | 0.032 | 0.505 | 0.01 | 50.5 | 51.94243253 | 59 | 1573 | 2.99 | 2210.99 | 59.19 | 4.27 | 219.1 | 109.55 | 13261503.23
1514 | 3 | 0.024 | 0.517 | 0.023 | 22.47826087 | 26.82423957 | 39 | 1553 | 2.35 | 2208.18 | 58.9 | 3.5 | 295.95 | 147.975 | 13812870.64
1514 | 2 | 0.018 | 0.48 | 0.014 | 34.28571429 | 39.77262916 | 40 | 1554 | 2.68 | 2208.77 | 59.08 | 3.64 | 317.83 | 158.915 | 12599879.01
1495 | 3 | 0.032 | 1.179 | 0.021 | 56.14285714 | 28.83191546 | 11 | 1506 | 2.6 | 2209.35 | 59.02 | 6.1 | 297.78 | 148.89 | 21770595
1495 | 5 | 0.019 | 1.181 | 0.01 | 118.1 | 51.94243253 | 58 | 1553 | 2.68 | 2211.68 | 58.91 | 6.95 | 309.18 | 154.59 | 24089156.42
1500 | 4 | 0.02 | 1.037 | 0.012 | 86.41666667 | 44.94691449 | 70 | 1570 | 2.37 | 2208.79 | 58.72 | 0.4 | 302.5 | 151.25 | 1565724.557
1514 | 5 | 0.018 | 0.483 | 0.025 | 19.32 | 25.10710746 | 42 | 1556 | 2.47 | 2210.15 | 59.11 | 3.62 | 302.15 | 151.075 | 13604502.27
1514 | 2 | 0.025 | 0.498 | 0.017 | 29.29411765 | 34.09448306 | 53 | 1567 | 2.72 | 2208.47 | 59.26 | 4.19 | 309.46 | 154.73 | 14288476.13
1514 | 4 | 0.02 | 0.498 | 0.02 | 24.9 | 29.96988564 | 53 | 1567 | 2.44 | 2209.73 | 58.73 | 3.84 | 307.16 | 153.58 | 14605953.05
1495 | 4 | 0.022 | 1.195 | 0.013 | 91.92307692 | 42.18126779 | 78 | 1573 | 2.47 | 2208.33 | 58.82 | 0.24 | 303.69 | 151.845 | 901213.2146
1514 | 2 | 0.02 | 0.53 | 0.017 | 31.17647059 | 34.09448306 | 34 | 1548 | 2.56 | 2208.09 | 58.99 | 3.66 | 315.83 | 157.915 | 13258890.42
1526 | 2 | 0.014 | 0.3 | 0.009 | 33.33333333 | 56.47110389 | 43 | 1569 | 2.55 | 2228.8 | 58.78 | 4.45 | 305.85 | 152.925 | 16335792.94
1505 | 8 | 0.022 | 1.277 | 0.018 | 70.94444444 | 32.58285073 | 44 | 1549 | 2.71 | 2229.87 | 59.22 | 5.67 | 317.94 | 158.97 | 19594879.77
1505 | 5 | 0.021 | 1.204 | 0.012 | 100.3333333 | 44.94691449 | 68 | 1573 | 2.25 | 2224.75 | 58.6 | 0.29 | 278.41 | 139.205 | 1204331.333
1505 | 8 | 0.019 | 1.24 | 0.016 | 77.5 | 35.77449321 | 62 | 1567 | 2.62 | 2224.62 | 58.94 | 6.27 | 315.33 | 157.665 | 22359978.27
1505 | 8 | 0.024 | 1.221 | 0.016 | 76.3125 | 35.77449321 | 45 | 1550 | 2.57 | 2223.19 | 59.14 | 6.27 | 314.12 | 157.06 | 22780344.54
1505 | 6 | 0.014 | 1.252 | 0.016 | 78.25 | 35.77449321 | 63 | 1568 | 2.72 | 2223.14 | 59.08 | 6.27 | 318.87 | 159.435 | 21523591.46
1505 | 7 | 0.03 | 1.251 | 0.013 | 96.23076923 | 42.18126779 | 57 | 1562 | 2.59 | 2220.08 | 58.72 | 6.63 | 317.75 | 158.875 | 23868860.11
1505 | 6 | 0.024 | 1.259 | 0.019 | 66.26315789 | 31.21470086 | 63 | 1568 | 2.63 | 2216.12 | 59.01 | 6.28 | 317.7 | 158.85 | 22225239.97
1505 | 5 | 0.021 | 1.27 | 0.018 | 70.55555556 | 32.58285073 | 40 | 1545 | 2.67 | 2217.26 | 59.1 | 5.83 | 311.49 | 155.745 | 20334018.11
1505 | 2 | 0.018 | 1.225 | 0.019 | 64.47368421 | 31.21470086 | 54 | 1559 | 2.97 | 2218.67 | 59.09 | 6.45 | 310.46 | 155.23 | 20236959.7
1505 | 3 | 0.025 | 1.276 | 0.021 | 60.76190476 | 28.83191546 | 74 | 1579 | 2.61 | 2215.89 | 58.66 | 0.14 | 285.94 | 142.97 | 499212
1505 | 2 | 0.027 | 1.25 | 0.018 | 69.44444444 | 32.58285073 | 53 | 1558 | 2.69 | 2223.98 | 58.94 | 6.02 | 316.21 | 158.105 | 20903758.48
1505 | 8 | 0.016 | 1.239 | 0.021 | 59 | 28.83191546 | 65 | 1570 | 2.48 | 2216.99 | 58.81 | 0.42 | 261.66 | 130.83 | 1576923.532
1505 | 6 | 0.015 | 1.277 | 0.025 | 51.08 | 25.10710746 | 60 | 1565 | 2.7 | 2222.81 | 59.04 | 6.14 | 317.53 | 158.765 | 21230305.29
1505 | 3 | 0.017 | 1.234 | 0.026 | 47.46153846 | 24.33786233 | 61 | 1566 | 2.72 | 2225.98 | 58.82 | 6.42 | 318.61 | 159.305 | 22066663.5
1505 | 5 | 0.019 | 1.242 | 0.018 | 69 | 32.58285073 | 39 | 1544 | 2.75 | 2221.12 | 58.72 | 5.21 | 312.01 | 156.005 | 17673653.76
1505 | 6 | 0.019 | 1.22 | 0.022 | 55.45454545 | 27.78715793 | 40 | 1545 | 2.71 | 2220.03 | 59.04 | 6.06 | 314.18 | 157.09 | 20850259.62
1499 | 6 | 0.013 | 1.289 | 0.02 | 64.45 | 29.96988564 | 48 | 1547 | 2.73 | 2218.26 | 58.88 | 6.09 | 308.76 | 154.38 | 20783389.85
1499 | 4 | 0.018 | 1.32 | 0.019 | 69.47368421 | 31.21470086 | 48 | 1547 | 2.17 | 2223.53 | 59.17 | 5.4 | 312.48 | 156.24 | 23239474.84
1499 | 2 | 0.022 | 1.281 | 0.018 | 71.16666667 | 32.58285073 | 50 | 1549 | 2.49 | 2218.48 | 58.95 | 5.84 | 311.03 | 155.515 | 21853364.43
1499 | 6 | 0.018 | 1.265 | 0.017 | 74.41176471 | 34.09448306 | 47 | 1546 | 2.59 | 2222.15 | 59.02 | 6.55 | 295.51 | 147.755 | 23602836.49
1499 | 3 | 0.019 | 1.294 | 0.015 | 86.26666667 | 37.65403131 | 61 | 1560 | 2.22 | 2214.22 | 58.74 | 0.14 | 281.14 | 140.57 | 586469.0811
1499 | 5 | 0.017 | 1.31 | 0.012 | 109.1666667 | 44.94691449 | 71 | 1570 | 2.53 | 2215.48 | 58.84 | 5.86 | 308.36 | 154.18 | 21552329.55
1499 | 4 | 0.034 | 1.29 | 0.013 | 99.23076923 | 42.18126779 | 65 | 1564 | 2.37 | 2218.36 | 59.06 | 5.9 | 292.04 | 146.02 | 23194498.23
1499 | 7 | 0.038 | 1.275 | 0.016 | 79.6875 | 35.77449321 | 55 | 1554 | 2.48 | 2218.33 | 59.06 | 6.29 | 315 | 157.5 | 23630581.43
1499 | 8 | 0.018 | 1.305 | 0.017 | 76.76470588 | 34.09448306 | 81 | 1580 | 2.28 | 2209.19 | 58.91 | 0.19 | 299.89 | 149.945 | 773216.5
1499 | 5 | 0.029 | 1.286 | 0.018 | 71.44444444 | 32.58285073 | 62 | 1561 | 2.69 | 2210.84 | 58.86 | 4.84 | 307.79 | 153.895 | 16707046.66
1499 | 6 | 0.021 | 1.317 | 0.024 | 54.875 | 25.93359266 | 32 | 1531 | 2.78 | 2208.59 | 59.22 | 5.37 | 301.22 | 150.61 | 17918179.45
1499 | 4 | 0.024 | 1.29 | 0.024 | 53.75 | 25.93359266 | 51 | 1550 | 2.74 | 2209.54 | 59.05 | 6.76 | 309.67 | 154.835 | 22895350.25
1499 | 6 | 0.022 | 1.29 | 0.026 | 49.61538462 | 24.33786233 | 50 | 1549 | 2.98 | 2212.1 | 59.14 | 6.22 | 310.53 | 155.265 | 19392248.46
1499 | 6 | 0.024 | 1.27 | 0.015 | 84.66666667 | 37.65403131 | 61 | 1560 | 2.87 | 2211.49 | 59.16 | 6.56 | 310.93 | 155.465 | 21230304
1499 | 6 | 0.022 | 1.302 | 0.014 | 93 | 39.77262916 | 68 | 1567 | 2.33 | 2241.42 | 58.84 | 0.25 | 303.6 | 151.8 | 1010081.974
1499 | 6 | 0.02 | 1.284 | 0.025 | 51.36 | 25.10710746 | 55 | 1554 | 2.69 | 2247.05 | 59.02 | 7.28 | 312.26 | 156.13 | 25541189.89
1499 | 6 | 0.024 | 1.27 | 0.014 | 90.71428571 | 39.77262916 | 54 | 1553 | 2.85 | 2244.08 | 59.19 | 6.32 | 318.81 | 159.405 | 20900652.46
1508 | 7 | 0.018 | 0.75 | 0.015 | 50 | 37.65403131 | 74 | 1582 | 2.22 | 2243.76 | 58.57 | 0.21 | 283.37 | 141.685 | 891439.7838
1495 | 10 | 0.022 | 1.206 | 0.013 | 92.76923077 | 42.18126779 | 57 | 1552 | 2.79 | 2244.38 | 58.95 | 6.77 | 300.54 | 150.27 | 22873369.51
1495 | 5 | 0.02 | 1.183 | 0.018 | 65.72222222 | 32.58285073 | 46 | 1541 | 2.52 | 2249.54 | 58.99 | 6.42 | 301.39 | 150.695 | 24070078
1495 | 8 | 0.022 | 1.17 | 0.012 | 97.5 | 44.94691449 | 66 | 1561 | 2.51 | 2247.08 | 59.09 | 6.29 | 298.55 | 149.275 | 23650740.81
1500 | 4 | 0.017 | 1.083 | 0.019 | 57 | 31.21470086 | 55 | 1555 | 2.76 | 2250.35 | 58.64 | 5.98 | 315.73 | 157.865 | 20478185
1500 | 7 | 0.021 | 1.064 | 0.02 | 53.2 | 29.96988564 | 52 | 1552 | 2.74 | 2253.12 | 58.55 | 6.61 | 315.24 | 157.62 | 22828874.98
1500 | 8 | 0.027 | 1.049 | 0.022 | 47.68181818 | 27.78715793 | 42 | 1542 | 2.29 | 2252.22 | 58.88 | 5.6 | 299.9 | 149.95 | 23131971.35
1514 | 3 | 0.024 | 0.53 | 0.018 | 29.44444444 | 32.58285073 | 64 | 1578 | 2.67 | 2254.99 | 58.93 | 4.02 | 315.6 | 157.8 | 14259644.63
1514 | 2 | 0.029 | 0.48 | 0.018 | 26.66666667 | 32.58285073 | 50 | 1564 | 2.86 | 2256.03 | 58.98 | 3.64 | 319.46 | 159.73 | 12059505.82
1514 | 2 | 0.025 | 0.49 | 0.026 | 18.84615385 | 24.33786233 | 62 | 1576 | 3.02 | 2249.81 | 59.16 | 4.1 | 319.71 | 159.855 | 12828386.82
1514 | 3 | 0.025 | 0.508 | 0.017 | 29.88235294 | 34.09448306 | 53 | 1567 | 2.64 | 2249.3 | 59.01 | 4 | 319.5 | 159.75 | 14313727.27
1514 | 5 | 0.028 | 0.485 | 0.02 | 24.25 | 29.96988564 | 45 | 1559 | 2.46 | 2250.26 | 58.84 | 3.38 | 316.92 | 158.46 | 12985646.73
1514 | 5 | 0.014 | 0.494 | 0.014 | 35.28571429 | 39.77262916 | 55 | 1569 | 2.53 | 2246.49 | 58.99 | 3.38 | 312.05 | 156.025 | 12605206.34
1526 | 2 | 0.012 | 0.329 | 0.01 | 32.9 | 51.94243253 | 46 | 1572 | 2.81 | 2251.04 | 58.7 | 3.55 | 316.06 | 158.03 | 11944130.39
1508 | 7 | 0.02 | 0.737 | 0.026 | 28.34615385 | 24.33786233 | 68 | 1576 | 2.49 | 2249 | 59.27 | 5.73 | 316.58 | 158.29 | 21736720.48
1508 | 4 | 0.032 | 0.777 | 0.022 | 35.31818182 | 27.78715793 | 59 | 1567 | 2.8 | 2250.76 | 59 | 5.6 | 319.4 | 159.7 | 18906384
1526 | 3 | 0.012 | 0.303 | 0.008 | 37.875 | 62.00271238 | 43 | 1569 | 2.5 | 2249.76 | 58.88 | 3.19 | 294 | 147 | 12056913.79
1526 | 4 | 0.015 | 0.306 | 0.009 | 34 | 56.47110389 | 20 | 1546 | 2.55 | 2245.74 | 59.12 | 3.04 | 300.38 | 150.19 | 11244552.28
1514 | 4 | 0.015 | 0.483 | 0.008 | 60.375 | 62.00271238 | 41 | 1555 | 2.69 | 2247.01 | 59.08 | 3.23 | 318.8 | 159.4 | 11331947.09
1500 | 8 | 0.023 | 1.05 | 0.019 | 55.26315789 | 31.21470086 | 60 | 1560 | 2.59 | 2250.07 | 59.02 | 5.41 | 304.09 | 152.045 | 19739803.3
1515 | 2 | 0.02 | 0.525 | 0.013 | 40.38461538 | 42.18126779 | 36 | 1551 | 2.56 | 2250.64 | 59.12 | 3.78 | 295.59 | 147.795 | 13957484.63
1499 | 8 | 0.023 | 1.374 | 0.018 | 76.33333333 | 32.58285073 | 57 | 1556 | 2.75 | 2246.25 | 59.25 | 5.37 | 316.76 | 158.38 | 18422517.27
1515 | 7 | 0.021 | 0.535 | 0.014 | 38.21428571 | 39.77262916 | 40 | 1555 | 2.66 | 2249.54 | 59.6 | 3.99 | 317.67 | 158.835 | 14172102
1515 | 2 | 0.02 | 0.53 | 0.024 | 22.08333333 | 25.93359266 | 54 | 1569 | 2.34 | 2248.74 | 59.4 | 3.64 | 309.66 | 154.83 | 14691768
1507 | 9 | 0.021 | 1.291 | 0.015 | 86.06666667 | 37.65403131 | 34 | 1541 | 2.59 | 2251.04 | 59.2 | 4.42 | 309.75 | 154.875 | 16134481.3
1507 | 2 | 0.018 | 1.28 | 0.02 | 64 | 29.96988564 | 47 | 1554 | 2.64 | 2249.23 | 58.82 | 5.07 | 307.41 | 153.705 | 18142084.7
1507 | 5 | 0.019 | 1.25 | 0.03 | 41.66666667 | 21.72572514 | 50 | 1557 | 2.75 | 2249.49 | 58.82 | 5.2 | 315.24 | 157.62 | 17865040.58
1507 | 9 | 0.023 | 1.261 | 0.025 | 50.44 | 25.10710746 | 62 | 1569 | 2.27 | 2248.89 | 58.67 | 0.15 | 266.18 | 133.09 | 624141.2775
1507 | 8 | 0.021 | 1.248 | 0.024 | 52 | 25.93359266 | 55 | 1562 | 2.65 | 2250.7 | 59.43 | 5.29 | 313.59 | 156.795 | 18870208.53
1507 | 3 | 0.021 | 1.256 | 0.017 | 73.88235294 | 34.09448306 | 58 | 1565 | 2.83 | 2250.8 | 59.29 | 5.35 | 318.89 | 159.445 | 17871192.93
1507 | 6 | 0.021 | 1.23 | 0.015 | 82 | 37.65403131 | 57 | 1564 | 2.7 | 2250.77 | 58.88 | 4.65 | 314.29 | 157.145 | 16280569.67
1507 | 7 | 0.018 | 1.276 | 0.018 | 70.88888889 | 32.58285073 | 45 | 1552 | 2.69 | 2252.08 | 59.08 | 4.99 | 306.85 | 153.425 | 17546131.09
1507 | 8 | 0.031 | 1.26 | 0.014 | 90 | 39.77262916 | 44 | 1551 | 2.64 | 2249.41 | 59.24 | 5.1 | 307.03 | 153.515 | 18250894.77
1507 | 3 | 0.022 | 1.099 | 0.02 | 54.95 | 29.96988564 | 73 | 1580 | 2.54 | 2247.58 | 58.99 | 4.85 | 303.91 | 151.955 | 18024883.7
1507 | 4 | 0.021 | 1.069 | 0.028 | 38.17857143 | 22.94811947 | 57 | 1564 | 2.8 | 2250.74 | 59.27 | 5.36 | 318.47 | 159.235 | 18095949.6
1507 | 7 | 0.02 | 1.078 | 0.024 | 44.91666667 | 25.93359266 | 45 | 1552 | 2.45 | 2247.81 | 59.29 | 5.32 | 302.39 | 151.195 | 20500027.2
1507 | 9 | 0.017 | 1.098 | 0.016 | 68.625 | 35.77449321 | 38 | 1545 | 2.58 | 2248.2 | 59.12 | 5.75 | 294.66 | 147.33 | 21044197.67
1507 | 8 | 0.03 | 1.12 | 0.021 | 53.33333333 | 28.83191546 | 39 | 1546 | 2.45 | 2247.27 | 59.09 | 5.17 | 310 | 155 | 19917232.97
1514 | 2 | 0.021 | 0.476 | 0.011 | 43.27272727 | 48.15942887 | 47 | 1561 | 2.69 | 2248.86 | 59.33 | 4 | 314.54 | 157.27 | 14044924.91
1526 | 6 | 0.014 | 0.331 | 0.016 | 20.6875 | 35.77449321 | 44 | 1570 | 2.56 | 2250.63 | 58.92 | 4.72 | 309.6 | 154.8 | 17428316.06
1526 | 4 | 0.027 | 0.318 | 0.023 | 13.82608696 | 26.82423957 | 66 | 1592 | 2.43 | 2250.23 | 59.06 | 4.27 | 310.08 | 155.04 | 16607253.01
1495 | 8 | 0.025 | 1.26 | 0.026 | 48.46153846 | 24.33786233 | 23 | 1518 | 2.54 | 2254.1 | 59.05 | 5.42 | 304.69 | 152.345 | 20201705.67
1495 | 11 | 0.019 | 1.18 | 0.019 | 62.10526316 | 31.21470086 | 54 | 1549 | 2.67 | 2249.48 | 58.87 | 6.34 | 318.89 | 159.445 | 22434139.87
1495 | 3 | 0.016 | 1.165 | 0.013 | 89.61538462 | 42.18126779 | 83 | 1578 | 2.21 | 2249.51 | 58.75 | 0.12 | 304.29 | 152.145 | 513010.4253
1506 | 7 | 0.028 | 1.053 | 0.029 | 36.31034483 | 22.31802259 | 63 | 1569 | 2.73 | 2252.64 | 59.14 | 5.66 | 295.85 | 147.925 | 19615296
1506 | 9 | 0.025 | 1.05 | 0.011 | 95.45454545 | 48.15942887 | 54 | 1560 | 2.68 | 2255.45 | 59.32 | 5.12 | 294.31 | 147.155 | 18097461.49
1495 | 6 | 0.027 | 1.16 | 0.017 | 68.23529412 | 34.09448306 | 65 | 1560 | 2.39 | 2237.45 | 57.45 | 0.15 | 295.76 | 147.88 | 589788.0753
1495 | 5 | 0.018 | 1.19 | 0.016 | 74.375 | 35.77449321 | 59 | 1554 | 2.64 | 2246.21 | 59.18 | 6.06 | 318.07 | 159.035 | 21655506.41
1495 | 8 | 0.016 | 1.17 | 0.014 | 83.57142857 | 39.77262916 | 48 | 1543 | 2.58 | 2241.52 | 58.77 | 5.67 | 301.52 | 150.76 | 20689750.88
1495 | 8 | 0.027 | 1.164 | 0.015 | 77.6 | 37.65403131 | 63 | 1558 | 2.22 | 2239.49 | 58.61 | 0.16 | 282.04 | 141.02 | 677899.6757
1506 | 9 | 0.024 | 1.02 | 0.011 | 92.72727273 | 48.15942887 | 74 | 1580 | 2.32 | 2236.92 | 58.84 | 0.17 | 300.26 | 150.13 | 688431.4138
1508 | 4 | 0.029 | 0.728 | 0.021 | 34.66666667 | 28.83191546 | 39 | 1547 | 2.66 | 2244.57 | 58.99 | 5.93 | 319.22 | 159.61 | 21016263.32
1508 | 9 | 0.029 | 0.772 | 0.018 | 42.88888889 | 32.58285073 | 35 | 1543 | 2.55 | 2237.86 | 58.76 | 5.2 | 315.7 | 157.85 | 19166612.71
1508 | 3 | 0.018 | 0.768 | 0.016 | 48 | 35.77449321 | 43 | 1551 | 2.71 | 2236.08 | 58.95 | 5.2 | 319.33 | 159.665 | 18020659.48
1506 | 10 | 0.023 | 1.031 | 0.023 | 44.82608696 | 26.82423957 | 57 | 1563 | 2.92 | 2241.91 | 58.89 | 6.08 | 307.45 | 153.725 | 19605963.62
1506 | 4 | 0.027 | 1.012 | 0.013 | 77.84615385 | 42.18126779 | 65 | 1571 | 2.25 | 2235.17 | 58.91 | 0.22 | 254.4 | 127.2 | 917909.8133
1508 | 2 | 0.018 | 0.751 | 0.018 | 41.72222222 | 32.58285073 | 40 | 1548 | 2.66 | 2239.93 | 58.89 | 5.56 | 294 | 147 | 19664227.58
1508 | 6 | 0.026 | 0.73 | 0.026 | 28.07692308 | 24.33786233 | 39 | 1547 | 2.6 | 2238.33 | 59.07 | 5.68 | 307.02 | 153.51 | 20537538.65
1508 | 10 | 0.027 | 0.732 | 0.03 | 24.4 | 21.72572514 | 57 | 1565 | 2.99 | 2238.38 | 59.24 | 5.52 | 301.42 | 150.71 | 17356054.15
1508 | 8 | 0.024 | 0.8 | 0.026 | 30.76923077 | 24.33786233 | 43 | 1551 | 2.97 | 2241.56 | 58.97 | 5.56 | 313.89 | 156.945 | 17624548.53
1508 | 5 | 0.024 | 0.771 | 0.021 | 36.71428571 | 28.83191546 | 55 | 1563 | 2.6 | 2242.66 | 58.79 | 5.13 | 297.79 | 148.895 | 18584750.91
1506 | 12 | 0.025 | 1.033 | 0.025 | 41.32 | 25.10710746 | 60 | 1566 | 2.84 | 2241.26 | 59.12 | 5.33 | 314.99 | 157.495 | 17666495.2
1506 | 6 | 0.023 | 1.045 | 0.018 | 58.05555556 | 32.58285073 | 62 | 1568 | 2.72 | 2242.65 | 58.93 | 5.05 | 318.67 | 159.335 | 17487722.98
1508 | 8 | 0.018 | 0.74 | 0.014 | 52.85714286 | 39.77262916 | 62 | 1570 | 3.13 | 2236.59 | 59.37 | 5.1 | 301.3 | 150.65 | 15305992.91
1508 | 10 | 0.016 | 0.739 | 0.015 | 49.26666667 | 37.65403131 | 50 | 1558 | 3.31 | 2237.55 | 59.35 | 5.55 | 306.08 | 153.04 | 15757489.58
1506 | 9 | 0.033 | 1.036 | 0.02 | 51.8 | 29.96988564 | 49 | 1555 | 2.6 | 2234.71 | 58.96 | 6.13 | 317.44 | 158.72 | 22128786.02
1506 | 9 | 0.022 | 1.068 | 0.017 | 62.82352941 | 34.09448306 | 54 | 1560 | 2.56 | 2225.23 | 58.7 | 0.18 | 302.58 | 151.29 | 657138.2344
1506 | 6 | 0.02 | 1.04 | 0.016 | 65 | 35.77449321 | 51 | 1557 | 3.01 | 2226.4 | 59.29 | 5.88 | 309.12 | 154.56 | 18266835.35
1506 | 13 | 0.023 | 1.023 | 0.019 | 53.84210526 | 31.21470086 | 46 | 1552 | 2.68 | 2225.17 | 58.92 | 6.2 | 307.5 | 153.75 | 21620681.64
1506 | 9 | 0.033 | 1.044 | 0.019 | 54.94736842 | 31.21470086 | 43 | 1549 | 2.72 | 2226.54 | 58.99 | 5.78 | 318.6 | 159.3 | 19871869.5
1506 | 10 | 0.023 | 1.049 | 0.02 | 52.45 | 29.96988564 | 37 | 1543 | 2.87 | 2225.11 | 59.11 | 6.32 | 307.07 | 153.535 | 20579553.95
1506 | 8 | 0.024 | 1.06 | 0.019 | 55.78947368 | 31.21470086 | 72 | 1578 | 2.36 | 2221.84 | 58.57 | 0.13 | 289.03 | 144.515 | 514035.8644
1508 | 22 | 0.027 | 0.745 | 0.02 | 37.25 | 29.96988564 | 45 | 1553 | 2.67 | 2248.9 | 59.02 | 6.06 | 306.14 | 153.07 | 21437828.76
1506 | 2 | 0.022 | 1.051 | 0.017 | 61.82352941 | 34.09448306 | 56 | 1562 | 2.73 | 2243.34 | 59.35 | 6.77 | 316.51 | 158.255 | 23365248.92
1506 | 7 | 0.024 | 1.062 | 0.024 | 44.25 | 25.93359266 | 56 | 1562 | 2.73 | 2239.1 | 58.88 | 6.87 | 317.83 | 158.915 | 23665564.62
1506 | 15 | 0.025 | 1.048 | 0.016 | 65.5 | 35.77449321 | 48 | 1554 | 2 | 2240.23 | 59 | 5.77 | 243.56 | 121.78 | 27144866.91
1508 | 13 | 0.017 | 0.811 | 0.027 | 30.03703704 | 23.61991192 | 44 | 1552 | 2.26 | 2239.76 | 59.02 | 5.92 | 317.84 | 158.92 | 24641324.18
1506 | 12 | 0.025 | 1.071 | 0.016 | 66.9375 | 35.77449321 | 15 | 1521 | 2.84 | 2238.3 | 58.8 | 6.51 | 296.25 | 148.125 | 21549154.44
1508 | 4 | 0.024 | 0.878 | 0.017 | 51.64705882 | 34.09448306 | 63 | 1571 | 2.75 | 2235.87 | 58.47 | 6.21 | 295.45 | 147.725 | 21205804.12
1508 | 13 | 0.019 | 0.81 | 0.02 | 40.5 | 29.96988564 | 56 | 1564 | 2.57 | 2236.42 | 58.96 | 5.12 | 302.26 | 151.13 | 18712831
1506 | 8 | 0.019 | 0.794 | 0.021 | 37.80952381 | 28.83191546 | 44 | 1550 | 2.83 | 2286.15 | 58.74 | 6.48 | 299.92 | 149.96 | 21985815.69
1508 | 13 | 0.023 | 0.754 | 0.012 | 62.83333333 | 44.94691449 | 65 | 1573 | 2.31 | 2284.66 | 58.59 | 0.29 | 306.89 | 153.445 | 1204638.909
1508 | 6 | 0.033 | 0.714 | 0.021 | 34 | 28.83191546 | 51 | 1559 | 2.87 | 2248.8 | 59.35 | 5.87 | 272.38 | 136.19 | 19317740.49
1510 | 5 | 0.02 | 1.19 | 0.021 | 56.66666667 | 28.83191546 | 51 | 1561 | 2.8 | 2249.25 | 59.11 | 6.1 | 302.65 | 151.325 | 20580637.5
1508 | 10 | 0.012 | 0.78 | 0.012 | 65 | 44.94691449 | 53 | 1561 | 2.72 | 2241.91 | 59 | 5.58 | 315.15 | 157.575 | 19316692.19
1508 | 4 | 0.014 | 0.751 | 0.018 | 41.72222222 | 32.58285073 | 56 | 1564 | 2.35 | 2245.26 | 58.68 | 5.95 | 311.95 | 155.975 | 23876190.38
1508 | 8 | 0.016 | 0.766 | 0.009 | 85.11111111 | 56.47110389 | 80 | 1588 | 2.22 | 2243.43 | 58.4 | 0.15 | 286.54 | 143.27 | 636649.0541
1508 | 5 | 0.015 | 0.73 | 0.02 | 36.5 | 29.96988564 | 46 | 1554 | 2.94 | 2244.53 | 58.8 | 6.3 | 319.5 | 159.75 | 20200770
1508 | 6 | 0.028 | 0.763 | 0.016 | 47.6875 | 35.77449321 | 49 | 1557 | 2.76 | 2240.58 | 58.92 | 6.18 | 313.17 | 156.585 | 21071193.65
1508 | 11 | 0.024 | 0.738 | 0.018 | 41 | 32.58285073 | 59 | 1567 | 2.78 | 2249.89 | 57.01 | 6.86 | 313.54 | 156.77 | 23317924.71
1508 | 12 | 0.022 | 0.771 | 0.024 | 32.125 | 25.93359266 | 23 | 1531 | 2.86 | 2258.59 | 57.02 | 6.35 | 294.79 | 147.395 | 21061746.61
1508 | 12 | 0.03 | 0.804 | 0.026 | 30.92307692 | 24.33786233 | 56 | 1564 | 2.42 | 2261.36 | 57.21 | 7.41 | 297.2 | 148.6 | 29081837.16
1508 | 22 | 0.025 | 0.733 | 0.023 | 31.86956522 | 26.82423957 | 82 | 1590 | 2.22 | 2253.14 | 56.89 | 0.12 | 304.4 | 152.2 | 511523.6757
1508 | 10 | 0.024 | 0.74 | 0.02 | 37 | 29.96988564 | 56 | 1564 | 2.44 | 2256.58 | 57.13 | 6.41 | 303.93 | 151.965 | 24898215.89
1508 | 24 | 0.04 | 0.737 | 0.025 | 29.48 | 25.10710746 | 38 | 1546 | 2.58 | 2259.23 | 57.11 | 7.03 | 306.96 | 153.48 | 25855048.44
1506 | 13 | 0.022 | 1.04 | 0.018 | 57.77777778 | 32.58285073 | 63 | 1569 | 2.25 | 2249.88 | 56.8 | 0.23 | 314.51 | 157.255 | 965948.48
1508 | 11 | 0.024 | 0.742 | 0.016 | 46.375 | 35.77449321 | 54 | 1562 | 2.41 | 2261.71 | 57.16 | 7.21 | 311.96 | 155.98 | 28418714.61
1508 | 4 | 0.017 | 0.789 | 0.018 | 43.83333333 | 32.58285073 | 41 | 1549 | 2.35 | 2258.98 | 56.76 | 6.91 | 310.31 | 155.155 | 27897922.37
1508 | 8 | 0.025 | 0.744 | 0.018 | 41.33333333 | 32.58285073 | 37 | 1545 | 2.65 | 2260.56 | 56.82 | 6.91 | 309.27 | 154.635 | 24756970.69
1508 | 4 | 0.031 | 0.748 | 0.024 | 31.16666667 | 25.93359266 | 45 | 1553 | 2.58 | 2257.9 | 56.9 | 7.95 | 311.11 | 155.555 | 29221426.74
1510 | 5 | 0.019 | 0.985 | 0.019 | 51.84210526 | 31.21470086 | 76 | 1586 | 2.23 | 2255.13 | 56.73 | 0.26 | 305.44 | 152.72 | 1104305.812
1508 | 8 | 0.018 | 0.765 | 0.024 | 31.875 | 25.93359266 | 58 | 1566 | 2.21 | 2256.29 | 56.77 | 5.86 | 306.74 | 153.37 | 25127515.6
1508 | 3 | 0.024 | 0.804 | 0.017 | 47.29411765 | 34.09448306 | 43 | 1551 | 2.88 | 2258.06 | 57.28 | 7.21 | 306.04 | 153.02 | 23742560.04
1510 | 14 | 0.026 | 1.025 | 0.02 | 51.25 | 29.96988564 | 43 | 1553 | 2.91 | 2254.63 | 56.86 | 7.39 | 303.48 | 151.74 | 24047837.09
1506 | 20 | 0.027 | 1.048 | 0.024 | 43.66666667 | 25.93359266 | 47 | 1553 | 2.4 | 2255.23 | 62.05 | 7.3 | 310.32 | 155.16 | 28810563.25
1506 | 10 | 0.026 | 1.047 | 0.019 | 55.10526316 | 31.21470086 | 47 | 1553 | 2.41 | 2252.42 | 61.92 | 7.09 | 293.19 | 146.595 | 27830938.9
1506 | 11 | 0.024 | 1.072 | 0.021 | 51.04761905 | 28.83191546 | 59 | 1565 | 2.49 | 2255.93 | 61.86 | 7.54 | 296.63 | 148.315 | 28691080.82
1506 | 10 | 0.02 | 1.04 | 0.022 | 47.27272727 | 27.78715793 | 22 | 1528 | 2.33 | 2252.62 | 61.82 | 0.23 | 305.08 | 152.54 | 933918.8498
1506 | 15 | 0.02 | 1.03 | 0.022 | 46.81818182 | 27.78715793 | 58 | 1564 | 2.57 | 2255.56 | 61.96 | 0.16 | 316.4 | 158.2 | 589780.6693
1506 | 2 | 0.032 | 1.059 | 0.022 | 48.13636364 | 27.78715793 | 60 | 1566 | 2.34 | 2258.76 | 61.94 | 6.87 | 313.05 | 156.525 | 27852248.31
1508 | 7 | 0.026 | 0.746 | 0.02 | 37.3 | 29.96988564 | 44 | 1552 | 2.85 | 2145.05 | 62 | 6.9 | 310.61 | 155.305 | 21811771.58
1506 | 6 | 0.032 | 1.029 | 0.022 | 46.77272727 | 27.78715793 | 34 | 1540 | 2.79 | 2141.25 | 61.97 | 6.25 | 317.19 | 158.595 | 20146169.35
1508 | 14 | 0.022 | 0.763 | 0.029 | 26.31034483 | 22.31802259 | 54 | 1562 | 2.69 | 2140.98 | 61.92 | 6 | 316.4 | 158.2 | 20056764.31
1508 | 3 | 0.021 | 0.819 | 0.028 | 29.25 | 22.94811947 | 62 | 1570 | 2.89 | 2143.74 | 62.44 | 6.4 | 318.48 | 159.24 | 19939007.34
1506 | 12 | 0.021 | 1.029 | 0.025 | 41.16 | 25.10710746 | 83 | 1589 | 2.23 | 2157.54 | 61.71 | 0.24 | 264.01 | 132.005 | 975246.7803
1508 | 16 | 0.019 | 0.762 | 0.023 | 33.13043478 | 26.82423957 | 67 | 1575 | 2.42 | 2188.17 | 61.75 | 6 | 310.59 | 155.295 | 22785902.48
1508 | 8 | 0.02 | 0.774 | 0.026 | 29.76923077 | 24.33786233 | 46 | 1554 | 2.5 | 2194.07 | 62.06 | 6.81 | 314.25 | 157.125 | 25101916.06
1508 | 6 | 0.015 | 0.772 | 0.025 | 30.88 | 25.10710746 | 39 | 1547 | 2.76 | 2232.71 | 61.87 | 5.68 | 314.95 | 157.475 | 19298380.35
1508 | 9 | 0.035 | 0.747 | 0.016 | 46.6875 | 35.77449321 | 72 | 1580 | 2.21 | 2232.15 | 61.72 | 0.41 | 301.54 | 150.77 | 1739258.959
1508 | 6 | 0.015 | 0.837 | 0.018 | 46.5 | 32.58285073 | 30 | 1538 | 2.87 | 2261.02 | 61.96 | 5.11 | 317.88 | 158.94 | 16908017.85
1510 | 9 | 0.022 | 1.037 | 0.018 | 57.61111111 | 32.58285073 | 58 | 1568 | 2.28 | 2263.85 | 61.77 | 0.14 | 249.04 | 124.52 | 583835
1506 | 3 | 0.027 | 1.031 | 0.022 | 46.86363636 | 27.78715793 | 46 | 1552 | 2.72 | 2262.56 | 62.11 | 5.63 | 319.43 | 159.715 | 19669299.18
1508 | 11 | 0.021 | 0.657 | 0.015 | 43.8 | 37.65403131 | 74 | 1582 | 2.6 | 2267.32 | 61.94 | 6.61 | 309.99 | 154.995 | 24209745.32
1506 | 11 | 0.025 | 1.095 | 0.018 | 60.83333333 | 32.58285073 | 51 | 1557 | 2.5 | 2264.73 | 62.04 | 6.2 | 309.26 | 154.63 | 23589427.68
1506 | 8 | 0.03 | 1.026 | 0.018 | 57 | 32.58285073 | 45 | 1551 | 2.7 | 2263.61 | 61.8 | 6.3 | 305.85 | 152.925 | 22183378
1508 | 9 | 0.016 | 0.732 | 0.021 | 34.85714286 | 28.83191546 | 51 | 1559 | 2.93 | 2263.01 | 62.22 | 4.42 | 316.1 | 158.05 | 14338060.63
1508 | 7 | 0.028 | 0.77 | 0.017 | 45.29411765 | 34.09448306 | 22 | 1530 | 2.86 | 2264.56 | 61.97 | 5.14 | 266.57 | 133.285 | 17093468.98
1506 | 10 | 0.021 | 1.038 | 0.016 | 64.875 | 35.77449321 | 81 | 1587 | 2.35 | 2262.86 | 61.61 | 0.37 | 299.86 | 149.93 | 1496376.357
1506 | 4 | 0.029 | 1.015 | 0.018 | 56.38888889 | 32.58285073 | 56 | 1562 | 3.21 | 2261.27 | 62.06 | 5.38 | 300.39 | 150.195 | 15917650.13
1506 | 4 | 0.02 | 1.048 | 0.018 | 58.22222222 | 32.58285073 | 39 | 1545 | 2.61 | 2264.56 | 62.12 | 5.25 | 318.08 | 159.04 | 19131627.59
1506 | 8 | 0.021 | 1.069 | 0.024 | 44.54166667 | 25.93359266 | 49 | 1555 | 2.44 | 2246.32 | 61.9 | 5.3 | 293.93 | 146.965 | 20493066.89
1508 | 7 | 0.025 | 0.74 | 0.026 | 28.46153846 | 24.33786233 | 46 | 1554 | 2.3 | 2247.48 | 61.48 | 0.42 | 311.55 | 155.775 | 1723719.443
1506 | 17 | 0.028 | 1.08 | 0.023 | 46.95652174 | 26.82423957 | 33 | 1539 | 2.67 | 2252.31 | 62.03 | 4.85 | 318.38 | 159.19 | 17183353.82
1508 | 5 | 0.019 | 0.764 | 0.027 | 28.2962963 | 23.61991192 | 51 | 1559 | 2.51 | 2250.72 | 61.87 | 5.19 | 308.9 | 154.45 | 19546292.65
1508 | 9 | 0.021 | 0.737 | 0.015 | 49.13333333 | 37.65403131 | 83 | 1591 | 2.32 | 2250.91 | 61.48 | 0.39 | 307.92 | 153.96 | 1589220.078
1506 | 8 | 0.031 | 1.307 | 0.02 | 65.35 | 29.96988564 | 44 | 1550 | 3.07 | 2252.36 | 62.17 | 4.66 | 317.43 | 158.715 | 14359345.25
1506 | 9 | 0.03 | 1.283 | 0.015 | 85.53333333 | 37.65403131 | 58 | 1564 | 2.94 | 2252.26 | 61.9 | 4.77 | 316.49 | 158.245 | 15347543.14
1508 | 15 | 0.023 | 0.783 | 0.021 | 37.28571429 | 28.83191546 | 81 | 1589 | 2.4 | 2244.42 | 61.75 | 0.27 | 305.69 | 152.845 | 1060488.45
1508 | 12 | 0.014 | 0.762 | 0.025 | 30.48 | 25.10710746 | 17 | 1525 | 2.84 | 2248.94 | 62.13 | 4.76 | 318.02 | 159.01 | 15831270.59
1508 | 9 | 0.019 | 0.72 | 0.02 | 36 | 29.96988564 | 70 | 1578 | 2.37 | 2248.1 | 61.75 | 0.11 | 303.13 | 151.565 | 438237.2152
1508 | 16 | 0.03 | 0.761 | 0.032 | 23.78125 | 20.64126415 | 14 | 1522 | 2.56 | 2251.6 | 61.9 | 4.78 | 300.2 | 150.1 | 17657469.38
1508 | 15 | 0.02 | 0.779 | 0.028 | 27.82142857 | 22.94811947 | 51 | 1559 | 2.52 | 2247.7 | 61.93 | 4.93 | 318.67 | 159.335 | 18468601.67
1506 | 17 | 0.017 | 1.1 | 0.024 | 45.83333333 | 25.93359266 | 36 | 1542 | 3.02 | 2250.98 | 61.93 | 5.16 | 294.89 | 147.445 | 16153390.25
1506 | 15 | 0.028 | 1.039 | 0.024 | 43.29166667 | 25.93359266 | 42 | 1548 | 2.96 | 2254.61 | 62.19 | 5.05 | 303.03 | 151.515 | 16155499.36
1506 | 15 | 0.031 | 1.048 | 0.019 | 55.15789474 | 31.21470086 | 55 | 1561 | 2.53 | 2255.28 | 61.99 | 5.15 | 299 | 149.5 | 19281306.88
1506 | 7 | 0.02 | 1.064 | 0.017 | 62.58823529 | 34.09448306 | 47 | 1553 | 2.35 | 2235.29 | 61.85 | 4.55 | 299.8 | 149.9 | 18177188.04
1506 | 15 | 0.022 | 1.197 | 0.025 | 47.88 | 25.10710746 | 45 | 1551 | 2.38 | 2233.99 | 61.88 | 4.36 | 305.35 | 152.675 | 17188581.88
1506 | 16 | 0.027 | 1.043 | 0.025 | 41.72 | 25.10710746 | 56 | 1562 | 2.41 | 2234.78 | 62.06 | 4.12 | 305.75 | 152.875 | 16045905.86
1506 | 15 | 0.02 | 1.075 | 0.024 | 44.79166667 | 25.93359266 | 33 | 1539 | 2.55 | 2236.92 | 62.02 | 4.75 | 302.58 | 151.29 | 17500609.41
1508 | 13 | 0.027 | 0.971 | 0.022 | 44.13636364 | 27.78715793 | 39 | 1547 | 2.53 | 2235.37 | 62.16 | 5.19 | 316.93 | 158.465 | 19259523.82
1506 | 10 | 0.024 | 1.1 | 0.023 | 47.82608696 | 26.82423957 | 39 | 1545 | 2.44 | 2236.79 | 61.93 | 5.2 | 313.33 | 156.665 | 20021103.93
1506 | 16 | 0.025 | 1.009 | 0.024 | 42.04166667 | 25.93359266 | 82 | 1588 | 2.2 | 2233.64 | 61.43 | 0.12 | 299.25 | 149.625 | 511706.6182
1508 | 3 | 0.028 | 0.745 | 0.019 | 39.21052632 | 31.21470086 | 81 | 1589 | 2.35 | 2299.16 | 61.44 | 0.61 | 298.45 | 149.225 | 2506573.583
1508 | 4 | 0.036 | 0.779 | 0.026 | 29.96153846 | 24.33786233 | 32 | 1540 | 2.69 | 2319.83 | 61.94 | 4.54 | 310.01 | 155.005 | 16444058.9
1508 | 4 | 0.034 | 0.794 | 0.013 | 61.07692308 | 42.18126779 | 51 | 1559 | 2.53 | 2320.61 | 62.12 | 4.43 | 303.47 | 151.735 | 17066114.49
1506 | 11 | 0.022 | 1.12 | 0.025 | 44.8 | 25.10710746 | 85 | 1591 | 2.26 | 2241.81 | 61.49 | 0.3 | 254.99 | 127.495 | 1249858.673
1506 | 9 | 0.021 | 1.022 | 0.023 | 44.43478261 | 26.82423957 | 48 | 1554 | 2.78 | 2241.61 | 61.66 | 4.57 | 310.92 | 155.46 | 15476785.01
1506 | 5 | 0.018 | 1.015 | 0.015 | 67.66666667 | 37.65403131 | 45 | 1551 | 2.8 | 2242.89 | 61.86 | 4.71 | 309.25 | 154.625 | 15846017.85
1508 | 8 | 0.019 | 0.715 | 0.017 | 42.05882353 | 34.09448306 | 42 | 1550 | 3.02 | 2251.93 | 62.06 | 4.74 | 303.81 | 151.905 | 14844841.87
1506 | 12 | 0.03 | 1.027 | 0.014 | 73.35714286 | 39.77262916 | 80 | 1586 | 2.26 | 2250.07 | 61.51 | 0.27 | 249.05 | 124.525 | 1129017.425
1506 | 8 | 0.028 | 1.055 | 0.021 | 50.23809524 | 28.83191546 | 42 | 1548 | 2.56 | 2251.89 | 61.86 | 4.56 | 292.7 | 146.35 | 16846952.06
1502 | 10 | 0.034 | 1.387 | 0.018 | 77.05555556 | 32.58285073 | 60 | 1562 | 2.4 | 2251.82 | 62.07 | 5.02 | 296.48 | 148.24 | 19782238.7
1508 | 6 | 0.02 | 0.722 | 0.027 | 26.74074074 | 23.61991192 | 31 | 1539 | 2.75 | 2248.84 | 62.11 | 4.18 | 319.3 | 159.65 | 14356594.56
1508 | 10 | 0.016 | 0.752 | 0.014 | 53.71428571 | 39.77262916 | 80 | 1588 | 2.34 | 2244.76 | 61.66 | 0.3 | 291.36 | 145.68 | 1208716.923
1508 | 13 | 0.02 | 0.748 | 0.028 | 26.71428571 | 22.94811947 | 56 | 1564 | 2.83 | 2246.14 | 62.02 | 4.58 | 319.5 | 159.75 | 15267402.49
1508 | 8 | 0.022 | 0.838 | 0.027 | 31.03703704 | 23.61991192 | 53 | 1561 | 2.72 | 2247.96 | 61.79 | 4.72 | 312.25 | 156.125 | 16383661.41
1508 | 8 | 0.018 | 0.776 | 0.019 | 40.84210526 | 31.21470086 | 55 | 1563 | 2.93 | 2244.66 | 62.02 | 5.01 | 295.28 | 147.64 | 16120182.84
1508 | 6 | 0.017 | 0.751 | 0.027 | 27.81481481 | 23.61991192 | 34 | 1542 | 2.91 | 2245.87 | 62.1 | 4.53 | 319.01 | 159.505 | 14683822.21
1508 | 15 | 0.019 | 0.728 | 0.02 | 36.4 | 29.96988564 | 51 | 1559 | 2.88 | 2246.18 | 61.94 | 5.29 | 313.92 | 156.96 | 17328342.79
1508 | 7 | 0.026 | 0.759 | 0.018 | 42.16666667 | 32.58285073 | 48 | 1556 | 2.82 | 2247.85 | 62.16 | 4.96 | 314.8 | 157.4 | 16605394.04
1508 | 6 | 0.015 | 0.745 | 0.016 | 46.5625 | 35.77449321 | 68 | 1576 | 2.35 | 2235.83 | 61.54 | 0.25 | 294.89 | 147.445 | 998987.8723
1508 | 8 | 0.019 | 0.725 | 0.018 | 40.27777778 | 32.58285073 | 80 | 1588 | 2.38 | 2233.78 | 61.57 | 0.11 | 297.63 | 148.815 | 433616.1176
1508 | 11 | 0.015 | 0.798 | 0.016 | 49.875 | 35.77449321 | 58 | 1566 | 2.39 | 2236.5 | 61.86 | 4.46 | 318.58 | 159.29 | 17528919.67
1506 | 5 | 0.03 | 1.037 | 0.02 | 51.85 | 29.96988564 | 53 | 1559 | 2.73 | 2234.63 | 61.95 | 5.35 | 314.05 | 157.025 | 18392723.85
1506 | 8 | 0.025 | 1.023 | 0.026 | 39.34615385 | 24.33786233 | 63 | 1569 | 3.1 | 2232.55 | 62.04 | 5.19 | 317.48 | 158.74 | 15698427.39
1506 | 8 | 0.02 | 1.085 | 0.027 | 40.18518519 | 23.61991192 | 64 | 1570 | 2.74 | 2233.05 | 61.72 | 5.16 | 296.64 | 148.32 | 17662284.53
1506 | 6 | 0.031 | 1.049 | 0.023 | 45.60869565 | 26.82423957 | 41 | 1547 | 2.52 | 2243.01 | 61.87 | 4.61 | 296.46 | 148.23 | 17233793.5
1506 | 13 | 0.019 | 1.049 | 0.017 | 61.70588235 | 34.09448306 | 39 | 1545 | 2.84 | 2243.68 | 62.1 | 4.84 | 318.4 | 159.2 | 16059692.62
1506 | 10 | 0.022 | 1.025 | 0.014 | 73.21428571 | 39.77262916 | 51 | 1557 | 2.47 | 2243.16 | 62.16 | 4.42 | 318.31 | 159.155 | 16859118.32
1506 | 8 | 0.02 | 1.02 | 0.011 | 92.72727273 | 48.15942887 | 46 | 1552 | 2.88 | 2240.96 | 61.92 | 4.61 | 310.8 | 155.4 | 15065787.33
1506 | 10 | 0.026 | 1.051 | 0.023 | 45.69565217 | 26.82423957 | 38 | 1544 | 2.93 | 2241.18 | 61.98 | 4.47 | 302.89 | 151.445 | 14360379.97
1506 | 9 | 0.026 | 1.04 | 0.02 | 52 | 29.96988564 | 48 | 1554 | 2.96 | 2237.96 | 61.92 | 5.17 | 316.52 | 158.26 | 16417251.16
1506 | 7 | 0.021 | 1.031 | 0.014 | 73.64285714 | 39.77262916 | 58 | 1564 | 2.57 | 2224.95 | 62.01 | 4.89 | 292.78 | 146.39 | 17780553.74
1506 | 12 | 0.016 | 1.025 | 0.018 | 56.94444444 | 32.58285073 | 50 | 1556 | 2.54 | 2219.21 | 61.97 | 4.61 | 303.14 | 151.57 | 16916670.87
1508 | 8 | 0.021 | 0.738 | 0.019 | 38.84210526 | 31.21470086 | 56 | 1564 | 2.61 | 2220.19 | 62.06 | 4.57 | 305.32 | 152.66 | 16327328.3
1506 | 12 | 0.02 | 1.039 | 0.026 | 39.96153846 | 24.33786233 | 47 | 1553 | 2.8 | 2222.52 | 62.09 | 5.11 | 317.38 | 158.69 | 17035615.8
1508 | 12 | 0.017 | 0.752 | 0.018 | 41.77777778 | 32.58285073 | 47 | 1555 | 2.79 | 2223.08 | 62.09 | 4.56 | 315.56 | 157.78 | 15260368.52
1508 | 9 | 0.021 | 0.78 | 0.024 | 32.5 | 25.93359266 | 39 | 1547 | 2.84 | 2222.66 | 61.96 | 4.95 | 310.56 | 155.28 | 16270810.35
1508 | 5 | 0.018 | 0.726 | 0.018 | 40.33333333 | 32.58285073 | 45 | 1553 | 2.93 | 2282.64 | 61.96 | 5.22 | 313.65 | 156.825 | 17080068.04
1508 | 6 | 0.02 | 0.886 | 0.023 | 38.52173913 | 26.82423957 | 43 | 1551 | 2.54 | 2283.21 | 62.05 | 4.91 | 312.47 | 156.235 | 18537148.28
1508 | 8 | 0.017 | 0.74 | 0.024 | 30.83333333 | 25.93359266 | 39 | 1547 | 2.98 | 2282.62 | 61.94 | 4.84 | 313.84 | 156.92 | 15570838.71
1508 | 7 | 0.029 | 0.757 | 0.025 | 30.28 | 25.10710746 | 44 | 1552 | 2.67 | 2284.38 | 61.99 | 4.48 | 307.03 | 153.515 | 16098462.2
1510 | 6 | 0.02 | 1.03 | 0.019 | 54.21052632 | 31.21470086 | 56 | 1566 | 2.8 | 2282.16 | 62.11 | 4.12 | 296.28 | 148.14 | 14103748.8
1510 | 6 | 0.026 | 0.968 | 0.014 | 69.14285714 | 39.77262916 | 66 | 1576 | 2.33 | 2279.06 | 61.58 | 0.14 | 305.86 | 152.93 | 575144.7554
1508 | 7 | 0.029 | 0.73 | 0.023 | 31.73913043 | 26.82423957 | 39 | 1547 | 2.8 | 2287.53 | 62.02 | 5.31 | 298.94 | 149.47 | 18220176.45
1508 | 5 | 0.021 | 0.732 | 0.023 | 31.82608696 | 26.82423957 | 41 | 1549 | 2.79 | 2288.59 | 61.99 | 4.65 | 291.34 | 145.67 | 16020130
1508 | 7 | 0.018 | 0.757 | 0.015 | 50.46666667 | 37.65403131 | 36 | 1544 | 2.47 | 2286.62 | 61.69 | 4.69 | 277.74 | 138.87 | 18235563.06
1506 | 6 | 0.026 | 1.054 | 0.014 | 75.28571429 | 39.77262916 | 53 | 1559 | 2.68 | 2284.39 | 62.18 | 5.11 | 217.58 | 108.79 | 18293872.46
1506 | 6 | 0.025 | 1.041 | 0.015 | 69.4 | 37.65403131 | 59 | 1565 | 2.94 | 2157.35 | 61.88 | 4.86 | 240.55 | 120.275 | 14978172.86
1508 | 8 | 0.016 | 0.958 | 0.012 | 79.83333333 | 44.94691449 | 44 | 1552 | 2.48 | 2161.5 | 62 | 4.65 | 224.91 | 112.455 | 17021812.5
1506 | 9 | 0.029 | 1.082 | 0.015 | 72.13333333 | 37.65403131 | 85 | 1591 | 2.3 | 2163.39 | 61.55 | 0.26 | 297.15 | 148.575 | 1027139.948
1506 | 6 | 0.019 | 1.034 | 0.02 | 51.7 | 29.96988564 | 52 | 1558 | 2.97 | 2163.15 | 62.05 | 4.67 | 266.45 | 133.225 | 14285530
1506 | 5 | 0.022 | 1.1 | 0.014 | 78.57142857 | 39.77262916 | 39 | 1545 | 3.2 | 2163.12 | 62.03 | 5.37 | 248.69 | 124.345 | 15245940.15
1506 | 4 | 0.021 | 1.019 | 0.015 | 67.93333333 | 37.65403131 | 47 | 1553 | 2.94 | 2165.59 | 61.97 | 4.79 | 248.76 | 124.38 | 14818823
1506 | 6 | 0.022 | 1.001 | 0.021 | 47.66666667 | 28.83191546 | 60 | 1566 | 3.02 | 2164.72 | 61.96 | 5.05 | 244.96 | 122.48 | 15203215.63
1506 | 10 | 0.019 | 1.05 | 0.015 | 70 | 37.65403131 | 53 | 1559 | 2.67 | 2162.77 | 62.09 | 4.31 | 319.71 | 159.855 | 14663094.58
1508 | 8 | 0.017 | 0.735 | 0.017 | 43.23529412 | 34.09448306 | 47 | 1555 | 2.34 | 2172.08 | 61.42 | 0.2 | 300.43 | 150.215 | 779721.0256
1502 | 2 | 0.018 | 1.381 | 0.012 | 115.0833333 | 44.94691449 | 81 | 1583 | 2.49 | 2170.94 | 61.54 | 0.35 | 298.54 | 149.27 | 1281639.277
1508 | 9 | 0.022 | 0.766 | 0.017 | 45.05882353 | 34.09448306 | 45 | 1553 | 2.65 | 2171.48 | 61.88 | 4.43 | 317.49 | 158.745 | 15246247.88
1506 | 8 | 0.02 | 1.031 | 0.019 | 54.26315789 | 31.21470086 | 67 | 1573 | 2.32 | 2169.79 | 61.61 | 0.47 | 304.68 | 152.34 | 1846192.009
1506 | 8 | 0.022 | 1.056 | 0.024 | 44 | 25.93359266 | 37 | 1543 | 2.74 | 2174.08 | 62.01 | 4.78 | 319.47 | 159.735 | 15929500.03
1506 | 5 | 0.016 | 1.03 | 0.013 | 79.23076923 | 42.18126779 | 82 | 1588 | 2.32 | 2169.81 | 61.63 | 0.34 | 299.08 | 149.54 | 1335555.466
1508 | 7 | 0.021 | 0.71 | 0.017 | 41.76470588 | 34.09448306 | 43 | 1551 | 2.82 | 2175.03 | 61.99 | 3.89 | 306.5 | 153.25 | 12601290.83
1502 | 6 | 0.017 | 1.363 | 0.021 | 64.9047619 | 28.83191546 | 65 | 1567 | 3.15 | 2173.84 | 62.04 | 4.03 | 295.13 | 147.565 | 11680766.93
1508 | 10 | 0.022 | 0.737 | 0.017 | 43.35294118 | 34.09448306 | 69 | 1577 | 2.41 | 2171.22 | 61.67 | 0.12 | 280.06 | 140.03 | 454064.2656
1508 | 7 | 0.017 | 0.768 | 0.021 | 36.57142857 | 28.83191546 | 36 | 1544 | 2.4 | 2178.16 | 62.09 | 4.26 | 280.66 | 140.33 | 16238182.8
1508 | 8 | 0.017 | 0.83 | 0.02 | 41.5 | 29.96988564 | 45 | 1553 | 2.47 | 2186.1 | 62.03 | 4.55 | 279.39 | 139.695 | 16913510.53
1508 | 9 | 0.02 | 0.76 | 0.023 | 33.04347826 | 26.82423957 | 55 | 1563 | 3.11 | 2174.47 | 61.62 | 5.25 | 278.14 | 139.07 | 15417062.22
1508 | 10 | 0.028 | 0.763 | 0.014 | 54.5 | 39.77262916 | 58 | 1566 | 3.27 | 2168.5 | 62.03 | 5.25 | 276.87 | 138.435 | 14622454.13
1508 | 8 | 0.016 | 0.8 | 0.022 | 36.36363636 | 27.78715793 | 41 | 1549 | 2.8 | 2172.05 | 61.61 | 4.91 | 269.41 | 134.705 | 15997148.25
1508 | 10 | 0.015 | 0.711 | 0.018 | 39.5 | 32.58285073 | 44 | 1552 | 2.44 | 2175.54 | 61.67 | 1.46 | 271.7 | 135.85 | 5467381.672
1508 | 2 | 0.039 | 0.72 | 0.03 | 24 | 21.72572514 | 43 | 1551 | 3.25 | 2177.07 | 62.32 | 4.73 | 272.36 | 136.18 | 13307591.58
1508 | 8 | 0.024 | 0.738 | 0.027 | 27.33333333 | 23.61991192 | 62 | 1570 | 2.8 | 2177 | 62.01 | 4.83 | 271.04 | 135.52 | 15772365
1508 | 8 | 0.018 | 0.74 | 0.027 | 27.40740741 | 23.61991192 | 49 | 1557 | 2.83 | 2182.59 | 61.98 | 4.33 | 267.61 | 133.805 | 14025647.26
1508 | 11 | 0.029 | 0.75 | 0.029 | 25.86206897 | 22.31802259 | 37 | 1545 | 2.66 | 2179.02 | 61.66 | 3.95 | 262.26 | 131.13 | 13590203.68
1508 | 9 | 0.029 | 0.733 | 0.018 | 40.72222222 | 32.58285073 | 72 | 1580 | 2.33 | 2177.37 | 61.57 | 0.24 | 262.23 | 131.115 | 941969.5107
1508 | 9 | 0.019 | 0.773 | 0.02 | 38.65 | 29.96988564 | 45 | 1553 | 2.94 | 2177.95 | 62.03 | 4.24 | 258.99 | 129.495 | 13192154.29
1508 | 11 | 0.024 | 0.752 | 0.03 | 25.06666667 | 21.72572514 | 32 | 1540 | 2.45 | 2177.36 | 62.04 | 4.44 | 256.58 | 128.29 | 16572820.11
1508 | 14 | 0.017 | 0.76 | 0.012 | 63.33333333 | 44.94691449 | 25 | 1533 | 2.97 | 2175.25 | 62.07 | 5 | 256.57 | 128.285 | 15380555.56
1508 | 12 | 0.023 | 0.761 | 0.03 | 25.36666667 | 21.72572514 | 36 | 1544 | 2.63 | 2177.73 | 61.75 | 4.81 | 256.3 | 128.15 | 16727947.32
1508 | 9 | 0.03 | 0.797 | 0.03 | 26.56666667 | 21.72572514 | 47 | 1555 | 2.79 | 2177.96 | 62.06 | 5.21 | 255.87 | 127.935 | 17081763.7
1508 | 14 | 0.033 | 0.731 | 0.033 | 22.15151515 | 20.1434254 | 21 | 1529 | 2.69 | 2177.87 | 61.89 | 4.59 | 254.76 | 127.38 | 15607798.46
1508 | 7 | 0.016 | 0.757 | 0.016 | 47.3125 | 35.77449321 | 79 | 1587 | 2.46 | 2188.76 | 61.75 | 0.5 | 253.66 | 126.83 | 1868453.659
1508 | 8 | 0.022 | 0.73 | 0.022 | 33.18181818 | 27.78715793 | 34 | 1542 | 3.25 | 2186.68 | 61.93 | 4.46 | 252.99 | 126.495 | 12603350.7
1508 | 6 | 0.025 | 0.787 | 0.015 | 52.46666667 | 37.65403131 | 36 | 1544 | 2.77 | 2189.48 | 61.66 | 4.93 | 252.87 | 126.435 | 16366560.61
1508 | 9 | 0.023 | 0.771 | 0.027 | 28.55555556 | 23.61991192 | 45 | 1553 | 3.02 | 2187.23 | 61.99 | 4.3 | 252.46 | 126.23 | 13079925.1
1508 | 8 | 0.02 | 0.831 | 0.016 | 51.9375 | 35.77449321 | 93 | 1601 | 2.34 | 2184.05 | 61.63 | 0.13 | 253.56 | 126.78 | 509611.6667
1508 | 11 | 0.024 | 0.79 | 0.019 | 41.57894737 | 31.21470086 | 57 | 1565 | 2.74 | 2189.6 | 62.32 | 5.13 | 256.33 | 128.165 | 17217927.59
1508 | 10 | 0.031 | 0.744 | 0.021 | 35.42857143 | 28.83191546 | 56 | 1564 | 2.61 | 2192.03 | 61.95 | 4.56 | 319.22 | 159.61 | 16084964.97
1508 | 6 | 0.025 | 0.7 | 0.017 | 41.17647059 | 34.09448306 | 47 | 1555 | 2.85 | 2206.08 | 61.75 | 4.45 | 301.93 | 150.965 | 14467240.42
1508 | 5 | 0.019 | 0.725 | 0.015 | 48.33333333 | 37.65403131 | 64 | 1572 | 2.39 | 2199.16 | 61.8 | 4.36 | 301.27 | 150.635 | 16849798.29
1502 | 8 | 0.032 | 1.32 | 0.012 | 110 | 44.94691449 | 69 | 1571 | 2.35 | 2201.17 | 61.9 | 0.81 | 312.78 | 156.39 | 3186544.826
1502 | 8 | 0.025 | 1.328 | 0.018 | 73.77777778 | 32.58285073 | 55 | 1557 | 3.25 | 2201.48 | 61.92 | 5.78 | 318.14 | 159.07 | 16444039.53
1508 | 8 | 0.024 | 0.74 | 0.022 | 33.63636364 | 27.78715793 | 51 | 1559 | 2.54 | 2203.98 | 62.01 | 4.59 | 297.91 | 148.955 | 16727687.57
1508 | 8 | 0.019 | 0.749 | 0.014 | 53.5 | 39.77262916 | 82 | 1590 | 2.38 | 2228.5 | 61.56 | 0.64 | 260.52 | 130.26 | 2516894.118
1508 | 4 | 0.024 | 0.771 | 0.015 | 51.4 | 37.65403131 | 64 | 1572 | 2.29 | 2232.24 | 61.61 | 0.34 | 282.71 | 141.355 | 1391981.974
1508 | 4 | 0.023 | 0.781 | 0.016 | 48.8125 | 35.77449321 | 37 | 1545 | 2.78 | 2229.41 | 61.87 | 4.24 | 319.29 | 159.645 | 14281055.14
1508 | 6 | 0.019 | 0.967 | 0.016 | 60.4375 | 35.77449321 | 28 | 1536 | 2.37 | 2232.61 | 62.03 | 4.23 | 314.15 | 157.075 | 16736096.73
1508 | 7 | 0.017 | 0.76 | 0.015 | 50.66666667 | 37.65403131 | 57 | 1565 | 2.75 | 2230.52 | 62.12 | 2.92 | 292.45 | 146.225 | 9947308.102
1508 | 2 | 0.024 | 0.726 | 0.02 | 36.3 | 29.96988564 | 39 | 1547 | 2.4 | 2232.99 | 61.84 | 4.22 | 305.8 | 152.9 | 16490631.15
1508 | 6 | 0.023 | 0.784 | 0.023 | 34.08695652 | 26.82423957 | 40 | 1548 | 2.55 | 2233.01 | 62.05 | 3.87 | 306.23 | 153.115 | 14233468.45
1508 | 5 | 0.018 | 0.875 | 0.02 | 43.75 | 29.96988564 | 81 | 1589 | 2.38 | 2235.77 | 61.72 | 0.41 | 262.38 | 131.19 | 1617645.353
1506 | 7 | 0.02 | 1.123 | 0.024 | 46.79166667 | 25.93359266 | 57 | 1563 | 2.32 | 2239.51 | 61.99 | 3.88 | 250.06 | 125.03 | 15730627.14
1508 | 7 | 0.025 | 0.842 | 0.009 | 93.55555556 | 56.47110389 | 80 | 1588 | 2.29 | 2246.34 | 61.3 | 0.19 | 259.24 | 129.62 | 782785.7293
1506 | 5 | 0.02 | 1.021 | 0.024 | 42.54166667 | 25.93359266 | 52 | 1558 | 2.8 | 2241.76 | 62.08 | 4.26 | 303.22 | 151.61 | 14324846.4
1502 | 5 | 0.03 | 1.363 | 0.017 | 80.17647059 | 34.09448306 | 55 | 1557 | 2.88 | 2241.92 | 62.05 | 4.56 | 296.51 | 148.255 | 14908768
1506 | 13 | 0.023 | 1.05 | 0.017 | 61.76470588 | 34.09448306 | 89 | 1595 | 2.42 | 2236.95 | 61.54 | 0.19 | 286.01 | 143.005 | 737638.8843
1506 | 7 | 0.023 | 1.033 | 0.021 | 49.19047619 | 28.83191546 | 57 | 1563 | 3.47 | 2237.38 | 61.93 | 4.52 | 314.93 | 157.465 | 12240467.41
1508 | 12 | 0.027 | 0.86 | 0.014 | 61.42857143 | 39.77262916 | 50 | 1558 | 2.68 | 2239.07 | 62.05 | 4.53 | 305.91 | 152.955 | 15895726.05
1508 | 8 | 0.018 | 0.743 | 0.021 | 35.38095238 | 28.83191546 | 56 | 1564 | 2.46 | 2238.78 | 61.95 | 3.95 | 310.4 | 155.2 | 15098113.9
1508 | 2 | 0.021 | 0.76 | 0.023 | 33.04347826 | 26.82423957 | 40 | 1548 | 2.5 | 2240.84 | 62.05 | 4.04 | 297.63 | 148.815 | 15209029.25
1506 | 6 | 0.014 | 1.017 | 0.016 | 63.5625 | 35.77449321 | 51 | 1557 | 2.95 | 2238.67 | 61.93 | 4.01 | 278.02 | 139.01 | 12780908.52
1506 | 9 | 0.029 | 1.059 | 0.027 | 39.22222222 | 23.61991192 | 63 | 1569 | 2.8 | 2245.82 | 62.01 | 5.13 | 265.03 | 132.515 | 17281584.9
1506 | 8 | 0.026 | 1.05 | 0.019 | 55.26315789 | 31.21470086 | 46 | 1552 | 2.84 | 2245.47 | 62.02 | 5.29 | 261.29 | 130.645 | 17566849.46
1506 | 7 | 0.028 | 1.032 | 0.014 | 73.71428571 | 39.77262916 | 89 | 1595 | 2.34 | 2253.34 | 61.71 | 0.77 | 260.84 | 130.42 | 3114231.436
1506 | 14 | 0.024 | 1.019 | 0.019 | 53.63157895 | 31.21470086 | 44 | 1550 | 2.93 | 2258.31 | 61.91 | 5.03 | 299.88 | 149.94 | 16282954.63
1508 | 7 | 0.019 | 0.743 | 0.018 | 41.27777778 | 32.58285073 | 45 | 1553 | 3.03 | 2256.72 | 61.91 | 5.17 | 318.21 | 159.105 | 16172415.21
1506 | 10 | 0.018 | 1.077 | 0.021 | 51.28571429 | 28.83191546 | 47 | 1553 | 2.92 | 2259.62 | 61.95 | 4.89 | 311.41 | 155.705 | 15893176.56
1506 | 14 | 0.021 | 1.04 | 0.016 | 65 | 35.77449321 | 49 | 1555 | 3.05 | 2261.08 | 61.94 | 4.91 | 298.14 | 149.07 | 15287866.15
1506 | 12 | 0.017 | 1.031 | 0.018 | 57.27777778 | 32.58285073 | 59 | 1565 | 3.08 | 2258.98 | 62.1 | 5.28 | 282.85 | 141.425 | 16264656
1506 | 9 | 0.017 | 1.066 | 0.015 | 71.06666667 | 37.65403131 | 52 | 1558 | 3.06 | 2258.09 | 62.07 | 5.38 | 278.76 | 139.38 | 16674444.98
1506 | 2 | 0.015 | 1.065 | 0.022 | 48.40909091 | 27.78715793 | 39 | 1545 | 2.95 | 2258.41 | 62.17 | 5.3 | 277.56 | 138.78 | 17041425.97
1506 | 11 | 0.026 | 1.044 | 0.024 | 43.5 | 25.93359266 | 51 | 1557 | 2.83 | 2259.48 | 62.03 | 5.27 | 280.2 | 140.1 | 17671848.17
1506 | 10 | 0.019 | 1.034 | 0.025 | 41.36 | 25.10710746 | 50 | 1556 | 3.04 | 2259.96 | 62.07 | 5.31 | 263.69 | 131.845 | 16579482.87
1506 | 11 | 0.023 | 1.046 | 0.02 | 52.3 | 29.96988564 | 59 | 1565 | 3.06 | 2259.36 | 62.03 | 5.33 | 264.07 | 132.035 | 16528768.94
1502 | 6 | 0.023 | 1.32 | 0.026 | 50.76923077 | 24.33786233 | 50 | 1552 | 2.77 | 2257.2 | 61.76 | 5.33 | 266.23 | 133.115 | 18241761.44
1508 | 6 | 0.022 | 0.762 | 0.026 | 29.30769231 | 24.33786233 | 51 | 1559 | 3.12 | 2258.33 | 62.15 | 4.82 | 266.25 | 133.125 | 14653087.35
1508 | 7 | 0.013 | 0.722 | 0.028 | 25.78571429 | 22.94811947 | 58 | 1566 | 2.81 | 2259.44 | 62.1 | 5.09 | 265.77 | 132.885 | 17189433.57
1502 | 3 | 0.021 | 1.31 | 0.018 | 72.77777778 | 32.58285073 | 62 | 1564 | 2.6 | 2262.47 | 62 | 5.03 | 265.68 | 132.84 | 18383438.93
1502 | 7 | 0.02 | 1.33 | 0.021 | 63.33333333 | 28.83191546 | 46 | 1548 | 2.71 | 2258.31 | 61.89 | 4.42 | 265.41 | 132.705 | 15469840.16
1508 | 6 | 0.02 | 0.743 | 0.023 | 32.30434783 | 26.82423957 | 49 | 1557 | 3.12 | 2250.74 | 62.15 | 4.82 | 298.46 | 149.23 | 14603839.92
1508 | 7 | 0.022 | 0.775 | 0.019 | 40.78947368 | 31.21470086 | 48 | 1556 | 2.31 | 2255.31 | 61.97 | 3.45 | 298.06 | 149.03 | 14146944.55
1510 | 5 | 0.028 | 1.02 | 0.019 | 53.68421053 | 31.21470086 | 84 | 1594 | 2.59 | 2238.78 | 61.75 | 0.45 | 294.95 | 147.475 | 1633704.324
1508 | 11 | 0.023 | 0.747 | 0.028 | 26.67857143 | 22.94811947 | 32 | 1540 | 3.03 | 2233.84 | 62.08 | 4.2 | 307.84 | 153.92 | 13004929.9
1508 | 10 | 0.031 | 0.742 | 0.02 | 37.1 | 29.96988564 | 33 | 1541 | 3.35 | 2229.63 | 61.99 | 4.51 | 302.95 | 151.475 | 12607060.14
1506 | 9 | 0.027 | 1.023 | 0.015 | 68.2 | 37.65403131 | 53 | 1559 | 2.89 | 2232.08 | 62.05 | 3.65 | 306.24 | 153.12 | 11840064.5
1506 | 8 | 0.02 | 1.111 | 0.02 | 55.55 | 29.96988564 | 45 | 1551 | 2.4 | 2235.85 | 62.11 | 4.07 | 306.3 | 153.15 | 15924841.63
1508 | 2 | 0.022 | 1.071 | 0.018 | 59.5 | 32.58285073 | 41 | 1549 | 2.54 | 2235.13 | 62.1 | 4.14 | 298.25 | 149.125 | 15300960.8
1508 | 9 | 0.015 | 0.743 | 0.016 | 46.4375 | 35.77449321 | 55 | 1563 | 3.12 | 2261.76 | 61.94 | 5.06 | 305.95 | 152.975 | 15406065.23
1508 | 9 | 0.02 | 0.731 | 0.016 | 45.6875 | 35.77449321 | 49 | 1557 | 2.94 | 2261.03 | 61.78 | 5.31 | 304.58 | 152.29 | 17151527.57
1508 | 7 | 0.019 | 0.83 | 0.008 | 103.75 | 62.00271238 | 86 | 1594 | 2.42 | 2262.8 | 61.44 | 0.18 | 306.78 | 153.39 | 706891.2397
1508 | 11 | 0.032 | 0.739 | 0.017 | 43.47058824 | 34.09448306 | 45 | 1553 | 3.18 | 2263.4 | 62.03 | 4.99 | 310.33 | 155.165 | 14917087.17
1508 | 13 | 0.014 | 0.715 | 0.011 | 65 | 48.15942887 | 60 | 1568 | 2.79 | 2262.12 | 61.93 | 5.46 | 310.19 | 155.095 | 18593166.97
1508 | 9 | 0.019 | 0.755 | 0.015 | 50.33333333 | 37.65403131 | 52 | 1560 | 2.89 | 2263.4 | 61.95 | 4.76 | 298.91 | 149.455 | 15657402.35
1506 | 4 | 0.018 | 1.044 | 0.018 | 58 | 32.58285073 | 66 | 1572 | 2.29 | 2259.39 | 61.7 | 0.12 | 299 | 149.5 | 497263.1266
1506 | 7 | 0.025 | 1 | 0.015 | 66.66666667 | 37.65403131 | 52 | 1558 | 2.57 | 2268.87 | 62.12 | 4.65 | 296.27 | 148.135 | 17241646.34
1508 | 9 | 0.018 | 0.762 | 0.017 | 44.82352941 | 34.09448306 | 38 | 1546 | 2.64 | 2268.61 | 61.9 | 4.96 | 295.38 | 147.69 | 17901395.27
1506 | 7 | 0.017 | 1.042 | 0.025 | 41.68 | 25.10710746 | 50 | 1556 | 2.48 | 2265.6 | 62 | 5.19 | 295.1 | 147.55 | 19913527.74
1506 | 12 | 0.021 | 1.019 | 0.014 | 72.78571429 | 39.77262916 | 46 | 1552 | 2.93 | 2265.3 | 61.72 | 4.72 | 290.82 | 145.41 | 15326726.01
1506 | 10 | 0.026 | 1.04 | 0.024 | 43.33333333 | 25.93359266 | 58 | 1564 | 2.83 | 2265.88 | 62.22 | 5.06 | 289.72 | 144.86 | 17015717.94
1508 | 7 | 0.023 | 0.756 | 0.016 | 47.25 | 35.77449321 | 66 | 1574 | 2.36 | 2329.72 | 61.58 | 0.11 | 290.1 | 145.05 | 456072.3051
1506 | 7 | 0.028 | 1.028 | 0.016 | 64.25 | 35.77449321 | 50 | 1556 | 2.67 | 2337.97 | 61.89 | 4.92 | 290.47 | 145.235 | 18094311.64
1506 | 5 | 0.018 | 1.045 | 0.022 | 47.5 | 27.78715793 | 54 | 1560 | 2.97 | 2337.02 | 62.02 | 5.2 | 290.39 | 145.195 | 17185359.19
1506 | 4 | 0.021 | 1.002 | 0.012 | 83.5 | 44.94691449 | 61 | 1567 | 2.93 | 2335.65 | 61.8 | 4.86 | 290.15 | 145.075 | 16271429.28
1508 | 5 | 0.026 | 0.77 | 0.029 | 26.55172414 | 22.31802259 | 49 | 1557 | 3.03 | 2339.57 | 61.94 | 5.05 | 289.59 | 144.795 | 16376990
1506 | 7 | 0.022 | 1.038 | 0.027 | 38.44444444 | 23.61991192 | 44 | 1550 | 2.47 | 2332.32 | 61.74 | 4.47 | 289.37 | 144.685 | 17727520.52
1506 | 7 | 0.022 | 1.054 | 0.018 | 58.55555556 | 32.58285073 | 30 | 1536 | 2.76 | 2331.37 | 61.97 | 4.7 | 288.01 | 144.005 | 16674363.7
1506 | 5 | 0.031 | 1.053 | 0.016 | 65.8125 | 35.77449321 | 57 | 1563 | 3 | 2331.35 | 61.81 | 5.22 | 288.17 | 144.085 | 17037505.8
1506 | 7 | 0.016 | 1.06 | 0.018 | 58.88888889 | 32.58285073 | 51 | 1557 | 3.18 | 2328.43 | 62.06 | 5.18 | 289.64 | 144.82 | 15929975.81
1506 | 4 | 0.02 | 1.032 | 0.022 | 46.90909091 | 27.78715793 | 44 | 1550 | 3.09 | 2328.46 | 61.78 | 4.52 | 298.87 | 149.435 | 14305334.83
1506 | 6 | 0.021 | 1.042 | 0.011 | 94.72727273 | 48.15942887 | 61 | 1567 | 2.97 | 2331.42 | 61.97 | 4.99 | 298.68 | 149.34 | 16451818.3
1506 | 6 | 0.02 | 1.044 | 0.016 | 65.25 | 35.77449321 | 57 | 1563 | 2.9 | 2324.79 | 62.01 | 4.51 | 298.54 | 149.27 | 15184886.96
1506 | 8 | 0.022 | 1.058 | 0.012 | 88.16666667 | 44.94691449 | 83 | 1589 | 2.48 | 2317.15 | 61.35 | 0.46 | 301.78 | 150.89 | 1805134.597
1506 | 5 | 0.024 | 1.104 | 0.016 | 69 | 35.77449321 | 49 | 1555 | 2.92 | 2329.54 | 62 | 4.73 | 304.63 | 152.315 | 15848849.88
1506 | 5 | 0.034 | 1.03 | 0.017 | 60.58823529 | 34.09448306 | 47 | 1553 | 2.83 | 2325.15 | 61.94 | 5.09 | 299.28 | 149.64 | 17564330.99
1506 | 9 | 0.025 | 1.07 | 0.019 | 56.31578947 | 31.21470086 | 73 | 1579 | 2.63 | 2317.56 | 61.66 | 0.31 | 298.68 | 149.34 | 1147324.38
1510 | 8 | 0.012 | 0.981 | 0.013 | 75.46153846 | 42.18126779 | 58 | 1568 | 2.91 | 2329.58 | 62.03 | 3.91 | 299.53 | 149.765 | 13146516.41
1508 | 4 | 0.019 | 0.793 | 0.016 | 49.5625 | 35.77449321 | 49 | 1557 | 2.91 | 2324.7 | 62.22 | 4.83 | 299.77 | 149.885 | 16205795.26
1508 | 3 | 0.019 | 0.803 | 0.018 | 44.61111111 | 32.58285073 | 38 | 1546 | 2.99 | 2325.46 | 61.92 | 4.84 | 296.95 | 148.475 | 15810017.02
1508 | 6 | 0.018 | 0.767 | 0.013 | 59 | 42.18126779 | 40 | 1548 | 3.06 | 2322.18 | 61.96 | 4.56 | 299.51 | 149.755 | 14534114.82
1508 | 4 | 0.021 | 0.739 | 0.022 | 33.59090909 | 27.78715793 | 49 | 1557 | 2.92 | 2320.24 | 62.16 | 4.21 | 281.22 | 140.61 | 14050165.64
1508 | 5 | 0.016 | 0.748 | 0.013 | 57.53846154 | 42.18126779 | 42 | 1550 | 2.9 | 2320.34 | 61.87 | 4.32 | 278.11 | 139.055 | 14517327.23
1508 | 8 | 0.022 | 0.823 | 0.014 | 58.78571429 | 39.77262916 | 69 | 1577 | 2.38 | 2308.83 | 61.41 | 0.21 | 273.05 | 136.525 | 855625.2353
1508 | 6 | 0.02 | 0.748 | 0.02 | 37.4 | 29.96988564 | 51 | 1559 | 2.9 | 2318.61 | 61.96 | 4.41 | 319.3 | 159.65 | 14808722.21
1508 | 8 | 0.018 | 0.761 | 0.016 | 47.5625 | 35.77449321 | 38 | 1546 | 2.93 | 2320.67 | 61.99 | 4.36 | 298.88 | 149.44 | 14503791.48
1508 | 9 | 0.023 | 0.821 | 0.026 | 31.57692308 | 24.33786233 | 43 | 1551 | 3 | 2318.97 | 62.06 | 3.88 | 292.91 | 146.455 | 12596645.04
1508 | 7 | 0.018 | 0.73 | 0.011 | 66.36363636 | 48.15942887 | 60 | 1568 | 2.56 | 2308.91 | 61.61 | 0.15 | 292.75 | 146.375 | 568208.3203
1508 | 8 | 0.016 | 0.723 | 0.024 | 30.125 | 25.93359266 | 67 | 1575 | 3.28 | 2315.43 | 61.86 | 3.97 | 314.05 | 157.025 | 11770573.12
1508 | 9 | 0.024 | 0.789 | 0.017 | 46.41176471 | 34.09448306 | 66 | 1574 | 2.29 | 2306.55 | 61.48 | 0.57 | 270.05 | 135.025 | 2411301.616
1508 | 7 | 0.019 | 0.753 | 0.02 | 37.65 | 29.96988564 | 65 | 1573 | 2.24 | 2311.57 | 61.94 | 4.07 | 293.26 | 146.63 | 17640168.56
1508 | 3 | 0.029 | 0.75 | 0.024 | 31.25 | 25.93359266 | 56 | 1564 | 2.39 | 2314.3 | 61.92 | 3.65 | 282.72 | 141.36 | 14844443.1
1508 | 7 | 0.026 | 0.768 | 0.016 | 48 | 35.77449321 | 72 | 1580 | 2.35 | 2305.64 | 61.21 | 0.17 | 295.53 | 147.765 | 700522.1106
1508 | 5 | 0.019 | 0.76 | 0.024 | 31.66666667 | 25.93359266 | 39 | 1547 | 2.9 | 2311.89 | 62.12 | 3.72 | 318.25 | 159.125 | 12455506.68
1508 | 6 | 0.019 | 0.753 | 0.019 | 39.63157895 | 31.21470086 | 54 | 1562 | 2.96 | 2310.94 | 61.97 | 4.61 | 309.66 | 154.83 | 15116358.2
1508 | 4 | 0.016 | 0.782 | 0.015 | 52.13333333 | 37.65403131 | 67 | 1575 | 2.96 | 2313.79 | 61.99 | 4.69 | 307.62 | 153.81 | 15397647.1
1508 | 6 | 0.013 | 0.72 | 0.019 | 37.89473684 | 31.21470086 | 41 | 1549 | 2.52 | 2311.75 | 62.05 | 3.91 | 305.28 | 152.64 | 15064904.17
1510 | 6 | 0.017 | 0.98 | 0.011 | 89.09090909 | 48.15942887 | 66 | 1576 | 2.35 | 2303.84 | 61.59 | 0.25 | 284.62 | 142.31 | 1029375.319
1510 | 10 | 0.018 | 1.004 | 0.018 | 55.77777778 | 32.58285073 | 75 | 1585 | 2.4 | 2297.83 | 61.6 | 0.2 | 283.71 | 141.855 | 804240.5
1506 | 8 | 0.018 | 1.029 | 0.022 | 46.77272727 | 27.78715793 | 87 | 1593 | 2.3 | 2291.52 | 61.57 | 1 | 281.71 | 140.855 | 4184514.783
1506 | 9 | 0.014 | 1.081 | 0.021 | 51.47619048 | 28.83191546 | 54 | 1560 | 2.39 | 2297.56 | 62.05 | 3.75 | 297.6 | 148.8 | 15140824.27
1506 | 7 | 0.016 | 1.038 | 0.018 | 57.66666667 | 32.58285073 | 63 | 1569 | 3.17 | 2297.81 | 62.07 | 4.1 | 316.33 | 158.165 | 12482109.84
1506 | 7 | 0.035 | 1.12 | 0.007 | 160 | 68.93209842 | 85 | 1591 | 2.41 | 2247.57 | 61.41 | 0.77 | 286.5 | 143.25 | 3016033.768
1508 | 12 | 0.023 | 0.797 | 0.022 | 36.22727273 | 27.78715793 | 87 | 1595 | 2.38 | 2240.71 | 61.47 | 0.64 | 277.68 | 138.84 | 2530684.235
1510 | 12 | 0.023 | 1.012 | 0.018 | 56.22222222 | 32.58285073 | 57 | 1567 | 2.35 | 2248.49 | 61.62 | 0.11 | 278.48 | 139.24 | 442043.566
1508 | 10 | 0.024 | 0.735 | 0.03 | 24.5 | 21.72572514 | 63 | 1571 | 2.29 | 2252.81 | 61.72 | 0.14 | 295.6 | 147.8 | 578450.7773
1506 | 10 | 0.029 | 1.027 | 0.018 | 57.05555556 | 32.58285073 | 44 | 1550 | 2.99 | 2255.11 | 62.1 | 5.17 | 316.65 | 158.325 | 16377076.43
1506 | 12 | 0.024 | 1.022 | 0.021 | 48.66666667 | 28.83191546 | 67 | 1573 | 2.25 | 2255.6 | 61.71 | 0.72 | 263.13 | 131.565 | 3031526.4
1506 | 3 | 0.022 | 1.052 | 0.019 | 55.36842105 | 31.21470086 | 51 | 1557 | 2.92 | 2258.48 | 61.91 | 5.64 | 308.44 | 154.22 | 18321532.27
1506 | 4 | 0.014 | 1.043 | 0.007 | 149 | 68.93209842 | 82 | 1588 | 2.37 | 2248.3 | 61.39 | 0.2 | 307.26 | 153.63 | 796865.8228
1506 | 9 | 0.019 | 1.033 | 0.024 | 43.04166667 | 25.93359266 | 46 | 1552 | 2.81 | 2252.26 | 61.92 | 3.74 | 318.87 | 159.435 | 12590213.55
1508 | 3 | 0.017 | 0.73 | 0.016 | 45.625 | 35.77449321 | 45 | 1553 | 3.01 | 2238.32 | 61.88 | 3.25 | 318.7 | 159.35 | 10150520.93
1508 | 13 | 0.029 | 0.762 | 0.016 | 47.625 | 35.77449321 | 87 | 1595 | 2.3 | 2232.44 | 61.37 | 0.17 | 273.93 | 136.965 | 693027.0261
1508 | 6 | 0.018 | 0.741 | 0.03 | 24.7 | 21.72572514 | 46 | 1554 | 2.59 | 2238.52 | 62.15 | 3.6 | 313.43 | 156.715 | 13068116.76
1508 | 8 | 0.027 | 0.82 | 0.018 | 45.55555556 | 32.58285073 | 46 | 1554 | 2.56 | 2239.11 | 62.04 | 3.46 | 311.48 | 155.74 | 12710447.86
1508 | 8 | 0.023 | 0.746 | 0.017 | 43.88235294 | 34.09448306 | 84 | 1592 | 2.36 | 2234.26 | 61.63 | 0.47 | 290.28 | 145.14 | 1868825.949
1508 | 8 | 0.023 | 0.738 | 0.029 | 25.44827586 | 22.31802259 | 39 | 1547 | 3.03 | 2236.83 | 61.87 | 3.39 | 314.9 | 157.45 | 10510886.32
1508 | 6 | 0.021 | 0.76 | 0.02 | 38 | 29.96988564 | 41 | 1549 | 2.61 | 2234.24 | 62.07 | 2.94 | 313.75 | 156.875 | 10570266.48
1508 | 9 | 0.031 | 0.73 | 0.031 | 23.5483871 | 21.1678094 | 44 | 1552 | 2.81 | 2251.03 | 61.82 | 2.88 | 313.12 | 156.56 | 9689843.018
1510 | 3 | 0.019 | 1.02 | 0.009 | 113.3333333 | 56.47110389 | 76 | 1586 | 2.35 | 2239.82 | 61.67 | 0.14 | 273.27 | 136.635 | 560431.5574
1506 | 6 | 0.031 | 1.096 | 0.021 | 52.19047619 | 28.83191546 | 80 | 1586 | 2.23 | 2243.55 | 61.02 | 0.28 | 258.02 | 129.01 | 1183145.65
1508 | 10 | 0.024 | 0.73 | 0.014 | 52.14285714 | 39.77262916 | 69 | 1577 | 2.28 | 2243.53 | 61.62 | 0.11 | 269.86 | 134.93 | 454610.0263
1506 | 9 | 0.031 | 1.04 | 0.011 | 94.54545455 | 48.15942887 | 71 | 1577 | 2.29 | 2195.26 | 61.6 | 0.15 | 260.72 | 130.36 | 603936.1572
1506 | 5 | 0.02 | 1.041 | 0.016 | 65.0625 | 35.77449321 | 45 | 1551 | 3.12 | 2179.41 | 61.9 | 5.61 | 291.28 | 145.64 | 16458736.67
1510 | 5 | 0.016 | 1 | 0.013 | 76.92307692 | 42.18126779 | 39 | 1549 | 3.19 | 2174.65 | 61.01 | 4.32 | 238.28 | 119.14 | 12368918.37
1508 | 8 | 0.02 | 0.735 | 0.018 | 40.83333333 | 32.58285073 | 79 | 1587 | 2.33 | 2186.24 | 60.45 | 0.25 | 265.61 | 132.805 | 985215.4506
1508 | 7 | 0.03 | 0.78 | 0.018 | 43.33333333 | 32.58285073 | 70 | 1578 | 2.11 | 2176.41 | 60.5 | 0.18 | 313.84 | 156.92 | 779794.2938
1508 | 3 | 0.019 | 0.737 | 0.015 | 49.13333333 | 37.65403131 | 60 | 1568 | 2.33 | 2179.72 | 60.59 | 0.17 | 260.01 | 130.005 | 667948.5322
1508 | 8 | 0.016 | 0.754 | 0.019 | 39.68421053 | 31.21470086 | 64 | 1572 | 2.34 | 2246.57 | 60.62 | 0.15 | 267.3 | 133.65 | 604845.7692
1510 | 5 | 0.02 | 1.017 | 0.014 | 72.64285714 | 39.77262916 | 49 | 1559 | 2.31 | 2240.7 | 60.69 | 0.27 | 271.29 | 135.645 | 1099980
1508 | 4 | 0.023 | 0.733 | 0.016 | 45.8125 | 35.77449321 | 40 | 1548 | 2.88 | 2241.7 | 61.07 | 5.5 | 317.7 | 158.85 | 17980302.08
1510 | 3 | 0.015 | 1.051 | 0.01 | 105.1 | 51.94243253 | 60 | 1570 | 2.86 | 2245.12 | 61.17 | 5.19 | 316.73 | 158.365 | 17111582.43
1508 | 6 | 0.027 | 0.74 | 0.02 | 37 | 29.96988564 | 47 | 1555 | 2.96 | 2246.55 | 61.09 | 4.83 | 296.34 | 148.17 | 15396457.2
1508 | 7 | 0.026 | 0.727 | 0.028 | 25.96428571 | 22.94811947 | 29 | 1537 | 2.94 | 2244.55 | 61.09 | 5.36 | 288.21 | 144.105 | 17186840
1508 | 7 | 0.026 | 0.706 | 0.021 | 33.61904762 | 28.83191546 | 40 | 1548 | 2.59 | 2245.59 | 60.96 | 5.69 | 283.56 | 141.78 | 20720119.62
1508 | 5 | 0.025 | 0.752 | 0.016 | 47 | 35.77449321 | 90 | 1598 | 2.27 | 2243.01 | 60.79 | 0.12 | 289.01 | 144.505 | 498007.5066
1508 | 3 | 0.02 | 0.743 | 0.024 | 30.95833333 | 25.93359266 | 48 | 1556 | 2.7 | 2243.99 | 60.96 | 5.16 | 275.6 | 137.8 | 18011759.73
1508 | 6 | 0.019 | 0.79 | 0.01 | 79 | 51.94243253 | 52 | 1560 | 2.4 | 2243.11 | 61.17 | 5.42 | 266 | 133 | 21275898.35
1508 | 12 | 0.026 | 0.73 | 0.021 | 34.76190476 | 28.83191546 | 65 | 1573 | 2.27 | 2225.43 | 60.6 | 0.57 | 266.59 | 133.295 | 2346995.339
1508 | 5 | 0.018 | 0.749 | 0.013 | 57.61538462 | 42.18126779 | 80 | 1588 | 2.26 | 2278.69 | 60.69 | 0.12 | 271.76 | 135.88 | 508168.0354
1506 | 7 | 0.027 | 1.022 | 0.009 | 113.5555556 | 56.47110389 | 82 | 1588 | 2.35 | 2274.89 | 60.4 | 0.2 | 277.68 | 138.84 | 813152.1702
1510 | 8 | 0.019 | 0.993 | 0.01 | 99.3 | 51.94243253 | 79 | 1589 | 2.33 | 2191.11 | 58.81 | 0.39 | 352.72 | 176.36 | 1540359.734
1508 | 12 | 0.02 | 0.736 | 0.029 | 25.37931034 | 22.31802259 | 36 | 1544 | 3.27 | 2222.27 | 60.86 | 5.35 | 450.03 | 225.015 | 15270460.83
1508 | 9 | 0.017 | 0.765 | 0.025 | 30.6 | 25.10710746 | 31 | 1539 | 2.83 | 2225.65 | 61.01 | 4.97 | 450.05 | 225.025 | 16416331.48
1506 | 6 | 0.018 | 1.056 | 0.018 | 58.66666667 | 32.58285073 | 44 | 1550 | 2.93 | 2226.54 | 61.04 | 5.29 | 449.74 | 224.87 | 16883708.44
1506 | 7 | 0.021 | 1.061 | 0.015 | 70.73333333 | 37.65403131 | 48 | 1554 | 2.82 | 2221.91 | 61.06 | 5.37 | 449.43 | 224.715 | 17770552.53
1505 | 8 | 0.017 | 1.218 | 0.016 | 76.125 | 35.77449321 | 45 | 1550 | 3.1 | 2228.61 | 61.26 | 5.28 | 450.03 | 225.015 | 15942469.47
1505 | 6 | 0.026 | 1.203 | 0.015 | 80.2 | 37.65403131 | 46 | 1551 | 2.49 | 2226.39 | 60.85 | 5.72 | 449.42 | 224.71 | 21480639.9
1508 | 3 | 0.018 | 0.761 | 0.02 | 38.05 | 29.96988564 | 37 | 1545 | 2.84 | 2226.12 | 61.16 | 4.96 | 448.71 | 224.355 | 16329060.51
1508 | 10 | 0.022 | 0.747 | 0.02 | 37.35 | 29.96988564 | 34 | 1542 | 2.86 | 2240.81 | 61.06 | 4.9 | 449.97 | 224.985 | 16124430
1508 | 7 | 0.015 | 0.732 | 0.017 | 43.05882353 | 34.09448306 | 49 | 1557 | 3.17 | 2237.77 | 61.1 | 5.01 | 449.95 | 224.975 | 14853992.54
1508 | 8 | 0.018 | 0.74 | 0.026 | 28.46153846 | 24.33786233 | 37 | 1545 | 3.09 | 2236.72 | 60.93 | 4.48 | 449.95 | 224.975 | 13620104.7
1506 | 9 | 0.025 | 1.022 | 0.016 | 63.875 | 35.77449321 | 56 | 1562 | 3.03 | 2232.88 | 61.09 | 5.17 | 449.95 | 224.975 | 16001569.74
1508 | 2 | 0.018 | 0.735 | 0.02 | 36.75 | 29.96988564 | 52 | 1560 | 2.95 | 2234.87 | 61.05 | 4.73 | 450.03 | 225.015 | 15050144.89
1508 | 7 | 0.016 | 0.758 | 0.014 | 54.14285714 | 39.77262916 | 87 | 1595 | 2.33 | 2239.56 | 59.52 | 0.28 | 359.1 | 179.55 | 1130353.03
1508 | 8 | 0.026 | 0.771 | 0.017 | 45.35294118 | 34.09448306 | 31 | 1539 | 3.38 | 2240.07 | 61.27 | 4.95 | 449.64 | 224.82 | 13778418.73
1508 | 5 | 0.015 | 0.96 | 0.017 | 56.47058824 | 34.09448306 | 42 | 1550 | 2.8 | 2241.23 | 60.94 | 5.53 | 449.98 | 224.99 | 18591002.85
1508 | 7 | 0.028 | 0.77 | 0.02 | 38.5 | 29.96988564 | 45 | 1553 | 3.35 | 2237.47 | 61.1 | 5.64 | 449.95 | 224.975 | 15821250.56
1508 | 6 | 0.014 | 0.78 | 0.017 | 45.88235294 | 34.09448306 | 81 | 1589 | 2.35 | 2242.62 | 59.29 | 0.18 | 364.1 | 182.05 | 721455.6255
1508 | 5 | 0.015 | 0.735 | 0.017 | 43.23529412 | 34.09448306 | 34 | 1542 | 2.98 | 2246.62 | 60.9 | 5.08 | 450.11 | 225.055 | 16085196.08
1508 | 5 | 0.02 | 0.761 | 0.024 | 31.70833333 | 25.93359266 | 46 | 1554 | 2.85 | 2243.04 | 61.15 | 4.69 | 450 | 225 | 15502948.04
1508 | 7 | 0.029 | 0.749 | 0.018 | 41.61111111 | 32.58285073 | 53 | 1561 | 3.05 | 2246.04 | 60.95 | 4.75 | 449.93 | 224.965 | 14691310.82
1508 | 5 | 0.022 | 0.767 | 0.024 | 31.95833333 | 25.93359266 | 53 | 1561 | 2.79 | 2242.4 | 60.85 | 5.86 | 447 | 223.5 | 19781343.66
1508 | 8 | 0.022 | 0.745 | 0.02 | 37.25 | 29.96988564 | 38 | 1546 | 2.88 | 2225.38 | 61.19 | 4.89 | 450.05 | 225.025 | 15869741.13
1508 | 8 | 0.024 | 0.775 | 0.024 | 32.29166667 | 25.93359266 | 44 | 1552 | 2.59 | 2226.8 | 61.15 | 5.7 | 450.1 | 225.05 | 20582854.05
1508 | 4 | 0.035 | 0.735 | 0.018 | 40.83333333 | 32.58285073 | 74 | 1582 | 2.26 | 2225.21 | 59.36 | 0.18 | 355.06 | 177.53 | 744362.2832
1510 | 6 | 0.026 | 1.02 | 0.016 | 63.75 | 35.77449321 | 62 | 1572 | 2.36 | 2221 | 59.48 | 0.45 | 366.43 | 183.215 | 1778682.203
1508 | 6 | 0.027 | 0.75 | 0.025 | 30 | 25.10710746 | 44 | 1552 | 2.87 | 2228.03 | 60.89 | 5.35 | 450.04 | 225.02 | 17443844.63
1508 | 10 | 0.022 | 0.76 | 0.024 | 31.66666667 | 25.93359266 | 53 | 1561 | 2.66 | 2224.71 | 60.89 | 5.71 | 450.07 | 225.035 | 20057517
1508 | 7 | 0.016 | 0.715 | 0.018 | 39.72222222 | 32.58285073 | 40 | 1548 | 2.65 | 2227.67 | 61.07 | 5.61 | 449.94 | 224.97 | 19806928.51
1508 | 10 | 0.02 | 0.77 | 0.023 | 33.47826087 | 26.82423957 | 28 | 1536 | 2.95 | 2225.23 | 61.01 | 5.42 | 435.31 | 217.655 | 17171232.45
1508 | 8 | 0.027 | 0.745 | 0.021 | 35.47619048 | 28.83191546 | 49 | 1557 | 3.26 | 2217.82 | 61.2 | 5.57 | 449.96 | 224.98 | 15915239.6
1508 | 5 | 0.026 | 0.74 | 0.024 | 30.83333333 | 25.93359266 | 52 | 1560 | 3.13 | 2216.07 | 60.91 | 6.59 | 449.99 | 224.995 | 19596289.28
1508 | 8 | 0.023 | 0.759 | 0.014 | 54.21428571 | 39.77262916 | 43 | 1551 | 3.33 | 2214.52 | 60.98 | 6.13 | 450.09 | 225.045 | 17121631.21
1508 | 9 | 0.017 | 0.738 | 0.016 | 46.125 | 35.77449321 | 71 | 1579 | 2.28 | 2223.53 | 59.79 | 0.19 | 359.3 | 179.65 | 778235.5
1506 | 5 | 0.022 | 1.06 | 0.014 | 75.71428571 | 39.77262916 | 49 | 1555 | 2.78 | 2226.78 | 60.97 | 6.07 | 450 | 225 | 20420694
1506 | 8 | 0.028 | 1.048 | 0.017 | 61.64705882 | 34.09448306 | 56 | 1562 | 2.86 | 2225.84 | 61.03 | 6.66 | 450.03 | 225.015 | 21769649.12
1506 | 8 | 0.025 | 1.045 | 0.012 | 87.08333333 | 44.94691449 | 45 | 1551 | 3.01 | 2225.15 | 61.1 | 5.62 | 450.06 | 225.03 | 17449315.81
1506 | 8 | 0.028 | 1.05 | 0.023 | 45.65217391 | 26.82423957 | 46 | 1552 | 2.41 | 2226.89 | 61.02 | 5.88 | 378.19 | 189.095 | 22819616.37
1506 | 7 | 0.024 | 1.04 | 0.016 | 65 | 35.77449321 | 49 | 1555 | 2.39 | 2221.18 | 60.91 | 5.69 | 383.12 | 191.56 | 22209941.27
1506 | 8 | 0.032 | 1.055 | 0.025 | 42.2 | 25.10710746 | 57 | 1563 | 3.24 | 2220.25 | 60.93 | 6.46 | 449.8 | 224.9 | 18592537.96
1506 | 9 | 0.017 | 1.089 | 0.016 | 68.0625 | 35.77449321 | 51 | 1557 | 3.01 | 2222.1 | 61.03 | 6.16 | 450.08 | 225.04 | 19099724.65
1506 | 8 | 0.03 | 1.047 | 0.02 | 52.35 | 29.96988564 | 51 | 1557 | 2.97 | 2224.86 | 61.13 | 5.82 | 449.95 | 224.975 | 18311272
1508 | 8 | 0.013 | 0.751 | 0.014 | 53.64285714 | 39.77262916 | 77 | 1585 | 2.37 | 2199.59 | 59.21 | 0.41 | 369.09 | 184.545 | 1598183.114
1508 | 7 | 0.026 | 0.743 | 0.019 | 39.10526316 | 31.21470086 | 37 | 1545 | 2.73 | 2198.75 | 61.03 | 6.19 | 442.78 | 221.39 | 20938865.38
1506 | 2 | 0.02 | 1.055 | 0.022 | 47.95454545 | 27.78715793 | 22 | 1528 | 3 | 2199.96 | 61.05 | 5.97 | 450 | 225 | 18387265.68
1506 | 5 | 0.025 | 1.07 | 0.017 | 62.94117647 | 34.09448306 | 51 | 1557 | 2.73 | 2201.03 | 60.94 | 5.45 | 434.21 | 217.105 | 18454790
1506 | 9 | 0.02 | 1 | 0.021 | 47.61904762 | 28.83191546 | 42 | 1548 | 2.61 | 2202.16 | 60.93 | 5.1 | 413.63 | 206.815 | 18072899.31
1506 | 8 | 0.024 | 1.052 | 0.023 | 45.73913043 | 26.82423957 | 37 | 1543 | 2.99 | 2202.87 | 61.2 | 5.51 | 429.78 | 214.89 | 17049771.75
1506 | 7 | 0.021 | 1.1 | 0.025 | 44 | 25.10710746 | 51 | 1557 | 2.52 | 2202.95 | 60.7 | 5.74 | 423.81 | 211.905 | 21074888.33
1510 | 6 | 0.017 | 0.989 | 0.014 | 70.64285714 | 39.77262916 | 58 | 1568 | 2.28 | 2262.34 | 59.27 | 0.11 | 361.85 | 180.925 | 458421.5263
1508 | 8 | 0.015 | 0.729 | 0.014 | 52.07142857 | 39.77262916 | 49 | 1557 | 2.65 | 2269.39 | 61.16 | 5.5 | 390.52 | 195.26 | 19782229.81
1506 | 6 | 0.026 | 1.058 | 0.017 | 62.23529412 | 34.09448306 | 39 | 1545 | 2.93 | 2265.1 | 61.22 | 5.55 | 445.46 | 222.73 | 18020300.68
1508 | 10 | 0.023 | 0.763 | 0.019 | 40.15789474 | 31.21470086 | 44 | 1552 | 2.92 | 2266.64 | 60.95 | 5.83 | 449.98 | 224.99 | 19007173.64
1508 | 2 | 0.019 | 0.749 | 0.024 | 31.20833333 | 25.93359266 | 42 | 1550 | 3.06 | 2264.53 | 61.02 | 5.58 | 449.96 | 224.98 | 17343635.65
1508 | 9 | 0.024 | 0.734 | 0.014 | 52.42857143 | 39.77262916 | 45 | 1553 | 2.82 | 2265.46 | 61.07 | 4.94 | 446.57 | 223.285 | 16668001.45
1508 | 10 | 0.031 | 0.774 | 0.013 | 59.53846154 | 42.18126779 | 47 | 1555 | 3.25 | 2264.35 | 60.98 | 5.3 | 450.09 | 225.045 | 15509055.69
1508 | 8 | 0.016 | 0.75 | 0.021 | 35.71428571 | 28.83191546 | 51 | 1559 | 3 | 2267.25 | 61 | 5.1 | 450.04 | 225.02 | 16188165
1506 | 12 | 0.022 | 1.067 | 0.013 | 82.07692308 | 42.18126779 | 43 | 1549 | 3.21 | 2265.92 | 60.9 | 5.93 | 449.41 | 224.705 | 17580997.98
1506 | 8 | 0.021 | 1.023 | 0.021 | 48.71428571 | 28.83191546 | 34 | 1540 | 2.79 | 2267.17 | 61.12 | 5.54 | 449.98 | 224.99 | 18907710.24
1506 | 10 | 0.02 | 1.02 | 0.021 | 48.57142857 | 28.83191546 | 52 | 1558 | 2.41 | 2266.48 | 59.36 | 0.22 | 370.5 | 185.25 | 868974.0747
1506 | 10 | 0.021 | 1.003 | 0.024 | 41.79166667 | 25.93359266 | 15 | 1521 | 2.91 | 2262.34 | 60.94 | 5.71 | 450.01 | 225.005 | 18644480.37
1506 | 13 | 0.024 | 1.05 | 0.016 | 65.625 | 35.77449321 | 43 | 1549 | 2.54 | 2264.68 | 60.75 | 5.8 | 421.6 | 210.8 | 21719529.45
1506 | 12 | 0.02 | 1.062 | 0.014 | 75.85714286 | 39.77262916 | 85 | 1591 | 2.32 | 2264.56 | 59.58 | 0.2 | 355.22 | 177.61 | 819926.8966
1506 | 12 | 0.021 | 1.033 | 0.015 | 68.86666667 | 37.65403131 | 39 | 1545 | 2.89 | 2265.8 | 61.07 | 5.14 | 449.95 | 224.975 | 16925290.8
1506 | 12 | 0.02 | 1.01 | 0.015 | 67.33333333 | 37.65403131 | 38 | 1544 | 2.76 | 2266.51 | 61.07 | 5.09 | 450.02 | 225.01 | 17555598.11
1508 | 13 | 0.016 | 0.77 | 0.012 | 64.16666667 | 44.94691449 | 84 | 1592 | 2.33 | 2270.81 | 59.28 | 0.14 | 374.3 | 187.15 | 573062.7811
1508 | 10 | 0.029 | 0.768 | 0.014 | 54.85714286 | 39.77262916 | 42 | 1550 | 2.83 | 2273.04 | 61.11 | 4.7 | 444.85 | 222.425 | 15855056.4
1508 | 12 | 0.016 | 0.75 | 0.021 | 35.71428571 | 28.83191546 | 33 | 1541 | 2.93 | 2272.18 | 61.05 | 4.88 | 449.6 | 224.8 | 15894403.17
1508 | 13 | 0.02 | 0.76 | 0.014 | 54.28571429 | 39.77262916 | 47 | 1555 | 2.95 | 2266.15 | 60.9 | 5.14 | 449.99 | 224.995 | 16583608.88
1506 | 14 | 0.02 | 1.076 | 0.023 | 46.7826087 | 26.82423957 | 41 | 1547 | 2.86 | 2271.33 | 60.99 | 5.4 | 449.91 | 224.955 | 18011805.73
1506 | 13 | 0.02 | 1.045 | 0.017 | 61.47058824 | 34.09448306 | 46 | 1552 | 2.84 | 2265.42 | 61.01 | 4.63 | 449.99 | 224.995 | 15511745.54
1506 | 3 | 0.02 | 1.055 | 0.014 | 75.35714286 | 39.77262916 | 48 | 1554 | 2.78 | 2243.61 | 61.01 | 5.75 | 449.64 | 224.82 | 19490353.06
1506 | 8 | 0.023 | 1.078 | 0.021 | 51.33333333 | 28.83191546 | 47 | 1553 | 2.68 | 2245.4 | 60.88 | 5.62 | 447.43 | 223.715 | 19776276.72
1506 | 10 | 0.023 | 1.089 | 0.016 | 68.0625 | 35.77449321 | 46 | 1552 | 3.17 | 2245.59 | 61.09 | 5.58 | 449.98 | 224.99 | 16601781.46
1506 | 2 | 0.016 | 1.046 | 0.012 | 87.16666667 | 44.94691449 | 44 | 1550 | 2.9 | 2244.02 | 61.1 | 5.07 | 448.98 | 224.49 | 16477297.2
1506 | 3 | 0.024 | 1.061 | 0.018 | 58.94444444 | 32.58285073 | 53 | 1559 | 2.88 | 2244.87 | 61.25 | 5.66 | 450.04 | 225.02 | 18529531.13
1506 | 3 | 0.017 | 1.059 | 0.016 | 66.1875 | 35.77449321 | 43 | 1549 | 3.02 | 2243.56 | 61.07 | 5.39 | 449.95 | 224.975 | 16817785.19
1508 | 6 | 0.019 | 0.898 | 0.019 | 47.26315789 | 31.21470086 | 54 | 1562 | 2.89 | 2235.61 | 60.94 | 5.17 | 449.85 | 224.925 | 16797244.13
1506 | 4 | 0.018 | 1.07 | 0.016 | 66.875 | 35.77449321 | 45 | 1551 | 2.9 | 2244.57 | 61.04 | 5.05 | 450.04 | 225.02 | 16416320.59
1506 | 7 | 0.025 | 1.088 | 0.011 | 98.90909091 | 48.15942887 | 40 | 1546 | 2.76 | 2242.2 | 61.01 | 5.11 | 429.7 | 214.85 | 17435542.17
1508 | 10 | 0.023 | 0.712 | 0.027 | 26.37037037 | 23.61991192 | 43 | 1551 | 2.91 | 2272.21 | 59.81 | 9.48 | 180.86 | 90.43 | 31089454.76
1508 | 4 | 0.019 | 0.75 | 0.027 | 27.77777778 | 23.61991192 | 37 | 1545 | 2.81 | 2216.51 | 60.13 | 8.32 | 182.71 | 91.355 | 27563603.36
1508 | 2 | 0.025 | 0.757 | 0.023 | 32.91304348 | 26.82423957 | 21 | 1529 | 2.77 | 2218.18 | 60.2 | 9.03 | 186.72 | 93.36 | 30370647.9
1508 | 6 | 0.019 | 0.857 | 0.028 | 30.60714286 | 22.94811947 | 47 | 1555 | 2.43 | 2212.35 | 60.07 | 8.95 | 182.83 | 91.415 | 34223142.59
1508 | 11 | 0.024 | 0.726 | 0.021 | 34.57142857 | 28.83191546 | 65 | 1573 | 2.34 | 2209.86 | 59.59 | 9.42 | 185.93 | 92.965 | 37363632.92
1508 | 7 | 0.022 | 0.719 | 0.031 | 23.19354839 | 21.1678094 | 47 | 1555 | 2.97 | 2203.48 | 60.29 | 9.79 | 180.11 | 90.055 | 30505956.44
1508 | 10 | 0.021 | 0.721 | 0.017 | 42.41176471 | 34.09448306 | 37 | 1545 | 3 | 2211.72 | 60.14 | 9.27 | 185.19 | 92.595 | 28703702.16
1508 | 14 | 0.019 | 0.711 | 0.026 | 27.34615385 | 24.33786233 | 45 | 1553 | 2.87 | 2208.2 | 59.89 | 9.45 | 181.49 | 90.745 | 30537790.24
1508 | 7 | 0.02 | 0.74 | 0.023 | 32.17391304 | 26.82423957 | 55 | 1563 | 2.69 | 2207.98 | 60.02 | 9.81 | 182.55 | 91.275 | 33819030.47
1508 | 8 | 0.023 | 0.77 | 0.027 | 28.51851852 | 23.61991192 | 42 | 1550 | 2.85 | 2213.9 | 60.27 | 8.9 | 180.56 | 90.28 | 29037046.32
1508 | 7 | 0.013 | 0.724 | 0.023 | 31.47826087 | 26.82423957 | 46 | 1554 | 2.85 | 2210.15 | 60.07 | 9.37 | 180.18 | 90.09 | 30518681.79
1508 | 15 | 0.018 | 0.8 | 0.029 | 27.5862069 | 22.31802259 | 45 | 1553 | 2.39 | 2208.66 | 60.09 | 9.42 | 180.28 | 90.14 | 36562102.19
1508 | 15 | 0.02 | 0.774 | 0.024 | 32.25 | 25.93359266 | 42 | 1550 | 2.91 | 2201.54 | 60.16 | 9.54 | 189.21 | 94.605 | 30313163.13
1508 | 12 | 0.014 | 0.74 | 0.026 | 28.46153846 | 24.33786233 | 47 | 1555 | 2.7 | 2206.82 | 60.08 | 9.19 | 185.87 | 92.935 | 31547717.91
1508 | 17 | 0.031 | 0.842 | 0.021 | 40.0952381 | 28.83191546 | 40 | 1548 | 2.8 | 2208.99 | 60.28 | 9.36 | 187.93 | 93.965 | 31014219.6
1508 | 16 | 0.029 | 0.733 | 0.023 | 31.86956522 | 26.82423957 | 48 | 1556 | 2.51 | 2203.75 | 59.88 | 9.52 | 180.55 | 90.275 | 35105474.1
1508 | 4 | 0.017 | 0.754 | 0.03 | 25.13333333 | 21.72572514 | 47 | 1555 | 2.8 | 2190.94 | 59.81 | 9.23 | 185.47 | 92.735 | 30333564.3
1508 | 6 | 0.02 | 0.754 | 0.025 | 30.16 | 25.10710746 | 57 | 1565 | 2.91 | 2195.9 | 60.19 | 9.35 | 186.78 | 93.39 | 29633330.93
1510 | 5 | 0.016 | 1.087 | 0.021 | 51.76190476 | 28.83191546 | 45 | 1555 | 2.87 | 2189.57 | 59.91 | 9.39 | 192.38 | 96.19 | 30087896.05
1508 | 5 | 0.033 | 0.748 | 0.014 | 53.42857143 | 39.77262916 | 52 | 1560 | 3.35 | 2194.56 | 59.9 | 9.99 | 198.87 | 99.435 | 27486372.68
1508 | 6 | 0.019 | 0.73 | 0.024 | 30.41666667 | 25.93359266 | 47 | 1555 | 2.97 | 2190.77 | 59.95 | 9.73 | 196.24 | 98.12 | 30144110.04
1508 | 8 | 0.022 | 0.72 | 0.024 | 30 | 25.93359266 | 64 | 1572 | 2.29 | 2196.4 | 59.45 | 9.25 | 185.27 | 92.635 | 37262069.87
1508 | 12 | 0.014 | 0.72 | 0.02 | 36 | 29.96988564 | 44 | 1552 | 2.74 | 2198.65 | 59.96 | 9.29 | 189.89 | 94.945 | 31309096.97
1508 | 7 | 0.021 | 0.752 | 0.018 | 41.77777778 | 32.58285073 | 49 | 1557 | 2.65 | 2196.91 | 59.93 | 9.45 | 184.72 | 92.36 | 32903908.64
1508 | 8 | 0.022 | 0.734 | 0.022 | 33.36363636 | 27.78715793 | 52 | 1560 | 2.48 | 2193.99 | 60.28 | 9.73 | 188.76 | 94.38 | 36153062.64
1508 | 9 | 0.017 | 0.72 | 0.024 | 30 | 25.93359266 | 42 | 1550 | 2.77 | 2198.05 | 60.23 | 9.2 | 192.9 | 96.45 | 30661607.22
1508 | 10 | 0.014 | 0.772 | 0.018 | 42.88888889 | 32.58285073 | 48 | 1556 | 2.8 | 2195.31 | 59.84 | 10.39 | 185.79 | 92.895 | 34213906.35
1508 | 12 | 0.017 | 0.748 | 0.018 | 41.55555556 | 32.58285073 | 44 | 1552 | 2.94 | 2196.91 | 60.1 | 9.91 | 180.57 | 90.285 | 31101968.71
1508 | 14 | 0.023 | 0.71 | 0.022 | 32.27272727 | 27.78715793 | 36 | 1544 | 2.86 | 2204.07 | 59.94 | 8.57 | 182.4 | 91.2 | 27738914.54
1508 | 14 | 0.021 | 0.73 | 0.024 | 30.41666667 | 25.93359266 | 55 | 1563 | 3.01 | 2199.44 | 59.95 | 8.92 | 181.26 | 90.63 | 27375355.53
1508 | 13 | 0.018 | 0.78 | 0.026 | 30 | 24.33786233 | 15 | 1523 | 2.89 | 2195.99 | 60.16 | 9.63 | 183.14 | 91.57 | 30733221.99
1508 | 11 | 0.021 | 0.706 | 0.024 | 29.41666667 | 25.93359266 | 44 | 1552 | 2.89 | 2196.44 | 59.85 | 8.85 | 189.83 | 94.915 | 28249714.46
1508 | 13 | 0.019 | 0.72 | 0.026 | 27.69230769 | 24.33786233 | 35 | 1543 | 2.9 | 2200.49 | 59.19 | 9.01 | 185.77 | 92.885 | 28714118.13
1506 | 8 | 0.025 | 0.73 | 0.013 | 56.15384615 | 42.18126779 | 67 | 1573 | 2.25 | 2200.28 | 58.49 | 9.27 | 183.92 | 91.96 | 38073645.12
1506 | 6 | 0.02 | 1.04 | 0.024 | 43.33333333 | 25.93359266 | 40 | 1546 | 2.77 | 2198.84 | 59.23 | 8.93 | 183.35 | 91.675 | 29772452.36
1506 | 11 | 0.013 | 1.04 | 0.017 | 61.17647059 | 34.09448306 | 50 | 1556 | 2.81 | 2202.06 | 58.92 | 8.8 | 186.58 | 93.29 | 28963750.04
1506 | 13 | 0.024 | 1.033 | 0.017 | 60.76470588 | 34.09448306 | 56 | 1562 | 2.94 | 2201.96 | 58.79 | 8.9 | 189.56 | 94.78 | 27996348.57
1506 | 13 | 0.017 | 1.132 | 0.027 | 41.92592593 | 23.61991192 | 44 | 1550 | 2.83 | 2202.7 | 59.08 | 8.54 | 180.64 | 90.32 | 27917471.24
1506 | 10 | 0.015 | 1.18 | 0.026 | 45.38461538 | 24.33786233 | 44 | 1550 | 2.79 | 2203.9 | 58.9 | 8.34 | 186.84 | 93.42 | 27669609.03
1506 | 11 | 0.011 | 1.066 | 0.024 | 44.41666667 | 25.93359266 | 23 | 1529 | 2.91 | 2201.23 | 58.91 | 9.03 | 186.01 | 93.005 | 28688607.9
1506 | 12 | 0.024 | 1.14 | 0.019 | 60 | 31.21470086 | 52 | 1558 | 2.9 | 2203.01 | 59.01 | 9.11 | 185.63 | 92.815 | 29066058.14
1506 | 16 | 0.022 | 1.035 | 0.019 | 54.47368421 | 31.21470086 | 46 | 1552 | 2.92 | 2205.03 | 58.87 | 9.19 | 190.01 | 95.005 | 29147173.95
1506 | 5 | 0.024 | 1.036 | 0.024 | 43.16666667 | 25.93359266 | 80 | 1586 | 2.46 | 2212.81 | 66 | 9.6 | 183.82 | 91.91 | 36268495.61
1506 | 6 | 0.02 | 1.036 | 0.017 | 60.94117647 | 34.09448306 | 53 | 1559 | 2.88 | 2216.22 | 66.02 | 9.54 | 181.78 | 90.89 | 30833160.75
1508 | 6 | 0.025 | 0.765 | 0.019 | 40.26315789 | 31.21470086 | 53 | 1561 | 2.68 | 2216.29 | 66.39 | 9.46 | 180.11 | 90.055 | 32857326.22
1506 | 8 | 0.018 | 1.01 | 0.033 | 30.60606061 | 20.1434254 | 53 | 1559 | 2.82 | 2220.04 | 66.1 | 9.14 | 184.5 | 92.25 | 30220884.94
1508 | 8 | 0.016 | 0.745 | 0.021 | 35.47619048 | 28.83191546 | 57 | 1565 | 2.9 | 2221.78 | 65.85 | 9.39 | 184.32 | 92.16 | 30214675.74
1506 | 8 | 0.024 | 1.028 | 0.03 | 34.26666667 | 21.72572514 | 44 | 1550 | 2.77 | 2217.91 | 65.67 | 9.26 | 181.27 | 90.635 | 31140417.23
1508 | 7 | 0.02 | 0.785 | 0.019 | 41.31578947 | 31.21470086 | 61 | 1569 | 2.45 | 2215.69 | 65.98 | 8.57 | 186.71 | 93.355 | 32551651.37
1508 | 8 | 0.014 | 0.785 | 0.025 | 31.4 | 25.10710746 | 19 | 1527 | 2.64 | 2213.98 | 66.05 | 8.87 | 181.36 | 90.68 | 31242276.86
1508 | 6 | 0.013 | 0.73 | 0.022 | 33.18181818 | 27.78715793 | 42 | 1550 | 2.61 | 2214.53 | 66.06 | 8.73 | 195.07 | 97.535 | 31110328.34
1508 | 6 | 0.015 | 0.706 | 0.018 | 39.22222222 | 32.58285073 | 54 | 1562 | 2.76 | 2223.62 | 66.21 | 8.43 | 188.51 | 94.255 | 28525177.43
1508 | 8 | 0.016 | 0.765 | 0.015 | 51 | 37.65403131 | 43 | 1551 | 2.87 | 2213.96 | 65.91 | 8.83 | 187.18 | 93.59 | 28608683.12
1508 | 11 | 0.017 | 0.743 | 0.018 | 41.27777778 | 32.58285073 | 48 | 1556 | 2.94 | 2217.52 | 66.25 | 8.79 | 187.87 | 93.935 | 27845715.43
1508 | 13 | 0.015 | 0.725 | 0.022 | 32.95454545 | 27.78715793 | 55 | 1563 | 2.88 | 2217.03 | 66.04 | 8.99 | 188.11 | 94.055 | 29066187.06
1508 | 15 | 0.015 | 0.723 | 0.034 | 21.26470588 | 19.67192734 | 51 | 1559 | 2.71 | 2276.52 | 65.91 | 8.96 | 180.7 | 90.35 | 31612546.36
1508 | 12 | 0.024 | 0.722 | 0.03 | 24.06666667 | 21.72572514 | 43 | 1551 | 2.46 | 2278.69 | 65.83 | 8.46 | 188.91 | 94.455 | 32913176.05
1508 | 13 | 0.014 | 0.707 | 0.02 | 35.35 | 29.96988564 | 32 | 1540 | 2.9 | 2278.32 | 65.96 | 8.97 | 185.8 | 92.9 | 29597733.68
1506 | 16 | 0.024 | 1.06 | 0.024 | 44.16666667 | 25.93359266 | 94 | 1600 | 2.32 | 2239.53 | 65.8 | 9.01 | 181.4 | 90.7 | 36529437.18
1506 | 16 | 0.023 | 1.036 | 0.025 | 41.44 | 25.10710746 | 57 | 1563 | 2.81 | 2239.31 | 60.86 | 8.81 | 186.11 | 93.055 | 29487170.33
1508 | 8 | 0.016 | 0.732 | 0.029 | 25.24137931 | 22.31802259 | 45 | 1553 | 2.86 | 2232.28 | 60.97 | 8.19 | 187.03 | 93.515 | 26848240.36
1506 | 15 | 0.022 | 1.06 | 0.022 | 48.18181818 | 27.78715793 | 35 | 1541 | 2.9 | 2239.89 | 61 | 8.87 | 189.82 | 94.91 | 28774090.37
1508 | 15 | 0.017 | 0.769 | 0.026 | 29.57692308 | 24.33786233 | 50 | 1558 | 2.78 | 2243.13 | 60.84 | 8.82 | 185.69 | 92.845 | 29890110.69
1508 | 9 | 0.014 | 0.71 | 0.016 | 44.375 | 35.77449321 | 58 | 1566 | 2.78 | 2242.03 | 60.91 | 8.95 | 189.38 | 94.69 | 30315794.14
1506 | 15 | 0.019 | 1.02 | 0.02 | 51 | 29.96988564 | 56 | 1562 | 2.67 | 2245.1 | 61.03 | 9.08 | 186.05 | 93.025 | 32067091.24
1506 | 15 | 0.014 | 1.02 | 0.016 | 63.75 | 35.77449321 | 45 | 1551 | 2.92 | 2246.01 | 61.07 | 9.05 | 191.95 | 95.975 | 29236589.08
1506 | 8 | 0.02 | 1.03 | 0.018 | 57.22222222 | 32.58285073 | 44 | 1550 | 2.77 | 2247.31 | 61.08 | 9.06 | 186.47 | 93.235 | 30871711.23
1506 | 14 | 0.017 | 1.065 | 0.021 | 50.71428571 | 28.83191546 | 57 | 1563 | 2.68 | 2240.12 | 60.72 | 9.59 | 188.94 | 94.47 | 33666997.52
1506 | 15 | 0.028 | 1.07 | 0.015 | 71.33333333 | 37.65403131 | 82 | 1588 | 2.26 | 2245.18 | 60.7 | 8.91 | 181.23 | 90.615 | 37176604.41
1506 | 8 | 0.021 | 1.05 | 0.025 | 42 | 25.10710746 | 47 | 1553 | 2.84 | 2246.4 | 61.18 | 8.63 | 189.54 | 94.77 | 28670075.49
1508 | 13 | 0.025 | 0.726 | 0.019 | 38.21052632 | 31.21470086 | 44 | 1552 | 2.73 | 2240.88 | 60.95 | 9.27 | 186.07 | 93.035 | 31958396.31
1506 | 17 | 0.022 | 1.04 | 0.025 | 41.6 | 25.10710746 | 41 | 1547 | 2.69 | 2242.04 | 61.21 | 9.44 | 185.09 | 92.545 | 33045502.57
1506 | 15 | 0.027 | 1.06 | 0.018 | 58.88888889 | 32.58285073 | 34 | 1540 | 2.74 | 2244.99 | 61.06 | 9.11 | 192.86 | 96.43 | 31349564.74
1506 | 16 | 0.026 | 1.07 | 0.03 | 35.66666667 | 21.72572514 | 39 | 1545 | 2.83 | 2245.28 | 60.71 | 9.01 | 185.59 | 92.795 | 30023281.19
1508 | 14 | 0.017 | 0.76 | 0.014 | 54.28571429 | 39.77262916 | 23 | 1531 | 2.84 | 2247.4 | 60.91 | 8.65 | 189.04 | 94.52 | 28749310.56
1508 | 15 | 0.022 | 0.767 | 0.019 | 40.36842105 | 31.21470086 | 37 | 1545 | 2.84 | 2248.49 | 61.1 | 9.04 | 185.93 | 92.965 | 30060094.48
1510 | 5 | 0.016 | 0.96 | 0.024 | 40 | 25.93359266 | 49 | 1559 | 2.88 | 2248.37 | 61.09 | 8.56 | 190.49 | 95.245 | 28067152.17
1508 | 15 | 0.014 | 0.73 | 0.02 | 36.5 | 29.96988564 | 43 | 1551 | 2.84 | 2240.86 | 61.25 | 9.3 | 189.35 | 94.675 | 30819715.35
1508 | 22 | 0.019 | 0.725 | 0.027 | 26.85185185 | 23.61991192 | 36 | 1544 | 3.22 | 2245.22 | 61.09 | 9.04 | 189.49 | 94.745 | 26474072.35
1508 | 18 | 0.03 | 0.71 | 0.019 | 37.36842105 | 31.21470086 | 46 | 1554 | 2.7 | 2246.88 | 61.04 | 9.79 | 192.4 | 96.2 | 34217485.87
1508 | 14 | 0.015 | 0.73 | 0.021 | 34.76190476 | 28.83191546 | 44 | 1552 | 2.52 | 2243.87 | 61.17 | 9.29 | 197.9 | 98.95 | 34742587.17
1508 | 13 | 0.014 | 0.751 | 0.018 | 41.72222222 | 32.58285073 | 66 | 1574 | 2.31 | 2242.86 | 60.73 | 9.08 | 189.14 | 94.57 | 37027579.64
1508 | 18 | 0.018 | 0.749 | 0.023 | 32.56521739 | 26.82423957 | 56 | 1564 | 3.08 | 2240.99 | 60.99 | 9.45 | 187.36 | 93.68 | 28878212.05
1508 | 13 | 0.017 | 0.7 | 0.018 | 38.88888889 | 32.58285073 | 50 | 1558 | 2.98 | 2246.4 | 61.07 | 8.65 | 192.85 | 96.425 | 27386480.54
1508 | 17 | 0.035 | 0.82 | 0.022 | 37.27272727 | 27.78715793 | 42 | 1550 | 2.53 | 2248.9 | 60.84 | 8.96 | 189.86 | 94.93 | 33450831.94
1508 | 17 | 0.021 | 0.752 | 0.02 | 37.6 | 29.96988564 | 44 | 1552 | 2.81 | 2249.79 | 60.75 | 8.58 | 180.98 | 90.49 | 28851755.32
1508 | 19 | 0.022 | 0.69 | 0.014 | 49.28571429 | 39.77262916 | 64 | 1572 | 2.69 | 2243.25 | 60.77 | 9.23 | 181.46 | 90.73 | 32327817.66
1508 | 14 | 0.015 | 0.702 | 0.025 | 28.08 | 25.10710746 | 40 | 1548 | 2.74 | 2242.08 | 61.18 | 9.35 | 180.8 | 90.4 | 32133752.41
1508 | 8 | 0.016 | 0.7 | 0.015 | 46.66666667 | 37.65403131 | 59 | 1567 | 2.69 | 2265.92 | 61.04 | 8.9 | 185.36 | 92.68 | 31487022.16
1508 | 7 | 0.032 | 0.743 | 0.025 | 29.72 | 25.10710746 | 55 | 1563 | 2.59 | 2272.91 | 60.75 | 9.12 | 189.76 | 94.88 | 33614496
1508 | 8 | 0.025 | 0.75 | 0.019 | 39.47368421 | 31.21470086 | 53 | 1561 | 2.73 | 2274.46 | 61.03 | 9.59 | 181.35 | 90.675 | 33557032.92
1508 | 8 | 0.018 | 0.79 | 0.013 | 60.76923077 | 42.18126779 | 31 | 1539 | 2.78 | 2278.3 | 60.91 | 9.03 | 181.17 | 90.585 | 31081584.82
1508 | 6 | 0.018 | 0.75 | 0.024 | 31.25 | 25.93359266 | 40 | 1548 | 2.65 | 2273.77 | 60.77 | 9.14 | 181.05 | 90.525 | 32937918.02
1508 | 11 | 0.015 | 0.7 | 0.022 | 31.81818182 | 27.78715793 | 45 | 1553 | 2.99 | 2324 | 60.75 | 8.23 | 183.75 | 91.875 | 26866683.61
1508 | 7 | 0.016 | 0.742 | 0.019 | 39.05263158 | 31.21470086 | 30 | 1538 | 2.94 | 2324.23 | 61 | 8.61 | 190.91 | 95.455 | 28588029
1508 | 9 | 0.022 | 0.743 | 0.022 | 33.77272727 | 27.78715793 | 45 | 1553 | 2.84 | 2326.95 | 61.31 | 9.11 | 183.07 | 91.535 | 31349915.81
1508 | 12 | 0.021 | 0.789 | 0.028 | 28.17857143 | 22.94811947 | 28 | 1536 | 2.86 | 2330.01 | 60.9 | 8.03 | 180.75 | 90.375 | 27476194.85
1508 | 9 | 0.026 | 0.75 | 0.03 | 25 | 21.72572514 | 47 | 1555 | 2.86 | 2327.8 | 61.09 | 8.01 | 181.54 | 90.77 | 27381764.9
1508 | 9 | 0.02 | 0.726 | 0.022 | 33 | 27.78715793 | 40 | 1548 | 2.9 | 2324.41 | 60.78 | 7.75 | 180.51 | 90.255 | 26089498.45
1508 | 8 | 0.014 | 0.79 | 0.016 | 49.375 | 35.77449321 | 43 | 1551 | 2.85 | 2331.29 | 60.88 | 8.46 | 180.75 | 90.375 | 29065051.33
1506 | 9 | 0.022 | 1.014 | 0.029 | 34.96551724 | 22.31802259 | 44 | 1550 | 2.75 | 2327.68 | 61.27 | 8.89 | 180.9 | 90.45 | 31603969.4
1508 | 10 | 0.022 | 0.75 | 0.019 | 39.47368421 | 31.21470086 | 40 | 1548 | 2.85 | 2330.36 | 61.13 | 1.08 | 186.37 | 93.185 | 3708951.916
1508 | 11 | 0.018 | 0.72 | 0.019 | 37.89473684 | 31.21470086 | 51 | 1559 | 2.81 | 2329.9 | 61.02 | 0.76 | 191.39 | 95.695 | 2646633.737
1506 | 11 | 0.02 | 1.04 | 0.016 | 65 | 35.77449321 | 54 | 1560 | 2.85 | 2329.86 | 60.85 | 9.03 | 181.47 | 90.735 | 31004305.39
1508 | 8 | 0.025 | 0.722 | 0.023 | 31.39130435 | 26.82423957 | 30 | 1538 | 2.86 | 2333.28 | 60.94 | 9.79 | 199.48 | 99.74 | 33545387.08
1506 | 14 | 0.015 | 1.086 | 0.017 | 63.88235294 | 34.09448306 | 51 | 1557 | 3.04 | 2329.99 | 61.02 | 8.67 | 185.27 | 92.635 | 27909294.69
1508 | 13 | 0.026 | 0.77 | 0.027 | 28.51851852 | 23.61991192 | 38 | 1546 | 2.96 | 2334.5 | 61.19 | 8.3 | 183.22 | 91.61 | 27493469.59
1506 | 12 | 0.02 | 1.04 | 0.021 | 49.52380952 | 28.83191546 | 30 | 1536 | 2.88 | 2336.65 | 60.69 | 8.56 | 181.56 | 90.78 | 29169180.83
1508 | 8 | 0.021 | 0.734 | 0.02 | 36.7 | 29.96988564 | 65 | 1573 | 2.78 | 2328.42 | 60.9 | 9.28 | 185.52 | 92.76 | 32644783.42
1508 | 10 | 0.015 | 0.76 | 0.028 | 27.14285714 | 22.94811947 | 55 | 1563 | 2.73 | 2326.52 | 60.95 | 8.71 | 182.65 | 91.325 | 31175368
1508 | 7 | 0.013 | 0.72 | 0.029 | 24.82758621 | 22.31802259 | 48 | 1556 | 2.72 | 2332.41 | 61 | 8.11 | 181.43 | 90.715 | 29208290.23
1508 | 6 | 0.018 | 0.72 | 0.019 | 37.89473684 | 31.21470086 | 37 | 1545 | 2.86 | 2334.28 | 60.9 | 8.39 | 181.22 | 90.61 | 28760614.91
1508 | 9 | 0.015 | 0.725 | 0.034 | 21.32352941 | 19.67192734 | 48 | 1556 | 2.83 | 2333.95 | 61.14 | 8.59 | 180.5 | 90.25 | 29754151.27
1508 | 8 | 0.018 | 0.73 | 0.024 | 30.41666667 | 25.93359266 | 51 | 1559 | 2.9 | 2330.45 | 60.83 | 8.59 | 181.21 | 90.605 | 28992405.21
1508 | 14 | 0.017 | 0.778 | 0.028 | 27.78571429 | 22.94811947 | 46 | 1554 | 2.83 | 2332.78 | 61.17 | 8.37 | 181.34 | 90.67 | 28977578.84
1508 | 9 | 0.016 | 0.746 | 0.013 | 57.38461538 | 42.18126779 | 76 | 1584 | 2.32 | 2330.18 | 60.29 | 9.48 | 180.79 | 90.395 | 39990709.86
1508 | 4 | 0.016 | 0.75 | 0.02 | 37.5 | 29.96988564 | 34 | 1542 | 2.8 | 2321.63 | 60.91 | 8.62 | 191.05 | 95.525 | 30018675.9
1506 | 7 | 0.016 | 1.04 | 0.025 | 41.6 | 25.10710746 | 55 | 1561 | 2.88 | 2311.74 | 61.27 | 9.18 | 182.14 | 91.07 | 30948419.25
1506 | 5 | 0.022 | 1.05 | 0.015 | 70 | 37.65403131 | 40 | 1546 | 2.94 | 2316.03 | 61.21 | 9.26 | 181.9 | 90.95 | 30637768.29
1506 | 2 | 0.021 | 1.035 | 0.02 | 51.75 | 29.96988564 | 58 | 1564 | 2.92 | 2313.85 | 59.96 | 8.9 | 180.71 | 90.355 | 29620449.66
1508 | 7 | 0.024 | 0.76 | 0.012 | 63.33333333 | 44.94691449 | 47 | 1555 | 2.88 | 2314.58 | 59.98 | 9.46 | 180.39 | 90.195 | 31931559.92
1506 | 8 | 0.025 | 1.04 | 0.023 | 45.2173913 | 26.82423957 | 48 | 1554 | 2.94 | 2315.4 | 60.04 | 9.26 | 189.57 | 94.785 | 30629434.29
1506 | 10 | 0.028 | 1.08 | 0.017 | 63.52941176 | 34.09448306 | 49 | 1555 | 3.12 | 2313.5 | 59.93 | 9.11 | 189.41 | 94.705 | 28371518.27
1506 | 10 | 0.022 | 1.05 | 0.024 | 43.75 | 25.93359266 | 43 | 1549 | 2.82 | 2317.42 | 59.86 | 8.79 | 192.36 | 96.18 | 30338479.28
1508 | 7 | 0.024 | 0.795 | 0.02 | 39.75 | 29.96988564 | 44 | 1552 | 2.75 | 2312.94 | 59.97 | 9.09 | 184.33 | 92.165 | 32110335.75
1506 | 11 | 0.026 | 1.054 | 0.023 | 45.82608696 | 26.82423957 | 49 | 1555 | 2.63 | 2312.51 | 59.97 | 9 | 182.86 | 91.43 | 33236835.74
1506 | 6 | 0.017 | 1.04 | 0.029 | 35.86206897 | 22.31802259 | 38 | 1544 | 2.96 | 2312.51 | 59.94 | 8.64 | 182.45 | 91.225 | 28350122.59
1508 | 12 | 0.024 | 0.74 | 0.022 | 33.63636364 | 27.78715793 | 41 | 1549 | 2.67 | 2322.03 | 59.74 | 8.67 | 180.45 | 90.225 | 31668314.76
1508 | 9 | 0.014 | 0.73 | 0.019 | 38.42105263 | 31.21470086 | 51 | 1559 | 2.88 | 2241.78 | 60.26 | 10.04 | 180.82 | 90.41 | 32823395.5
1508 | 9 | 0.018 | 0.74 | 0.011 | 67.27272727 | 48.15942887 | 40 | 1548 | 2.52 | 2237.12 | 60.06 | 9.32 | 180.65 | 90.325 | 34749930.67
1508 | 8 | 0.037 | 0.743 | 0.027 | 27.51851852 | 23.61991192 | 40 | 1548 | 2.87 | 2239.86 | 59.89 | 9.39 | 191.08 | 95.54 | 30778954.24
1508 | 12 | 0.026 | 0.72 | 0.02 | 36 | 29.96988564 | 40 | 1548 | 2.78 | 2240.13 | 60.14 | 10.01 | 188.58 | 94.29 | 33877534.34
1508 | 14 | 0.016 | 0.74 | 0.03 | 24.66666667 | 21.72572514 | 53 | 1561 | 2.71 | 2241.34 | 60.12 | 9.42 | 186.85 | 93.425 | 32721909.87
1508 | 15 | 0.021 | 0.937 | 0.028 | 33.46428571 | 22.94811947 | 59 | 1567 | 2.55 | 2245.26 | 59.82 | 9.39 | 184.41 | 92.205 | 34724927.01
1508 | 12 | 0.018 | 0.743 | 0.022 | 33.77272727 | 27.78715793 | 39 | 1547 | 2.85 | 2236.43 | 59.93 | 9.91 | 186.78 | 93.39 | 32661294.55
1508 | 11 | 0.018 | 0.785 | 0.028 | 28.03571429 | 22.94811947 | 45 | 1553 | 2.9 | 2241.26 | 59.87 | 9.36 | 182.39 | 91.195 | 30382211.42
1508 | 4 | 0.019 | 0.735 | 0.032 | 22.96875 | 20.64126415 | 39 | 1547 | 2.82 | 2234.52 | 60.04 | 8.99 | 180.53 | 90.265 | 29918796.51
1508 | 9 | 0.03 | 0.721 | 0.024 | 30.04166667 | 25.93359266 | 60 | 1568 | 2.91 | 2248.78 | 60.06 | 9.57 | 192.88 | 96.44 | 31060983.96
1506 | 8 | 0.022 | 1.058 | 0.024 | 44.08333333 | 25.93359266 | 56 | 1562 | 2.7 | 2243 | 59.74 | 8.73 | 180.83 | 90.415 | 30459940
1506 | 13 | 0.029 | 1.043 | 0.023 | 45.34782609 | 26.82423957 | 50 | 1556 | 2.74 | 2243.2 | 60.12 | 9.36 | 181.01 | 90.505 | 32184189.2
1508 | 17 | 0.026 | 0.759 | 0.028 | 27.10714286 | 22.94811947 | 42 | 1550 | 2.72 | 2240.59 | 59.93 | 9.3 | 181.78 | 90.89 | 32175531.4
1506 | 7 | 0.022 | 1.039 | 0.023 | 45.17391304 | 26.82423957 | 40 | 1546 | 2.53 | 2244.23 | 60.08 | 9.24 | 181.36 | 90.68 | 34424536.7
1508 | 13 | 0.018 | 0.766 | 0.02 | 38.3 | 29.96988564 | 44 | 1552 | 2.94 | 2241.45 | 60.2 | 9.56 | 180.81 | 90.405 | 30611802.86
1508 | 15 | 0.014 | 0.8 | 0.028 | 28.57142857 | 22.94811947 | 16 | 1524 | 2.97 | 2242.75 | 60.22 | 9.53 | 180.67 | 90.335 | 30225020.71
1508 | 12 | 0.032 | 0.752 | 0.02 | 37.6 | 29.96988564 | 47 | 1555 | 2.85 | 2252.54 | 59.71 | 9.54 | 187.34 | 93.67 | 31668341.31
1508 | 11 | 0.022 | 0.751 | 0.02 | 37.55 | 29.96988564 | 33 | 1541 | 2.51 | 2249.03 | 59.83 | 9.85 | 185.16 | 92.58 | 37068673.75
1508 | 17 | 0.028 | 0.748 | 0.025 | 29.92 | 25.10710746 | 40 | 1548 | 2.7 | 2246.92 | 59.9 | 9.56 | 180.82 | 90.41 | 33414196.98
1506 | 11 | 0.017 | 1.041 | 0.027 | 38.55555556 | 23.61991192 | 49 | 1555 | 2.85 | 2247.72 | 59.89 | 9.48 | 180.48 | 90.24 | 31401831.41
1508 | 11 | 0.02 | 0.738 | 0.025 | 29.52 | 25.10710746 | 30 | 1538 | 2.82 | 2249.32 | 59.84 | 9.52 | 186.04 | 93.02 | 31892486.13
1506 | 16 | 0.022 | 1.015 | 0.026 | 39.03846154 | 24.33786233 | 47 | 1553 | 2.77 | 2252.84 | 60.23 | 9.13 | 184.62 | 92.31 | 31186787.96
1508 | 15 | 0.017 | 0.728 | 0.023 | 31.65217391 | 26.82423957 | 45 | 1553 | 2.79 | 2255.72 | 59.94 | 9.51 | 189.73 | 94.865 | 32293178.58
1506 | 13 | 0.017 | 1.021 | 0.026 | 39.26923077 | 24.33786233 | 39 | 1545 | 2.91 | 2251 | 60.25 | 9.84 | 188.13 | 94.065 | 31968841.24
1508 | 15 | 0.02 | 0.76 | 0.022 | 34.54545455 | 27.78715793 | 40 | 1548 | 2.91 | 2247.11 | 60.36 | 9.57 | 189.52 | 94.76 | 31037917.3
1506 | 15 | 0.022 | 1.022 | 0.018 | 56.77777778 | 32.58285073 | 29 | 1535 | 2.61 | 2251.05 | 59.89 | 9.35 | 188.58 | 94.29 | 33869246.55
1506 | 11 | 0.017 | 1.004 | 0.02 | 50.2 | 29.96988564 | 43 | 1549 | 2.71 | 2214.33 | 59.86 | 9.85 | 189.12 | 94.56 | 33803259.08
1506 | 7 | 0.02 | 1.048 | 0.025 | 41.92 | 25.10710746 | 30 | 1536 | 2.85 | 2214.95 | 60.06 | 9.55 | 186.22 | 93.11 | 31172506.84
1508 | 9 | 0.019 | 0.719 | 0.022 | 32.68181818 | 27.78715793 | 48 | 1556 | 2.89 | 2223.15 | 59.6 | 8.91 | 185.75 | 92.875 | 28787100.1
1508 | 5 | 0.028 | 0.71 | 0.023 | 30.86956522 | 26.82423957 | 32 | 1540 | 2.9 | 2220.58 | 60.06 | 9.53 | 194.53 | 97.265 | 30648598.3
1506 | 8 | 0.022 | 1.047 | 0.02 | 52.35 | 29.96988564 | 47 | 1553 | 2.82 | 2218.48 | 60.13 | 9.9 | 190.24 | 95.12 | 32710779.57
1508 | 5 | 0.028 | 0.745 | 0.024 | 31.04166667 | 25.93359266 | 34 | 1542 | 2.87 | 2218.23 | 59.88 | 9.56 | 191.46 | 95.73 | 31033578.73
1510 | 5 | 0.015 | 1.017 | 0.02 | 50.85 | 29.96988564 | 47 | 1557 | 2.93 | 2222.94 | 59.9 | 9 | 180.96 | 90.48 | 28678202.05
1508 | 13 | 0.028 | 0.752 | 0.032 | 23.5 | 20.64126415 | 45 | 1553 | 2.87 | 2223.58 | 60.08 | 9.42 | 190.41 | 95.205 | 30652863.8
1508 | 8 | 0.022 | 0.73 | 0.023 | 31.73913043 | 26.82423957 | 57 | 1565 | 2.94 | 2224.54 | 60.3 | 9.51 | 189.64 | 94.82 | 30221964.86
1508 | 12 | 0.014 | 0.762 | 0.026 | 29.30769231 | 24.33786233 | 50 | 1558 | 2.98 | 2217.61 | 60.04 | 9.45 | 182.07 | 91.035 | 29535886.21
1508 | 8 | 0.02 | 0.8 | 0.028 | 28.57142857 | 22.94811947 | 31 | 1539 | 3.01 | 2221.08 | 60.13 | 9.16 | 190.86 | 95.43 | 28388501.58
1508 | 15 | 0.021 | 0.808 | 0.015 | 53.86666667 | 37.65403131 | 47 | 1555 | 2.8 | 2222.84 | 60.07 | 0.93 | 185.65 | 92.825 | 3100861.8
1508 | 15 | 0.02 | 0.73 | 0.012 | 60.83333333 | 44.94691449 | 67 | 1575 | 2.19 | 2224.58 | 59.5 | 9.13 | 182.72 | 91.36 | 38951481.59
1508 | 8 | 0.028 | 0.738 | 0.014 | 52.71428571 | 39.77262916 | 53 | 1561 | 2.84 | 2230.26 | 59.84 | 9.32 | 185.51 | 92.755 | 30739893.46
1508 | 9 | 0.03 | 0.74 | 0.02 | 37 | 29.96988564 | 46 | 1554 | 2.71 | 2221.82 | 59.71 | 9.3 | 183.18 | 91.59 | 32023722.95
1508 | 9 | 0.022 | 0.75 | 0.022 | 34.09090909 | 27.78715793 | 54 | 1562 | 2.83 | 2222.12 | 60.23 | 9.43 | 184.31 | 92.155 | 31098687.18
1508 | 11 | 0.021 | 0.717 | 0.018 | 39.83333333 | 32.58285073 | 42 | 1550 | 2.82 | 2221.84 | 59.67 | 9.1 | 185.6 | 92.8 | 30113022.98
1508 | 8 | 0.016 | 0.773 | 0.014 | 55.21428571 | 39.77262916 | 31 | 1539 | 2.92 | 2223.83 | 59.93 | 8.85 | 189.4 | 94.7 | 28308137.36
1508 | 12 | 0.021 | 0.75 | 0.014 | 53.57142857 | 39.77262916 | 34 | 1542 | 3.14 | 2226.17 | 60.14 | 9.5 | 191.44 | 95.72 | 28287956.37
1508 | 9 | 0.025 | 0.78 | 0.02 | 39 | 29.96988564 | 63 | 1571 | 2.26 | 2221.92 | 59.5 | 9.07 | 181.23 | 90.615 | 37452132.96
1508 | 5 | 0.016 | 0.732 | 0.023 | 31.82608696 | 26.82423957 | 56 | 1564 | 2.68 | 2225.47 | 59.99 | 9.39 | 188.71 | 94.355 | 32749285.77
1508 | 12 | 0.019 | 0.726 | 0.021 | 34.57142857 | 28.83191546 | 42 | 1550 | 2.81 | 2224.29 | 60.06 | 8.9 | 183.75 | 91.875 | 29588597.94
1508 | 4 | 0.022 | 0.785 | 0.021 | 37.38095238 | 28.83191546 | 50 | 1558 | 2.84 | 2217.43 | 60.27 | 9.29 | 185.84 | 92.92 | 30464677.37
1508 | 11 | 0.015 | 0.77 | 0.013 | 59.23076923 | 42.18126779 | 72 | 1580 | 2.43 | 2217.39 | 59.72 | 9.31 | 183.95 | 91.975 | 35680816.37
1508 | 3 | 0.012 | 0.76 | 0.021 | 36.19047619 | 28.83191546 | 51 | 1559 | 2.72 | 2224.42 | 59.95 | 9.25 | 191.44 | 95.72 | 31771587.13
1508 | 13 | 0.021 | 0.753 | 0.025 | 30.12 | 25.10710746 | 38 | 1546 | 2.79 | 2222.87 | 59.91 | 9.07 | 186.7 | 93.35 | 30350541.14
1508 | 10 | 0.024 | 0.764 | 0.025 | 30.56 | 25.10710746 | 47 | 1555 | 2.94 | 2224.49 | 59.81 | 9.2 | 181.28 | 90.64 | 29236154.29
1508 | 7 | 0.027 | 0.732 | 0.025 | 29.28 | 25.10710746 | 37 | 1545 | 2.59 | 2221.36 | 60.01 | 8.94 | 180.67 | 90.335 | 32203716.32
1508 | 11 | 0.028 | 0.78 | 0.02 | 39 | 29.96988564 | 44 | 1552 | 2.91 | 2227.21 | 60.01 | 9.52 | 190.58 | 95.29 | 30602324.62
1508 | 8 | 0.018 | 0.76 | 0.027 | 28.14814815 | 23.61991192 | 40 | 1548 | 2.56 | 2227.96 | 60.17 | 9.07 | 188.16 | 94.08 | 33153089.16
1508 | 9 | 0.018 | 0.705 | 0.027 | 26.11111111 | 23.61991192 | 43 | 1551 | 2.6 | 2228.23 | 60.08 | 9.07 | 184.68 | 92.34 | 32646997.55
1508 | 6 | 0.023 | 0.765 | 0.028 | 27.32142857 | 22.94811947 | 46 | 1554 | 2.52 | 2227.13 | 59.78 | 8.78 | 180.11 | 90.055 | 32590335.67
1508 | 11 | 0.025 | 0.725 | 0.018 | 40.27777778 | 32.58285073 | 43 | 1551 | 2.93 | 2230.28 | 59.81 | 9.41 | 186.41 | 93.205 | 30083660.81
1508 | 9 | 0.015 | 0.745 | 0.028 | 26.60714286 | 22.94811947 | 41 | 1549 | 2.82 | 2226.09 | 59.96 | 9.35 | 185.56 | 92.78 | 30999487.34
1508 | 13 | 0.029 | 0.73 | 0.025 | 29.2 | 25.10710746 | 41 | 1549 | 2.54 | 2231.98 | 60.03 | 9.16 | 183.31 | 91.655 | 33806588.41
1506 | 13 | 0.029 | 1.039 | 0.027 | 38.48148148 | 23.61991192 | 36 | 1542 | 2.93 | 2242.39 | 60.08 | 8.94 | 180.8 | 90.4 | 28736266.12
1506 | 8 | 0.022 | 1.01 | 0.027 | 37.40740741 | 23.61991192 | 40 | 1546 | 2.9 | 2239.7 | 59.81 | 9.06 | 187.77 | 93.885 | 29387953.24
1506 | 12 | 0.028 | 1.031 | 0.023 | 44.82608696 | 26.82423957 | 46 | 1552 | 2.96 | 2239.77 | 59.95 | 9.4 | 184.07 | 92.035 | 29873689.05
1506 | 9 | 0.021 | 1.038 | 0.023 | 45.13043478 | 26.82423957 | 39 | 1545 | 2.92 | 2234.57 | 59.91 | 9.53 | 184.13 | 92.065 | 30630444.8
1508 | 6 | 0.029 | 0.765 | 0.025 | 30.6 | 25.10710746 | 40 | 1548 | 2.71 | 2239.5 | 60.05 | 8.92 | 184.65 | 92.325 | 30959641.33
1506 | 9 | 0.025 | 1.055 | 0.027 | 39.07407407 | 23.61991192 | 60 | 1566 | 3.03 | 2255.61 | 59.94 | 9.31 | 180.75 | 90.375 | 29108535.39
1506 | 13 | 0.024 | 1.025 | 0.018 | 56.94444444 | 32.58285073 | 39 | 1545 | 2.82 | 2253.69 | 60.1 | 8.62 | 183.81 | 91.905 | 28933543.53
1506 | 10 | 0.017 | 1.11 | 0.015 | 74 | 37.65403131 | 27 | 1533 | 2.84 | 2254.45 | 59.89 | 8.73 | 182.02 | 91.01 | 29106219.61
1506 | 7 | 0.015 | 1.09 | 0.021 | 51.9047619 | 28.83191546 | 37 | 1543 | 2.92 | 2256.57 | 60.1 | 8.8 | 184.6 | 92.3 | 28562612.05
1508 | 7 | 0.017 | 0.8 | 0.021 | 38.0952381 | 28.83191546 | 48 | 1556 | 2.91 | 2253.2 | 60.04 | 9.58 | 180.34 | 90.17 | 31154555.05
1508 | 10 | 0.021 | 0.73 | 0.02 | 36.5 | 29.96988564 | 33 | 1541 | 2.95 | 2253.25 | 59.92 | 9.27 | 180.89 | 90.445 | 29738317.12
1510 | 13 | 0.02 | 1.006 | 0.019 | 52.94736842 | 31.21470086 | 56 | 1566 | 2.33 | 2254.94 | 59.72 | 8.21 | 181.51 | 90.755 | 33371176.43
1508 | 11 | 0.02 | 0.73 | 0.03 | 24.33333333 | 21.72572514 | 29 | 1537 | 2.97 | 2251.33 | 60.16 | 8.99 | 180.55 | 90.275 | 28621453.92
1508 | 10 | 0.031 | 0.73 | 0.036 | 20.27777778 | 18.79974161 | 40 | 1548 | 2.88 | 2248.23 | 60.18 | 8.95 | 185.15 | 92.575 | 29344085.31
1508 | 5 | 0.021 | 0.72 | 0.025 | 28.8 | 25.10710746 | 32 | 1540 | 2.84 | 2254.96 | 59.81 | 9.24 | 186.37 | 93.185 | 30813552
1508 | 7 | 0.024 | 0.722 | 0.024 | 30.08333333 | 25.93359266 | 44 | 1552 | 3 | 2250.77 | 60.19 | 9.15 | 185.41 | 92.705 | 28832363.7
1508 | 14 | 0.027 | 0.742 | 0.025 | 29.68 | 25.10710746 | 39 | 1547 | 2.69 | 2254.06 | 59.89 | 8.78 | 186.49 | 93.245 | 30899894.63
1508 | 6 | 0.018 | 0.739 | 0.015 | 49.26666667 | 37.65403131 | 45 | 1553 | 3.34 | 2257.44 | 60.2 | 9.32 | 184.86 | 92.43 | 26456656.1
1508 | 7 | 0.026 | 0.72 | 0.026 | 27.69230769 | 24.33786233 | 35 | 1543 | 2.94 | 2255.88 | 59.98 | 8.84 | 180.69 | 90.345 | 28488541.71
1508 | 11 | 0.018 | 0.715 | 0.02 | 35.75 | 29.96988564 | 38 | 1546 | 2.89 | 2256.49 | 59.94 | 8.85 | 187.05 | 93.525 | 29022053.04
1508 | 9 | 0.022 | 0.753 | 0.022 | 34.22727273 | 27.78715793 | 47 | 1555 | 2.86 | 2260.75 | 60.24 | 8.74 | 186.5 | 93.25 | 29016647.2
1508 | 6 | 0.024 | 0.74 | 0.029 | 25.51724138 | 22.31802259 | 32 | 1540 | 2.83 | 2256.07 | 59.98 | 8.58 | 184.74 | 92.37 | 28727822.8
1508 | 17 | 0.027 | 0.743 | 0.027 | 27.51851852 | 23.61991192 | 35 | 1543 | 2.63 | 2262.14 | 59.96 | 9.48 | 181.76 | 90.88 | 34246907.32
1508 | 11 | 0.021 | 0.743 | 0.021 | 35.38095238 | 28.83191546 | 63 | 1571 | 2.52 | 2282.74 | 60 | 9.51 | 181.15 | 90.575 | 36181429
1506 | 5 | 0.029 | 1.058 | 0.022 | 48.09090909 | 27.78715793 | 47 | 1553 | 2.98 | 2265.44 | 60.04 | 9.46 | 185.4 | 92.7 | 30204853.05
1506 | 4 | 0.015 | 1.056 | 0.021 | 50.28571429 | 28.83191546 | 33 | 1539 | 2.85 | 2258.73 | 59.65 | 9.68 | 183.72 | 91.86 | 32221377.85
1506 | 3 | 0.016 | 1.083 | 0.016 | 67.6875 | 35.77449321 | 38 | 1544 | 3.18 | 2258.53 | 60.24 | 9.51 | 180.11 | 90.055 | 28367989.08
1508 | 15 | 0.018 | 0.777 | 0.027 | 28.77777778 | 23.61991192 | 44 | 1552 | 2.86 | 2263.11 | 59.83 | 9.45 | 184.13 | 92.065 | 31406585.98
1508 | 12 | 0.021 | 0.744 | 0.032 | 23.25 | 20.64126415 | 37 | 1545 | 2.46 | 2261.41 | 59.93 | 8.6 | 181.33 | 90.665 | 33204117.56
1508 | 12 | 0.018 | 0.74 | 0.027 | 27.40740741 | 23.61991192 | 45 | 1553 | 2.6 | 2259.78 | 59.93 | 8.86 | 187.53 | 93.765 | 32342666.68
1506 | 10 | 0.024 | 1.027 | 0.026 | 39.5 | 24.33786233 | 34 | 1540 | 2.43 | 2258.21 | 60.07 | 9.14 | 184.94 | 92.47 | 35674142.17
1506 | 11 | 0.02 | 1.03 | 0.027 | 38.14814815 | 23.61991192 | 38 | 1544 | 3 | 2262.55 | 60.1 | 9.08 | 184.99 | 92.495 | 28761535.6
1506 | 12 | 0.03 | 1.038 | 0.024 | 43.25 | 25.93359266 | 43 | 1549 | 2.98 | 2259.41 | 59.9 | 9.38 | 183.47 | 91.735 | 29869703.48
1506 | 6 | 0.02 | 1.03 | 0.02 | 51.5 | 29.96988564 | 31 | 1537 | 2.95 | 2255.77 | 60.04 | 8.47 | 184.93 | 92.465 | 27202292.2
1508 | 8 | 0.018 | 0.762 | 0.028 | 27.21428571 | 22.94811947 | 26 | 1534 | 2.98 | 2260.38 | 59.96 | 8.36 | 183.91 | 91.955 | 26633041.13
1508 | 14 | 0.022 | 0.737 | 0.02 | 36.85 | 29.96988564 | 34 | 1542 | 2.94 | 2257.23 | 60.41 | 9.06 | 182.85 | 91.425 | 29215005.43
1508 | 11 | 0.022 | 0.787 | 0.029 | 27.13793103 | 22.31802259 | 37 | 1545 | 2.87 | 2258.3 | 60.24 | 8.94 | 181.94 | 90.97 | 29545173.66
1508 | 9 | 0.021 | 0.728 | 0.023 | 31.65217391 | 26.82423957 | 49 | 1557 | 2.96 | 2262.68 | 59.64 | 9.1 | 183.63 | 91.815 | 29216091.08
1508 | 7 | 0.017 | 0.728 | 0.03 | 24.26666667 | 21.72572514 | 23 | 1531 | 2.95 | 2261.6 | 60.07 | 8.88 | 180.36 | 90.18 | 28592757.15
1508 | 10 | 0.02 | 0.77 | 0.017 | 45.29411765 | 34.09448306 | 45 | 1553 | 2.9 | 2259.32 | 59.78 | 8.96 | 180.62 | 90.31 | 29318182.84
1508 | 15 | 0.032 | 0.765 | 0.026 | 29.42307692 | 24.33786233 | 54 | 1562 | 2.92 | 2257.5 | 60.03 | 9.07 | 183.46 | 91.73 | 29451097.6
1508 | 10 | 0.017 | 0.741 | 0.025 | 29.64 | 25.10710746 | 51 | 1559 | 2.92 | 2255.31 | 59.99 | 9.12 | 182.55 | 91.275 | 29584724.05
1508 | 4 | 0.02 | 0.74 | 0.023 | 32.17391304 | 26.82423957 | 41 | 1549 | 2.89 | 2390.07 | 60.39 | 9.64 | 181.19 | 90.595 | 33484136.39
1508 | 9 | 0.015 | 0.75 | 0.022 | 34.09090909 | 27.78715793 | 46 | 1554 | 2.78 | 2397.32 | 59.92 | 9.19 | 181.69 | 90.845 | 33284804.81
1508 | 11 | 0.015 | 0.785 | 0.027 | 29.07407407 | 23.61991192 | 36 | 1544 | 3.24 | 2395.29 | 59.74 | 9.6 | 180.67 | 90.335 | 29808053.33
1508 | 8 | 0.023 | 0.737 | 0.024 | 30.70833333 | 25.93359266 | 52 | 1560 | 2.4 | 2412.87 | 59.45 | 9.18 | 186.04 | 93.02 | 38762756.55
1508 | 2 | 0.022 | 0.725 | 0.03 | 24.16666667 | 21.72572514 | 38 | 1546 | 2.39 | 2407.07 | 59.95 | 8.88 | 183.16 | 91.58 | 37562377.71
1508 | 8 | 0.02 | 0.714 | 0.023 | 31.04347826 | 26.82423957 | 27 | 1535 | 2.26 | 2404.55 | 59.93 | 8.1 | 187.27 | 93.635 | 36195925.22
1508 | 13 | 0.015 | 0.758 | 0.031 | 24.4516129 | 21.1678094 | 48 | 1556 | 2.81 | 2404.55 | 59.92 | 8.73 | 183.01 | 91.505 | 31375526.8
1508 | 11 | 0.024 | 0.73 | 0.022 | 33.18181818 | 27.78715793 | 34 | 1542 | 2.69 | 2400.73 | 59.8 | 9.06 | 182.91 | 91.455 | 33960066.16
1508 | 11 | 0.023 | 0.709 | 0.028 | 25.32142857 | 22.94811947 | 32 | 1540 | 2.59 | 2396.72 | 60.05 | 8.75 | 181.98 | 90.99 | 34007513.51
1508 | 9 | 0.018 | 0.711 | 0.026 | 27.34615385 | 24.33786233 | 30 | 1538 | 2.88 | 2429.1 | 61.11 | 9.01 | 181.65 | 90.825 | 31917361.88
1508 | 10 | 0.022 | 0.732 | 0.029 | 25.24137931 | 22.31802259 | 28 | 1536 | 2.86 | 2425.17 | 60.89 | 8.57 | 180.2 | 90.1 | 30521527.62
1508 | 6 | 0.023 | 0.738 | 0.033 | 22.36363636 | 20.1434254 | 35 | 1543 | 2.74 | 2423.46 | 60.84 | 9.44 | 180.65 | 90.325 | 35067643.09
1508 | 13 | 0.022 | 0.749 | 0.021 | 35.66666667 | 28.83191546 | 31 | 1539 | 3.02 | 2427.73 | 60.63 | 9.61 | 180.7 | 90.35 | 32446370.28
1508 | 15 | 0.023 | 0.723 | 0.031 | 23.32258065 | 21.1678094 | 45 | 1553 | 2.97 | 2431.67 | 61.21 | 9.73 | 180.09 | 90.045 | 33458796.71
1508 | 9 | 0.018 | 0.755 | 0.018 | 41.94444444 | 32.58285073 | 84 | 1592 | 2.39 | 2435.72 | 60.57 | 10.07 | 181.12 | 90.56 | 43103071.83
1508 | 12 | 0.026 | 0.747 | 0.023 | 32.47826087 | 26.82423957 | 39 | 1547 | 2.38 | 2465.43 | 61.15 | 9.02 | 180.06 | 90.03 | 39243844.59
1506 | 13 | 0.024 | 1 | 0.029 | 34.48275862 | 22.31802259 | 43 | 1549 | 2.98 | 2442.26 | 61.28 | 9.55 | 191.9 | 95.95 | 32872163.96
1506 | 12 | 0.019 | 1.076 | 0.029 | 37.10344828 | 22.31802259 | 46 | 1552 | 2.32 | 2438.67 | 60.86 | 9.26 | 181.24 | 90.62 | 40881359.33
1508 | 17 | 0.034 | 0.74 | 0.028 | 26.42857143 | 22.94811947 | 39 | 1547 | 2.95 | 2433.13 | 60.86 | 9.32 | 180.67 | 90.335 | 32285573.13
1508 | 8 | 0.018 | 0.79 | 0.029 | 27.24137931 | 22.31802259 | 37 | 1545 | 2.8 | 2438.32 | 61.16 | 9.36 | 187.24 | 93.62 | 34234012.8
1508 | 12 | 0.032 | 0.747 | 0.019 | 39.31578947 | 31.21470086 | 47 | 1555 | 2.79 | 2434.64 | 61.23 | 9.65 | 186.55 | 93.275 | 35367727.31
1506 | 12 | 0.029 | 1.043 | 0.028 | 37.25 | 22.94811947 | 44 | 1550 | 2.98 | 2437.39 | 61.25 | 10.11 | 184.07 | 92.035 | 34730353.75
1508 | 21 | 0.015 | 0.742 | 0.018 | 41.22222222 | 32.58285073 | 32 | 1540 | 2.29 | 2433.25 | 60.94 | 8.93 | 180.9 | 90.45 | 39852172.27
1508 | 18 | 0.022 | 0.72 | 0.023 | 31.30434783 | 26.82423957 | 24 | 1532 | 2.39 | 2441.64 | 60.89 | 9.24 | 180.83 | 90.415 | 39646512.6
1506 | 13 | 0.022 | 1.02 | 0.018 | 56.66666667 | 32.58285073 | 50 | 1556 | 2.92 | 2433.16 | 60.89 | 9.33 | 180.96 | 90.48 | 32652673.89
1506 | 13 | 0.027 | 1.05 | 0.03 | 35 | 21.72572514 | 51 | 1557 | 2.81 | 2438.28 | 61.02 | 9.41 | 183.98 | 91.99 | 34293844.19
1506 | 5 | 0.027 | 1.043 | 0.029 | 35.96551724 | 22.31802259 | 40 | 1546 | 2.85 | 2435.8 | 61.08 | 9.17 | 183.55 | 91.775 | 32916632
1506 | 6 | 0.024 | 1.008 | 0.021 | 48 | 28.83191546 | 51 | 1557 | 2.78 | 2439.77 | 60.98 | 9 | 185.2 | 92.6 | 33173851.08
1506 | 11 | 0.018 | 1.06 | 0.018 | 58.88888889 | 32.58285073 | 32 | 1538 | 2.96 | 2409.93 | 61.12 | 9.26 | 181.25 | 90.625 | 31664526.2
1506 | 5 | 0.022 | 1.036 | 0.02 | 51.8 | 29.96988564 | 45 | 1551 | 2.69 | 2414.43 | 61.23 | 9.3 | 180.15 | 90.075 | 35058600.67
1506 | 13 | 0.028 | 1.035 | 0.02 | 51.75 | 29.96988564 | 37 | 1543 | 2.97 | 2412.05 | 60.89 | 9.46 | 182.07 | 91.035 | 32267868.89
1506 | 10 | 0.032 | 1.05 | 0.023 | 45.65217391 | 26.82423957 | 53 | 1559 | 2.83 | 2412.78 | 60.98 | 9.52 | 184.3 | 92.15 | 34089256.37
1508 | 16 | 0.035 | 0.75 | 0.025 | 30 | 25.10710746 | 54 | 1562 | 2.28 | 2411.14 | 60.93 | 9.17 | 183.31 | 91.655 | 40729230.68
1506 | 12 | 0.026 | 1.1 | 0.023 | 47.82608696 | 26.82423957 | 58 | 1564 | 2.19 | 2413.37 | 61.07 | 9.66 | 181.32 | 90.66 | 44710158.74
1506 | 10 | 0.023 | 1.02 | 0.02 | 51 | 29.96988564 | 51 | 1557 | 2.98 | 2409.17 | 61.1 | 9.94 | 182.94 | 91.47 | 33751016.5
1508 | 12 | 0.027 | 0.72 | 0.024 | 30 | 25.93359266 | 48 | 1556 | 2.44 | 2410.96 | 61.09 | 8.78 | 181.38 | 90.69 | 36437115.15
1508 | 9 | 0.024 | 0.742 | 0.024 | 30.91666667 | 25.93359266 | 28 | 1536 | 2.87 | 2411.14 | 60.75 | 9.07 | 180.6 | 90.3 | 32003472.88
1506 | 5 | 0.024 | 1.032 | 0.02 | 51.6 | 29.96988564 | 53 | 1559 | 2.79 | 2412.33 | 61.14 | 9.04 | 180.28 | 90.14 | 32828439.23
1510 | 5 | 0.03 | 0.99 | 0.03 | 33 | 21.72572514 | 44 | 1554 | 2.9 | 2376.25 | 60.87 | 9.19 | 180.95 | 90.475 | 31627068.1
1508 | 5 | 0.027 | 0.76 | 0.031 | 24.51612903 | 21.1678094 | 35 | 1543 | 2.78 | 2373.85 | 60.88 | 8.99 | 185.14 | 92.57 | 32241664.86
1508 | 12 | 0.025 | 0.705 | 0.027 | 26.11111111 | 23.61991192 | 41 | 1549 | 2.55 | 2384.55 | 60.89 | 9.56 | 181.03 | 90.515 | 37546843.76
1508 | 15 | 0.016 | 0.747 | 0.018 | 41.5 | 32.58285073 | 39 | 1547 | 2.64 | 2387.06 | 61.02 | 10.14 | 180.84 | 90.42 | 38507617.91
1508 | 11 | 0.022 | 0.72 | 0.021 | 34.28571429 | 28.83191546 | 52 | 1560 | 2.85 | 2383.33 | 61.04 | 10.04 | 185.28 | 92.64 | 35263248.93
1508 | 11 | 0.025 | 0.731 | 0.022 | 33.22727273 | 27.78715793 | 40 | 1548 | 2.93 | 2379.63 | 61.07 | 9.44 | 188.49 | 94.245 | 32200535.92
1508 | 15 | 0.015 | 0.73 | 0.022 | 33.18181818 | 27.78715793 | 38 | 1546 | 2.98 | 2381.43 | 61.15 | 9.38 | 185.92 | 92.96 | 31482824.26
1506 | 13 | 0.018 | 1.06 | 0.019 | 55.78947368 | 31.21470086 | 39 | 1545 | 3.08 | 2382.43 | 61 | 9.85 | 180.11 | 90.055 | 32000366.59
1506 | 7 | 0.016 | 1.045 | 0.014 | 74.64285714 | 39.77262916 | 52 | 1558 | 2.81 | 2382.78 | 60.74 | 9.69 | 187.09 | 93.545 | 34510455.67
1506 | 10 | 0.023 | 1.05 | 0.017 | 61.76470588 | 34.09448306 | 57 | 1563 | 2.92 | 2382.21 | 61.1 | 10.17 | 183.75 | 91.875 | 34847163.68
1506 | 8 | 0.023 | 1.04 | 0.01 | 104 | 51.94243253 | 47 | 1553 | 2.91 | 2382.24 | 60.96 | 9.6 | 184.5 | 92.25 | 33007531.55
1506 | 12 | 0.02 | 1.079 | 0.02 | 53.95 | 29.96988564 | 45 | 1551 | 3.05 | 2383.28 | 60.74 | 10.87 | 181.95 | 90.975 | 35674185.29
1508 | 10 | 0.027 | 0.735 | 0.023 | 31.95652174 | 26.82423957 | 39 | 1547 | 2.38 | 2303.93 | 61.2 | 9.76 | 180.32 | 90.16 | 39681806.12
1508 | 8 | 0.035 | 0.73 | 0.023 | 31.73913043 | 26.82423957 | 73 | 1581 | 2.21 | 2305.06 | 60.43 | 9.55 | 181.08 | 90.54 | 41835274.48
1508 | 10 | 0.014 | 0.765 | 0.018 | 42.5 | 32.58285073 | 53 | 1561 | 2.81 | 2302.48 | 61.37 | 9.77 | 184.4 | 92.2 | 33622763.1
1508 | 10 | 0.031 | 0.735 | 0.029 | 25.34482759 | 22.31802259 | 40 | 1548 | 2.76 | 2302.97 | 60.94 | 9.15 | 180.56 | 90.28 | 32066354.02
1508 | 8 | 0.018 | 0.748 | 0.028 | 26.71428571 | 22.94811947 | 30 | 1538 | 2.96 | 2311.25 | 61.03 | 9.74 | 193.16 | 96.58 | 31942099.66
1508 | 11 | 0.017 | 0.737 | 0.019 | 38.78947368 | 31.21470086 | 36 | 1544 | 2.81 | 2311.77 | 60.9 | 10.25 | 186.43 | 93.215 | 35416974.56
1508 | 13 | 0.031 | 0.712 | 0.028 | 25.42857143 | 22.94811947 | 39 | 1547 | 2.84 | 2313.62 | 61.06 | 10.3 | 183.39 | 91.695 | 35241972.25
1508 | 3 | 0.021 | 0.75 | 0.028 | 26.78571429 | 22.94811947 | 52 | 1560 | 2.82 | 2263.65 | 58.81 | 9.43 | 190.09 | 95.045 | 31792241.81
1506 | 14 | 0.023 | 1.06 | 0.02 | 53 | 29.96988564 | 35 | 1541 | 2.67 | 2264.54 | 58.91 | 8.97 | 188.68 | 94.34 | 31952913.84
1506 | 4 | 0.021 | 1.062 | 0.032 | 33.1875 | 20.64126415 | 36 | 1542 | 3.03 | 2265.17 | 58.85 | 8.88 | 193.34 | 96.67 | 27881775.68
1506 | 15 | 0.017 | 1.052 | 0.02 | 52.6 | 29.96988564 | 35 | 1541 | 3.17 | 2264.81 | 58.94 | 9.17 | 189.22 | 94.61 | 27516369.82
1506 | 10 | 0.023 | 1.005 | 0.018 | 55.83333333 | 32.58285073 | 73 | 1579 | 2.32 | 2265.95 | 58.54 | 9.77 | 187.95 | 93.975 | 40078013.92
1506 | 13 | 0.025 | 1.04 | 0.021 | 49.52380952 | 28.83191546 | 44 | 1550 | 2.86 | 2265.89 | 58.87 | 9.18 | 180.41 | 90.205 | 30546732.46
1506 | 9 | 0.021 | 1.052 | 0.03 | 35.06666667 | 21.72572514 | 57 | 1563 | 2.97 | 2267.08 | 58.82 | 9.63 | 184.68 | 92.34 | 30873507.64
1508 | 12 | 0.021 | 0.747 | 0.023 | 32.47826087 | 26.82423957 | 42 | 1550 | 2.76 | 2266.9 | 58.8 | 9 | 187.6 | 93.8 | 31046673.91
1508 | 9 | 0.023 | 0.774 | 0.023 | 33.65217391 | 26.82423957 | 43 | 1551 | 2.89 | 2266.26 | 58.85 | 9.54 | 182 | 91 | 31420244.18
1508 | 10 | 0.017 | 0.748 | 0.028 | 26.71428571 | 22.94811947 | 37 | 1545 | 2.73 | 2268.46 | 58.7 | 9.54 | 181 | 90.5 | 33294012.92
1508 | 11 | 0.025 | 0.73 | 0.019 | 38.42105263 | 31.21470086 | 56 | 1564 | 2.72 | 2263.54 | 58.95 | 9.13 | 183.84 | 91.92 | 31910920.9
1508 | 8 | 0.03 | 0.71 | 0.012 | 59.16666667 | 44.94691449 | 55 | 1563 | 2.73 | 2261.04 | 59.01 | 9.07 | 183.47 | 91.735 | 31550204.31
1508 | 11 | 0.028 | 0.77 | 0.02 | 38.5 | 29.96988564 | 47 | 1555 | 2.69 | 2266.61 | 58.57 | 9.49 | 183.51 | 91.755 | 33584587.87
1508 | 7 | 0.02 | 0.75 | 0.025 | 30 | 25.10710746 | 51 | 1559 | 2.88 | 2318.6 | 58.97 | 8.3 | 183.24 | 91.62 | 28064720.83
1508 | 9 | 0.024 | 0.74 | 0.026 | 28.46153846 | 24.33786233 | 41 | 1549 | 2.85 | 2314.57 | 58.79 | 8.01 | 183.06 | 91.53 | 27321671.56
1508 | 8 | 0.028 | 0.734 | 0.023 | 31.91304348 | 26.82423957 | 41 | 1549 | 2.93 | 2315.49 | 58.75 | 8.04 | 181.6 | 90.8 | 26685824.68
1508 | 6 | 0.028 | 0.715 | 0.03 | 23.83333333 | 21.72572514 | 49 | 1557 | 2.93 | 2315.85 | 58.9 | 7.99 | 181.33 | 90.665 | 26523991.23
1508 | 6 | 0.016 | 0.76 | 0.017 | 44.70588235 | 34.09448306 | 55 | 1563 | 2.86 | 2317.77 | 58.84 | 8.06 | 180.22 | 90.11 | 27433968.55
1508 | 12 | 0.018 | 0.72 | 0.012 | 60 | 44.94691449 | 40 | 1548 | 2.78 | 2311.74 | 59.22 | 8.21 | 182.73 | 91.365 | 28673891.61
1508 | 11 | 0.019 | 0.724 | 0.021 | 34.47619048 | 28.83191546 | 50 | 1558 | 2.86 | 2301.08 | 59.17 | 8.94 | 180.64 | 90.32 | 30210123.02
1508 | 8 | 0.018 | 0.759 | 0.024 | 31.625 | 25.93359266 | 46 | 1554 | 2.48 | 2292.61 | 59.17 | 1 | 184.4 | 92.2 | 3882645.968
1508 | 6 | 0.023 | 0.78 | 0.027 | 28.88888889 | 23.61991192 | 41 | 1549 | 2.82 | 2299.68 | 58.79 | 8.62 | 186.77 | 93.385 | 29523976.85
1508 | 6 | 0.017 | 0.73 | 0.02 | 36.5 | 29.96988564 | 26 | 1534 | 2.75 | 2294.82 | 58.96 | 8.18 | 182.03 | 91.015 | 28669394.88
1508 | 5 | 0.02 | 0.716 | 0.018 | 39.77777778 | 32.58285073 | 50 | 1558 | 2.52 | 2296.97 | 58.76 | 8.42 | 180.56 | 90.28 | 32234145.67
1508 | 12 | 0.016 | 0.835 | 0.025 | 33.4 | 25.10710746 | 44 | 1552 | 2.92 | 2298.52 | 59.01 | 8.65 | 191.14 | 95.57 | 28597682.05
1508 | 12 | 0.019 | 0.712 | 0.013 | 54.76923077 | 42.18126779 | 65 | 1573 | 2.33 | 2298.76 | 58.57 | 9.14 | 187.54 | 93.77 | 37873304.24
1508 | 7 | 0.024 | 0.755 | 0.019 | 39.73684211 | 31.21470086 | 34 | 1542 | 2.85 | 2301.45 | 59.21 | 9.03 | 180.45 | 90.225 | 30626243.05
1508 | 7 | 0.03 | 0.75 | 0.02 | 37.5 | 29.96988564 | 46 | 1554 | 2.83 | 2305.01 | 58.91 | 8.92 | 180.33 | 90.165 | 30514097.05
1508 | 7 | 0.013 | 0.719 | 0.022 | 32.68181818 | 27.78715793 | 25 | 1533 | 2.98 | 2301.03 | 59.1 | 8.28 | 181.54 | 90.77 | 26852556.81
1508 | 2 | 0.02 | 0.763 | 0.02 | 38.15 | 29.96988564 | 48 | 1556 | 2.85 | 2302.1 | 59.11 | 8.33 | 181.52 | 90.76 | 28260094.95
1508 | 8 | 0.017 | 0.74 | 0.025 | 29.6 | 25.10710746 | 48 | 1556 | 2.9 | 2470.43 | 59.13 | 7.6 | 182.6 | 91.3 | 27191767.45
1508 | 6 | 0.015 | 1.108 | 0.015 | 73.86666667 | 37.65403131 | 28 | 1536 | 2.75 | 2346.65 | 59.47 | 9.72 | 180.86 | 90.43 | 34836232.58
1506 | 4 | 0.034 | 1.012 | 0.023 | 44 | 26.82423957 | 45 | 1551 | 3.08 | 2355 | 58.87 | 8.73 | 184.1 | 92.05 | 28035204.55
1506 | 12 | 0.022 | 1.05 | 0.021 | 50 | 28.83191546 | 31 | 1537 | 2.86 | 2352.06 | 59.03 | 0.75 | 182.33 | 91.165 | 2590555.594
1508 | 8 | 0.021 | 0.777 | 0.021 | 37 | 28.83191546 | 68 | 1576 | 2.49 | 2353.13 | 58.6 | 8.84 | 181.55 | 90.775 | 35087152.87
1508 | 3 | 0.017 | 0.741 | 0.022 | 33.68181818 | 27.78715793 | 56 | 1564 | 2.3 | 2354.13 | 58.78 | 8.97 | 181.86 | 90.93 | 38560649.4
1508 | 4 | 0.021 | 0.751 | 0.027 | 27.81481481 | 23.61991192 | 55 | 1563 | 2.89 | 2288.06 | 59.08 | 8.62 | 188.93 | 94.465 | 28663295.58
1506 | 5 | 0.019 | 1.03 | 0.024 | 42.91666667 | 25.93359266 | 46 | 1552 | 2.77 | 2284.92 | 58.72 | 8.53 | 185.89 | 92.945 | 29552181.92
1506 | 4 | 0.025 | 1.062 | 0.02 | 53.1 | 29.96988564 | 53 | 1559 | 2.71 | 2289.11 | 59.04 | 8.62 | 183.31 | 91.655 | 30581158.1
1508 | 8 | 0.024 | 0.74 | 0.027 | 27.40740741 | 23.61991192 | 38 | 1546 | 2.34 | 2291.55 | 58.73 | 8.2 | 183.59 | 91.795 | 33726915.38
1508 | 6 | 0.018 | 0.725 | 0.02 | 36.25 | 29.96988564 | 41 | 1549 | 2.92 | 2293.53 | 58.87 | 8.44 | 186.56 | 93.28 | 27842825.84
1508 | 5 | 0.023 | 0.746 | 0.027 | 27.62962963 | 23.61991192 | 35 | 1543 | 2.46 | 2293.14 | 59.02 | 7.5 | 180.4 | 90.2 | 29363378.05
1506 | 3 | 0.023 | 1.13 | 0.024 | 47.08333333 | 25.93359266 | 57 | 1563 | 2.85 | 2275.31 | 58.78 | 8.69 | 186.72 | 93.36 | 29138338.38
1506 | 4 | 0.019 | 1.023 | 0.027 | 37.88888889 | 23.61991192 | 59 | 1565 | 2.84 | 2269.25 | 59.3 | 0.69 | 181.03 | 90.515 | 2315593.838
1506 | 6 | 0.021 | 1.036 | 0.027 | 38.37037037 | 23.61991192 | 56 | 1562 | 2.98 | 2271.45 | 58.87 | 8.93 | 180.68 | 90.34 | 28588256.28
1506 | 4 | 0.025 | 1.04 | 0.025 | 41.6 | 25.10710746 | 58 | 1564 | 3.39 | 2270.58 | 58.72 | 9.61 | 180.73 | 90.365 | 27033967.54
1508 | 8 | 0.023 | 0.736 | 0.029 | 25.37931034 | 22.31802259 | 62 | 1570 | 2.24 | 2272.42 | 58.97 | 8.55 | 183.03 | 91.515 | 36429733.13
1508 | 4 | 0.026 | 0.737 | 0.032 | 23.03125 | 20.64126415 | 66 | 1574 | 2.77 | 2314.55 | 55.93 | 0.64 | 182.14 | 91.07 | 2246032.635
1508 | 7 | 0.023 | 0.734 | 0.028 | 26.21428571 | 22.94811947 | 53 | 1561 | 2.93 | 2315.04 | 55.81 | 8.64 | 190.64 | 95.32 | 28671730.89
1508 | 8 | 0.027 | 0.773 | 0.026 | 29.73076923 | 24.33786233 | 55 | 1563 | 2.69 | 2317.71 | 55.97 | 9.48 | 180.33 | 90.165 | 34305554.41
1508 | 10 | 0.025 | 0.96 | 0.02 | 48 | 29.96988564 | 44 | 1552 | 2.89 | 2322.32 | 55.56 | 8.8 | 181.44 | 90.72 | 29699981.73
1508 | 10 | 0.025 | 0.742 | 0.028 | 26.5 | 22.94811947 | 50 | 1558 | 2.9 | 2317.92 | 55.85 | 7.78 | 180.4 | 90.2 | 26117363.42
1508 | 7 | 0.024 | 0.756 | 0.026 | 29.07692308 | 24.33786233 | 41 | 1549 | 2.82 | 2315.47 | 56.08 | 8.34 | 184.17 | 92.085 | 28761093.32
1508 | 7 | 0.024 | 0.752 | 0.031 | 24.25806452 | 21.1678094 | 40 | 1548 | 2.93 | 2318.34 | 56.09 | 7.89 | 189.87 | 94.935 | 26220188.03
1508 | 10 | 0.017 | 0.785 | 0.018 | 43.61111111 | 32.58285073 | 23 | 1531 | 2.63 | 2316.57 | 56.1 | 8.19 | 189.12 | 94.56 | 30298621.62
1508 | 3 | 0.029 | 0.756 | 0.023 | 32.86956522 | 26.82423957 | 46 | 1554 | 2.4 | 2312.23 | 55.94 | 8.46 | 195.25 | 97.625 | 34232565.15
1508 | 7 | 0.023 | 0.73 | 0.027 | 27.03703704 | 23.61991192 | 33 | 1541 | 2.96 | 2314.65 | 55.82 | 8.47 | 194.23 | 97.115 | 27818026.72
1508 | 5 | 0.02 | 0.741 | 0.021 | 35.28571429 | 28.83191546 | 51 | 1559 | 2.77 | 2315.23 | 55.77 | 8.32 | 181.95 | 90.975 | 29207002.57
1508 | 4 | 0.034 | 0.803 | 0.027 | 29.74074074 | 23.61991192 | 48 | 1556 | 2.69 | 2315.26 | 56.08 | 7.98 | 180.97 | 90.485 | 28846934.63
1508 | 8 | 0.032 | 0.723 | 0.028 | 25.82142857 | 22.94811947 | 52 | 1560 | 2.81 | 2315.68 | 56.03 | 8.19 | 192.45 | 96.225 | 28346889.91
1506 | 2 | 0.027 | 1.078 | 0.029 | 37.17241379 | 22.31802259 | 52 | 1558 | 2.84 | 2316.13 | 55.79 | 8.43 | 187.11 | 93.555 | 28874964.36
1506 | 7 | 0.025 | 1.035 | 0.015 | 69 | 37.65403131 | 53 | 1559 | 2.68 | 2318.42 | 56.1 | 8.34 | 180.63 | 90.315 | 30302095.43
1506 | 11 | 0.034 | 1.044 | 0.02 | 52.2 | 29.96988564 | 45 | 1551 | 2.74 | 2318.52 | 55.92 | 8.16 | 181.02 | 90.51 | 29000115.85
1506 | 16 | 0.02 | 1.05 | 0.031 | 33.87096774 | 21.1678094 | 49 | 1555 | 3 | 2322.41 | 56.05 | 8.78 | 197.14 | 98.57 | 28547063.72
1508 | 2 | 0.026 | 0.779 | 0.028 | 27.82142857 | 22.94811947 | 42 | 1550 | 2.21 | 2322.99 | 55.96 | 7.86 | 190.03 | 95.015 | 34699794.52
1506 | 8 | 0.036 | 1.1 | 0.018 | 61.11111111 | 32.58285073 | 34 | 1540 | 2.74 | 2318.06 | 55.7 | 8.19 | 195.59 | 97.795 | 29100959.08
1506 | 13 | 0.019 | 1.025 | 0.017 | 60.29411765 | 34.09448306 | 59 | 1565 | 2.3 | 2322.05 | 55.41 | 7.73 | 183.66 | 91.83 | 32777250.13
1506 | 11 | 0.038 | 1.08 | 0.023 | 46.95652174 | 26.82423957 | 49 | 1555 | 2.95 | 2323.93 | 56.06 | 7.96 | 181.37 | 90.685 | 26336822.97
1506 | 11 | 0.028 | 1.048 | 0.028 | 37.42857143 | 22.94811947 | 41 | 1547 | 2.49 | 2325.15 | 56.32 | 7.41 | 192.01 | 96.005 | 29061573.61
1505 | 13 | 0.022 | 1.04 | 0.032 | 32.5 | 20.64126415 | 33 | 1538 | 2.79 | 2322.31 | 56.04 | 7.7 | 180.25 | 90.125 | 26918819.14
1508 | 4 | 0.028 | 0.75 | 0.023 | 32.60869565 | 26.82423957 | 34 | 1542 | 1.93 | 2321.7 | 65.88 | 8.35 | 180.88 | 90.44 | 42187574.61
1506 | 5 | 0.025 | 1.042 | 0.029 | 35.93103448 | 22.31802259 | 48 | 1554 | 3.02 | 2319.46 | 55.84 | 8.4 | 181.17 | 90.585 | 27096208.21
1508 | 4 | 0.018 | 0.722 | 0.027 | 26.74074074 | 23.61991192 | 49 | 1557 | 2.36 | 2316.16 | 56.04 | 8.89 | 188.98 | 94.49 | 36644399.19
1508 | 6 | 0.024 | 0.735 | 0.029 | 25.34482759 | 22.31802259 | 49 | 1557 | 3.08 | 2316.06 | 56.19 | 0.76 | 194.17 | 97.085 | 2400280.364
1508 | 7 | 0.032 | 0.736 | 0.019 | 38.73684211 | 31.21470086 | 73 | 1581 | 2.35 | 2311.12 | 55.36 | 8.72 | 182.06 | 91.03 | 36018067.61
1508 | 6 | 0.023 | 0.753 | 0.017 | 44.29411765 | 34.09448306 | 50 | 1558 | 2.52 | 2316.32 | 55.67 | 8.86 | 195.17 | 97.585 | 34204325.33
1508 | 4 | 0.023 | 0.779 | 0.017 | 45.82352941 | 34.09448306 | 62 | 1570 | 2.6 | 2315.54 | 55.96 | 8.18 | 181.14 | 90.57 | 30597189.32
1506 | 5 | 0.029 | 1.038 | 0.025 | 41.52 | 25.10710746 | 58 | 1564 | 2.67 | 2315.1 | 56.02 | 0.7 | 190.78 | 95.39 | 2549211.236
1506 | 7 | 0.024 | 1.038 | 0.027 | 38.44444444 | 23.61991192 | 27 | 1533 | 2.71 | 2311.29 | 56.08 | 0.87 | 187.2 | 93.6 | 3116403.565
1506 | 7 | 0.034 | 1.038 | 0.031 | 33.48387097 | 21.1678094 | 35 | 1541 | 2.91 | 2271.02 | 55.11 | 8.83 | 181.45 | 90.725 | 28942628.08
1495 | 4 | 0.022 | 1.185 | 0.024 | 49.375 | 25.93359266 | 51 | 1546 | 3.04 | 2234.81 | 52.84 | 0.9 | 181.19 | 90.595 | 2778809.803
1495 | 3 | 0.031 | 1.187 | 0.027 | 43.96296296 | 23.61991192 | 58 | 1553 | 3.09 | 2235.35 | 52.92 | 0.83 | 180.21 | 90.105 | 2521822.039
1505 | 4 | 0.022 | 1.277 | 0.018 | 70.94444444 | 32.58285073 | 44 | 1549 | 2.75 | 2231.36 | 53.03 | 1.03 | 180 | 90 | 3510132.131
1505 | 5 | 0.016 | 1.278 | 0.014 | 91.28571429 | 39.77262916 | 51 | 1556 | 3.23 | 2237.23 | 53.16 | 1.28 | 182.09 | 91.045 | 3723637.3
1505 | 3 | 0.019 | 1.302 | 0.01 | 130.2 | 51.94243253 | 52 | 1557 | 2.8 | 2238.77 | 53.02 | 9.1 | 180.63 | 90.315 | 30559210.5
1499 | 9 | 0.019 | 1.32 | 0.015 | 88 | 37.65403131 | 57 | 1556 | 2.82 | 2277.64 | 52.98 | 0.86 | 180.64 | 90.32 | 2917317.617
1508 | 6 | 0.018 | 0.75 | 0.015 | 50 | 37.65403131 | 74 | 1582 | 2.3 | 2271.6 | 52.64 | 8.84 | 183.22 | 91.61 | 36669549.91
1514 | 1 | 0.025 | 0.508 | 0.017 | 29.88235294 | 34.09448306 | 53 | 1567 | 2.75 | 2277.68 | 52.99 | 7.53 | 180.52 | 90.26 | 26194148.25
1507 | 5 | 0.015 | 1.29 | 0.019 | 67.89473684 | 31.21470086 | 52 | 1559 | 2.95 | 2270.79 | 53.29 | 9.68 | 181.17 | 90.585 | 31295335
1507 | 8 | 0.018 | 1.38 | 0.011 | 125.4545455 | 48.15942887 | 56 | 1563 | 2.44 | 2272.19 | 53.09 | 9.36 | 180.44 | 90.22 | 36608333.31
1507 | 4 | 0.03 | 1.332 | 0.019 | 70.10526316 | 31.21470086 | 57 | 1564 | 3.11 | 2270.56 | 53.05 | 9.58 | 181 | 90.5 | 29375643.78
1507 | 4 | 0.021 | 1.252 | 0.022 | 56.90909091 | 27.78715793 | 64 | 1571 | 2.26 | 2272.4 | 52.69 | 8.66 | 180.11 | 90.055 | 36571563.19
1526 | 4 | 0.013 | 0.301 | 0.015 | 20.06666667 | 37.65403131 | 53 | 1579 | 2.66 | 2275.33 | 52.91 | 8.29 | 180.57 | 90.285 | 29782872.16
1502 | 7 | 0.019 | 0.709 | 0.023 | 30.82608696 | 26.82423957 | 42 | 1544 | 2.73 | 2274.15 | 53.11 | 8.81 | 180.8 | 90.4 | 30823479.23
1506 | 9 | 0.018 | 1.002 | 0.017 | 58.94117647 | 34.09448306 | 48 | 1554 | 3.1 | 2273.45 | 53 | 8.9 | 180.72 | 90.36 | 27413406.77
1506 | 4 | 0.017 | 1.019 | 0.027 | 37.74074074 | 23.61991192 | 49 | 1555 | 2.92 | 2286.12 | 53.01 | 9.21 | 181.02 | 90.51 | 30284826.66
1506 | 5 | 0.019 | 1.02 | 0.021 | 48.57142857 | 28.83191546 | 54 | 1560 | 2.91 | 2283.15 | 53.28 | 9.49 | 187.09 | 93.545 | 31272093.71
1508 | 5 | 0.03 | 0.703 | 0.016 | 43.9375 | 35.77449321 | 50 | 1558 | 2.36 | 2284.81 | 52.96 | 9.44 | 183.78 | 91.89 | 38384808
1508 | 5 | 0.025 | 0.723 | 0.02 | 36.15 | 29.96988564 | 61 | 1569 | 2.68 | 2286.13 | 53.3 | 9.55 | 183.72 | 91.86 | 34215176.98
1506 | 10 | 0.028 | 1.03 | 0.015 | 68.66666667 | 37.65403131 | 48 | 1554 | 2.87 | 2262.96 | 53.17 | 9.58 | 193.84 | 96.92 | 31725595.32
1506 | 2 | 0.028 | 1.056 | 0.023 | 45.91304348 | 26.82423957 | 40 | 1546 | 3.02 | 2263.92 | 53.23 | 9.32 | 186.26 | 93.13 | 29344001.48
1506 | 5 | 0.026 | 0.733 | 0.026 | 28.19230769 | 24.33786233 | 44 | 1550 | 2.91 | 2268.31 | 53.16 | 8.74 | 195.5 | 97.75 | 28613444.49
1508 | 10 | 0.026 | 0.733 | 0.024 | 30.54166667 | 25.93359266 | 49 | 1557 | 2.83 | 2267.41 | 53.15 | 8.68 | 180.71 | 90.355 | 29208727.55
1508 | 7 | 0.029 | 0.772 | 0.018 | 42.88888889 | 32.58285073 | 35 | 1543 | 2.39 | 2266.03 | 52.82 | 8.51 | 193.63 | 96.815 | 33888051.99
1508 | 5 | 0.018 | 0.768 | 0.016 | 48 | 35.77449321 | 43 | 1551 | 2.81 | 2264.34 | 53.06 | 8.89 | 195.57 | 97.785 | 30087518.48
1508 | 11 | 0.02 | 0.73 | 0.014 | 52.14285714 | 39.77262916 | 60 | 1568 | 2.36 | 2264.97 | 52.88 | 8.41 | 185.74 | 92.87 | 33899690.82
1508 | 11 | 0.015 | 0.738 | 0.018 | 41 | 32.58285073 | 44 | 1552 | 2.71 | 2267.97 | 52.92 | 8.49 | 180.41 | 90.205 | 29841798.62
1506 | 2 | 0.023 | 1.031 | 0.023 | 44.82608696 | 26.82423957 | 57 | 1563 | 2.83 | 2270.26 | 52.93 | 9.06 | 190.02 | 95.01 | 30525771.56
1506 | 8 | 0.028 | 1.018 | 0.017 | 59.88235294 | 34.09448306 | 56 | 1562 | 2.62 | 2267.48 | 52.84 | 9.45 | 181.17 | 90.585 | 34349725.65
1508 | 4 | 0.02 | 0.758 | 0.027 | 28.07407407 | 23.61991192 | 45 | 1553 | 2.73 | 2305.12 | 52.74 | 9.6 | 180.85 | 90.425 | 34044849.23
1508 | 3 | 0.026 | 0.751 | 0.011 | 68.27272727 | 48.15942887 | 68 | 1576 | 2.32 | 2314.25 | 52.75 | 9.62 | 184.37 | 92.185 | 40303860.78
1508 | 2 | 0.024 | 0.751 | 0.019 | 39.52631579 | 31.21470086 | 47 | 1555 | 2.64 | 2324.81 | 52.96 | 8.84 | 190.27 | 95.135 | 32695282.45
1508 | 6 | 0.023 | 0.74 | 0.02 | 37 | 29.96988564 | 56 | 1564 | 2.85 | 2324.94 | 53.1 | 9.72 | 186.5 | 93.25 | 33302930.02
1508 | 8 | 0.029 | 0.737 | 0.027 | 27.2962963 | 23.61991192 | 39 | 1547 | 3.06 | 2329.25 | 52.93 | 9.85 | 180.36 | 90.18 | 31490546.57
1508 | 9 | 0.023 | 0.753 | 0.03 | 25.1 | 21.72572514 | 37 | 1545 | 3.03 | 2328.52 | 53.5 | 9.75 | 191.28 | 95.64 | 31469601.98
1508 | 9 | 0.021 | 0.741 | 0.03 | 24.7 | 21.72572514 | 64 | 1572 | 2.93 | 2304.47 | 52.93 | 9.38 | 186.09 | 93.045 | 30985290.14
1508 | 5 | 0.023 | 0.731 | 0.018 | 40.61111111 | 32.58285073 | 48 | 1556 | 3.06 | 2295.15 | 52.85 | 9.72 | 190.82 | 95.41 | 30620001.18
1508 | 10 | 0.02 | 0.724 | 0.017 | 42.58823529 | 34.09448306 | 38 | 1546 | 2.73 | 2300.68 | 53.07 | 9.95 | 190.34 | 95.17 | 35218101.54
1508 | 12 | 0.016 | 0.774 | 0.022 | 35.18181818 | 27.78715793 | 32 | 1540 | 2.78 | 2296.55 | 53 | 9.17 | 192.16 | 96.08 | 31816304.57
1508 | 7 | 0.022 | 0.745 | 0.028 | 26.60714286 | 22.94811947 | 34 | 1542 | 3.05 | 2302.32 | 53.35 | 9.66 | 188.42 | 94.21 | 30626140.01
1508 | 6 | 0.021 | 0.73 | 0.019 | 38.42105263 | 31.21470086 | 46 | 1554 | 2.97 | 2303.73 | 52.94 | 0.93 | 187.87 | 93.935 | 3029754
1506 | 5 | 0.02 | 1.026 | 0.024 | 42.75 | 25.93359266 | 46 | 1552 | 2.9 | 2296.99 | 53.33 | 9.44 | 195.16 | 97.58 | 31403813.63
1506 | 11 | 0.018 | 1.065 | 0.016 | 66.5625 | 35.77449321 | 43 | 1549 | 2.87 | 2294.51 | 53.06 | 9.43 | 192.13 | 96.065 | 31664238
1506 | 28 | 0.022 | 1.034 | 0.02 | 51.7 | 29.96988564 | 59 | 1565 | 2.9 | 2295.01 | 53.06 | 9.71 | 181.23 | 90.615 | 32274171.66
1506 | 8 | 0.036 | 1.034 | 0.021 | 49.23809524 | 28.83191546 | 57 | 1563 | 2.55 | 2316.14 | 52.9 | 9.38 | 181.88 | 90.94 | 35783000.56
1506 | 7 | 0.022 | 1.063 | 0.017 | 62.52941176 | 34.09448306 | 55 | 1561 | 2.74 | 2331.35 | 53.05 | 8.84 | 197.54 | 98.77 | 31590643.36
1506 | 8 | 0.027 | 1.045 | 0.017 | 61.47058824 | 34.09448306 | 46 | 1552 | 2.75 | 2322.86 | 53.1 | 8.74 | 181.38 | 90.69 | 31006379.96
1506 | 6 | 0.022 | 1.055 | 0.016 | 65.9375 | 35.77449321 | 48 | 1554 | 2.52 | 2327.78 | 53.89 | 8.9 | 181.93 | 90.965 | 34528736.67
1506 | 8 | 0.02 | 1.04 | 0.016 | 65 | 35.77449321 | 51 | 1557 | 2.82 | 2329.8 | 54.14 | 9.18 | 189.78 | 94.89 | 31853818.72
1506 | 7 | 0.023 | 1.03 | 0.02 | 51.5 | 29.96988564 | 49 | 1555 | 3.01 | 2327.83 | 53.85 | 9.09 | 192.28 | 96.14 | 29525546.09
1506 | 10 | 0.02 | 1.021 | 0.018 | 56.72222222 | 32.58285073 | 44 | 1550 | 2.91 | 2324.92 | 53.74 | 8.93 | 185.04 | 92.52 | 29965102.93
1506 | 9 | 0.021 | 1.027 | 0.016 | 64.1875 | 35.77449321 | 49 | 1555 | 2.93 | 2326.68 | 54.19 | 9.31 | 189.39 | 94.695 | 31050457.8
1506 | 6 | 0.018 | 0.998 | 0.009 | 110.9222222 | 56.47110389 | 38 | 1544 | 2.79 | 2324 | 53.94 | 8.93 | 181.1 | 90.55 | 31241556.99
1506 | 4 | 0.029 | 1.051 | 0.028 | 37.53571429 | 22.94811947 | 43 | 1549 | 2.86 | 2327.74 | 54.2 | 9.12 | 188.49 | 94.245 | 31175438.1
1506 | 2 | 0.026 | 1.09 | 0.024 | 45.41666667 | 25.93359266 | 24 | 1530 | 3.01 | 2328.55 | 53.67 | 9.12 | 189.26 | 94.63 | 29632152.56
1506 | 8 | 0.024 | 1.038 | 0.018 | 57.66666667 | 32.58285073 | 37 | 1543 | 2.6 | 2330.75 | 54.18 | 8.73 | 184.46 | 92.23 | 32868953.65
1508 | 7 | 0.027 | 0.745 | 0.02 | 37.25 | 29.96988564 | 45 | 1553 | 2.74 | 2235.42 | 53.97 | 9.11 | 182.24 | 91.12 | 31215927.02
1508 | 8 | 0.022 | 0.748 | 0.03 | 24.93333333 | 21.72572514 | 52 | 1560 | 2.66 | 2236.28 | 54.01 | 9.38 | 181.63 | 90.815 | 33120483.79
1508 | 5 | 0.025 | 0.75 | 0.014 | 53.57142857 | 39.77262916 | 52 | 1560 | 2.89 | 2239.49 | 53.88 | 10.02 | 189.5 | 94.75 | 32611313.9
1508 | 6 | 0.023 | 0.79 | 0.012 | 65.83333333 | 44.94691449 | 45 | 1553 | 2.94 | 2246.5 | 53.75 | 9.73 | 192.85 | 96.425 | 31226350
1510 | 3 | 0.029 | 0.996 | 0.015 | 66.4 | 37.65403131 | 65 | 1575 | 3.23 | 2241.28 | 54.2 | 10.16 | 190.38 | 95.19 | 29609876.21
1506 | 5 | 0.019 | 1.121 | 0.023 | 48.73913043 | 26.82423957 | 36 | 1542 | 3.18 | 2241.84 | 54.14 | 10.1 | 187.34 | 93.67 | 29905299.62
1506 | 10 | 0.033 | 1.06 | 0.019 | 55.78947368 | 31.21470086 | 33 | 1539 | 2.71 | 2238.71 | 54.17 | 9.19 | 180.93 | 90.465 | 31885508.7
1506 | 9 | 0.025 | 1.041 | 0.02 | 52.05 | 29.96988564 | 45 | 1551 | 2.59 | 2241.24 | 54.07 | 9.42 | 180.07 | 90.035 | 34236455.35
1505 | 8 | 0.02 | 1.024 | 0.024 | 42.66666667 | 25.93359266 | 59 | 1564 | 2.57 | 2229.85 | 54.11 | 9.53 | 190.53 | 95.265 | 34728395.37
1506 | 5 | 0.025 | 1.071 | 0.016 | 66.9375 | 35.77449321 | 15 | 1521 | 2.72 | 2233.74 | 53.71 | 9.28 | 186.24 | 93.12 | 32008180.24
1508 | 6 | 0.028 | 0.743 | 0.016 | 46.4375 | 35.77449321 | 53 | 1561 | 2.79 | 2232.87 | 54.06 | 9.52 | 184.17 | 92.085 | 31999668.13
1508 | 4 | 0.016 | 0.728 | 0.02 | 36.4 | 29.96988564 | 30 | 1538 | 2.88 | 2237.03 | 53.9 | 9.83 | 186.74 | 93.37 | 32068757.15
1508 | 4 | 0.024 | 0.878 | 0.017 | 51.64705882 | 34.09448306 | 63 | 1571 | 2.66 | 2236.89 | 53.83 | 9.84 | 180.41 | 90.205 | 34754206.74
1506 | 5 | 0.021 | 1.032 | 0.015 | 68.8 | 37.65403131 | 39 | 1545 | 2.81 | 2351.12 | 53.81 | 10.08 | 180.72 | 90.36 | 35422425.74
1508 | 3 | 0.033 | 0.714 | 0.021 | 34 | 28.83191546 | 51 | 1559 | 2.8 | 2358.71 | 54 | 10.28 | 186.09 | 93.045 | 36371308.2
1508 | 4 | 0.012 | 0.78 | 0.012 | 65 | 44.94691449 | 53 | 1561 | 2.95 | 2354.1 | 53.84 | 10.27 | 181.16 | 90.58 | 34420932
1508 | 2 | 0.035 | 0.791 | 0.029 | 27.27586207 | 22.31802259 | 54 | 1562 | 2.55 | 2355.72 | 54 | 9.87 | 180.28 | 90.14 | 38295692.89
1508 | 7 | 0.017 | 0.737 | 0.027 | 27.2962963 | 23.61991192 | 34 | 1542 | 2.97 | 2260.69 | 53.7 | 10.17 | 192.97 | 96.485 | 32512832.55
1508 | 1 | 0.024 | 0.768 | 0.019 | 40.42105263 | 31.21470086 | 56 | 1564 | 2.37 | 2262.03 | 54.09 | 9.82 | 180.67 | 90.335 | 39365048.66
1508 | 8 | 0.024 | 0.75 | 0.02 | 37.5 | 29.96988564 | 52 | 1560 | 2.68 | 2262.02 | 54.1 | 10.69 | 181.43 | 90.715 | 37895587.3
1508 | 5 | 0.04 | 0.737 | 0.025 | 29.48 | 25.10710746 | 38 | 1546 | 2.58 | 2262.35 | 53.98 | 10.66 | 182.24 | 91.12 | 39259664.42
1508 | 5 | 0.024 | 0.742 | 0.016 | 46.375 | 35.77449321 | 54 | 1562 | 2.98 | 2261.8 | 54.05 | 11.1 | 184.26 | 92.13 | 35384267.11
1508 | 3 | 0.017 | 0.789 | 0.018 | 43.83333333 | 32.58285073 | 41 | 1549 | 2.9 | 2263.86 | 53.88 | 10.38 | 185.12 | 92.56 | 34032841.57
1508 | 8 | 0.025 | 0.744 | 0.018 | 41.33333333 | 32.58285073 | 37 | 1545 | 3.03 | 2265.1 | 54.03 | 10.28 | 189.56 | 94.78 | 32276553.66
1508 | 4 | 0.031 | 0.748 | 0.024 | 31.16666667 | 25.93359266 | 45 | 1553 | 2.97 | 2260.07 | 54.08 | 11.2 | 183.12 | 91.56 | 35795856.16
1510 | 6 | 0.026 | 1.025 | 0.02 | 51.25 | 29.96988564 | 43 | 1553 | 2.89 | 2259.05 | 51.07 | 2.34 | 183.54 | 91.77 | 7682333.356
1510 | 7 | 0.02 | 1.008 | 0.017 | 59.29411765 | 34.09448306 | 61 | 1571 | 2.45 | 2265.83 | 50.45 | 9.5 | 180.11 | 90.055 | 36900660
1506 | 5 | 0.03 | 1.07 | 0.029 | 36.89655172 | 22.31802259 | 56 | 1562 | 2.99 | 2266.06 | 50.93 | 10.45 | 199.62 | 99.81 | 33263335.59
1506 | 6 | 0.02 | 1.048 | 0.022 | 47.63636364 | 27.78715793 | 41 | 1547 | 2.88 | 2261.99 | 50.96 | 10.01 | 180.89 | 90.445 | 33020341.52
1506 | 6 | 0.028 | 1.044 | 0.024 | 43.5 | 25.93359266 | 49 | 1555 | 3.06 | 2267.83 | 50.91 | 9.89 | 180.17 | 90.085 | 30784680.57
1506 | 6 | 0.032 | 1.025 | 0.021 | 48.80952381 | 28.83191546 | 49 | 1555 | 2.83 | 2265.68 | 50.81 | 9.43 | 183.15 | 91.575 | 31708311.69
1508 | 4 | 0.028 | 0.739 | 0.024 | 30.79166667 | 25.93359266 | 52 | 1560 | 2.64 | 2267.6 | 50.92 | 9.51 | 181.91 | 90.955 | 34307757.27
1508 | 12 | 0.022 | 0.758 | 0.027 | 28.07407407 | 23.61991192 | 31 | 1539 | 2.41 | 2266.93 | 51.13 | 8.98 | 180.11 | 90.055 | 35476984.18
1508 | 5 | 0.023 | 0.767 | 0.027 | 28.40740741 | 23.61991192 | 40 | 1548 | 2.94 | 2273.72 | 51.04 | 9.32 | 180.57 | 90.285 | 30272957.71
1506 | 8 | 0.028 | 1.03 | 0.025 | 41.2 | 25.10710746 | 47 | 1553 | 3.11 | 2268.81 | 51 | 10.14 | 181.11 | 90.555 | 31068836.1
1506 | 9 | 0.029 | 1.05 | 0.019 | 55.26315789 | 31.21470086 | 52 | 1558 | 2.54 | 2262.98 | 51.15 | 9.89 | 181.69 | 90.845 | 37007741.43
1506 | 7 | 0.035 | 1.04 | 0.019 | 54.73684211 | 31.21470086 | 53 | 1559 | 3.01 | 2265.65 | 51.24 | 10.17 | 191.44 | 95.72 | 32151154.19
1506 | 10 | 0.032 | 1.059 | 0.022 | 48.13636364 | 27.78715793 | 58 | 1564 | 2.81 | 2264.74 | 51.21 | 9.79 | 198.01 | 99.005 | 33139352.07
1508 | 5 | 0.023 | 0.76 | 0.029 | 26.20689655 | 22.31802259 | 36 | 1544 | 3 | 2264.54 | 50.89 | 9.6 | 184.71 | 92.355 | 30435417.6
1506 | 7 | 0.027 | 1.028 | 0.017 | 60.47058824 | 34.09448306 | 45 | 1551 | 2.7 | 2387.25 | 50.87 | 10 | 181.81 | 90.905 | 37135000
1508 | 3 | 0.02 | 0.751 | 0.03 | 25.03333333 | 21.72572514 | 45 | 1553 | 2.65 | 2386.9 | 51.08 | 10.05 | 180.94 | 90.47 | 38019263.77
1506 | 9 | 0.021 | 1.01 | 0.023 | 43.91304348 | 26.82423957 | 35 | 1541 | 2.96 | 2387.52 | 50.87 | 9.73 | 180.23 | 90.115 | 32962294.7
1508 | 6 | 0.035 | 0.723 | 0.015 | 48.2 | 37.65403131 | 54 | 1562 | 3.1 | 2392.05 | 51.13 | 9.69 | 188.28 | 94.14 | 31403758.35
1506 | 5 | 0.032 | 1.029 | 0.022 | 46.77272727 | 27.78715793 | 34 | 1540 | 2.67 | 2387.8 | 51.1 | 9.65 | 181.29 | 90.645 | 36246267.42
1506 | 5 | 0.029 | 1.035 | 0.016 | 64.6875 | 35.77449321 | 40 | 1546 | 2.84 | 2390.1 | 50.99 | 9.19 | 191.39 | 95.695 | 32483478.8
1508 | 8 | 0.022 | 0.785 | 0.021 | 37.38095238 | 28.83191546 | 31 | 1539 | 2.5 | 2388.59 | 51.11 | 9.33 | 181.21 | 90.605 | 37439715.1
1506 | 2 | 0.018 | 1.059 | 0.025 | 42.36 | 25.10710746 | 48 | 1554 | 2.51 | 2387.82 | 51.1 | 8.79 | 182.18 | 91.09 | 35120931.78
1508 | 5 | 0.033 | 0.8 | 0.019 | 42.10526316 | 31.21470086 | 55 | 1563 | 3.05 | 2382.45 | 50.87 | 9.27 | 186.18 | 93.09 | 30412560.1
1508 | 10 | 0.018 | 0.734 | 0.021 | 34.95238095 | 28.83191546 | 40 | 1548 | 2.68 | 2392.13 | 51.08 | 2.13 | 180.79 | 90.395 | 7985072.754
1508 | 7 | 0.024 | 0.737 | 0.019 | 38.78947368 | 31.21470086 | 38 | 1546 | 2.7 | 2382.69 | 51.03 | 9.63 | 181.21 | 90.605 | 35692696.2
1508 | 5 | 0.023 | 0.72 | 0.027 | 26.66666667 | 23.61991192 | 38 | 1546 | 2.76 | 2384.03 | 50.97 | 9.35 | 180.97 | 90.485 | 33920600.76
1506 | 2 | 0.025 | 1.062 | 0.028 | 37.92857143 | 22.94811947 | 40 | 1546 | 2.82 | 2398.1 | 50.94 | 10.53 | 182.2 | 91.1 | 37609351.28
1506 | 9 | 0.024 | 1.059 | 0.02 | 52.95 | 29.96988564 | 35 | 1541 | 2.92 | 2400.5 | 50.86 | 10.61 | 180.93 | 90.465 | 36633931.85
1508 | 6 | 0.026 | 0.724 | 0.021 | 34.47619048 | 28.83191546 | 57 | 1565 | 2.76 | 2427.13 | 51.2 | 10.64 | 181.22 | 90.61 | 39298400.52
1508 | 8 | 0.023 | 0.72 | 0.019 | 37.89473684 | 31.21470086 | 64 | 1572 | 2.68 | 2427.61 | 51.02 | 10.12 | 180.11 | 90.055 | 38501169.94
1508 | 9 | 0.027 | 0.8 | 0.022 | 36.36363636 | 27.78715793 | 55 | 1563 | 2.6 | 2431.41 | 51.2 | 10.78 | 180.11 | 90.055 | 42340199.68
1508 | 7 | 0.019 | 0.74 | 0.021 | 35.23809524 | 28.83191546 | 44 | 1552 | 2.68 | 2430.69 | 51.06 | 10.28 | 180.64 | 90.32 | 39159504.27
1508 | 6 | 0.015 | 0.702 | 0.019 | 36.94736842 | 31.21470086 | 49 | 1557 | 2.43 | 2431.41 | 51.22 | 9.9 | 180.43 | 90.215 | 41604126.67
1508 | 5 | 0.032 | 0.752 | 0.02 | 37.6 | 29.96988564 | 50 | 1558 | 2.55 | 2430.21 | 51.11 | 10.03 | 192.75 | 96.375 | 40147069.2
1508 | 6 | 0.023 | 0.742 | 0.018 | 41.22222222 | 32.58285073 | 60 | 1568 | 2.65 | 2423.75 | 50.75 | 10.53 | 180.55 | 90.275 | 40450100.94
1508 | 13 | 0.021 | 0.765 | 0.033 | 23.18181818 | 20.1434254 | 41 | 1549 | 2.71 | 2425.04 | 50.88 | 10.08 | 191.77 | 95.885 | 37884314.92
1510 | 5 | 0.023 | 1.05 | 0.012 | 87.5 | 44.94691449 | 90 | 1600 | 2.43 | 2422.33 | 50.53 | 9.88 | 181.91 | 90.955 | 41365022.91
1506 | 13 | 0.021 | 1.047 | 0.028 | 37.39285714 | 22.94811947 | 47 | 1553 | 2.8 | 2428.22 | 50.76 | 10.37 | 191.59 | 95.795 | 37770962.1
1510 | 7 | 0.025 | 0.991 | 0.026 | 38.11538462 | 24.33786233 | 50 | 1560 | 2.75 | 2315.52 | 51.21 | 9.59 | 192.97 | 96.485 | 33914368.93
1508 | 4 | 0.023 | 0.8 | 0.018 | 44.44444444 | 32.58285073 | 52 | 1560 | 3.1 | 2317.7 | 50.91 | 11.04 | 180.84 | 90.42 | 34666810.84
1508 | 8 | 0.024 | 0.751 | 0.029 | 25.89655172 | 22.31802259 | 46 | 1554 | 2.91 | 2318.14 | 51.07 | 10.68 | 180.28 | 90.14 | 35732813.69
1508 | 9 | 0.019 | 0.72 | 0.022 | 32.72727273 | 27.78715793 | 50 | 1558 | 2.67 | 2319.45 | 50.82 | 10.37 | 180.46 | 90.23 | 37835702.36
1508 | 14 | 0.022 | 0.765 | 0.025 | 30.6 | 25.10710746 | 46 | 1554 | 2.51 | 2319.82 | 50.92 | 10.22 | 182.64 | 91.32 | 39671694.69
1508 | 8 | 0.028 | 0.763 | 0.009 | 84.77777778 | 56.47110389 | 55 | 1563 | 2.99 | 2326.99 | 53.31 | 9.41 | 186.63 | 93.315 | 30758293.91
1508 | 7 | 0.024 | 0.776 | 0.017 | 45.64705882 | 34.09448306 | 47 | 1555 | 2.95 | 2330.76 | 53.11 | 9.45 | 180.63 | 90.315 | 31358598.1
1508 | 6 | 0.015 | 0.751 | 0.017 | 44.17647059 | 34.09448306 | 42 | 1550 | 2.98 | 2331.34 | 53.06 | 9.23 | 180.4 | 90.2 | 30327760.55
1508 | 6 | 0.021 | 0.733 | 0.018 | 40.72222222 | 32.58285073 | 44 | 1552 | 2.87 | 2330.7 | 53.07 | 1.12 | 180.26 | 90.13 | 3820074.146
1505 | 5 | 0.025 | 1.38 | 0.018 | 76.66666667 | 32.58285073 | 44 | 1549 | 2.55 | 2335.29 | 53.13 | 9.25 | 180.14 | 90.07 | 35578830
1508 | 7 | 0.028 | 0.736 | 0.022 | 33.45454545 | 27.78715793 | 36 | 1544 | 2.71 | 2333.78 | 53.24 | 10.08 | 180.34 | 90.17 | 36458638.41
1508 | 3 | 0.019 | 0.74 | 0.026 | 28.46153846 | 24.33786233 | 43 | 1551 | 2.92 | 2327.02 | 53.25 | 9.89 | 180.18 | 90.09 | 33102656.42
1506 | 7 | 0.038 | 1.07 | 0.024 | 44.58333333 | 25.93359266 | 46 | 1552 | 2.79 | 2343.75 | 53.05 | 8.89 | 180.43 | 90.215 | 31365927.42
1506 | 7 | 0.025 | 1.027 | 0.013 | 79 | 42.18126779 | 47 | 1553 | 2.85 | 2347.72 | 52.95 | 8.84 | 180.26 | 90.13 | 30584613.39
1506 | 7 | 0.016 | 1.03 | 0.013 | 79.23076923 | 42.18126779 | 82 | 1588 | 2.51 | 2340.76 | 52.67 | 9.04 | 181.57 | 90.785 | 35407958.44
1506 | 3 | 0.025 | 1.01 | 0.023 | 43.91304348 | 26.82423957 | 44 | 1550 | 3.06 | 2344.54 | 52.97 | 8.47 | 180.26 | 90.13 | 27256426.78
1508 | 8 | 0.022 | 0.736 | 0.024 | 30.66666667 | 25.93359266 | 55 | 1563 | 2.59 | 2424.35 | 53 | 8.48 | 180.72 | 90.36 | 33338088.65
1506 | 7 | 0.029 | 1.05 | 0.021 | 50 | 28.83191546 | 37 | 1543 | 2.51 | 2334.52 | 52.98 | 9.93 | 192.69 | 96.345 | 38790235.51
1506 | 10 | 0.016 | 1.03 | 0.024 | 42.91666667 | 25.93359266 | 58 | 1564 | 3.29 | 2333.77 | 53.1 | 9.17 | 183.37 | 91.685 | 27320005.4
1508 | 8 | 0.015 | 0.743 | 0.016 | 46.4375 | 35.77449321 | 55 | 1563 | 3 | 2324.4 | 53.13 | 0.78 | 192.86 | 96.43 | 2538244.8
1508 | 7 | 0.02 | 0.731 | 0.016 | 45.6875 | 35.77449321 | 49 | 1557 | 3.1 | 2323.12 | 53.07 | 0.82 | 185.1 | 92.55 | 2580911.381
1508 | 10 | 0.032 | 0.739 | 0.017 | 43.47058824 | 34.09448306 | 45 | 1553 | 2.74 | 2327.33 | 53.25 | 9.15 | 183.34 | 91.67 | 32642077.34
1508 | 11 | 0.014 | 0.715 | 0.011 | 65 | 48.15942887 | 60 | 1568 | 2.99 | 2323.06 | 52.71 | 0.87 | 182.47 | 91.235 | 2838950.247
1508 | 8 | 0.019 | 0.755 | 0.015 | 50.33333333 | 37.65403131 | 52 | 1560 | 2.8 | 2326.39 | 53.1 | 0.68 | 187.47 | 93.735 | 2372917.8
1506 | 10 | 0.025 | 1 | 0.015 | 66.66666667 | 37.65403131 | 52 | 1558 | 2.62 | 2338.3 | 52.2 | 0.69 | 181.03 | 90.515 | 2586409.695
1506 | 8 | 0.017 | 1.042 | 0.025 | 41.68 | 25.10710746 | 50 | 1556 | 2.79 | 2329.5 | 52.2 | 9.27 | 185.25 | 92.625 | 32507796.77
1506 | 7 | 0.021 | 1.019 | 0.014 | 72.78571429 | 39.77262916 | 46 | 1552 | 2.79 | 2330.13 | 51.74 | 8.65 | 197.27 | 98.635 | 30341800.32
1506 | 11 | 0.026 | 1.04 | 0.024 | 43.33333333 | 25.93359266 | 58 | 1564 | 2.68 | 2333.04 | 52.09 | 9.28 | 185.55 | 92.775 | 33930062.33
1506 | 9 | 0.022 | 1.038 | 0.027 | 38.44444444 | 23.61991192 | 44 | 1550 | 2.52 | 2315.64 | 52.06 | 8.74 | 185.25 | 92.625 | 33731156
1506 | 7 | 0.031 | 1.053 | 0.016 | 65.8125 | 35.77449321 | 57 | 1563 | 3.06 | 2312.81 | 51.85 | 9.29 | 186.84 | 93.42 | 29490594.96
1506 | 10 | 0.016 | 1.06 | 0.018 | 58.88888889 | 32.58285073 | 51 | 1557 | 2.9 | 2311.14 | 51.93 | 9.14 | 191.9 | 95.95 | 30593118.04
1506 | 5 | 0.02 | 1.04 | 0.007 | 148.5714286 | 68.93209842 | 62 | 1568 | 2.36 | 2310.85 | 51.68 | 9.17 | 181.84 | 90.92 | 37711896.99
1506 | 9 | 0.02 | 1.032 | 0.022 | 46.90909091 | 27.78715793 | 44 | 1550 | 2.89 | 2317.96 | 51.9 | 9 | 188.3 | 94.15 | 30317954.33
1506 | 7 | 0.024 | 1.104 | 0.016 | 69 | 35.77449321 | 49 | 1555 | 2.64 | 2322.83 | 52.09 | 8.89 | 180.4 | 90.2 | 32852207.02
1510 | 6 | 0.012 | 0.981 | 0.013 | 75.46153846 | 42.18126779 | 58 | 1568 | 2.45 | 2321.65 | 51.92 | 8.44 | 180.11 | 90.055 | 33590958.86
1508 | 10 | 0.016 | 0.814 | 0.019 | 42.84210526 | 31.21470086 | 51 | 1559 | 3.02 | 2323.92 | 52.45 | 9.53 | 192.5 | 96.25 | 30800404.61
1508 | 10 | 0.018 | 0.767 | 0.013 | 59 | 42.18126779 | 40 | 1548 | 2.66 | 2314.64 | 51.87 | 8.71 | 180.34 | 90.17 | 31832391.16
1508 | 3 | 0.022 | 0.771 | 0.025 | 30.84 | 25.10710746 | 44 | 1552 | 2.84 | 2317.1 | 51.99 | 8.41 | 180.51 | 90.255 | 28818523.31
1508 | 10 | 0.022 | 0.75 | 0.026 | 28.84615385 | 24.33786233 | 38 | 1546 | 2.91 | 2315.04 | 52.02 | 8.36 | 181.27 | 90.635 | 27933224.91
1508 | 10 | 0.02 | 0.728 | 0.019 | 38.31578947 | 31.21470086 | 60 | 1568 | 2.92 | 2309.6 | 52.13 | 8.94 | 180.89 | 90.445 | 29698924.93
1506 | 10 | 0.015 | 1.023 | 0.017 | 60.17647059 | 34.09448306 | 58 | 1564 | 2.83 | 2417.23 | 51.72 | 8.56 | 182.34 | 91.17 | 30708216.59
1506 | 2 | 0.013 | 1.04 | 0.018 | 57.77777778 | 32.58285073 | 31 | 1537 | 2.99 | 2249.87 | 51.82 | 8.9 | 198.39 | 99.195 | 28127137.32
1508 | 4 | 0.021 | 0.8 | 0.018 | 44.44444444 | 32.58285073 | 43 | 1551 | 3.03 | 2255.54 | 52.2 | 8.92 | 182.59 | 91.295 | 27888300.51
1506 | 6 | 0.026 | 1.197 | 0.012 | 99.75 | 44.94691449 | 37 | 1543 | 3.15 | 2258.25 | 51.86 | 8.82 | 182.73 | 91.365 | 26557020
1506 | 6 | 0.014 | 1.09 | 0.016 | 68.125 | 35.77449321 | 45 | 1551 | 2.35 | 2253.98 | 51.93 | 8.41 | 181.08 | 90.54 | 33878758.11
1506 | 5 | 0.031 | 1.04 | 0.011 | 94.54545455 | 48.15942887 | 71 | 1577 | 2.35 | 2261.17 | 51.78 | 8.88 | 182.94 | 91.47 | 35886211.2
1506 | 7 | 0.021 | 1.046 | 0.017 | 61.52941176 | 34.09448306 | 38 | 1544 | 2.92 | 2266.43 | 52.15 | 8.89 | 194.88 | 97.44 | 28980809.36
1506 | 7 | 0.025 | 1.043 | 0.019 | 54.89473684 | 31.21470086 | 40 | 1546 | 2.8 | 2273.22 | 51.78 | 8.46 | 180.11 | 90.055 | 28847161.8
1506 | 4 | 0.024 | 1.047 | 0.016 | 65.4375 | 35.77449321 | 38 | 1544 | 2.61 | 2274.64 | 52.12 | 8.66 | 184.18 | 92.09 | 31698546.39
1506 | 7 | 0.019 | 1.052 | 0.019 | 55.36842105 | 31.21470086 | 54 | 1560 | 2.74 | 2271.87 | 52.05 | 8.62 | 196.76 | 98.38 | 30018533.39
1506 | 10 | 0.014 | 1.035 | 0.016 | 64.6875 | 35.77449321 | 43 | 1549 | 2.78 | 2275.29 | 51.94 | 8.14 | 183.63 | 91.815 | 27981156.3
1510 | 6 | 0.021 | 1.035 | 0.013 | 79.61538462 | 42.18126779 | 59 | 1569 | 3.08 | 2270.79 | 51.89 | 8.87 | 180.5 | 90.25 | 27466237.23
1510 | 7 | 0.016 | 1 | 0.013 | 76.92307692 | 42.18126779 | 39 | 1549 | 3.19 | 2281.2 | 52.2 | 8.53 | 183.16 | 91.58 | 25619520.75
1506 | 8 | 0.019 | 1.042 | 0.017 | 61.29411765 | 34.09448306 | 39 | 1545 | 2.87 | 2277.88 | 51.98 | 8.7 | 190.89 | 95.445 | 29001301.46
1508 | 8 | 0.021 | 0.803 | 0.019 | 42.26315789 | 31.21470086 | 38 | 1546 | 2.61 | 2276.23 | 52.15 | 8.2 | 182.76 | 91.38 | 30035770.57
1502 | 2 | 0.015 | 1.37 | 0.017 | 80.58823529 | 34.09448306 | 58 | 1560 | 3.14 | 2285.08 | 51.7 | 8.89 | 181.82 | 90.91 | 27172075.49
1506 | 7 | 0.018 | 1.085 | 0.015 | 72.33333333 | 37.65403131 | 54 | 1560 | 2.38 | 2292.56 | 51.94 | 9.35 | 180.13 | 90.065 | 37827240
1506 | 7 | 0.017 | 1.041 | 0.015 | 69.4 | 37.65403131 | 43 | 1549 | 2.99 | 2281.02 | 51.87 | 9.87 | 199.95 | 99.975 | 31624549.53
1506 | 9 | 0.027 | 1.02 | 0.018 | 56.66666667 | 32.58285073 | 51 | 1557 | 3.35 | 2288.94 | 52.09 | 9.59 | 193.28 | 96.64 | 27520574.72
1502 | 8 | 0.015 | 1.3 | 0.02 | 65 | 29.96988564 | 59 | 1561 | 2.85 | 2286.13 | 52.09 | 9.13 | 192.56 | 96.28 | 30759277.54
1502 | 7 | 0.018 | 1.389 | 0.017 | 81.70588235 | 34.09448306 | 48 | 1550 | 2.67 | 2284.72 | 51.93 | 9.14 | 181.73 | 90.865 | 32848625.98
1506 | 9 | 0.017 | 1.061 | 0.018 | 58.94444444 | 32.58285073 | 33 | 1539 | 3.06 | 2287.37 | 51.92 | 9.96 | 180.89 | 90.445 | 31269693.41
1506 | 10 | 0.031 | 1.054 | 0.019 | 55.47368421 | 31.21470086 | 47 | 1553 | 2.63 | 2275.96 | 52.3 | 9.89 | 180.6 | 90.3 | 35946321.86
1508 | 5 | 0.024 | 0.74 | 0.021 | 35.23809524 | 28.83191546 | 38 | 1546 | 2.76 | 2254.11 | 51.86 | 9.48 | 189.95 | 94.975 | 32517986.87
1508 | 2 | 0.017 | 0.75 | 0.03 | 25 | 21.72572514 | 42 | 1550 | 2.79 | 2251.56 | 52.07 | 9.64 | 181.75 | 90.875 | 32674251.35
1508 | 2 | 0.022 | 0.714 | 0.022 | 32.45454545 | 27.78715793 | 48 | 1556 | 3.15 | 2258.71 | 52 | 9.54 | 181.01 | 90.505 | 28730791.2
1508 | 6 | 0.022 | 0.725 | 0.026 | 27.88461538 | 24.33786233 | 53 | 1561 | 3.11 | 2249.6 | 51.93 | 9.62 | 199.96 | 99.98 | 29225993.05
1508 | 3 | 0.022 | 0.721 | 0.02 | 36.05 | 29.96988564 | 68 | 1576 | 2.38 | 2255.92 | 51.66 | 9.7 | 182.24 | 91.12 | 38616042.35
1508 | 5 | 0.017 | 0.753 | 0.021 | 35.85714286 | 28.83191546 | 29 | 1537 | 2.78 | 2260.04 | 52 | 9.76 | 184.96 | 92.48 | 33325021.47
1508 | 6 | 0.014 | 0.78 | 0.017 | 45.88235294 | 34.09448306 | 39 | 1547 | 2.72 | 2257.21 | 51.85 | 9.67 | 180.11 | 90.055 | 33703796.67
1508 | 7 | 0.015 | 0.75 | 0.016 | 46.875 | 35.77449321 | 46 | 1554 | 2.92 | 2247.87 | 51.98 | 9.38 | 182.03 | 91.015 | 30327769.36
1508 | 8 | 0.028 | 0.736 | 0.021 | 35.04761905 | 28.83191546 | 47 | 1555 | 2.7 | 2251.02 | 52.06 | 9.47 | 183.44 | 91.72 | 33160025.73
1508 | 8 | 0.017 | 0.738 | 0.019 | 38.84210526 | 31.21470086 | 46 | 1554 | 3.09 | 2248.76 | 52.12 | 0.8 | 198.46 | 99.23 | 2445253.592
1508 | 16 | 0.022 | 0.743 | 0.021 | 35.38095238 | 28.83191546 | 72 | 1580 | 2.25 | 2259.63 | 51.59 | 9.89 | 190.81 | 95.405 | 41715782.64
1508 | 7 | 0.018 | 0.73 | 0.025 | 29.2 | 25.10710746 | 38 | 1546 | 2.81 | 2252.6 | 51.96 | 8.89 | 194.36 | 97.18 | 29931522.7
1508 | 6 | 0.03 | 0.754 | 0.015 | 50.26666667 | 37.65403131 | 55 | 1563 | 2.91 | 2254.39 | 51.66 | 9.87 | 199.48 | 99.74 | 32114598.99
1508 | 5 | 0.026 | 0.714 | 0.012 | 59.5 | 44.94691449 | 33 | 1541 | 2.98 | 2250.11 | 52.1 | 9.64 | 199.78 | 99.89 | 30571293.18
1508 | 7 | 0.018 | 0.75 | 0.02 | 37.5 | 29.96988564 | 25 | 1533 | 2.59 | 2252.99 | 51.84 | 9.37 | 195.47 | 97.735 | 34233269.68
1510 | 8 | 0.016 | 1.032 | 0.012 | 86 | 44.94691449 | 41 | 1551 | 2.59 | 2255.81 | 52 | 8.89 | 196.31 | 98.155 | 32520244.7
1508 | 14 | 0.023 | 0.733 | 0.016 | 45.8125 | 35.77449321 | 40 | 1548 | 2.72 | 2253.62 | 52.44 | 9.81 | 195.78 | 97.89 | 34137371.78
1508 | 8 | 0.027 | 0.74 | 0.02 | 37 | 29.96988564 | 47 | 1555 | 3.07 | 2251.96 | 52.24 | 9.72 | 181.01 | 90.505 | 29945933.24
1508 | 11 | 0.026 | 0.706 | 0.021 | 33.61904762 | 28.83191546 | 40 | 1548 | 3.07 | 2252.72 | 51.9 | 9.95 | 190.28 | 95.14 | 30664875.83
1508 | 4 | 0.02 | 0.743 | 0.024 | 30.95833333 | 25.93359266 | 48 | 1556 | 2.64 | 2251.52 | 52.03 | 9.35 | 180.42 | 90.21 | 33491360
1508 | 13 | 0.019 | 0.79 | 0.01 | 79 | 51.94243253 | 52 | 1560 | 2.72 | 2247.73 | 52.22 | 9.35 | 180.75 | 90.375 | 32451601.88
1508 | 6 | 0.021 | 0.751 | 0.029 | 25.89655172 | 22.31802259 | 50 | 1558 | 2.69 | 2251.95 | 51.62 | 10.71 | 181.2 | 90.6 | 37656957.21
1506 | 3 | 0.014 | 1.027 | 0.024 | 42.79166667 | 25.93359266 | 40 | 1546 | 2.86 | 2247.42 | 51.78 | 9.57 | 180.18 | 90.09 | 31584894.92
1506 | 11 | 0.03 | 1.12 | 0.016 | 70 | 35.77449321 | 59 | 1565 | 2.75 | 2245.79 | 51.99 | 10.26 | 190.86 | 95.43 | 35191120.97
1508 | 6 | 0.016 | 0.891 | 0.015 | 59.4 | 37.65403131 | 48 | 1556 | 2.88 | 2244.41 | 52.05 | 9.65 | 195.52 | 97.76 | 31585394.9
1506 | 9 | 0.022 | 1.036 | 0.02 | 51.8 | 29.96988564 | 53 | 1559 | 2.95 | 2250.46 | 51.93 | 9.75 | 196.55 | 98.275 | 31239436.27
1506 | 9 | 0.026 | 1.041 | 0.021 | 49.57142857 | 28.83191546 | 53 | 1559 | 2.62 | 2251.15 | 52.02 | 9.46 | 182.47 | 91.235 | 34138431.98
1510 | 8 | 0.019 | 0.993 | 0.01 | 99.3 | 51.94243253 | 79 | 1589 | 2.35 | 2250.23 | 50.19 | 9.57 | 132.26 | 66.13 | 38487550.9
1508 | 8 | 0.02 | 0.738 | 0.022 | 33.54545455 | 27.78715793 | 69 | 1577 | 2.34 | 2236.74 | 50.49 | 9.36 | 141.45 | 70.725 | 37577232
1508 | 6 | 0.02 | 0.736 | 0.029 | 25.37931034 | 22.31802259 | 36 | 1544 | 2.74 | 2234.28 | 52.07 | 8.87 | 190.55 | 95.275 | 30378053.69
1508 | 10 | 0.017 | 0.765 | 0.025 | 30.6 | 25.10710746 | 31 | 1539 | 2.78 | 2234.81 | 51.7 | 9.15 | 183.83 | 91.915 | 30893434.64
1506 | 5 | 0.026 | 1.086 | 0.02 | 54.3 | 29.96988564 | 71 | 1577 | 2.39 | 2230.12 | 50.58 | 9.3 | 140.01 | 70.005 | 36447065.77
1506 | 6 | 0.02 | 1.042 | 0.014 | 74.42857143 | 39.77262916 | 73 | 1579 | 2.4 | 2230.78 | 46.53 | 9.29 | 136.53 | 68.265 | 36266905.85
1506 | 7 | 0.018 | 1.056 | 0.018 | 58.66666667 | 32.58285073 | 44 | 1550 | 2.89 | 2235.27 | 52.08 | 9.18 | 172.72 | 86.36 | 29821131.53
1506 | 3 | 0.021 | 1.061 | 0.015 | 70.73333333 | 37.65403131 | 48 | 1554 | 2.9 | 2231.81 | 52.35 | 9.58 | 177.71 | 88.855 | 30965209.37
1505 | 10 | 0.017 | 1.218 | 0.016 | 76.125 | 35.77449321 | 45 | 1550 | 2.72 | 2236.75 | 51.86 | 9.07 | 183.03 | 91.515 | 31326012.68
1505 | 8 | 0.026 | 1.203 | 0.015 | 80.2 | 37.65403131 | 46 | 1551 | 3.05 | 2230.42 | 52.08 | 9.16 | 173.66 | 86.83 | 28134005.98
1508 | 6 | 0.018 | 0.761 | 0.02 | 38.05 | 29.96988564 | 37 | 1545 | 2.58 | 2231.06 | 52.01 | 8.53 | 173.31 | 86.655 | 30980602.93
1508 | 5 | 0.017 | 0.744 | 0.021 | 35.42857143 | 28.83191546 | 50 | 1558 | 2.37 | 2241.71 | 42.78 | 8.98 | 129.46 | 64.73 | 35674402.68
1508 | 6 | 0.022 | 0.747 | 0.02 | 37.35 | 29.96988564 | 34 | 1542 | 3.1 | 2248.45 | 51.99 | 8.79 | 174.01 | 87.005 | 26776863.58
1508 | 10 | 0.015 | 0.736 | 0.02 | 36.8 | 29.96988564 | 44 | 1552 | 2.65 | 2247.84 | 40.76 | 8.87 | 182.63 | 91.315 | 31600389.19
1508 | 6 | 0.015 | 0.732 | 0.017 | 43.05882353 | 34.09448306 | 49 | 1557 | 3.01 | 2241.14 | 51.65 | 8.19 | 178.28 | 89.14 | 25611539.44
1508 | 9 | 0.018 | 0.74 | 0.026 | 28.46153846 | 24.33786233 | 37 | 1545 | 2.79 | 2244.4 | 52.18 | 7.95 | 184.52 | 92.26 | 26860400
1506 | 8 | 0.025 | 1.022 | 0.016 | 63.875 | 35.77449321 | 56 | 1562 | 2.73 | 2236.86 | 52.13 | 8.61 | 198.1 | 99.05 | 29629791.69
1508 | 2 | 0.018 | 0.735 | 0.02 | 36.75 | 29.96988564 | 52 | 1560 | 2.85 | 2241.58 | 52.03 | 8.27 | 178.34 | 89.17 | 27318961.31
1508 | 5 | 0.016 | 0.758 | 0.014 | 54.14285714 | 39.77262916 | 87 | 1595 | 2.28 | 2244.93 | 50.24 | 8.72 | 134.54 | 67.27 | 36060665.05
1508 | 5 | 0.023 | 0.744 | 0.012 | 62 | 44.94691449 | 76 | 1584 | 2.34 | 2238.86 | 49.59 | 8.81 | 138.25 | 69.125 | 35402691.33
1508 | 15 | 0.026 | 0.771 | 0.017 | 45.35294118 | 34.09448306 | 31 | 1539 | 2.95 | 2246.49 | 51.82 | 8.81 | 189 | 94.5 | 28177838.3
1508 | 6 | 0.013 | 0.928 | 0.017 | 54.58823529 | 34.09448306 | 59 | 1567 | 2.3 | 2245.07 | 50.25 | 8.63 | 131.94 | 65.97 | 35380350.97
1508 | 5 | 0.015 | 0.96 | 0.017 | 56.47058824 | 34.09448306 | 42 | 1550 | 3.09 | 2245.52 | 51.94 | 9.49 | 189.53 | 94.765 | 28965027.88
1508 | 9 | 0.028 | 0.77 | 0.02 | 38.5 | 29.96988564 | 45 | 1553 | 3.04 | 2242.6 | 52.09 | 10.24 | 182.67 | 91.335 | 31726888.42
1508 | 5 | 0.014 | 0.78 | 0.017 | 45.88235294 | 34.09448306 | 81 | 1589 | 2.36 | 2257.32 | 46.49 | 9.1 | 136.38 | 68.19 | 36557106.1
1508 | 3 | 0.015 | 0.735 | 0.017 | 43.23529412 | 34.09448306 | 34 | 1542 | 2.66 | 2261.27 | 51.73 | 9.26 | 179.98 | 89.99 | 33062147.68
1508 | 5 | 0.02 | 0.761 | 0.024 | 31.70833333 | 25.93359266 | 46 | 1554 | 2.55 | 2255.4 | 51.92 | 8.91 | 193.93 | 96.965 | 33098658.35
1508 | 7 | 0.029 | 0.749 | 0.018 | 41.61111111 | 32.58285073 | 53 | 1561 | 2.78 | 2260.2 | 51.94 | 9.09 | 191.88 | 95.94 | 31039537.99
1508 | 8 | 0.022 | 0.767 | 0.024 | 31.95833333 | 25.93359266 | 53 | 1561 | 2.85 | 2254.09 | 52.1 | 1.17 | 169.87 | 84.935 | 3886525.705
1508 | 9 | 0.026 | 0.738 | 0.011 | 67.09090909 | 48.15942887 | 79 | 1587 | 2.37 | 2241.48 | 40.33 | 8.85 | 110.99 | 55.495 | 35154350.89
1508 | 9 | 0.022 | 0.745 | 0.02 | 37.25 | 29.96988564 | 38 | 1546 | 2.87 | 2239.26 | 51.86 | 8.91 | 175.91 | 87.955 | 29197765.76
1508 | 5 | 0.024 | 0.775 | 0.024 | 32.29166667 | 25.93359266 | 44 | 1552 | 2.56 | 2237.13 | 51.81 | 9.53 | 176.28 | 88.14 | 34977877.1
1508 | 2 | 0.035 | 0.735 | 0.018 | 40.83333333 | 32.58285073 | 74 | 1582 | 2.33 | 2236.02 | 50.12 | 9.13 | 133.12 | 66.56 | 36799323.14
1510 | 7 | 0.026 | 1.02 | 0.016 | 63.75 | 35.77449321 | 62 | 1572 | 2.4 | 2231.33 | 50.27 | 8.97 | 137.42 | 68.71 | 35026302.68
1508 | 10 | 0.027 | 0.75 | 0.025 | 30 | 25.10710746 | 44 | 1552 | 2.59 | 2237.92 | 51.77 | 8.86 | 192.84 | 96.42 | 32153466.81
1508 | 5 | 0.022 | 0.76 | 0.024 | 31.66666667 | 25.93359266 | 53 | 1561 | 2.6 | 2235.45 | 51.93 | 9.38 | 188.14 | 94.07 | 33872226.23
1508 | 10 | 0.016 | 0.715 | 0.018 | 39.72222222 | 32.58285073 | 40 | 1548 | 2.87 | 2237.73 | 52.03 | 9.38 | 190.31 | 95.155 | 30716937.66
1508 | 8 | 0.02 | 0.77 | 0.023 | 33.47826087 | 26.82423957 | 28 | 1536 | 2.53 | 2241.6 | 51.93 | 8.86 | 163.32 | 81.66 | 32970126.17
1508 | 10 | 0.027 | 0.745 | 0.021 | 35.47619048 | 28.83191546 | 49 | 1557 | 2.75 | 2227.67 | 51.94 | 9.37 | 195.8 | 97.9 | 31879172.79
1508 | 12 | 0.026 | 0.74 | 0.024 | 30.83333333 | 25.93359266 | 52 | 1560 | 2.85 | 2224.35 | 52.03 | 9.98 | 196.27 | 98.135 | 32714334.95
1508 | 12 | 0.023 | 0.759 | 0.014 | 54.21428571 | 39.77262916 | 43 | 1551 | 2.79 | 2225.15 | 51.84 | 9.77 | 179.28 | 89.64 | 32726453.44
1508 | 13 | 0.017 | 0.738 | 0.016 | 46.125 | 35.77449321 | 71 | 1579 | 2.23 | 2232.48 | 50.84 | 9.01 | 134.62 | 67.31 | 37884084.38
1506 | 5 | 0.022 | 1.06 | 0.014 | 75.71428571 | 39.77262916 | 49 | 1555 | 2.99 | 2204.17 | 51.75 | 9.2 | 193.28 | 96.64 | 28484658.46
1506 | 9 | 0.028 | 1.048 | 0.017 | 61.64705882 | 34.09448306 | 56 | 1562 | 3.19 | 2199.15 | 52.11 | 9.82 | 188.4 | 94.2 | 28433148.15
1506 | 10 | 0.025 | 1.045 | 0.012 | 87.08333333 | 44.94691449 | 45 | 1551 | 2.85 | 2203.16 | 52.1 | 8.65 | 198.06 | 99.03 | 28084492.21
1506 | 7 | 0.024 | 1.081 | 0.018 | 60.05555556 | 32.58285073 | 45 | 1551 | 2.91 | 2208.95 | 11.33 | 8.98 | 191.53 | 95.765 | 28629813.81
1506 | 7 | 0.025 | 1.01 | 0.02 | 50.5 | 29.96988564 | 53 | 1559 | 2.84 | 2198.43 | 52.14 | 8.57 | 177.82 | 88.91 | 27862777.96
1506 | 8 | 0.022 | 1.026 | 0.016 | 64.125 | 35.77449321 | 77 | 1583 | 2.39 | 2200.7 | 44.11 | 9.13 | 119.68 | 59.84 | 35308804.27
1506 | 5 | 0.028 | 1.05 | 0.023 | 45.65217391 | 26.82423957 | 46 | 1552 | 2.4 | 2198.39 | 52.12 | 8.97 | 141.81 | 70.905 | 34509227.03
1506 | 6 | 0.024 | 1.04 | 0.016 | 65 | 35.77449321 | 49 | 1555 | 2.59 | 2195.74 | 51.95 | 1.2 | 143.67 | 71.835 | 4272791.351
1506 | 9 | 0.032 | 1.055 | 0.025 | 42.2 | 25.10710746 | 57 | 1563 | 3 | 2195.2 | 51.93 | 1.13 | 174.86 | 87.43 | 3472806.4
1506 | 10 | 0.017 | 1.089 | 0.016 | 68.0625 | 35.77449321 | 51 | 1557 | 2.84 | 2202.48 | 52.21 | 8.7 | 190.5 | 95.25 | 28337541.97
1506 | 6 | 0.03 | 1.047 | 0.02 | 52.35 | 29.96988564 | 51 | 1557 | 2.84 | 2203.57 | 51.88 | 8.91 | 189.25 | 94.625 | 29035914.27
1508 | 5 | 0.013 | 0.751 | 0.014 | 53.64285714 | 39.77262916 | 77 | 1585 | 2.38 | 2198.16 | 48.62 | 8.97 | 138.54 | 69.27 | 34795579.76
1508 | 6 | 0.026 | 0.743 | 0.019 | 39.10526316 | 31.21470086 | 37 | 1545 | 3.22 | 2197.33 | 51.97 | 8.87 | 166.01 | 83.005 | 25422152.74
1506 | 5 | 0.02 | 1.055 | 0.022 | 47.95454545 | 27.78715793 | 22 | 1528 | 2.85 | 2199.54 | 51.98 | 8.94 | 176.83 | 88.415 | 28978360.67
1506 | 6 | 0.018 | 1.048 | 0.011 | 95.27272727 | 48.15942887 | 37 | 1543 | 2.45 | 2216.56 | 46.69 | 9.54 | 12.59 | 6.295 | 36250255.54
1506 | 4 | 0.025 | 1.07 | 0.017 | 62.94117647 | 34.09448306 | 51 | 1557 | 2.63 | 2220.52 | 51.88 | 9.46 | 162.87 | 81.435 | 33545893.78
1506 | 8 | 0.02 | 1 | 0.021 | 47.61904762 | 28.83191546 | 42 | 1548 | 2.6 | 2227.41 | 51.81 | 9.15 | 155.1 | 77.55 | 32922833.19
1506 | 7 | 0.024 | 1.052 | 0.023 | 45.73913043 | 26.82423957 | 37 | 1543 | 2.77 | 2228.69 | 52.13 | 9.27 | 161.11 | 80.555 | 31325565.51
1506 | 6 | 0.021 | 1.1 | 0.025 | 44 | 25.10710746 | 51 | 1557 | 2.79 | 2228.08 | 51.89 | 9.51 | 158.8 | 79.4 | 31897480.77
1510 | 8 | 0.017 | 0.989 | 0.014 | 70.64285714 | 39.77262916 | 58 | 1568 | 2.36 | 2290.24 | 49.95 | 9.2 | 135.62 | 67.81 | 37497827.8
1508 | 6 | 0.015 | 0.729 | 0.014 | 52.07142857 | 39.77262916 | 49 | 1557 | 2.69 | 2299.87 | 52.04 | 9.23 | 146.45 | 73.225 | 33143777.11
1506 | 8 | 0.026 | 1.058 | 0.017 | 62.23529412 | 34.09448306 | 39 | 1545 | 2.88 | 2297.7 | 52.25 | 9.6 | 175.23 | 87.615 | 32167800
1508 | 6 | 0.023 | 0.763 | 0.019 | 40.15789474 | 31.21470086 | 44 | 1552 | 2.82 | 2297.26 | 51.85 | 9.85 | 193.11 | 96.555 | 33701292.98
1508 | 6 | 0.019 | 0.749 | 0.024 | 31.20833333 | 25.93359266 | 42 | 1550 | 2.95 | 2294.65 | 51.92 | 9.57 | 178.61 | 89.305 | 31264800.71
1508 | 7 | 0.024 | 0.734 | 0.014 | 52.42857143 | 39.77262916 | 45 | 1553 | 2.54 | 2294.18 | 52.05 | 9.04 | 168.71 | 84.355 | 34293474.9
1508 | 7 | 0.031 | 0.774 | 0.013 | 59.53846154 | 42.18126779 | 47 | 1555 | 2.65 | 2296.57 | 51.87 | 9.6 | 194.93 | 97.465 | 34942529.21
1508 | 6 | 0.016 | 0.75 | 0.021 | 35.71428571 | 28.83191546 | 51 | 1559 | 2.84 | 2301.25 | 52.21 | 9.57 | 186.48 | 93.24 | 32569169.89
1508 | 2 | 0.023 | 0.755 | 0.019 | 39.94708995 | 31.34566508 | 52 | 1560 | 2.32 | 2300.41 | 50.02 | 9.4 | 134.23 | 67.115 | 39146632.24
1506 | 8 | 0.022 | 1.067 | 0.013 | 82.07692308 | 42.18126779 | 43 | 1549 | 2.82 | 2302.32 | 52.21 | 9.89 | 170.23 | 85.115 | 33912683.74
1506 | 5 | 0.021 | 1.023 | 0.021 | 48.71428571 | 28.83191546 | 34 | 1540 | 2.94 | 2300.29 | 52.18 | 9.7 | 178.43 | 89.215 | 31875447.14
1506 | 5 | 0.02 | 1.02 | 0.021 | 48.57142857 | 28.83191546 | 52 | 1558 | 2.42 | 2298.02 | 50.37 | 9.77 | 139.67 | 69.835 | 38965682.93
1506 | 6 | 0.021 | 1.003 | 0.024 | 41.79166667 | 25.93359266 | 15 | 1521 | 2.95 | 2297.03 | 52.01 | 9.61 | 173.68 | 86.84 | 31428042.33
1506 | 8 | 0.024 | 1.05 | 0.016 | 65.625 | 35.77449321 | 43 | 1549 | 2.77 | 2293.24 | 51.79 | 9.83 | 158.13 | 79.065 | 34180038.5
1506 | 12 | 0.02 | 1.062 | 0.014 | 75.85714286 | 39.77262916 | 85 | 1591 | 2.27 | 2297.02 | 50.01 | 9.48 | 133.07 | 66.535 | 40289933.18
1506 | 6 | 0.021 | 1.033 | 0.015 | 68.86666667 | 37.65403131 | 39 | 1545 | 2.95 | 2300.33 | 51.68 | 9.26 | 175.49 | 87.745 | 30326926.9
1506 | 11 | 0.02 | 1.01 | 0.015 | 67.33333333 | 37.65403131 | 38 | 1544 | 2.73 | 2298.56 | 52.13 | 9.02 | 173.82 | 86.91 | 31896940.31
1508 | 10 | 0.016 | 0.77 | 0.012 | 64.16666667 | 44.94691449 | 84 | 1592 | 2.37 | 2305.59 | 50.49 | 9.31 | 140.29 | 70.145 | 38039316.53
1508 | 2 | 0.029 | 0.768 | 0.014 | 54.85714286 | 39.77262916 | 42 | 1550 | 2.58 | 2306.41 | 51.93 | 9.24 | 169.01 | 84.505 | 34692697.4
1508 | 4 | 0.016 | 0.75 | 0.021 | 35.71428571 | 28.83191546 | 33 | 1541 | 3.05 | 2304 | 51.91 | 9 | 170.98 | 85.49 | 28554491.8
1508 | 4 | 0.02 | 0.76 | 0.014 | 54.28571429 | 39.77262916 | 47 | 1555 | 3.07 | 2301.69 | 52.03 | 9.23 | 191.79 | 95.895 | 29064271.84
1508 | 5 | 0.02 | 0.763 | 0.016 | 47.6875 | 35.77449321 | 77 | 1585 | 2.65 | 2303.31 | 45.25 | 9.36 | 140.9 | 70.45 | 34168951.97
1508 | 6 | 0.017 | 0.76 | 0.017 | 44.70588235 | 34.09448306 | 39 | 1547 | 2.68 | 2314.12 | 6.56 | 9.32 | 168.03 | 84.015 | 33799967.64
1506 | 7 | 0.02 | 1.076 | 0.023 | 46.7826087 | 26.82423957 | 41 | 1547 | 2.85 | 2300.36 | 52.08 | 9.32 | 174 | 87 | 31594839.24
1506 | 4 | 0.02 | 1.045 | 0.017 | 61.47058824 | 34.09448306 | 46 | 1552 | 2.38 | 2300.83 | 51.97 | 9.68 | 196.48 | 98.24 | 39303590.12
1510 | 8 | 0.016 | 1.04 | 0.011 | 94.54545455 | 48.15942887 | 65 | 1575 | 2.35 | 2305.17 | 50.83 | 9.68 | 137.7 | 68.85 | 39880421.92
1506 | 8 | 0.024 | 1.067 | 0.016 | 66.6875 | 35.77449321 | 52 | 1558 | 2.98 | 2302.41 | 52.04 | 9.47 | 34.75 | 17.375 | 30730219.91
1506 | 7 | 0.02 | 1.055 | 0.014 | 75.35714286 | 39.77262916 | 48 | 1554 | 2.94 | 2301.04 | 52.07 | 9.42 | 180 | 90 | 30965424
1506 | 7 | 0.023 | 1.078 | 0.021 | 51.33333333 | 28.83191546 | 47 | 1553 | 2.88 | 2309.46 | 50.16 | 9.76 | 180.02 | 90.01 | 32871314
1506 | 8 | 0.023 | 1.089 | 0.016 | 68.0625 | 35.77449321 | 46 | 1552 | 2.95 | 2304.93 | 50.15 | 9.51 | 197.75 | 98.875 | 31207970.87
1506 | 9 | 0.016 | 1.046 | 0.012 | 87.16666667 | 44.94691449 | 44 | 1550 | 2.66 | 2302.89 | 50.03 | 9.21 | 176.32 | 88.16 | 33488868.79
1506 | 11 | 0.024 | 1.061 | 0.018 | 58.94444444 | 32.58285073 | 53 | 1559 | 2.68 | 2301.86 | 49.81 | 9.55 | 176.55 | 88.275 | 34450598.73
1506 | 7 | 0.017 | 1.059 | 0.016 | 66.1875 | 35.77449321 | 43 | 1549 | 2.89 | 2305.73 | 49.67 | 9 | 178.03 | 89.015 | 30157991
1508 | 10 | 0.019 | 0.898 | 0.019 | 47.26315789 | 31.21470086 | 54 | 1562 | 2.88 | 2293.22 | 49.87 | 9.83 | 172.89 | 86.445 | 32874264.21
1506 | 5 | 0.018 | 1.07 | 0.016 | 66.875 | 35.77449321 | 45 | 1551 | 2.82 | 2305.04 | 50.17 | 9.61 | 178.22 | 89.11 | 32991498.04
1506 | 9 | 0.025 | 1.088 | 0.011 | 98.90909091 | 48.15942887 | 40 | 1546 | 2.63 | 2299.74 | 50.06 | 8.87 | 161.16 | 80.58 | 32575860.82
1506 | 4 | 0.021 | 0.78 | 0.028 | 27.85714286 | 22.94811947 | 53 | 1559 | 2.31 | 2303.05 | 58.93 | 7.2 | 212.31 | 106.155 | 30149018.18
1510 | 11 | 0.019 | 0.993 | 0.01 | 99.3 | 51.94243253 | 79 | 1589 | 2.33 | 2161.01 | 56.07 | 8.57 | 111.81 | 55.905 | 33383430.88
1508 | 11 | 0.02 | 0.738 | 0.022 | 33.54545455 | 27.78715793 | 69 | 1577 | 2.31 | 2220.41 | 56.37 | 8.37 | 111.68 | 55.84 | 33790603.09
1508 | 14 | 0.011 | 0.743 | 0.014 | 53.07142857 | 39.77262916 | 56 | 1564 | 2.72 | 2228.1 | 58.02 | 8.84 | 135.96 | 67.98 | 30413565
1508 | 5 | 0.02 | 0.736 | 0.029 | 25.37931034 | 22.31802259 | 36 | 1544 | 2.57 | 2226.94 | 58.06 | 8.29 | 128.45 | 64.225 | 30170271.18
1508 | 10 | 0.017 | 0.765 | 0.025 | 30.6 | 25.10710746 | 31 | 1539 | 2.79 | 2229.77 | 57.9 | 8.2 | 139.94 | 69.97 | 27524472.69
1506 | 10 | 0.026 | 1.086 | 0.02 | 54.3 | 29.96988564 | 71 | 1577 | 2.37 | 2222.11 | 56.17 | 8.17 | 114.65 | 57.325 | 32172777.44
1506 | 11 | 0.019 | 1.012 | 0.025 | 40.48 | 25.10710746 | 56 | 1562 | 2.5 | 2224.64 | 57.89 | 8.35 | 125.65 | 62.825 | 31207249.92
1506 | 11 | 0.031 | 1.052 | 0.018 | 58.44444444 | 32.58285073 | 63 | 1569 | 2.76 | 2225.56 | 58.08 | 8.9 | 137.95 | 68.975 | 30141823.48
1506 | 8 | 0.02 | 1.042 | 0.014 | 74.42857143 | 39.77262916 | 73 | 1579 | 2.32 | 2220.87 | 55.62 | 8.24 | 112.66 | 56.33 | 33129253.86
1506 | 4 | 0.018 | 1.056 | 0.018 | 58.66666667 | 32.58285073 | 44 | 1550 | 2.91 | 2226.72 | 58.03 | 8.36 | 145.36 | 72.68 | 26867557.61
1506 | 12 | 0.021 | 1.061 | 0.015 | 70.73333333 | 37.65403131 | 48 | 1554 | 2.97 | 2221.31 | 58.25 | 8.68 | 147.35 | 73.675 | 27266019.31
1505 | 10 | 0.017 | 1.218 | 0.016 | 76.125 | 35.77449321 | 45 | 1550 | 2.79 | 2227.52 | 58.01 | 8.43 | 139.45 | 69.725 | 28267947.35
1505 | 5 | 0.026 | 1.203 | 0.015 | 80.2 | 37.65403131 | 46 | 1551 | 3.04 | 2225.27 | 58.15 | 8.33 | 149.27 | 74.635 | 25609636.91
1508 | 5 | 0.018 | 0.761 | 0.02 | 38.05 | 29.96988564 | 37 | 1545 | 2.63 | 2225.84 | 58.22 | 8.1 | 131.26 | 65.63 | 28792044.41
1508 | 5 | 0.016 | 0.743 | 0.014 | 53.07142857 | 39.77262916 | 48 | 1556 | 2.55 | 2221.91 | 58.01 | 8.02 | 126.94 | 63.47 | 29350124.09
1508 | 6 | 0.017 | 0.744 | 0.021 | 35.42857143 | 28.83191546 | 50 | 1558 | 2.28 | 2233.35 | 53.98 | 7.42 | 105.91 | 52.955 | 30526368.16
1508 | 11 | 0.022 | 0.747 | 0.02 | 37.35 | 29.96988564 | 34 | 1542 | 2.91 | 2239.07 | 57.86 | 8.35 | 146.34 | 73.17 | 26984255.98
1508 | 13 | 0.015 | 0.736 | 0.02 | 36.8 | 29.96988564 | 44 | 1552 | 2.71 | 2241.66 | 58.23 | 7.83 | 134.88 | 67.44 | 27202668.18
1508 | 8 | 0.015 | 0.732 | 0.017 | 43.05882353 | 34.09448306 | 49 | 1557 | 2.8 | 2256.58 | 57.99 | 7.57 | 140.1 | 70.05 | 25623465.9
1508 | 6 | 0.018 | 0.74 | 0.026 | 28.46153846 | 24.33786233 | 37 | 1545 | 2.81 | 2257.39 | 58.03 | 0.88 | 140.54 | 70.27 | 2969150.69
1506 | 5 | 0.025 | 1.022 | 0.016 | 63.875 | 35.77449321 | 56 | 1562 | 2.64 | 2250.59 | 57.9 | 0.92 | 132.52 | 66.26 | 3294045.364
1508 | 4 | 0.018 | 0.735 | 0.02 | 36.75 | 29.96988564 | 52 | 1560 | 2.52 | 2257 | 58.04 | 0.96 | 126.19 | 63.095 | 3611200
1508 | 6 | 0.016 | 0.758 | 0.014 | 54.14285714 | 39.77262916 | 87 | 1595 | 2.38 | 2256.77 | 55.07 | 7.58 | 112.9 | 56.45 | 30187617.53
1508 | 6 | 0.023 | 0.744 | 0.012 | 62 | 44.94691449 | 76 | 1584 | 2.36 | 2253.19 | 54.93 | 8.63 | 110.73 | 55.365 | 34605561.33
1508 | 5 | 0.025 | 0.728 | 0.017 | 42.82352941 | 34.09448306 | 70 | 1578 | 2.42 | 2258.7 | 58.12 | 7.59 | 120.69 | 60.345 | 29753239.09
1508 | 6 | 0.026 | 0.771 | 0.017 | 45.35294118 | 34.09448306 | 31 | 1539 | 2.78 | 2261.35 | 57.8 | 8.69 | 140.02 | 70.01 | 29688759.82
1508 | 5 | 0.013 | 0.928 | 0.017 | 54.58823529 | 34.09448306 | 59 | 1567 | 2.27 | 2260.2 | 49.65 | 7.84 | 96.55 | 48.275 | 32785843.88
1508 | 8 | 0.015 | 0.96 | 0.017 | 56.47058824 | 34.09448306 | 42 | 1550 | 3.08 | 2260.78 | 57.72 | 7.94 | 150.03 | 75.015 | 24478081.64
1508 | 6 | 0.028 | 0.77 | 0.02 | 38.5 | 29.96988564 | 45 | 1553 | 3.05 | 2259.32 | 58.12 | 8.54 | 149.89 | 74.945 | 26569603.2
1508 | 6 | 0.018 | 0.82 | 0.019 | 43.15789474 | 31.21470086 | 48 | 1556 | 2.73 | 2248.8 | 57.84 | 8.35 | 137.13 | 68.565 | 28888430.77
1508 | 6 | 0.023 | 0.761 | 0.018 | 42.27777778 | 32.58285073 | 35 | 1543 | 2.82 | 2255.59 | 57.86 | 7.87 | 141.65 | 70.825 | 26438394.28
1508 | 8 | 0.014 | 0.78 | 0.017 | 45.88235294 | 34.09448306 | 81 | 1589 | 2.39 | 2260.36 | 56.33 | 8.25 | 115.64 | 57.82 | 32770491.21
1508 | 9 | 0.015 | 0.735 | 0.017 | 43.23529412 | 34.09448306 | 34 | 1542 | 2.44 | 2264.91 | 57.84 | 7.78 | 122.73 | 61.365 | 30331229.16
1508 | 7 | 0.02 | 0.761 | 0.024 | 31.70833333 | 25.93359266 | 46 | 1554 | 2.5 | 2262.64 | 58.3 | 7.89 | 124.14 | 62.07 | 29991745.73
1508 | 5 | 0.029 | 0.749 | 0.018 | 41.61111111 | 32.58285073 | 53 | 1561 | 3 | 2265.14 | 57.77 | 8.2 | 149.17 | 74.585 | 26003807.2
1508 | 6 | 0.026 | 0.738 | 0.011 | 67.09090909 | 48.15942887 | 79 | 1587 | 2.31 | 2248.79 | 38.61 | 6.85 | 76.06 | 38.03 | 28007657.27
1508 | 7 | 0.022 | 0.745 | 0.02 | 37.25 | 29.96988564 | 38 | 1546 | 2.84 | 2245.27 | 58.04 | 7.75 | 142.1 | 71.05 | 25733640.32
1508 | 5 | 0.024 | 0.775 | 0.024 | 32.29166667 | 25.93359266 | 44 | 1552 | 2.55 | 2244.35 | 58 | 8.21 | 127.83 | 63.915 | 30348892.82
1508 | 6 | 0.035 | 0.735 | 0.018 | 40.83333333 | 32.58285073 | 74 | 1582 | 2.3 | 2240.74 | 56.66 | 3.28 | 111.06 | 55.53 | 13421058.37
1510 | 5 | 0.026 | 1.02 | 0.016 | 63.75 | 35.77449321 | 62 | 1572 | 2.58 | 2236.82 | 56.06 | 7.7 | 123.4 | 61.7 | 28038278.6
1508 | 8 | 0.027 | 0.75 | 0.025 | 30 | 25.10710746 | 44 | 1552 | 2.56 | 2243.94 | 58.03 | 7.95 | 127.91 | 63.955 | 29267639.3
1508 | 5 | 0.022 | 0.76 | 0.024 | 31.66666667 | 25.93359266 | 53 | 1561 | 2.62 | 2240.41 | 57.88 | 7.97 | 131.11 | 65.555 | 28624230.66
1508 | 5 | 0.016 | 0.715 | 0.018 | 39.72222222 | 32.58285073 | 40 | 1548 | 2.86 | 2241.72 | 58.01 | 7.93 | 143.24 | 71.62 | 26105848.36
1508 | 5 | 0.02 | 0.77 | 0.023 | 33.47826087 | 26.82423957 | 28 | 1536 | 2.52 | 2243.2 | 57.85 | 8.25 | 127.03 | 63.515 | 30844000
1508 | 5 | 0.027 | 0.745 | 0.021 | 35.47619048 | 28.83191546 | 49 | 1557 | 2.78 | 2235 | 57.89 | 7.9 | 139.05 | 69.525 | 26675287.77
1508 | 2 | 0.026 | 0.74 | 0.024 | 30.83333333 | 25.93359266 | 52 | 1560 | 2.82 | 2232.65 | 58.01 | 8.19 | 140.97 | 70.485 | 27233579.68
1508 | 6 | 0.023 | 0.759 | 0.014 | 54.21428571 | 39.77262916 | 43 | 1551 | 2.8 | 2229.71 | 58.05 | 8.61 | 139.57 | 69.785 | 28796704.65
1508 | 6 | 0.017 | 0.738 | 0.016 | 46.125 | 35.77449321 | 71 | 1579 | 2.26 | 2239.3 | 56.5 | 7.63 | 109.87 | 54.935 | 31752481.33
1506 | 9 | 0.018 | 1.093 | 0.012 | 91.08333333 | 44.94691449 | 60 | 1566 | 2.29 | 2238.51 | 55.89 | 7.85 | 110.9 | 55.45 | 32228678.91
1506 | 12 | 0.022 | 1.06 | 0.014 | 75.71428571 | 39.77262916 | 49 | 1555 | 2.85 | 2243.7 | 58.23 | 8.25 | 141.91 | 70.955 | 27278668.42
1506 | 9 | 0.028 | 1.048 | 0.017 | 61.64705882 | 34.09448306 | 56 | 1562 | 3.06 | 2240.37 | 58.02 | 8.76 | 148.17 | 74.085 | 26937154.59
1506 | 8 | 0.025 | 1.045 | 0.012 | 87.08333333 | 44.94691449 | 45 | 1551 | 2.75 | 2244.29 | 57.99 | 7.61 | 137.63 | 68.815 | 26084362.54
1506 | 6 | 0.024 | 1.081 | 0.018 | 60.05555556 | 32.58285073 | 45 | 1551 | 3.1 | 2236.1 | 58.08 | 8.21 | 149.95 | 74.975 | 24872645.23
1506 | 8 | 0.025 | 1.01 | 0.02 | 50.5 | 29.96988564 | 53 | 1559 | 2.75 | 2239.4 | 58.08 | 7.96 | 137.2 | 68.6 | 27224589.38
1506 | 6 | 0.022 | 1.026 | 0.016 | 64.125 | 35.77449321 | 77 | 1583 | 2.34 | 2239.06 | 49.46 | 7.25 | 100.19 | 50.095 | 29136485.9
1506 | 4 | 0.028 | 1.05 | 0.023 | 45.65217391 | 26.82423957 | 46 | 1552 | 2.4 | 2245.61 | 35.23 | 7.49 | 76.22 | 38.11 | 29434333.08
1506 | 10 | 0.017 | 1.089 | 0.016 | 68.0625 | 35.77449321 | 51 | 1557 | 2.76 | 2236.96 | 58.12 | 8.17 | 137.73 | 68.865 | 27811248.35
1506 | 5 | 0.03 | 1.047 | 0.02 | 52.35 | 29.96988564 | 51 | 1557 | 2.98 | 2239.46 | 58.17 | 7.99 | 148.34 | 74.17 | 25218724.39
1508 | 8 | 0.013 | 0.751 | 0.014 | 53.64285714 | 39.77262916 | 77 | 1585 | 2.3 | 2268.34 | 53.92 | 7.92 | 108.83 | 54.415 | 32806113.81
1508 | 8 | 0.026 | 0.743 | 0.019 | 39.10526316 | 31.21470086 | 37 | 1545 | 2.7 | 2271.31 | 58.03 | 7.61 | 134.6 | 67.3 | 26887263.04
1506 | 10 | 0.02 | 1.055 | 0.022 | 47.95454545 | 27.78715793 | 22 | 1528 | 2.76 | 2273.62 | 58.03 | 7.84 | 138.11 | 69.055 | 27125275.13
1506 | 9 | 0.018 | 1.048 | 0.011 | 95.27272727 | 48.15942887 | 37 | 1543 | 2.5 | 2223.2 | 51.6 | 2.62 | 110.82 | 55.41 | 9785637.12
1506 | 7 | 0.025 | 1.07 | 0.017 | 62.94117647 | 34.09448306 | 51 | 1557 | 2.59 | 2224.22 | 57.94 | 8.31 | 129.96 | 64.98 | 29972867.35
1506 | 6 | 0.02 | 1 | 0.021 | 47.61904762 | 28.83191546 | 42 | 1548 | 2.57 | 2225.11 | 57.85 | 7.63 | 129.03 | 64.515 | 27745476.68
1506 | 6 | 0.024 | 1.052 | 0.023 | 45.73913043 | 26.82423957 | 37 | 1543 | 2.56 | 2227.65 | 58.11 | 7.83 | 128.08 | 64.04 | 28616600.74
1506 | 4 | 0.021 | 1.1 | 0.025 | 44 | 25.10710746 | 51 | 1557 | 2.64 | 2226.69 | 58.09 | 8.22 | 131.5 | 65.75 | 29119032.41
1510 | 8 | 0.017 | 0.989 | 0.014 | 70.64285714 | 39.77262916 | 58 | 1568 | 2.39 | 2287.2 | 56.24 | 7.16 | 115.18 | 57.59 | 28778526.53
1508 | 7 | 0.015 | 0.729 | 0.014 | 52.07142857 | 39.77262916 | 49 | 1557 | 2.74 | 2295.62 | 57.9 | 7.7 | 137.48 | 68.74 | 27095018.54
1506 | 9 | 0.026 | 1.058 | 0.017 | 62.23529412 | 34.09448306 | 39 | 1545 | 2.97 | 2291.27 | 57.98 | 8.07 | 148.1 | 74.05 | 26148250.97
1508 | 13 | 0.023 | 0.763 | 0.019 | 40.15789474 | 31.21470086 | 44 | 1552 | 3.03 | 2292.87 | 57.95 | 8.21 | 149.92 | 74.96 | 26093314.63
1508 | 4 | 0.019 | 0.749 | 0.024 | 31.20833333 | 25.93359266 | 42 | 1550 | 2.84 | 2292.55 | 58.09 | 7.81 | 141.81 | 70.905 | 26478952.5
1508 | 6 | 0.024 | 0.734 | 0.014 | 52.42857143 | 39.77262916 | 45 | 1553 | 2.54 | 2290.91 | 57.89 | 7.38 | 127.37 | 63.685 | 27956317.46
1508 | 7 | 0.031 | 0.774 | 0.013 | 59.53846154 | 42.18126779 | 47 | 1555 | 2.73 | 2292.37 | 58.11 | 7.89 | 135.88 | 67.94 | 27825845.08
1508 | 4 | 0.016 | 0.75 | 0.021 | 35.71428571 | 28.83191546 | 51 | 1559 | 3.05 | 2295.62 | 58.46 | 7.84 | 149.53 | 74.765 | 24783664.05
1508 | 6 | 0.023 | 0.755 | 0.019 | 39.94708995 | 31.34566508 | 52 | 1560 | 2.45 | 2291.57 | 55.42 | 6.98 | 116.52 | 58.26 | 27420271.89
1506 | 11 | 0.022 | 1.067 | 0.013 | 82.07692308 | 42.18126779 | 43 | 1549 | 2.93 | 2292.45 | 58.16 | 7.76 | 146.12 | 73.06 | 25500181.02
1506 | 5 | 0.021 | 1.023 | 0.021 | 48.71428571 | 28.83191546 | 34 | 1540 | 2.79 | 2294.55 | 57.86 | 7.74 | 139.17 | 69.585 | 26735208.39
1506 | 10 | 0.02 | 1.02 | 0.021 | 48.57142857 | 28.83191546 | 52 | 1558 | 2.38 | 2291 | 56.43 | 7.59 | 114.37 | 57.185 | 30685923.53
1506 | 9 | 0.021 | 1.003 | 0.024 | 41.79166667 | 25.93359266 | 15 | 1521 | 2.92 | 2289.82 | 57.52 | 7.35 | 147.01 | 73.505 | 24207788.84
1506 | 9 | 0.024 | 1.05 | 0.016 | 65.625 | 35.77449321 | 43 | 1549 | 2.74 | 2291.07 | 57.94 | 4.91 | 137.01 | 68.505 | 17243228.3
1506 | 7 | 0.02 | 1.062 | 0.014 | 75.85714286 | 39.77262916 | 85 | 1591 | 2.27 | 2290.35 | 56.09 | 7.78 | 109.4 | 54.7 | 32968932.42
1506 | 8 | 0.021 | 1.033 | 0.015 | 68.86666667 | 37.65403131 | 39 | 1545 | 2.88 | 2293.17 | 58.04 | 7.36 | 143.91 | 71.955 | 24613358
1506 | 9 | 0.02 | 1.01 | 0.015 | 67.33333333 | 37.65403131 | 38 | 1544 | 2.57 | 2295.64 | 57.97 | 7.62 | 128.47 | 64.235 | 28587417.34
1508 | 4 | 0.016 | 0.77 | 0.012 | 64.16666667 | 44.94691449 | 84 | 1592 | 2.39 | 2297.75 | 56.2 | 7.15 | 116.06 | 58.03 | 28870892.26
1508 | 6 | 0.029 | 0.768 | 0.014 | 54.85714286 | 39.77262916 | 42 | 1550 | 2.88 | 2302.98 | 58.33 | 7.44 | 142.83 | 71.415 | 24987333
1508 | 12 | 0.016 | 0.75 | 0.021 | 35.71428571 | 28.83191546 | 33 | 1541 | 3.12 | 2302.08 | 57.84 | 7.4 | 148.94 | 74.47 | 22932258.46
1508 | 10 | 0.02 | 0.76 | 0.014 | 54.28571429 | 39.77262916 | 47 | 1555 | 2.96 | 2295.46 | 58.28 | 0.98 | 147.18 | 73.59 | 3191930.189
1508 | 5 | 0.02 | 0.763 | 0.016 | 47.6875 | 35.77449321 | 77 | 1585 | 2.61 | 2299.97 | 52.15 | 7.67 | 116.66 | 58.33 | 28387445.82
1508 | 6 | 0.017 | 0.76 | 0.017 | 44.70588235 | 34.09448306 | 39 | 1547 | 2.64 | 2297.89 | 57.8 | 7.68 | 132.79 | 66.395 | 28076037.82
1506 | 9 | 0.02 | 1.076 | 0.023 | 46.7826087 | 26.82423957 | 41 | 1547 | 2.78 | 2300.54 | 58.31 | 8.65 | 138.73 | 69.365 | 30064251.15
1506 | 6 | 0.02 | 1.045 | 0.017 | 61.47058824 | 34.09448306 | 46 | 1552 | 2.86 | 2297.05 | 58.1 | 8.73 | 142.3 | 71.15 | 29448823.53
1510 | 5 | 0.016 | 1.04 | 0.011 | 94.54545455 | 48.15942887 | 65 | 1575 | 2.47 | 2301.14 | 55.36 | 7.83 | 117.55 | 58.775 | 30637769.25
1506 | 12 | 0.024 | 1.067 | 0.016 | 66.6875 | 35.77449321 | 52 | 1558 | 3.01 | 2297.76 | 57.96 | 8.49 | 149.29 | 74.645 | 27220440.56
1506 | 6 | 0.02 | 1.055 | 0.014 | 75.35714286 | 39.77262916 | 48 | 1554 | 2.97 | 2301.17 | 58.04 | 8.78 | 147.47 | 73.735 | 28571698.63
1506 | 7 | 0.023 | 1.078 | 0.021 | 51.33333333 | 28.83191546 | 47 | 1553 | 2.89 | 2303.32 | 58.06 | 8.84 | 144.27 | 72.135 | 29590887.53
1506 | 10 | 0.023 | 1.089 | 0.016 | 68.0625 | 35.77449321 | 46 | 1552 | 2.95 | 2304.89 | 57.83 | 8.77 | 145.38 | 72.69 | 28779090.94
1506 | 6 | 0.016 | 1.046 | 0.012 | 87.16666667 | 44.94691449 | 44 | 1550 | 2.68 | 2300.59 | 58.09 | 8.72 | 133.72 | 66.86 | 31439107.52
1506 | 9 | 0.024 | 1.061 | 0.018 | 58.94444444 | 32.58285073 | 53 | 1559 | 2.64 | 2301.22 | 57.97 | 8.89 | 132.31 | 66.155 | 32546572.86
1506 | 10 | 0.017 | 1.059 | 0.016 | 66.1875 | 35.77449321 | 43 | 1549 | 2.68 | 2302.7 | 57.91 | 8.72 | 134.57 | 67.285 | 31467942.09
1508 | 12 | 0.019 | 0.898 | 0.019 | 47.26315789 | 31.21470086 | 54 | 1562 | 2.88 | 2292.27 | 57.99 | 8.62 | 144.13 | 72.065 | 28815744.13
1506 | 13 | 0.018 | 1.07 | 0.016 | 66.875 | 35.77449321 | 45 | 1551 | 2.82 | 2303.14 | 58.04 | 8.67 | 140.51 | 70.255 | 29739907.79
1506 | 12 | 0.025 | 1.088 | 0.011 | 98.90909091 | 48.15942887 | 40 | 1546 | 2.6 | 2299.28 | 57.84 | 8.33 | 130.55 | 65.275 | 30939465.42